## Global_Info
TEST REPORT
|  | Test Name | 211125_BTC_STATIC_LG_HG2_4_5C | Serial Number |  | C:\ArbinResultData\FS_Database\LG_HG2\211125_BTC_STATIC_LG_HG2_4_5C_2021_11_25_131435
|  | Export Time | 2021-11-26 14:14 | 213303-CAN
Channel | Start DateTime | Schedule File Name | Creator | Comments | Software Version | Schedule Version | MASS(g) | Specific Capacity(Ah/g) | Capacity(Ah) | Item ID | Has Aux | Has Specail | Log Aux Data Flag | Log Special Flag
6 | 2021-11-25 13:15 | FS_Database\LG_HG2\FS_Database_Static_Capacity+LG_HG2.sdx | HVES | LG HG2 Cell 10-0076 Static Capacities Cmax, 1Cmax/5, 2Cmax/5, 3Cmax/5, 4Cmax/5 5C | Mits8 PV Build: 202009 | Schedule Version 8.00.11 | 46 | 0 | 3 |  | 512 | 0 | TRUE | FALSE
Note on G2: Click to open file path

## StatisticsByCycle_chan_6
Date_Time | Test_Time(s) | Step_Time(s) | Cycle_Index | Step_Index | TC_Counter1 | TC_Counter2 | TC_Counter3 | TC_Counter4 | Current(A) | Voltage(V) | Power(W) | Charge_Capacity(Ah) | Discharge_Capacity(Ah) | Charge_Energy(Wh) | Discharge_Energy(Wh) | Charge_Time(s) | Discharge_Time(s) | V_Max_On_Cycle(V) | Coulombic_Efficiency(%) | mAh/g | Aux_Temperature_1(C) | Aux_dT/dt_1(C)
2021/11/26 10:10:34 | 75275.822 | 1800.002 | 1 | 14 | 4 | 4 | 0 | 0 | 0 | 3.164875 | 0 | 16.60526 | 16.64765 | 65.24468 | 55.76896 | 38715.46 | 12840.74 |  | 100.26 | 361.905435 | 5.77267 | 0.06784558

## StatisticsByStep_chan_6
Date_Time | Test_Time(s) | Step_Time(s) | Cycle_Index | Step_Index | TC_Counter1 | TC_Counter2 | TC_Counter3 | TC_Counter4 | Current(A) | Voltage(V) | Power(W) | Charge_Capacity(Ah) | Discharge_Capacity(Ah) | Mean_Voltage(V) | Charge_Energy(Wh) | Discharge_Energy(Wh) | Charge_Time(s) | Discharge_Time(s) | V_Max_On_Cycle(V) | Coulombic_Efficiency(%) | mAh/g | Aux_Temperature_1(C) | Aux_dT/dt_1(C)
2021/11/25 13:45:58 | 1800.0038 | 1800.0037 | 1 | 1 | 0 | 0 | 0 | 0 | 0 | 3.175698 | 0 | 0 | 0 |  | 0 | 0 | 0 | 0 |  | 0 | 0 | 6.024478 | 0.07033348
2021/11/25 15:31:16 | 8118.0278 | 6317.9837 | 1 | 2 | 0 | 0 | 0 | 0 | 0.04999814 | 4.200098 | 0.2099971 | 2.79729 | 0.000180535 | 3.937413 | 11.02018 | 0.0005733196 | 6316.544 | 0.052 |  | 0.01 | 0.003925 | 5.886847 | -0.04302204
2021/11/25 15:36:16 | 8418.071599 | 300.0021 | 1 | 3 | 0 | 0 | 0 | 0 | 0 | 4.189139 | 0 | 2.79729 | 0.000180535 |  | 11.02018 | 0.0005733196 | 6316.546 | 0.052 |  | 0.01 | 0.003925 | 5.7846 | -0.08761853
2021/11/25 15:36:18 | 8420.158799 | 2.0468 | 1 | 4 | 0 | 0 | 0 | 0 | 0.2500002 | 4.197433 | 1.049359 | 2.79729 | 0.000180535 |  | 11.02018 | 0.0005733196 | 6316.546 | 0.052 |  | 0.01 | 0.003925 | 5.782637 | -0.08658596
2021/11/25 16:06:18 | 10220.204 | 1800.0032 | 1 | 5 | 0 | 0 | 0 | 0 | 0 | 4.178342 | 0 | 2.79729 | 0.000180535 |  | 11.02018 | 0.0005733196 | 6316.546 | 0.052 |  | 0.01 | 0.003925 | 5.65517 | -0.03177106
2021/11/25 17:55:59 | 16800.8121 | 6580.5552 | 1 | 7 | 0 | 0 | 0 | 0 | -1.500045 | 2.499991 | -3.750099 | 2.797293 | 2.741202 | 3.626604 | 11.02019 | 9.88708 | 6316.583 | 6578.329 |  | 97.99 | 59.591348 | 9.255124 | 0.04980206
2021/11/25 18:25:59 | 18600.8649 | 1800.0023 | 1 | 9 | 0 | 0 | 0 | 0 | 0 | 3.068259 | 0 | 2.797293 | 2.741206 |  | 11.02019 | 9.88709 | 6316.583 | 6578.338 |  | 97.99 | 59.591435 | 5.703654 | -0.06647348
2021/11/25 20:14:37 | 25119.1453 | 6518.2386 | 1 | 10 | 0 | 0 | 0 | 0 | 0.04999793 | 4.199982 | 0.2099904 | 5.589905 | 2.741222 | 3.931015 | 21.97273 | 9.887136 | 12833.15 | 6578.375 |  | 49.04 | 59.591783 | 5.990353 | -0.06589741
2021/11/25 20:44:37 | 26919.1963 | 1800.0027 | 1 | 12 | 0 | 0 | 0 | 0 | 0 | 4.179636 | 0 | 5.589905 | 2.741222 |  | 21.97273 | 9.887136 | 12833.16 | 6578.375 |  | 49.04 | 59.591783 | 5.850872 | -0.02879262
2021/11/25 21:30:28 | 29669.6548 | 2750.4181 | 1 | 13 | 0 | 0 | 0 | 0 | -3.656395 | 2.499971 | -9.140881 | 5.589906 | 5.533742 | 3.134859 | 21.97274 | 19.66422 | 12833.2 | 9328.191 |  | 99 | 120.298739 | 14.37214 | -0.03441691
2021/11/25 22:00:28 | 31469.6981 | 1800.0018 | 1 | 14 | 0 | 0 | 0 | 0 | 0 | 3.127013 | 0 | 5.589906 | 5.533742 |  | 21.97274 | 19.66422 | 12833.2 | 9328.191 |  | 99 | 120.298739 | 5.884331 | 0.04885614
2021/11/25 23:48:24 | 37945.6119 | 6475.8512 | 1 | 10 | 1 | 1 | 0 | 0 | 0.04999867 | 4.199954 | 0.2099921 | 8.346597 | 5.533781 |  | 32.79791 | 19.66434 | 19307.27 | 9328.234 |  | 66.3 | 120.299587 | 5.849183 | -0.005942285
2021/11/26 00:18:24 | 39745.6653 | 1800.0045 | 1 | 12 | 1 | 1 | 0 | 0 | 0 | 4.179781 | 0 | 8.346597 | 5.533781 |  | 32.79791 | 19.66434 | 19307.28 | 9328.234 |  | 66.3 | 120.299587 | 5.93878 | 0.0712654
2021/11/26 00:41:16 | 41117.3025 | 1371.597 | 1 | 13 | 1 | 1 | 0 | 0 | -7.315735 | 2.499982 | -18.28921 | 8.346597 | 8.32026 |  | 32.79791 | 29.06143 | 19307.29 | 10699.5 |  | 99.68 | 180.875217 | 24.52585 | 0.06686568
2021/11/26 01:11:16 | 42917.3484 | 1800.0026 | 1 | 14 | 1 | 1 | 0 | 0 | 0 | 3.136437 | 0 | 8.346597 | 8.320269 |  | 32.79791 | 29.06145 | 19307.29 | 10699.5 |  | 99.68 | 180.875413 | 5.84076 | 0.01291662
2021/11/26 02:59:17 | 49399.1244 | 6481.7133 | 1 | 10 | 2 | 2 | 0 | 0 | 0.04999716 | 4.200073 | 0.2099917 | 11.1026 | 8.320353 |  | 43.62251 | 29.06172 | 25786.34 | 10699.54 |  | 74.94 | 180.877239 | 5.717237 | -0.07759184
2021/11/26 03:29:17 | 51199.1786 | 1800.0035 | 1 | 12 | 2 | 2 | 0 | 0 | 0 | 4.179777 | 0 | 11.1026 | 8.320353 |  | 43.62251 | 29.06172 | 25786.35 | 10699.54 |  | 74.94 | 180.877239 | 6.018765 | 0.0430429
2021/11/26 03:44:31 | 52112.6363 | 913.4173 | 1 | 13 | 2 | 2 | 0 | 0 | -10.97615 | 2.499977 | -27.44012 | 11.1026 | 11.10444 |  | 43.62251 | 38.20267 | 25786.36 | 11612.74 |  | 100.02 | 241.40087 | 34.9612 | 0.04209757
2021/11/26 04:14:31 | 53912.6814 | 1800.004 | 1 | 14 | 2 | 2 | 0 | 0 | 0 | 3.141457 | 0 | 11.1026 | 11.10445 |  | 43.62251 | 38.20269 | 25786.36 | 11612.75 |  | 100.02 | 241.401087 | 5.98512 | 0.05299121
2021/11/26 06:02:34 | 60395.6803 | 6482.9334 | 1 | 10 | 3 | 3 | 0 | 0 | 0.04999889 | 4.199986 | 0.2099946 | 13.8583 | 11.10458 |  | 54.44853 | 38.20309 | 32266.88 | 11612.79 |  | 80.13 | 241.403913 | 5.800309 | 0.07293493
2021/11/26 06:32:34 | 62195.7357 | 1800.0038 | 1 | 12 | 3 | 3 | 0 | 0 | 0 | 4.179945 | 0 | 13.8583 | 11.10458 |  | 54.44853 | 38.20309 | 32266.89 | 11612.79 |  | 80.13 | 241.403913 | 5.509923 | 0.09289622
2021/11/26 06:43:57 | 62879.184 | 683.4076 | 1 | 13 | 3 | 3 | 0 | 0 | -14.63 | 2.499946 | -36.57420998 | 13.8583 | 13.8813 |  | 54.44853 | 47.10608 | 32266.93 | 12296.05 |  | 100.17 | 301.767391 | 45.13895 | 0.06279588
2021/11/26 07:13:57 | 64679.2269 | 1800.0029 | 1 | 14 | 3 | 3 | 0 | 0 | 0 | 3.151967 | 0 | 13.8583 | 13.8813 |  | 54.44853 | 47.1061 | 32266.93 | 12296.05 |  | 100.17 | 301.767391 | 5.451259 | 0.007567108
2021/11/26 09:01:29 | 71130.9003 | 6451.6115 | 1 | 10 | 4 | 4 | 0 | 0 | 0.04999773 | 4.200122 | 0.2099966 | 16.60526 | 13.88146 |  | 65.24468 | 47.10661 | 38715.43 | 12296.1 |  | 83.6 | 301.77087 | 5.517181 | 0.04888296
2021/11/26 09:31:29 | 72930.9545 | 1800.002 | 1 | 12 | 4 | 4 | 0 | 0 | 0 | 4.179919 | 0 | 16.60526 | 13.88146 |  | 65.24468 | 47.10661 | 38715.44 | 12296.1 |  | 83.6 | 301.77087 | 5.638453 | 0.04594356
2021/11/26 09:40:34 | 73475.7792 | 544.7844 | 1 | 13 | 4 | 4 | 0 | 0 | -18.28471 | 2.499923 | -45.71037 | 16.60526 | 16.64764 |  | 65.24468 | 55.76894 | 38715.46 | 12840.74 |  | 100.26 | 361.905217 | 56.54711 | 0.05264282
2021/11/26 10:10:34 | 75275.822 | 1800.002 | 1 | 14 | 4 | 4 | 0 | 0 | 0 | 3.164875 | 0 | 16.60526 | 16.64765 |  | 65.24468 | 55.76896 | 38715.46 | 12840.74 |  | 100.26 | 361.905435 | 5.77267 | 0.06784558