## Global_Info
TEST REPORT
|  | Test Name | 230824_BTC_ENDUR_600V_LG_HG2_1_30C | Serial Number |  | C:\ArbinResultData\FS_Database\LG_HG2\230824_BTC_ENDUR_600V_LG_HG2_1_30C_2023_08_24_163146
|  | Export Time | 16/10/23 07:59:56 | 213303-CAN
Channel | Start DateTime | Schedule File Name | Creator | Comments | Software Version | Schedule Version | MASS(g) | Specific Capacity(Ah/g) | Capacity(Ah) | BarCode | Has Aux | Has Specail | Log Aux Data Flag | Log Special Flag
1 | 2023-08-24 16:32 | FS_Database\LG_HG2\FS_Database_Endurance_Aging_Cycle_600V+LG_HG2.sdx | admin | LG HG2 10-0078 Endurance 600V 30deg | 8.00 Build: TY221201 | Schedule Version 8.00.13 | 46 | 0 | 3 |  | 1 | 0 | TRUE | FALSE
Note on G2: Click to open file path

## ACIM_chan_1
Device_ID | Channel_ID | Test_Time | Step_ID | Cycle_ID | EIS_Test_ID | EIS_Data_Point | Frequency | Zmod | Zphz | Zreal | Zimg | OCV | AC_Amp_RMS | DC_Base | Driven_Type | Product_ID
25925825 | 1 | 23540.4399 | 9 | 1 | 0 | 0 | 0.1000747 | 0.0237601 | -7.737292 | 0.02354378 | -0.00319885 | 4.192053 | 0.25 | 0 | Galvanostatic | Gamry_1
25925825 | 1 | 23540.4399 | 9 | 1 | 0 | 1 | 0.133471 | 0.0233022 | -6.689676 | 0.02314355 | -0.002714514 | 4.192053 | 0.25 | 0 | Galvanostatic | Gamry_1
25925825 | 1 | 23540.4399 | 9 | 1 | 0 | 2 | 0.1780965 | 0.0229164 | -5.8458 | 0.02279723 | -0.002334071 | 4.192053 | 0.25 | 0 | Galvanostatic | Gamry_1
25925825 | 1 | 23540.4399 | 9 | 1 | 0 | 3 | 0.2372217 | 0.0225998 | -5.071874 | 0.02251131 | -0.001997943 | 4.192053 | 0.25 | 0 | Galvanostatic | Gamry_1
25925825 | 1 | 23540.4399 | 9 | 1 | 0 | 4 | 0.316723 | 0.0223496 | -4.606713 | 0.0222774 | -0.001795024 | 4.192053 | 0.25 | 0 | Galvanostatic | Gamry_1
25925825 | 1 | 23540.4399 | 9 | 1 | 0 | 5 | 0.4230596 | 0.0221152 | -4.094705 | 0.02205875 | -0.001579142 | 4.192053 | 0.25 | 0 | Galvanostatic | Gamry_1
25925825 | 1 | 23540.4399 | 9 | 1 | 0 | 6 | 0.5634015 | 0.0219033 | -3.697445 | 0.02185771 | -0.001412496 | 4.192053 | 0.25 | 0 | Galvanostatic | Gamry_1
25925825 | 1 | 23540.4399 | 9 | 1 | 0 | 7 | 0.7512019 | 0.0217464 | -3.43483 | 0.02170734 | -0.001302896 | 4.192053 | 0.25 | 0 | Galvanostatic | Gamry_1
25925825 | 1 | 23540.4399 | 9 | 1 | 0 | 8 | 1.001603 | 0.021545 | -3.376605 | 0.0215076 | -0.001268974 | 4.192053 | 0.25 | 0 | Galvanostatic | Gamry_1
25925825 | 1 | 23540.4399 | 9 | 1 | 0 | 9 | 1.346983 | 0.0214068 | -3.335469 | 0.02137054 | -0.001245491 | 4.192053 | 0.25 | 0 | Galvanostatic | Gamry_1
25925825 | 1 | 23540.4399 | 9 | 1 | 0 | 10 | 1.758912 | 0.0212617 | -3.30118 | 0.02122642 | -0.001224346 | 4.192053 | 0.25 | 0 | Galvanostatic | Gamry_1
25925825 | 1 | 23540.4399 | 9 | 1 | 0 | 11 | 2.391582 | 0.0211002 | -3.413281 | 0.02106277 | -0.001256259 | 4.192053 | 0.25 | 0 | Galvanostatic | Gamry_1
25925825 | 1 | 23540.4399 | 9 | 1 | 0 | 12 | 3.16723 | 0.0208462 | -3.764147 | 0.02080123 | -0.001368543 | 4.192053 | 0.25 | 0 | Galvanostatic | Gamry_1
25925825 | 1 | 23540.4399 | 9 | 1 | 0 | 13 | 4.234417 | 0.0205977 | -4.125145 | 0.02054434 | -0.001481699 | 4.192053 | 0.25 | 0 | Galvanostatic | Gamry_1
25925825 | 1 | 23540.4399 | 9 | 1 | 0 | 14 | 5.580357 | 0.0203298 | -4.476271 | 0.02026779 | -0.001586664 | 4.192053 | 0.25 | 0 | Galvanostatic | Gamry_1
25925825 | 1 | 23540.4399 | 9 | 1 | 0 | 15 | 7.440476 | 0.0199717 | -4.774858 | 0.01990239 | -0.001662456 | 4.192053 | 0.25 | 0 | Galvanostatic | Gamry_1
25925825 | 1 | 23540.4399 | 9 | 1 | 0 | 16 | 9.91015 | 0.0196032 | -4.962855 | 0.01952971 | -0.001695871 | 4.192053 | 0.25 | 0 | Galvanostatic | Gamry_1
25925825 | 1 | 23540.4399 | 9 | 1 | 0 | 17 | 13.31676 | 0.0192103 | -4.961034 | 0.01913833 | -0.001661273 | 4.192053 | 0.25 | 0 | Galvanostatic | Gamry_1
25925825 | 1 | 23540.4399 | 9 | 1 | 0 | 18 | 17.75568 | 0.0188451 | -4.804169 | 0.01877889 | -0.001578284 | 4.192053 | 0.25 | 0 | Galvanostatic | Gamry_1
25925825 | 1 | 23540.4399 | 9 | 1 | 0 | 19 | 23.91582 | 0.0185072 | -4.556303 | 0.01844871 | -0.001470188 | 4.192053 | 0.25 | 0 | Galvanostatic | Gamry_1
25925825 | 1 | 23540.4399 | 9 | 1 | 0 | 20 | 31.88775 | 0.0182179 | -4.253674 | 0.01816772 | -0.001351266 | 4.192053 | 0.25 | 0 | Galvanostatic | Gamry_1
25925825 | 1 | 23540.4399 | 9 | 1 | 0 | 21 | 42.61364 | 0.0179897 | -3.9388 | 0.01794721 | -0.001235729 | 4.192053 | 0.25 | 0 | Galvanostatic | Gamry_1
25925825 | 1 | 23540.4399 | 9 | 1 | 0 | 22 | 54.50581 | 0.017756 | -3.779695 | 0.01771738 | -0.001170481 | 4.192053 | 0.25 | 0 | Galvanostatic | Gamry_1
25925825 | 1 | 23540.4399 | 9 | 1 | 0 | 23 | 74.40476 | 0.017515 | -3.364347 | 0.01748481 | -0.001027871 | 4.192053 | 0.25 | 0 | Galvanostatic | Gamry_1
25925825 | 1 | 23540.4399 | 9 | 1 | 0 | 24 | 99.734 | 0.0172886 | -2.991616 | 0.01726504 | -0.000902289 | 4.192053 | 0.25 | 0 | Galvanostatic | Gamry_1
25925825 | 1 | 23540.4399 | 9 | 1 | 0 | 25 | 133.9286 | 0.0170832 | -2.510603 | 0.0170668 | -0.000748317 | 4.192053 | 0.25 | 0 | Galvanostatic | Gamry_1
25925825 | 1 | 23540.4399 | 9 | 1 | 0 | 26 | 178.0063 | 0.0168853 | -1.980926 | 0.01687521 | -0.0005836707 | 4.192053 | 0.25 | 0 | Galvanostatic | Gamry_1
25925825 | 1 | 23540.4399 | 9 | 1 | 0 | 27 | 238.3475 | 0.0167087 | -1.26037 | 0.01670466 | -0.0003675218 | 4.192053 | 0.25 | 0 | Galvanostatic | Gamry_1
25925825 | 1 | 23540.4399 | 9 | 1 | 0 | 28 | 319.6023 | 0.0165189 | -0.3822147 | 0.01651853 | -0.0001101952 | 4.192053 | 0.25 | 0 | Galvanostatic | Gamry_1
25925825 | 1 | 23540.4399 | 9 | 1 | 0 | 29 | 418.5268 | 0.0163618 | 0.6430953 | 0.01636077 | 0.0001836431 | 4.192053 | 0.25 | 0 | Galvanostatic | Gamry_1
25925825 | 1 | 23540.4399 | 9 | 1 | 0 | 30 | 558.0357 | 0.0162046 | 2.12018 | 0.01619351 | 0.0005995001 | 4.192053 | 0.25 | 0 | Galvanostatic | Gamry_1
25925825 | 1 | 23540.4399 | 9 | 1 | 0 | 31 | 745.7386 | 0.0160681 | 4.013824 | 0.01602869 | 0.001124721 | 4.192053 | 0.25 | 0 | Galvanostatic | Gamry_1
25925825 | 1 | 23540.4399 | 9 | 1 | 0 | 32 | 1004.464 | 0.0159689 | 6.657511 | 0.01586122 | 0.001851342 | 4.192053 | 0.25 | 0 | Galvanostatic | Gamry_1
25925825 | 1 | 23540.4399 | 9 | 1 | 0 | 33 | 1324.728 | 0.0159505 | 9.94185 | 0.01571098 | 0.002753831 | 4.192053 | 0.25 | 0 | Galvanostatic | Gamry_1
25925825 | 1 | 23540.4399 | 9 | 1 | 0 | 34 | 1770.833 | 0.0160855 | 14.4194 | 0.01557879 | 0.004005576 | 4.192053 | 0.25 | 0 | Galvanostatic | Gamry_1
25925825 | 1 | 23540.4399 | 9 | 1 | 0 | 35 | 2343.75 | 0.0164638 | 19.90329 | 0.01548039 | 0.00560483 | 4.192053 | 0.25 | 0 | Galvanostatic | Gamry_1
25925825 | 1 | 23540.4399 | 9 | 1 | 0 | 36 | 3164.063 | 0.0173127 | 27.0033 | 0.01542528 | 0.007860689 | 4.192053 | 0.25 | 0 | Galvanostatic | Gamry_1
25925825 | 1 | 23540.4399 | 9 | 1 | 0 | 37 | 4230.183 | 0.0188137 | 34.85328 | 0.01543886 | 0.01075159 | 4.192053 | 0.25 | 0 | Galvanostatic | Gamry_1
25925825 | 1 | 23540.4399 | 9 | 1 | 0 | 38 | 5602.134 | 0.0211845 | 42.89165 | 0.01552066 | 0.01441847 | 4.192053 | 0.25 | 0 | Galvanostatic | Gamry_1
25925825 | 1 | 23540.4399 | 9 | 1 | 0 | 39 | 7431.402 | 0.0248748 | 50.73642 | 0.01574298 | 0.01925913 | 4.192053 | 0.25 | 0 | Galvanostatic | Gamry_1
25925825 | 1 | 159619.8541 | 32 | 11 | 1 | 0 | 0.1000747 | 0.0241125 | -7.290308 | 0.02391757 | -0.0030598 | 4.18344 | 0.25 | 0 | Galvanostatic | Gamry_1
25925825 | 1 | 159619.8541 | 32 | 11 | 1 | 1 | 0.133471 | 0.0236961 | -6.377421 | 0.02354946 | -0.002632099 | 4.18344 | 0.25 | 0 | Galvanostatic | Gamry_1
25925825 | 1 | 159619.8541 | 32 | 11 | 1 | 2 | 0.1780965 | 0.023311 | -5.62925 | 0.02319858 | -0.002286598 | 4.18344 | 0.25 | 0 | Galvanostatic | Gamry_1
25925825 | 1 | 159619.8541 | 32 | 11 | 1 | 3 | 0.2372217 | 0.0230126 | -4.988407 | 0.02292544 | -0.002001042 | 4.18344 | 0.25 | 0 | Galvanostatic | Gamry_1
25925825 | 1 | 159619.8541 | 32 | 11 | 1 | 4 | 0.316723 | 0.0227538 | -4.528075 | 0.02268278 | -0.001796357 | 4.18344 | 0.25 | 0 | Galvanostatic | Gamry_1
25925825 | 1 | 159619.8541 | 32 | 11 | 1 | 5 | 0.4230596 | 0.0225741 | -4.161354 | 0.02251459 | -0.001638101 | 4.18344 | 0.25 | 0 | Galvanostatic | Gamry_1
25925825 | 1 | 159619.8541 | 32 | 11 | 1 | 6 | 0.5634015 | 0.0223759 | -3.807339 | 0.02232652 | -0.001485798 | 4.18344 | 0.25 | 0 | Galvanostatic | Gamry_1
25925825 | 1 | 159619.8541 | 32 | 11 | 1 | 7 | 0.7512019 | 0.022163 | -3.79475 | 0.02211441 | -0.001466802 | 4.18344 | 0.25 | 0 | Galvanostatic | Gamry_1
25925825 | 1 | 159619.8541 | 32 | 11 | 1 | 8 | 1.001603 | 0.0219694 | -3.815077 | 0.02192072 | -0.001461766 | 4.18344 | 0.25 | 0 | Galvanostatic | Gamry_1
25925825 | 1 | 159619.8541 | 32 | 11 | 1 | 9 | 1.346983 | 0.0218085 | -3.835732 | 0.02175965 | -0.001458905 | 4.18344 | 0.25 | 0 | Galvanostatic | Gamry_1
25925825 | 1 | 159619.8541 | 32 | 11 | 1 | 10 | 1.758912 | 0.0215744 | -4.212931 | 0.02151611 | -0.001584926 | 4.18344 | 0.25 | 0 | Galvanostatic | Gamry_1
25925825 | 1 | 159619.8541 | 32 | 11 | 1 | 11 | 2.391582 | 0.0213163 | -4.564482 | 0.02124869 | -0.001696373 | 4.18344 | 0.25 | 0 | Galvanostatic | Gamry_1
25925825 | 1 | 159619.8541 | 32 | 11 | 1 | 12 | 3.16723 | 0.0209959 | -5.106894 | 0.02091255 | -0.001868932 | 4.18344 | 0.25 | 0 | Galvanostatic | Gamry_1
25925825 | 1 | 159619.8541 | 32 | 11 | 1 | 13 | 4.234417 | 0.0206158 | -5.592929 | 0.02051766 | -0.002009217 | 4.18344 | 0.25 | 0 | Galvanostatic | Gamry_1
25925825 | 1 | 159619.8541 | 32 | 11 | 1 | 14 | 5.580357 | 0.0201772 | -6.006927 | 0.02006641 | -0.002111518 | 4.18344 | 0.25 | 0 | Galvanostatic | Gamry_1
25925825 | 1 | 159619.8541 | 32 | 11 | 1 | 15 | 7.440476 | 0.0196876 | -6.220207 | 0.0195717 | -0.002133151 | 4.18344 | 0.25 | 0 | Galvanostatic | Gamry_1
25925825 | 1 | 159619.8541 | 32 | 11 | 1 | 16 | 9.91015 | 0.0192041 | -6.212317 | 0.01909133 | -0.002078135 | 4.18344 | 0.25 | 0 | Galvanostatic | Gamry_1
25925825 | 1 | 159619.8541 | 32 | 11 | 1 | 17 | 13.31676 | 0.0187252 | -5.939825 | 0.01862467 | -0.001937757 | 4.18344 | 0.25 | 0 | Galvanostatic | Gamry_1
25925825 | 1 | 159619.8541 | 32 | 11 | 1 | 18 | 17.75568 | 0.0183285 | -5.539358 | 0.01824291 | -0.001769241 | 4.18344 | 0.25 | 0 | Galvanostatic | Gamry_1
25925825 | 1 | 159619.8541 | 32 | 11 | 1 | 19 | 23.91582 | 0.0179819 | -5.079337 | 0.01791129 | -0.001592029 | 4.18344 | 0.25 | 0 | Galvanostatic | Gamry_1
25925825 | 1 | 159619.8541 | 32 | 11 | 1 | 20 | 31.88775 | 0.0176978 | -4.646232 | 0.01763964 | -0.001433578 | 4.18344 | 0.25 | 0 | Galvanostatic | Gamry_1
25925825 | 1 | 159619.8541 | 32 | 11 | 1 | 21 | 42.61364 | 0.0174482 | -4.285314 | 0.01739942 | -0.001303784 | 4.18344 | 0.25 | 0 | Galvanostatic | Gamry_1
25925825 | 1 | 159619.8541 | 32 | 11 | 1 | 22 | 54.50581 | 0.0172739 | -3.859553 | 0.01723472 | -0.001162723 | 4.18344 | 0.25 | 0 | Galvanostatic | Gamry_1
25925825 | 1 | 159619.8541 | 32 | 11 | 1 | 23 | 74.40476 | 0.0170038 | -3.546011 | 0.01697125 | -0.001051686 | 4.18344 | 0.25 | 0 | Galvanostatic | Gamry_1
25925825 | 1 | 159619.8541 | 32 | 11 | 1 | 24 | 99.734 | 0.0167744 | -3.102671 | 0.01674981 | -0.0009079204 | 4.18344 | 0.25 | 0 | Galvanostatic | Gamry_1
25925825 | 1 | 159619.8541 | 32 | 11 | 1 | 25 | 133.9286 | 0.0165622 | -2.652596 | 0.01654445 | -0.0007664986 | 4.18344 | 0.25 | 0 | Galvanostatic | Gamry_1
25925825 | 1 | 159619.8541 | 32 | 11 | 1 | 26 | 178.0063 | 0.0163781 | -2.041808 | 0.0163677 | -0.0005835308 | 4.18344 | 0.25 | 0 | Galvanostatic | Gamry_1
25925825 | 1 | 159619.8541 | 32 | 11 | 1 | 27 | 238.3475 | 0.016191 | -1.379032 | 0.01618631 | -0.0003896579 | 4.18344 | 0.25 | 0 | Galvanostatic | Gamry_1
25925825 | 1 | 159619.8541 | 32 | 11 | 1 | 28 | 319.6023 | 0.0160139 | -0.401345 | 0.01601351 | -0.0001121731 | 4.18344 | 0.25 | 0 | Galvanostatic | Gamry_1
25925825 | 1 | 159619.8541 | 32 | 11 | 1 | 29 | 418.5268 | 0.0158604 | 0.6918331 | 0.01585924 | 0.0001915059 | 4.18344 | 0.25 | 0 | Galvanostatic | Gamry_1
25925825 | 1 | 159619.8541 | 32 | 11 | 1 | 30 | 558.0357 | 0.0157258 | 2.247344 | 0.0157137 | 0.0006166636 | 4.18344 | 0.25 | 0 | Galvanostatic | Gamry_1
25925825 | 1 | 159619.8541 | 32 | 11 | 1 | 31 | 745.7386 | 0.0155821 | 4.116685 | 0.0155419 | 0.001118606 | 4.18344 | 0.25 | 0 | Galvanostatic | Gamry_1
25925825 | 1 | 159619.8541 | 32 | 11 | 1 | 32 | 1004.464 | 0.0154903 | 6.841137 | 0.01538001 | 0.001845156 | 4.18344 | 0.25 | 0 | Galvanostatic | Gamry_1
25925825 | 1 | 159619.8541 | 32 | 11 | 1 | 33 | 1324.728 | 0.0154826 | 10.16462 | 0.0152396 | 0.002732322 | 4.18344 | 0.25 | 0 | Galvanostatic | Gamry_1
25925825 | 1 | 159619.8541 | 32 | 11 | 1 | 34 | 1770.833 | 0.0156215 | 14.69748 | 0.01511035 | 0.003963415 | 4.18344 | 0.25 | 0 | Galvanostatic | Gamry_1
25925825 | 1 | 159619.8541 | 32 | 11 | 1 | 35 | 2343.75 | 0.016001 | 20.22654 | 0.01501426 | 0.005532071 | 4.18344 | 0.25 | 0 | Galvanostatic | Gamry_1
25925825 | 1 | 159619.8541 | 32 | 11 | 1 | 36 | 3164.063 | 0.0168434 | 27.40446 | 0.01495323 | 0.007752493 | 4.18344 | 0.25 | 0 | Galvanostatic | Gamry_1
25925825 | 1 | 159619.8541 | 32 | 11 | 1 | 37 | 4230.183 | 0.0183275 | 35.32265 | 0.01495357 | 0.0105966 | 4.18344 | 0.25 | 0 | Galvanostatic | Gamry_1
25925825 | 1 | 159619.8541 | 32 | 11 | 1 | 38 | 5602.134 | 0.0206842 | 43.47524 | 0.01500994 | 0.01423158 | 4.18344 | 0.25 | 0 | Galvanostatic | Gamry_1
25925825 | 1 | 159619.8541 | 32 | 11 | 1 | 39 | 7431.402 | 0.0243111 | 51.36157 | 0.01517994 | 0.01898944 | 4.18344 | 0.25 | 0 | Galvanostatic | Gamry_1
25925825 | 1 | 309217.5427 | 32 | 21 | 2 | 0 | 0.1000747 | 0.0246506 | -7.136326 | 0.02445964 | -0.003062359 | 4.182842 | 0.25 | 0 | Galvanostatic | Gamry_1
25925825 | 1 | 309217.5427 | 32 | 21 | 2 | 1 | 0.133471 | 0.024241 | -6.303143 | 0.02409446 | -0.002661391 | 4.182842 | 0.25 | 0 | Galvanostatic | Gamry_1
25925825 | 1 | 309217.5427 | 32 | 21 | 2 | 2 | 0.1780965 | 0.0238803 | -5.606872 | 0.02376605 | -0.002333159 | 4.182842 | 0.25 | 0 | Galvanostatic | Gamry_1
25925825 | 1 | 309217.5427 | 32 | 21 | 2 | 3 | 0.2372217 | 0.0236092 | -5.061905 | 0.02351712 | -0.002083088 | 4.182842 | 0.25 | 0 | Galvanostatic | Gamry_1
25925825 | 1 | 309217.5427 | 32 | 21 | 2 | 4 | 0.316723 | 0.0233265 | -4.525508 | 0.02325377 | -0.001840529 | 4.182842 | 0.25 | 0 | Galvanostatic | Gamry_1
25925825 | 1 | 309217.5427 | 32 | 21 | 2 | 5 | 0.4230596 | 0.0230996 | -4.280937 | 0.02303515 | -0.001724315 | 4.182842 | 0.25 | 0 | Galvanostatic | Gamry_1
25925825 | 1 | 309217.5427 | 32 | 21 | 2 | 6 | 0.5634015 | 0.0228995 | -4.078856 | 0.0228415 | -0.001628826 | 4.182842 | 0.25 | 0 | Galvanostatic | Gamry_1
25925825 | 1 | 309217.5427 | 32 | 21 | 2 | 7 | 0.7512019 | 0.0226963 | -4.047223 | 0.0226397 | -0.001601874 | 4.182842 | 0.25 | 0 | Galvanostatic | Gamry_1
25925825 | 1 | 309217.5427 | 32 | 21 | 2 | 8 | 1.001603 | 0.0224752 | -4.17769 | 0.02241548 | -0.001637315 | 4.182842 | 0.25 | 0 | Galvanostatic | Gamry_1
25925825 | 1 | 309217.5427 | 32 | 21 | 2 | 9 | 1.346983 | 0.0222743 | -4.367631 | 0.02220961 | -0.001696316 | 4.182842 | 0.25 | 0 | Galvanostatic | Gamry_1
25925825 | 1 | 309217.5427 | 32 | 21 | 2 | 10 | 1.758912 | 0.0220125 | -4.855838 | 0.02193349 | -0.001863335 | 4.182842 | 0.25 | 0 | Galvanostatic | Gamry_1
25925825 | 1 | 309217.5427 | 32 | 21 | 2 | 11 | 2.391582 | 0.0216666 | -5.405887 | 0.02157023 | -0.002041223 | 4.182842 | 0.25 | 0 | Galvanostatic | Gamry_1
25925825 | 1 | 309217.5427 | 32 | 21 | 2 | 12 | 3.16723 | 0.0212322 | -5.908251 | 0.02111942 | -0.002185553 | 4.182842 | 0.25 | 0 | Galvanostatic | Gamry_1
25925825 | 1 | 309217.5427 | 32 | 21 | 2 | 13 | 4.234417 | 0.0207685 | -6.46693 | 0.02063635 | -0.002339151 | 4.182842 | 0.25 | 0 | Galvanostatic | Gamry_1
25925825 | 1 | 309217.5427 | 32 | 21 | 2 | 14 | 5.580357 | 0.0202401 | -6.838514 | 0.02009611 | -0.002410017 | 4.182842 | 0.25 | 0 | Galvanostatic | Gamry_1
25925825 | 1 | 309217.5427 | 32 | 21 | 2 | 15 | 7.440476 | 0.0196846 | -6.942978 | 0.01954025 | -0.002379504 | 4.182842 | 0.25 | 0 | Galvanostatic | Gamry_1
25925825 | 1 | 309217.5427 | 32 | 21 | 2 | 16 | 9.91015 | 0.0191351 | -6.745085 | 0.01900266 | -0.00224746 | 4.182842 | 0.25 | 0 | Galvanostatic | Gamry_1
25925825 | 1 | 309217.5427 | 32 | 21 | 2 | 17 | 13.31676 | 0.0186521 | -6.302567 | 0.01853937 | -0.002047606 | 4.182842 | 0.25 | 0 | Galvanostatic | Gamry_1
25925825 | 1 | 309217.5427 | 32 | 21 | 2 | 18 | 17.75568 | 0.0182675 | -5.759266 | 0.01817529 | -0.001833125 | 4.182842 | 0.25 | 0 | Galvanostatic | Gamry_1
25925825 | 1 | 309217.5427 | 32 | 21 | 2 | 19 | 23.91582 | 0.0179151 | -5.218597 | 0.01784084 | -0.001629483 | 4.182842 | 0.25 | 0 | Galvanostatic | Gamry_1
25925825 | 1 | 309217.5427 | 32 | 21 | 2 | 20 | 31.88775 | 0.0176461 | -4.723496 | 0.01758617 | -0.001453107 | 4.182842 | 0.25 | 0 | Galvanostatic | Gamry_1
25925825 | 1 | 309217.5427 | 32 | 21 | 2 | 21 | 42.61364 | 0.0174106 | -4.349266 | 0.01736046 | -0.001320353 | 4.182842 | 0.25 | 0 | Galvanostatic | Gamry_1
25925825 | 1 | 309217.5427 | 32 | 21 | 2 | 22 | 54.50581 | 0.0171672 | -3.992054 | 0.01712555 | -0.001195148 | 4.182842 | 0.25 | 0 | Galvanostatic | Gamry_1
25925825 | 1 | 309217.5427 | 32 | 21 | 2 | 23 | 74.40476 | 0.016968 | -3.567848 | 0.01693511 | -0.001055926 | 4.182842 | 0.25 | 0 | Galvanostatic | Gamry_1
25925825 | 1 | 309217.5427 | 32 | 21 | 2 | 24 | 99.734 | 0.016724 | -3.118034 | 0.01669924 | -0.0009096702 | 4.182842 | 0.25 | 0 | Galvanostatic | Gamry_1
25925825 | 1 | 309217.5427 | 32 | 21 | 2 | 25 | 133.9286 | 0.0165167 | -2.607118 | 0.01649961 | -0.0007512966 | 4.182842 | 0.25 | 0 | Galvanostatic | Gamry_1
25925825 | 1 | 309217.5427 | 32 | 21 | 2 | 26 | 178.0063 | 0.0163325 | -2.033237 | 0.01632222 | -0.0005794645 | 4.182842 | 0.25 | 0 | Galvanostatic | Gamry_1
25925825 | 1 | 309217.5427 | 32 | 21 | 2 | 27 | 238.3475 | 0.016143 | -1.302602 | 0.01613883 | -0.0003669746 | 4.182842 | 0.25 | 0 | Galvanostatic | Gamry_1
25925825 | 1 | 309217.5427 | 32 | 21 | 2 | 28 | 319.6023 | 0.0159694 | -0.3312511 | 0.01596913 | -9.232533e-05 | 4.182842 | 0.25 | 0 | Galvanostatic | Gamry_1
25925825 | 1 | 309217.5427 | 32 | 21 | 2 | 29 | 418.5268 | 0.0158232 | 0.7049009 | 0.015822 | 0.0001946654 | 4.182842 | 0.25 | 0 | Galvanostatic | Gamry_1
25925825 | 1 | 309217.5427 | 32 | 21 | 2 | 30 | 558.0357 | 0.0156954 | 2.304405 | 0.01568271 | 0.0006310903 | 4.182842 | 0.25 | 0 | Galvanostatic | Gamry_1
25925825 | 1 | 309217.5427 | 32 | 21 | 2 | 31 | 745.7386 | 0.0155561 | 4.201302 | 0.0155143 | 0.001139653 | 4.182842 | 0.25 | 0 | Galvanostatic | Gamry_1
25925825 | 1 | 309217.5427 | 32 | 21 | 2 | 32 | 1004.464 | 0.0154676 | 6.91802 | 0.01535499 | 0.001863058 | 4.182842 | 0.25 | 0 | Galvanostatic | Gamry_1
25925825 | 1 | 309217.5427 | 32 | 21 | 2 | 33 | 1324.728 | 0.015467 | 10.24392 | 0.01522045 | 0.002750638 | 4.182842 | 0.25 | 0 | Galvanostatic | Gamry_1
25925825 | 1 | 309217.5427 | 32 | 21 | 2 | 34 | 1770.833 | 0.015618 | 14.77538 | 0.01510156 | 0.003983063 | 4.182842 | 0.25 | 0 | Galvanostatic | Gamry_1
25925825 | 1 | 309217.5427 | 32 | 21 | 2 | 35 | 2343.75 | 0.0159987 | 20.28359 | 0.01500659 | 0.005546222 | 4.182842 | 0.25 | 0 | Galvanostatic | Gamry_1
25925825 | 1 | 309217.5427 | 32 | 21 | 2 | 36 | 3164.063 | 0.0168461 | 27.45445 | 0.01494885 | 0.007766781 | 4.182842 | 0.25 | 0 | Galvanostatic | Gamry_1
25925825 | 1 | 309217.5427 | 32 | 21 | 2 | 37 | 4230.183 | 0.0183346 | 35.37106 | 0.0149504 | 0.01061334 | 4.182842 | 0.25 | 0 | Galvanostatic | Gamry_1
25925825 | 1 | 309217.5427 | 32 | 21 | 2 | 38 | 5602.134 | 0.0206819 | 43.4804 | 0.01500699 | 0.01423135 | 4.182842 | 0.25 | 0 | Galvanostatic | Gamry_1
25925825 | 1 | 309217.5427 | 32 | 21 | 2 | 39 | 7431.402 | 0.0243407 | 51.4277 | 0.01517647 | 0.01903009 | 4.182842 | 0.25 | 0 | Galvanostatic | Gamry_1
25925825 | 1 | 457690.1165 | 32 | 31 | 3 | 0 | 0.1000747 | 0.0251506 | -7.074809 | 0.02495911 | -0.003097678 | 4.183483 | 0.25 | 0 | Galvanostatic | Gamry_1
25925825 | 1 | 457690.1165 | 32 | 31 | 3 | 1 | 0.133471 | 0.0247286 | -6.210001 | 0.02458349 | -0.002674964 | 4.183483 | 0.25 | 0 | Galvanostatic | Gamry_1
25925825 | 1 | 457690.1165 | 32 | 31 | 3 | 2 | 0.1780965 | 0.0243638 | -5.533734 | 0.02425026 | -0.002349445 | 4.183483 | 0.25 | 0 | Galvanostatic | Gamry_1
25925825 | 1 | 457690.1165 | 32 | 31 | 3 | 3 | 0.2372217 | 0.024078 | -4.990046 | 0.02398674 | -0.002094369 | 4.183483 | 0.25 | 0 | Galvanostatic | Gamry_1
25925825 | 1 | 457690.1165 | 32 | 31 | 3 | 4 | 0.316723 | 0.0238425 | -4.611249 | 0.02376533 | -0.001916809 | 4.183483 | 0.25 | 0 | Galvanostatic | Gamry_1
25925825 | 1 | 457690.1165 | 32 | 31 | 3 | 5 | 0.4230596 | 0.0235508 | -4.437051 | 0.02348022 | -0.001821978 | 4.183483 | 0.25 | 0 | Galvanostatic | Gamry_1
25925825 | 1 | 457690.1165 | 32 | 31 | 3 | 6 | 0.5634015 | 0.0233692 | -4.329201 | 0.02330252 | -0.001764069 | 4.183483 | 0.25 | 0 | Galvanostatic | Gamry_1
25925825 | 1 | 457690.1165 | 32 | 31 | 3 | 7 | 0.7512019 | 0.0231893 | -4.411034 | 0.02312061 | -0.001783513 | 4.183483 | 0.25 | 0 | Galvanostatic | Gamry_1
25925825 | 1 | 457690.1165 | 32 | 31 | 3 | 8 | 1.001603 | 0.0229076 | -4.639656 | 0.02283254 | -0.001852968 | 4.183483 | 0.25 | 0 | Galvanostatic | Gamry_1
25925825 | 1 | 457690.1165 | 32 | 31 | 3 | 9 | 1.346983 | 0.0226889 | -4.92962 | 0.02260497 | -0.001949702 | 4.183483 | 0.25 | 0 | Galvanostatic | Gamry_1
25925825 | 1 | 457690.1165 | 32 | 31 | 3 | 10 | 1.758912 | 0.022348 | -5.437849 | 0.02224742 | -0.002117829 | 4.183483 | 0.25 | 0 | Galvanostatic | Gamry_1
25925825 | 1 | 457690.1165 | 32 | 31 | 3 | 11 | 2.391582 | 0.0219492 | -6.034971 | 0.02182756 | -0.002307639 | 4.183483 | 0.25 | 0 | Galvanostatic | Gamry_1
25925825 | 1 | 457690.1165 | 32 | 31 | 3 | 12 | 3.16723 | 0.0214595 | -6.64502 | 0.02131534 | -0.002483243 | 4.183483 | 0.25 | 0 | Galvanostatic | Gamry_1
25925825 | 1 | 457690.1165 | 32 | 31 | 3 | 13 | 4.234417 | 0.0208885 | -7.192017 | 0.02072415 | -0.002615136 | 4.183483 | 0.25 | 0 | Galvanostatic | Gamry_1
25925825 | 1 | 457690.1165 | 32 | 31 | 3 | 14 | 5.580357 | 0.0202793 | -7.48572 | 0.02010647 | -0.002641969 | 4.183483 | 0.25 | 0 | Galvanostatic | Gamry_1
25925825 | 1 | 457690.1165 | 32 | 31 | 3 | 15 | 7.440476 | 0.0196506 | -7.476581 | 0.01948353 | -0.002556955 | 4.183483 | 0.25 | 0 | Galvanostatic | Gamry_1
25925825 | 1 | 457690.1165 | 32 | 31 | 3 | 16 | 9.91015 | 0.0190622 | -7.096848 | 0.01891616 | -0.002355075 | 4.183483 | 0.25 | 0 | Galvanostatic | Gamry_1
25925825 | 1 | 457690.1165 | 32 | 31 | 3 | 17 | 13.31676 | 0.0185941 | -6.55099 | 0.01847269 | -0.002121352 | 4.183483 | 0.25 | 0 | Galvanostatic | Gamry_1
25925825 | 1 | 457690.1165 | 32 | 31 | 3 | 18 | 17.75568 | 0.0182021 | -5.915899 | 0.01810516 | -0.001876064 | 4.183483 | 0.25 | 0 | Galvanostatic | Gamry_1
25925825 | 1 | 457690.1165 | 32 | 31 | 3 | 19 | 23.91582 | 0.0178649 | -5.297757 | 0.01778859 | -0.001649495 | 4.183483 | 0.25 | 0 | Galvanostatic | Gamry_1
25925825 | 1 | 457690.1165 | 32 | 31 | 3 | 20 | 31.88775 | 0.0176001 | -4.784407 | 0.01753877 | -0.001467965 | 4.183483 | 0.25 | 0 | Galvanostatic | Gamry_1
25925825 | 1 | 457690.1165 | 32 | 31 | 3 | 21 | 42.61364 | 0.0173443 | -4.319726 | 0.01729503 | -0.001306408 | 4.183483 | 0.25 | 0 | Galvanostatic | Gamry_1
25925825 | 1 | 457690.1165 | 32 | 31 | 3 | 22 | 54.50581 | 0.0171714 | -3.965262 | 0.01713029 | -0.001187431 | 4.183483 | 0.25 | 0 | Galvanostatic | Gamry_1
25925825 | 1 | 457690.1165 | 32 | 31 | 3 | 23 | 74.40476 | 0.0169305 | -3.575275 | 0.01689755 | -0.001055783 | 4.183483 | 0.25 | 0 | Galvanostatic | Gamry_1
25925825 | 1 | 457690.1165 | 32 | 31 | 3 | 24 | 99.734 | 0.0166811 | -3.128184 | 0.01665624 | -0.0009102874 | 4.183483 | 0.25 | 0 | Galvanostatic | Gamry_1
25925825 | 1 | 457690.1165 | 32 | 31 | 3 | 25 | 133.9286 | 0.0164904 | -2.620803 | 0.01647315 | -0.000754035 | 4.183483 | 0.25 | 0 | Galvanostatic | Gamry_1
25925825 | 1 | 457690.1165 | 32 | 31 | 3 | 26 | 178.0063 | 0.0162999 | -2.027405 | 0.0162897 | -0.0005766499 | 4.183483 | 0.25 | 0 | Galvanostatic | Gamry_1
25925825 | 1 | 457690.1165 | 32 | 31 | 3 | 27 | 238.3475 | 0.0161243 | -1.301389 | 0.01612014 | -0.0003662082 | 4.183483 | 0.25 | 0 | Galvanostatic | Gamry_1
25925825 | 1 | 457690.1165 | 32 | 31 | 3 | 28 | 319.6023 | 0.015948 | -0.3118841 | 0.01594776 | -8.681099e-05 | 4.183483 | 0.25 | 0 | Galvanostatic | Gamry_1
25925825 | 1 | 457690.1165 | 32 | 31 | 3 | 29 | 418.5268 | 0.0157978 | 0.7297515 | 0.01579652 | 0.0002012043 | 4.183483 | 0.25 | 0 | Galvanostatic | Gamry_1
25925825 | 1 | 457690.1165 | 32 | 31 | 3 | 30 | 558.0357 | 0.0156763 | 2.298447 | 0.01566369 | 0.0006286934 | 4.183483 | 0.25 | 0 | Galvanostatic | Gamry_1
25925825 | 1 | 457690.1165 | 32 | 31 | 3 | 31 | 745.7386 | 0.0155263 | 4.260849 | 0.01548339 | 0.001153562 | 4.183483 | 0.25 | 0 | Galvanostatic | Gamry_1
25925825 | 1 | 457690.1165 | 32 | 31 | 3 | 32 | 1004.464 | 0.0154454 | 6.963698 | 0.01533146 | 0.001872607 | 4.183483 | 0.25 | 0 | Galvanostatic | Gamry_1
25925825 | 1 | 457690.1165 | 32 | 31 | 3 | 33 | 1324.728 | 0.0154513 | 10.2865 | 0.01520295 | 0.002759145 | 4.183483 | 0.25 | 0 | Galvanostatic | Gamry_1
25925825 | 1 | 457690.1165 | 32 | 31 | 3 | 34 | 1770.833 | 0.0155984 | 14.81043 | 0.01508017 | 0.00398729 | 4.183483 | 0.25 | 0 | Galvanostatic | Gamry_1
25925825 | 1 | 457690.1165 | 32 | 31 | 3 | 35 | 2343.75 | 0.015982 | 20.32613 | 0.01498681 | 0.005551561 | 4.183483 | 0.25 | 0 | Galvanostatic | Gamry_1
25925825 | 1 | 457690.1165 | 32 | 31 | 3 | 36 | 3164.063 | 0.0168328 | 27.49487 | 0.01493157 | 0.007771185 | 4.183483 | 0.25 | 0 | Galvanostatic | Gamry_1
25925825 | 1 | 457690.1165 | 32 | 31 | 3 | 37 | 4230.183 | 0.0183228 | 35.41234 | 0.01493314 | 0.01061727 | 4.183483 | 0.25 | 0 | Galvanostatic | Gamry_1
25925825 | 1 | 457690.1165 | 32 | 31 | 3 | 38 | 5602.134 | 0.0207155 | 43.33566 | 0.01506733 | 0.01421645 | 4.183483 | 0.25 | 0 | Galvanostatic | Gamry_1
25925825 | 1 | 457690.1165 | 32 | 31 | 3 | 39 | 7431.402 | 0.0243047 | 51.44635 | 0.01514784 | 0.01900688 | 4.183483 | 0.25 | 0 | Galvanostatic | Gamry_1
25925825 | 1 | 606098.8598 | 32 | 41 | 0 | 0 | 0.1000747 | 0.0255731 | -6.962459 | 0.02538452 | -0.003099945 | 4.183353 | 0.25 | 0 | Galvanostatic | Gamry_1
25925825 | 1 | 606098.8598 | 32 | 41 | 0 | 1 | 0.133471 | 0.0251843 | -6.143624 | 0.02503966 | -0.002695252 | 4.183353 | 0.25 | 0 | Galvanostatic | Gamry_1
25925825 | 1 | 606098.8598 | 32 | 41 | 0 | 2 | 0.1780965 | 0.02483 | -5.43409 | 0.02471841 | -0.002351417 | 4.183353 | 0.25 | 0 | Galvanostatic | Gamry_1
25925825 | 1 | 606098.8598 | 32 | 41 | 0 | 3 | 0.2372217 | 0.0245579 | -5.011171 | 0.02446403 | -0.002145132 | 4.183353 | 0.25 | 0 | Galvanostatic | Gamry_1
25925825 | 1 | 606098.8598 | 32 | 41 | 0 | 4 | 0.316723 | 0.0243001 | -4.677652 | 0.02421916 | -0.001981667 | 4.183353 | 0.25 | 0 | Galvanostatic | Gamry_1
25925825 | 1 | 606098.8598 | 32 | 41 | 0 | 5 | 0.4230596 | 0.0240774 | -4.452971 | 0.02400472 | -0.001869388 | 4.183353 | 0.25 | 0 | Galvanostatic | Gamry_1
25925825 | 1 | 606098.8598 | 32 | 41 | 0 | 6 | 0.5634015 | 0.0238319 | -4.471362 | 0.02375937 | -0.001857954 | 4.183353 | 0.25 | 0 | Galvanostatic | Gamry_1
25925825 | 1 | 606098.8598 | 32 | 41 | 0 | 7 | 0.7512019 | 0.0236113 | -4.590398 | 0.02353556 | -0.001889657 | 4.183353 | 0.25 | 0 | Galvanostatic | Gamry_1
25925825 | 1 | 606098.8598 | 32 | 41 | 0 | 8 | 1.001603 | 0.0232896 | -4.983276 | 0.02320157 | -0.00202305 | 4.183353 | 0.25 | 0 | Galvanostatic | Gamry_1
25925825 | 1 | 606098.8598 | 32 | 41 | 0 | 9 | 1.346983 | 0.0230305 | -5.446348 | 0.02292653 | -0.002185908 | 4.183353 | 0.25 | 0 | Galvanostatic | Gamry_1
25925825 | 1 | 606098.8598 | 32 | 41 | 0 | 10 | 1.758912 | 0.0226354 | -5.9958 | 0.02251158 | -0.002364393 | 4.183353 | 0.25 | 0 | Galvanostatic | Gamry_1
25925825 | 1 | 606098.8598 | 32 | 41 | 0 | 11 | 2.391582 | 0.0222125 | -6.678244 | 0.02206179 | -0.002583172 | 4.183353 | 0.25 | 0 | Galvanostatic | Gamry_1
25925825 | 1 | 606098.8598 | 32 | 41 | 0 | 12 | 3.16723 | 0.0216187 | -7.349898 | 0.02144107 | -0.002765645 | 4.183353 | 0.25 | 0 | Galvanostatic | Gamry_1
25925825 | 1 | 606098.8598 | 32 | 41 | 0 | 13 | 4.234417 | 0.0209754 | -7.848162 | 0.02077893 | -0.002864156 | 4.183353 | 0.25 | 0 | Galvanostatic | Gamry_1
25925825 | 1 | 606098.8598 | 32 | 41 | 0 | 14 | 5.580357 | 0.0203271 | -7.98233 | 0.02013015 | -0.002822777 | 4.183353 | 0.25 | 0 | Galvanostatic | Gamry_1
25925825 | 1 | 606098.8598 | 32 | 41 | 0 | 15 | 7.440476 | 0.0196516 | -7.848894 | 0.0194675 | -0.002683642 | 4.183353 | 0.25 | 0 | Galvanostatic | Gamry_1
25925825 | 1 | 606098.8598 | 32 | 41 | 0 | 16 | 9.91015 | 0.019061 | -7.358603 | 0.01890401 | -0.002441315 | 4.183353 | 0.25 | 0 | Galvanostatic | Gamry_1
25925825 | 1 | 606098.8598 | 32 | 41 | 0 | 17 | 13.31676 | 0.0185503 | -6.705318 | 0.01842341 | -0.002165987 | 4.183353 | 0.25 | 0 | Galvanostatic | Gamry_1
25925825 | 1 | 606098.8598 | 32 | 41 | 0 | 18 | 17.75568 | 0.0181816 | -5.984948 | 0.0180825 | -0.001895744 | 4.183353 | 0.25 | 0 | Galvanostatic | Gamry_1
25925825 | 1 | 606098.8598 | 32 | 41 | 0 | 19 | 23.91582 | 0.0178688 | -5.312152 | 0.01779206 | -0.001654325 | 4.183353 | 0.25 | 0 | Galvanostatic | Gamry_1
25925825 | 1 | 606098.8598 | 32 | 41 | 0 | 20 | 31.88775 | 0.0176015 | -4.79428 | 0.01753991 | -0.001471104 | 4.183353 | 0.25 | 0 | Galvanostatic | Gamry_1
25925825 | 1 | 606098.8598 | 32 | 41 | 0 | 21 | 42.61364 | 0.0173702 | -4.405499 | 0.01731888 | -0.001334287 | 4.183353 | 0.25 | 0 | Galvanostatic | Gamry_1
25925825 | 1 | 606098.8598 | 32 | 41 | 0 | 22 | 54.50581 | 0.0171281 | -4.082482 | 0.01708464 | -0.001219392 | 4.183353 | 0.25 | 0 | Galvanostatic | Gamry_1
25925825 | 1 | 606098.8598 | 32 | 41 | 0 | 23 | 74.40476 | 0.016918 | -3.588334 | 0.01688483 | -0.001058852 | 4.183353 | 0.25 | 0 | Galvanostatic | Gamry_1
25925825 | 1 | 606098.8598 | 32 | 41 | 0 | 24 | 99.734 | 0.0166911 | -3.138371 | 0.01666607 | -0.0009137964 | 4.183353 | 0.25 | 0 | Galvanostatic | Gamry_1
25925825 | 1 | 606098.8598 | 32 | 41 | 0 | 25 | 133.9286 | 0.0164844 | -2.59694 | 0.01646747 | -0.0007469022 | 4.183353 | 0.25 | 0 | Galvanostatic | Gamry_1
25925825 | 1 | 606098.8598 | 32 | 41 | 0 | 26 | 178.0063 | 0.0163082 | -1.998711 | 0.01629828 | -0.0005687813 | 4.183353 | 0.25 | 0 | Galvanostatic | Gamry_1
25925825 | 1 | 606098.8598 | 32 | 41 | 0 | 27 | 238.3475 | 0.0161095 | -1.342545 | 0.01610508 | -0.0003774405 | 4.183353 | 0.25 | 0 | Galvanostatic | Gamry_1
25925825 | 1 | 606098.8598 | 32 | 41 | 0 | 28 | 319.6023 | 0.0159555 | -0.3697963 | 0.01595517 | -0.0001029787 | 4.183353 | 0.25 | 0 | Galvanostatic | Gamry_1
25925825 | 1 | 606098.8598 | 32 | 41 | 0 | 29 | 418.5268 | 0.0158033 | 0.6951836 | 0.01580214 | 0.0001917406 | 4.183353 | 0.25 | 0 | Galvanostatic | Gamry_1
25925825 | 1 | 606098.8598 | 32 | 41 | 0 | 30 | 558.0357 | 0.0156743 | 2.304558 | 0.01566162 | 0.0006302837 | 4.183353 | 0.25 | 0 | Galvanostatic | Gamry_1
25925825 | 1 | 606098.8598 | 32 | 41 | 0 | 31 | 745.7386 | 0.0155402 | 4.201252 | 0.01549844 | 0.001138475 | 4.183353 | 0.25 | 0 | Galvanostatic | Gamry_1
25925825 | 1 | 606098.8598 | 32 | 41 | 0 | 32 | 1004.464 | 0.0154471 | 6.85565 | 0.01533665 | 0.001843895 | 4.183353 | 0.25 | 0 | Galvanostatic | Gamry_1
25925825 | 1 | 606098.8598 | 32 | 41 | 0 | 33 | 1324.728 | 0.0154483 | 10.15607 | 0.01520624 | 0.002724 | 4.183353 | 0.25 | 0 | Galvanostatic | Gamry_1
25925825 | 1 | 606098.8598 | 32 | 41 | 0 | 34 | 1770.833 | 0.0155887 | 14.65279 | 0.0150817 | 0.003943331 | 4.183353 | 0.25 | 0 | Galvanostatic | Gamry_1
25925825 | 1 | 606098.8598 | 32 | 41 | 0 | 35 | 2343.75 | 0.0159607 | 20.12044 | 0.01498664 | 0.005490396 | 4.183353 | 0.25 | 0 | Galvanostatic | Gamry_1
25925825 | 1 | 606098.8598 | 32 | 41 | 0 | 36 | 3164.063 | 0.0167858 | 27.23963 | 0.01492426 | 0.007683079 | 4.183353 | 0.25 | 0 | Galvanostatic | Gamry_1
25925825 | 1 | 606098.8598 | 32 | 41 | 0 | 37 | 4230.183 | 0.0182369 | 35.15234 | 0.01491093 | 0.01049994 | 4.183353 | 0.25 | 0 | Galvanostatic | Gamry_1
25925825 | 1 | 606098.8598 | 32 | 41 | 0 | 38 | 5602.134 | 0.0205393 | 43.2799 | 0.01495288 | 0.01408098 | 4.183353 | 0.25 | 0 | Galvanostatic | Gamry_1
25925825 | 1 | 606098.8598 | 32 | 41 | 0 | 39 | 7431.402 | 0.0240978 | 51.29734 | 0.01506785 | 0.01880596 | 4.183353 | 0.25 | 0 | Galvanostatic | Gamry_1
25925825 | 1 | 951241.7154 | 32 | 51 | 0 | 0 | 0.1000747 | 0.026119 | -6.831063 | 0.02593358 | -0.003106653 | 4.183081 | 0.25 | 0 | Galvanostatic | Gamry_1
25925825 | 1 | 951241.7154 | 32 | 51 | 0 | 1 | 0.133471 | 0.0257267 | -6.071482 | 0.02558239 | -0.002721091 | 4.183081 | 0.25 | 0 | Galvanostatic | Gamry_1
25925825 | 1 | 951241.7154 | 32 | 51 | 0 | 2 | 0.1780965 | 0.0253624 | -5.417045 | 0.02524913 | -0.002394324 | 4.183081 | 0.25 | 0 | Galvanostatic | Gamry_1
25925825 | 1 | 951241.7154 | 32 | 51 | 0 | 3 | 0.2372217 | 0.0250667 | -4.99714 | 0.02497142 | -0.00218346 | 4.183081 | 0.25 | 0 | Galvanostatic | Gamry_1
25925825 | 1 | 951241.7154 | 32 | 51 | 0 | 4 | 0.316723 | 0.0248345 | -4.738651 | 0.02474961 | -0.002051598 | 4.183081 | 0.25 | 0 | Galvanostatic | Gamry_1
25925825 | 1 | 951241.7154 | 32 | 51 | 0 | 5 | 0.4230596 | 0.0245922 | -4.65654 | 0.02451103 | -0.001996457 | 4.183081 | 0.25 | 0 | Galvanostatic | Gamry_1
25925825 | 1 | 951241.7154 | 32 | 51 | 0 | 6 | 0.5634015 | 0.0243397 | -4.71773 | 0.02425724 | -0.002001865 | 4.183081 | 0.25 | 0 | Galvanostatic | Gamry_1
25925825 | 1 | 951241.7154 | 32 | 51 | 0 | 7 | 0.7512019 | 0.0240559 | -4.932956 | 0.0239668 | -0.002068567 | 4.183081 | 0.25 | 0 | Galvanostatic | Gamry_1
25925825 | 1 | 951241.7154 | 32 | 51 | 0 | 8 | 1.001603 | 0.0238064 | -5.265853 | 0.02370593 | -0.002184883 | 4.183081 | 0.25 | 0 | Galvanostatic | Gamry_1
25925825 | 1 | 951241.7154 | 32 | 51 | 0 | 9 | 1.346983 | 0.0234515 | -5.877932 | 0.0233282 | -0.002401654 | 4.183081 | 0.25 | 0 | Galvanostatic | Gamry_1
25925825 | 1 | 951241.7154 | 32 | 51 | 0 | 10 | 1.758912 | 0.0230603 | -6.545331 | 0.02290999 | -0.002628627 | 4.183081 | 0.25 | 0 | Galvanostatic | Gamry_1
25925825 | 1 | 951241.7154 | 32 | 51 | 0 | 11 | 2.391582 | 0.0224831 | -7.307909 | 0.02230047 | -0.002859885 | 4.183081 | 0.25 | 0 | Galvanostatic | Gamry_1
25925825 | 1 | 951241.7154 | 32 | 51 | 0 | 12 | 3.16723 | 0.021822 | -8.046124 | 0.02160718 | -0.003054431 | 4.183081 | 0.25 | 0 | Galvanostatic | Gamry_1
25925825 | 1 | 951241.7154 | 32 | 51 | 0 | 13 | 4.234417 | 0.0211009 | -8.461102 | 0.02087124 | -0.003104743 | 4.183081 | 0.25 | 0 | Galvanostatic | Gamry_1
25925825 | 1 | 951241.7154 | 32 | 51 | 0 | 14 | 5.580357 | 0.0203637 | -8.539889 | 0.02013792 | -0.003023967 | 4.183081 | 0.25 | 0 | Galvanostatic | Gamry_1
25925825 | 1 | 951241.7154 | 32 | 51 | 0 | 15 | 7.440476 | 0.019659 | -8.224077 | 0.01945683 | -0.002812119 | 4.183081 | 0.25 | 0 | Galvanostatic | Gamry_1
25925825 | 1 | 951241.7154 | 32 | 51 | 0 | 16 | 9.91015 | 0.0190738 | -7.598644 | 0.01890631 | -0.002522184 | 4.183081 | 0.25 | 0 | Galvanostatic | Gamry_1
25925825 | 1 | 951241.7154 | 32 | 51 | 0 | 17 | 13.31676 | 0.0185633 | -6.816471 | 0.01843208 | -0.002203267 | 4.183081 | 0.25 | 0 | Galvanostatic | Gamry_1
25925825 | 1 | 951241.7154 | 32 | 51 | 0 | 18 | 17.75568 | 0.0182045 | -6.066201 | 0.01810256 | -0.001923806 | 4.183081 | 0.25 | 0 | Galvanostatic | Gamry_1
25925825 | 1 | 951241.7154 | 32 | 51 | 0 | 19 | 23.91582 | 0.0178867 | -5.36548 | 0.01780833 | -0.001672558 | 4.183081 | 0.25 | 0 | Galvanostatic | Gamry_1
25925825 | 1 | 951241.7154 | 32 | 51 | 0 | 20 | 31.88775 | 0.017623 | -4.812541 | 0.01756087 | -0.001478498 | 4.183081 | 0.25 | 0 | Galvanostatic | Gamry_1
25925825 | 1 | 951241.7154 | 32 | 51 | 0 | 21 | 42.61364 | 0.0173784 | -4.370965 | 0.01732785 | -0.001324473 | 4.183081 | 0.25 | 0 | Galvanostatic | Gamry_1
25925825 | 1 | 951241.7154 | 32 | 51 | 0 | 22 | 54.50581 | 0.0171607 | -3.934657 | 0.01712025 | -0.001177546 | 4.183081 | 0.25 | 0 | Galvanostatic | Gamry_1
25925825 | 1 | 951241.7154 | 32 | 51 | 0 | 23 | 74.40476 | 0.0169606 | -3.538303 | 0.01692827 | -0.001046737 | 4.183081 | 0.25 | 0 | Galvanostatic | Gamry_1
25925825 | 1 | 951241.7154 | 32 | 51 | 0 | 24 | 99.734 | 0.0167217 | -3.145219 | 0.01669651 | -0.0009174672 | 4.183081 | 0.25 | 0 | Galvanostatic | Gamry_1
25925825 | 1 | 951241.7154 | 32 | 51 | 0 | 25 | 133.9286 | 0.0165253 | -2.561182 | 0.01650879 | -0.0007384524 | 4.183081 | 0.25 | 0 | Galvanostatic | Gamry_1
25925825 | 1 | 951241.7154 | 32 | 51 | 0 | 26 | 178.0063 | 0.0163322 | -2.028115 | 0.01632197 | -0.0005779948 | 4.183081 | 0.25 | 0 | Galvanostatic | Gamry_1
25925825 | 1 | 951241.7154 | 32 | 51 | 0 | 27 | 238.3475 | 0.0161512 | -1.254969 | 0.01614732 | -0.0003537369 | 4.183081 | 0.25 | 0 | Galvanostatic | Gamry_1
25925825 | 1 | 951241.7154 | 32 | 51 | 0 | 28 | 319.6023 | 0.0159839 | -0.3660513 | 0.01598357 | -0.0001021173 | 4.183081 | 0.25 | 0 | Galvanostatic | Gamry_1
25925825 | 1 | 951241.7154 | 32 | 51 | 0 | 29 | 418.5268 | 0.0158341 | 0.6732823 | 0.01583301 | 0.0001860621 | 4.183081 | 0.25 | 0 | Galvanostatic | Gamry_1
25925825 | 1 | 951241.7154 | 32 | 51 | 0 | 30 | 558.0357 | 0.0156894 | 2.204115 | 0.01567779 | 0.0006034076 | 4.183081 | 0.25 | 0 | Galvanostatic | Gamry_1
25925825 | 1 | 951241.7154 | 32 | 51 | 0 | 31 | 745.7386 | 0.0155665 | 4.188478 | 0.01552492 | 0.00113694 | 4.183081 | 0.25 | 0 | Galvanostatic | Gamry_1
25925825 | 1 | 951241.7154 | 32 | 51 | 0 | 32 | 1004.464 | 0.015483 | 6.86354 | 0.01537204 | 0.001850297 | 4.183081 | 0.25 | 0 | Galvanostatic | Gamry_1
25925825 | 1 | 951241.7154 | 32 | 51 | 0 | 33 | 1324.728 | 0.015478 | 10.1663 | 0.01523499 | 0.002731957 | 4.183081 | 0.25 | 0 | Galvanostatic | Gamry_1
25925825 | 1 | 951241.7154 | 32 | 51 | 0 | 34 | 1770.833 | 0.015626 | 14.63887 | 0.01511875 | 0.003949094 | 4.183081 | 0.25 | 0 | Galvanostatic | Gamry_1
25925825 | 1 | 951241.7154 | 32 | 51 | 0 | 35 | 2343.75 | 0.0159975 | 20.09188 | 0.01502394 | 0.005495567 | 4.183081 | 0.25 | 0 | Galvanostatic | Gamry_1
25925825 | 1 | 951241.7154 | 32 | 51 | 0 | 36 | 3164.063 | 0.0168242 | 27.19689 | 0.01496414 | 0.007689495 | 4.183081 | 0.25 | 0 | Galvanostatic | Gamry_1
25925825 | 1 | 951241.7154 | 32 | 51 | 0 | 37 | 4230.183 | 0.0182725 | 35.09492 | 0.01495057 | 0.01050546 | 4.183081 | 0.25 | 0 | Galvanostatic | Gamry_1
25925825 | 1 | 951241.7154 | 32 | 51 | 0 | 38 | 5602.134 | 0.0205724 | 43.22333 | 0.0149909 | 0.01408888 | 4.183081 | 0.25 | 0 | Galvanostatic | Gamry_1
25925825 | 1 | 951241.7154 | 32 | 51 | 0 | 39 | 7431.402 | 0.0241553 | 51.25977 | 0.01511616 | 0.01884092 | 4.183081 | 0.25 | 0 | Galvanostatic | Gamry_1
25925825 | 1 | 1098877.8 | 32 | 61 | 0 | 0 | 0.1000747 | 0.0265676 | -6.79476 | 0.026381 | -0.003143297 | 4.182788 | 0.25 | 0 | Galvanostatic | Gamry_1
25925825 | 1 | 1098877.8 | 32 | 61 | 0 | 1 | 0.133471 | 0.0261619 | -6.036384 | 0.02601684 | -0.002751185 | 4.182788 | 0.25 | 0 | Galvanostatic | Gamry_1
25925825 | 1 | 1098877.8 | 32 | 61 | 0 | 2 | 0.1780965 | 0.0257841 | -5.454136 | 0.02566736 | -0.002450751 | 4.182788 | 0.25 | 0 | Galvanostatic | Gamry_1
25925825 | 1 | 1098877.8 | 32 | 61 | 0 | 3 | 0.2372217 | 0.025502 | -5.051341 | 0.02540296 | -0.002245409 | 4.182788 | 0.25 | 0 | Galvanostatic | Gamry_1
25925825 | 1 | 1098877.8 | 32 | 61 | 0 | 4 | 0.316723 | 0.0252385 | -4.836429 | 0.02514864 | -0.002127894 | 4.182788 | 0.25 | 0 | Galvanostatic | Gamry_1
25925825 | 1 | 1098877.8 | 32 | 61 | 0 | 5 | 0.4230596 | 0.0249761 | -4.733632 | 0.02489091 | -0.002061116 | 4.182788 | 0.25 | 0 | Galvanostatic | Gamry_1
25925825 | 1 | 1098877.8 | 32 | 61 | 0 | 6 | 0.5634015 | 0.0247398 | -4.818552 | 0.02465236 | -0.002078156 | 4.182788 | 0.25 | 0 | Galvanostatic | Gamry_1
25925825 | 1 | 1098877.8 | 32 | 61 | 0 | 7 | 0.7512019 | 0.024469 | -5.254169 | 0.02436619 | -0.002240726 | 4.182788 | 0.25 | 0 | Galvanostatic | Gamry_1
25925825 | 1 | 1098877.8 | 32 | 61 | 0 | 8 | 1.001603 | 0.0241773 | -5.721276 | 0.02405686 | -0.002410217 | 4.182788 | 0.25 | 0 | Galvanostatic | Gamry_1
25925825 | 1 | 1098877.8 | 32 | 61 | 0 | 9 | 1.346983 | 0.0237635 | -6.345725 | 0.0236179 | -0.002626521 | 4.182788 | 0.25 | 0 | Galvanostatic | Gamry_1
25925825 | 1 | 1098877.8 | 32 | 61 | 0 | 10 | 1.758912 | 0.0233371 | -7.111606 | 0.02315756 | -0.002889191 | 4.182788 | 0.25 | 0 | Galvanostatic | Gamry_1
25925825 | 1 | 1098877.8 | 32 | 61 | 0 | 11 | 2.391582 | 0.0226601 | -7.881518 | 0.02244605 | -0.003107267 | 4.182788 | 0.25 | 0 | Galvanostatic | Gamry_1
25925825 | 1 | 1098877.8 | 32 | 61 | 0 | 12 | 3.16723 | 0.0219514 | -8.558137 | 0.02170698 | -0.003266651 | 4.182788 | 0.25 | 0 | Galvanostatic | Gamry_1
25925825 | 1 | 1098877.8 | 32 | 61 | 0 | 13 | 4.234417 | 0.021124 | -8.973875 | 0.02086543 | -0.003295008 | 4.182788 | 0.25 | 0 | Galvanostatic | Gamry_1
25925825 | 1 | 1098877.8 | 32 | 61 | 0 | 14 | 5.580357 | 0.0203791 | -8.915999 | 0.02013285 | -0.00315848 | 4.182788 | 0.25 | 0 | Galvanostatic | Gamry_1
25925825 | 1 | 1098877.8 | 32 | 61 | 0 | 15 | 7.440476 | 0.0196501 | -8.478281 | 0.01943536 | -0.002897103 | 4.182788 | 0.25 | 0 | Galvanostatic | Gamry_1
25925825 | 1 | 1098877.8 | 32 | 61 | 0 | 16 | 9.91015 | 0.0190437 | -7.775271 | 0.01886862 | -0.002576383 | 4.182788 | 0.25 | 0 | Galvanostatic | Gamry_1
25925825 | 1 | 1098877.8 | 32 | 61 | 0 | 17 | 13.31676 | 0.0185604 | -6.903759 | 0.01842583 | -0.002230997 | 4.182788 | 0.25 | 0 | Galvanostatic | Gamry_1
25925825 | 1 | 1098877.8 | 32 | 61 | 0 | 18 | 17.75568 | 0.0181961 | -6.084127 | 0.01809361 | -0.001928579 | 4.182788 | 0.25 | 0 | Galvanostatic | Gamry_1
25925825 | 1 | 1098877.8 | 32 | 61 | 0 | 19 | 23.91582 | 0.0178893 | -5.368105 | 0.01781084 | -0.001673617 | 4.182788 | 0.25 | 0 | Galvanostatic | Gamry_1
25925825 | 1 | 1098877.8 | 32 | 61 | 0 | 20 | 31.88775 | 0.0176389 | -4.851908 | 0.01757569 | -0.001491909 | 4.182788 | 0.25 | 0 | Galvanostatic | Gamry_1
25925825 | 1 | 1098877.8 | 32 | 61 | 0 | 21 | 42.61364 | 0.0173868 | -4.408957 | 0.01733535 | -0.001336608 | 4.182788 | 0.25 | 0 | Galvanostatic | Gamry_1
25925825 | 1 | 1098877.8 | 32 | 61 | 0 | 22 | 54.50581 | 0.0172487 | -3.940763 | 0.01720792 | -0.001185418 | 4.182788 | 0.25 | 0 | Galvanostatic | Gamry_1
25925825 | 1 | 1098877.8 | 32 | 61 | 0 | 23 | 74.40476 | 0.016968 | -3.552302 | 0.0169354 | -0.001051331 | 4.182788 | 0.25 | 0 | Galvanostatic | Gamry_1
25925825 | 1 | 1098877.8 | 32 | 61 | 0 | 24 | 99.734 | 0.0167406 | -3.14413 | 0.0167154 | -0.0009181864 | 4.182788 | 0.25 | 0 | Galvanostatic | Gamry_1
25925825 | 1 | 1098877.8 | 32 | 61 | 0 | 25 | 133.9286 | 0.0165288 | -2.625305 | 0.01651145 | -0.0007570882 | 4.182788 | 0.25 | 0 | Galvanostatic | Gamry_1
25925825 | 1 | 1098877.8 | 32 | 61 | 0 | 26 | 178.0063 | 0.0163513 | -2.041894 | 0.01634092 | -0.0005826005 | 4.182788 | 0.25 | 0 | Galvanostatic | Gamry_1
25925825 | 1 | 1098877.8 | 32 | 61 | 0 | 27 | 238.3475 | 0.0161754 | -1.315435 | 0.01617114 | -0.0003713331 | 4.182788 | 0.25 | 0 | Galvanostatic | Gamry_1
25925825 | 1 | 1098877.8 | 32 | 61 | 0 | 28 | 319.6023 | 0.0159933 | -0.3537762 | 0.015993 | -9.875096e-05 | 4.182788 | 0.25 | 0 | Galvanostatic | Gamry_1
25925825 | 1 | 1098877.8 | 32 | 61 | 0 | 29 | 418.5268 | 0.0158449 | 0.6686279 | 0.01584382 | 0.000184902 | 4.182788 | 0.25 | 0 | Galvanostatic | Gamry_1
25925825 | 1 | 1098877.8 | 32 | 61 | 0 | 30 | 558.0357 | 0.0157135 | 2.227668 | 0.01570163 | 0.0006107892 | 4.182788 | 0.25 | 0 | Galvanostatic | Gamry_1
25925825 | 1 | 1098877.8 | 32 | 61 | 0 | 31 | 745.7386 | 0.0155858 | 4.178161 | 0.01554438 | 0.001135551 | 4.182788 | 0.25 | 0 | Galvanostatic | Gamry_1
25925825 | 1 | 1098877.8 | 32 | 61 | 0 | 32 | 1004.464 | 0.0154903 | 6.858437 | 0.01537945 | 0.0018498 | 4.182788 | 0.25 | 0 | Galvanostatic | Gamry_1
25925825 | 1 | 1098877.8 | 32 | 61 | 0 | 33 | 1324.728 | 0.0154973 | 10.14237 | 0.01525513 | 0.002728993 | 4.182788 | 0.25 | 0 | Galvanostatic | Gamry_1
25925825 | 1 | 1098877.8 | 32 | 61 | 0 | 34 | 1770.833 | 0.0156379 | 14.6089 | 0.01513233 | 0.003944186 | 4.182788 | 0.25 | 0 | Galvanostatic | Gamry_1
25925825 | 1 | 1098877.8 | 32 | 61 | 0 | 35 | 2343.75 | 0.0160132 | 20.07893 | 0.01503993 | 0.005497561 | 4.182788 | 0.25 | 0 | Galvanostatic | Gamry_1
25925825 | 1 | 1098877.8 | 32 | 61 | 0 | 36 | 3164.063 | 0.0168404 | 27.17107 | 0.01498201 | 0.007690148 | 4.182788 | 0.25 | 0 | Galvanostatic | Gamry_1
25925825 | 1 | 1098877.8 | 32 | 61 | 0 | 37 | 4230.183 | 0.0182886 | 35.05027 | 0.01497193 | 0.01050305 | 4.182788 | 0.25 | 0 | Galvanostatic | Gamry_1
25925825 | 1 | 1098877.8 | 32 | 61 | 0 | 38 | 5602.134 | 0.0205892 | 43.15945 | 0.01501885 | 0.01408365 | 4.182788 | 0.25 | 0 | Galvanostatic | Gamry_1
25925825 | 1 | 1098877.8 | 32 | 61 | 0 | 39 | 7431.402 | 0.0241287 | 51.21211 | 0.01511516 | 0.01880761 | 4.182788 | 0.25 | 0 | Galvanostatic | Gamry_1
25925825 | 1 | 1246915.1 | 32 | 71 | 1 | 0 | 0.1000747 | 0.0269092 | -6.768999 | 0.02672163 | -0.003171698 | 4.183267 | 0.25 | 0 | Galvanostatic | Gamry_1
25925825 | 1 | 1246915.1 | 32 | 71 | 1 | 1 | 0.133471 | 0.0264951 | -6.014525 | 0.02634926 | -0.002776172 | 4.183267 | 0.25 | 0 | Galvanostatic | Gamry_1
25925825 | 1 | 1246915.1 | 32 | 71 | 1 | 2 | 0.1780965 | 0.0261327 | -5.527685 | 0.02601118 | -0.002517277 | 4.183267 | 0.25 | 0 | Galvanostatic | Gamry_1
25925825 | 1 | 1246915.1 | 32 | 71 | 1 | 3 | 0.2372217 | 0.0258437 | -5.110361 | 0.02574097 | -0.002302012 | 4.183267 | 0.25 | 0 | Galvanostatic | Gamry_1
25925825 | 1 | 1246915.1 | 32 | 71 | 1 | 4 | 0.316723 | 0.0255416 | -4.987625 | 0.02544489 | -0.002220602 | 4.183267 | 0.25 | 0 | Galvanostatic | Gamry_1
25925825 | 1 | 1246915.1 | 32 | 71 | 1 | 5 | 0.4230596 | 0.0253298 | -4.919376 | 0.02523649 | -0.002172128 | 4.183267 | 0.25 | 0 | Galvanostatic | Gamry_1
25925825 | 1 | 1246915.1 | 32 | 71 | 1 | 6 | 0.5634015 | 0.0250793 | -5.067413 | 0.02498128 | -0.002215199 | 4.183267 | 0.25 | 0 | Galvanostatic | Gamry_1
25925825 | 1 | 1246915.1 | 32 | 71 | 1 | 7 | 0.7512019 | 0.0247877 | -5.537308 | 0.02467203 | -0.002391862 | 4.183267 | 0.25 | 0 | Galvanostatic | Gamry_1
25925825 | 1 | 1246915.1 | 32 | 71 | 1 | 8 | 1.001603 | 0.0244504 | -5.930674 | 0.02431953 | -0.002526339 | 4.183267 | 0.25 | 0 | Galvanostatic | Gamry_1
25925825 | 1 | 1246915.1 | 32 | 71 | 1 | 9 | 1.346983 | 0.0240039 | -6.78955 | 0.02383556 | -0.00283781 | 4.183267 | 0.25 | 0 | Galvanostatic | Gamry_1
25925825 | 1 | 1246915.1 | 32 | 71 | 1 | 10 | 1.758912 | 0.0235006 | -7.575644 | 0.02329548 | -0.003098202 | 4.183267 | 0.25 | 0 | Galvanostatic | Gamry_1
25925825 | 1 | 1246915.1 | 32 | 71 | 1 | 11 | 2.391582 | 0.022796 | -8.369211 | 0.02255324 | -0.00331799 | 4.183267 | 0.25 | 0 | Galvanostatic | Gamry_1
25925825 | 1 | 1246915.1 | 32 | 71 | 1 | 12 | 3.16723 | 0.0220059 | -9.057532 | 0.0217315 | -0.003464304 | 4.183267 | 0.25 | 0 | Galvanostatic | Gamry_1
25925825 | 1 | 1246915.1 | 32 | 71 | 1 | 13 | 4.234417 | 0.021163 | -9.362229 | 0.0208811 | -0.003442703 | 4.183267 | 0.25 | 0 | Galvanostatic | Gamry_1
25925825 | 1 | 1246915.1 | 32 | 71 | 1 | 14 | 5.580357 | 0.0203585 | -9.236046 | 0.02009456 | -0.003267583 | 4.183267 | 0.25 | 0 | Galvanostatic | Gamry_1
25925825 | 1 | 1246915.1 | 32 | 71 | 1 | 15 | 7.440476 | 0.0196128 | -8.706452 | 0.0193868 | -0.002968831 | 4.183267 | 0.25 | 0 | Galvanostatic | Gamry_1
25925825 | 1 | 1246915.1 | 32 | 71 | 1 | 16 | 9.91015 | 0.0190081 | -7.903975 | 0.01882752 | -0.002613866 | 4.183267 | 0.25 | 0 | Galvanostatic | Gamry_1
25925825 | 1 | 1246915.1 | 32 | 71 | 1 | 17 | 13.31676 | 0.0185429 | -6.972469 | 0.01840577 | -0.002250967 | 4.183267 | 0.25 | 0 | Galvanostatic | Gamry_1
25925825 | 1 | 1246915.1 | 32 | 71 | 1 | 18 | 17.75568 | 0.0181775 | -6.121299 | 0.01807386 | -0.001938334 | 4.183267 | 0.25 | 0 | Galvanostatic | Gamry_1
25925825 | 1 | 1246915.1 | 32 | 71 | 1 | 19 | 23.91582 | 0.0178623 | -5.397531 | 0.0177831 | -0.001680225 | 4.183267 | 0.25 | 0 | Galvanostatic | Gamry_1
25925825 | 1 | 1246915.1 | 32 | 71 | 1 | 20 | 31.88775 | 0.0176268 | -4.846232 | 0.01756378 | -0.001489145 | 4.183267 | 0.25 | 0 | Galvanostatic | Gamry_1
25925825 | 1 | 1246915.1 | 32 | 71 | 1 | 21 | 42.61364 | 0.0173838 | -4.413641 | 0.01733225 | -0.001337795 | 4.183267 | 0.25 | 0 | Galvanostatic | Gamry_1
25925825 | 1 | 1246915.1 | 32 | 71 | 1 | 22 | 54.50581 | 0.0171591 | -3.990849 | 0.01711749 | -0.001194224 | 4.183267 | 0.25 | 0 | Galvanostatic | Gamry_1
25925825 | 1 | 1246915.1 | 32 | 71 | 1 | 23 | 74.40476 | 0.016957 | -3.584811 | 0.01692382 | -0.001060252 | 4.183267 | 0.25 | 0 | Galvanostatic | Gamry_1
25925825 | 1 | 1246915.1 | 32 | 71 | 1 | 24 | 99.734 | 0.0167227 | -3.149502 | 0.01669744 | -0.0009187702 | 4.183267 | 0.25 | 0 | Galvanostatic | Gamry_1
25925825 | 1 | 1246915.1 | 32 | 71 | 1 | 25 | 133.9286 | 0.0165268 | -2.663654 | 0.01650894 | -0.0007680465 | 4.183267 | 0.25 | 0 | Galvanostatic | Gamry_1
25925825 | 1 | 1246915.1 | 32 | 71 | 1 | 26 | 178.0063 | 0.016342 | -1.992994 | 0.01633211 | -0.0005683305 | 4.183267 | 0.25 | 0 | Galvanostatic | Gamry_1
25925825 | 1 | 1246915.1 | 32 | 71 | 1 | 27 | 238.3475 | 0.0161774 | -1.256813 | 0.01617351 | -0.0003548313 | 4.183267 | 0.25 | 0 | Galvanostatic | Gamry_1
25925825 | 1 | 1246915.1 | 32 | 71 | 1 | 28 | 319.6023 | 0.0159908 | -0.337889 | 0.01599052 | -9.43016e-05 | 4.183267 | 0.25 | 0 | Galvanostatic | Gamry_1
25925825 | 1 | 1246915.1 | 32 | 71 | 1 | 29 | 418.5268 | 0.0158445 | 0.7304814 | 0.01584321 | 0.0002020009 | 4.183267 | 0.25 | 0 | Galvanostatic | Gamry_1
25925825 | 1 | 1246915.1 | 32 | 71 | 1 | 30 | 558.0357 | 0.0157172 | 2.271358 | 0.01570485 | 0.0006229086 | 4.183267 | 0.25 | 0 | Galvanostatic | Gamry_1
25925825 | 1 | 1246915.1 | 32 | 71 | 1 | 31 | 745.7386 | 0.0155778 | 4.209655 | 0.01553577 | 0.001143508 | 4.183267 | 0.25 | 0 | Galvanostatic | Gamry_1
25925825 | 1 | 1246915.1 | 32 | 71 | 1 | 32 | 1004.464 | 0.0154923 | 6.857728 | 0.01538146 | 0.001849848 | 4.183267 | 0.25 | 0 | Galvanostatic | Gamry_1
25925825 | 1 | 1246915.1 | 32 | 71 | 1 | 33 | 1324.728 | 0.0154947 | 10.1586 | 0.01525179 | 0.002732855 | 4.183267 | 0.25 | 0 | Galvanostatic | Gamry_1
25925825 | 1 | 1246915.1 | 32 | 71 | 1 | 34 | 1770.833 | 0.0156353 | 14.62524 | 0.01512869 | 0.003947845 | 4.183267 | 0.25 | 0 | Galvanostatic | Gamry_1
25925825 | 1 | 1246915.1 | 32 | 71 | 1 | 35 | 2343.75 | 0.016012 | 20.06934 | 0.01503972 | 0.005494632 | 4.183267 | 0.25 | 0 | Galvanostatic | Gamry_1
25925825 | 1 | 1246915.1 | 32 | 71 | 1 | 36 | 3164.063 | 0.0168398 | 27.17192 | 0.01498136 | 0.007690097 | 4.183267 | 0.25 | 0 | Galvanostatic | Gamry_1
25925825 | 1 | 1246915.1 | 32 | 71 | 1 | 37 | 4230.183 | 0.0182869 | 35.05565 | 0.01496956 | 0.01050348 | 4.183267 | 0.25 | 0 | Galvanostatic | Gamry_1
25925825 | 1 | 1246915.1 | 32 | 71 | 1 | 38 | 5602.134 | 0.0205865 | 43.18517 | 0.01501056 | 0.01408854 | 4.183267 | 0.25 | 0 | Galvanostatic | Gamry_1
25925825 | 1 | 1246915.1 | 32 | 71 | 1 | 39 | 7431.402 | 0.0241434 | 51.16833 | 0.01513874 | 0.0188075 | 4.183267 | 0.25 | 0 | Galvanostatic | Gamry_1
25925825 | 1 | 1394967.3 | 32 | 81 | 2 | 0 | 0.1000747 | 0.0272679 | -6.716289 | 0.02708077 | -0.003189065 | 4.182851 | 0.25 | 0 | Galvanostatic | Gamry_1
25925825 | 1 | 1394967.3 | 32 | 81 | 2 | 1 | 0.133471 | 0.0268458 | -6.027253 | 0.0266974 | -0.002818849 | 4.182851 | 0.25 | 0 | Galvanostatic | Gamry_1
25925825 | 1 | 1394967.3 | 32 | 81 | 2 | 2 | 0.1780965 | 0.026486 | -5.483963 | 0.02636477 | -0.002531191 | 4.182851 | 0.25 | 0 | Galvanostatic | Gamry_1
25925825 | 1 | 1394967.3 | 32 | 81 | 2 | 3 | 0.2372217 | 0.0261863 | -5.216681 | 0.02607784 | -0.002380924 | 4.182851 | 0.25 | 0 | Galvanostatic | Gamry_1
25925825 | 1 | 1394967.3 | 32 | 81 | 2 | 4 | 0.316723 | 0.0259291 | -4.997037 | 0.02583055 | -0.002258534 | 4.182851 | 0.25 | 0 | Galvanostatic | Gamry_1
25925825 | 1 | 1394967.3 | 32 | 81 | 2 | 5 | 0.4230596 | 0.0256526 | -5.02459 | 0.02555402 | -0.002246739 | 4.182851 | 0.25 | 0 | Galvanostatic | Gamry_1
25925825 | 1 | 1394967.3 | 32 | 81 | 2 | 6 | 0.5634015 | 0.0254251 | -5.228579 | 0.02531931 | -0.002316972 | 4.182851 | 0.25 | 0 | Galvanostatic | Gamry_1
25925825 | 1 | 1394967.3 | 32 | 81 | 2 | 7 | 0.7512019 | 0.0250986 | -5.691597 | 0.02497487 | -0.002489124 | 4.182851 | 0.25 | 0 | Galvanostatic | Gamry_1
25925825 | 1 | 1394967.3 | 32 | 81 | 2 | 8 | 1.001603 | 0.0246975 | -6.22225 | 0.024552 | -0.002676849 | 4.182851 | 0.25 | 0 | Galvanostatic | Gamry_1
25925825 | 1 | 1394967.3 | 32 | 81 | 2 | 9 | 1.346983 | 0.0242308 | -7.20443 | 0.0240395 | -0.003038783 | 4.182851 | 0.25 | 0 | Galvanostatic | Gamry_1
25925825 | 1 | 1394967.3 | 32 | 81 | 2 | 10 | 1.758912 | 0.0237247 | -7.967875 | 0.02349566 | -0.003288667 | 4.182851 | 0.25 | 0 | Galvanostatic | Gamry_1
25925825 | 1 | 1394967.3 | 32 | 81 | 2 | 11 | 2.391582 | 0.0229123 | -8.830889 | 0.02264069 | -0.003517464 | 4.182851 | 0.25 | 0 | Galvanostatic | Gamry_1
25925825 | 1 | 1394967.3 | 32 | 81 | 2 | 12 | 3.16723 | 0.0220798 | -9.497496 | 0.02177715 | -0.003643266 | 4.182851 | 0.25 | 0 | Galvanostatic | Gamry_1
25925825 | 1 | 1394967.3 | 32 | 81 | 2 | 13 | 4.234417 | 0.0211873 | -9.70968 | 0.02088379 | -0.003573363 | 4.182851 | 0.25 | 0 | Galvanostatic | Gamry_1
25925825 | 1 | 1394967.3 | 32 | 81 | 2 | 14 | 5.580357 | 0.0203554 | -9.50758 | 0.02007579 | -0.003362266 | 4.182851 | 0.25 | 0 | Galvanostatic | Gamry_1
25925825 | 1 | 1394967.3 | 32 | 81 | 2 | 15 | 7.440476 | 0.0196127 | -8.858842 | 0.01937873 | -0.003020369 | 4.182851 | 0.25 | 0 | Galvanostatic | Gamry_1
25925825 | 1 | 1394967.3 | 32 | 81 | 2 | 16 | 9.91015 | 0.0189946 | -7.992118 | 0.01881011 | -0.00264095 | 4.182851 | 0.25 | 0 | Galvanostatic | Gamry_1
25925825 | 1 | 1394967.3 | 32 | 81 | 2 | 17 | 13.31676 | 0.0185265 | -7.015495 | 0.01838779 | -0.002262785 | 4.182851 | 0.25 | 0 | Galvanostatic | Gamry_1
25925825 | 1 | 1394967.3 | 32 | 81 | 2 | 18 | 17.75568 | 0.0181486 | -6.166121 | 0.0180436 | -0.001949368 | 4.182851 | 0.25 | 0 | Galvanostatic | Gamry_1
25925825 | 1 | 1394967.3 | 32 | 81 | 2 | 19 | 23.91582 | 0.017883 | -5.404856 | 0.01780349 | -0.001684448 | 4.182851 | 0.25 | 0 | Galvanostatic | Gamry_1
25925825 | 1 | 1394967.3 | 32 | 81 | 2 | 20 | 31.88775 | 0.0176311 | -4.846601 | 0.01756806 | -0.001489622 | 4.182851 | 0.25 | 0 | Galvanostatic | Gamry_1
25925825 | 1 | 1394967.3 | 32 | 81 | 2 | 21 | 42.61364 | 0.0173792 | -4.354102 | 0.01732904 | -0.001319434 | 4.182851 | 0.25 | 0 | Galvanostatic | Gamry_1
25925825 | 1 | 1394967.3 | 32 | 81 | 2 | 22 | 54.50581 | 0.0172315 | -3.940126 | 0.01719077 | -0.001184045 | 4.182851 | 0.25 | 0 | Galvanostatic | Gamry_1
25925825 | 1 | 1394967.3 | 32 | 81 | 2 | 23 | 74.40476 | 0.01696 | -3.564858 | 0.01692718 | -0.001054545 | 4.182851 | 0.25 | 0 | Galvanostatic | Gamry_1
25925825 | 1 | 1394967.3 | 32 | 81 | 2 | 24 | 99.734 | 0.0167391 | -3.109021 | 0.01671446 | -0.0009078623 | 4.182851 | 0.25 | 0 | Galvanostatic | Gamry_1
25925825 | 1 | 1394967.3 | 32 | 81 | 2 | 25 | 133.9286 | 0.016535 | -2.61133 | 0.01651783 | -0.0007533434 | 4.182851 | 0.25 | 0 | Galvanostatic | Gamry_1
25925825 | 1 | 1394967.3 | 32 | 81 | 2 | 26 | 178.0063 | 0.0163495 | -2.031142 | 0.01633923 | -0.0005794703 | 4.182851 | 0.25 | 0 | Galvanostatic | Gamry_1
25925825 | 1 | 1394967.3 | 32 | 81 | 2 | 27 | 238.3475 | 0.0161743 | -1.254155 | 0.01617043 | -0.0003540131 | 4.182851 | 0.25 | 0 | Galvanostatic | Gamry_1
25925825 | 1 | 1394967.3 | 32 | 81 | 2 | 28 | 319.6023 | 0.0160044 | -0.3582103 | 0.01600409 | -0.000100058 | 4.182851 | 0.25 | 0 | Galvanostatic | Gamry_1
25925825 | 1 | 1394967.3 | 32 | 81 | 2 | 29 | 418.5268 | 0.0158548 | 0.730956 | 0.01585351 | 0.0002022635 | 4.182851 | 0.25 | 0 | Galvanostatic | Gamry_1
25925825 | 1 | 1394967.3 | 32 | 81 | 2 | 30 | 558.0357 | 0.0157154 | 2.245824 | 0.01570333 | 0.0006158392 | 4.182851 | 0.25 | 0 | Galvanostatic | Gamry_1
25925825 | 1 | 1394967.3 | 32 | 81 | 2 | 31 | 745.7386 | 0.0155805 | 4.180238 | 0.01553905 | 0.001135728 | 4.182851 | 0.25 | 0 | Galvanostatic | Gamry_1
25925825 | 1 | 1394967.3 | 32 | 81 | 2 | 32 | 1004.464 | 0.0155009 | 6.858283 | 0.01538998 | 0.001851024 | 4.182851 | 0.25 | 0 | Galvanostatic | Gamry_1
25925825 | 1 | 1394967.3 | 32 | 81 | 2 | 33 | 1324.728 | 0.0155037 | 10.156 | 0.01526078 | 0.00273375 | 4.182851 | 0.25 | 0 | Galvanostatic | Gamry_1
25925825 | 1 | 1394967.3 | 32 | 81 | 2 | 34 | 1770.833 | 0.0156488 | 14.63047 | 0.01514139 | 0.003952636 | 4.182851 | 0.25 | 0 | Galvanostatic | Gamry_1
25925825 | 1 | 1394967.3 | 32 | 81 | 2 | 35 | 2343.75 | 0.0160224 | 20.07222 | 0.01504921 | 0.005498957 | 4.182851 | 0.25 | 0 | Galvanostatic | Gamry_1
25925825 | 1 | 1394967.3 | 32 | 81 | 2 | 36 | 3164.063 | 0.0168503 | 27.1618 | 0.01499206 | 0.007692243 | 4.182851 | 0.25 | 0 | Galvanostatic | Gamry_1
25925825 | 1 | 1394967.3 | 32 | 81 | 2 | 37 | 4230.183 | 0.0182977 | 35.02586 | 0.01498386 | 0.01050189 | 4.182851 | 0.25 | 0 | Galvanostatic | Gamry_1
25925825 | 1 | 1394967.3 | 32 | 81 | 2 | 38 | 5602.134 | 0.0205932 | 43.14418 | 0.01502552 | 0.01408238 | 4.182851 | 0.25 | 0 | Galvanostatic | Gamry_1
25925825 | 1 | 1394967.3 | 32 | 81 | 2 | 39 | 7431.402 | 0.0241299 | 51.11894 | 0.01514648 | 0.01878394 | 4.182851 | 0.25 | 0 | Galvanostatic | Gamry_1
25925825 | 1 | 1734734.0 | 32 | 91 | 0 | 0 | 0.1000747 | 0.0276487 | -6.68605 | 0.02746066 | -0.003219108 | 4.182601 | 0.25 | 0 | Galvanostatic | Gamry_1
25925825 | 1 | 1734734.0 | 32 | 91 | 0 | 1 | 0.133471 | 0.0272643 | -6.031076 | 0.02711339 | -0.002864602 | 4.182601 | 0.25 | 0 | Galvanostatic | Gamry_1
25925825 | 1 | 1734734.0 | 32 | 91 | 0 | 2 | 0.1780965 | 0.0269027 | -5.51398 | 0.02677822 | -0.002585043 | 4.182601 | 0.25 | 0 | Galvanostatic | Gamry_1
25925825 | 1 | 1734734.0 | 32 | 91 | 0 | 3 | 0.2372217 | 0.0265784 | -5.199161 | 0.02646905 | -0.002408481 | 4.182601 | 0.25 | 0 | Galvanostatic | Gamry_1
25925825 | 1 | 1734734.0 | 32 | 91 | 0 | 4 | 0.316723 | 0.0262931 | -5.099879 | 0.02618901 | -0.002337251 | 4.182601 | 0.25 | 0 | Galvanostatic | Gamry_1
25925825 | 1 | 1734734.0 | 32 | 91 | 0 | 5 | 0.4230596 | 0.0260592 | -5.190555 | 0.02595234 | -0.002357534 | 4.182601 | 0.25 | 0 | Galvanostatic | Gamry_1
25925825 | 1 | 1734734.0 | 32 | 91 | 0 | 6 | 0.5634015 | 0.0257543 | -5.540076 | 0.025634 | -0.002486371 | 4.182601 | 0.25 | 0 | Galvanostatic | Gamry_1
25925825 | 1 | 1734734.0 | 32 | 91 | 0 | 7 | 0.7512019 | 0.025472 | -6.05396 | 0.02532994 | -0.002686405 | 4.182601 | 0.25 | 0 | Galvanostatic | Gamry_1
25925825 | 1 | 1734734.0 | 32 | 91 | 0 | 8 | 1.001603 | 0.0250531 | -6.665727 | 0.02488375 | -0.002908079 | 4.182601 | 0.25 | 0 | Galvanostatic | Gamry_1
25925825 | 1 | 1734734.0 | 32 | 91 | 0 | 9 | 1.346983 | 0.0245107 | -7.530393 | 0.02429931 | -0.003212179 | 4.182601 | 0.25 | 0 | Galvanostatic | Gamry_1
25925825 | 1 | 1734734.0 | 32 | 91 | 0 | 10 | 1.758912 | 0.0239112 | -8.451873 | 0.02365152 | -0.003514435 | 4.182601 | 0.25 | 0 | Galvanostatic | Gamry_1
25925825 | 1 | 1734734.0 | 32 | 91 | 0 | 11 | 2.391582 | 0.0230612 | -9.347881 | 0.02275495 | -0.003745795 | 4.182601 | 0.25 | 0 | Galvanostatic | Gamry_1
25925825 | 1 | 1734734.0 | 32 | 91 | 0 | 12 | 3.16723 | 0.022149 | -9.95785 | 0.02181533 | -0.003830086 | 4.182601 | 0.25 | 0 | Galvanostatic | Gamry_1
25925825 | 1 | 1734734.0 | 32 | 91 | 0 | 13 | 4.234417 | 0.0212043 | -10.10846 | 0.02087515 | -0.003721611 | 4.182601 | 0.25 | 0 | Galvanostatic | Gamry_1
25925825 | 1 | 1734734.0 | 32 | 91 | 0 | 14 | 5.580357 | 0.0203617 | -9.76625 | 0.02006662 | -0.003453935 | 4.182601 | 0.25 | 0 | Galvanostatic | Gamry_1
25925825 | 1 | 1734734.0 | 32 | 91 | 0 | 15 | 7.440476 | 0.0195997 | -9.032539 | 0.01935665 | -0.003077062 | 4.182601 | 0.25 | 0 | Galvanostatic | Gamry_1
25925825 | 1 | 1734734.0 | 32 | 91 | 0 | 16 | 9.91015 | 0.0189975 | -8.107604 | 0.01880762 | -0.002679267 | 4.182601 | 0.25 | 0 | Galvanostatic | Gamry_1
25925825 | 1 | 1734734.0 | 32 | 91 | 0 | 17 | 13.31676 | 0.0185362 | -7.037309 | 0.01839656 | -0.002270974 | 4.182601 | 0.25 | 0 | Galvanostatic | Gamry_1
25925825 | 1 | 1734734.0 | 32 | 91 | 0 | 18 | 17.75568 | 0.0181695 | -6.158028 | 0.01806466 | -0.001949062 | 4.182601 | 0.25 | 0 | Galvanostatic | Gamry_1
25925825 | 1 | 1734734.0 | 32 | 91 | 0 | 19 | 23.91582 | 0.01788 | -5.412365 | 0.01780028 | -0.001686498 | 4.182601 | 0.25 | 0 | Galvanostatic | Gamry_1
25925825 | 1 | 1734734.0 | 32 | 91 | 0 | 20 | 31.88775 | 0.0176464 | -4.8347 | 0.01758361 | -0.001487262 | 4.182601 | 0.25 | 0 | Galvanostatic | Gamry_1
25925825 | 1 | 1734734.0 | 32 | 91 | 0 | 21 | 42.61364 | 0.0174261 | -4.349444 | 0.01737591 | -0.001321582 | 4.182601 | 0.25 | 0 | Galvanostatic | Gamry_1
25925825 | 1 | 1734734.0 | 32 | 91 | 0 | 22 | 54.50581 | 0.0172194 | -4.125396 | 0.01717478 | -0.001238756 | 4.182601 | 0.25 | 0 | Galvanostatic | Gamry_1
25925825 | 1 | 1734734.0 | 32 | 91 | 0 | 23 | 74.40476 | 0.0169778 | -3.58883 | 0.01694451 | -0.001062742 | 4.182601 | 0.25 | 0 | Galvanostatic | Gamry_1
25925825 | 1 | 1734734.0 | 32 | 91 | 0 | 24 | 99.734 | 0.0167666 | -3.080134 | 0.01674238 | -0.0009009129 | 4.182601 | 0.25 | 0 | Galvanostatic | Gamry_1
25925825 | 1 | 1734734.0 | 32 | 91 | 0 | 25 | 133.9286 | 0.0165662 | -2.588235 | 0.0165493 | -0.0007480941 | 4.182601 | 0.25 | 0 | Galvanostatic | Gamry_1
25925825 | 1 | 1734734.0 | 32 | 91 | 0 | 26 | 178.0063 | 0.0163824 | -2.000507 | 0.01637241 | -0.0005718824 | 4.182601 | 0.25 | 0 | Galvanostatic | Gamry_1
25925825 | 1 | 1734734.0 | 32 | 91 | 0 | 27 | 238.3475 | 0.0161973 | -1.332452 | 0.01619292 | -0.0003766452 | 4.182601 | 0.25 | 0 | Galvanostatic | Gamry_1
25925825 | 1 | 1734734.0 | 32 | 91 | 0 | 28 | 319.6023 | 0.0160312 | -0.3413082 | 0.01603092 | -9.549652e-05 | 4.182601 | 0.25 | 0 | Galvanostatic | Gamry_1
25925825 | 1 | 1734734.0 | 32 | 91 | 0 | 29 | 418.5268 | 0.0158827 | 0.7249674 | 0.01588143 | 0.0002009595 | 4.182601 | 0.25 | 0 | Galvanostatic | Gamry_1
25925825 | 1 | 1734734.0 | 32 | 91 | 0 | 30 | 558.0357 | 0.0157517 | 2.237276 | 0.01573969 | 0.0006149135 | 4.182601 | 0.25 | 0 | Galvanostatic | Gamry_1
25925825 | 1 | 1734734.0 | 32 | 91 | 0 | 31 | 745.7386 | 0.0156105 | 4.18537 | 0.01556887 | 0.001139309 | 4.182601 | 0.25 | 0 | Galvanostatic | Gamry_1
25925825 | 1 | 1734734.0 | 32 | 91 | 0 | 32 | 1004.464 | 0.0155312 | 6.856595 | 0.01542012 | 0.001854188 | 4.182601 | 0.25 | 0 | Galvanostatic | Gamry_1
25925825 | 1 | 1734734.0 | 32 | 91 | 0 | 33 | 1324.728 | 0.0155328 | 10.14726 | 0.01528984 | 0.002736549 | 4.182601 | 0.25 | 0 | Galvanostatic | Gamry_1
25925825 | 1 | 1734734.0 | 32 | 91 | 0 | 34 | 1770.833 | 0.0156765 | 14.60868 | 0.01516969 | 0.003953863 | 4.182601 | 0.25 | 0 | Galvanostatic | Gamry_1
25925825 | 1 | 1734734.0 | 32 | 91 | 0 | 35 | 2343.75 | 0.0160536 | 20.03599 | 0.015082 | 0.005500129 | 4.182601 | 0.25 | 0 | Galvanostatic | Gamry_1
25925825 | 1 | 1734734.0 | 32 | 91 | 0 | 36 | 3164.063 | 0.0168779 | 27.11663 | 0.01502269 | 0.007693002 | 4.182601 | 0.25 | 0 | Galvanostatic | Gamry_1
25925825 | 1 | 1734734.0 | 32 | 91 | 0 | 37 | 4230.183 | 0.0183272 | 34.98617 | 0.0150153 | 0.01050843 | 4.182601 | 0.25 | 0 | Galvanostatic | Gamry_1
25925825 | 1 | 1734734.0 | 32 | 91 | 0 | 38 | 5602.134 | 0.0206131 | 43.08574 | 0.01505441 | 0.01408064 | 4.182601 | 0.25 | 0 | Galvanostatic | Gamry_1
25925825 | 1 | 1734734.0 | 32 | 91 | 0 | 39 | 7431.402 | 0.0241642 | 51.1051 | 0.01517255 | 0.01880697 | 4.182601 | 0.25 | 0 | Galvanostatic | Gamry_1
25925825 | 1 | 1882859.1 | 32 | 101 | 1 | 0 | 0.1000747 | 0.0280035 | -6.670825 | 0.02781392 | -0.003253027 | 4.182526 | 0.25 | 0 | Galvanostatic | Gamry_1
25925825 | 1 | 1882859.1 | 32 | 101 | 1 | 1 | 0.133471 | 0.0276134 | -6.010445 | 0.0274616 | -0.002891392 | 4.182526 | 0.25 | 0 | Galvanostatic | Gamry_1
25925825 | 1 | 1882859.1 | 32 | 101 | 1 | 2 | 0.1780965 | 0.0272426 | -5.548555 | 0.02711496 | -0.002634067 | 4.182526 | 0.25 | 0 | Galvanostatic | Gamry_1
25925825 | 1 | 1882859.1 | 32 | 101 | 1 | 3 | 0.2372217 | 0.0269444 | -5.331203 | 0.02682785 | -0.002503481 | 4.182526 | 0.25 | 0 | Galvanostatic | Gamry_1
25925825 | 1 | 1882859.1 | 32 | 101 | 1 | 4 | 0.316723 | 0.0266627 | -5.253268 | 0.02655071 | -0.002441194 | 4.182526 | 0.25 | 0 | Galvanostatic | Gamry_1
25925825 | 1 | 1882859.1 | 32 | 101 | 1 | 5 | 0.4230596 | 0.0263533 | -5.458016 | 0.02623382 | -0.002506629 | 4.182526 | 0.25 | 0 | Galvanostatic | Gamry_1
25925825 | 1 | 1882859.1 | 32 | 101 | 1 | 6 | 0.5634015 | 0.0260997 | -5.635116 | 0.02597357 | -0.002562804 | 4.182526 | 0.25 | 0 | Galvanostatic | Gamry_1
25925825 | 1 | 1882859.1 | 32 | 101 | 1 | 7 | 0.7512019 | 0.0257714 | -6.231442 | 0.02561913 | -0.002797354 | 4.182526 | 0.25 | 0 | Galvanostatic | Gamry_1
25925825 | 1 | 1882859.1 | 32 | 101 | 1 | 8 | 1.001603 | 0.0252541 | -6.949011 | 0.02506859 | -0.003055393 | 4.182526 | 0.25 | 0 | Galvanostatic | Gamry_1
25925825 | 1 | 1882859.1 | 32 | 101 | 1 | 9 | 1.346983 | 0.0247123 | -8.000946 | 0.02447174 | -0.003439691 | 4.182526 | 0.25 | 0 | Galvanostatic | Gamry_1
25925825 | 1 | 1882859.1 | 32 | 101 | 1 | 10 | 1.758912 | 0.0240962 | -8.858746 | 0.02380876 | -0.003710791 | 4.182526 | 0.25 | 0 | Galvanostatic | Gamry_1
25925825 | 1 | 1882859.1 | 32 | 101 | 1 | 11 | 2.391582 | 0.0231611 | -9.72316 | 0.0228284 | -0.003911627 | 4.182526 | 0.25 | 0 | Galvanostatic | Gamry_1
25925825 | 1 | 1882859.1 | 32 | 101 | 1 | 12 | 3.16723 | 0.0221798 | -10.33345 | 0.02182005 | -0.003978537 | 4.182526 | 0.25 | 0 | Galvanostatic | Gamry_1
25925825 | 1 | 1882859.1 | 32 | 101 | 1 | 13 | 4.234417 | 0.0212138 | -10.41342 | 0.02086439 | -0.003834384 | 4.182526 | 0.25 | 0 | Galvanostatic | Gamry_1
25925825 | 1 | 1882859.1 | 32 | 101 | 1 | 14 | 5.580357 | 0.0203459 | -9.99539 | 0.02003708 | -0.003531416 | 4.182526 | 0.25 | 0 | Galvanostatic | Gamry_1
25925825 | 1 | 1882859.1 | 32 | 101 | 1 | 15 | 7.440476 | 0.0195938 | -9.158194 | 0.01934403 | -0.003118566 | 4.182526 | 0.25 | 0 | Galvanostatic | Gamry_1
25925825 | 1 | 1882859.1 | 32 | 101 | 1 | 16 | 9.91015 | 0.0189845 | -8.17324 | 0.01879167 | -0.002698963 | 4.182526 | 0.25 | 0 | Galvanostatic | Gamry_1
25925825 | 1 | 1882859.1 | 32 | 101 | 1 | 17 | 13.31676 | 0.0185217 | -7.085917 | 0.01838024 | -0.002284792 | 4.182526 | 0.25 | 0 | Galvanostatic | Gamry_1
25925825 | 1 | 1882859.1 | 32 | 101 | 1 | 18 | 17.75568 | 0.0181716 | -6.187214 | 0.01806575 | -0.001958489 | 4.182526 | 0.25 | 0 | Galvanostatic | Gamry_1
25925825 | 1 | 1882859.1 | 32 | 101 | 1 | 19 | 23.91582 | 0.017912 | -5.424977 | 0.01783177 | -0.001693442 | 4.182526 | 0.25 | 0 | Galvanostatic | Gamry_1
25925825 | 1 | 1882859.1 | 32 | 101 | 1 | 20 | 31.88775 | 0.0176548 | -4.826154 | 0.01759221 | -0.001485346 | 4.182526 | 0.25 | 0 | Galvanostatic | Gamry_1
25925825 | 1 | 1882859.1 | 32 | 101 | 1 | 21 | 42.61364 | 0.0174249 | -4.426158 | 0.01737293 | -0.001344753 | 4.182526 | 0.25 | 0 | Galvanostatic | Gamry_1
25925825 | 1 | 1882859.1 | 32 | 101 | 1 | 22 | 54.50581 | 0.0172229 | -3.928685 | 0.01718243 | -0.001180023 | 4.182526 | 0.25 | 0 | Galvanostatic | Gamry_1
25925825 | 1 | 1882859.1 | 32 | 101 | 1 | 23 | 74.40476 | 0.0169895 | -3.542198 | 0.01695704 | -0.001049673 | 4.182526 | 0.25 | 0 | Galvanostatic | Gamry_1
25925825 | 1 | 1882859.1 | 32 | 101 | 1 | 24 | 99.734 | 0.0167717 | -3.106822 | 0.01674705 | -0.0009089877 | 4.182526 | 0.25 | 0 | Galvanostatic | Gamry_1
25925825 | 1 | 1882859.1 | 32 | 101 | 1 | 25 | 133.9286 | 0.0165727 | -2.586789 | 0.01655581 | -0.0007479698 | 4.182526 | 0.25 | 0 | Galvanostatic | Gamry_1
25925825 | 1 | 1882859.1 | 32 | 101 | 1 | 26 | 178.0063 | 0.0163812 | -1.995921 | 0.01637126 | -0.0005705301 | 4.182526 | 0.25 | 0 | Galvanostatic | Gamry_1
25925825 | 1 | 1882859.1 | 32 | 101 | 1 | 27 | 238.3475 | 0.0162301 | -1.229866 | 0.01622636 | -0.0003483558 | 4.182526 | 0.25 | 0 | Galvanostatic | Gamry_1
25925825 | 1 | 1882859.1 | 32 | 101 | 1 | 28 | 319.6023 | 0.0160413 | -0.3494565 | 0.016041 | -9.783795e-05 | 4.182526 | 0.25 | 0 | Galvanostatic | Gamry_1
25925825 | 1 | 1882859.1 | 32 | 101 | 1 | 29 | 418.5268 | 0.0158988 | 0.6956221 | 0.01589763 | 0.0001930209 | 4.182526 | 0.25 | 0 | Galvanostatic | Gamry_1
25925825 | 1 | 1882859.1 | 32 | 101 | 1 | 30 | 558.0357 | 0.0157562 | 2.303481 | 0.01574347 | 0.000633281 | 4.182526 | 0.25 | 0 | Galvanostatic | Gamry_1
25925825 | 1 | 1882859.1 | 32 | 101 | 1 | 31 | 745.7386 | 0.015632 | 4.18938 | 0.01559023 | 0.00114197 | 4.182526 | 0.25 | 0 | Galvanostatic | Gamry_1
25925825 | 1 | 1882859.1 | 32 | 101 | 1 | 32 | 1004.464 | 0.0155371 | 6.841385 | 0.01542647 | 0.001850797 | 4.182526 | 0.25 | 0 | Galvanostatic | Gamry_1
25925825 | 1 | 1882859.1 | 32 | 101 | 1 | 33 | 1324.728 | 0.0155403 | 10.13252 | 0.01529793 | 0.002733935 | 4.182526 | 0.25 | 0 | Galvanostatic | Gamry_1
25925825 | 1 | 1882859.1 | 32 | 101 | 1 | 34 | 1770.833 | 0.0156845 | 14.60152 | 0.01517793 | 0.003953984 | 4.182526 | 0.25 | 0 | Galvanostatic | Gamry_1
25925825 | 1 | 1882859.1 | 32 | 101 | 1 | 35 | 2343.75 | 0.0160594 | 20.01378 | 0.01508958 | 0.005496268 | 4.182526 | 0.25 | 0 | Galvanostatic | Gamry_1
25925825 | 1 | 1882859.1 | 32 | 101 | 1 | 36 | 3164.063 | 0.016883 | 27.10089 | 0.01502934 | 0.007691198 | 4.182526 | 0.25 | 0 | Galvanostatic | Gamry_1
25925825 | 1 | 1882859.1 | 32 | 101 | 1 | 37 | 4230.183 | 0.0183333 | 34.96021 | 0.01502506 | 0.01050512 | 4.182526 | 0.25 | 0 | Galvanostatic | Gamry_1
25925825 | 1 | 1882859.1 | 32 | 101 | 1 | 38 | 5602.134 | 0.0206149 | 43.0574 | 0.01506269 | 0.01407443 | 4.182526 | 0.25 | 0 | Galvanostatic | Gamry_1
25925825 | 1 | 1882859.1 | 32 | 101 | 1 | 39 | 7431.402 | 0.0241716 | 51.06047 | 0.01519185 | 0.0188009 | 4.182526 | 0.25 | 0 | Galvanostatic | Gamry_1
25925825 | 1 | 2030913.8 | 32 | 111 | 0 | 0 | 0.1000747 | 0.0283606 | -6.668645 | 0.02816872 | -0.003293437 | 4.182672 | 0.25 | 0 | Galvanostatic | Gamry_1
25925825 | 1 | 2030913.8 | 32 | 111 | 0 | 1 | 0.133471 | 0.02797 | -6.012074 | 0.02781616 | -0.002929523 | 4.182672 | 0.25 | 0 | Galvanostatic | Gamry_1
25925825 | 1 | 2030913.8 | 32 | 111 | 0 | 2 | 0.1780965 | 0.0275789 | -5.594635 | 0.02744753 | -0.002688659 | 4.182672 | 0.25 | 0 | Galvanostatic | Gamry_1
25925825 | 1 | 2030913.8 | 32 | 111 | 0 | 3 | 0.2372217 | 0.0272751 | -5.26291 | 0.02716012 | -0.002501836 | 4.182672 | 0.25 | 0 | Galvanostatic | Gamry_1
25925825 | 1 | 2030913.8 | 32 | 111 | 0 | 4 | 0.316723 | 0.0269895 | -5.313287 | 0.02687353 | -0.002499268 | 4.182672 | 0.25 | 0 | Galvanostatic | Gamry_1
25925825 | 1 | 2030913.8 | 32 | 111 | 0 | 5 | 0.4230596 | 0.0267039 | -5.438012 | 0.02658371 | -0.002530696 | 4.182672 | 0.25 | 0 | Galvanostatic | Gamry_1
25925825 | 1 | 2030913.8 | 32 | 111 | 0 | 6 | 0.5634015 | 0.0264147 | -5.835533 | 0.02627781 | -0.002685669 | 4.182672 | 0.25 | 0 | Galvanostatic | Gamry_1
25925825 | 1 | 2030913.8 | 32 | 111 | 0 | 7 | 0.7512019 | 0.0259944 | -6.514334 | 0.02582657 | -0.002949111 | 4.182672 | 0.25 | 0 | Galvanostatic | Gamry_1
25925825 | 1 | 2030913.8 | 32 | 111 | 0 | 8 | 1.001603 | 0.0255519 | -7.445324 | 0.02533647 | -0.003311016 | 4.182672 | 0.25 | 0 | Galvanostatic | Gamry_1
25925825 | 1 | 2030913.8 | 32 | 111 | 0 | 9 | 1.346983 | 0.0249232 | -8.332999 | 0.02466007 | -0.003612022 | 4.182672 | 0.25 | 0 | Galvanostatic | Gamry_1
25925825 | 1 | 2030913.8 | 32 | 111 | 0 | 10 | 1.758912 | 0.0242018 | -9.26959 | 0.02388576 | -0.003898426 | 4.182672 | 0.25 | 0 | Galvanostatic | Gamry_1
25925825 | 1 | 2030913.8 | 32 | 111 | 0 | 11 | 2.391582 | 0.0232758 | -10.10928 | 0.02291444 | -0.004085512 | 4.182672 | 0.25 | 0 | Galvanostatic | Gamry_1
25925825 | 1 | 2030913.8 | 32 | 111 | 0 | 12 | 3.16723 | 0.0222532 | -10.63737 | 0.02187078 | -0.004107772 | 4.182672 | 0.25 | 0 | Galvanostatic | Gamry_1
25925825 | 1 | 2030913.8 | 32 | 111 | 0 | 13 | 4.234417 | 0.0212349 | -10.68332 | 0.02086683 | -0.003936538 | 4.182672 | 0.25 | 0 | Galvanostatic | Gamry_1
25925825 | 1 | 2030913.8 | 32 | 111 | 0 | 14 | 5.580357 | 0.0203494 | -10.17115 | 0.0200296 | -0.003593483 | 4.182672 | 0.25 | 0 | Galvanostatic | Gamry_1
25925825 | 1 | 2030913.8 | 32 | 111 | 0 | 15 | 7.440476 | 0.0195859 | -9.291276 | 0.01932894 | -0.003162213 | 4.182672 | 0.25 | 0 | Galvanostatic | Gamry_1
25925825 | 1 | 2030913.8 | 32 | 111 | 0 | 16 | 9.91015 | 0.018992 | -8.195154 | 0.01879806 | -0.002707219 | 4.182672 | 0.25 | 0 | Galvanostatic | Gamry_1
25925825 | 1 | 2030913.8 | 32 | 111 | 0 | 17 | 13.31676 | 0.0185357 | -7.096569 | 0.0183937 | -0.002289939 | 4.182672 | 0.25 | 0 | Galvanostatic | Gamry_1
25925825 | 1 | 2030913.8 | 32 | 111 | 0 | 18 | 17.75568 | 0.0181942 | -6.177049 | 0.01808857 | -0.001957716 | 4.182672 | 0.25 | 0 | Galvanostatic | Gamry_1
25925825 | 1 | 2030913.8 | 32 | 111 | 0 | 19 | 23.91582 | 0.017935 | -5.411863 | 0.01785505 | -0.00169153 | 4.182672 | 0.25 | 0 | Galvanostatic | Gamry_1
25925825 | 1 | 2030913.8 | 32 | 111 | 0 | 20 | 31.88775 | 0.0176882 | -4.83705 | 0.0176252 | -0.001491508 | 4.182672 | 0.25 | 0 | Galvanostatic | Gamry_1
25925825 | 1 | 2030913.8 | 32 | 111 | 0 | 21 | 42.61364 | 0.017474 | -4.372703 | 0.01742314 | -0.001332288 | 4.182672 | 0.25 | 0 | Galvanostatic | Gamry_1
25925825 | 1 | 2030913.8 | 32 | 111 | 0 | 22 | 54.50581 | 0.0172472 | -4.119473 | 0.01720264 | -0.001238977 | 4.182672 | 0.25 | 0 | Galvanostatic | Gamry_1
25925825 | 1 | 2030913.8 | 32 | 111 | 0 | 23 | 74.40476 | 0.017013 | -3.505843 | 0.01698116 | -0.001040351 | 4.182672 | 0.25 | 0 | Galvanostatic | Gamry_1
25925825 | 1 | 2030913.8 | 32 | 111 | 0 | 24 | 99.734 | 0.0167951 | -3.085172 | 0.01677076 | -0.0009039189 | 4.182672 | 0.25 | 0 | Galvanostatic | Gamry_1
25925825 | 1 | 2030913.8 | 32 | 111 | 0 | 25 | 133.9286 | 0.0165979 | -2.586038 | 0.016581 | -0.0007488899 | 4.182672 | 0.25 | 0 | Galvanostatic | Gamry_1
25925825 | 1 | 2030913.8 | 32 | 111 | 0 | 26 | 178.0063 | 0.0164237 | -1.990033 | 0.01641379 | -0.0005703236 | 4.182672 | 0.25 | 0 | Galvanostatic | Gamry_1
25925825 | 1 | 2030913.8 | 32 | 111 | 0 | 27 | 238.3475 | 0.0162425 | -1.272954 | 0.01623849 | -0.0003608338 | 4.182672 | 0.25 | 0 | Galvanostatic | Gamry_1
25925825 | 1 | 2030913.8 | 32 | 111 | 0 | 28 | 319.6023 | 0.0160711 | -0.3760507 | 0.01607075 | -0.0001054791 | 4.182672 | 0.25 | 0 | Galvanostatic | Gamry_1
25925825 | 1 | 2030913.8 | 32 | 111 | 0 | 29 | 418.5268 | 0.0159231 | 0.6921511 | 0.01592194 | 0.0001923514 | 4.182672 | 0.25 | 0 | Galvanostatic | Gamry_1
25925825 | 1 | 2030913.8 | 32 | 111 | 0 | 30 | 558.0357 | 0.0157758 | 2.280746 | 0.0157633 | 0.000627814 | 4.182672 | 0.25 | 0 | Galvanostatic | Gamry_1
25925825 | 1 | 2030913.8 | 32 | 111 | 0 | 31 | 745.7386 | 0.0156568 | 4.185779 | 0.01561504 | 0.0011428 | 4.182672 | 0.25 | 0 | Galvanostatic | Gamry_1
25925825 | 1 | 2030913.8 | 32 | 111 | 0 | 32 | 1004.464 | 0.0155698 | 6.821689 | 0.01545957 | 0.001849378 | 4.182672 | 0.25 | 0 | Galvanostatic | Gamry_1
25925825 | 1 | 2030913.8 | 32 | 111 | 0 | 33 | 1324.728 | 0.015567 | 10.11147 | 0.01532521 | 0.002733002 | 4.182672 | 0.25 | 0 | Galvanostatic | Gamry_1
25925825 | 1 | 2030913.8 | 32 | 111 | 0 | 34 | 1770.833 | 0.01571 | 14.56474 | 0.01520514 | 0.003950653 | 4.182672 | 0.25 | 0 | Galvanostatic | Gamry_1
25925825 | 1 | 2030913.8 | 32 | 111 | 0 | 35 | 2343.75 | 0.0160822 | 19.98441 | 0.01511382 | 0.005496324 | 4.182672 | 0.25 | 0 | Galvanostatic | Gamry_1
25925825 | 1 | 2030913.8 | 32 | 111 | 0 | 36 | 3164.063 | 0.0169048 | 27.07047 | 0.01505284 | 0.007693138 | 4.182672 | 0.25 | 0 | Galvanostatic | Gamry_1
25925825 | 1 | 2030913.8 | 32 | 111 | 0 | 37 | 4230.183 | 0.0183513 | 34.92281 | 0.01504667 | 0.01050561 | 4.182672 | 0.25 | 0 | Galvanostatic | Gamry_1
25925825 | 1 | 2030913.8 | 32 | 111 | 0 | 38 | 5602.134 | 0.0206324 | 43.04196 | 0.01507927 | 0.01408231 | 4.182672 | 0.25 | 0 | Galvanostatic | Gamry_1
25925825 | 1 | 2030913.8 | 32 | 111 | 0 | 39 | 7431.402 | 0.0241882 | 51.06627 | 0.01520038 | 0.01881536 | 4.182672 | 0.25 | 0 | Galvanostatic | Gamry_1
25925825 | 1 | 2178963.2 | 32 | 121 | 1 | 0 | 0.1000747 | 0.028673 | -6.663725 | 0.02847929 | -0.00332727 | 4.182412 | 0.25 | 0 | Galvanostatic | Gamry_1
25925825 | 1 | 2178963.2 | 32 | 121 | 1 | 1 | 0.133471 | 0.0282777 | -5.992294 | 0.02812319 | -0.002952042 | 4.182412 | 0.25 | 0 | Galvanostatic | Gamry_1
25925825 | 1 | 2178963.2 | 32 | 121 | 1 | 2 | 0.1780965 | 0.0279042 | -5.574849 | 0.02777222 | -0.002710782 | 4.182412 | 0.25 | 0 | Galvanostatic | Gamry_1
25925825 | 1 | 2178963.2 | 32 | 121 | 1 | 3 | 0.2372217 | 0.0275988 | -5.406694 | 0.02747601 | -0.002600487 | 4.182412 | 0.25 | 0 | Galvanostatic | Gamry_1
25925825 | 1 | 2178963.2 | 32 | 121 | 1 | 4 | 0.316723 | 0.0272771 | -5.384628 | 0.02715673 | -0.002559716 | 4.182412 | 0.25 | 0 | Galvanostatic | Gamry_1
25925825 | 1 | 2178963.2 | 32 | 121 | 1 | 5 | 0.4230596 | 0.0270038 | -5.635549 | 0.02687328 | -0.002651783 | 4.182412 | 0.25 | 0 | Galvanostatic | Gamry_1
25925825 | 1 | 2178963.2 | 32 | 121 | 1 | 6 | 0.5634015 | 0.0266402 | -6.002182 | 0.02649415 | -0.002785668 | 4.182412 | 0.25 | 0 | Galvanostatic | Gamry_1
25925825 | 1 | 2178963.2 | 32 | 121 | 1 | 7 | 0.7512019 | 0.0263052 | -6.743377 | 0.02612322 | -0.003088825 | 4.182412 | 0.25 | 0 | Galvanostatic | Gamry_1
25925825 | 1 | 2178963.2 | 32 | 121 | 1 | 8 | 1.001603 | 0.0257671 | -7.55503 | 0.02554342 | -0.003387816 | 4.182412 | 0.25 | 0 | Galvanostatic | Gamry_1
25925825 | 1 | 2178963.2 | 32 | 121 | 1 | 9 | 1.346983 | 0.0251082 | -8.665648 | 0.02482157 | -0.003783006 | 4.182412 | 0.25 | 0 | Galvanostatic | Gamry_1
25925825 | 1 | 2178963.2 | 32 | 121 | 1 | 10 | 1.758912 | 0.0243988 | -9.62514 | 0.02405533 | -0.004079513 | 4.182412 | 0.25 | 0 | Galvanostatic | Gamry_1
25925825 | 1 | 2178963.2 | 32 | 121 | 1 | 11 | 2.391582 | 0.0233469 | -10.46636 | 0.02295845 | -0.004241155 | 4.182412 | 0.25 | 0 | Galvanostatic | Gamry_1
25925825 | 1 | 2178963.2 | 32 | 121 | 1 | 12 | 3.16723 | 0.0222892 | -10.99333 | 0.02188018 | -0.004250433 | 4.182412 | 0.25 | 0 | Galvanostatic | Gamry_1
25925825 | 1 | 2178963.2 | 32 | 121 | 1 | 13 | 4.234417 | 0.0212355 | -10.89919 | 0.02085244 | -0.004015241 | 4.182412 | 0.25 | 0 | Galvanostatic | Gamry_1
25925825 | 1 | 2178963.2 | 32 | 121 | 1 | 14 | 5.580357 | 0.0203399 | -10.28388 | 0.02001315 | -0.003631189 | 4.182412 | 0.25 | 0 | Galvanostatic | Gamry_1
25925825 | 1 | 2178963.2 | 32 | 121 | 1 | 15 | 7.440476 | 0.0195939 | -9.34774 | 0.01933371 | -0.00318256 | 4.182412 | 0.25 | 0 | Galvanostatic | Gamry_1
25925825 | 1 | 2178963.2 | 32 | 121 | 1 | 16 | 9.91015 | 0.0190014 | -8.23041 | 0.01880569 | -0.002720131 | 4.182412 | 0.25 | 0 | Galvanostatic | Gamry_1
25925825 | 1 | 2178963.2 | 32 | 121 | 1 | 17 | 13.31676 | 0.0185417 | -7.118039 | 0.0183988 | -0.002297574 | 4.182412 | 0.25 | 0 | Galvanostatic | Gamry_1
25925825 | 1 | 2178963.2 | 32 | 121 | 1 | 18 | 17.75568 | 0.0182286 | -6.153265 | 0.01812358 | -0.001953895 | 4.182412 | 0.25 | 0 | Galvanostatic | Gamry_1
25925825 | 1 | 2178963.2 | 32 | 121 | 1 | 19 | 23.91582 | 0.0179542 | -5.402421 | 0.01787445 | -0.001690395 | 4.182412 | 0.25 | 0 | Galvanostatic | Gamry_1
25925825 | 1 | 2178963.2 | 32 | 121 | 1 | 20 | 31.88775 | 0.0177048 | -4.833667 | 0.01764183 | -0.001491866 | 4.182412 | 0.25 | 0 | Galvanostatic | Gamry_1
25925825 | 1 | 2178963.2 | 32 | 121 | 1 | 21 | 42.61364 | 0.0174636 | -4.306632 | 0.01741429 | -0.001311414 | 4.182412 | 0.25 | 0 | Galvanostatic | Gamry_1
25925825 | 1 | 2178963.2 | 32 | 121 | 1 | 22 | 54.50581 | 0.0173045 | -3.883398 | 0.01726477 | -0.001171968 | 4.182412 | 0.25 | 0 | Galvanostatic | Gamry_1
25925825 | 1 | 2178963.2 | 32 | 121 | 1 | 23 | 74.40476 | 0.0170545 | -3.552724 | 0.01702172 | -0.001056816 | 4.182412 | 0.25 | 0 | Galvanostatic | Gamry_1
25925825 | 1 | 2178963.2 | 32 | 121 | 1 | 24 | 99.734 | 0.0168247 | -3.132991 | 0.01679955 | -0.0009195332 | 4.182412 | 0.25 | 0 | Galvanostatic | Gamry_1
25925825 | 1 | 2178963.2 | 32 | 121 | 1 | 25 | 133.9286 | 0.0166158 | -2.548221 | 0.01659937 | -0.0007387416 | 4.182412 | 0.25 | 0 | Galvanostatic | Gamry_1
25925825 | 1 | 2178963.2 | 32 | 121 | 1 | 26 | 178.0063 | 0.0164356 | -1.980296 | 0.01642578 | -0.0005679454 | 4.182412 | 0.25 | 0 | Galvanostatic | Gamry_1
25925825 | 1 | 2178963.2 | 32 | 121 | 1 | 27 | 238.3475 | 0.0162754 | -1.240862 | 0.01627158 | -0.0003524509 | 4.182412 | 0.25 | 0 | Galvanostatic | Gamry_1
25925825 | 1 | 2178963.2 | 32 | 121 | 1 | 28 | 319.6023 | 0.0160882 | -0.3338079 | 0.01608793 | -9.373008e-05 | 4.182412 | 0.25 | 0 | Galvanostatic | Gamry_1
25925825 | 1 | 2178963.2 | 32 | 121 | 1 | 29 | 418.5268 | 0.0159422 | 0.7184024 | 0.01594095 | 0.0001998858 | 4.182412 | 0.25 | 0 | Galvanostatic | Gamry_1
25925825 | 1 | 2178963.2 | 32 | 121 | 1 | 30 | 558.0357 | 0.0158136 | 2.244635 | 0.01580147 | 0.0006193595 | 4.182412 | 0.25 | 0 | Galvanostatic | Gamry_1
25925825 | 1 | 2178963.2 | 32 | 121 | 1 | 31 | 745.7386 | 0.0156726 | 4.147968 | 0.01563155 | 0.001133638 | 4.182412 | 0.25 | 0 | Galvanostatic | Gamry_1
25925825 | 1 | 2178963.2 | 32 | 121 | 1 | 32 | 1004.464 | 0.0155906 | 6.839305 | 0.01547966 | 0.001856608 | 4.182412 | 0.25 | 0 | Galvanostatic | Gamry_1
25925825 | 1 | 2178963.2 | 32 | 121 | 1 | 33 | 1324.728 | 0.0155851 | 10.10097 | 0.01534353 | 0.002733368 | 4.182412 | 0.25 | 0 | Galvanostatic | Gamry_1
25925825 | 1 | 2178963.2 | 32 | 121 | 1 | 34 | 1770.833 | 0.0157332 | 14.55305 | 0.01522841 | 0.00395338 | 4.182412 | 0.25 | 0 | Galvanostatic | Gamry_1
25925825 | 1 | 2178963.2 | 32 | 121 | 1 | 35 | 2343.75 | 0.0161017 | 19.9636 | 0.01513414 | 0.005497492 | 4.182412 | 0.25 | 0 | Galvanostatic | Gamry_1
25925825 | 1 | 2178963.2 | 32 | 121 | 1 | 36 | 3164.063 | 0.0169257 | 27.03404 | 0.01507634 | 0.007693065 | 4.182412 | 0.25 | 0 | Galvanostatic | Gamry_1
25925825 | 1 | 2178963.2 | 32 | 121 | 1 | 37 | 4230.183 | 0.0183687 | 34.89899 | 0.01506531 | 0.01050931 | 4.182412 | 0.25 | 0 | Galvanostatic | Gamry_1
25925825 | 1 | 2178963.2 | 32 | 121 | 1 | 38 | 5602.134 | 0.0206452 | 42.99804 | 0.01509942 | 0.01407948 | 4.182412 | 0.25 | 0 | Galvanostatic | Gamry_1
25925825 | 1 | 2178963.2 | 32 | 121 | 1 | 39 | 7431.402 | 0.0242076 | 51.03012 | 0.01522444 | 0.01882084 | 4.182412 | 0.25 | 0 | Galvanostatic | Gamry_1
25925825 | 1 | 2516933.9 | 32 | 131 | 0 | 0 | 0.1000747 | 0.0290435 | -6.649966 | 0.0288481 | -0.003363336 | 4.182309 | 0.25 | 0 | Galvanostatic | Gamry_1
25925825 | 1 | 2516933.9 | 32 | 131 | 0 | 1 | 0.133471 | 0.0286429 | -6.004245 | 0.02848577 | -0.002996109 | 4.182309 | 0.25 | 0 | Galvanostatic | Gamry_1
25925825 | 1 | 2516933.9 | 32 | 131 | 0 | 2 | 0.1780965 | 0.0282521 | -5.698608 | 0.02811248 | -0.002805308 | 4.182309 | 0.25 | 0 | Galvanostatic | Gamry_1
25925825 | 1 | 2516933.9 | 32 | 131 | 0 | 3 | 0.2372217 | 0.0279652 | -5.51974 | 0.02783553 | -0.002689936 | 4.182309 | 0.25 | 0 | Galvanostatic | Gamry_1
25925825 | 1 | 2516933.9 | 32 | 131 | 0 | 4 | 0.316723 | 0.0276243 | -5.521189 | 0.02749614 | -0.002657841 | 4.182309 | 0.25 | 0 | Galvanostatic | Gamry_1
25925825 | 1 | 2516933.9 | 32 | 131 | 0 | 5 | 0.4230596 | 0.0273413 | -5.677092 | 0.0272072 | -0.002704653 | 4.182309 | 0.25 | 0 | Galvanostatic | Gamry_1
25925825 | 1 | 2516933.9 | 32 | 131 | 0 | 6 | 0.5634015 | 0.0270245 | -6.292956 | 0.02686166 | -0.002962213 | 4.182309 | 0.25 | 0 | Galvanostatic | Gamry_1
25925825 | 1 | 2516933.9 | 32 | 131 | 0 | 7 | 0.7512019 | 0.0265792 | -7.014632 | 0.02638025 | -0.003245927 | 4.182309 | 0.25 | 0 | Galvanostatic | Gamry_1
25925825 | 1 | 2516933.9 | 32 | 131 | 0 | 8 | 1.001603 | 0.0260244 | -7.987911 | 0.0257719 | -0.003616459 | 4.182309 | 0.25 | 0 | Galvanostatic | Gamry_1
25925825 | 1 | 2516933.9 | 32 | 131 | 0 | 9 | 1.346983 | 0.0253 | -9.014097 | 0.02498754 | -0.00396394 | 4.182309 | 0.25 | 0 | Galvanostatic | Gamry_1
25925825 | 1 | 2516933.9 | 32 | 131 | 0 | 10 | 1.758912 | 0.024511 | -9.99634 | 0.02413889 | -0.004254749 | 4.182309 | 0.25 | 0 | Galvanostatic | Gamry_1
25925825 | 1 | 2516933.9 | 32 | 131 | 0 | 11 | 2.391582 | 0.0234002 | -10.97511 | 0.02297221 | -0.00445499 | 4.182309 | 0.25 | 0 | Galvanostatic | Gamry_1
25925825 | 1 | 2516933.9 | 32 | 131 | 0 | 12 | 3.16723 | 0.0223624 | -11.37811 | 0.0219229 | -0.004411717 | 4.182309 | 0.25 | 0 | Galvanostatic | Gamry_1
25925825 | 1 | 2516933.9 | 32 | 131 | 0 | 13 | 4.234417 | 0.0212362 | -11.14657 | 0.0208356 | -0.004105371 | 4.182309 | 0.25 | 0 | Galvanostatic | Gamry_1
25925825 | 1 | 2516933.9 | 32 | 131 | 0 | 14 | 5.580357 | 0.0203443 | -10.46331 | 0.020006 | -0.003694644 | 4.182309 | 0.25 | 0 | Galvanostatic | Gamry_1
25925825 | 1 | 2516933.9 | 32 | 131 | 0 | 15 | 7.440476 | 0.0195668 | -9.418909 | 0.01930301 | -0.003202137 | 4.182309 | 0.25 | 0 | Galvanostatic | Gamry_1
25925825 | 1 | 2516933.9 | 32 | 131 | 0 | 16 | 9.91015 | 0.0190036 | -8.236466 | 0.01880758 | -0.002722434 | 4.182309 | 0.25 | 0 | Galvanostatic | Gamry_1
25925825 | 1 | 2516933.9 | 32 | 131 | 0 | 17 | 13.31676 | 0.018539 | -7.115226 | 0.01839623 | -0.002296336 | 4.182309 | 0.25 | 0 | Galvanostatic | Gamry_1
25925825 | 1 | 2516933.9 | 32 | 131 | 0 | 18 | 17.75568 | 0.0182237 | -6.16577 | 0.01811828 | -0.001957324 | 4.182309 | 0.25 | 0 | Galvanostatic | Gamry_1
25925825 | 1 | 2516933.9 | 32 | 131 | 0 | 19 | 23.91582 | 0.0179615 | -5.385139 | 0.01788222 | -0.001685688 | 4.182309 | 0.25 | 0 | Galvanostatic | Gamry_1
25925825 | 1 | 2516933.9 | 32 | 131 | 0 | 20 | 31.88775 | 0.0177222 | -4.793375 | 0.01766022 | -0.001480913 | 4.182309 | 0.25 | 0 | Galvanostatic | Gamry_1
25925825 | 1 | 2516933.9 | 32 | 131 | 0 | 21 | 42.61364 | 0.0175047 | -4.293832 | 0.01745557 | -0.001310601 | 4.182309 | 0.25 | 0 | Galvanostatic | Gamry_1
25925825 | 1 | 2516933.9 | 32 | 131 | 0 | 22 | 54.50581 | 0.017306 | -4.06856 | 0.01726239 | -0.001227863 | 4.182309 | 0.25 | 0 | Galvanostatic | Gamry_1
25925825 | 1 | 2516933.9 | 32 | 131 | 0 | 23 | 74.40476 | 0.0170585 | -3.550065 | 0.01702577 | -0.001056274 | 4.182309 | 0.25 | 0 | Galvanostatic | Gamry_1
25925825 | 1 | 2516933.9 | 32 | 131 | 0 | 24 | 99.734 | 0.0168479 | -3.088786 | 0.01682342 | -0.0009078217 | 4.182309 | 0.25 | 0 | Galvanostatic | Gamry_1
25925825 | 1 | 2516933.9 | 32 | 131 | 0 | 25 | 133.9286 | 0.0166526 | -2.524417 | 0.01663644 | -0.000733466 | 4.182309 | 0.25 | 0 | Galvanostatic | Gamry_1
25925825 | 1 | 2516933.9 | 32 | 131 | 0 | 26 | 178.0063 | 0.0164683 | -1.983893 | 0.01645843 | -0.0005701086 | 4.182309 | 0.25 | 0 | Galvanostatic | Gamry_1
25925825 | 1 | 2516933.9 | 32 | 131 | 0 | 27 | 238.3475 | 0.0162704 | -1.224127 | 0.01626668 | -0.0003475914 | 4.182309 | 0.25 | 0 | Galvanostatic | Gamry_1
25925825 | 1 | 2516933.9 | 32 | 131 | 0 | 28 | 319.6023 | 0.0161125 | -0.3449702 | 0.01611221 | -9.701062e-05 | 4.182309 | 0.25 | 0 | Galvanostatic | Gamry_1
25925825 | 1 | 2516933.9 | 32 | 131 | 0 | 29 | 418.5268 | 0.0159664 | 0.7236823 | 0.01596513 | 0.0002016605 | 4.182309 | 0.25 | 0 | Galvanostatic | Gamry_1
25925825 | 1 | 2516933.9 | 32 | 131 | 0 | 30 | 558.0357 | 0.0158344 | 2.252188 | 0.01582217 | 0.0006222599 | 4.182309 | 0.25 | 0 | Galvanostatic | Gamry_1
25925825 | 1 | 2516933.9 | 32 | 131 | 0 | 31 | 745.7386 | 0.0157039 | 4.168129 | 0.01566236 | 0.001141413 | 4.182309 | 0.25 | 0 | Galvanostatic | Gamry_1
25925825 | 1 | 2516933.9 | 32 | 131 | 0 | 32 | 1004.464 | 0.015609 | 6.831218 | 0.01549819 | 0.001856612 | 4.182309 | 0.25 | 0 | Galvanostatic | Gamry_1
25925825 | 1 | 2516933.9 | 32 | 131 | 0 | 33 | 1324.728 | 0.0156144 | 10.11151 | 0.01537188 | 0.002741334 | 4.182309 | 0.25 | 0 | Galvanostatic | Gamry_1
25925825 | 1 | 2516933.9 | 32 | 131 | 0 | 34 | 1770.833 | 0.0157554 | 14.5347 | 0.01525116 | 0.003954074 | 4.182309 | 0.25 | 0 | Galvanostatic | Gamry_1
25925825 | 1 | 2516933.9 | 32 | 131 | 0 | 35 | 2343.75 | 0.0161298 | 19.95759 | 0.01516113 | 0.005505496 | 4.182309 | 0.25 | 0 | Galvanostatic | Gamry_1
25925825 | 1 | 2516933.9 | 32 | 131 | 0 | 36 | 3164.063 | 0.016953 | 27.01426 | 0.01510332 | 0.00770026 | 4.182309 | 0.25 | 0 | Galvanostatic | Gamry_1
25925825 | 1 | 2516933.9 | 32 | 131 | 0 | 37 | 4230.183 | 0.0183901 | 34.85355 | 0.0150912 | 0.01050959 | 4.182309 | 0.25 | 0 | Galvanostatic | Gamry_1
25925825 | 1 | 2516933.9 | 32 | 131 | 0 | 38 | 5602.134 | 0.0206703 | 42.93708 | 0.01513277 | 0.0140805 | 4.182309 | 0.25 | 0 | Galvanostatic | Gamry_1
25925825 | 1 | 2516933.9 | 32 | 131 | 0 | 39 | 7431.402 | 0.0242168 | 50.99233 | 0.01524265 | 0.01881795 | 4.182309 | 0.25 | 0 | Galvanostatic | Gamry_1
25925825 | 1 | 2665130.312 | 32 | 141 | 0 | 0 | 0.1000747 | 0.0293856 | -6.634176 | 0.02918884 | -0.003394908 | 4.182238 | 0.25 | 0 | Galvanostatic | Gamry_1
25925825 | 1 | 2665130.312 | 32 | 141 | 0 | 1 | 0.133471 | 0.0289669 | -6.086609 | 0.02880361 | -0.003071409 | 4.182238 | 0.25 | 0 | Galvanostatic | Gamry_1
25925825 | 1 | 2665130.312 | 32 | 141 | 0 | 2 | 0.1780965 | 0.0285774 | -5.656168 | 0.02843826 | -0.002816546 | 4.182238 | 0.25 | 0 | Galvanostatic | Gamry_1
25925825 | 1 | 2665130.312 | 32 | 141 | 0 | 3 | 0.2372217 | 0.0282652 | -5.571932 | 0.02813165 | -0.002744419 | 4.182238 | 0.25 | 0 | Galvanostatic | Gamry_1
25925825 | 1 | 2665130.312 | 32 | 141 | 0 | 4 | 0.316723 | 0.0279689 | -5.616207 | 0.02783464 | -0.00273716 | 4.182238 | 0.25 | 0 | Galvanostatic | Gamry_1
25925825 | 1 | 2665130.312 | 32 | 141 | 0 | 5 | 0.4230596 | 0.027616 | -5.903681 | 0.02746953 | -0.002840483 | 4.182238 | 0.25 | 0 | Galvanostatic | Gamry_1
25925825 | 1 | 2665130.312 | 32 | 141 | 0 | 6 | 0.5634015 | 0.02727 | -6.517256 | 0.02709377 | -0.003095212 | 4.182238 | 0.25 | 0 | Galvanostatic | Gamry_1
25925825 | 1 | 2665130.312 | 32 | 141 | 0 | 7 | 0.7512019 | 0.0268279 | -7.274571 | 0.02661196 | -0.003397066 | 4.182238 | 0.25 | 0 | Galvanostatic | Gamry_1
25925825 | 1 | 2665130.312 | 32 | 141 | 0 | 8 | 1.001603 | 0.0262682 | -8.30377 | 0.02599281 | -0.003793688 | 4.182238 | 0.25 | 0 | Galvanostatic | Gamry_1
25925825 | 1 | 2665130.312 | 32 | 141 | 0 | 9 | 1.346983 | 0.0254816 | -9.474819 | 0.02513398 | -0.004194631 | 4.182238 | 0.25 | 0 | Galvanostatic | Gamry_1
25925825 | 1 | 2665130.312 | 32 | 141 | 0 | 10 | 1.758912 | 0.0246232 | -10.42387 | 0.02421682 | -0.004455049 | 4.182238 | 0.25 | 0 | Galvanostatic | Gamry_1
25925825 | 1 | 2665130.312 | 32 | 141 | 0 | 11 | 2.391582 | 0.0234838 | -11.2212 | 0.02303487 | -0.004569884 | 4.182238 | 0.25 | 0 | Galvanostatic | Gamry_1
25925825 | 1 | 2665130.312 | 32 | 141 | 0 | 12 | 3.16723 | 0.0223417 | -11.68234 | 0.0218789 | -0.00452387 | 4.182238 | 0.25 | 0 | Galvanostatic | Gamry_1
25925825 | 1 | 2665130.312 | 32 | 141 | 0 | 13 | 4.234417 | 0.0212429 | -11.36703 | 0.02082621 | -0.004186832 | 4.182238 | 0.25 | 0 | Galvanostatic | Gamry_1
25925825 | 1 | 2665130.312 | 32 | 141 | 0 | 14 | 5.580357 | 0.0203404 | -10.61424 | 0.01999237 | -0.003746613 | 4.182238 | 0.25 | 0 | Galvanostatic | Gamry_1
25925825 | 1 | 2665130.312 | 32 | 141 | 0 | 15 | 7.440476 | 0.0195744 | -9.479346 | 0.01930711 | -0.003223748 | 4.182238 | 0.25 | 0 | Galvanostatic | Gamry_1
25925825 | 1 | 2665130.312 | 32 | 141 | 0 | 16 | 9.91015 | 0.0189966 | -8.257911 | 0.01879963 | -0.002728468 | 4.182238 | 0.25 | 0 | Galvanostatic | Gamry_1
25925825 | 1 | 2665130.312 | 32 | 141 | 0 | 17 | 13.31676 | 0.0185585 | -7.105466 | 0.01841597 | -0.002295615 | 4.182238 | 0.25 | 0 | Galvanostatic | Gamry_1
25925825 | 1 | 2665130.312 | 32 | 141 | 0 | 18 | 17.75568 | 0.0182336 | -6.145541 | 0.01812881 | -0.001951987 | 4.182238 | 0.25 | 0 | Galvanostatic | Gamry_1
25925825 | 1 | 2665130.312 | 32 | 141 | 0 | 19 | 23.91582 | 0.0179655 | -5.372091 | 0.01788659 | -0.00168199 | 4.182238 | 0.25 | 0 | Galvanostatic | Gamry_1
25925825 | 1 | 2665130.312 | 32 | 141 | 0 | 20 | 31.88775 | 0.0177228 | -4.812393 | 0.01766032 | -0.001486826 | 4.182238 | 0.25 | 0 | Galvanostatic | Gamry_1
25925825 | 1 | 2665130.312 | 32 | 141 | 0 | 21 | 42.61364 | 0.0174996 | -4.291973 | 0.01745052 | -0.001309653 | 4.182238 | 0.25 | 0 | Galvanostatic | Gamry_1
25925825 | 1 | 2665130.312 | 32 | 141 | 0 | 22 | 54.50581 | 0.0173475 | -3.949665 | 0.0173063 | -0.001194897 | 4.182238 | 0.25 | 0 | Galvanostatic | Gamry_1
25925825 | 1 | 2665130.312 | 32 | 141 | 0 | 23 | 74.40476 | 0.0170913 | -3.519581 | 0.01705906 | -0.001049229 | 4.182238 | 0.25 | 0 | Galvanostatic | Gamry_1
25925825 | 1 | 2665130.312 | 32 | 141 | 0 | 24 | 99.734 | 0.0168544 | -3.072256 | 0.01683018 | -0.0009033165 | 4.182238 | 0.25 | 0 | Galvanostatic | Gamry_1
25925825 | 1 | 2665130.312 | 32 | 141 | 0 | 25 | 133.9286 | 0.0166717 | -2.520256 | 0.01665557 | -0.0007330977 | 4.182238 | 0.25 | 0 | Galvanostatic | Gamry_1
25925825 | 1 | 2665130.312 | 32 | 141 | 0 | 26 | 178.0063 | 0.0164839 | -1.971839 | 0.01647414 | -0.0005671828 | 4.182238 | 0.25 | 0 | Galvanostatic | Gamry_1
25925825 | 1 | 2665130.312 | 32 | 141 | 0 | 27 | 238.3475 | 0.0163153 | -1.316218 | 0.016311 | -0.0003747676 | 4.182238 | 0.25 | 0 | Galvanostatic | Gamry_1
25925825 | 1 | 2665130.312 | 32 | 141 | 0 | 28 | 319.6023 | 0.0161289 | -0.3547886 | 0.01612859 | -9.987321e-05 | 4.182238 | 0.25 | 0 | Galvanostatic | Gamry_1
25925825 | 1 | 2665130.312 | 32 | 141 | 0 | 29 | 418.5268 | 0.0159771 | 0.6879982 | 0.01597595 | 0.0001918457 | 4.182238 | 0.25 | 0 | Galvanostatic | Gamry_1
25925825 | 1 | 2665130.312 | 32 | 141 | 0 | 30 | 558.0357 | 0.0158531 | 2.287452 | 0.01584047 | 0.0006327442 | 4.182238 | 0.25 | 0 | Galvanostatic | Gamry_1
25925825 | 1 | 2665130.312 | 32 | 141 | 0 | 31 | 745.7386 | 0.0157183 | 4.138597 | 0.01567731 | 0.001134379 | 4.182238 | 0.25 | 0 | Galvanostatic | Gamry_1
25925825 | 1 | 2665130.312 | 32 | 141 | 0 | 32 | 1004.464 | 0.0156297 | 6.829082 | 0.01551881 | 0.001858496 | 4.182238 | 0.25 | 0 | Galvanostatic | Gamry_1
25925825 | 1 | 2665130.312 | 32 | 141 | 0 | 33 | 1324.728 | 0.015632 | 10.09092 | 0.01539019 | 0.002738894 | 4.182238 | 0.25 | 0 | Galvanostatic | Gamry_1
25925825 | 1 | 2665130.312 | 32 | 141 | 0 | 34 | 1770.833 | 0.0157723 | 14.51582 | 0.01526882 | 0.003953285 | 4.182238 | 0.25 | 0 | Galvanostatic | Gamry_1
25925825 | 1 | 2665130.312 | 32 | 141 | 0 | 35 | 2343.75 | 0.0161469 | 19.93425 | 0.01517945 | 0.005505149 | 4.182238 | 0.25 | 0 | Galvanostatic | Gamry_1
25925825 | 1 | 2665130.312 | 32 | 141 | 0 | 36 | 3164.063 | 0.0169682 | 26.97197 | 0.01512254 | 0.007696004 | 4.182238 | 0.25 | 0 | Galvanostatic | Gamry_1
25925825 | 1 | 2665130.312 | 32 | 141 | 0 | 37 | 4230.183 | 0.0184042 | 34.82027 | 0.01510888 | 0.01050887 | 4.182238 | 0.25 | 0 | Galvanostatic | Gamry_1
25925825 | 1 | 2665130.312 | 32 | 141 | 0 | 38 | 5602.134 | 0.0206926 | 42.92578125 | 0.01515188 | 0.0140927 | 4.182238 | 0.25 | 0 | Galvanostatic | Gamry_1
25925825 | 1 | 2665130.312 | 32 | 141 | 0 | 39 | 7431.402 | 0.0242472 | 50.99997 | 0.01525927 | 0.0188436 | 4.182238 | 0.25 | 0 | Galvanostatic | Gamry_1
25925825 | 1 | 2812264.9 | 32 | 151 | 1 | 0 | 0.1000747 | 0.0296797 | -6.643357 | 0.02948042 | -0.00343361 | 4.181973 | 0.25 | 0 | Galvanostatic | Gamry_1
25925825 | 1 | 2812264.9 | 32 | 151 | 1 | 1 | 0.133471 | 0.0292825 | -6.088688 | 0.02911731 | -0.003105929 | 4.181973 | 0.25 | 0 | Galvanostatic | Gamry_1
25925825 | 1 | 2812264.9 | 32 | 151 | 1 | 2 | 0.1780965 | 0.0288878 | -5.783984 | 0.02874073 | -0.00291126 | 4.181973 | 0.25 | 0 | Galvanostatic | Gamry_1
25925825 | 1 | 2812264.9 | 32 | 151 | 1 | 3 | 0.2372217 | 0.0285878 | -5.605057 | 0.02845111 | -0.002792191 | 4.181973 | 0.25 | 0 | Galvanostatic | Gamry_1
25925825 | 1 | 2812264.9 | 32 | 151 | 1 | 4 | 0.316723 | 0.0282235 | -5.650515 | 0.02808636 | -0.002778895 | 4.181973 | 0.25 | 0 | Galvanostatic | Gamry_1
25925825 | 1 | 2812264.9 | 32 | 151 | 1 | 5 | 0.4230596 | 0.0279162 | -6.072099 | 0.02775958 | -0.002952972 | 4.181973 | 0.25 | 0 | Galvanostatic | Gamry_1
25925825 | 1 | 2812264.9 | 32 | 151 | 1 | 6 | 0.5634015 | 0.0275509 | -6.685946 | 0.02736353 | -0.003207672 | 4.181973 | 0.25 | 0 | Galvanostatic | Gamry_1
25925825 | 1 | 2812264.9 | 32 | 151 | 1 | 7 | 0.7512019 | 0.0270675 | -7.55538 | 0.02683251 | -0.003558954 | 4.181973 | 0.25 | 0 | Galvanostatic | Gamry_1
25925825 | 1 | 2812264.9 | 32 | 151 | 1 | 8 | 1.001603 | 0.0264993 | -8.645321 | 0.02619821 | -0.003983306 | 4.181973 | 0.25 | 0 | Galvanostatic | Gamry_1
25925825 | 1 | 2812264.9 | 32 | 151 | 1 | 9 | 1.346983 | 0.0256459 | -9.73045 | 0.02527695 | -0.004334496 | 4.181973 | 0.25 | 0 | Galvanostatic | Gamry_1
25925825 | 1 | 2812264.9 | 32 | 151 | 1 | 10 | 1.758912 | 0.0247471 | -10.77737 | 0.02431059 | -0.004627543 | 4.181973 | 0.25 | 0 | Galvanostatic | Gamry_1
25925825 | 1 | 2812264.9 | 32 | 151 | 1 | 11 | 2.391582 | 0.0235496 | -11.5975 | 0.02306881 | -0.004734298 | 4.181973 | 0.25 | 0 | Galvanostatic | Gamry_1
25925825 | 1 | 2812264.9 | 32 | 151 | 1 | 12 | 3.16723 | 0.0223515 | -11.9453 | 0.02186749 | -0.004626263 | 4.181973 | 0.25 | 0 | Galvanostatic | Gamry_1
25925825 | 1 | 2812264.9 | 32 | 151 | 1 | 13 | 4.234417 | 0.0212452 | -11.56133 | 0.02081415 | -0.004257894 | 4.181973 | 0.25 | 0 | Galvanostatic | Gamry_1
25925825 | 1 | 2812264.9 | 32 | 151 | 1 | 14 | 5.580357 | 0.0203245 | -10.7146 | 0.01997015 | -0.00377867 | 4.181973 | 0.25 | 0 | Galvanostatic | Gamry_1
25925825 | 1 | 2812264.9 | 32 | 151 | 1 | 15 | 7.440476 | 0.0195508 | -9.57014 | 0.01927871 | -0.003250416 | 4.181973 | 0.25 | 0 | Galvanostatic | Gamry_1
25925825 | 1 | 2812264.9 | 32 | 151 | 1 | 16 | 9.91015 | 0.0189789 | -8.32292 | 0.01877901 | -0.002747234 | 4.181973 | 0.25 | 0 | Galvanostatic | Gamry_1
25925825 | 1 | 2812264.9 | 32 | 151 | 1 | 17 | 13.31676 | 0.0185731 | -7.10975 | 0.01843029 | -0.002298799 | 4.181973 | 0.25 | 0 | Galvanostatic | Gamry_1
25925825 | 1 | 2812264.9 | 32 | 151 | 1 | 18 | 17.75568 | 0.0182425 | -6.14933 | 0.01813754 | -0.001954139 | 4.181973 | 0.25 | 0 | Galvanostatic | Gamry_1
25925825 | 1 | 2812264.9 | 32 | 151 | 1 | 19 | 23.91582 | 0.0179901 | -5.368688 | 0.01791118 | -0.00168323 | 4.181973 | 0.25 | 0 | Galvanostatic | Gamry_1
25925825 | 1 | 2812264.9 | 32 | 151 | 1 | 20 | 31.88775 | 0.0177425 | -4.800561 | 0.01768026 | -0.001484827 | 4.181973 | 0.25 | 0 | Galvanostatic | Gamry_1
25925825 | 1 | 2812264.9 | 32 | 151 | 1 | 21 | 42.61364 | 0.0175049 | -4.3782 | 0.01745382 | -0.001336318 | 4.181973 | 0.25 | 0 | Galvanostatic | Gamry_1
25925825 | 1 | 2812264.9 | 32 | 151 | 1 | 22 | 54.50581 | 0.0173675 | -3.922877 | 0.01732681 | -0.001188174 | 4.181973 | 0.25 | 0 | Galvanostatic | Gamry_1
25925825 | 1 | 2812264.9 | 32 | 151 | 1 | 23 | 74.40476 | 0.0170894 | -3.525925 | 0.01705705 | -0.001051001 | 4.181973 | 0.25 | 0 | Galvanostatic | Gamry_1
25925825 | 1 | 2812264.9 | 32 | 151 | 1 | 24 | 99.734 | 0.0168729 | -3.078793 | 0.01684855 | -0.0009062303 | 4.181973 | 0.25 | 0 | Galvanostatic | Gamry_1
25925825 | 1 | 2812264.9 | 32 | 151 | 1 | 25 | 133.9286 | 0.0166831 | -2.539357 | 0.01666672 | -0.0007391553 | 4.181973 | 0.25 | 0 | Galvanostatic | Gamry_1
25925825 | 1 | 2812264.9 | 32 | 151 | 1 | 26 | 178.0063 | 0.0164941 | -1.960471 | 0.01648445 | -0.0005642631 | 4.181973 | 0.25 | 0 | Galvanostatic | Gamry_1
25925825 | 1 | 2812264.9 | 32 | 151 | 1 | 27 | 238.3475 | 0.0163072 | -1.300685 | 0.016303 | -0.0003701618 | 4.181973 | 0.25 | 0 | Galvanostatic | Gamry_1
25925825 | 1 | 2812264.9 | 32 | 151 | 1 | 28 | 319.6023 | 0.0161435 | -0.3467572 | 0.0161432 | -9.770076e-05 | 4.181973 | 0.25 | 0 | Galvanostatic | Gamry_1
25925825 | 1 | 2812264.9 | 32 | 151 | 1 | 29 | 418.5268 | 0.015987 | 0.6936764 | 0.01598583 | 0.0001935489 | 4.181973 | 0.25 | 0 | Galvanostatic | Gamry_1
25925825 | 1 | 2812264.9 | 32 | 151 | 1 | 30 | 558.0357 | 0.0158692 | 2.248207 | 0.01585699 | 0.0006225257 | 4.181973 | 0.25 | 0 | Galvanostatic | Gamry_1
25925825 | 1 | 2812264.9 | 32 | 151 | 1 | 31 | 745.7386 | 0.0157295 | 4.137254 | 0.01568851 | 0.00113482 | 4.181973 | 0.25 | 0 | Galvanostatic | Gamry_1
25925825 | 1 | 2812264.9 | 32 | 151 | 1 | 32 | 1004.464 | 0.0156382 | 6.808472 | 0.01552792 | 0.001853921 | 4.181973 | 0.25 | 0 | Galvanostatic | Gamry_1
25925825 | 1 | 2812264.9 | 32 | 151 | 1 | 33 | 1324.728 | 0.0156415 | 10.08082 | 0.01540002 | 0.002737843 | 4.181973 | 0.25 | 0 | Galvanostatic | Gamry_1
25925825 | 1 | 2812264.9 | 32 | 151 | 1 | 34 | 1770.833 | 0.015786 | 14.51057 | 0.01528245 | 0.003955318 | 4.181973 | 0.25 | 0 | Galvanostatic | Gamry_1
25925825 | 1 | 2812264.9 | 32 | 151 | 1 | 35 | 2343.75 | 0.0161568 | 19.90618 | 0.01519145 | 0.005501083 | 4.181973 | 0.25 | 0 | Galvanostatic | Gamry_1
25925825 | 1 | 2812264.9 | 32 | 151 | 1 | 36 | 3164.063 | 0.0169788 | 26.94375 | 0.01513578 | 0.007693358 | 4.181973 | 0.25 | 0 | Galvanostatic | Gamry_1
25925825 | 1 | 2812264.9 | 32 | 151 | 1 | 37 | 4230.183 | 0.0184148 | 34.77422 | 0.01512603 | 0.01050277 | 4.181973 | 0.25 | 0 | Galvanostatic | Gamry_1
25925825 | 1 | 2812264.9 | 32 | 151 | 1 | 38 | 5602.134 | 0.0206958 | 42.87575 | 0.01516652 | 0.01408165 | 4.181973 | 0.25 | 0 | Galvanostatic | Gamry_1
25925825 | 1 | 2812264.9 | 32 | 151 | 1 | 39 | 7431.402 | 0.0242333 | 50.90709 | 0.01528103 | 0.01880806 | 4.181973 | 0.25 | 0 | Galvanostatic | Gamry_1
25925825 | 1 | 2959205.7 | 32 | 161 | 2 | 0 | 0.1000747 | 0.0299747 | -6.655548 | 0.0297727 | -0.003474073 | 4.182125 | 0.25 | 0 | Galvanostatic | Gamry_1
25925825 | 1 | 2959205.7 | 32 | 161 | 2 | 1 | 0.133471 | 0.0295801 | -6.093009 | 0.029413 | -0.003139713 | 4.182125 | 0.25 | 0 | Galvanostatic | Gamry_1
25925825 | 1 | 2959205.7 | 32 | 161 | 2 | 2 | 0.1780965 | 0.0291965 | -5.81 | 0.02904652 | -0.00295556 | 4.182125 | 0.25 | 0 | Galvanostatic | Gamry_1
25925825 | 1 | 2959205.7 | 32 | 161 | 2 | 3 | 0.2372217 | 0.0288581 | -5.69847 | 0.02871549 | -0.002865413 | 4.182125 | 0.25 | 0 | Galvanostatic | Gamry_1
25925825 | 1 | 2959205.7 | 32 | 161 | 2 | 4 | 0.316723 | 0.0285134 | -5.836724 | 0.02836558 | -0.00289964 | 4.182125 | 0.25 | 0 | Galvanostatic | Gamry_1
25925825 | 1 | 2959205.7 | 32 | 161 | 2 | 5 | 0.4230596 | 0.0281825 | -6.252996 | 0.02801483 | -0.003069605 | 4.182125 | 0.25 | 0 | Galvanostatic | Gamry_1
25925825 | 1 | 2959205.7 | 32 | 161 | 2 | 6 | 0.5634015 | 0.0277681 | -6.83201 | 0.02757092 | -0.003303257 | 4.182125 | 0.25 | 0 | Galvanostatic | Gamry_1
25925825 | 1 | 2959205.7 | 32 | 161 | 2 | 7 | 0.7512019 | 0.0273208 | -7.815699 | 0.02706701 | -0.003715275 | 4.182125 | 0.25 | 0 | Galvanostatic | Gamry_1
25925825 | 1 | 2959205.7 | 32 | 161 | 2 | 8 | 1.001603 | 0.0266582 | -8.88153 | 0.02633856 | -0.00411581 | 4.182125 | 0.25 | 0 | Galvanostatic | Gamry_1
25925825 | 1 | 2959205.7 | 32 | 161 | 2 | 9 | 1.346983 | 0.025768 | -9.99577 | 0.02537686 | -0.004472693 | 4.182125 | 0.25 | 0 | Galvanostatic | Gamry_1
25925825 | 1 | 2959205.7 | 32 | 161 | 2 | 10 | 1.758912 | 0.0248542 | -11.03234 | 0.02439488 | -0.004756175 | 4.182125 | 0.25 | 0 | Galvanostatic | Gamry_1
25925825 | 1 | 2959205.7 | 32 | 161 | 2 | 11 | 2.391582 | 0.0235858 | -11.94306 | 0.02307526 | -0.004880834 | 4.182125 | 0.25 | 0 | Galvanostatic | Gamry_1
25925825 | 1 | 2959205.7 | 32 | 161 | 2 | 12 | 3.16723 | 0.0223949 | -12.28331 | 0.02188223 | -0.00476442 | 4.182125 | 0.25 | 0 | Galvanostatic | Gamry_1
25925825 | 1 | 2959205.7 | 32 | 161 | 2 | 13 | 4.234417 | 0.0212263 | -11.72893 | 0.0207831 | -0.004314919 | 4.182125 | 0.25 | 0 | Galvanostatic | Gamry_1
25925825 | 1 | 2959205.7 | 32 | 161 | 2 | 14 | 5.580357 | 0.0203303 | -10.82641 | 0.01996844 | -0.003818723 | 4.182125 | 0.25 | 0 | Galvanostatic | Gamry_1
25925825 | 1 | 2959205.7 | 32 | 161 | 2 | 15 | 7.440476 | 0.0195753 | -9.6087 | 0.01930067 | -0.003267479 | 4.182125 | 0.25 | 0 | Galvanostatic | Gamry_1
25925825 | 1 | 2959205.7 | 32 | 161 | 2 | 16 | 9.91015 | 0.0189877 | -8.335011 | 0.01878714 | -0.002752473 | 4.182125 | 0.25 | 0 | Galvanostatic | Gamry_1
25925825 | 1 | 2959205.7 | 32 | 161 | 2 | 17 | 13.31676 | 0.0185557 | -7.102183 | 0.01841333 | -0.002294214 | 4.182125 | 0.25 | 0 | Galvanostatic | Gamry_1
25925825 | 1 | 2959205.7 | 32 | 161 | 2 | 18 | 17.75568 | 0.0182546 | -6.147106 | 0.01814964 | -0.001954731 | 4.182125 | 0.25 | 0 | Galvanostatic | Gamry_1
25925825 | 1 | 2959205.7 | 32 | 161 | 2 | 19 | 23.91582 | 0.0179839 | -5.351705 | 0.01790551 | -0.001677342 | 4.182125 | 0.25 | 0 | Galvanostatic | Gamry_1
25925825 | 1 | 2959205.7 | 32 | 161 | 2 | 20 | 31.88775 | 0.0177407 | -4.798594 | 0.01767852 | -0.00148407 | 4.182125 | 0.25 | 0 | Galvanostatic | Gamry_1
25925825 | 1 | 2959205.7 | 32 | 161 | 2 | 21 | 42.61364 | 0.0175279 | -4.385787 | 0.01747658 | -0.001340388 | 4.182125 | 0.25 | 0 | Galvanostatic | Gamry_1
25925825 | 1 | 2959205.7 | 32 | 161 | 2 | 22 | 54.50581 | 0.0173834 | -3.939603 | 0.01734232 | -0.001194324 | 4.182125 | 0.25 | 0 | Galvanostatic | Gamry_1
25925825 | 1 | 2959205.7 | 32 | 161 | 2 | 23 | 74.40476 | 0.0171048 | -3.459823 | 0.01707363 | -0.001032251 | 4.182125 | 0.25 | 0 | Galvanostatic | Gamry_1
25925825 | 1 | 2959205.7 | 32 | 161 | 2 | 24 | 99.734 | 0.0168839 | -3.109082 | 0.01685905 | -0.0009157336 | 4.182125 | 0.25 | 0 | Galvanostatic | Gamry_1
25925825 | 1 | 2959205.7 | 32 | 161 | 2 | 25 | 133.9286 | 0.0166936 | -2.518647 | 0.01667747 | -0.0007335923 | 4.182125 | 0.25 | 0 | Galvanostatic | Gamry_1
25925825 | 1 | 2959205.7 | 32 | 161 | 2 | 26 | 178.0063 | 0.0165044 | -1.958745 | 0.01649476 | -0.0005641186 | 4.182125 | 0.25 | 0 | Galvanostatic | Gamry_1
25925825 | 1 | 2959205.7 | 32 | 161 | 2 | 27 | 238.3475 | 0.0163134 | -1.236461 | 0.0163096 | -0.000352021 | 4.182125 | 0.25 | 0 | Galvanostatic | Gamry_1
25925825 | 1 | 2959205.7 | 32 | 161 | 2 | 28 | 319.6023 | 0.0161475 | -0.3463046 | 0.01614721 | -9.75974e-05 | 4.182125 | 0.25 | 0 | Galvanostatic | Gamry_1
25925825 | 1 | 2959205.7 | 32 | 161 | 2 | 29 | 418.5268 | 0.0160068 | 0.716669 | 0.01600555 | 0.0002002116 | 4.182125 | 0.25 | 0 | Galvanostatic | Gamry_1
25925825 | 1 | 2959205.7 | 32 | 161 | 2 | 30 | 558.0357 | 0.0158809 | 2.240026 | 0.01586876 | 0.0006207188 | 4.182125 | 0.25 | 0 | Galvanostatic | Gamry_1
25925825 | 1 | 2959205.7 | 32 | 161 | 2 | 31 | 745.7386 | 0.0157364 | 4.12639 | 0.01569561 | 0.001132342 | 4.182125 | 0.25 | 0 | Galvanostatic | Gamry_1
25925825 | 1 | 2959205.7 | 32 | 161 | 2 | 32 | 1004.464 | 0.015653 | 6.79693 | 0.01554299 | 0.001852544 | 4.182125 | 0.25 | 0 | Galvanostatic | Gamry_1
25925825 | 1 | 2959205.7 | 32 | 161 | 2 | 33 | 1324.728 | 0.0156546 | 10.0541 | 0.0154142 | 0.002732948 | 4.182125 | 0.25 | 0 | Galvanostatic | Gamry_1
25925825 | 1 | 2959205.7 | 32 | 161 | 2 | 34 | 1770.833 | 0.0157965 | 14.48192 | 0.01529459 | 0.003950302 | 4.182125 | 0.25 | 0 | Galvanostatic | Gamry_1
25925825 | 1 | 2959205.7 | 32 | 161 | 2 | 35 | 2343.75 | 0.0161736 | 19.87293 | 0.01521044 | 0.005497977 | 4.182125 | 0.25 | 0 | Galvanostatic | Gamry_1
25925825 | 1 | 2959205.7 | 32 | 161 | 2 | 36 | 3164.063 | 0.0169905 | 26.91969 | 0.01514944 | 0.007692298 | 4.182125 | 0.25 | 0 | Galvanostatic | Gamry_1
25925825 | 1 | 2959205.7 | 32 | 161 | 2 | 37 | 4230.183 | 0.0184224 | 34.74836 | 0.01513701 | 0.01050028 | 4.182125 | 0.25 | 0 | Galvanostatic | Gamry_1
25925825 | 1 | 2959205.7 | 32 | 161 | 2 | 38 | 5602.134 | 0.0207052 | 42.84474 | 0.01518103 | 0.01407983 | 4.182125 | 0.25 | 0 | Galvanostatic | Gamry_1
25925825 | 1 | 2959205.7 | 32 | 161 | 2 | 39 | 7431.402 | 0.0242405 | 50.80552 | 0.0153189 | 0.01878652 | 4.182125 | 0.25 | 0 | Galvanostatic | Gamry_1
25925825 | 1 | 3293543.2 | 32 | 171 | 0 | 0 | 0.1000747 | 0.0303371 | -6.65129 | 0.03013292 | -0.003513836 | 4.181823 | 0.25 | 0 | Galvanostatic | Gamry_1
25925825 | 1 | 3293543.2 | 32 | 171 | 0 | 1 | 0.133471 | 0.0299227 | -6.116811 | 0.02975234 | -0.003188438 | 4.181823 | 0.25 | 0 | Galvanostatic | Gamry_1
25925825 | 1 | 3293543.2 | 32 | 171 | 0 | 2 | 0.1780965 | 0.0295258 | -5.815663 | 0.02937383 | -0.002991798 | 4.181823 | 0.25 | 0 | Galvanostatic | Gamry_1
25925825 | 1 | 3293543.2 | 32 | 171 | 0 | 3 | 0.2372217 | 0.0291872 | -5.768418 | 0.0290394 | -0.002933544 | 4.181823 | 0.25 | 0 | Galvanostatic | Gamry_1
25925825 | 1 | 3293543.2 | 32 | 171 | 0 | 4 | 0.316723 | 0.0288701 | -5.965125 | 0.02871378 | -0.00300027 | 4.181823 | 0.25 | 0 | Galvanostatic | Gamry_1
25925825 | 1 | 3293543.2 | 32 | 171 | 0 | 5 | 0.4230596 | 0.0285197 | -6.366736 | 0.0283438 | -0.003162605 | 4.181823 | 0.25 | 0 | Galvanostatic | Gamry_1
25925825 | 1 | 3293543.2 | 32 | 171 | 0 | 6 | 0.5634015 | 0.0280794 | -7.143278 | 0.02786146 | -0.003491701 | 4.181823 | 0.25 | 0 | Galvanostatic | Gamry_1
25925825 | 1 | 3293543.2 | 32 | 171 | 0 | 7 | 0.7512019 | 0.0275449 | -8.122309 | 0.02726859 | -0.003891728 | 4.181823 | 0.25 | 0 | Galvanostatic | Gamry_1
25925825 | 1 | 3293543.2 | 32 | 171 | 0 | 8 | 1.001603 | 0.0268468 | -9.197348 | 0.02650165 | -0.004291072 | 4.181823 | 0.25 | 0 | Galvanostatic | Gamry_1
25925825 | 1 | 3293543.2 | 32 | 171 | 0 | 9 | 1.346983 | 0.0259539 | -10.54212 | 0.02551582 | -0.004748481 | 4.181823 | 0.25 | 0 | Galvanostatic | Gamry_1
25925825 | 1 | 3293543.2 | 32 | 171 | 0 | 10 | 1.758912 | 0.0249288 | -11.58886 | 0.02442061 | -0.005007883 | 4.181823 | 0.25 | 0 | Galvanostatic | Gamry_1
25925825 | 1 | 3293543.2 | 32 | 171 | 0 | 11 | 2.391582 | 0.0236445 | -12.20645 | 0.02310995 | -0.004999271 | 4.181823 | 0.25 | 0 | Galvanostatic | Gamry_1
25925825 | 1 | 3293543.2 | 32 | 171 | 0 | 12 | 3.16723 | 0.022393 | -12.42818 | 0.02186825 | -0.004819324 | 4.181823 | 0.25 | 0 | Galvanostatic | Gamry_1
25925825 | 1 | 3293543.2 | 32 | 171 | 0 | 13 | 4.234417 | 0.0212134 | -11.94487 | 0.02075407 | -0.004390546 | 4.181823 | 0.25 | 0 | Galvanostatic | Gamry_1
25925825 | 1 | 3293543.2 | 32 | 171 | 0 | 14 | 5.580357 | 0.0203116 | -10.95184 | 0.01994167 | -0.003858875 | 4.181823 | 0.25 | 0 | Galvanostatic | Gamry_1
25925825 | 1 | 3293543.2 | 32 | 171 | 0 | 15 | 7.440476 | 0.0195238 | -9.64271 | 0.01924796 | -0.003270308 | 4.181823 | 0.25 | 0 | Galvanostatic | Gamry_1
25925825 | 1 | 3293543.2 | 32 | 171 | 0 | 16 | 9.91015 | 0.0189899 | -8.32642 | 0.01878973 | -0.002749974 | 4.181823 | 0.25 | 0 | Galvanostatic | Gamry_1
25925825 | 1 | 3293543.2 | 32 | 171 | 0 | 17 | 13.31676 | 0.0185526 | -7.112999 | 0.01840982 | -0.002297306 | 4.181823 | 0.25 | 0 | Galvanostatic | Gamry_1
25925825 | 1 | 3293543.2 | 32 | 171 | 0 | 18 | 17.75568 | 0.0182377 | -6.141371 | 0.01813303 | -0.001951106 | 4.181823 | 0.25 | 0 | Galvanostatic | Gamry_1
25925825 | 1 | 3293543.2 | 32 | 171 | 0 | 19 | 23.91582 | 0.0179875 | -5.356108 | 0.01790896 | -0.001679055 | 4.181823 | 0.25 | 0 | Galvanostatic | Gamry_1
25925825 | 1 | 3293543.2 | 32 | 171 | 0 | 20 | 31.88775 | 0.0177655 | -4.78542 | 0.01770357 | -0.001482074 | 4.181823 | 0.25 | 0 | Galvanostatic | Gamry_1
25925825 | 1 | 3293543.2 | 32 | 171 | 0 | 21 | 42.61364 | 0.0175442 | -4.372099 | 0.01749315 | -0.001337456 | 4.181823 | 0.25 | 0 | Galvanostatic | Gamry_1
25925825 | 1 | 3293543.2 | 32 | 171 | 0 | 22 | 54.50581 | 0.0173753 | -3.872461 | 0.01733563 | -0.001173454 | 4.181823 | 0.25 | 0 | Galvanostatic | Gamry_1
25925825 | 1 | 3293543.2 | 32 | 171 | 0 | 23 | 74.40476 | 0.0171167 | -3.498018 | 0.01708481 | -0.001044358 | 4.181823 | 0.25 | 0 | Galvanostatic | Gamry_1
25925825 | 1 | 3293543.2 | 32 | 171 | 0 | 24 | 99.734 | 0.0168982 | -3.052672 | 0.01687422 | -0.0008998963 | 4.181823 | 0.25 | 0 | Galvanostatic | Gamry_1
25925825 | 1 | 3293543.2 | 32 | 171 | 0 | 25 | 133.9286 | 0.0166995 | -2.513051 | 0.01668344 | -0.0007322222 | 4.181823 | 0.25 | 0 | Galvanostatic | Gamry_1
25925825 | 1 | 3293543.2 | 32 | 171 | 0 | 26 | 178.0063 | 0.0165238 | -1.942919 | 0.0165143 | -0.0005602202 | 4.181823 | 0.25 | 0 | Galvanostatic | Gamry_1
25925825 | 1 | 3293543.2 | 32 | 171 | 0 | 27 | 238.3475 | 0.0163548 | -1.216639 | 0.01635111 | -0.0003472576 | 4.181823 | 0.25 | 0 | Galvanostatic | Gamry_1
25925825 | 1 | 3293543.2 | 32 | 171 | 0 | 28 | 319.6023 | 0.0161767 | -0.3089716 | 0.01617647 | -8.72336e-05 | 4.181823 | 0.25 | 0 | Galvanostatic | Gamry_1
25925825 | 1 | 3293543.2 | 32 | 171 | 0 | 29 | 418.5268 | 0.0160264 | 0.7137939 | 0.01602516 | 0.0001996526 | 4.181823 | 0.25 | 0 | Galvanostatic | Gamry_1
25925825 | 1 | 3293543.2 | 32 | 171 | 0 | 30 | 558.0357 | 0.0158819 | 2.227298 | 0.0158699 | 0.0006172325 | 4.181823 | 0.25 | 0 | Galvanostatic | Gamry_1
25925825 | 1 | 3293543.2 | 32 | 171 | 0 | 31 | 745.7386 | 0.0157562 | 4.104796 | 0.01571578 | 0.001127844 | 4.181823 | 0.25 | 0 | Galvanostatic | Gamry_1
25925825 | 1 | 3293543.2 | 32 | 171 | 0 | 32 | 1004.464 | 0.0156661 | 6.758345 | 0.01555724 | 0.001843618 | 4.181823 | 0.25 | 0 | Galvanostatic | Gamry_1
25925825 | 1 | 3293543.2 | 32 | 171 | 0 | 33 | 1324.728 | 0.0156729 | 10.01188 | 0.01543423 | 0.002724771 | 4.181823 | 0.25 | 0 | Galvanostatic | Gamry_1
25925825 | 1 | 3293543.2 | 32 | 171 | 0 | 34 | 1770.833 | 0.0158131 | 14.41507 | 0.01531527 | 0.003936586 | 4.181823 | 0.25 | 0 | Galvanostatic | Gamry_1
25925825 | 1 | 3293543.2 | 32 | 171 | 0 | 35 | 2343.75 | 0.016177 | 19.79988 | 0.01522064 | 0.005479732 | 4.181823 | 0.25 | 0 | Galvanostatic | Gamry_1
25925825 | 1 | 3293543.2 | 32 | 171 | 0 | 36 | 3164.063 | 0.0169923 | 26.81988 | 0.01516443 | 0.007666709 | 4.181823 | 0.25 | 0 | Galvanostatic | Gamry_1
25925825 | 1 | 3293543.2 | 32 | 171 | 0 | 37 | 4230.183 | 0.0184126 | 34.65366 | 0.01514628 | 0.01046967 | 4.181823 | 0.25 | 0 | Galvanostatic | Gamry_1
25925825 | 1 | 3293543.2 | 32 | 171 | 0 | 38 | 5602.134 | 0.0206773 | 42.7666 | 0.01517974 | 0.01404017 | 4.181823 | 0.25 | 0 | Galvanostatic | Gamry_1
25925825 | 1 | 3293543.2 | 32 | 171 | 0 | 39 | 7431.402 | 0.0242019 | 50.81689 | 0.01529078 | 0.01875964 | 4.181823 | 0.25 | 0 | Galvanostatic | Gamry_1
25925825 | 1 | 3439645.4 | 32 | 181 | 1 | 0 | 0.1000747 | 0.0306409 | -6.676822 | 0.03043309 | -0.003562586 | 4.181761 | 0.25 | 0 | Galvanostatic | Gamry_1
25925825 | 1 | 3439645.4 | 32 | 181 | 1 | 1 | 0.133471 | 0.0302357 | -6.18325 | 0.0300598 | -0.003256649 | 4.181761 | 0.25 | 0 | Galvanostatic | Gamry_1
25925825 | 1 | 3439645.4 | 32 | 181 | 1 | 2 | 0.1780965 | 0.0298264 | -5.895498 | 0.02966865 | -0.0030636 | 4.181761 | 0.25 | 0 | Galvanostatic | Gamry_1
25925825 | 1 | 3439645.4 | 32 | 181 | 1 | 3 | 0.2372217 | 0.0295062 | -5.88859 | 0.0293505 | -0.003027172 | 4.181761 | 0.25 | 0 | Galvanostatic | Gamry_1
25925825 | 1 | 3439645.4 | 32 | 181 | 1 | 4 | 0.316723 | 0.0291594 | -6.108303 | 0.02899385 | -0.003102798 | 4.181761 | 0.25 | 0 | Galvanostatic | Gamry_1
25925825 | 1 | 3439645.4 | 32 | 181 | 1 | 5 | 0.4230596 | 0.028777 | -6.613076 | 0.02858553 | -0.00331407 | 4.181761 | 0.25 | 0 | Galvanostatic | Gamry_1
25925825 | 1 | 3439645.4 | 32 | 181 | 1 | 6 | 0.5634015 | 0.02831 | -7.302173 | 0.0280804 | -0.003598264 | 4.181761 | 0.25 | 0 | Galvanostatic | Gamry_1
25925825 | 1 | 3439645.4 | 32 | 181 | 1 | 7 | 0.7512019 | 0.0277621 | -8.372766 | 0.0274662 | -0.004042516 | 4.181761 | 0.25 | 0 | Galvanostatic | Gamry_1
25925825 | 1 | 3439645.4 | 32 | 181 | 1 | 8 | 1.001603 | 0.0270537 | -9.58084 | 0.02667635 | -0.004502791 | 4.181761 | 0.25 | 0 | Galvanostatic | Gamry_1
25925825 | 1 | 3439645.4 | 32 | 181 | 1 | 9 | 1.346983 | 0.0260698 | -10.91091 | 0.02559853 | -0.004934554 | 4.181761 | 0.25 | 0 | Galvanostatic | Gamry_1
25925825 | 1 | 3439645.4 | 32 | 181 | 1 | 10 | 1.758912 | 0.025039 | -11.93706 | 0.02449754 | -0.005178994 | 4.181761 | 0.25 | 0 | Galvanostatic | Gamry_1
25925825 | 1 | 3439645.4 | 32 | 181 | 1 | 11 | 2.391582 | 0.0236632 | -12.54646 | 0.02309813 | -0.005140386 | 4.181761 | 0.25 | 0 | Galvanostatic | Gamry_1
25925825 | 1 | 3439645.4 | 32 | 181 | 1 | 12 | 3.16723 | 0.0223868 | -12.71124 | 0.02183813 | -0.004925937 | 4.181761 | 0.25 | 0 | Galvanostatic | Gamry_1
25925825 | 1 | 3439645.4 | 32 | 181 | 1 | 13 | 4.234417 | 0.0212088 | -12.09596 | 0.02073792 | -0.004444296 | 4.181761 | 0.25 | 0 | Galvanostatic | Gamry_1
25925825 | 1 | 3439645.4 | 32 | 181 | 1 | 14 | 5.580357 | 0.020262 | -11.04769 | 0.0198865 | -0.003882726 | 4.181761 | 0.25 | 0 | Galvanostatic | Gamry_1
25925825 | 1 | 3439645.4 | 32 | 181 | 1 | 15 | 7.440476 | 0.0195357 | -9.69276 | 0.01925682 | -0.003289125 | 4.181761 | 0.25 | 0 | Galvanostatic | Gamry_1
25925825 | 1 | 3439645.4 | 32 | 181 | 1 | 16 | 9.91015 | 0.0189638 | -8.364657 | 0.01876207 | -0.002758717 | 4.181761 | 0.25 | 0 | Galvanostatic | Gamry_1
25925825 | 1 | 3439645.4 | 32 | 181 | 1 | 17 | 13.31676 | 0.0185515 | -7.128358 | 0.01840811 | -0.002302104 | 4.181761 | 0.25 | 0 | Galvanostatic | Gamry_1
25925825 | 1 | 3439645.4 | 32 | 181 | 1 | 18 | 17.75568 | 0.0182628 | -6.130381 | 0.01815836 | -0.001950308 | 4.181761 | 0.25 | 0 | Galvanostatic | Gamry_1
25925825 | 1 | 3439645.4 | 32 | 181 | 1 | 19 | 23.91582 | 0.0180005 | -5.325631 | 0.0179228 | -0.001670735 | 4.181761 | 0.25 | 0 | Galvanostatic | Gamry_1
25925825 | 1 | 3439645.4 | 32 | 181 | 1 | 20 | 31.88775 | 0.0177701 | -4.751005 | 0.01770904 | -0.001471821 | 4.181761 | 0.25 | 0 | Galvanostatic | Gamry_1
25925825 | 1 | 3439645.4 | 32 | 181 | 1 | 21 | 42.61364 | 0.0175459 | -4.269569 | 0.01749721 | -0.001306276 | 4.181761 | 0.25 | 0 | Galvanostatic | Gamry_1
25925825 | 1 | 3439645.4 | 32 | 181 | 1 | 22 | 54.50581 | 0.0174149 | -3.941229 | 0.01737371 | -0.001196982 | 4.181761 | 0.25 | 0 | Galvanostatic | Gamry_1
25925825 | 1 | 3439645.4 | 32 | 181 | 1 | 23 | 74.40476 | 0.0171293 | -3.471266 | 0.01709787 | -0.001037144 | 4.181761 | 0.25 | 0 | Galvanostatic | Gamry_1
25925825 | 1 | 3439645.4 | 32 | 181 | 1 | 24 | 99.734 | 0.016903 | -3.057294 | 0.01687894 | -0.0009015135 | 4.181761 | 0.25 | 0 | Galvanostatic | Gamry_1
25925825 | 1 | 3439645.4 | 32 | 181 | 1 | 25 | 133.9286 | 0.0167157 | -2.582592 | 0.01669872 | -0.0007532006 | 4.181761 | 0.25 | 0 | Galvanostatic | Gamry_1
25925825 | 1 | 3439645.4 | 32 | 181 | 1 | 26 | 178.0063 | 0.0165362 | -1.982966 | 0.0165263 | -0.0005721918 | 4.181761 | 0.25 | 0 | Galvanostatic | Gamry_1
25925825 | 1 | 3439645.4 | 32 | 181 | 1 | 27 | 238.3475 | 0.016357 | -1.267599 | 0.016353 | -0.0003618491 | 4.181761 | 0.25 | 0 | Galvanostatic | Gamry_1
25925825 | 1 | 3439645.4 | 32 | 181 | 1 | 28 | 319.6023 | 0.0161829 | -0.3279519 | 0.01618263 | -9.262783e-05 | 4.181761 | 0.25 | 0 | Galvanostatic | Gamry_1
25925825 | 1 | 3439645.4 | 32 | 181 | 1 | 29 | 418.5268 | 0.0160387 | 0.7122645 | 0.01603746 | 0.0001993777 | 4.181761 | 0.25 | 0 | Galvanostatic | Gamry_1
25925825 | 1 | 3439645.4 | 32 | 181 | 1 | 30 | 558.0357 | 0.0158993 | 2.2918 | 0.01588658 | 0.0006357938 | 4.181761 | 0.25 | 0 | Galvanostatic | Gamry_1
25925825 | 1 | 3439645.4 | 32 | 181 | 1 | 31 | 745.7386 | 0.0157641 | 4.10917 | 0.01572358 | 0.001129609 | 4.181761 | 0.25 | 0 | Galvanostatic | Gamry_1
25925825 | 1 | 3439645.4 | 32 | 181 | 1 | 32 | 1004.464 | 0.0156834 | 6.761716 | 0.01557431 | 0.001846571 | 4.181761 | 0.25 | 0 | Galvanostatic | Gamry_1
25925825 | 1 | 3439645.4 | 32 | 181 | 1 | 33 | 1324.728 | 0.0156798 | 9.99426 | 0.01544186 | 0.002721222 | 4.181761 | 0.25 | 0 | Galvanostatic | Gamry_1
25925825 | 1 | 3439645.4 | 32 | 181 | 1 | 34 | 1770.833 | 0.0158187 | 14.40433 | 0.01532143 | 0.003935109 | 4.181761 | 0.25 | 0 | Galvanostatic | Gamry_1
25925825 | 1 | 3439645.4 | 32 | 181 | 1 | 35 | 2343.75 | 0.0161859 | 19.78642 | 0.0152303 | 0.005479169 | 4.181761 | 0.25 | 0 | Galvanostatic | Gamry_1
25925825 | 1 | 3439645.4 | 32 | 181 | 1 | 36 | 3164.063 | 0.0169964 | 26.80667 | 0.01516985 | 0.007665061 | 4.181761 | 0.25 | 0 | Galvanostatic | Gamry_1
25925825 | 1 | 3439645.4 | 32 | 181 | 1 | 37 | 4230.183 | 0.0184167 | 34.63115 | 0.01515377 | 0.01046605 | 4.181761 | 0.25 | 0 | Galvanostatic | Gamry_1
25925825 | 1 | 3439645.4 | 32 | 181 | 1 | 38 | 5602.134 | 0.0206734 | 42.71297 | 0.01519001 | 0.0140233 | 4.181761 | 0.25 | 0 | Galvanostatic | Gamry_1
25925825 | 1 | 3439645.4 | 32 | 181 | 1 | 39 | 7431.402 | 0.0241944 | 50.78423 | 0.01529673 | 0.01874511 | 4.181761 | 0.25 | 0 | Galvanostatic | Gamry_1
25925825 | 1 | 3584876.4 | 32 | 191 | 2 | 0 | 0.1000747 | 0.0310064 | -6.673587 | 0.03079631 | -0.003603343 | 4.181874 | 0.25 | 0 | Galvanostatic | Gamry_1
25925825 | 1 | 3584876.4 | 32 | 191 | 2 | 1 | 0.133471 | 0.0305647 | -6.216169 | 0.03038499 | -0.003309543 | 4.181874 | 0.25 | 0 | Galvanostatic | Gamry_1
25925825 | 1 | 3584876.4 | 32 | 191 | 2 | 2 | 0.1780965 | 0.030159 | -5.99306 | 0.02999417 | -0.003148841 | 4.181874 | 0.25 | 0 | Galvanostatic | Gamry_1
25925825 | 1 | 3584876.4 | 32 | 191 | 2 | 3 | 0.2372217 | 0.0298347 | -5.911657 | 0.02967604 | -0.003072822 | 4.181874 | 0.25 | 0 | Galvanostatic | Gamry_1
25925825 | 1 | 3584876.4 | 32 | 191 | 2 | 4 | 0.316723 | 0.0294823 | -6.254797 | 0.0293068 | -0.003212099 | 4.181874 | 0.25 | 0 | Galvanostatic | Gamry_1
25925825 | 1 | 3584876.4 | 32 | 191 | 2 | 5 | 0.4230596 | 0.0291039 | -6.834817 | 0.02889707 | -0.003463578 | 4.181874 | 0.25 | 0 | Galvanostatic | Gamry_1
25925825 | 1 | 3584876.4 | 32 | 191 | 2 | 6 | 0.5634015 | 0.0286104 | -7.531091 | 0.0283636 | -0.003749799 | 4.181874 | 0.25 | 0 | Galvanostatic | Gamry_1
25925825 | 1 | 3584876.4 | 32 | 191 | 2 | 7 | 0.7512019 | 0.0280475 | -8.626931 | 0.02773017 | -0.004207127 | 4.181874 | 0.25 | 0 | Galvanostatic | Gamry_1
25925825 | 1 | 3584876.4 | 32 | 191 | 2 | 8 | 1.001603 | 0.0271816 | -9.89202 | 0.0267775 | -0.004669579 | 4.181874 | 0.25 | 0 | Galvanostatic | Gamry_1
25925825 | 1 | 3584876.4 | 32 | 191 | 2 | 9 | 1.346983 | 0.0262212 | -11.24397 | 0.02571791 | -0.005112796 | 4.181874 | 0.25 | 0 | Galvanostatic | Gamry_1
25925825 | 1 | 3584876.4 | 32 | 191 | 2 | 10 | 1.758912 | 0.025168 | -12.12471 | 0.02460657 | -0.005286293 | 4.181874 | 0.25 | 0 | Galvanostatic | Gamry_1
25925825 | 1 | 3584876.4 | 32 | 191 | 2 | 11 | 2.391582 | 0.0237031 | -12.77943 | 0.02311595 | -0.005243088 | 4.181874 | 0.25 | 0 | Galvanostatic | Gamry_1
25925825 | 1 | 3584876.4 | 32 | 191 | 2 | 12 | 3.16723 | 0.0223877 | -12.97764 | 0.02181587 | -0.005027623 | 4.181874 | 0.25 | 0 | Galvanostatic | Gamry_1
25925825 | 1 | 3584876.4 | 32 | 191 | 2 | 13 | 4.234417 | 0.0212072 | -12.21681 | 0.02072694 | -0.004487689 | 4.181874 | 0.25 | 0 | Galvanostatic | Gamry_1
25925825 | 1 | 3584876.4 | 32 | 191 | 2 | 14 | 5.580357 | 0.0202579 | -11.14915 | 0.01987557 | -0.003917142 | 4.181874 | 0.25 | 0 | Galvanostatic | Gamry_1
25925825 | 1 | 3584876.4 | 32 | 191 | 2 | 15 | 7.440476 | 0.0195224 | -9.72388 | 0.01924193 | -0.003297337 | 4.181874 | 0.25 | 0 | Galvanostatic | Gamry_1
25925825 | 1 | 3584876.4 | 32 | 191 | 2 | 16 | 9.91015 | 0.0190023 | -8.353327 | 0.0188007 | -0.002760599 | 4.181874 | 0.25 | 0 | Galvanostatic | Gamry_1
25925825 | 1 | 3584876.4 | 32 | 191 | 2 | 17 | 13.31676 | 0.0185855 | -7.082423 | 0.01844369 | -0.002291537 | 4.181874 | 0.25 | 0 | Galvanostatic | Gamry_1
25925825 | 1 | 3584876.4 | 32 | 191 | 2 | 18 | 17.75568 | 0.0182911 | -6.117242 | 0.01818695 | -0.00194916 | 4.181874 | 0.25 | 0 | Galvanostatic | Gamry_1
25925825 | 1 | 3584876.4 | 32 | 191 | 2 | 19 | 23.91582 | 0.0180109 | -5.326084 | 0.01793314 | -0.001671842 | 4.181874 | 0.25 | 0 | Galvanostatic | Gamry_1
25925825 | 1 | 3584876.4 | 32 | 191 | 2 | 20 | 31.88775 | 0.0177834 | -4.780018 | 0.01772155 | -0.001481896 | 4.181874 | 0.25 | 0 | Galvanostatic | Gamry_1
25925825 | 1 | 3584876.4 | 32 | 191 | 2 | 21 | 42.61364 | 0.0175601 | -4.296151 | 0.01751076 | -0.001315458 | 4.181874 | 0.25 | 0 | Galvanostatic | Gamry_1
25925825 | 1 | 3584876.4 | 32 | 191 | 2 | 22 | 54.50581 | 0.0173786 | -3.829837 | 0.01733979 | -0.001160778 | 4.181874 | 0.25 | 0 | Galvanostatic | Gamry_1
25925825 | 1 | 3584876.4 | 32 | 191 | 2 | 23 | 74.40476 | 0.0171562 | -3.466606 | 0.01712481 | -0.00103738 | 4.181874 | 0.25 | 0 | Galvanostatic | Gamry_1
25925825 | 1 | 3584876.4 | 32 | 191 | 2 | 24 | 99.734 | 0.0169265 | -3.050492 | 0.01690251 | -0.0009007602 | 4.181874 | 0.25 | 0 | Galvanostatic | Gamry_1
25925825 | 1 | 3584876.4 | 32 | 191 | 2 | 25 | 133.9286 | 0.0167321 | -2.52877 | 0.01671581 | -0.0007382376 | 4.181874 | 0.25 | 0 | Galvanostatic | Gamry_1
25925825 | 1 | 3584876.4 | 32 | 191 | 2 | 26 | 178.0063 | 0.0165505 | -1.969495 | 0.01654072 | -0.0005687978 | 4.181874 | 0.25 | 0 | Galvanostatic | Gamry_1
25925825 | 1 | 3584876.4 | 32 | 191 | 2 | 27 | 238.3475 | 0.0163782 | -1.292013 | 0.01637403 | -0.0003692952 | 4.181874 | 0.25 | 0 | Galvanostatic | Gamry_1
25925825 | 1 | 3584876.4 | 32 | 191 | 2 | 28 | 319.6023 | 0.016202 | -0.3458952 | 0.0162017 | -9.781105e-05 | 4.181874 | 0.25 | 0 | Galvanostatic | Gamry_1
25925825 | 1 | 3584876.4 | 32 | 191 | 2 | 29 | 418.5268 | 0.0160579 | 0.6935613 | 0.01605672 | 0.000194375 | 4.181874 | 0.25 | 0 | Galvanostatic | Gamry_1
25925825 | 1 | 3584876.4 | 32 | 191 | 2 | 30 | 558.0357 | 0.0159201 | 2.202772 | 0.01590834 | 0.0006119074 | 4.181874 | 0.25 | 0 | Galvanostatic | Gamry_1
25925825 | 1 | 3584876.4 | 32 | 191 | 2 | 31 | 745.7386 | 0.0157882 | 4.146055 | 0.01574688 | 0.001141474 | 4.181874 | 0.25 | 0 | Galvanostatic | Gamry_1
25925825 | 1 | 3584876.4 | 32 | 191 | 2 | 32 | 1004.464 | 0.0156984 | 6.753532 | 0.01558947 | 0.00184611 | 4.181874 | 0.25 | 0 | Galvanostatic | Gamry_1
25925825 | 1 | 3584876.4 | 32 | 191 | 2 | 33 | 1324.728 | 0.0156992 | 9.99323 | 0.01546102 | 0.002724311 | 4.181874 | 0.25 | 0 | Galvanostatic | Gamry_1
25925825 | 1 | 3584876.4 | 32 | 191 | 2 | 34 | 1770.833 | 0.015839 | 14.40222 | 0.01534124 | 0.003939593 | 4.181874 | 0.25 | 0 | Galvanostatic | Gamry_1
25925825 | 1 | 3584876.4 | 32 | 191 | 2 | 35 | 2343.75 | 0.0162015 | 19.76525 | 0.01524701 | 0.005478816 | 4.181874 | 0.25 | 0 | Galvanostatic | Gamry_1
25925825 | 1 | 3584876.4 | 32 | 191 | 2 | 36 | 3164.063 | 0.017014 | 26.7743 | 0.0151899 | 0.007664418 | 4.181874 | 0.25 | 0 | Galvanostatic | Gamry_1
25925825 | 1 | 3584876.4 | 32 | 191 | 2 | 37 | 4230.183 | 0.0184341 | 34.58978 | 0.01517565 | 0.01046498 | 4.181874 | 0.25 | 0 | Galvanostatic | Gamry_1
25925825 | 1 | 3584876.4 | 32 | 191 | 2 | 38 | 5602.134 | 0.0206867 | 42.70129 | 0.01520264 | 0.01402923 | 4.181874 | 0.25 | 0 | Galvanostatic | Gamry_1
25925825 | 1 | 3584876.4 | 32 | 191 | 2 | 39 | 7431.402 | 0.024222 | 50.73689 | 0.01532968 | 0.01875383 | 4.181874 | 0.25 | 0 | Galvanostatic | Gamry_1

## StatisticsByCycle_chan_1
Date_Time | Test Time (s) | Step Time (s) | Cycle Index | Step Index | TC_Counter1 | TC_Counter2 | TC_Counter3 | TC_Counter4 | Current (A) | Voltage (V) | Power (W) | Charge Capacity (Ah) | Discharge Capacity (Ah) | Charge Energy (Wh) | Discharge Energy (Wh) | Charge Time (s) | Discharge Time (s) | V_Max_On_Cycle (V) | Coulombic Efficiency (%) | Capacity (Ah) | mAh/g | Aux_Temperature_1 (C) | Aux_dT/dt_1 (C/s)
2023/08/25 04:19:24 | 42457.2707 | 300.003 | 1 | 29 | 0 | 1 | 8 | 0 | 0 | 4.187821 | 0 | 5.454519 | 5.392485 | 21.09614 | 18.57842 | 16446.34 | 7823.107 | 0 | 98.8627 | 5.392485 | 117.2279 | 30.45639 | 0.1497984
2023/08/25 07:36:33 | 54286.434 | 300.0021 | 2 | 29 | 1 | 1 | 8 | 0 | 0 | 4.187716 | 0 | 7.854077 | 7.820498 | 30.42551 | 26.39263 | 6797.957 | 946.8071 | 0 | 99.57246 | 7.820498 | 170.0108 | 30.35935 | -0.08915476
2023/08/25 10:53:39 | 66112.3365 | 300.0024 | 3 | 29 | 2 | 1 | 8 | 0 | 0 | 4.18755 | 0 | 10.25189 | 10.24759 | 39.74698 | 34.20688 | 6794.97 | 946.8221 | 0 | 99.95809 | 10.24759 | 222.7737 | 30.07744 | -0.07414012
2023/08/25 14:10:42 | 77934.7382 | 300.0019 | 4 | 29 | 3 | 1 | 8 | 0 | 0 | 4.187827 | 0 | 12.649 | 12.67385 | 49.06511 | 42.01894 | 6793.835 | 944.5953 | 0 | 100.1964 | 12.67385 | 275.5185 | 30.17162 | -0.02875312
2023/08/25 17:27:42 | 89755.556 | 300.0024 | 5 | 29 | 4 | 1 | 8 | 0 | 0 | 4.187658 | 0 | 15.04513 | 15.09935 | 58.3792 | 49.82906 | 6792.292 | 944.3383 | 0 | 100.3604 | 15.09935 | 328.2467 | 30.11532 | -0.06562644
2023/08/25 20:44:35 | 101568.2631 | 300.003 | 6 | 29 | 5 | 1 | 8 | 0 | 0 | 4.187715 | 0 | 17.44109 | 17.52456 | 67.69225 | 57.63865 | 6783.162 | 945.4805 | 0 | 100.4786 | 17.52456 | 380.9687 | 30.27192 | -0.09405283
2023/08/26 00:01:43 | 113396.5288 | 300.0025 | 7 | 29 | 6 | 1 | 8 | 0 | 0 | 4.187813 | 0 | 19.83735 | 19.9494 | 77.00648 | 65.44724 | 6799.097 | 944.9957 | 0 | 100.5648 | 19.9494 | 433.6826 | 30.33695 | 0.0967141
2023/08/26 03:18:46 | 125218.9083 | 300.0023 | 8 | 29 | 7 | 1 | 8 | 0 | 0 | 4.187901 | 0 | 22.23291 | 22.37383 | 86.318 | 73.25515 | 6794.35 | 943.8923 | 0 | 100.6339 | 22.37383 | 486.3876 | 30.19612 | -0.05527007
2023/08/26 06:30:51 | 136744.3121 | 2.0356 | 9 | 28 | 8 | 1 | 8 | 0 | 1.034141e-05 | 4.18334 | 4.326163e-05 | 24.62813 | 24.79752 | 95.62817 | 81.06059 | 6796.189 | 944.9865 | 0 | 100.6878 | 24.62813 | 535.3941 | 30.33578 | 0.1273868
2023/08/26 09:42:36 | 148248.7307 | 2.0488 | 10 | 28 | 9 | 1 | 7 | 0 | 2.342463e-05 | 4.18327 | 9.799155e-05 | 26.91178 | 27.10819 | 104.5414 | 88.53938 | 6522.057 | 898.3337 | 0 | 100.7298 | 26.91178 | 585.0387 | 30.3251 | 0.08444291
2023/08/26 22:12:03 | 193216.6278 | 2.0235 | 11 | 28 | 0 | 1 | 8 | 1 | 1.013279e-05 | 4.183202 | 4.238751e-05 | 5.258667 | 5.345467 | 20.29559 | 18.45042 | 15359.55 | 8087.663 | 0 | 101.6506 | 5.258667 | 114.3188 | 30.17327 | 0.1358075
2023/08/27 01:29:01 | 205033.908 | 2.0212 | 12 | 28 | 1 | 1 | 8 | 1 | 6.586313e-06 | 4.182885 | 2.754979e-05 | 7.655333 | 7.771344 | 29.61252 | 26.26265 | 6787.083 | 946.0494 | 0 | 101.5154 | 7.655333 | 166.4203 | 30.28483 | -0.00256882
2023/08/27 04:46:11 | 216863.865 | 2.023 | 13 | 28 | 2 | 1 | 8 | 1 | -1.385808e-05 | 4.183015 | -5.796856e-05 | 10.052 | 10.19658 | 38.92886 | 34.0711 | 6799.695 | 946.0923 | 0 | 101.4384 | 10.19658 | 221.6648 | 30.41164 | 0.1146229
2023/08/27 08:08:17 | 228990.0631 | 300.0012 | 14 | 29 | 3 | 1 | 8 | 1 | 0 | 4.187767 | 0 | 12.44802 | 12.62132 | 48.24252 | 41.8774 | 6796.194 | 945.9314 | 0 | 101.3922 | 12.62132 | 274.3765 | 30.12871 | -0.09273623
2023/08/27 11:15:08 | 240200.9877 | 2.0229 | 15 | 28 | 4 | 1 | 7 | 1 | 9.119511e-06 | 4.183369 | 3.815028e-05 | 14.73205 | 14.93264 | 57.15726 | 49.3554 | 6527.602 | 899.5907 | 0 | 101.3616 | 14.73205 | 320.262 | 30.19051 | 0.06249787
2023/08/27 14:28:44 | 251817.6121 | 2.022 | 16 | 28 | 5 | 1 | 7 | 1 | 1.943111e-05 | 4.183234 | 8.128488e-05 | 17.05544 | 17.28404 | 66.21181 | 56.94621 | 6621.971 | 910.9261 | 0 | 101.3404 | 17.05544 | 370.7704 | 30.17756 | -0.03417902
2023/08/27 17:40:23 | 263316.082 | 2.0221 | 17 | 28 | 6 | 1 | 7 | 1 | 1.621246e-05 | 4.183475 | 6.782442e-05 | 19.33867 | 19.59496 | 75.1228 | 64.42186 | 6517.41 | 897.0966 | 0 | 101.3253 | 19.33867 | 420.4059 | 30.22939 | 0.0649252
2023/08/27 20:52:06 | 274818.8607 | 2.0229 | 18 | 28 | 7 | 1 | 7 | 1 | -6.338954e-05 | 4.183381 | -0.0002651826 | 21.62148 | 21.90565 | 84.03198 | 71.89669 | 6520.369 | 898.3614 | 0 | 101.3143 | 21.90565 | 476.2098 | 30.32347 | 0.08518973
2023/08/28 00:04:01 | 286333.8624 | 2.0219 | 19 | 28 | 8 | 1 | 7 | 1 | 2.208352e-05 | 4.183186 | 9.237947e-05 | 23.90654 | 24.21809 | 92.94921 | 79.37527 | 6532.502 | 898.7141 | 0 | 101.3032 | 23.90654 | 519.7074 | 30.18743 | -0.02356737
2023/08/28 03:15:38 | 297830.6959 | 2.0228 | 20 | 28 | 9 | 1 | 7 | 1 | 3.367662e-06 | 4.183128 | 1.408736e-05 | 26.18807 | 26.52713 | 101.8537 | 86.8444 | 6514.237 | 898.9216 | 0 | 101.2947 | 26.18807 | 569.3059 | 30.15394 | -0.08684751
2023/08/28 15:48:22 | 342995.4672 | 300.0013 | 21 | 29 | 0 | 1 | 8 | 2 | 0 | 4.187812 | 0 | 5.234274 | 5.320465 | 20.20884 | 18.3642 | 15301.2 | 8027.179 | 0 | 101.6467 | 5.320465 | 115.6623 | 30.15574 | 0.1349625
2023/08/28 18:55:12 | 354205.5178 | 2.0212 | 22 | 28 | 1 | 1 | 7 | 2 | -1.02222e-05 | 4.183428 | -4.276384e-05 | 7.518427 | 7.632642 | 29.12413 | 25.8412 | 6529.63 | 896.6761 | 0 | 101.5191 | 7.632642 | 165.927 | 30.24141 | 0.01032229
2023/08/28 22:07:01 | 365713.903 | 2.0222 | 23 | 28 | 2 | 1 | 7 | 2 | -1.969934e-05 | 4.183079 | -8.24039e-05 | 9.803107 | 9.945228 | 38.04061 | 33.3186 | 6525.573 | 899.1063 | 0 | 101.4497 | 9.945228 | 216.2006 | 30.28459 | 0.02194185
2023/08/29 01:18:55 | 377228.1617 | 2.0227 | 24 | 28 | 3 | 1 | 7 | 2 | -2.679229e-05 | 4.183226 | -0.0001120782 | 12.08806 | 12.25774 | 46.9577 | 40.79479 | 6531.853 | 898.431 | 0 | 101.4037 | 12.25774 | 266.4726 | 30.2642 | 0.06494974
2023/08/29 04:30:51 | 388744.1615 | 2.0211 | 25 | 28 | 4 | 1 | 7 | 2 | -1.40965e-05 | 4.183181 | -5.896821e-05 | 14.37384 | 14.57144 | 55.87736 | 48.27316 | 6533.359 | 898.6219 | 0 | 101.3748 | 14.57144 | 316.7704 | 30.27413 | 0.07429096
2023/08/29 07:47:46 | 400559.0401 | 300.002 | 26 | 29 | 5 | 1 | 7 | 2 | 0 | 4.188111 | 0 | 16.65795 | 16.88325 | 64.79095 | 55.74641 | 6532.386 | 898.258 | 0 | 101.3525 | 16.88325 | 367.0272 | 30.24712 | 0.05987913
2023/08/29 10:59:36 | 412069.4349 | 300.0013 | 27 | 29 | 6 | 1 | 7 | 2 | 0 | 4.188063 | 0 | 18.94169 | 19.19468 | 73.70314 | 63.2184 | 6528.37 | 898.0407 | 0 | 101.3356 | 19.19468 | 417.2757 | 30.09313 | -0.08106435
2023/08/29 14:11:22 | 423575.2488 | 300.0012 | 28 | 29 | 7 | 1 | 7 | 2 | 0 | 4.187916 | 0 | 21.22526 | 21.50609 | 82.61428 | 70.69016 | 6523.212 | 898.8637 | 0 | 101.3231 | 21.50609 | 467.5237 | 30.18567 | -0.06737889
2023/08/29 17:23:17 | 435090.2781 | 300.0013 | 29 | 29 | 8 | 1 | 7 | 2 | 0 | 4.187894 | 0 | 23.50929 | 23.81786 | 91.52695 | 78.16214 | 6532.861 | 898.5573 | 0 | 101.3125 | 23.81786 | 517.7796 | 30.30542 | -0.0186248
2023/08/29 20:35:08 | 446600.9455 | 300.0012 | 30 | 29 | 9 | 1 | 7 | 2 | 0 | 4.187888 | 0 | 25.79339 | 26.12972 | 100.4398 | 85.63403 | 6528.884 | 897.872 | 0 | 101.304 | 26.12972 | 568.0374 | 30.21156 | -0.1446758
2023/08/30 09:36:04 | 491381.5674 | 300.0023 | 31 | 29 | 0 | 1 | 8 | 3 | 0 | 4.185748 | 0 | 5.215815 | 5.301903 | 20.14344 | 18.29974 | 15259 | 7982.158 | 0 | 101.6505 | 5.301903 | 115.2588 | 30.20913 | 0.08295058
2023/08/30 12:47:51 | 502888.7672 | 300.0014 | 32 | 29 | 1 | 1 | 7 | 3 | 0 | 4.18765 | 0 | 7.500743 | 7.614724 | 29.06076 | 25.77313 | 6523.926 | 899.2841 | 0 | 101.5196 | 7.614724 | 165.5375 | 30.1302 | -0.1318215
2023/08/30 16:00:47 | 514405.8556 | 300.0005 | 33 | 29 | 2 | 1 | 7 | 3 | 0 | 4.187808 | 0 | 9.786964 | 9.928906 | 37.98201 | 33.24957 | 6534.972 | 898 | 0 | 101.4503 | 9.928906 | 215.8458 | 30.21928 | -0.07917762
2023/08/30 19:12:44 | 525922.3486 | 300.0012 | 34 | 29 | 3 | 1 | 7 | 3 | 0 | 4.187823 | 0 | 12.07104 | 12.24079 | 46.89517 | 40.71928 | 6535.291 | 897.2707 | 0 | 101.4063 | 12.24079 | 266.1041 | 30.40446 | 0.00319449
2023/08/30 22:24:37 | 537435.5464 | 300.0027 | 35 | 29 | 4 | 1 | 7 | 3 | 0 | 4.187937 | 0 | 14.3551 | 14.55298 | 55.808 | 48.18934 | 6530.611 | 898.6447 | 0 | 101.3785 | 14.55298 | 316.3691 | 30.39076 | 0.05230116
2023/08/31 01:36:24 | 548942.8352 | 300.0012 | 36 | 29 | 5 | 1 | 7 | 3 | 0 | 4.187796 | 0 | 16.63811 | 16.86348 | 64.717 | 55.65434 | 6525.167 | 897.9855 | 0 | 101.3545 | 16.86348 | 366.5974 | 30.36846 | 0.08665642
2023/08/31 04:48:33 | 560471.3079 | 300.0013 | 37 | 29 | 6 | 1 | 7 | 3 | 0 | 4.187732 | 0 | 18.92304 | 19.17575 | 73.63277 | 63.12331 | 6546.852 | 897.5599 | 0 | 101.3354 | 19.17575 | 416.8641 | 30.43235 | -0.04229707
2023/08/31 08:00:37 | 571995.3204 | 300.0012 | 38 | 29 | 7 | 1 | 7 | 3 | 0 | 4.187727 | 0 | 21.20777 | 21.48786 | 82.54787 | 70.59186 | 6542.051 | 898.2991 | 0 | 101.3207 | 21.48786 | 467.1274 | 30.39876 | -0.02790672
2023/08/31 11:12:30 | 583508.9698 | 300.0013 | 39 | 29 | 8 | 1 | 7 | 3 | 0 | 4.187986 | 0 | 23.49137 | 23.7989 | 91.45901 | 78.05745 | 6531.25 | 898.6244 | 0 | 101.3091 | 23.7989 | 517.3674 | 30.31842 | -0.02036993
2023/08/31 14:24:26 | 595025.0586 | 300.0013 | 40 | 29 | 9 | 1 | 7 | 3 | 0 | 4.188014 | 0 | 25.77275 | 26.10772 | 100.3618 | 85.51691 | 6534.097 | 898.1593 | 0 | 101.2997 | 26.10772 | 567.5591 | 30.28427 | -0.03104915
2023/09/04 01:17:08 | 836487.6031 | 300.0006 | 41 | 29 | 0 | 1 | 7 | 0 | 0 | 4.187612 | 0 | 7.553403 | 8.333283 | 28.97626 | 29.61544 | 93366.84 | 108537.4 | 0 | 110.3249 | 8.333283 | 181.1583 | 30.38388 | 0.06670865
2023/09/04 04:29:05 | 848005.0245 | 300.0013 | 42 | 29 | 1 | 1 | 7 | 0 | 0 | 4.187676 | 0 | 9.837844 | 10.64547 | 37.89175 | 37.0812 | 6536.396 | 897.5053 | 0 | 108.2094 | 10.64547 | 231.4233 | 30.38167 | -0.04304647
2023/09/04 07:40:55 | 859514.5375 | 300.0012 | 43 | 29 | 2 | 1 | 7 | 0 | 0 | 4.187423 | 0 | 12.1219 | 12.95745 | 46.80515 | 44.54631 | 6528.577 | 896.9368 | 0 | 106.8928 | 12.95745 | 281.6837 | 30.29271 | 0.07109939
2023/09/04 10:53:03 | 871042.3106 | 300.0031 | 44 | 29 | 3 | 1 | 7 | 0 | 0 | 4.18767 | 0 | 14.40765 | 15.27126 | 55.72401 | 52.0154 | 6546.211 | 897.5295 | 0 | 105.9941 | 15.27126 | 331.9839 | 30.3869 | 0.03139291
2023/09/05 00:00:06 | 882567.1855 | 300.0023 | 45 | 29 | 4 | 1 | 7 | 0 | 0 | 4.187555 | 0 | 16.69663 | 17.58677 | 64.6535 | 59.47062 | 6543.232 | 897.6134 | 0 | 105.3312 | 17.58677 | 382.3211 | 30.45277 | 0.1427451
2023/09/05 03:11:59 | 894080.3073 | 300.002 | 46 | 29 | 5 | 1 | 7 | 0 | 0 | 4.18793 | 0 | 18.97851 | 19.89696 | 73.55734 | 66.92831 | 6533.374 | 895.9554 | 0 | 104.8394 | 19.89696 | 432.5426 | 30.49207 | 0.1335657
2023/09/05 06:23:49 | 905590.5485 | 300.0021 | 47 | 29 | 6 | 1 | 7 | 0 | 0 | 4.18782 | 0 | 21.26025 | 22.20718 | 82.46068 | 74.38638 | 6529.513 | 896.7896 | 0 | 104.454 | 22.20718 | 482.7648 | 30.41309 | -0.09200885
2023/09/05 09:35:42 | 917103.44 | 300.0025 | 48 | 29 | 7 | 1 | 7 | 0 | 0 | 4.187887 | 0 | 23.54263 | 24.51758 | 91.36631 | 81.84477 | 6533.67 | 895.3734 | 0 | 104.1412 | 24.51758 | 532.9909 | 30.35142 | 0.02245838
2023/09/05 12:47:41 | 928623.0606 | 300.0029 | 49 | 29 | 8 | 1 | 7 | 0 | 0 | 4.187701 | 0 | 25.82437 | 26.82795 | 100.2692 | 89.30297 | 6537.404 | 898.1875 | 0 | 103.8862 | 26.82795 | 583.2163 | 30.23807 | -0.2240622
2023/09/05 16:43:29 | 940140.1428 | 300.002 | 50 | 29 | 9 | 1 | 7 | 0 | 0 | 4.187703 | 0 | 28.10906 | 29.14195 | 109.1811 | 96.76979 | 6535.763 | 897.2387 | 0 | 103.6746 | 29.14195 | 633.5207 | 30.29307 | 0.01112874
2023/09/06 05:02:36 | 984487.8663 | 300.002 | 51 | 29 | 0 | 1 | 7 | 1 | 0 | 4.187829 | 0 | 5.068563 | 5.155303 | 19.61816 | 17.85085 | 14949.86 | 7845.992 | 0 | 101.7113 | 5.155303 | 112.0718 | 30.56233 | 0.04673825
2023/09/06 08:14:41 | 996013.0144 | 300.0021 | 52 | 29 | 1 | 1 | 7 | 1 | 0 | 4.187591 | 0 | 7.354718 | 7.470139 | 28.53869 | 25.31782 | 6544.938 | 896.2693 | 0 | 101.5693 | 7.470139 | 162.3943 | 30.5911 | 0.1733494
2023/09/06 11:26:47 | 1007539.0 | 300.0019 | 53 | 29 | 2 | 1 | 7 | 1 | 0 | 4.18768 | 0 | 9.639575 | 9.783501 | 37.45391 | 32.77994 | 6546.988 | 895.1906 | 0 | 101.4931 | 9.783501 | 212.6848 | 30.27259 | 0.0793672
2023/09/06 14:38:59 | 1019070.3 | 300.0023 | 54 | 29 | 3 | 1 | 7 | 1 | 0 | 4.187881 | 0 | 11.92384 | 12.09667 | 46.36626 | 40.24096 | 6550.006 | 897.0972 | 0 | 101.4495 | 12.09667 | 262.9711 | 30.19481 | -0.07489504
2023/09/08 11:04:59 | 1030185.5 | 300.0014 | 55 | 29 | 4 | 1 | 6 | 1 | 0 | 4.187457 | 0 | 14.04957 | 14.25113 | 54.71679 | 47.24665 | 6184.077 | 847.257 | 0 | 101.4346 | 14.25113 | 309.8072 | 30.43431 | 0.01577866
2023/09/08 14:17:03 | 1041710.3 | 300.0013 | 56 | 29 | 5 | 1 | 7 | 1 | 0 | 4.187421 | 0 | 16.33154 | 16.56145 | 63.62141 | 54.69677 | 6544.949 | 895.9364 | 0 | 101.4078 | 16.56145 | 360.0315 | 30.33066 | 0.1015868
2023/09/08 17:28:59 | 1053225.8 | 300.0012 | 57 | 29 | 6 | 1 | 7 | 1 | 0 | 4.187743 | 0 | 18.60949 | 18.86855 | 72.51098 | 62.1395 | 6533.958 | 897.2393 | 0 | 101.3921 | 18.86855 | 410.1859 | 30.43596 | -0.0007269305
2023/09/08 20:40:52 | 1064739.1 | 300.0018 | 58 | 29 | 7 | 1 | 7 | 1 | 0 | 4.187699 | 0 | 20.88771 | 21.17585 | 81.40138 | 69.58293 | 6531.492 | 897.7168 | 0 | 101.3795 | 21.17585 | 460.3446 | 30.57071 | 0.07966129
2023/09/08 23:52:45 | 1076251.7 | 300.0014 | 59 | 29 | 8 | 1 | 7 | 1 | 0 | 4.187588 | 0 | 23.16614 | 23.48308 | 90.29265 | 77.02637 | 6531.785 | 896.9127 | 0 | 101.3681 | 23.48308 | 510.5017 | 30.592 | -0.03800675
2023/09/09 03:04:46 | 1087772.8 | 300.0021 | 60 | 29 | 9 | 1 | 7 | 1 | 0 | 4.187501 | 0 | 25.4451 | 25.7903 | 99.18597 | 84.46991 | 6540.811 | 896.4932 | 0 | 101.3566 | 25.7903 | 560.6587 | 30.63359 | 0.08749802
2023/09/09 15:23:28 | 1132094.9 | 300.0021 | 61 | 29 | 0 | 1 | 7 | 2 | 0 | 4.18751 | 0 | 5.059712 | 5.147174 | 19.58658 | 17.81805 | 14945.47 | 7822.526 | 0 | 101.7286 | 5.147174 | 111.8951 | 30.26468 | -0.03516263
2023/09/09 18:35:32 | 1143619.3 | 300.0012 | 62 | 29 | 1 | 1 | 7 | 2 | 0 | 4.187453 | 0 | 7.34123 | 7.458239 | 28.48978 | 25.2704 | 6542.41 | 897.6759 | 0 | 101.5939 | 7.458239 | 162.1356 | 30.466 | -0.1121222
2023/09/09 21:47:44 | 1155151.0 | 300.0012 | 63 | 29 | 2 | 1 | 7 | 2 | 0 | 4.187652 | 0 | 9.623262 | 9.769091 | 37.39456 | 32.72158 | 6549.243 | 898.4248 | 0 | 101.5154 | 9.769091 | 212.3715 | 30.54391 | -0.1438048
2023/09/10 00:59:48 | 1166674.6 | 300.0021 | 64 | 29 | 3 | 1 | 7 | 2 | 0 | 4.187526 | 0 | 11.90554 | 12.08008 | 46.30018 | 40.1727 | 6542.938 | 896.6415 | 0 | 101.4661 | 12.08008 | 262.6104 | 30.47598 | -0.04751024
2023/09/10 04:11:51 | 1178197.8 | 300.0019 | 65 | 29 | 4 | 1 | 7 | 2 | 0 | 4.187587 | 0 | 14.18639 | 14.38939 | 55.2005 | 47.61955 | 6541.752 | 897.2718 | 0 | 101.4309 | 14.38939 | 312.8128 | 30.44518 | -0.1713419
2023/09/10 07:24:01 | 1189728.2 | 300.0018 | 66 | 29 | 5 | 1 | 7 | 2 | 0 | 4.187739 | 0 | 16.46661 | 16.69724 | 64.09867 | 55.0621 | 6550.802 | 895.6471 | 0 | 101.4006 | 16.69724 | 362.9835 | 30.31651 | -0.1279598
2023/09/10 10:36:20 | 1201266.9 | 300.0013 | 67 | 29 | 6 | 1 | 7 | 2 | 0 | 4.187671 | 0 | 18.75277 | 19.01213 | 73.01746 | 62.52194 | 6556.556 | 898.1469 | 0 | 101.383 | 19.01213 | 413.3072 | 30.30043 | 0.09159936
2023/09/10 13:48:17 | 1212784.2 | 300.0013 | 68 | 29 | 7 | 1 | 7 | 2 | 0 | 4.18747 | 0 | 21.03113 | 21.31966 | 81.90803 | 69.96343 | 6536.33 | 896.9809 | 0 | 101.3719 | 21.31966 | 463.4709 | 30.54627 | -0.004982891
2023/09/10 17:00:17 | 1224304.2 | 300.0022 | 69 | 29 | 8 | 1 | 7 | 2 | 0 | 4.187677 | 0 | 23.31036 | 23.62779 | 90.80158 | 77.40559 | 6539.613 | 896.5457 | 0 | 101.3617 | 23.62779 | 513.6476 | 30.61822 | -0.001143101
2023/09/10 20:12:21 | 1235828.1 | 300.0012 | 70 | 29 | 9 | 1 | 7 | 2 | 0 | 4.187584 | 0 | 25.58919 | 25.93528 | 99.69374 | 84.84572 | 6543.402 | 896.4016 | 0 | 101.3525 | 25.93528 | 563.8104 | 30.58946 | 0.03479741
2023/09/11 08:30:01 | 1280088.1 | 300.001 | 71 | 29 | 0 | 1 | 7 | 3 | 0 | 4.187647 | 0 | 5.048559 | 5.135067 | 19.54756 | 17.77363 | 14938.82 | 7784.905 | 0 | 101.7135 | 5.135067 | 111.6319 | 30.59168 | 0.2967688
2023/09/11 11:42:17 | 1291623.5 | 300.0013 | 72 | 29 | 1 | 1 | 7 | 3 | 0 | 4.187426 | 0 | 7.330817 | 7.446437 | 28.45361 | 25.22384 | 6554.968 | 896.4972 | 0 | 101.5772 | 7.446437 | 161.8791 | 30.50558 | 0.08125219
2023/09/11 14:54:26 | 1303153.3 | 300.0021 | 73 | 29 | 2 | 1 | 7 | 3 | 0 | 4.187665 | 0 | 9.610217 | 9.755013 | 37.34858 | 32.66586 | 6549.896 | 896.041 | 0 | 101.5067 | 9.755013 | 212.0655 | 30.47247 | 0.09888441
2023/09/11 18:06:32 | 1314679.0 | 300.0027 | 74 | 29 | 3 | 1 | 7 | 3 | 0 | 4.187704 | 0 | 11.88893 | 12.06294 | 46.2408 | 40.10554 | 6543.967 | 897.5438 | 0 | 101.4637 | 12.06294 | 262.2378 | 30.37122 | -0.1253695
2023/09/11 21:18:41 | 1326207.885 | 300.0011 | 75 | 29 | 4 | 1 | 7 | 3 | 0 | 4.187604 | 0 | 14.16894 | 14.37178 | 55.13759 | 47.54724 | 6547.045 | 897.7877 | 0 | 101.4316 | 14.37178 | 312.43 | 30.30761 | 0.1766279
2023/09/12 00:31:00 | 1337747.5 | 300.0023 | 76 | 29 | 5 | 1 | 7 | 3 | 0 | 4.187551 | 0 | 16.45227 | 16.68362 | 64.04614 | 54.99628 | 6559.415 | 896.1535 | 0 | 101.4062 | 16.68362 | 362.6874 | 30.45463 | -0.00312101
2023/09/12 03:43:13 | 1349279.6 | 300.0019 | 77 | 29 | 6 | 1 | 7 | 3 | 0 | 4.187614 | 0 | 18.73227 | 18.99224 | 72.94256 | 62.43643 | 6551.687 | 896.599 | 0 | 101.3878 | 18.99224 | 412.8748 | 30.33197 | -0.1584801
2023/09/12 06:55:25 | 1360812.433 | 300.001 | 78 | 29 | 7 | 1 | 7 | 3 | 0 | 4.187547 | 0 | 21.01201 | 21.30047 | 81.83813 | 69.87504 | 6553.244 | 895.5803 | 0 | 101.3728 | 21.30047 | 463.0537 | 30.41298 | -0.06279188
2023/09/12 10:07:38 | 1372344.6 | 300.0021 | 79 | 29 | 8 | 1 | 7 | 3 | 0 | 4.187516 | 0 | 23.29135 | 23.6086 | 90.73193 | 77.31359 | 6551.236 | 896.9512 | 0 | 101.3621 | 23.6086 | 513.2304 | 30.34657 | -0.06280357
2023/09/12 13:19:45 | 1383872.298 | 300.0012 | 80 | 29 | 9 | 1 | 7 | 3 | 0 | 4.187608 | 0 | 25.56952 | 25.91558 | 99.62141 | 84.74879 | 6547.466 | 896.2713 | 0 | 101.3534 | 25.91558 | 563.3822 | 30.50967 | 0.1526068
2023/09/15 08:22:51 | 1619810.4 | 300.0011 | 81 | 29 | 0 | 1 | 7 | 0 | 0 | 4.187614 | 0 | 7.452479 | 8.214588 | 28.61911 | 29.21092 | 91303.55 | 105055.1 | 0 | 110.2262 | 8.214588 | 178.578 | 30.44479 | 0.1361896
2023/09/15 11:35:40 | 1631351.3 | 300.0022 | 82 | 29 | 1 | 1 | 7 | 0 | 0 | 4.187655 | 0 | 9.73333 | 10.5233 | 37.5203 | 36.64977 | 6560.69 | 896.097 | 0 | 108.1162 | 10.5233 | 228.7674 | 30.01276 | -0.09571118
2023/09/15 14:47:53 | 1642884.5 | 300.0021 | 83 | 29 | 2 | 1 | 7 | 0 | 0 | 4.187371 | 0 | 12.01344 | 12.83202 | 46.41803 | 44.08815 | 6552.829 | 896.3022 | 0 | 106.8139 | 12.83202 | 278.957 | 30.48828 | 0.06191806
2023/09/15 17:59:59 | 1654410.557 | 300.0006 | 84 | 29 | 3 | 1 | 7 | 0 | 0 | 4.1874 | 0 | 14.29364 | 15.14098 | 55.31573 | 51.52649 | 6544.157 | 897.8252 | 0 | 105.928 | 15.14098 | 329.1517 | 30.25113 | -0.08183926
2023/09/15 21:12:28 | 1665959.266 | 300.002 | 85 | 29 | 4 | 1 | 7 | 0 | 0 | 4.187458 | 0 | 16.57914 | 17.45466 | 64.23227 | 58.97642 | 6566.95 | 897.749 | 0 | 105.2808 | 17.45466 | 379.4491 | 30.42816 | 0.04544191
2023/09/16 00:24:56 | 1677506.8 | 300.003 | 86 | 29 | 5 | 1 | 7 | 0 | 0 | 4.187472 | 0 | 18.86247 | 19.76632 | 73.14071 | 66.42084 | 6566.3 | 897.1522 | 0 | 104.7918 | 19.76632 | 429.7026 | 30.5246 | -0.02475667
2023/09/16 03:37:14 | 1689045.7 | 300.0015 | 87 | 29 | 6 | 1 | 7 | 0 | 0 | 4.187397 | 0 | 21.144 | 22.07612 | 82.04266 | 73.85995 | 6557.336 | 897.7027 | 0 | 104.4084 | 22.07612 | 479.9157 | 30.51143 | -0.02101344
2023/09/16 06:49:35 | 1700586.3 | 300.0014 | 88 | 29 | 7 | 1 | 7 | 0 | 0 | 4.187311 | 0 | 23.42504 | 24.38521 | 90.94283 | 81.29717 | 6560.527 | 895.8974 | 0 | 104.0989 | 24.38521 | 530.1133 | 30.45921 | -0.06522456
2023/09/16 10:01:54 | 1712125.4 | 300.0013 | 89 | 29 | 8 | 1 | 7 | 0 | 0 | 4.187551 | 0 | 25.70563 | 26.6939 | 99.84133 | 88.73307 | 6558.618 | 896.3929 | 0 | 103.8446 | 26.6939 | 580.3022 | 30.41207 | 0.07075419
2023/09/16 13:14:10 | 1723661.6 | 300.0011 | 90 | 29 | 9 | 1 | 7 | 0 | 0 | 4.187502 | 0 | 27.98688 | 29.00351 | 108.742 | 96.17089 | 6554.97 | 897.1625 | 0 | 103.6325 | 29.00351 | 630.5111 | 30.1429 | -0.1188412
2023/09/17 01:30:21 | 1767832.7 | 300.0017 | 91 | 29 | 0 | 1 | 7 | 1 | 0 | 4.187421 | 0 | 5.026117 | 5.112235 | 19.46804 | 17.69128 | 14915 | 7735.129 | 0 | 101.7134 | 5.112235 | 111.1355 | 30.43658 | -0.1203863
2023/09/17 04:42:47 | 1779378.6 | 300.0013 | 92 | 29 | 1 | 1 | 7 | 1 | 0 | 4.187463 | 0 | 7.307037 | 7.421783 | 28.36907 | 25.12817 | 6564.654 | 896.937 | 0 | 101.5704 | 7.421783 | 161.3431 | 30.47225 | 0.04386964
2023/09/17 07:55:13 | 1790923.8 | 300.0018 | 93 | 29 | 2 | 1 | 7 | 1 | 0 | 4.187436 | 0 | 9.587147 | 9.730077 | 37.26666 | 32.56078 | 6564.553 | 896.4863 | 0 | 101.4909 | 9.730077 | 211.5234 | 30.36244 | -0.09956308
2023/09/17 11:07:43 | 1802473.8 | 300.0021 | 94 | 29 | 3 | 1 | 7 | 1 | 0 | 4.187533 | 0 | 11.86913 | 12.04046 | 46.17062 | 39.99825 | 6568.869 | 897.156 | 0 | 101.4435 | 12.04046 | 261.7491 | 30.51798 | 0.1453564
2023/09/17 14:20:15 | 1814025.8 | 300.002 | 95 | 29 | 4 | 1 | 7 | 1 | 0 | 4.187548 | 0 | 14.15163 | 14.35121 | 55.07598 | 47.4356 | 6571.633 | 896.637 | 0 | 101.4103 | 14.35121 | 311.9828 | 30.47258 | -0.1782851
2023/09/17 17:32:44 | 1825574.964 | 300.0012 | 96 | 29 | 5 | 1 | 7 | 1 | 0 | 4.18725 | 0 | 16.43202 | 16.66007 | 63.97358 | 54.86821 | 6569.852 | 895.1226 | 0 | 101.3878 | 16.66007 | 362.1754 | 30.32895 | -0.1336639
2023/09/17 20:45:10 | 1837121.3 | 300.0011 | 97 | 29 | 6 | 1 | 7 | 1 | 0 | 4.187437 | 0 | 18.71212 | 18.96876 | 72.87006 | 62.30059 | 6564.743 | 897.6187 | 0 | 101.3715 | 18.96876 | 412.3643 | 30.578 | -0.1328305
2023/09/17 23:57:40 | 1848671.0 | 300.0012 | 98 | 29 | 7 | 1 | 7 | 1 | 0 | 4.187123 | 0 | 20.99276 | 21.27778 | 81.76828 | 69.7334 | 6569.331 | 896.3512 | 0 | 101.3577 | 21.27778 | 462.5604 | 30.42222 | -0.02460576
2023/09/18 03:09:59 | 1860209.9 | 300.0014 | 99 | 29 | 8 | 1 | 7 | 1 | 0 | 4.187403 | 0 | 23.26746 | 23.58067 | 90.64526 | 77.15015 | 6558.429 | 896.3976 | 0 | 101.3461 | 23.58067 | 512.6233 | 30.47002 | -0.1399023
2023/09/18 06:22:34 | 1871765.6 | 300.0023 | 100 | 29 | 9 | 1 | 7 | 1 | 0 | 4.187541 | 0 | 25.55023 | 25.89164 | 99.55106 | 84.58695 | 6575.166 | 896.3583 | 0 | 101.3362 | 25.89164 | 562.8617 | 30.44309 | -0.04304369
2023/09/18 18:38:46 | 1915936.879 | 300.0027 | 101 | 29 | 0 | 1 | 7 | 2 | 0 | 4.187504 | 0 | 5.013421 | 5.098993 | 19.42268 | 17.64543 | 14920.48 | 7707.674 | 0 | 101.7069 | 5.098993 | 110.8477 | 30.52267 | 0.2125254
2023/09/19 22:51:56 | 1927488.484 | 300.0021 | 102 | 29 | 1 | 1 | 7 | 2 | 0 | 4.187388 | 0 | 7.295216 | 7.406096 | 28.32536 | 25.05005 | 6571.628 | 895.545 | 0 | 101.5199 | 7.406096 | 161.0021 | 30.36715 | 0.05905833
2023/09/20 02:04:10 | 1939022.2 | 300.0022 | 103 | 29 | 2 | 1 | 7 | 2 | 0 | 4.187462 | 0 | 9.570518 | 9.709913 | 37.20456 | 32.46569 | 6553.782 | 896.2011 | 0 | 101.4565 | 9.709913 | 211.0851 | 30.23481 | -0.1239999
2023/09/20 05:16:24 | 1950557.1 | 300.0021 | 104 | 29 | 3 | 1 | 7 | 2 | 0 | 4.18725 | 0 | 11.84554 | 12.01312 | 46.08255 | 39.87984 | 6555.194 | 895.5019 | 0 | 101.4147 | 12.01312 | 261.1548 | 30.53766 | 0.05943677
2023/09/20 08:28:33 | 1962086.0 | 300.0016 | 105 | 29 | 4 | 1 | 7 | 2 | 0 | 4.187337 | 0 | 14.12081 | 14.31625 | 54.96129 | 47.29332 | 6548.144 | 897.1422 | 0 | 101.3841 | 14.31625 | 311.2228 | 30.29162 | -0.1906352
2023/09/20 11:41:09 | 1973641.9 | 300.003 | 106 | 29 | 5 | 1 | 7 | 2 | 0 | 4.187418 | 0 | 16.39559 | 16.61909 | 63.8378 | 54.70619 | 6574.915 | 897.0162 | 0 | 101.3631 | 16.61909 | 361.2846 | 30.50129 | 0.03425681
2023/09/20 15:33:19 | 1985191.1 | 300.0029 | 107 | 29 | 6 | 1 | 7 | 2 | 0 | 4.187516 | 0 | 18.67202 | 18.92345 | 72.72038 | 62.1142 | 6569.738 | 895.5828 | 0 | 101.3466 | 18.92345 | 411.3793 | 30.47353 | 0.02504979
2023/09/20 18:45:43 | 1996734.6 | 300.0019 | 108 | 29 | 7 | 1 | 7 | 2 | 0 | 4.18754 | 0 | 20.94699 | 21.22643 | 81.59773 | 69.52666 | 6563.771 | 895.6202 | 0 | 101.334 | 21.22643 | 461.4441 | 30.31647 | -0.03461488
2023/09/20 21:58:04 | 2008276.5 | 300.0021 | 109 | 29 | 8 | 1 | 7 | 2 | 0 | 4.187192 | 0 | 23.22163 | 23.52904 | 90.47371 | 76.93822 | 6561.208 | 896.8919 | 0 | 101.3238 | 23.52904 | 511.5009 | 30.29843 | -0.1305109
2023/09/21 01:10:20 | 2019812.1 | 300.0013 | 110 | 29 | 9 | 1 | 7 | 2 | 0 | 4.187236 | 0 | 25.49624 | 25.83162 | 99.34972 | 84.34947 | 6556.188 | 895.3075 | 0 | 101.3154 | 25.83162 | 561.557 | 30.37538 | 0.1536236
2023/09/21 13:25:56 | 2063947.9 | 300.0023 | 111 | 29 | 0 | 1 | 7 | 3 | 0 | 4.187507 | 0 | 5.004014 | 5.088127 | 19.38985 | 17.60305 | 14907.7 | 7678.009 | 0 | 101.6809 | 5.088127 | 110.6115 | 30.32771 | 0.05456549
2023/09/21 16:38:20 | 2075491.7 | 300.0012 | 112 | 29 | 1 | 1 | 7 | 3 | 0 | 4.187295 | 0 | 7.279946 | 7.392525 | 28.27221 | 25.0187 | 6563.215 | 896.7301 | 0 | 101.5464 | 7.392525 | 160.7071 | 30.16044 | -0.2351463
2023/09/21 19:50:46 | 2087038.2 | 300.0029 | 113 | 29 | 2 | 1 | 7 | 3 | 0 | 4.187104 | 0 | 9.55548 | 9.696335 | 37.15248 | 32.43159 | 6565.059 | 897.4346 | 0 | 101.4741 | 9.696335 | 210.7899 | 30.12596 | -0.03861914
2023/09/21 23:03:12 | 2098584.1 | 300.0028 | 114 | 29 | 3 | 1 | 7 | 3 | 0 | 4.187066 | 0 | 11.83102 | 11.99996 | 46.0327 | 39.84344 | 6567.301 | 894.9949 | 0 | 101.428 | 11.99996 | 260.8687 | 30.4579 | 0.03347272
2023/09/22 02:15:40 | 2110131.7 | 300.0013 | 115 | 29 | 4 | 1 | 7 | 3 | 0 | 4.187091 | 0 | 14.10653 | 14.30336 | 54.91269 | 47.25395 | 6568.312 | 895.2421 | 0 | 101.3953 | 14.30336 | 310.9426 | 30.39 | 0.1429806
2023/09/22 05:27:59 | 2121670.6 | 300.0019 | 116 | 29 | 5 | 1 | 7 | 3 | 0 | 4.187133 | 0 | 16.38165 | 16.60661 | 63.791 | 54.66384 | 6558.009 | 896.7263 | 0 | 101.3732 | 16.60661 | 361.0133 | 30.48294 | 0.02875457
2023/09/22 08:40:31 | 2133223.3 | 300.0031 | 117 | 29 | 6 | 1 | 7 | 3 | 0 | 4.187082 | 0 | 18.65672 | 18.90955 | 72.66908 | 62.07264 | 6573.798 | 895.0366 | 0 | 101.3551 | 18.90955 | 411.0772 | 30.33487 | -0.04006151
2023/09/22 11:53:06 | 2144778.2 | 300.0018 | 118 | 29 | 7 | 1 | 7 | 3 | 0 | 4.187361 | 0 | 20.93162 | 21.21245 | 81.54635 | 69.48131 | 6574.186 | 896.5305 | 0 | 101.3417 | 21.21245 | 461.1402 | 30.25616 | 0.1174604
2023/09/22 15:05:37 | 2156329.3 | 300.0021 | 119 | 29 | 8 | 1 | 7 | 3 | 0 | 4.187199 | 0 | 23.20638 | 23.51536 | 90.42302 | 76.88934 | 6570.92 | 896.4172 | 0 | 101.3314 | 23.51536 | 511.2035 | 30.35801 | 0.1016527
2023/09/22 18:18:00 | 2167872.0 | 300.0019 | 120 | 29 | 9 | 1 | 7 | 3 | 0 | 4.187237 | 0 | 25.48102 | 25.81811 | 99.29907 | 84.29626 | 6562.854 | 895.7754 | 0 | 101.3229 | 25.81811 | 561.2633 | 30.45066 | 0.2915562
2023/09/25 11:18:24 | 2401896.4 | 300.002 | 121 | 29 | 0 | 1 | 7 | 0 | 0 | 4.187048 | 0 | 7.383685 | 8.123753 | 28.37761 | 28.88887 | 90426.8 | 104024.1 | 0 | 110.023 | 8.123753 | 176.6033 | 30.32452 | 0.05915033
2023/09/25 14:31:11 | 2413462.9 | 300.0011 | 122 | 29 | 1 | 1 | 7 | 0 | 0 | 4.187285 | 0 | 9.660664 | 10.42865 | 37.2639 | 36.30011 | 6585.673 | 896.5061 | 0 | 107.9496 | 10.42865 | 226.7098 | 30.54358 | -0.1030229
2023/09/25 17:43:41 | 2425012.5 | 300.0022 | 123 | 29 | 2 | 1 | 7 | 0 | 0 | 4.18727 | 0 | 11.93666 | 12.73316 | 46.14602 | 43.71065 | 6569.529 | 896.0253 | 0 | 106.6727 | 12.73316 | 276.8078 | 30.36046 | -0.2758377
2023/09/25 20:56:14 | 2436566.4 | 300.0029 | 124 | 29 | 3 | 1 | 7 | 0 | 0 | 4.186991 | 0 | 14.21267 | 15.03738 | 55.02792 | 51.11966 | 6573.065 | 896.7326 | 0 | 105.8026 | 15.03738 | 326.8996 | 30.44455 | -0.1420741
2023/09/26 00:08:47 | 2448118.6 | 300.002 | 125 | 29 | 4 | 1 | 7 | 0 | 0 | 4.187181 | 0 | 16.48867 | 17.34142 | 63.9097 | 58.5281 | 6572.015 | 896.0499 | 0 | 105.1717 | 17.34142 | 376.9874 | 30.46927 | -0.1096369
2023/09/26 03:21:27 | 2459678.8 | 300.0015 | 126 | 29 | 5 | 1 | 7 | 0 | 0 | 4.187162 | 0 | 18.76504 | 19.64567 | 72.79261 | 65.93655 | 6581.022 | 895.4248 | 0 | 104.693 | 19.64567 | 427.0798 | 30.44816 | -0.2686254
2023/09/26 06:34:00 | 2471231.9 | 300.0013 | 127 | 29 | 6 | 1 | 7 | 0 | 0 | 4.187026 | 0 | 21.04077 | 21.94951 | 81.67319 | 73.34392 | 6571.299 | 897.6675 | 0 | 104.319 | 21.94951 | 477.1633 | 30.55699 | 0.09902345
2023/09/26 09:46:35 | 2482786.5 | 300.0012 | 128 | 29 | 7 | 1 | 7 | 0 | 0 | 4.18712 | 0 | 23.31643 | 24.25302 | 90.5535 | 80.74984 | 6575.151 | 895.74 | 0 | 104.0169 | 24.25302 | 527.2396 | 30.38036 | 0.03998533
2023/09/26 13:01:06 | 2494287.5 | 300.0006 | 129 | 29 | 8 | 1 | 7 | 0 | 0 | 4.187091 | 0 | 25.59181 | 26.55623 | 99.4325 | 88.1551 | 6519.596 | 897.3133 | 0 | 103.7685 | 26.55623 | 577.3093 | 30.41923 | -0.1511068
2023/09/26 16:13:37 | 2505837.8 | 300.0011 | 130 | 29 | 9 | 1 | 7 | 0 | 0 | 4.187073 | 0 | 27.86697 | 28.85981 | 108.3103 | 95.56065 | 6580.048 | 886.1106 | 0 | 103.5628 | 28.85981 | 627.3872 | 30.60991 | 0.1184643
2023/09/27 04:28:41 | 2549942.4 | 300.0007 | 131 | 29 | 0 | 1 | 7 | 1 | 0 | 4.187035 | 0 | 4.991854 | 5.076237 | 19.34668 | 17.55428 | 14916.57 | 7644.116 | 0 | 101.6904 | 5.076237 | 110.353 | 30.63011 | -0.05357933
2023/09/27 07:41:25 | 2561505.9 | 300.0014 | 132 | 29 | 1 | 1 | 7 | 1 | 0 | 4.187074 | 0 | 7.26843 | 7.380992 | 28.23145 | 24.96149 | 6584.334 | 894.9378 | 0 | 101.5486 | 7.380992 | 160.4563 | 30.5393 | -0.05962378
2023/09/27 10:54:13 | 2573074.4 | 300.0028 | 133 | 29 | 2 | 1 | 7 | 1 | 0 | 4.18705 | 0 | 9.544888 | 9.685653 | 37.11512 | 32.36795 | 6588.986 | 895.4979 | 0 | 101.4748 | 9.685653 | 210.5577 | 30.39973 | -0.1082731
2023/09/27 14:14:19 | 2584635.4 | 300.0023 | 134 | 29 | 3 | 1 | 7 | 1 | 0 | 4.187078 | 0 | 11.8205 | 11.98979 | 45.99491 | 39.77212 | 6580.421 | 896.5847 | 0 | 101.4322 | 11.98979 | 260.6476 | 30.55468 | 0.09822747
2023/09/27 17:27:05 | 2596201.2 | 300.003 | 135 | 29 | 4 | 1 | 7 | 1 | 0 | 4.187137 | 0 | 14.0961 | 14.2938 | 54.87461 | 47.17562 | 6586.237 | 895.3737 | 0 | 101.4025 | 14.2938 | 310.7348 | 30.66242 | 0.09454853
2023/09/27 20:39:54 | 2607771.0 | 300.0022 | 136 | 29 | 5 | 1 | 7 | 1 | 0 | 4.187122 | 0 | 16.37124 | 16.59759 | 63.75238 | 54.57882 | 6591.716 | 894.0564 | 0 | 101.3826 | 16.59759 | 360.8172 | 30.5735 | -0.1100262
2023/09/27 23:52:37 | 2619333.6 | 300.0016 | 137 | 29 | 6 | 1 | 7 | 1 | 0 | 4.187221 | 0 | 18.64679 | 18.9014 | 72.63185 | 61.98161 | 6582.99 | 895.5043 | 0 | 101.3654 | 18.9014 | 410.9 | 30.52693 | -0.0716948
2023/09/28 03:05:21 | 2630897.3 | 300.003 | 138 | 29 | 7 | 1 | 7 | 1 | 0 | 4.187044 | 0 | 20.92219 | 21.2051 | 81.51064 | 69.38336 | 6583.534 | 896.0562 | 0 | 101.3522 | 21.2051 | 460.9804 | 30.51501 | -0.1105916
2023/09/28 06:18:16 | 2642472.9 | 300.0023 | 139 | 29 | 8 | 1 | 7 | 1 | 0 | 4.187174 | 0 | 23.19777 | 23.50866 | 90.39008 | 76.78453 | 6594.269 | 897.2741 | 0 | 101.3402 | 23.50866 | 511.0578 | 30.59238 | 0.1710352
2023/09/28 09:31:00 | 2654036.897 | 300.002 | 140 | 29 | 9 | 1 | 7 | 1 | 0 | 4.18716 | 0 | 25.47301 | 25.81212 | 99.26834 | 84.18552 | 6584.726 | 895.2397 | 0 | 101.3313 | 25.81212 | 561.133 | 30.62026 | 0.1200121
2023/09/28 21:45:08 | 2698084.8 | 300.0023 | 141 | 29 | 0 | 1 | 7 | 2 | 0 | 4.186885 | 0 | 4.974587 | 5.063288 | 19.28362 | 17.51128 | 14877.58 | 7628.431 | 0 | 101.7831 | 5.063288 | 110.0715 | 30.19092 | -0.05933358
2023/09/29 00:57:50 | 2709646.2 | 300.0027 | 142 | 29 | 1 | 1 | 7 | 2 | 0 | 4.186835 | 0 | 7.249289 | 7.368196 | 28.16073 | 24.91594 | 6580.516 | 896.4619 | 0 | 101.6403 | 7.368196 | 160.1782 | 30.2948 | 0.05182338
2023/09/29 04:10:38 | 2721215.1 | 300.0021 | 143 | 29 | 2 | 1 | 7 | 2 | 0 | 4.18688 | 0 | 9.523893 | 9.672997 | 37.03676 | 32.31955 | 6589.802 | 894.9516 | 0 | 101.5656 | 9.672997 | 210.2825 | 30.13905 | -0.07561014
2023/09/29 07:23:15 | 2732771.7 | 300.0024 | 144 | 29 | 3 | 1 | 7 | 2 | 0 | 4.18701 | 0 | 11.79831 | 11.97725 | 45.91188 | 39.72072 | 6575.682 | 896.5976 | 0 | 101.5167 | 11.97725 | 260.375 | 30.33197 | -0.01069533
2023/09/29 10:36:02 | 2744339.1 | 300.0021 | 145 | 29 | 4 | 1 | 7 | 2 | 0 | 4.186891 | 0 | 14.07255 | 14.28125 | 54.78636 | 47.1213 | 6587.33 | 895.803 | 0 | 101.4831 | 14.28125 | 310.462 | 30.22735 | 0.05856939
2023/09/29 13:48:37 | 2755893.7 | 300.0031 | 146 | 29 | 5 | 1 | 7 | 2 | 0 | 4.186889 | 0 | 16.34606 | 16.58511 | 63.65777 | 54.52097 | 6574.878 | 895.5633 | 0 | 101.4624 | 16.58511 | 360.5459 | 30.35328 | 0.1840486
2023/09/29 16:55:53 | 2767129.3 | 300.0028 | 147 | 29 | 6 | 1 | 6 | 2 | 0 | 4.186842 | 0 | 18.50536 | 18.7732 | 72.1217 | 61.58425 | 6304.096 | 847.4429 | 0 | 101.4473 | 18.7732 | 408.113 | 30.43125 | 0.05567269
2023/09/29 20:03:13 | 2778369.8 | 300.0032 | 148 | 29 | 7 | 1 | 6 | 2 | 0 | 4.186998 | 0 | 20.66468 | 20.96128 | 80.58543 | 68.6472 | 6307.839 | 848.6913 | 0 | 101.4353 | 20.96128 | 455.68 | 30.41654 | 0.09402838
2023/09/29 23:15:54 | 2789930.7 | 300.0022 | 149 | 29 | 8 | 1 | 7 | 2 | 0 | 4.186874 | 0 | 22.93856 | 23.26511 | 89.45778 | 76.04529 | 6581.772 | 895.0332 | 0 | 101.4236 | 23.26511 | 505.7633 | 30.47998 | -0.05702632
2023/09/30 02:23:11 | 2801167.9 | 300.0022 | 150 | 29 | 9 | 1 | 6 | 2 | 0 | 4.187101 | 0 | 25.0985 | 25.4534 | 97.92391 | 83.108 | 6304.334 | 848.766 | 0 | 101.414 | 25.4534 | 553.3348 | 30.25872 | -0.1674766
2023/09/30 14:37:24 | 2845220.7 | 300.0012 | 151 | 29 | 0 | 1 | 7 | 3 | 0 | 4.187018 | 0 | 4.968418 | 5.058358 | 19.26149 | 17.49096 | 14890.45 | 7616.696 | 0 | 101.8102 | 5.058358 | 109.9643 | 30.26488 | -0.01698793
2023/09/30 17:50:19 | 2856796.1 | 300.0019 | 152 | 29 | 1 | 1 | 7 | 3 | 0 | 4.187093 | 0 | 7.243507 | 7.363577 | 28.13971 | 24.89261 | 6594.91 | 896.5347 | 0 | 101.6576 | 7.363577 | 160.0778 | 30.41133 | -0.03298555
2023/09/30 20:57:47 | 2868043.642 | 300.0011 | 153 | 29 | 2 | 1 | 6 | 3 | 0 | 4.18706 | 0 | 9.403637 | 9.552334 | 36.60721 | 31.95609 | 6314.364 | 848.9861 | 0 | 101.5813 | 9.552334 | 207.6594 | 30.47066 | 0.07815533
2023/10/01 00:05:18 | 2879294.6 | 300.0014 | 154 | 29 | 3 | 1 | 6 | 3 | 0 | 4.186745 | 0 | 11.56376 | 11.7409 | 45.07426 | 39.01839 | 6318.452 | 848.3231 | 0 | 101.5319 | 11.7409 | 255.237 | 30.42659 | -0.04407362
2023/10/01 03:18:15 | 2890871.4 | 300.0013 | 155 | 29 | 4 | 1 | 7 | 3 | 0 | 4.187034 | 0 | 13.83828 | 14.04531 | 53.94934 | 46.41628 | 6596.142 | 896.55 | 0 | 101.4961 | 14.04531 | 305.3328 | 30.46681 | 0.07824271
2023/10/01 06:25:48 | 2902125.0 | 300.0019 | 156 | 29 | 5 | 1 | 6 | 3 | 0 | 4.186816 | 0 | 15.99845 | 16.23404 | 62.41643 | 53.47868 | 6320.406 | 849.0833 | 0 | 101.4725 | 16.23404 | 352.9139 | 30.45905 | 0.04456864
2023/10/01 09:33:19 | 2913375.3 | 300.0036 | 157 | 29 | 6 | 1 | 6 | 3 | 0 | 4.186725 | 0 | 18.15874 | 18.42287 | 70.88364 | 60.54076 | 6319.433 | 847.0404 | 0 | 101.4546 | 18.42287 | 400.4972 | 30.30252 | -0.2711091
2023/10/01 12:46:19 | 2924955.821 | 300.0028 | 158 | 29 | 7 | 1 | 7 | 3 | 0 | 4.187007 | 0 | 20.43288 | 20.72707 | 79.7566 | 67.93642 | 6601.38 | 894.9117 | 0 | 101.4398 | 20.72707 | 450.5885 | 30.14933 | -0.2156533
2023/10/01 15:59:15 | 2936531.2 | 300.0028 | 159 | 29 | 8 | 1 | 7 | 3 | 0 | 4.186734 | 0 | 22.70668 | 23.03107 | 88.62823 | 75.33147 | 6597.094 | 894.2715 | 0 | 101.4286 | 23.03107 | 500.6754 | 30.36617 | 0.07411167
2023/10/01 19:12:18 | 2948114.2 | 300.002 | 160 | 29 | 9 | 1 | 7 | 3 | 0 | 4.186769 | 0 | 24.9808 | 25.33515 | 97.50098 | 82.7269 | 6603.584 | 895.3054 | 0 | 101.4185 | 25.33515 | 550.7641 | 30.37272 | 0.1634473
2023/10/05 03:21:26 | 3180607.716 | 300.0018 | 161 | 29 | 0 | 1 | 6 | 0 | 0 | 4.186782 | 0 | 7.201 | 7.986696 | 27.72163 | 28.47672 | 88931.59 | 103987.5 | 0 | 110.9109 | 7.986696 | 173.6238 | 30.32232 | 0.1238253
2023/10/05 06:34:26 | 3192187.3 | 300.002 | 162 | 29 | 1 | 1 | 7 | 0 | 0 | 4.186723 | 0 | 9.477278 | 10.29254 | 36.60449 | 35.87568 | 6598.665 | 896.9182 | 0 | 108.6023 | 10.29254 | 223.7509 | 30.22896 | -0.0486281
2023/10/05 09:47:36 | 3203777.498 | 300.0021 | 163 | 29 | 2 | 1 | 7 | 0 | 0 | 4.186746 | 0 | 11.75314 | 12.59798 | 45.48526 | 43.27337 | 6609.995 | 896.2519 | 0 | 107.1882 | 12.59798 | 273.8691 | 45.50289 | -0.2667243
2023/10/05 18:39:42 | 3214258.952 | 300.0022 | 164 | 29 | 3 | 1 | 4 | 0 | 0 | 4.186559 | 0 | 13.64101 | 14.51179 | 52.9663 | 49.5225 | 5649.584 | 748.1421 | 0 | 106.3836 | 14.51179 | 315.4737
2023/10/05 21:52:38 | 3225835.4 | 300.0019 | 165 | 29 | 4 | 1 | 7 | 0 | 0 | 4.186758 | 0 | 15.91669 | 16.81696 | 61.84591 | 56.91763 | 6595.784 | 896.6773 | 0 | 105.6561 | 16.81696 | 365.5861
2023/10/06 01:05:45 | 3237422.8 | 300.0029 | 166 | 29 | 5 | 1 | 7 | 0 | 0 | 4.186769 | 0 | 18.19194 | 19.12183 | 70.72363 | 64.3131 | 6606.621 | 896.8567 | 0 | 105.1115 | 19.12183 | 415.692
2023/10/06 04:13:15 | 3248672.7 | 300.0009 | 167 | 29 | 6 | 1 | 6 | 0 | 0 | 4.186434 | 0 | 20.35313 | 21.31156 | 79.19426 | 71.37443 | 6317.133 | 848.4498 | 0 | 104.709 | 21.31156 | 463.2948
2023/10/06 07:21:04 | 3259940.9 | 300.0012 | 168 | 29 | 7 | 1 | 6 | 0 | 0 | 4.186881 | 0 | 22.51491 | 23.50131 | 87.66704 | 78.43524 | 6336.517 | 847.6762 | 0 | 104.3811 | 23.50131 | 510.898
2023/10/06 10:28:43 | 3271200.6 | 300.003 | 169 | 29 | 8 | 1 | 6 | 0 | 0 | 4.186453 | 0 | 24.67608 | 25.69107 | 96.13728 | 85.49646 | 6328.42 | 847.5624 | 0 | 104.1133 | 25.69107 | 558.5015
2023/10/06 13:36:17 | 3282454.2 | 300.0022 | 170 | 29 | 9 | 1 | 6 | 0 | 0 | 4.186679 | 0 | 26.83705 | 27.88062 | 104.6066 | 92.55666 | 6321.401 | 848.3681 | 0 | 103.8885 | 27.88062 | 606.1004
2023/10/07 01:50:08 | 3326484.8 | 300.0011 | 171 | 29 | 0 | 1 | 7 | 1 | 0 | 4.186488 | 0 | 4.957333 | 5.047457 | 19.22158 | 17.44691 | 14908.62 | 7584.476 | 0 | 101.818 | 5.047457 | 109.7273
2023/10/07 05:03:23 | 3338080.1 | 300.0026 | 172 | 29 | 1 | 1 | 7 | 1 | 0 | 4.186539 | 0 | 7.232574 | 7.352961 | 28.09981 | 24.84237 | 6613.354 | 897.7173 | 0 | 101.6645 | 7.352961 | 159.847
2023/10/07 08:11:18 | 3349355.4 | 300.0021 | 173 | 29 | 2 | 1 | 6 | 1 | 0 | 4.186549 | 0 | 9.394168 | 9.543227 | 36.57219 | 31.90313 | 6342.456 | 848.288 | 0 | 101.5867 | 9.543227 | 207.4615
2023/10/07 11:24:31 | 3360948.0 | 300.0011 | 174 | 29 | 3 | 1 | 7 | 1 | 0 | 4.186487 | 0 | 11.66912 | 11.84828 | 45.44854 | 39.29626 | 6611.738 | 896.7525 | 0 | 101.5353 | 11.84828 | 257.5713
2023/10/07 14:32:16 | 3372213.4 | 300.0021 | 175 | 29 | 4 | 1 | 6 | 1 | 0 | 4.18676 | 0 | 13.83018 | 14.03843 | 53.91835 | 46.35595 | 6331.864 | 849.2276 | 0 | 101.5058 | 14.03843 | 305.1833
2023/10/07 17:39:53 | 3383470.0 | 300.0021 | 176 | 29 | 5 | 1 | 6 | 1 | 0 | 4.186419 | 0 | 15.99075 | 16.22848 | 62.38583 | 53.41487 | 6322.97 | 849.3028 | 0 | 101.4867 | 16.22848 | 352.793
2023/10/07 20:47:41 | 3394738.1 | 300.0028 | 177 | 29 | 6 | 1 | 6 | 1 | 0 | 4.186667 | 0 | 18.15228 | 18.41881 | 70.85682 | 60.47406 | 6335.649 | 848.2519 | 0 | 101.4683 | 18.41881 | 400.4089
2023/10/07 23:55:31 | 3406008.6 | 300.002 | 178 | 29 | 7 | 1 | 6 | 1 | 0 | 4.186792 | 0 | 20.31251 | 20.60805 | 79.32311 | 67.53091 | 6336.176 | 849.7425 | 0 | 101.4549 | 20.60805 | 448.0011
2023/10/08 03:03:17 | 3417273.964 | 300.0022 | 179 | 29 | 8 | 1 | 6 | 1 | 0 | 4.186667 | 0 | 22.4728 | 22.79724 | 87.78959 | 74.58699 | 6332.382 | 848.9551 | 0 | 101.4437 | 22.79724 | 495.5922
2023/10/08 06:11:01 | 3428538.8 | 300.002 | 180 | 29 | 9 | 1 | 6 | 1 | 0 | 4.186688 | 0 | 24.63317 | 24.98644 | 96.25629 | 81.64273 | 6333.504 | 846.7461 | 0 | 101.4341 | 24.98644 | 543.1835
2023/10/08 18:19:14 | 3472231.4 | 300.0021 | 181 | 29 | 0 | 1 | 6 | 2 | 0 | 4.186584 | 0 | 4.835077 | 4.925169 | 18.78406 | 17.08516 | 14613.05 | 7523.699 | 0 | 101.8633 | 4.925169 | 107.0689
2023/10/08 21:27:04 | 3483501.2 | 300.0012 | 182 | 29 | 1 | 1 | 6 | 2 | 0 | 4.186285 | 0 | 6.99539 | 7.11482 | 27.25146 | 24.14156 | 6335.899 | 849.7355 | 0 | 101.7073 | 7.11482 | 154.67
2023/10/09 00:34:55 | 3494772.2 | 300.0019 | 183 | 29 | 2 | 1 | 6 | 2 | 0 | 4.186764 | 0 | 9.155893 | 9.304519 | 35.7192 | 31.19745 | 6337.403 | 849.2842 | 0 | 101.6233 | 9.304519 | 202.2722
2023/10/09 03:42:47 | 3506044.3 | 300.0021 | 184 | 29 | 3 | 1 | 6 | 2 | 0 | 4.186386 | 0 | 11.31643 | 11.49434 | 44.18681 | 38.25314 | 6337.859 | 849.8595 | 0 | 101.5721 | 11.49434 | 249.877
2023/10/09 06:50:40 | 3517316.9 | 300.0012 | 185 | 29 | 4 | 1 | 6 | 2 | 0 | 4.186754 | 0 | 13.47714 | 13.68397 | 52.65501 | 45.30821 | 6339.744 | 848.6842 | 0 | 101.5346 | 13.68397 | 297.4776
2023/10/09 09:58:38 | 3528595.0 | 300.0028 | 186 | 29 | 5 | 1 | 6 | 2 | 0 | 4.186649 | 0 | 15.63773 | 15.8735 | 61.12247 | 52.36314 | 6345.565 | 848.2551 | 0 | 101.5077 | 15.8735 | 345.0761
2023/10/09 13:08:22 | 3539979.3 | 300.0029 | 187 | 29 | 6 | 1 | 6 | 2 | 0 | 4.186567 | 0 | 17.8392 | 18.10464 | 69.73567 | 59.5351 | 6439.441 | 860.9159 | 0 | 101.488 | 18.10464 | 393.5791
2023/10/09 16:16:02 | 3551239.3 | 300.003 | 188 | 29 | 7 | 1 | 6 | 2 | 0 | 4.186347 | 0 | 19.99784 | 20.29271 | 78.19556 | 66.58555 | 6326.637 | 849.4155 | 0 | 101.4745 | 20.29271 | 441.1459
2023/10/09 19:23:52 | 3562508.9 | 300.0011 | 189 | 29 | 8 | 1 | 6 | 2 | 0 | 4.186685 | 0 | 22.15687 | 22.48092 | 86.65688 | 73.63604 | 6338.103 | 847.4679 | 0 | 101.4625 | 22.48092 | 488.7157
2023/10/09 22:31:57 | 3573794.1 | 300.0021 | 190 | 29 | 9 | 1 | 6 | 2 | 0 | 4.186759 | 0 | 24.31815 | 24.67059 | 95.12663 | 80.69009 | 6354.024 | 846.8 | 0 | 101.4493 | 24.67059 | 536.3172
2023/10/10 10:45:41 | 3617818.1 | 300.003 | 191 | 29 | 0 | 1 | 7 | 3 | 0 | 4.186622 | 0 | 4.947615 | 5.036413 | 19.18756 | 17.4025 | 14933.86 | 7557.994 | 0 | 101.7948 | 5.036413 | 109.4872
2023/10/10 13:53:50 | 3629107.7 | 300.002 | 192 | 29 | 1 | 1 | 6 | 3 | 0 | 4.186659 | 0 | 7.108509 | 7.226299 | 27.65706 | 24.45723 | 6357.901 | 847.7234 | 0 | 101.657 | 7.226299 | 157.0935
2023/10/10 17:01:57 | 3640394.6 | 300.0021 | 193 | 29 | 2 | 1 | 6 | 3 | 0 | 4.186597 | 0 | 9.269533 | 9.416572 | 36.12632 | 31.51239 | 6355.254 | 847.6441 | 0 | 101.5863 | 9.416572 | 204.7081
2023/10/11 13:16:29 | 3651691.1 | 300.0016 | 194 | 29 | 3 | 1 | 6 | 3 | 0 | 4.1864 | 0 | 11.43707 | 11.61081 | 44.61799 | 38.56098 | 6370.917 | 841.3732 | 0 | 101.5191 | 11.61081 | 252.4089
2023/10/13 21:22:28 | 3662977.1 | 300.0028 | 195 | 29 | 4 | 1 | 6 | 3 | 0 | 4.186105 | 0 | 13.59438 | 13.80112 | 53.07999 | 45.61395 | 6354.944 | 847.1501 | 0 | 101.5208 | 13.80112 | 300.0243
2023/10/14 00:30:43 | 3674271.8 | 300.0021 | 196 | 29 | 5 | 1 | 6 | 3 | 0 | 4.186474 | 0 | 15.7567 | 15.99153 | 61.55486 | 52.66651 | 6362.316 | 848.5821 | 0 | 101.4904 | 15.99153 | 347.642
2023/10/14 03:38:50 | 3685558.9 | 300.0005 | 197 | 29 | 6 | 1 | 6 | 3 | 0 | 4.18645 | 0 | 17.91744 | 18.18029 | 70.02386 | 59.7154 | 6355.456 | 847.7727 | 0 | 101.467 | 18.18029 | 395.2237
2023/10/14 06:46:53 | 3696841.8 | 300.0014 | 198 | 29 | 7 | 1 | 6 | 3 | 0 | 4.186259 | 0 | 20.07962 | 20.3708 | 78.49776 | 66.76867 | 6351.34 | 847.8697 | 0 | 101.4502 | 20.3708 | 442.8435
2023/10/14 09:54:58 | 3708126.7 | 300.0011 | 199 | 29 | 8 | 1 | 6 | 3 | 0 | 4.186617 | 0 | 22.24201 | 22.56116 | 86.97241 | 73.82135 | 6354.069 | 847.3744 | 0 | 101.4349 | 22.56116 | 490.46
2023/10/14 13:03:06 | 3719414.5 | 300.0012 | 200 | 29 | 9 | 1 | 6 | 3 | 0 | 4.186502 | 0 | 24.4056 | 24.75323 | 95.45081 | 80.87833 | 6355.164 | 848.5944 | 0 | 101.4244 | 24.75323 | 538.1137
2023/10/15 22:03:06 | 3838214.693 | 108000.1116 | 201 | 32 | 10 | 1 | 6 | 3 | 0 | 4.173984 | 0 | 24.4056 | 24.75323 | 95.45081 | 80.87833 | 0 | 0 | 0 | 101.4244 | 24.75323 | 538.1137

## StatisticsByStep_chan_1
Date_Time | Test Time (s) | Step Time (s) | Cycle Index | Step Index | TC_Counter1 | TC_Counter2 | TC_Counter3 | TC_Counter4 | Current (A) | Voltage (V) | Power (W) | Charge Capacity (Ah) | Discharge Capacity (Ah) | Charge Energy (Wh) | Discharge Energy (Wh) | Charge Time (s) | Discharge Time (s) | V_Max_On_Cycle (V) | Coulombic Efficiency (%) | Capacity (Ah) | mAh/g | Aux_Temperature_1 (C) | Aux_dT/dt_1 (C/s)
2023/08/24 17:31:47 | 3600.0011 | 3600.0011 | 1 | 1 | 0 | 0 | 0 | 0 | 0 | 4.103741 | 0 | 0 | 0 | 0 | 0 | 0 | 0 | 0 | 0 | 0 | 0 | 30.32081 | -0.06922816
2023/08/24 17:48:20 | 4593.3916 | 993.3526 | 1 | 2 | 0 | 0 | 0 | 0 | 0.04999701 | 4.199934 | 0.2099841 | 0.1593485 | 8.635137e-08 | 0.6674435 | 3.543895e-07 | 993.1012 | 0.0361 | 0 | 5.419028e-05 | 0.1593485 | 3.464098 | 30.369 | 0.03808529
2023/08/24 18:18:20 | 6393.4347 | 1800.002 | 1 | 3 | 0 | 0 | 0 | 0 | 0 | 4.192168 | 0 | 0.1593485 | 8.635137e-08 | 0.6674435 | 3.543895e-07 | 993.1012 | 0.0361 | 0 | 5.419028e-05 | 8.635137e-08 | 1.877204e-06 | 30.34708 | -0.04765042
2023/08/24 20:12:06 | 13219.6879 | 6826.2161 | 1 | 4 | 0 | 0 | 0 | 0 | -1.504128 | 2.499852 | -3.760097 | 0.1593485 | 2.842459 | 0.6674435 | 10.34518 | 993.1012 | 6825.079 | 0 | 1783.801 | 2.842459 | 61.79259 | 32.06898 | -0.01302736
2023/08/24 20:42:07 | 15019.7354 | 1800.0024 | 1 | 6 | 0 | 0 | 0 | 0 | 0 | 2.895573 | 0 | 0.1593485 | 2.842463 | 0.6674435 | 10.34519 | 993.1012 | 6825.088 | 0 | 1783.803 | 2.842463 | 61.79267 | 30.43677 | 0.05385544
2023/08/24 22:54:10 | 22942.8423 | 7923.0681 | 1 | 7 | 0 | 0 | 0 | 0 | 0.04999762 | 4.199923 | 0.2099862 | 2.935644 | 2.842463 | 11.26398 | 10.34519 | 8914.289 | 6825.095 | 0 | 96.82586 | 2.935644 | 63.81835 | 30.37996 | -0.03933494
2023/08/24 22:59:10 | 23242.8858 | 300.0025 | 1 | 8 | 0 | 0 | 0 | 0 | 0 | 4.193515 | 0 | 2.935644 | 2.842463 | 11.26398 | 10.34519 | 8914.289 | 6825.095 | 0 | 96.82586 | 2.842463 | 61.79267 | 30.26555 | -0.0191594
2023/08/25 00:04:08 | 27140.8643 | 3600.0021 | 1 | 10 | 0 | 0 | 0 | 0 | 0 | 4.186081 | 0 | 2.935644 | 2.842463 | 11.26398 | 10.34519 | 8914.289 | 6825.095 | 0 | 96.82586 | 2.842463 | 61.79267 | 30.34582 | 0.1558983
2023/08/25 00:04:10 | 27142.9356 | 2.035 | 1 | 11 | 0 | 0 | 0 | 0 | 3.618002e-05 | 4.180648 | 0.0001512559 | 2.935644 | 2.842463 | 11.26398 | 10.34519 | 8914.289 | 6825.095 | 0 | 96.82586 | 2.935644 | 63.81835 | 30.29766 | 0.04913856
2023/08/25 00:09:10 | 27442.9764 | 300.0022 | 1 | 12 | 0 | 0 | 0 | 0 | 0 | 4.185609 | 0 | 2.935644 | 2.842463 | 11.26398 | 10.34519 | 8914.289 | 6825.095 | 0 | 96.82586 | 2.842463 | 61.79267 | 30.27895 | -0.2287908
2023/08/25 00:10:05 | 27498.018 | 55.0037 | 1 | 13 | 0 | 0 | 0 | 0 | 0.00541687 | 4.072863 | 0.02206217 | 2.940599 | 2.960685 | 11.28443 | 10.76005 | 8919.42 | 6874.958 | 0 | 100.6831 | 2.940599 | 63.92607 | 33.55062 | -0.05026497
2023/08/25 00:20:05 | 28098.0582 | 600.0022 | 1 | 14 | 0 | 0 | 0 | 0 | 0 | 4.117433 | 0 | 2.940599 | 2.960685 | 11.28443 | 10.76005 | 8919.42 | 6874.958 | 0 | 100.6831 | 2.960685 | 64.36272 | 30.83113 | 0.06448696
2023/08/25 00:32:28 | 28841.1672 | 743.071 | 1 | 15 | 0 | 0 | 0 | 0 | 0.04999569 | 4.199964 | 0.2099801 | 3.058941 | 2.960685 | 11.78023 | 10.76005 | 9662.354 | 6874.966 | 0 | 96.78793 | 3.058941 | 66.49872 | 30.52575 | 0.09187111
2023/08/25 01:02:28 | 30641.2075 | 1800.0024 | 1 | 16 | 0 | 0 | 0 | 0 | 0 | 4.192842 | 0 | 3.058941 | 2.960685 | 11.78023 | 10.76005 | 9662.354 | 6874.966 | 0 | 96.78793 | 2.960685 | 64.36272 | 30.29719 | -0.01714807
2023/08/25 01:12:33 | 31246.5469 | 55.0036 | 1 | 21 | 0 | 0 | 10 | 0 | 0.01539612 | 3.726359 | 0.05737147 | 3.115932 | 4.299088 | 12.00506 | 15.29773 | 9719.841 | 7422.48 | 0 | 137.9712 | 3.115932 | 67.73765 | 46.20215 | -0.1309081
2023/08/25 01:15:33 | 31426.5945 | 180.0009 | 1 | 23 | 0 | 0 | 11 | 0 | 0 | 3.781672 | 0 | 3.115932 | 4.299088 | 12.00506 | 15.29773 | 9719.843 | 7422.48 | 0 | 137.9712 | 4.299088 | 93.45843 | 39.30605 | -0.04823566
2023/08/25 01:22:58 | 31870.7148 | 3.8576 | 1 | 21 | 0 | 1 | 8 | 0 | -44.99729 | 2.498829 | -112.4405 | 3.161588 | 5.392485 | 12.16858 | 18.57842 | 9763.097 | 7823.1 | 0 | 170.5625 | 5.392485 | 117.2279 | 49.57 | 0.007746638
2023/08/25 01:52:58 | 33670.7568 | 1800.0026 | 1 | 25 | 0 | 1 | 8 | 0 | 0 | 3.467479 | 0 | 3.161588 | 5.392485 | 12.16858 | 18.57842 | 9763.097 | 7823.1 | 0 | 170.5625 | 5.392485 | 117.2279 | 30.68733 | 0.1108562
2023/08/25 03:44:22 | 40355.1089 | 6684.3141 | 1 | 26 | 0 | 1 | 8 | 0 | 0.04998654 | 4.200048 | 0.2099459 | 5.454519 | 5.392485 | 21.09614 | 18.57842 | 16446.33 | 7823.107 | 0 | 98.8627 | 5.454519 | 118.5765 | 30.48197 | 0.01410166
2023/08/25 04:14:22 | 42155.1498 | 1800.0029 | 1 | 27 | 0 | 1 | 8 | 0 | 0 | 4.188337 | 0 | 5.454519 | 5.392485 | 21.09614 | 18.57842 | 16446.34 | 7823.107 | 0 | 98.8627 | 5.392485 | 117.2279 | 30.27802 | -0.05436217
2023/08/25 04:14:24 | 42157.2282 | 2.0404 | 1 | 28 | 0 | 1 | 8 | 0 | -4.380941e-05 | 4.183491 | -0.0001832763 | 5.454519 | 5.392485 | 21.09614 | 18.57842 | 16446.34 | 7823.107 | 0 | 98.8627 | 5.392485 | 117.2279 | 30.22062 | -0.1569201
2023/08/25 04:19:24 | 42457.2707 | 300.003 | 1 | 29 | 0 | 1 | 8 | 0 | 0 | 4.187821 | 0 | 5.454519 | 5.392485 | 21.09614 | 18.57842 | 16446.34 | 7823.107 | 0 | 98.8627 | 5.392485 | 117.2279 | 30.45639 | 0.1497984
2023/08/25 04:29:29 | 43062.6031 | 55.0027 | 2 | 21 | 1 | 0 | 10 | 0 | 0.00819397 | 3.725034 | 0.03052282 | 5.51156 | 6.729155 | 21.32114 | 23.11774 | 59.3136 | 545.7069 | 0 | 122.0917 | 5.51156 | 119.8165 | 46.11565 | 0.08927735
2023/08/25 04:32:29 | 43242.6507 | 180.0026 | 2 | 23 | 1 | 0 | 11 | 0 | 0 | 3.780927 | 0 | 5.51156 | 6.729155 | 21.32114 | 23.11774 | 59.3158 | 545.7069 | 0 | 122.0917 | 6.729155 | 146.286 | 39.22288 | -0.07180899
2023/08/25 04:39:53 | 43686.5966 | 3.6732 | 2 | 21 | 1 | 1 | 8 | 0 | -44.99926 | 2.499909 | -112.4941 | 5.557285 | 7.820498 | 21.48478 | 26.39263 | 101.9065 | 946.7999 | 0 | 140.7251 | 7.820498 | 170.0108 | 49.64789 | -0.1180207
2023/08/25 05:09:53 | 45486.6365 | 1800.002 | 2 | 25 | 1 | 1 | 8 | 0 | 0 | 3.464273 | 0 | 5.557285 | 7.820498 | 21.48478 | 26.39263 | 101.9065 | 946.7999 | 0 | 140.7251 | 7.820498 | 170.0108 | 30.4982 | 0.06581764
2023/08/25 07:01:31 | 52184.27 | 6697.5965 | 2 | 26 | 1 | 1 | 8 | 0 | 0.04999702 | 4.200062 | 0.2099906 | 7.854077 | 7.820498 | 30.42551 | 26.39263 | 6797.957 | 946.8071 | 0 | 99.57246 | 7.854077 | 170.7408 | 30.47511 | 0.02419988
2023/08/25 07:31:31 | 53984.31 | 1800.0023 | 2 | 27 | 1 | 1 | 8 | 0 | 0 | 4.188313 | 0 | 7.854077 | 7.820498 | 30.42551 | 26.39263 | 6797.957 | 946.8071 | 0 | 99.57246 | 7.820498 | 170.0108 | 30.44661 | 0.1272423
2023/08/25 07:31:33 | 53986.3931 | 2.0445 | 2 | 28 | 1 | 1 | 8 | 0 | 2.139807e-05 | 4.182801 | 8.950387e-05 | 7.854077 | 7.820498 | 30.42551 | 26.39263 | 6797.957 | 946.8071 | 0 | 99.57246 | 7.854077 | 170.7408 | 30.32878 | -0.08213008
2023/08/25 07:36:33 | 54286.434 | 300.0021 | 2 | 29 | 1 | 1 | 8 | 0 | 0 | 4.187716 | 0 | 7.854077 | 7.820498 | 30.42551 | 26.39263 | 6797.957 | 946.8071 | 0 | 99.57246 | 7.820498 | 170.0108 | 30.35935 | -0.08915476
2023/08/25 07:46:39 | 54891.766 | 55.0022 | 3 | 21 | 2 | 0 | 10 | 0 | 0.00793457 | 3.725501 | 0.02956025 | 7.911099 | 9.15648 | 30.65044 | 30.93225 | 58.1935 | 546.7686 | 0 | 115.7422 | 7.911099 | 171.9804 | 46.07388 | -0.2435559
2023/08/25 07:49:39 | 55071.8133 | 180.0024 | 3 | 23 | 2 | 0 | 11 | 0 | 0 | 3.781165 | 0 | 7.911099 | 9.15648 | 30.65044 | 30.93225 | 58.1954 | 546.7686 | 0 | 115.7422 | 9.15648 | 199.0539 | 39.27317 | -0.07545271
2023/08/25 07:57:03 | 55515.7314 | 3.6559 | 3 | 21 | 2 | 1 | 8 | 0 | -44.9951 | 2.499817 | -112.4795 | 7.956815 | 10.24754 | 30.81401 | 34.20676 | 101.8049 | 946.8112 | 0 | 128.7895 | 10.24754 | 222.7726 | 49.62426 | -0.08556135
2023/08/25 08:27:03 | 57315.7693 | 1800.0019 | 3 | 25 | 2 | 1 | 8 | 0 | 0 | 3.462131 | 0 | 7.956815 | 10.24759 | 30.81401 | 34.20688 | 101.8049 | 946.8149 | 0 | 128.7901 | 10.24759 | 222.7737 | 30.29911 | -0.09392498
2023/08/25 10:18:37 | 64010.1974 | 6694.3909 | 3 | 26 | 2 | 1 | 8 | 0 | 0.04998388 | 4.200022 | 0.2099334 | 10.25189 | 10.24759 | 39.74698 | 34.20688 | 6794.97 | 946.8221 | 0 | 99.95809 | 10.25189 | 222.8672 | 30.32411 | 0.04672789
2023/08/25 10:48:37 | 65810.2361 | 1800.0025 | 3 | 27 | 2 | 1 | 8 | 0 | 0 | 4.188232 | 0 | 10.25189 | 10.24759 | 39.74698 | 34.20688 | 6794.97 | 946.8221 | 0 | 99.95809 | 10.24759 | 222.7737 | 30.21208 | 0.0701144
2023/08/25 10:48:39 | 65812.297 | 2.026 | 3 | 28 | 2 | 1 | 8 | 0 | 4.6134e-05 | 4.182949 | 0.0001929762 | 10.25189 | 10.24759 | 39.74698 | 34.20688 | 6794.97 | 946.8221 | 0 | 99.95809 | 10.25189 | 222.8672 | 30.1878 | -0.00832907
2023/08/25 10:53:39 | 66112.3365 | 300.0024 | 3 | 29 | 2 | 1 | 8 | 0 | 0 | 4.18755 | 0 | 10.25189 | 10.24759 | 39.74698 | 34.20688 | 6794.97 | 946.8221 | 0 | 99.95809 | 10.24759 | 222.7737 | 30.07744 | -0.07414012
2023/08/25 11:03:44 | 66717.6553 | 55.0036 | 4 | 21 | 3 | 0 | 10 | 0 | 0.004898071 | 3.724582 | 0.01824327 | 10.3089 | 11.58352 | 39.97187 | 38.7472 | 59.6889 | 545.3272 | 0 | 112.3642 | 10.3089 | 224.1065 | 45.88695 | -0.08283013
2023/08/25 11:06:45 | 66897.6994 | 180.0014 | 4 | 23 | 3 | 0 | 11 | 0 | 0 | 3.781187 | 0 | 10.3089 | 11.58352 | 39.97187 | 38.7472 | 59.6938 | 545.3272 | 0 | 112.3642 | 11.58352 | 251.8157 | 39.03945 | 0.0564704
2023/08/25 11:14:08 | 67341.5318 | 3.5743 | 4 | 21 | 3 | 1 | 8 | 0 | -44.97235 | 2.499909 | -112.4268 | 10.35463 | 12.67381 | 40.13541 | 42.01885 | 104.0292 | 944.5831 | 0 | 122.3975 | 12.67381 | 275.5176 | 49.21259 | 0.01024444
2023/08/25 11:44:08 | 69141.5709 | 1800.0028 | 4 | 25 | 3 | 1 | 8 | 0 | 0 | 3.459514 | 0 | 10.35463 | 12.67385 | 40.13541 | 42.01894 | 104.0292 | 944.586 | 0 | 122.3979 | 12.67385 | 275.5185 | 30.12517 | -0.1088919
2023/08/25 13:35:39 | 75832.5744 | 6690.9679 | 4 | 26 | 3 | 1 | 8 | 0 | 0.04999408 | 4.200047 | 0.2099775 | 12.649 | 12.67385 | 49.06511 | 42.01894 | 6793.835 | 944.5953 | 0 | 100.1964 | 12.649 | 274.9783 | 30.2447 | -0.05266408
2023/08/25 14:05:39 | 77632.6164 | 1800.0026 | 4 | 27 | 3 | 1 | 8 | 0 | 0 | 4.188379 | 0 | 12.649 | 12.67385 | 49.06511 | 42.01894 | 6793.835 | 944.5953 | 0 | 100.1964 | 12.67385 | 275.5185 | 30.16708 | 0.009564727
2023/08/25 14:05:42 | 77634.6967 | 2.0446 | 4 | 28 | 3 | 1 | 8 | 0 | -3.141165e-05 | 4.183018 | -0.0001313955 | 12.649 | 12.67385 | 49.06511 | 42.01894 | 6793.835 | 944.5953 | 0 | 100.1964 | 12.67385 | 275.5185 | 30.19504 | 0.06167766
2023/08/25 14:10:42 | 77934.7382 | 300.0019 | 4 | 29 | 3 | 1 | 8 | 0 | 0 | 4.187827 | 0 | 12.649 | 12.67385 | 49.06511 | 42.01894 | 6793.835 | 944.5953 | 0 | 100.1964 | 12.67385 | 275.5185 | 30.17162 | -0.02875312
2023/08/25 14:20:47 | 78540.0733 | 55.0021 | 5 | 21 | 4 | 0 | 10 | 0 | 0.01429749 | 3.725032 | 0.05325861 | 12.70602 | 14.00957 | 49.29002 | 46.55908 | 59.1268 | 545.8515 | 0 | 110.2594 | 12.70602 | 276.2178 | 45.89144 | -0.05609812
2023/08/25 14:23:47 | 78720.1207 | 180.0017 | 5 | 23 | 4 | 0 | 11 | 0 | 0 | 3.781179 | 0 | 12.70602 | 14.00957 | 49.29002 | 46.55908 | 59.1345 | 545.8515 | 0 | 110.2594 | 14.00957 | 304.5559 | 39.06542 | -0.08403222
2023/08/25 14:31:11 | 79163.9089 | 3.5215 | 5 | 21 | 4 | 1 | 8 | 0 | -44.99924 | 2.499944 | -112.4956 | 12.75175 | 15.09932 | 49.45359 | 49.82896 | 104.1686 | 944.3271 | 0 | 118.4097 | 15.09932 | 328.2461 | 49.45877 | 0.1264223
2023/08/25 15:01:11 | 80963.9503 | 1800.0027 | 5 | 25 | 4 | 1 | 8 | 0 | 0 | 3.457807 | 0 | 12.75175 | 15.09935 | 49.45359 | 49.82906 | 104.1686 | 944.3302 | 0 | 118.41 | 15.09935 | 328.2467 | 30.29701 | -0.1526501
2023/08/25 16:52:40 | 87653.3885 | 6689.3995 | 5 | 26 | 4 | 1 | 8 | 0 | 0.04999786 | 4.20005 | 0.2099935 | 15.04513 | 15.09935 | 58.3792 | 49.82906 | 6792.292 | 944.3383 | 0 | 100.3604 | 15.04513 | 327.068 | 30.36987 | 0.0593623
2023/08/25 17:22:40 | 89453.4316 | 1800.002 | 5 | 27 | 4 | 1 | 8 | 0 | 0 | 4.18841 | 0 | 15.04513 | 15.09935 | 58.3792 | 49.82906 | 6792.292 | 944.3383 | 0 | 100.3604 | 15.09935 | 328.2467 | 30.15353 | 0.05976882
2023/08/25 17:22:42 | 89455.5149 | 2.0438 | 5 | 28 | 4 | 1 | 8 | 0 | -3.72231e-05 | 4.183293 | -0.0001557151 | 15.04513 | 15.09935 | 58.3792 | 49.82906 | 6792.292 | 944.3383 | 0 | 100.3604 | 15.09935 | 328.2467 | 30.14563 | 0.05368661
2023/08/25 17:27:42 | 89755.556 | 300.0024 | 5 | 29 | 4 | 1 | 8 | 0 | 0 | 4.187658 | 0 | 15.04513 | 15.09935 | 58.3792 | 49.82906 | 6792.292 | 944.3383 | 0 | 100.3604 | 15.09935 | 328.2467 | 30.11532 | -0.06562644
2023/08/25 17:37:48 | 90360.8824 | 55.0033 | 6 | 21 | 5 | 0 | 10 | 0 | 0.00617218 | 3.724897 | 0.02299073 | 15.10213 | 16.43503 | 58.60402 | 54.36946 | 59.1478 | 545.8447 | 0 | 108.8259 | 15.10213 | 328.3072 | 45.88983 | 0.1336683
2023/08/25 17:40:48 | 90540.9318 | 180.0026 | 6 | 23 | 5 | 0 | 11 | 0 | 0 | 3.781028 | 0 | 15.10213 | 16.43503 | 58.60402 | 54.36946 | 59.1498 | 545.8447 | 0 | 108.8259 | 16.43503 | 357.2833 | 39.11678 | 0.06573075
2023/08/25 17:48:11 | 90984.6872 | 3.4944 | 6 | 21 | 5 | 1 | 8 | 0 | -45.00406 | 2.499641 | -112.494 | 15.14786 | 17.52456 | 58.76754 | 57.63865 | 103.0342 | 945.4685 | 0 | 115.69 | 17.52456 | 380.9687 | 49.59779 | -0.1162556
2023/08/25 18:18:12 | 92784.727 | 1800.0022 | 6 | 25 | 5 | 1 | 8 | 0 | 0 | 3.456013 | 0 | 15.14786 | 17.52456 | 58.76754 | 57.63865 | 103.0342 | 945.4685 | 0 | 115.69 | 17.52456 | 380.9687 | 30.21859 | -0.07917967
2023/08/25 20:09:33 | 99466.0917 | 6681.3277 | 6 | 26 | 5 | 1 | 8 | 0 | 0.04999971 | 4.200015 | 0.2099995 | 17.44109 | 17.52456 | 67.69225 | 57.63865 | 6783.162 | 945.4805 | 0 | 100.4786 | 17.44109 | 379.1541 | 30.28164 | 0.2393264
2023/08/25 20:39:33 | 101266.1358 | 1800.0023 | 6 | 27 | 5 | 1 | 8 | 0 | 0 | 4.188007 | 0 | 17.44109 | 17.52456 | 67.69225 | 57.63865 | 6783.162 | 945.4805 | 0 | 100.4786 | 17.52456 | 380.9687 | 30.26338 | -0.05495274
2023/08/25 20:39:35 | 101268.2198 | 2.0445 | 6 | 28 | 5 | 1 | 8 | 0 | 2.592802e-06 | 4.182967 | 1.084561e-05 | 17.44109 | 17.52456 | 67.69225 | 57.63865 | 6783.162 | 945.4805 | 0 | 100.4786 | 17.44109 | 379.1541 | 30.31693 | 0.06251672
2023/08/25 20:44:35 | 101568.2631 | 300.003 | 6 | 29 | 5 | 1 | 8 | 0 | 0 | 4.187715 | 0 | 17.44109 | 17.52456 | 67.69225 | 57.63865 | 6783.162 | 945.4805 | 0 | 100.4786 | 17.52456 | 380.9687 | 30.27192 | -0.09405283
2023/08/25 20:54:40 | 102173.5948 | 55.0027 | 7 | 21 | 6 | 0 | 10 | 0 | 0.002120972 | 3.723769 | 0.00789801 | 17.49811 | 18.86012 | 67.91719 | 62.17909 | 59.853 | 545.1402 | 0 | 107.7838 | 17.49811 | 380.3937 | 45.74241 | -0.1446535
2023/08/25 20:57:40 | 102353.6414 | 180.0023 | 7 | 23 | 6 | 0 | 11 | 0 | 0 | 3.78135 | 0 | 17.49811 | 18.86012 | 67.91719 | 62.17909 | 59.855 | 545.1402 | 0 | 107.7838 | 18.86012 | 410.0026 | 39.12071 | -0.1144517
2023/08/25 21:05:04 | 102797.3754 | 3.4671 | 7 | 21 | 6 | 1 | 8 | 0 | -44.97867 | 2.499848 | -112.4398 | 17.54387 | 19.9494 | 68.08079 | 65.44724 | 103.4758 | 944.9865 | 0 | 113.7116 | 19.9494 | 433.6826 | 49.48633 | -0.0729413
2023/08/25 21:35:04 | 104597.4175 | 1800.0019 | 7 | 25 | 6 | 1 | 8 | 0 | 0 | 3.454165 | 0 | 17.54387 | 19.9494 | 68.08079 | 65.44724 | 103.4758 | 944.9865 | 0 | 113.7116 | 19.9494 | 433.6826 | 30.4193 | -0.002966213
2023/08/25 23:26:41 | 111294.3658 | 6696.9121 | 7 | 26 | 6 | 1 | 8 | 0 | 0.04999875 | 4.199821 | 0.2099858 | 19.83735 | 19.9494 | 77.00648 | 65.44724 | 6799.097 | 944.9957 | 0 | 100.5648 | 19.83735 | 431.2467 | 30.27456 | -0.1578041
2023/08/25 23:56:41 | 113094.4092 | 1800.0031 | 7 | 27 | 6 | 1 | 8 | 0 | 0 | 4.188297 | 0 | 19.83735 | 19.9494 | 77.00648 | 65.44724 | 6799.097 | 944.9957 | 0 | 100.5648 | 19.9494 | 433.6826 | 30.21025 | -0.08293474
2023/08/25 23:56:43 | 113096.4877 | 2.0413 | 7 | 28 | 6 | 1 | 8 | 0 | -2.622604e-06 | 4.183334 | -1.097123e-05 | 19.83735 | 19.9494 | 77.00648 | 65.44724 | 6799.097 | 944.9957 | 0 | 100.5648 | 19.9494 | 433.6826 | 30.25837 | -0.08335579
2023/08/26 00:01:43 | 113396.5288 | 300.0025 | 7 | 29 | 6 | 1 | 8 | 0 | 0 | 4.187813 | 0 | 19.83735 | 19.9494 | 77.00648 | 65.44724 | 6799.097 | 944.9957 | 0 | 100.5648 | 19.9494 | 433.6826 | 30.33695 | 0.0967141
2023/08/26 00:11:49 | 114001.8594 | 55.0026 | 8 | 21 | 7 | 0 | 10 | 0 | 0.002563477 | 3.724787 | 0.009548406 | 19.89436 | 21.28479 | 77.23135 | 69.98754 | 60.1055 | 544.8996 | 0 | 106.9891 | 19.89436 | 432.4861 | 45.912 | 0.03781241
2023/08/26 00:14:49 | 114181.9103 | 180.0032 | 8 | 23 | 7 | 0 | 11 | 0 | 0 | 3.781121 | 0 | 19.89436 | 21.28479 | 77.23135 | 69.98754 | 60.1151 | 544.8996 | 0 | 106.9891 | 21.28479 | 462.7128 | 39.15163 | -0.006718132
2023/08/26 00:22:12 | 114625.6233 | 3.4424 | 8 | 21 | 7 | 1 | 8 | 0 | -44.99487 | 2.499862 | -112.481 | 19.9401 | 22.37383 | 77.39489 | 73.25515 | 104.5961 | 943.8846 | 0 | 112.2052 | 22.37383 | 486.3876 | 49.56144 | 0.09867615
2023/08/26 00:52:12 | 116425.6649 | 1800.0023 | 8 | 25 | 7 | 1 | 8 | 0 | 0 | 3.453103 | 0 | 19.9401 | 22.37383 | 77.39489 | 73.25515 | 104.5961 | 943.8846 | 0 | 112.2052 | 22.37383 | 486.3876 | 30.36665 | -0.09662492
2023/08/26 02:43:44 | 123116.7513 | 6691.0501 | 8 | 26 | 7 | 1 | 8 | 0 | 0.04999861 | 4.199873 | 0.2099878 | 22.23291 | 22.37383 | 86.318 | 73.25515 | 6794.35 | 943.8923 | 0 | 100.6339 | 22.23291 | 483.3241 | 30.32827 | -0.1078476
2023/08/26 03:13:46 | 124918.8682 | 2.0391 | 8 | 28 | 7 | 1 | 8 | 0 | 3.355742e-05 | 4.183013 | 0.0001403711 | 22.23291 | 22.37383 | 86.318 | 73.25515 | 6794.35 | 943.8923 | 0 | 100.6339 | 22.23291 | 483.3241 | 30.30662 | -0.06992987
2023/08/26 03:18:46 | 125218.9083 | 300.0023 | 8 | 29 | 7 | 1 | 8 | 0 | 0 | 4.187901 | 0 | 22.23291 | 22.37383 | 86.318 | 73.25515 | 6794.35 | 943.8923 | 0 | 100.6339 | 22.37383 | 486.3876 | 30.19612 | -0.05527007
2023/08/26 03:28:51 | 125824.2429 | 55.0027 | 9 | 21 | 8 | 0 | 10 | 0 | 0.006629944 | 3.723929 | 0.02468944 | 22.28993 | 23.70916 | 86.54293 | 77.79525 | 59.6097 | 545.3737 | 0 | 106.3671 | 22.28993 | 484.5637 | 45.77316 | -0.1336972
2023/08/26 03:31:51 | 126004.2905 | 180.0025 | 9 | 23 | 8 | 0 | 11 | 0 | 0 | 3.781593 | 0 | 22.28993 | 23.70916 | 86.54293 | 77.79525 | 59.6147 | 545.3737 | 0 | 106.3671 | 23.70916 | 515.4165 | 39.10896 | -0.06627719
2023/08/26 03:39:15 | 126447.9465 | 3.3887 | 9 | 21 | 8 | 1 | 8 | 0 | -45.00072 | 2.499874 | -112.4961 | 22.33569 | 24.79752 | 86.70652 | 81.06059 | 103.3788 | 944.9794 | 0 | 111.022 | 24.79752 | 539.0765 | 49.53222 | 0.01667126
2023/08/26 04:09:15 | 128247.9903 | 1800.0029 | 9 | 25 | 8 | 1 | 8 | 0 | 0 | 3.451712 | 0 | 22.33569 | 24.79752 | 86.70652 | 81.06059 | 103.3788 | 944.9794 | 0 | 111.022 | 24.79752 | 539.0765 | 30.42217 | -0.001845125
2023/08/26 06:00:49 | 134942.2025 | 6694.1751 | 9 | 26 | 8 | 1 | 8 | 0 | 0.04999551 | 4.200064 | 0.2099843 | 24.62813 | 24.79752 | 95.62817 | 81.06059 | 6796.189 | 944.9865 | 0 | 100.6878 | 24.62813 | 535.3941 | 30.35775 | -0.1040639
2023/08/26 06:30:51 | 136744.3121 | 2.0356 | 9 | 28 | 8 | 1 | 8 | 0 | 1.034141e-05 | 4.18334 | 4.326163e-05 | 24.62813 | 24.79752 | 95.62817 | 81.06059 | 6796.189 | 944.9865 | 0 | 100.6878 | 24.62813 | 535.3941 | 30.33578 | 0.1273868
2023/08/26 06:55:22 | 138214.9481 | 55.0028 | 10 | 21 | 9 | 1 | 6 | 0 | 0.007575989 | 3.451995 | 0.02615228 | 24.72493 | 27.05763 | 95.99615 | 88.40419 | 97.208 | 892.8054 | 0 | 109.4346 | 24.72493 | 537.4985 | 48.50699 | -0.04063121
2023/08/26 07:25:27 | 140020.5344 | 1800.0029 | 10 | 25 | 9 | 1 | 7 | 0 | 0 | 3.489023 | 0 | 24.72493 | 27.10819 | 95.99615 | 88.53938 | 97.2202 | 898.3218 | 0 | 109.6391 | 27.10819 | 589.3085 | 30.45545 | 0.05177754
2023/08/26 09:12:33 | 146446.6003 | 6426.0295 | 10 | 26 | 9 | 1 | 7 | 0 | 0.04999802 | 4.20016 | 0.2099997 | 26.91178 | 27.10819 | 104.5414 | 88.53938 | 6522.053 | 898.3337 | 0 | 100.7298 | 26.91178 | 585.0387 | 30.26344 | 0.1631706
2023/08/26 09:42:36 | 148248.7307 | 2.0488 | 10 | 28 | 9 | 1 | 7 | 0 | 2.342463e-05 | 4.18327 | 9.799155e-05 | 26.91178 | 27.10819 | 104.5414 | 88.53938 | 6522.057 | 898.3337 | 0 | 100.7298 | 26.91178 | 585.0387 | 30.3251 | 0.08444291
2023/08/26 14:55:22 | 167015.3671 | 7092.6753 | 11 | 35 | 10 | 1 | 7 | 0 | -1.421745 | 2.499871 | -3.554179 | 0 | 2.800503 | 0 | 10.21668 | 0 | 7091.477 | 0 | 0 | 2.800503 | 60.8805 | 31.84313 | 0.008892025
2023/08/26 15:25:22 | 168815.4118 | 1800.002 | 11 | 37 | 10 | 1 | 7 | 0 | 0 | 2.89705 | 0 | 0 | 2.800507 | 0 | 10.21669 | 0 | 7091.486 | 0 | 0 | 2.800507 | 60.88059 | 30.16121 | 0.03972629
2023/08/26 17:35:56 | 176649.061 | 7833.6161 | 11 | 38 | 10 | 1 | 7 | 0 | 0.04999011 | 4.199915 | 0.2099542 | 2.74477 | 2.800507 | 10.48398 | 10.21669 | 7832.505 | 7091.492 | 0 | 102.0307 | 2.74477 | 59.66891 | 30.22574 | 0.004738017
2023/08/26 18:59:09 | 181642.0106 | 1800.002 | 11 | 43 | 10 | 1 | 7 | 0 | 0 | 4.192205 | 0 | 2.865973 | 2.91818 | 10.99148 | 10.63167 | 8575.165 | 7141.428 | 0 | 101.8216 | 2.91818 | 63.4387 | 30.13667 | -0.09769862
2023/08/26 19:00:09 | 181702.0386 | 60.0025 | 11 | 44 | 10 | 1 | 7 | 0 | 0 | 4.192159 | 0 | 2.865973 | 2.91818 | 10.99148 | 10.63167 | 8575.165 | 7141.428 | 0 | 101.8216 | 2.91818 | 63.4387 | 30.26817 | 0.009932552
2023/08/26 19:20:38 | 182931.4091 | 3.7589 | 11 | 21 | 0 | 1 | 8 | 1 | -44.99826 | 2.499866 | -112.4896 | 2.968651 | 5.345467 | 11.37991 | 18.45042 | 8677.708 | 8087.655 | 0 | 180.0638 | 5.345467 | 116.2058 | 49.18496 | -0.06825917
2023/08/26 21:42:01 | 191414.5294 | 6683.0485 | 11 | 26 | 0 | 1 | 8 | 1 | 0.04999741 | 4.199954 | 0.2099868 | 5.258667 | 5.345467 | 20.29559 | 18.45042 | 15359.55 | 8087.663 | 0 | 101.6506 | 5.258667 | 114.3188 | 30.28287 | -0.1744239
2023/08/26 22:12:03 | 193216.6278 | 2.0235 | 11 | 28 | 0 | 1 | 8 | 1 | 1.013279e-05 | 4.183202 | 4.238751e-05 | 5.258667 | 5.345467 | 20.29559 | 18.45042 | 15359.55 | 8087.663 | 0 | 101.6506 | 5.258667 | 114.3188 | 30.17327 | 0.1358075
2023/08/26 22:36:34 | 194687.2137 | 55.0024 | 12 | 21 | 1 | 1 | 6 | 1 | -0.006668091 | 3.454484 | -0.02303481 | 5.355445 | 7.605518 | 20.66355 | 25.79376 | 97.2493 | 892.7068 | 0 | 142.0147 | 7.605518 | 165.3373 | 48.60952 | 0.1279233
2023/08/27 00:58:59 | 203231.8154 | 6685.8902 | 12 | 26 | 1 | 1 | 8 | 1 | 0.04999222 | 4.200068 | 0.2099707 | 7.655333 | 7.771344 | 29.61252 | 26.26265 | 6787.083 | 946.0494 | 0 | 101.5154 | 7.655333 | 166.4203 | 30.3332 | -0.07359854
2023/08/27 01:29:01 | 205033.908 | 2.0212 | 12 | 28 | 1 | 1 | 8 | 1 | 6.586313e-06 | 4.182885 | 2.754979e-05 | 7.655333 | 7.771344 | 29.61252 | 26.26265 | 6787.083 | 946.0494 | 0 | 101.5154 | 7.655333 | 166.4203 | 30.28483 | -0.00256882
2023/08/27 01:54:30 | 206563.015 | 3.4744 | 13 | 21 | 2 | 1 | 8 | 1 | -45.00246 | 2.499462 | -112.4819 | 7.7581 | 10.19658 | 30.00105 | 34.0711 | 102.4264 | 946.0844 | 0 | 131.4314 | 10.19658 | 221.6648 | 49.19194 | -0.07274564
2023/08/27 02:24:30 | 208363.0515 | 1800.0011 | 13 | 25 | 2 | 1 | 8 | 1 | 0 | 3.457393 | 0 | 7.7581 | 10.19658 | 30.00105 | 34.0711 | 102.4264 | 946.0844 | 0 | 131.4314 | 10.19658 | 221.6648 | 30.40756 | 0.007740031
2023/08/27 04:16:09 | 215061.7722 | 6698.6875 | 13 | 26 | 2 | 1 | 8 | 1 | 0.04999636 | 4.200011 | 0.2099853 | 10.052 | 10.19658 | 38.92886 | 34.0711 | 6799.695 | 946.0923 | 0 | 101.4384 | 10.052 | 218.5217 | 30.41467 | 0.07021593
2023/08/27 04:46:09 | 216861.8097 | 1800.0012 | 13 | 27 | 2 | 1 | 8 | 1 | 0 | 4.188563 | 0 | 10.052 | 10.19658 | 38.92886 | 34.0711 | 6799.695 | 946.0923 | 0 | 101.4384 | 10.19658 | 221.6648 | 30.39795 | 0.05615631
2023/08/27 04:46:11 | 216863.865 | 2.023 | 13 | 28 | 2 | 1 | 8 | 1 | -1.385808e-05 | 4.183015 | -5.796856e-05 | 10.052 | 10.19658 | 38.92886 | 34.0711 | 6799.695 | 946.0923 | 0 | 101.4384 | 10.19658 | 221.6648 | 30.41164 | 0.1146229
2023/08/27 05:01:16 | 217769.2166 | 55.0025 | 14 | 21 | 3 | 0 | 10 | 1 | 0.01132965 | 3.724097 | 0.04219272 | 10.109 | 11.53218 | 39.15377 | 38.61118 | 59.4156 | 545.5775 | 0 | 114.0784 | 10.109 | 219.7609 | 46.02968 | 0.02143666
2023/08/27 05:04:16 | 217949.2585 | 180.0007 | 14 | 23 | 3 | 0 | 11 | 1 | 0 | 3.781524 | 0 | 10.109 | 11.53218 | 39.15377 | 38.61118 | 59.4166 | 545.5775 | 0 | 114.0784 | 11.53218 | 250.6996 | 39.04347 | -0.0768802
2023/08/27 05:07:56 | 218169.3836 | 55.0028 | 14 | 21 | 3 | 1 | 3 | 1 | -0.002838135 | 3.546232 | -0.01006469 | 10.1314 | 12.05295 | 39.23557 | 40.22244 | 80.7864 | 744.2007 | 0 | 118.9663 | 12.05295 | 262.0207 | 45.06764 | 0.01229409
2023/08/27 05:41:40 | 220192.9609 | 1800.0009 | 14 | 25 | 3 | 1 | 8 | 1 | 0 | 3.454831 | 0 | 10.15476 | 12.62132 | 39.31736 | 41.8774 | 102.4777 | 945.9254 | 0 | 124.2897 | 12.62132 | 274.3765 | 30.33216 | -0.03369719
2023/08/27 07:33:15 | 226887.9312 | 6694.9371 | 14 | 26 | 3 | 1 | 8 | 1 | 0.04999211 | 4.199959 | 0.2099648 | 12.44802 | 12.62132 | 48.24252 | 41.8774 | 6796.194 | 945.9314 | 0 | 101.3922 | 12.44802 | 270.6091 | 30.33343 | -0.06080187
2023/08/27 08:03:17 | 228690.0262 | 2.0243 | 14 | 28 | 3 | 1 | 8 | 1 | -4.190207e-05 | 4.183056 | -0.0001752787 | 12.44802 | 12.62132 | 48.24252 | 41.8774 | 6796.194 | 945.9314 | 0 | 101.3922 | 12.62132 | 274.3765 | 30.2973 | 0.07014129
2023/08/27 08:08:17 | 228990.0631 | 300.0012 | 14 | 29 | 3 | 1 | 8 | 1 | 0 | 4.187767 | 0 | 12.44802 | 12.62132 | 48.24252 | 41.8774 | 6796.194 | 945.9314 | 0 | 101.3922 | 12.62132 | 274.3765 | 30.12871 | -0.09273623
2023/08/27 08:27:53 | 230166.1507 | 5.5116 | 15 | 21 | 4 | 1 | 7 | 1 | -44.71822 | 2.498543 | -111.7304 | 12.54483 | 14.93264 | 48.61054 | 49.3554 | 95.924 | 899.583 | 0 | 119.0343 | 14.93264 | 324.6226 | 48.57218 | 0.01621425
2023/08/27 10:45:06 | 238398.8949 | 6432.6736 | 15 | 26 | 4 | 1 | 7 | 1 | 0.04999173 | 4.199907 | 0.2099606 | 14.73205 | 14.93264 | 57.15726 | 49.3554 | 6527.602 | 899.5907 | 0 | 101.3616 | 14.73205 | 320.262 | 30.25926 | 0.05354783
2023/08/27 11:15:06 | 240198.9324 | 1800.0011 | 15 | 27 | 4 | 1 | 7 | 1 | 0 | 4.188547 | 0 | 14.73205 | 14.93264 | 57.15726 | 49.3554 | 6527.602 | 899.5907 | 0 | 101.3616 | 14.93264 | 324.6226 | 30.21268 | 0.08864255
2023/08/27 11:15:08 | 240200.9877 | 2.0229 | 15 | 28 | 4 | 1 | 7 | 1 | 9.119511e-06 | 4.183369 | 3.815028e-05 | 14.73205 | 14.93264 | 57.15726 | 49.3554 | 6527.602 | 899.5907 | 0 | 101.3616 | 14.73205 | 320.262 | 30.19051 | 0.06249787
2023/08/27 11:29:18 | 241051.3115 | 55.0017 | 16 | 21 | 5 | 0 | 9 | 1 | -0.005386353 | 3.768002 | -0.02029579 | 14.78359 | 16.14168 | 57.36168 | 53.48793 | 54.076 | 495.9005 | 0 | 109.1864 | 16.14168 | 350.9061 | 45.19954 | -0.008303815
2023/08/27 13:58:42 | 250015.5185 | 6525.8026 | 16 | 26 | 5 | 1 | 7 | 1 | 0.0499929 | 4.199998 | 0.2099701 | 17.05544 | 17.28404 | 66.21181 | 56.94621 | 6621.971 | 910.9261 | 0 | 101.3404 | 17.05544 | 370.7704 | 30.19162 | -0.1754724
2023/08/27 14:28:42 | 251815.5553 | 1800.0011 | 16 | 27 | 5 | 1 | 7 | 1 | 0 | 4.18836 | 0 | 17.05544 | 17.28404 | 66.21181 | 56.94621 | 6621.971 | 910.9261 | 0 | 101.3404 | 17.28404 | 375.74 | 30.10867 | -0.08803502
2023/08/27 14:28:44 | 251817.6121 | 2.022 | 16 | 28 | 5 | 1 | 7 | 1 | 1.943111e-05 | 4.183234 | 8.128488e-05 | 17.05544 | 17.28404 | 66.21181 | 56.94621 | 6621.971 | 910.9261 | 0 | 101.3404 | 17.05544 | 370.7704 | 30.17756 | -0.03417902
2023/08/27 14:40:10 | 252502.8607 | 55.0026 | 17 | 21 | 6 | 0 | 6 | 1 | -0.008392334 | 3.882213 | -0.03258083 | 17.091 | 18.12041 | 66.3549 | 59.84801 | 38.6032 | 346.3977 | 0 | 106.0231 | 18.12041 | 393.922 | 42.62305 | -0.2190148
2023/08/27 14:46:50 | 252903.0042 | 180.0022 | 17 | 23 | 6 | 0 | 11 | 1 | 0 | 3.781208 | 0 | 17.11243 | 18.6198 | 66.43668 | 61.48636 | 60.2178 | 544.7869 | 0 | 108.8087 | 18.6198 | 404.7783 | 39.01452 | -0.132419
2023/08/27 14:52:20 | 253233.1784 | 55.0034 | 17 | 21 | 6 | 1 | 5 | 1 | -0.00667572 | 3.488108 | -0.02328563 | 17.14638 | 19.40894 | 66.55937 | 63.89353 | 92.8713 | 842.1362 | 0 | 113.1955 | 19.40894 | 421.9335 | 47.34556 | -0.02506369
2023/08/27 17:10:21 | 261513.9877 | 6420.2411 | 17 | 26 | 6 | 1 | 7 | 1 | 0.04999829 | 4.200027 | 0.2099942 | 19.33867 | 19.59496 | 75.1228 | 64.42186 | 6517.41 | 897.0966 | 0 | 101.3253 | 19.33867 | 420.4059 | 30.29468 | -0.1736416
2023/08/27 17:40:21 | 263314.0268 | 1800.0027 | 17 | 27 | 6 | 1 | 7 | 1 | 0 | 4.18813 | 0 | 19.33867 | 19.59496 | 75.1228 | 64.42186 | 6517.41 | 897.0966 | 0 | 101.3253 | 19.59496 | 425.9774 | 30.15121 | -0.03206728
2023/08/27 17:40:23 | 263316.082 | 2.0221 | 17 | 28 | 6 | 1 | 7 | 1 | 1.621246e-05 | 4.183475 | 6.782442e-05 | 19.33867 | 19.59496 | 75.1228 | 64.42186 | 6517.41 | 897.0966 | 0 | 101.3253 | 19.33867 | 420.4059 | 30.22939 | 0.0649252
2023/08/27 17:48:08 | 263781.2216 | 55.0027 | 18 | 21 | 7 | 0 | 2 | 1 | 0.006164551 | 4.024999 | 0.02481231 | 19.35366 | 19.94935 | 75.18414 | 65.66693 | 16.426 | 148.568 | 0 | 103.0779 | 19.35366 | 420.7317 | 37.77109 | 0.05161239
2023/08/27 20:52:06 | 274818.8607 | 2.0229 | 18 | 28 | 7 | 1 | 7 | 1 | -6.338954e-05 | 4.183381 | -0.0002651826 | 21.62148 | 21.90565 | 84.03198 | 71.89669 | 6520.369 | 898.3614 | 0 | 101.3143 | 21.90565 | 476.2098 | 30.32347 | 0.08518973
2023/08/27 21:02:36 | 275449.0782 | 55.0028 | 19 | 21 | 8 | 0 | 5 | 1 | -0.007980347 | 3.922997 | -0.03130688 | 21.65183 | 22.61992 | 84.15467 | 74.38544 | 31.9347 | 298.0528 | 0 | 104.4712 | 22.61992 | 491.7374 | 42.04989 | 0.001529906
2023/08/27 21:10:11 | 275904.2439 | 180.0015 | 19 | 23 | 8 | 0 | 11 | 1 | 0 | 3.781363 | 0 | 21.67849 | 23.24146 | 84.2569 | 76.43665 | 58.9777 | 546.0038 | 0 | 107.2098 | 23.24146 | 505.2491 | 39.05141 | 0.01090472
2023/08/27 21:15:41 | 276234.418 | 55.0026 | 19 | 21 | 8 | 1 | 5 | 1 | -0.005554199 | 3.487792 | -0.01937189 | 21.71244 | 24.03065 | 84.3796 | 78.84365 | 91.4224 | 843.5547 | 0 | 110.6769 | 24.03065 | 522.4054 | 47.39048 | -0.08812603
2023/08/27 23:33:59 | 284531.7711 | 6436.6736 | 19 | 26 | 8 | 1 | 7 | 1 | 0.04999305 | 4.200112 | 0.2099764 | 23.90654 | 24.21809 | 92.94921 | 79.37527 | 6532.502 | 898.7141 | 0 | 101.3032 | 23.90654 | 519.7074 | 30.27004 | -0.1336568
2023/08/28 00:03:59 | 286331.8079 | 1800.0011 | 19 | 27 | 8 | 1 | 7 | 1 | 0 | 4.188425 | 0 | 23.90654 | 24.21809 | 92.94921 | 79.37527 | 6532.502 | 898.7141 | 0 | 101.3032 | 24.21809 | 526.4802 | 30.28491 | -0.009907887
2023/08/28 00:04:01 | 286333.8624 | 2.0219 | 19 | 28 | 8 | 1 | 7 | 1 | 2.208352e-05 | 4.183186 | 9.237947e-05 | 23.90654 | 24.21809 | 92.94921 | 79.37527 | 6532.502 | 898.7141 | 0 | 101.3032 | 23.90654 | 519.7074 | 30.18743 | -0.02356737
2023/08/28 00:18:11 | 287184.1841 | 55.0021 | 20 | 21 | 9 | 0 | 9 | 1 | -0.00756073 | 3.767053 | -0.02848167 | 23.95809 | 25.42735 | 93.15366 | 83.50764 | 52.9492 | 497.0435 | 0 | 106.1326 | 25.42735 | 552.7685 | 45.2172 | -0.103131
2023/08/28 02:45:35 | 296028.5999 | 6418.797 | 20 | 26 | 9 | 1 | 7 | 1 | 0.04999756 | 4.19998 | 0.2099888 | 26.18807 | 26.52713 | 101.8537 | 86.8444 | 6514.237 | 898.9216 | 0 | 101.2947 | 26.18807 | 569.3059 | 30.39768 | 0.07264786
2023/08/28 03:15:38 | 297830.6959 | 2.0228 | 20 | 28 | 9 | 1 | 7 | 1 | 3.367662e-06 | 4.183128 | 1.408736e-05 | 26.18807 | 26.52713 | 101.8537 | 86.8444 | 6514.237 | 898.9216 | 0 | 101.2947 | 26.18807 | 569.3059 | 30.15394 | -0.08684751
2023/08/28 06:20:38 | 308930.7661 | 10800.0008 | 21 | 31 | 10 | 1 | 7 | 1 | 0 | 4.183043 | 0 | 26.18807 | 26.52713 | 101.8537 | 86.8444 | 0 | 0 | 0 | 101.2947 | 26.52713 | 576.6767 | 30.13573 | -0.05229064
2023/08/28 08:27:39 | 316552.4724 | 7032.4512 | 21 | 35 | 10 | 1 | 7 | 1 | -1.425415 | 2.499936 | -3.563446 | 0 | 2.776044 | 0 | 10.13821 | 0 | 7031.146 | 0 | 0 | 2.776044 | 60.34878 | 31.83042 | -0.04077646
2023/08/28 11:07:12 | 326125.4541 | 7772.9065 | 21 | 38 | 10 | 1 | 7 | 1 | 0.0499976 | 4.199945 | 0.2099872 | 2.721094 | 2.776045 | 10.40061 | 10.13822 | 7771.392 | 7031.154 | 0 | 102.0194 | 2.721094 | 59.15422 | 30.14339 | -0.1797978
2023/08/28 11:37:12 | 327925.4905 | 1800.0007 | 21 | 39 | 10 | 1 | 7 | 1 | 0 | 4.18801 | 0 | 2.721094 | 2.776045 | 10.40061 | 10.13822 | 7771.392 | 7031.154 | 0 | 102.0194 | 2.776045 | 60.3488 | 30.1487 | 0.06390871
2023/08/28 12:30:25 | 331118.4877 | 1800.0012 | 21 | 43 | 10 | 1 | 7 | 1 | 0 | 4.192037 | 0 | 2.842424 | 2.89396 | 10.90868 | 10.55318 | 8514.681 | 7080.584 | 0 | 101.8131 | 2.89396 | 62.91217 | 30.16173 | 0.07017689
2023/08/28 12:51:55 | 332407.6987 | 3.5749 | 21 | 21 | 0 | 1 | 8 | 2 | -44.98763 | 2.499923 | -112.4656 | 2.945139 | 5.320465 | 11.29721 | 18.3642 | 8616.649 | 8027.173 | 0 | 180.6524 | 5.320465 | 115.6623 | 49.52545 | 0.08528435
2023/08/28 15:13:20 | 340893.3369 | 6685.5658 | 21 | 26 | 0 | 1 | 8 | 2 | 0.04999106 | 4.199994 | 0.2099622 | 5.234274 | 5.320465 | 20.20884 | 18.3642 | 15301.2 | 8027.179 | 0 | 101.6467 | 5.234274 | 113.7886 | 30.3041 | 0.1149722
2023/08/28 15:43:22 | 342695.4302 | 2.022 | 21 | 28 | 0 | 1 | 8 | 2 | 5.969405e-05 | 4.183064 | 0.000249704 | 5.234274 | 5.320465 | 20.20884 | 18.3642 | 15301.2 | 8027.179 | 0 | 101.6467 | 5.234274 | 113.7886 | 30.18204 | 0.07508986
2023/08/28 15:48:22 | 342995.4672 | 300.0013 | 21 | 29 | 0 | 1 | 8 | 2 | 0 | 4.187812 | 0 | 5.234274 | 5.320465 | 20.20884 | 18.3642 | 15301.2 | 8027.179 | 0 | 101.6467 | 5.320465 | 115.6623 | 30.15574 | 0.1349625
2023/08/28 16:07:58 | 344171.5516 | 5.5119 | 22 | 21 | 1 | 1 | 7 | 2 | -44.66639 | 2.499376 | -111.6381 | 5.331071 | 7.632642 | 20.57686 | 25.8412 | 98.8657 | 896.6685 | 0 | 143.1728 | 7.632642 | 165.927 | 48.65091 | 0.1200795
2023/08/28 18:25:10 | 352403.4264 | 6431.8034 | 22 | 26 | 1 | 1 | 7 | 2 | 0.0499935 | 4.199986 | 0.209972 | 7.518427 | 7.632642 | 29.12413 | 25.8412 | 6529.63 | 896.6761 | 0 | 101.5191 | 7.518427 | 163.4441 | 30.18714 | 0.06345958
2023/08/28 18:55:12 | 354205.5178 | 2.0212 | 22 | 28 | 1 | 1 | 7 | 2 | -1.02222e-05 | 4.183428 | -4.276384e-05 | 7.518427 | 7.632642 | 29.12413 | 25.8412 | 6529.63 | 896.6761 | 0 | 101.5191 | 7.632642 | 165.927 | 30.24141 | 0.01032229
2023/08/28 19:19:48 | 355681.6487 | 5.5244 | 23 | 21 | 2 | 1 | 7 | 2 | -44.33394 | 2.499902 | -110.8305 | 7.615221 | 9.945228 | 29.49212 | 33.3186 | 96.4825 | 899.0971 | 0 | 130.5967 | 9.945228 | 216.2006 | 48.85363 | 0.08870929
2023/08/28 21:36:59 | 363911.8103 | 6430.0907 | 23 | 26 | 2 | 1 | 7 | 2 | 0.04999549 | 4.199932 | 0.2099777 | 9.803107 | 9.945228 | 38.04061 | 33.3186 | 6525.573 | 899.1063 | 0 | 101.4497 | 9.803107 | 213.111 | 30.28393 | 0.128563
2023/08/28 22:07:01 | 365713.903 | 2.0222 | 23 | 28 | 2 | 1 | 7 | 2 | -1.969934e-05 | 4.183079 | -8.24039e-05 | 9.803107 | 9.945228 | 38.04061 | 33.3186 | 6525.573 | 899.1063 | 0 | 101.4497 | 9.945228 | 216.2006 | 30.28459 | 0.02194185
2023/08/28 22:29:41 | 367074.4348 | 55.0027 | 24 | 21 | 3 | 1 | 4 | 2 | -0.005119324 | 3.515683 | -0.01799792 | 9.888244 | 11.93612 | 38.36771 | 39.86773 | 86.3551 | 793.6435 | 0 | 120.7102 | 11.93612 | 259.4809 | 46.31072 | -0.006070172
2023/08/29 00:48:53 | 375426.0666 | 6435.9827 | 24 | 26 | 3 | 1 | 7 | 2 | 0.04999628 | 4.199791 | 0.2099739 | 12.08806 | 12.25774 | 46.9577 | 40.79479 | 6531.853 | 898.431 | 0 | 101.4037 | 12.08806 | 262.7839 | 30.2962 | 0.128008
2023/08/29 01:18:55 | 377228.1617 | 2.0227 | 24 | 28 | 3 | 1 | 7 | 2 | -2.679229e-05 | 4.183226 | -0.0001120782 | 12.08806 | 12.25774 | 46.9577 | 40.79479 | 6531.853 | 898.431 | 0 | 101.4037 | 12.25774 | 266.4726 | 30.2642 | 0.06494974
2023/08/29 01:32:10 | 378023.4595 | 55.0036 | 25 | 21 | 4 | 0 | 8 | 2 | -0.004959106 | 3.807475 | -0.01888167 | 12.13422 | 13.34208 | 47.14168 | 44.51831 | 48.5148 | 446.501 | 0 | 109.9542 | 13.34208 | 290.0452 | 44.61611 | 0.0531826
2023/08/29 02:13:31 | 380504.3943 | 1800.0011 | 25 | 25 | 4 | 1 | 7 | 2 | 0 | 3.486544 | 0 | 12.18487 | 14.57144 | 47.32567 | 48.27316 | 96.9897 | 898.6157 | 0 | 119.5864 | 14.57144 | 316.7704 | 30.17176 | -0.1594381
2023/08/29 04:00:49 | 386942.0703 | 6437.6429 | 25 | 26 | 4 | 1 | 7 | 2 | 0.0499925 | 4.200013 | 0.2099691 | 14.37384 | 14.57144 | 55.87736 | 48.27316 | 6533.359 | 898.6219 | 0 | 101.3748 | 14.37384 | 312.4748 | 30.29618 | 0.02196645
2023/08/29 04:30:49 | 388742.1079 | 1800.0012 | 25 | 27 | 4 | 1 | 7 | 2 | 0 | 4.188231 | 0 | 14.37384 | 14.57144 | 55.87736 | 48.27316 | 6533.359 | 898.6219 | 0 | 101.3748 | 14.57144 | 316.7704 | 30.31561 | 0.09099822
2023/08/29 04:30:51 | 388744.1615 | 2.0211 | 25 | 28 | 4 | 1 | 7 | 2 | -1.40965e-05 | 4.183181 | -5.896821e-05 | 14.37384 | 14.57144 | 55.87736 | 48.27316 | 6533.359 | 898.6219 | 0 | 101.3748 | 14.57144 | 316.7704 | 30.27413 | 0.07429096
2023/08/29 04:54:27 | 390159.7216 | 55.0034 | 26 | 21 | 5 | 1 | 5 | 2 | -0.008216858 | 3.486672 | -0.02864949 | 14.46479 | 16.69736 | 56.22494 | 55.2192 | 91.8052 | 843.1927 | 0 | 115.4345 | 16.69736 | 362.9861 | 47.41162 | -0.1168332
2023/08/29 05:25:27 | 392020.2261 | 1800.0012 | 26 | 25 | 5 | 1 | 7 | 2 | 0 | 3.486283 | 0 | 14.47066 | 16.88325 | 56.24539 | 55.74641 | 97.1734 | 898.2528 | 0 | 116.6723 | 16.88325 | 367.0272 | 30.33592 | -0.06341135
2023/08/29 07:12:44 | 398456.9108 | 6436.6508 | 26 | 26 | 5 | 1 | 7 | 2 | 0.04999908 | 4.199886 | 0.2099904 | 16.65795 | 16.88325 | 64.79095 | 55.74641 | 6532.386 | 898.258 | 0 | 101.3525 | 16.65795 | 362.1293 | 30.28517 | -0.08546752
2023/08/29 07:42:44 | 400256.948 | 1800.0006 | 26 | 27 | 5 | 1 | 7 | 2 | 0 | 4.18842 | 0 | 16.65795 | 16.88325 | 64.79095 | 55.74641 | 6532.386 | 898.258 | 0 | 101.3525 | 16.88325 | 367.0272 | 30.18483 | -0.08942327
2023/08/29 07:42:46 | 400259.0024 | 2.021 | 26 | 28 | 5 | 1 | 7 | 2 | -1.886487e-05 | 4.181075 | -7.887544e-05 | 16.65795 | 16.88325 | 64.79095 | 55.74641 | 6532.386 | 898.258 | 0 | 101.3525 | 16.88325 | 367.0272 | 30.16984 | -0.1187138
2023/08/29 07:47:46 | 400559.0401 | 300.002 | 26 | 29 | 5 | 1 | 7 | 2 | 0 | 4.188111 | 0 | 16.65795 | 16.88325 | 64.79095 | 55.74641 | 6532.386 | 898.258 | 0 | 101.3525 | 16.88325 | 367.0272 | 30.24712 | 0.05987913
2023/08/29 07:57:51 | 401164.3445 | 55.0035 | 27 | 21 | 6 | 0 | 10 | 2 | -0.009460449 | 3.723712 | -0.03522799 | 16.71495 | 18.21958 | 65.0159 | 60.28602 | 59.4448 | 545.5827 | 0 | 109.0017 | 18.21958 | 396.0778 | 46.11255 | 0.02661633
2023/08/29 08:00:51 | 401344.3873 | 180.0009 | 27 | 23 | 6 | 0 | 11 | 2 | 0 | 3.781015 | 0 | 16.71495 | 18.21958 | 65.0159 | 60.28602 | 59.4448 | 545.5907 | 0 | 109.0017 | 18.21958 | 396.0778 | 39.08115 | -0.02318819
2023/08/29 08:07:22 | 401734.9941 | 5.3812 | 27 | 21 | 6 | 1 | 7 | 2 | -44.15312 | 2.498863 | -110.3326 | 16.75479 | 19.19468 | 65.15907 | 63.2184 | 97.3835 | 898.0313 | 0 | 114.5623 | 19.19468 | 417.2757 | 48.73707 | 0.07562097
2023/08/29 08:37:22 | 403535.0328 | 1800.0024 | 27 | 25 | 6 | 1 | 7 | 2 | 0 | 3.486175 | 0 | 16.75479 | 19.19468 | 65.15907 | 63.2184 | 97.3835 | 898.0313 | 0 | 114.5623 | 19.19468 | 417.2757 | 30.25821 | -0.05803119
2023/08/29 10:24:34 | 409967.3062 | 6432.2394 | 27 | 26 | 6 | 1 | 7 | 2 | 0.04999432 | 4.199814 | 0.2099668 | 18.94169 | 19.19468 | 73.70314 | 63.2184 | 6528.37 | 898.0407 | 0 | 101.3356 | 18.94169 | 411.7759 | 30.25339 | 0.05773059
2023/08/29 10:54:34 | 411767.3435 | 1800.0009 | 27 | 27 | 6 | 1 | 7 | 2 | 0 | 4.188268 | 0 | 18.94169 | 19.19468 | 73.70314 | 63.2184 | 6528.37 | 898.0407 | 0 | 101.3356 | 19.19468 | 417.2757 | 30.15561 | 0.06979203
2023/08/29 10:54:36 | 411769.398 | 2.0221 | 27 | 28 | 6 | 1 | 7 | 2 | 5.960464e-07 | 4.182274 | 2.492829e-06 | 18.94169 | 19.19468 | 73.70314 | 63.2184 | 6528.37 | 898.0407 | 0 | 101.3356 | 18.94169 | 411.7759 | 30.25058 | 0.01724094
2023/08/29 10:59:36 | 412069.4349 | 300.0013 | 27 | 29 | 6 | 1 | 7 | 2 | 0 | 4.188063 | 0 | 18.94169 | 19.19468 | 73.70314 | 63.2184 | 6528.37 | 898.0407 | 0 | 101.3356 | 19.19468 | 417.2757 | 30.09313 | -0.08106435
2023/08/29 11:09:42 | 412674.744 | 55.0017 | 28 | 21 | 7 | 0 | 10 | 2 | -0.004348755 | 3.723606 | -0.01619305 | 18.9987 | 20.53098 | 73.92809 | 67.75777 | 58.8966 | 546.0944 | 0 | 108.0652 | 20.53098 | 446.3257 | 45.76558 | -0.1010304
2023/08/29 11:12:42 | 412854.786 | 180.0008 | 28 | 23 | 7 | 0 | 11 | 2 | 0 | 3.780754 | 0 | 18.9987 | 20.53098 | 73.92809 | 67.75777 | 58.8966 | 546.0955 | 0 | 108.0652 | 20.53098 | 446.3257 | 38.94603 | -0.08903617
2023/08/29 11:19:12 | 413245.3848 | 5.3771 | 28 | 21 | 7 | 1 | 7 | 2 | -44.11102 | 2.498722 | -110.2212 | 19.03853 | 21.50609 | 74.07124 | 70.69016 | 96.5138 | 898.8585 | 0 | 112.9608 | 21.50609 | 467.5237 | 48.82708 | 0.2245193
2023/08/29 11:49:12 | 415045.4218 | 1800.0014 | 28 | 25 | 7 | 1 | 7 | 2 | 0 | 3.485899 | 0 | 19.03853 | 21.50609 | 74.07124 | 70.69016 | 96.5138 | 898.8585 | 0 | 112.9608 | 21.50609 | 467.5237 | 30.25454 | -0.09090816
2023/08/29 13:36:20 | 421473.1168 | 6427.6617 | 28 | 26 | 7 | 1 | 7 | 2 | 0.04999955 | 4.200023 | 0.2099993 | 21.22526 | 21.50609 | 82.61428 | 70.69016 | 6523.212 | 898.8637 | 0 | 101.3231 | 21.22526 | 461.4187 | 30.21736 | 0.08520098
2023/08/29 14:06:20 | 423273.1543 | 1800.0011 | 28 | 27 | 7 | 1 | 7 | 2 | 0 | 4.188223 | 0 | 21.22526 | 21.50609 | 82.61428 | 70.69016 | 6523.212 | 898.8637 | 0 | 101.3231 | 21.50609 | 467.5237 | 30.25887 | 0.06832061
2023/08/29 14:06:22 | 423275.2103 | 2.0227 | 28 | 28 | 7 | 1 | 7 | 2 | 2.256036e-05 | 4.182372 | 9.435582e-05 | 21.22526 | 21.50609 | 82.61428 | 70.69016 | 6523.212 | 898.8637 | 0 | 101.3231 | 21.22526 | 461.4187 | 30.10141 | -0.1160983
2023/08/29 14:11:22 | 423575.2488 | 300.0012 | 28 | 29 | 7 | 1 | 7 | 2 | 0 | 4.187916 | 0 | 21.22526 | 21.50609 | 82.61428 | 70.69016 | 6523.212 | 898.8637 | 0 | 101.3231 | 21.50609 | 467.5237 | 30.18567 | -0.06737889
2023/08/29 14:21:27 | 424180.5516 | 55.0017 | 29 | 21 | 8 | 0 | 10 | 2 | -0.0001449585 | 3.723491 | -0.0005397517 | 21.28226 | 22.84254 | 82.8392 | 75.22968 | 59.4895 | 545.5185 | 0 | 107.3314 | 22.84254 | 496.577 | 45.92748 | -0.1193802
2023/08/29 14:24:27 | 424360.5945 | 180.0009 | 29 | 23 | 8 | 0 | 11 | 2 | 0 | 3.78084 | 0 | 21.28226 | 22.84254 | 82.8392 | 75.22968 | 59.4895 | 545.5271 | 0 | 107.3314 | 22.84254 | 496.577 | 39.13968 | 0.02567718
2023/08/29 14:30:58 | 424751.2084 | 5.3884 | 29 | 21 | 8 | 1 | 7 | 2 | -43.94705 | 2.499286 | -109.8362 | 21.32208 | 23.81786 | 82.98232 | 78.16214 | 96.8831 | 898.5482 | 0 | 111.7051 | 23.81786 | 517.7796 | 48.7289 | 0.1239568
2023/08/29 15:00:58 | 426551.2469 | 1800.0013 | 29 | 25 | 8 | 1 | 7 | 2 | 0 | 3.485765 | 0 | 21.32208 | 23.81786 | 82.98232 | 78.16214 | 96.8831 | 898.5482 | 0 | 111.7051 | 23.81786 | 517.7796 | 30.21549 | -0.107932
2023/08/29 16:48:15 | 432988.146 | 6436.8657 | 29 | 26 | 8 | 1 | 7 | 2 | 0.04999982 | 4.20003 | 0.2100007 | 23.50929 | 23.81786 | 91.52695 | 78.16214 | 6532.861 | 898.5573 | 0 | 101.3125 | 23.50929 | 511.0715 | 30.15588 | -0.0992808
2023/08/29 17:18:15 | 434788.1834 | 1800.0011 | 29 | 27 | 8 | 1 | 7 | 2 | 0 | 4.188181 | 0 | 23.50929 | 23.81786 | 91.52695 | 78.16214 | 6532.861 | 898.5573 | 0 | 101.3125 | 23.81786 | 517.7796 | 30.12812 | -0.1281503
2023/08/29 17:18:17 | 434790.2405 | 2.0229 | 29 | 28 | 8 | 1 | 7 | 2 | -3.233552e-05 | 4.183206 | -0.0001352661 | 23.50929 | 23.81786 | 91.52695 | 78.16214 | 6532.861 | 898.5573 | 0 | 101.3125 | 23.81786 | 517.7796 | 30.25028 | -0.01145785
2023/08/29 17:23:17 | 435090.2781 | 300.0013 | 29 | 29 | 8 | 1 | 7 | 2 | 0 | 4.187894 | 0 | 23.50929 | 23.81786 | 91.52695 | 78.16214 | 6532.861 | 898.5573 | 0 | 101.3125 | 23.81786 | 517.7796 | 30.30542 | -0.0186248
2023/08/29 17:33:22 | 435695.5858 | 55.0026 | 30 | 21 | 9 | 0 | 10 | 2 | -0.005958557 | 3.723448 | -0.02218638 | 23.56629 | 25.15434 | 91.75186 | 82.70171 | 60.2016 | 544.8182 | 0 | 106.7387 | 25.15434 | 546.8335 | 45.98284 | 0.0587316
2023/08/29 17:36:22 | 435875.63 | 180.0016 | 30 | 23 | 9 | 0 | 11 | 2 | 0 | 3.780801 | 0 | 23.56629 | 25.15434 | 91.75186 | 82.70171 | 60.2016 | 544.8275 | 0 | 106.7387 | 25.15434 | 546.8335 | 39.07695 | 0.01071836
2023/08/29 17:42:53 | 436266.2392 | 5.3878 | 30 | 21 | 9 | 1 | 7 | 2 | -43.79829 | 2.499819 | -109.4878 | 23.60612 | 26.12972 | 91.89497 | 85.63403 | 97.5715 | 897.8667 | 0 | 110.6905 | 26.12972 | 568.0374 | 48.60459 | 0.1935017
2023/08/29 18:12:53 | 438066.2775 | 1800.0011 | 30 | 25 | 9 | 1 | 7 | 2 | 0 | 3.485624 | 0 | 23.60612 | 26.12972 | 91.89497 | 85.63403 | 97.5715 | 897.8667 | 0 | 110.6905 | 26.12972 | 568.0374 | 30.36073 | 0.07594065
2023/08/29 20:00:06 | 444498.8125 | 6432.5017 | 30 | 26 | 9 | 1 | 7 | 2 | 0.04999687 | 4.199916 | 0.2099827 | 25.79339 | 26.12972 | 100.4398 | 85.63403 | 6528.884 | 897.872 | 0 | 101.304 | 25.79339 | 560.7259 | 30.38119 | 0.10359
2023/08/29 20:30:06 | 446298.85 | 1800.0008 | 30 | 27 | 9 | 1 | 7 | 2 | 0 | 4.188231 | 0 | 25.79339 | 26.12972 | 100.4398 | 85.63403 | 6528.884 | 897.872 | 0 | 101.304 | 26.12972 | 568.0374 | 30.22345 | -0.1438806
2023/08/29 20:30:08 | 446300.9078 | 2.0237 | 30 | 28 | 9 | 1 | 7 | 2 | -4.136562e-05 | 4.183094 | -0.0001730363 | 25.79339 | 26.12972 | 100.4398 | 85.63403 | 6528.884 | 897.872 | 0 | 101.304 | 26.12972 | 568.0374 | 30.26981 | -0.110044
2023/08/29 20:35:08 | 446600.9455 | 300.0012 | 30 | 29 | 9 | 1 | 7 | 2 | 0 | 4.187888 | 0 | 25.79339 | 26.12972 | 100.4398 | 85.63403 | 6528.884 | 897.872 | 0 | 101.304 | 26.12972 | 568.0374 | 30.21156 | -0.1446758
2023/08/29 23:35:08 | 457400.9762 | 10800.0005 | 31 | 31 | 10 | 1 | 7 | 2 | 0 | 4.183019 | 0 | 25.79339 | 26.12972 | 100.4398 | 85.63403 | 0 | 0 | 0 | 101.304 | 26.12972 | 568.0374 | 30.25148 | 0.0814599
2023/08/29 23:45:00 | 457993.24 | 300.0011 | 31 | 34 | 10 | 1 | 7 | 2 | 0 | 4.183177 | 0 | 0 | 0 | 0 | 0 | 0 | 0 | 0 | 0 | 0 | 0 | 30.19766 | -0.1108379
2023/08/30 01:41:29 | 464981.807 | 6988.5337 | 31 | 35 | 10 | 1 | 7 | 2 | -1.421196 | 2.499859 | -3.55279 | 0 | 2.757176 | 0 | 10.07777 | 0 | 6987.279 | 0 | 0 | 2.757176 | 59.93861 | 31.89053 | 0.1799063
2023/08/30 02:11:29 | 466781.8493 | 1800.001 | 31 | 37 | 10 | 1 | 7 | 2 | 0 | 2.907393 | 0 | 0 | 2.757176 | 0 | 10.07777 | 0 | 6987.28 | 0 | 0 | 2.757176 | 59.93861 | 30.35225 | 0.04224969
2023/08/30 04:20:20 | 474513.1994 | 7731.3168 | 31 | 38 | 10 | 1 | 7 | 2 | 0.04999525 | 4.200022 | 0.2099811 | 2.702223 | 2.757176 | 10.33404 | 10.07777 | 7729.687 | 6987.287 | 0 | 102.0336 | 2.702223 | 58.74398 | 30.33832 | -0.1137094
2023/08/30 04:50:20 | 476313.2368 | 1800.0012 | 31 | 39 | 10 | 1 | 7 | 2 | 0 | 4.188231 | 0 | 2.702223 | 2.757176 | 10.33404 | 10.07777 | 7729.687 | 6987.287 | 0 | 102.0336 | 2.757176 | 59.93861 | 30.35612 | 0.06705161
2023/08/30 04:51:15 | 476368.2727 | 55.0026 | 31 | 40 | 10 | 1 | 7 | 2 | 0.001472473 | 4.078785 | 0.006005901 | 2.70717 | 2.87526 | 10.35448 | 10.49262 | 7735.003 | 7036.965 | 0 | 106.2091 | 2.70717 | 58.85152 | 33.45885 | -0.231245
2023/08/30 05:01:15 | 476968.3098 | 600.0007 | 31 | 41 | 10 | 1 | 7 | 2 | 0 | 4.119294 | 0 | 2.70717 | 2.87526 | 10.35448 | 10.49262 | 7735.003 | 7036.967 | 0 | 106.2091 | 2.87526 | 62.50565 | 30.83208 | 0.191972
2023/08/30 05:13:32 | 477705.4802 | 737.1379 | 31 | 42 | 10 | 1 | 7 | 2 | 0.04999845 | 4.199859 | 0.2099864 | 2.823588 | 2.87526 | 10.84228 | 10.49262 | 8471.987 | 7036.975 | 0 | 101.83 | 2.823588 | 61.38235 | 30.41622 | 0.01553213
2023/08/30 05:43:32 | 479505.5178 | 1800.0011 | 31 | 43 | 10 | 1 | 7 | 2 | 0 | 4.192225 | 0 | 2.823588 | 2.87526 | 10.84228 | 10.49262 | 8471.987 | 7036.975 | 0 | 101.83 | 2.87526 | 62.50565 | 30.41322 | 0.07766711
2023/08/30 05:44:32 | 479565.5432 | 60.0009 | 31 | 44 | 10 | 1 | 7 | 2 | 0 | 4.192113 | 0 | 2.823588 | 2.87526 | 10.84228 | 10.49262 | 8471.987 | 7036.975 | 0 | 101.83 | 2.87526 | 62.50565 | 30.26152 | -0.08352043
2023/08/30 05:54:38 | 480170.8543 | 55.0028 | 31 | 21 | 0 | 0 | 10 | 3 | -0.004135132 | 3.725959 | -0.01540733 | 2.880572 | 4.211762 | 11.06722 | 15.03218 | 8532.338 | 7581.601 | 0 | 146.2127 | 4.211762 | 91.56004 | 46.09112 | -0.04672769
2023/08/30 05:57:38 | 480350.8985 | 180.0013 | 31 | 23 | 0 | 0 | 11 | 3 | 0 | 3.782666 | 0 | 2.880572 | 4.211762 | 11.06722 | 15.03218 | 8532.338 | 7581.609 | 0 | 146.2127 | 4.211762 | 91.56004 | 39.14415 | 0.0186056
2023/08/30 06:05:01 | 480794.6315 | 3.4925 | 31 | 21 | 0 | 1 | 8 | 3 | -44.89891 | 2.499607 | -112.2296 | 2.92631 | 5.301903 | 11.23081 | 18.29974 | 8575.291 | 7982.149 | 0 | 181.1805 | 5.301903 | 115.2588 | 49.60686 | 0.1707498
2023/08/30 06:35:01 | 482594.6685 | 1800.0013 | 31 | 25 | 0 | 1 | 8 | 3 | 0 | 3.460831 | 0 | 2.92631 | 5.301903 | 11.23081 | 18.29974 | 8575.291 | 7982.149 | 0 | 181.1805 | 5.301903 | 115.2588 | 30.43372 | 0.0002742449
2023/08/30 08:26:26 | 489279.4228 | 6684.7213 | 31 | 26 | 0 | 1 | 8 | 3 | 0.04999911 | 4.200001 | 0.2099963 | 5.215815 | 5.301903 | 20.14344 | 18.29974 | 15259 | 7982.158 | 0 | 101.6505 | 5.215815 | 113.3873 | 30.2788 | 0.09899583
2023/08/30 09:31:02 | 491079.4702 | 1800.0015 | 31 | 27 | 0 | 1 | 8 | 3 | 0 | 4.185953 | 0 | 5.215815 | 5.301903 | 20.14344 | 18.29974 | 15259 | 7982.158 | 0 | 101.6505 | 5.301903 | 115.2588 | 30.1738 | 0.01916459
2023/08/30 09:31:04 | 491081.5296 | 2.0253 | 31 | 28 | 0 | 1 | 8 | 3 | 1.168251e-05 | 4.180611 | 4.884003e-05 | 5.215815 | 5.301903 | 20.14344 | 18.29974 | 15259 | 7982.158 | 0 | 101.6505 | 5.215815 | 113.3873 | 30.23294 | -0.04902348
2023/08/30 09:36:04 | 491381.5674 | 300.0023 | 31 | 29 | 0 | 1 | 8 | 3 | 0 | 4.185748 | 0 | 5.215815 | 5.301903 | 20.14344 | 18.29974 | 15259 | 7982.158 | 0 | 101.6505 | 5.301903 | 115.2588 | 30.20913 | 0.08295058
2023/08/30 09:46:09 | 491986.883 | 55.0027 | 32 | 21 | 1 | 0 | 10 | 3 | -0.004226685 | 3.722195 | -0.01573255 | 5.272822 | 6.638973 | 20.36838 | 22.83912 | 58.9346 | 546.1188 | 0 | 125.9093 | 6.638973 | 144.3255 | 46.00672 | -0.1493626
2023/08/30 09:49:09 | 492166.9264 | 180.0015 | 32 | 23 | 1 | 0 | 11 | 3 | 0 | 3.780486 | 0 | 5.272822 | 6.638973 | 20.36838 | 22.83912 | 58.9346 | 546.1206 | 0 | 125.9093 | 6.638973 | 144.3255 | 39.17388 | 0.08942353
2023/08/30 09:55:40 | 492557.6701 | 5.4332 | 32 | 21 | 1 | 1 | 7 | 3 | -44.33575 | 2.499482 | -110.8164 | 5.312645 | 7.614724 | 20.51151 | 25.77313 | 96.3439 | 899.2739 | 0 | 143.3321 | 7.614724 | 165.5375 | 48.74296 | 0.1960181
2023/08/30 10:25:40 | 494357.7101 | 1800.0027 | 32 | 25 | 1 | 1 | 7 | 3 | 0 | 3.487254 | 0 | 5.312645 | 7.614724 | 20.51151 | 25.77313 | 96.3439 | 899.2739 | 0 | 143.3321 | 7.614724 | 165.5375 | 30.20554 | -0.0005900189
2023/08/30 12:12:49 | 500786.6342 | 6428.8901 | 32 | 26 | 1 | 1 | 7 | 3 | 0.04999832 | 4.199812 | 0.2099835 | 7.500743 | 7.614724 | 29.06076 | 25.77313 | 6523.926 | 899.2841 | 0 | 101.5196 | 7.500743 | 163.0596 | 30.09889 | -0.09833285
2023/08/30 12:42:49 | 502586.6724 | 1800.0018 | 32 | 27 | 1 | 1 | 7 | 3 | 0 | 4.188066 | 0 | 7.500743 | 7.614724 | 29.06076 | 25.77313 | 6523.926 | 899.2841 | 0 | 101.5196 | 7.614724 | 165.5375 | 30.06702 | -0.09656217
2023/08/30 12:42:51 | 502588.7294 | 2.0228 | 32 | 28 | 1 | 1 | 7 | 3 | 2.714992e-05 | 4.181902 | 0.0001135383 | 7.500743 | 7.614724 | 29.06076 | 25.77313 | 6523.926 | 899.2841 | 0 | 101.5196 | 7.500743 | 163.0596 | 30.15174 | -0.04389438
2023/08/30 12:47:51 | 502888.7672 | 300.0014 | 32 | 29 | 1 | 1 | 7 | 3 | 0 | 4.18765 | 0 | 7.500743 | 7.614724 | 29.06076 | 25.77313 | 6523.926 | 899.2841 | 0 | 101.5196 | 7.614724 | 165.5375 | 30.1302 | -0.1318215
2023/08/30 12:57:56 | 503494.0836 | 55.002 | 33 | 21 | 2 | 0 | 10 | 3 | -0.005561829 | 3.723593 | -0.02070999 | 7.557741 | 8.95143 | 29.2857 | 30.31207 | 59.276 | 545.7206 | 0 | 118.4406 | 8.95143 | 194.5963 | 46.02098 | 0.08798795
2023/08/30 13:00:56 | 503674.1271 | 180.0017 | 33 | 23 | 2 | 0 | 11 | 3 | 0 | 3.780674 | 0 | 7.557741 | 8.95143 | 29.2857 | 30.31207 | 59.276 | 545.7224 | 0 | 118.4406 | 8.95143 | 194.5963 | 39.11794 | 0.002598262
2023/08/30 13:07:27 | 504064.9211 | 5.5684 | 33 | 21 | 2 | 1 | 7 | 3 | -43.73721 | 2.49991 | -109.3391 | 7.597565 | 9.928906 | 29.42882 | 33.24957 | 97.5567 | 897.9961 | 0 | 130.6854 | 9.928906 | 215.8458 | 48.85291 | 0.202356
2023/08/30 13:37:27 | 505864.959 | 1800.0017 | 33 | 25 | 2 | 1 | 7 | 3 | 0 | 3.485809 | 0 | 7.597565 | 9.928906 | 29.42882 | 33.24957 | 97.5567 | 897.9961 | 0 | 130.6854 | 9.928906 | 215.8458 | 30.14003 | -0.1437257
2023/08/30 15:24:46 | 512303.7392 | 6438.7476 | 33 | 26 | 2 | 1 | 7 | 3 | 0.04999873 | 4.200062 | 0.2099978 | 9.786964 | 9.928906 | 37.98201 | 33.24957 | 6534.973 | 898.0017 | 0 | 101.4503 | 9.786964 | 212.7601 | 30.06463 | -0.08764867
2023/08/30 15:54:46 | 514103.777 | 1800.0014 | 33 | 27 | 2 | 1 | 7 | 3 | 0 | 4.188338 | 0 | 9.786964 | 9.928906 | 37.98201 | 33.24957 | 6534.973 | 898.0017 | 0 | 101.4503 | 9.928906 | 215.8458 | 30.20921 | 0.01386193
2023/08/30 15:54:48 | 514105.8323 | 2.0228 | 33 | 28 | 2 | 1 | 7 | 3 | -3.367662e-06 | 4.183246 | -1.408776e-05 | 9.786964 | 9.928906 | 37.98201 | 33.24957 | 6534.973 | 898.0017 | 0 | 101.4503 | 9.928906 | 215.8458 | 30.20444 | -0.02029527
2023/08/30 16:00:47 | 514405.8556 | 300.0005 | 33 | 29 | 2 | 1 | 7 | 3 | 0 | 4.187808 | 0 | 9.786964 | 9.928906 | 37.98201 | 33.24957 | 6534.972 | 898 | 0 | 101.4503 | 9.928906 | 215.8458 | 30.21928 | -0.07917762
2023/08/30 16:10:52 | 515011.1656 | 55.0019 | 34 | 21 | 3 | 0 | 10 | 3 | -0.003036499 | 3.72348 | -0.01130634 | 9.843952 | 11.26562 | 38.20691 | 37.78809 | 59.9978 | 544.9351 | 0 | 114.4421 | 11.26562 | 244.9048 | 46.09683 | -0.01769623
2023/08/30 16:13:52 | 515191.2099 | 180.0008 | 34 | 23 | 3 | 0 | 11 | 3 | 0 | 3.780777 | 0 | 9.843952 | 11.26562 | 38.20691 | 37.78809 | 59.9978 | 544.9444 | 0 | 114.4421 | 11.26562 | 244.9048 | 39.37376 | 0.06759207
2023/08/30 16:20:23 | 515581.8048 | 5.37 | 34 | 21 | 3 | 1 | 7 | 3 | -44.07659 | 2.499798 | -110.1826 | 9.883776 | 12.24079 | 38.35002 | 40.71928 | 98.0071 | 897.2621 | 0 | 123.8473 | 12.24079 | 266.1041 | 48.95859 | 0.2444296
2023/08/30 16:50:23 | 517381.8424 | 1800.0012 | 34 | 25 | 3 | 1 | 7 | 3 | 0 | 3.485744 | 0 | 9.883776 | 12.24079 | 38.35002 | 40.71928 | 98.0071 | 897.2621 | 0 | 123.8473 | 12.24079 | 266.1041 | 30.64018 | 0.3254815
2023/08/30 18:37:42 | 523820.219 | 6438.3425 | 34 | 26 | 3 | 1 | 7 | 3 | 0.04999948 | 4.200145 | 0.2100051 | 12.07104 | 12.24079 | 46.89517 | 40.71928 | 6535.291 | 897.2707 | 0 | 101.4063 | 12.07104 | 262.4139 | 30.5052 | -0.1123234
2023/08/30 19:07:42 | 525620.2564 | 1800.0011 | 34 | 27 | 3 | 1 | 7 | 3 | 0 | 4.188588 | 0 | 12.07104 | 12.24079 | 46.89517 | 40.71928 | 6535.291 | 897.2707 | 0 | 101.4063 | 12.24079 | 266.1041 | 30.35754 | -0.01583686
2023/08/30 19:07:44 | 525622.3118 | 2.0221 | 34 | 28 | 3 | 1 | 7 | 3 | -3.179908e-05 | 4.182855 | -0.0001330109 | 12.07104 | 12.24079 | 46.89517 | 40.71928 | 6535.291 | 897.2707 | 0 | 101.4063 | 12.24079 | 266.1041 | 30.38299 | 0.01705062
2023/08/30 19:12:44 | 525922.3486 | 300.0012 | 34 | 29 | 3 | 1 | 7 | 3 | 0 | 4.187823 | 0 | 12.07104 | 12.24079 | 46.89517 | 40.71928 | 6535.291 | 897.2707 | 0 | 101.4063 | 12.24079 | 266.1041 | 30.40446 | 0.00319449
2023/08/30 19:22:49 | 526527.6579 | 55.0026 | 35 | 21 | 4 | 0 | 10 | 3 | -0.006523132 | 3.723529 | -0.02428907 | 12.12803 | 13.57775 | 47.12009 | 45.25846 | 58.3585 | 546.6585 | 0 | 111.9534 | 13.57775 | 295.1685 | 46.21453 | -0.04901324
2023/08/30 19:25:49 | 526707.7005 | 180.0013 | 35 | 23 | 4 | 0 | 11 | 3 | 0 | 3.780325 | 0 | 12.12803 | 13.57775 | 47.12009 | 45.25846 | 58.3585 | 546.6595 | 0 | 111.9534 | 13.57775 | 295.1685 | 39.41685 | 0.02407976
2023/08/30 19:32:20 | 527098.2819 | 5.3566 | 35 | 21 | 4 | 1 | 7 | 3 | -43.9381 | 2.498226 | -109.7673 | 12.16787 | 14.55298 | 47.26322 | 48.18934 | 96.767 | 898.6364 | 0 | 119.6018 | 14.55298 | 316.3691 | 49.02503 | 0.1654712
2023/08/30 20:02:20 | 528898.3184 | 1800.0011 | 35 | 25 | 4 | 1 | 7 | 3 | 0 | 3.485528 | 0 | 12.16787 | 14.55298 | 47.26322 | 48.18934 | 96.767 | 898.6364 | 0 | 119.6018 | 14.55298 | 316.3691 | 30.33092 | 0.007505877
2023/08/30 21:49:35 | 535333.4127 | 6435.061 | 35 | 26 | 4 | 1 | 7 | 3 | 0.04999094 | 4.199986 | 0.2099612 | 14.3551 | 14.55298 | 55.808 | 48.18934 | 6530.611 | 898.6447 | 0 | 101.3785 | 14.3551 | 312.0674 | 30.504 | 0.0663614
2023/08/30 22:19:35 | 537133.4503 | 1800.0011 | 35 | 27 | 4 | 1 | 7 | 3 | 0 | 4.188213 | 0 | 14.3551 | 14.55298 | 55.808 | 48.18934 | 6530.611 | 898.6447 | 0 | 101.3785 | 14.55298 | 316.3691 | 30.46934 | 0.0498424
2023/08/30 22:19:37 | 537135.5072 | 2.0237 | 35 | 28 | 4 | 1 | 7 | 3 | -1.803041e-05 | 4.182246 | -7.540761e-05 | 14.3551 | 14.55298 | 55.808 | 48.18934 | 6530.611 | 898.6447 | 0 | 101.3785 | 14.55298 | 316.3691 | 30.43386 | 0.03767149
2023/08/30 22:24:37 | 537435.5464 | 300.0027 | 35 | 29 | 4 | 1 | 7 | 3 | 0 | 4.187937 | 0 | 14.3551 | 14.55298 | 55.808 | 48.18934 | 6530.611 | 898.6447 | 0 | 101.3785 | 14.55298 | 316.3691 | 30.39076 | 0.05230116
2023/08/30 22:34:42 | 538040.8606 | 55.0023 | 36 | 21 | 5 | 0 | 10 | 3 | 0.001861572 | 3.723403 | 0.006931383 | 14.41209 | 15.88975 | 56.03291 | 52.72771 | 59.6585 | 545.2819 | 0 | 110.2529 | 14.41209 | 313.3063 | 46.19837 | -0.04833464
2023/08/30 22:37:42 | 538220.9051 | 180.0008 | 36 | 23 | 5 | 0 | 11 | 3 | 0 | 3.780297 | 0 | 14.41209 | 15.88975 | 56.03291 | 52.72771 | 59.6585 | 545.29 | 0 | 110.2529 | 15.88975 | 345.4293 | 39.39071 | -0.01105143
2023/08/30 22:44:13 | 538611.3648 | 5.2335 | 36 | 21 | 5 | 1 | 7 | 3 | -44.12996 | 2.498797 | -110.2718 | 14.45193 | 16.86348 | 56.17603 | 55.65434 | 97.1651 | 897.9794 | 0 | 116.6867 | 16.86348 | 366.5974 | 48.8646 | 0.03909615
2023/08/30 23:14:13 | 540411.4021 | 1800.0012 | 36 | 25 | 5 | 1 | 7 | 3 | 0 | 3.485304 | 0 | 14.45193 | 16.86348 | 56.17603 | 55.65434 | 97.1651 | 897.9794 | 0 | 116.6867 | 16.86348 | 366.5974 | 30.58006 | 0.05152478
2023/08/31 01:01:22 | 546840.7048 | 6429.2687 | 36 | 26 | 5 | 1 | 7 | 3 | 0.04999945 | 4.199951 | 0.2099952 | 16.63811 | 16.86348 | 64.717 | 55.65434 | 6525.167 | 897.9855 | 0 | 101.3545 | 16.63811 | 361.698 | 30.44674 | -0.0663871
2023/08/31 01:31:22 | 548640.7425 | 1800.0013 | 36 | 27 | 5 | 1 | 7 | 3 | 0 | 4.188328 | 0 | 16.63811 | 16.86348 | 64.717 | 55.65434 | 6525.167 | 897.9855 | 0 | 101.3545 | 16.86348 | 366.5974 | 30.33009 | 0.01455955
2023/08/31 01:31:24 | 548642.7976 | 2.0219 | 36 | 28 | 5 | 1 | 7 | 3 | 1.043081e-06 | 4.182956 | 4.363162e-06 | 16.63811 | 16.86348 | 64.717 | 55.65434 | 6525.167 | 897.9855 | 0 | 101.3545 | 16.63811 | 361.698 | 30.28466 | 0.03754257
2023/08/31 01:36:24 | 548942.8352 | 300.0012 | 36 | 29 | 5 | 1 | 7 | 3 | 0 | 4.187796 | 0 | 16.63811 | 16.86348 | 64.717 | 55.65434 | 6525.167 | 897.9855 | 0 | 101.3545 | 16.86348 | 366.5974 | 30.36846 | 0.08665642
2023/08/31 01:46:29 | 549548.1493 | 55.0036 | 37 | 21 | 6 | 0 | 10 | 3 | -0.001335144 | 3.723263 | -0.004971092 | 16.69511 | 18.20032 | 64.94192 | 60.19277 | 59.9297 | 545.0196 | 0 | 109.0159 | 18.20032 | 395.6591 | 46.09102 | -0.05838626
2023/08/31 01:49:29 | 549728.1943 | 180.0015 | 37 | 23 | 6 | 0 | 11 | 3 | 0 | 3.78054 | 0 | 16.69511 | 18.20032 | 64.94192 | 60.19277 | 59.9297 | 545.029 | 0 | 109.0159 | 18.20032 | 395.6591 | 39.31414 | -0.004578702
2023/08/31 01:56:00 | 550118.7772 | 5.3556 | 37 | 21 | 6 | 1 | 7 | 3 | -43.71327 | 2.49964 | -109.2674 | 16.73495 | 19.17575 | 65.08506 | 63.12331 | 97.7699 | 897.5538 | 0 | 114.585 | 19.17575 | 416.8641 | 48.92863 | 0.108548
2023/08/31 02:26:00 | 551918.8147 | 1800.0011 | 37 | 25 | 6 | 1 | 7 | 3 | 0 | 3.484911 | 0 | 16.73495 | 19.17575 | 65.08506 | 63.12331 | 97.7699 | 897.5538 | 0 | 114.585 | 19.17575 | 416.8641 | 30.48544 | 0.002485638
2023/08/31 04:13:30 | 558369.1774 | 6450.3287 | 37 | 26 | 6 | 1 | 7 | 3 | 0.04999775 | 4.200037 | 0.2099924 | 18.92304 | 19.17575 | 73.63277 | 63.12331 | 6546.852 | 897.5599 | 0 | 101.3354 | 18.92304 | 411.3704 | 30.56511 | -0.004344874
2023/08/31 04:43:30 | 560169.2149 | 1800.0011 | 37 | 27 | 6 | 1 | 7 | 3 | 0 | 4.188225 | 0 | 18.92304 | 19.17575 | 73.63277 | 63.12331 | 6546.852 | 897.5599 | 0 | 101.3354 | 19.17575 | 416.8641 | 30.35161 | 0.02874689
2023/08/31 04:43:33 | 560171.2712 | 2.0229 | 37 | 28 | 6 | 1 | 7 | 3 | -2.324581e-06 | 4.182752 | -9.723146e-06 | 18.92304 | 19.17575 | 73.63277 | 63.12331 | 6546.852 | 897.5599 | 0 | 101.3354 | 19.17575 | 416.8641 | 30.32734 | -0.0161225
2023/08/31 04:48:33 | 560471.3079 | 300.0013 | 37 | 29 | 6 | 1 | 7 | 3 | 0 | 4.187732 | 0 | 18.92304 | 19.17575 | 73.63277 | 63.12331 | 6546.852 | 897.5599 | 0 | 101.3354 | 19.17575 | 416.8641 | 30.43235 | -0.04229707
2023/08/31 04:58:38 | 561076.6242 | 55.0026 | 38 | 21 | 7 | 0 | 10 | 3 | -0.001625061 | 3.723226 | -0.006050469 | 18.98002 | 20.51266 | 73.85764 | 67.66198 | 59.3258 | 545.6757 | 0 | 108.075 | 20.51266 | 445.9274 | 46.00924 | -0.08472811
2023/08/31 05:01:38 | 561256.6693 | 180.0023 | 38 | 23 | 7 | 0 | 11 | 3 | 0 | 3.780587 | 0 | 18.98002 | 20.51266 | 73.85764 | 67.66198 | 59.3258 | 545.6802 | 0 | 108.075 | 20.51266 | 445.9274 | 39.19052 | -0.007682544
2023/08/31 05:08:09 | 561647.2284 | 5.3335 | 38 | 21 | 7 | 1 | 7 | 3 | -43.75319 | 2.498269 | -109.3072 | 19.01986 | 21.48786 | 74.00076 | 70.59186 | 97.0651 | 898.2899 | 0 | 112.9759 | 21.48786 | 467.1274 | 48.965 | 0.1056802
2023/08/31 05:38:09 | 563447.2667 | 1800.002 | 38 | 25 | 7 | 1 | 7 | 3 | 0 | 3.484843 | 0 | 19.01986 | 21.48786 | 74.00076 | 70.59186 | 97.0651 | 898.2899 | 0 | 112.9759 | 21.48786 | 467.1274 | 30.49334 | -0.05557348
2023/08/31 07:25:34 | 569893.1896 | 6445.8887 | 38 | 26 | 7 | 1 | 7 | 3 | 0.04999961 | 4.199933 | 0.209995 | 21.20777 | 21.48786 | 82.54787 | 70.59186 | 6542.051 | 898.2991 | 0 | 101.3207 | 21.20777 | 461.0385 | 30.37404 | -0.03161307
2023/08/31 07:55:35 | 571693.2268 | 1800.0009 | 38 | 27 | 7 | 1 | 7 | 3 | 0 | 4.188419 | 0 | 21.20777 | 21.48786 | 82.54787 | 70.59186 | 6542.051 | 898.2991 | 0 | 101.3207 | 21.48786 | 467.1274 | 30.42352 | 0.04400353
2023/08/31 07:55:37 | 571695.2828 | 2.0236 | 38 | 28 | 7 | 1 | 7 | 3 | -1.838803e-05 | 4.183048 | -7.691801e-05 | 21.20777 | 21.48786 | 82.54787 | 70.59186 | 6542.051 | 898.2991 | 0 | 101.3207 | 21.48786 | 467.1274 | 30.40543 | -0.03669719
2023/08/31 08:00:37 | 571995.3204 | 300.0012 | 38 | 29 | 7 | 1 | 7 | 3 | 0 | 4.187727 | 0 | 21.20777 | 21.48786 | 82.54787 | 70.59186 | 6542.051 | 898.2991 | 0 | 101.3207 | 21.48786 | 467.1274 | 30.39876 | -0.02790672
2023/08/31 08:10:42 | 572600.6266 | 55.0027 | 39 | 21 | 8 | 0 | 10 | 3 | 0.01583099 | 3.723612 | 0.05894846 | 21.26476 | 22.82493 | 82.77279 | 75.13079 | 58.3987 | 546.6353 | 0 | 107.3369 | 21.26476 | 462.2774 | 46.16225 | -0.08429637
2023/08/31 08:13:42 | 572780.6699 | 180.0013 | 39 | 23 | 8 | 0 | 11 | 3 | 0 | 3.780826 | 0 | 21.26476 | 22.82493 | 82.77279 | 75.13079 | 58.4034 | 546.6353 | 0 | 107.3369 | 22.82493 | 496.1941 | 39.38486 | -0.003054962
2023/08/31 08:20:12 | 573171.124 | 5.2253 | 39 | 21 | 8 | 1 | 7 | 3 | -43.891 | 2.499854 | -109.7211 | 21.30461 | 23.7989 | 82.91593 | 78.05745 | 96.676 | 898.616 | 0 | 111.7078 | 23.7989 | 517.3674 | 48.88964 | 0.142497
2023/08/31 08:50:12 | 574971.1633 | 1800.0022 | 39 | 25 | 8 | 1 | 7 | 3 | 0 | 3.484962 | 0 | 21.30461 | 23.7989 | 82.91593 | 78.05745 | 96.676 | 898.616 | 0 | 111.7078 | 23.7989 | 517.3674 | 30.50643 | -0.0192655
2023/08/31 10:37:28 | 581406.8363 | 6435.6381 | 39 | 26 | 8 | 1 | 7 | 3 | 0.04998596 | 4.199923 | 0.2099372 | 23.49137 | 23.7989 | 91.45901 | 78.05745 | 6531.25 | 898.6244 | 0 | 101.3091 | 23.49137 | 510.682 | 30.52132 | -0.01615507
2023/08/31 11:07:28 | 583206.8737 | 1800.001 | 39 | 27 | 8 | 1 | 7 | 3 | 0 | 4.187998 | 0 | 23.49137 | 23.7989 | 91.45901 | 78.05745 | 6531.25 | 898.6244 | 0 | 101.3091 | 23.7989 | 517.3674 | 30.35771 | 0.00245808
2023/08/31 11:07:30 | 583208.9322 | 2.0244 | 39 | 28 | 8 | 1 | 7 | 3 | -1.126528e-05 | 4.183198 | -4.71249e-05 | 23.49137 | 23.7989 | 91.45901 | 78.05745 | 6531.25 | 898.6244 | 0 | 101.3091 | 23.7989 | 517.3674 | 30.3723 | -0.02423385
2023/08/31 11:12:30 | 583508.9698 | 300.0013 | 39 | 29 | 8 | 1 | 7 | 3 | 0 | 4.187986 | 0 | 23.49137 | 23.7989 | 91.45901 | 78.05745 | 6531.25 | 898.6244 | 0 | 101.3091 | 23.7989 | 517.3674 | 30.31842 | -0.02036993
2023/08/31 11:22:36 | 584114.2758 | 55.0025 | 40 | 21 | 9 | 0 | 10 | 3 | -0.007575989 | 3.723054 | -0.02820582 | 23.54836 | 25.13602 | 91.68394 | 82.59632 | 59.5672 | 545.457 | 0 | 106.7421 | 25.13602 | 546.4352 | 45.96143 | -0.03329532
2023/08/31 11:25:36 | 584294.3193 | 180.0007 | 40 | 23 | 9 | 0 | 11 | 3 | 0 | 3.780539 | 0 | 23.54836 | 25.13602 | 91.68394 | 82.59632 | 59.5672 | 545.459 | 0 | 106.7421 | 25.13602 | 546.4352 | 39.20311 | 0.02401809
2023/08/31 11:32:06 | 584684.5751 | 5.0316 | 40 | 21 | 9 | 1 | 7 | 3 | -44.33678 | 2.499537 | -110.8214 | 23.58821 | 26.10772 | 91.82706 | 85.51691 | 96.9147 | 898.1539 | 0 | 110.6812 | 26.10772 | 567.5591 | 48.7453 | 0.02898072
2023/08/31 12:02:06 | 586484.6125 | 1800.001 | 40 | 25 | 9 | 1 | 7 | 3 | 0 | 3.485197 | 0 | 23.58821 | 26.10772 | 91.82706 | 85.51691 | 96.9147 | 898.1539 | 0 | 110.6812 | 26.10772 | 567.5591 | 30.48353 | 0.1169708
2023/08/31 13:49:24 | 592922.929 | 6438.2832 | 40 | 26 | 9 | 1 | 7 | 3 | 0.04999507 | 4.199939 | 0.2099762 | 25.77275 | 26.10772 | 100.3618 | 85.51691 | 6534.097 | 898.1593 | 0 | 101.2997 | 25.77275 | 560.2772 | 30.22626 | 0.1194761
2023/08/31 14:19:24 | 594722.9665 | 1800.0011 | 40 | 27 | 9 | 1 | 7 | 3 | 0 | 4.188285 | 0 | 25.77275 | 26.10772 | 100.3618 | 85.51691 | 6534.097 | 898.1593 | 0 | 101.2997 | 26.10772 | 567.5591 | 30.27767 | -0.01242294
2023/08/31 14:19:26 | 594725.0219 | 2.0229 | 40 | 28 | 9 | 1 | 7 | 3 | -5.960464e-06 | 4.182231 | -2.492804e-05 | 25.77275 | 26.10772 | 100.3618 | 85.51691 | 6534.097 | 898.1593 | 0 | 101.2997 | 26.10772 | 567.5591 | 30.19639 | -0.04296349
2023/08/31 14:24:26 | 595025.0586 | 300.0013 | 40 | 29 | 9 | 1 | 7 | 3 | 0 | 4.188014 | 0 | 25.77275 | 26.10772 | 100.3618 | 85.51691 | 6534.097 | 898.1593 | 0 | 101.2997 | 26.10772 | 567.5591 | 30.28427 | -0.03104915
2023/08/31 17:24:26 | 605825.0899 | 10800.0004 | 41 | 31 | 10 | 1 | 7 | 3 | 0 | 4.18309 | 0 | 25.77275 | 26.10772 | 100.3618 | 85.51691 | 0 | 0 | 0 | 101.2997 | 26.10772 | 567.5591 | 30.32264 | 0.08656614
2023/08/31 17:34:01 | 606399.749 | 300.002 | 41 | 34 | 10 | 1 | 7 | 3 | 0 | 4.183205 | 0 | 0 | 0 | 0 | 0 | 0 | 0 | 0 | 0 | 0 | 0 | 30.22601 | -0.09044678
2023/08/31 19:29:44 | 613342.6379 | 6942.851 | 41 | 35 | 10 | 1 | 7 | 3 | -1.422066 | 2.499808 | -3.554892 | 0 | 2.740785 | 0 | 10.02447 | 0 | 6941.513 | 0 | 0 | 2.740785 | 59.58228 | 31.9672 | 0.2712174
2023/08/31 19:59:44 | 615142.6874 | 1800.0027 | 41 | 37 | 10 | 1 | 7 | 3 | 0 | 2.911308 | 0 | 0 | 2.740788 | 0 | 10.02448 | 0 | 6941.521 | 0 | 0 | 2.740788 | 59.58235 | 30.59726 | 0.05816469
2023/08/31 22:07:58 | 622837.1316 | 7694.4055 | 41 | 38 | 10 | 1 | 7 | 3 | 0.04999766 | 4.199906 | 0.2099855 | 2.68625 | 2.740788 | 10.2779 | 10.02448 | 7692.887 | 6941.53 | 0 | 102.0303 | 2.68625 | 58.39674 | 30.5642 | 0.2209268
2023/08/31 22:37:58 | 624637.1725 | 1800.0028 | 41 | 39 | 10 | 1 | 7 | 3 | 0 | 4.188156 | 0 | 2.68625 | 2.740788 | 10.2779 | 10.02448 | 7692.887 | 6941.53 | 0 | 102.0303 | 2.740788 | 59.58235 | 30.29241 | -0.1192707
2023/09/01 14:27:13 | 624692.1823 | 55.0022 | 41 | 40 | 10 | 1 | 7 | 3 | 0.01892853 | 4.081455 | 0.07725594 | 2.691103 | 2.859267 | 10.2981 | 10.43862 | 7698.225 | 6991.143 | 0 | 106.2489 | 2.691103 | 58.50224 | 31.94783 | 0.05937122
2023/09/01 14:37:13 | 625292.2222 | 600.0035 | 41 | 41 | 10 | 1 | 7 | 3 | 0 | 4.116064 | 0 | 2.691103 | 2.859267 | 10.2981 | 10.43862 | 7698.225 | 6991.143 | 0 | 106.2489 | 2.859267 | 62.15798 | 30.58928 | 0.002789036
2023/09/01 14:50:38 | 626097.3769 | 805.1166 | 41 | 42 | 10 | 1 | 7 | 3 | 0.04999526 | 4.199886 | 0.2099744 | 2.812119 | 2.859267 | 10.80518 | 10.43862 | 8503.187 | 6991.155 | 0 | 101.6766 | 2.812119 | 61.13302 | 30.54949 | 0.1126878
2023/09/01 15:20:38 | 627897.4197 | 1800.0026 | 41 | 43 | 10 | 1 | 7 | 3 | 0 | 4.192021 | 0 | 2.812119 | 2.859267 | 10.80518 | 10.43862 | 8503.187 | 6991.155 | 0 | 101.6766 | 2.859267 | 62.15798 | 30.4075 | 0.01401642
2023/09/01 15:21:38 | 627957.4493 | 60.0036 | 41 | 44 | 10 | 1 | 7 | 3 | 0 | 4.192188 | 0 | 2.812119 | 2.859267 | 10.80518 | 10.43862 | 8503.187 | 6991.155 | 0 | 101.6766 | 2.859267 | 62.15798 | 30.3239 | -0.05495782
2023/09/01 18:21:38 | 638757.4833 | 10800.0008 | 41 | 46 | 10 | 1 | 7 | 4 | 0 | 4.189459 | 0 | 2.812119 | 2.859267 | 10.80518 | 10.43862 | 8503.187 | 6991.155 | 0 | 101.6766 | 2.859267 | 62.15798 | 30.34231 | -0.1989534
2023/09/02 22:19:26 | 739425.4171 | 100667.8949 | 41 | 47 | 10 | 1 | 7 | 4 | -0.1128998 | 2.499701 | -0.2822157 | 2.812119 | 6.019001 | 10.80518 | 22.14673 | 8503.187 | 107639.1 | 0 | 214.0379 | 6.019001 | 130.8478 | 30.69539 | 0.1757199
2023/09/03 00:19:26 | 746625.4551 | 7200.001 | 41 | 48 | 10 | 1 | 7 | 4 | 0 | 2.811051 | 0 | 2.812119 | 6.019001 | 10.80518 | 22.14673 | 8503.187 | 107639.1 | 0 | 214.0379 | 6.019001 | 130.8478 | 30.34647 | -0.05569641
2023/09/03 22:04:59 | 824958.2632 | 78332.774 | 41 | 49 | 10 | 1 | 7 | 4 | 0.1123886 | 4.200166 | 0.4720508 | 5.266057 | 6.019001 | 20.04941 | 22.14673 | 86819.77 | 107639.1 | 0 | 114.2981 | 5.266057 | 114.4795 | 30.49718 | 0.1288115
2023/09/03 22:15:04 | 825563.5709 | 55.0028 | 41 | 21 | 0 | 0 | 10 | 0 | -0.006591797 | 3.722712 | -0.02453936 | 5.323042 | 7.357366 | 20.27434 | 26.68412 | 86879.27 | 108184.6 | 0 | 138.2173 | 7.357366 | 159.9427 | 46.32207 | 0.06996061
2023/09/03 22:18:04 | 825743.6142 | 180.0005 | 41 | 23 | 0 | 0 | 11 | 0 | 0 | 3.778804 | 0 | 5.323042 | 7.357366 | 20.27434 | 26.68412 | 86879.27 | 108184.6 | 0 | 138.2173 | 7.357366 | 159.9427 | 39.38643 | -0.1059495
2023/09/03 22:24:35 | 826134.238 | 5.3949 | 41 | 21 | 0 | 1 | 7 | 0 | -44.22958 | 2.497983 | -110.4847 | 5.362863 | 8.333283 | 20.41748 | 29.61544 | 86916.91 | 108537.4 | 0 | 155.3887 | 8.333283 | 181.1583 | 48.994 | 0.1146764
2023/09/03 22:54:35 | 827934.2763 | 1800.0021 | 41 | 25 | 0 | 1 | 7 | 0 | 0 | 3.486549 | 0 | 5.362863 | 8.333283 | 20.41748 | 29.61544 | 86916.91 | 108537.4 | 0 | 155.3887 | 8.333283 | 181.1583 | 30.5065 | -0.09550467
2023/09/04 00:42:06 | 834385.4734 | 6451.163 | 41 | 26 | 0 | 1 | 7 | 0 | 0.05 | 4.199927 | 0.20999635 | 7.553403 | 8.333283 | 28.97626 | 29.61544 | 93366.84 | 108537.4 | 0 | 110.3249 | 7.553403 | 164.2044 | 30.39864 | -0.1197894
2023/09/04 01:12:06 | 836185.5108 | 1800.0011 | 41 | 27 | 0 | 1 | 7 | 0 | 0 | 4.188286 | 0 | 7.553403 | 8.333283 | 28.97626 | 29.61544 | 93366.84 | 108537.4 | 0 | 110.3249 | 8.333283 | 181.1583 | 30.29384 | 0.1032273
2023/09/04 01:12:08 | 836187.5661 | 2.0227 | 41 | 28 | 0 | 1 | 7 | 0 | 4.023314e-05 | 4.18284 | 0.0001682888 | 7.553403 | 8.333283 | 28.97626 | 29.61544 | 93366.84 | 108537.4 | 0 | 110.3249 | 7.553403 | 164.2044 | 30.27513 | -0.1134712
2023/09/04 01:17:08 | 836487.6031 | 300.0006 | 41 | 29 | 0 | 1 | 7 | 0 | 0 | 4.187612 | 0 | 7.553403 | 8.333283 | 28.97626 | 29.61544 | 93366.84 | 108537.4 | 0 | 110.3249 | 8.333283 | 181.1583 | 30.38388 | 0.06670865
2023/09/04 01:27:13 | 837092.9124 | 55.0028 | 42 | 21 | 1 | 0 | 10 | 0 | -0.008369446 | 3.72378 | -0.03116598 | 7.610386 | 9.671227 | 29.20118 | 34.15364 | 59.3641 | 545.6945 | 0 | 127.0793 | 9.671227 | 210.2441 | 46.07289 | -0.04702023
2023/09/04 01:30:13 | 837272.9566 | 180.0014 | 42 | 23 | 1 | 0 | 11 | 0 | 0 | 3.780062 | 0 | 7.610386 | 9.671227 | 29.20118 | 34.15364 | 59.3641 | 545.7038 | 0 | 127.0793 | 9.671227 | 210.2441 | 39.26548 | 0.1078847
2023/09/04 01:36:44 | 837663.4418 | 5.2589 | 42 | 21 | 1 | 1 | 7 | 0 | -44.39098 | 2.499582 | -110.9589 | 7.650198 | 10.64547 | 29.34431 | 37.0812 | 97.8618 | 897.4944 | 0 | 139.1529 | 10.64547 | 231.4233 | 48.72554 | 0.2944162
2023/09/04 02:06:44 | 839463.48 | 1800.0019 | 42 | 25 | 1 | 1 | 7 | 0 | 0 | 3.486519 | 0 | 7.650198 | 10.64547 | 29.34431 | 37.0812 | 97.8618 | 897.4944 | 0 | 139.1529 | 10.64547 | 231.4233 | 30.38348 | -0.03929409
2023/09/04 03:54:03 | 845902.8861 | 6439.372 | 42 | 26 | 1 | 1 | 7 | 0 | 0.0499968 | 4.199958 | 0.2099845 | 9.837844 | 10.64547 | 37.89175 | 37.0812 | 6536.396 | 897.5053 | 0 | 108.2094 | 9.837844 | 213.8662 | 30.31565 | -0.05043214
2023/09/04 04:24:03 | 847702.9252 | 1800.0027 | 42 | 27 | 1 | 1 | 7 | 0 | 0 | 4.1883 | 0 | 9.837844 | 10.64547 | 37.89175 | 37.0812 | 6536.396 | 897.5053 | 0 | 108.2094 | 10.64547 | 231.4233 | 30.4096 | 0.06870892
2023/09/04 04:24:05 | 847704.986 | 2.026 | 42 | 28 | 1 | 1 | 7 | 0 | -1.573563e-05 | 4.182774 | -6.581858e-05 | 9.837844 | 10.64547 | 37.89175 | 37.0812 | 6536.396 | 897.5053 | 0 | 108.2094 | 10.64547 | 231.4233 | 30.26962 | -0.1001103
2023/09/04 04:29:05 | 848005.0245 | 300.0013 | 42 | 29 | 1 | 1 | 7 | 0 | 0 | 4.187676 | 0 | 9.837844 | 10.64547 | 37.89175 | 37.0812 | 6536.396 | 897.5053 | 0 | 108.2094 | 10.64547 | 231.4233 | 30.38167 | -0.04304647
2023/09/04 04:39:11 | 848610.3353 | 55.0026 | 43 | 21 | 2 | 0 | 10 | 0 | -0.003746033 | 3.724015 | -0.01395028 | 9.894821 | 11.98316 | 38.11666 | 41.61901 | 59.4162 | 545.5923 | 0 | 121.1054 | 11.98316 | 260.5035 | 46.30606 | 0.1020186
2023/09/04 04:42:11 | 848790.3797 | 180.0007 | 43 | 23 | 2 | 0 | 11 | 0 | 0 | 3.780333 | 0 | 9.894821 | 11.98316 | 38.11666 | 41.61901 | 59.4162 | 545.5968 | 0 | 121.1054 | 11.98316 | 260.5035 | 39.24021 | 0.08189409
2023/09/04 04:48:41 | 849180.8658 | 5.263 | 43 | 21 | 2 | 1 | 7 | 0 | -44.21592 | 2.499929 | -110.5367 | 9.934639 | 12.95745 | 38.25979 | 44.54631 | 98.3457 | 896.9304 | 0 | 130.427 | 12.95745 | 281.6837 | 48.81853 | -0.02538637
2023/09/04 05:18:41 | 850980.9033 | 1800.0012 | 43 | 25 | 2 | 1 | 7 | 0 | 0 | 3.485669 | 0 | 9.934639 | 12.95745 | 38.25979 | 44.54631 | 98.3457 | 896.9304 | 0 | 130.427 | 12.95745 | 281.6837 | 30.48235 | 0.03014385
2023/09/04 07:05:53 | 857412.4046 | 6431.4682 | 43 | 26 | 2 | 1 | 7 | 0 | 0.04999496 | 4.200016 | 0.2099796 | 12.1219 | 12.95745 | 46.80515 | 44.54631 | 6528.577 | 896.9368 | 0 | 106.8928 | 12.1219 | 263.5196 | 30.43243 | 0.04244108
2023/09/04 07:35:53 | 859212.4416 | 1800.0007 | 43 | 27 | 2 | 1 | 7 | 0 | 0 | 4.188261 | 0 | 12.1219 | 12.95745 | 46.80515 | 44.54631 | 6528.577 | 896.9368 | 0 | 106.8928 | 12.95745 | 281.6837 | 30.28126 | 0.1262232
2023/09/04 07:35:55 | 859214.4991 | 2.0235 | 43 | 28 | 2 | 1 | 7 | 0 | 3.308058e-06 | 4.182788 | 1.383691e-05 | 12.1219 | 12.95745 | 46.80515 | 44.54631 | 6528.577 | 896.9368 | 0 | 106.8928 | 12.1219 | 263.5196 | 30.21064 | -0.06678803
2023/09/04 07:40:55 | 859514.5375 | 300.0012 | 43 | 29 | 2 | 1 | 7 | 0 | 0 | 4.187423 | 0 | 12.1219 | 12.95745 | 46.80515 | 44.54631 | 6528.577 | 896.9368 | 0 | 106.8928 | 12.95745 | 281.6837 | 30.29271 | 0.07109939
2023/09/04 07:51:00 | 860119.8468 | 55.0018 | 44 | 21 | 3 | 0 | 10 | 0 | -0.01064301 | 3.723316 | -0.03962729 | 12.17888 | 14.29525 | 47.03006 | 49.08432 | 60.1531 | 544.8412 | 0 | 117.3773 | 14.29525 | 310.7663 | 46.06914 | -0.03695972
2023/09/04 07:54:00 | 860299.8905 | 180.0017 | 44 | 23 | 3 | 0 | 11 | 0 | 0 | 3.779943 | 0 | 12.17888 | 14.29525 | 47.03006 | 49.08432 | 60.1531 | 544.849 | 0 | 117.3773 | 14.29525 | 310.7663 | 39.22404 | -0.1508039
2023/09/04 08:00:31 | 860690.503 | 5.3895 | 44 | 21 | 3 | 1 | 7 | 0 | -43.77948 | 2.499264 | -109.4165 | 12.2187 | 15.27126 | 47.17317 | 52.0154 | 97.8769 | 897.5235 | 0 | 124.9827 | 15.27126 | 331.9839 | 48.94039 | 0.1348838
2023/09/04 08:30:31 | 862490.5404 | 1800.0011 | 44 | 25 | 3 | 1 | 7 | 0 | 0 | 3.484847 | 0 | 12.2187 | 15.27126 | 47.17317 | 52.0154 | 97.8769 | 897.5235 | 0 | 124.9827 | 15.27126 | 331.9839 | 30.41556 | -0.01350897
2023/09/04 10:18:01 | 868940.136 | 6449.5623 | 44 | 26 | 3 | 1 | 7 | 0 | 0.04999544 | 4.200142 | 0.2099879 | 14.40765 | 15.27126 | 55.72401 | 52.0154 | 6546.211 | 897.5295 | 0 | 105.9941 | 14.40765 | 313.2098 | 30.56221 | 0.1339762
2023/09/04 10:48:01 | 870740.1793 | 1800.0022 | 44 | 27 | 3 | 1 | 7 | 0 | 0 | 4.188251 | 0 | 14.40765 | 15.27126 | 55.72401 | 52.0154 | 6546.211 | 897.5295 | 0 | 105.9941 | 15.27126 | 331.9839 | 30.39893 | 0.02038813
2023/09/04 10:48:03 | 870742.2665 | 2.0471 | 44 | 28 | 3 | 1 | 7 | 0 | -4.810095e-05 | 4.182822 | -0.0002011977 | 14.40765 | 15.27126 | 55.72401 | 52.0154 | 6546.211 | 897.5295 | 0 | 105.9941 | 15.27126 | 331.9839 | 30.38112 | 0.06754687
2023/09/04 10:53:03 | 871042.3106 | 300.0031 | 44 | 29 | 3 | 1 | 7 | 0 | 0 | 4.18767 | 0 | 14.40765 | 15.27126 | 55.72401 | 52.0154 | 6546.211 | 897.5295 | 0 | 105.9941 | 15.27126 | 331.9839 | 30.3869 | 0.03139291
2023/09/04 20:58:06 | 871647.5515 | 55.0026 | 45 | 21 | 4 | 0 | 10 | 0 | 0.01225281 | 3.720772 | 0.04558991 | 14.46456 | 16.61236 | 55.9487 | 56.54808 | 60.0762 | 544.8207 | 0 | 114.8487 | 14.46456 | 314.447 | 46.28446 | 0.03624748
2023/09/04 21:01:06 | 871827.6023 | 180.0025 | 45 | 23 | 4 | 0 | 11 | 0 | 0 | 3.777247 | 0 | 14.46456 | 16.61236 | 55.9487 | 56.54808 | 60.0813 | 544.8207 | 0 | 114.8487 | 16.61236 | 361.1383 | 39.31019 | -0.0956035
2023/09/04 21:07:36 | 872218.0811 | 5.1582 | 45 | 21 | 4 | 1 | 7 | 0 | -43.69437 | 2.499891 | -109.2312 | 14.50441 | 17.58677 | 56.0918 | 59.47062 | 97.5643 | 897.6013 | 0 | 121.2511 | 17.58677 | 382.3211 | 49.10035 | -0.06878744
2023/09/04 21:37:37 | 874018.1225 | 1800.002 | 45 | 25 | 4 | 1 | 7 | 0 | 0 | 3.482991 | 0 | 14.50441 | 17.58677 | 56.0918 | 59.47062 | 97.5643 | 897.6013 | 0 | 121.2511 | 17.58677 | 382.3211 | 30.52745 | -0.1021281
2023/09/04 23:25:03 | 880465.0373 | 6446.8767 | 45 | 26 | 4 | 1 | 7 | 0 | 0.04999908 | 4.200175 | 0.2100049 | 16.69663 | 17.58677 | 64.6535 | 59.47062 | 6543.232 | 897.6134 | 0 | 105.3312 | 16.69663 | 362.9702 | 30.5035 | -0.212183
2023/09/04 23:55:03 | 882265.0763 | 1800.0017 | 45 | 27 | 4 | 1 | 7 | 0 | 0 | 4.188326 | 0 | 16.69663 | 17.58677 | 64.6535 | 59.47062 | 6543.232 | 897.6134 | 0 | 105.3312 | 17.58677 | 382.3211 | 30.38166 | 0.0005102732
2023/09/04 23:55:06 | 882267.1445 | 2.0317 | 45 | 28 | 4 | 1 | 7 | 0 | 2.738833e-05 | 4.182851 | 0.0001145613 | 16.69663 | 17.58677 | 64.6535 | 59.47062 | 6543.232 | 897.6134 | 0 | 105.3312 | 16.69663 | 362.9702 | 30.58325 | 0.1153787
2023/09/05 00:00:06 | 882567.1855 | 300.0023 | 45 | 29 | 4 | 1 | 7 | 0 | 0 | 4.187555 | 0 | 16.69663 | 17.58677 | 64.6535 | 59.47062 | 6543.232 | 897.6134 | 0 | 105.3312 | 17.58677 | 382.3211 | 30.45277 | 0.1427451
2023/09/05 00:10:11 | 883172.5092 | 55.0027 | 46 | 21 | 5 | 0 | 10 | 0 | 0.003707886 | 3.723178 | 0.01380512 | 16.7536 | 18.9248 | 64.87834 | 64.00855 | 60.5809 | 544.4075 | 0 | 112.9596 | 16.7536 | 364.2087 | 46.46873 | 0.1228788
2023/09/05 00:13:11 | 883352.5581 | 180.0015 | 46 | 23 | 5 | 0 | 11 | 0 | 0 | 3.779545 | 0 | 16.7536 | 18.9248 | 64.87834 | 64.00855 | 60.5829 | 544.4075 | 0 | 112.9596 | 18.9248 | 411.4087 | 39.42092 | 0.02238764
2023/09/05 00:19:41 | 883742.8266 | 5.0308 | 46 | 21 | 5 | 1 | 7 | 0 | -44.36777 | 2.497557 | -110.811 | 16.79342 | 19.89696 | 65.02142 | 66.92831 | 99.0906 | 895.949 | 0 | 118.4807 | 19.89696 | 432.5426 | 48.95364 | 0.006568856
2023/09/05 00:49:41 | 885542.8654 | 1800.0025 | 46 | 25 | 5 | 1 | 7 | 0 | 0 | 3.484402 | 0 | 16.79342 | 19.89696 | 65.02142 | 66.92831 | 99.0906 | 895.949 | 0 | 118.4807 | 19.89696 | 432.5426 | 30.65173 | 0.105313
2023/09/05 02:36:57 | 891978.1528 | 6435.251 | 46 | 26 | 5 | 1 | 7 | 0 | 0.0499993 | 4.200001 | 0.2099971 | 18.97851 | 19.89696 | 73.55734 | 66.92831 | 6533.374 | 895.9554 | 0 | 104.8394 | 18.97851 | 412.5763 | 30.60587 | 0.08811954
2023/09/05 03:06:57 | 893778.1918 | 1800.002 | 46 | 27 | 5 | 1 | 7 | 0 | 0 | 4.188255 | 0 | 18.97851 | 19.89696 | 73.55734 | 66.92831 | 6533.374 | 895.9554 | 0 | 104.8394 | 19.89696 | 432.5426 | 30.49635 | -0.2113739
2023/09/05 03:06:59 | 893780.2649 | 2.0366 | 46 | 28 | 5 | 1 | 7 | 0 | 5.155802e-06 | 4.182942 | 2.156642e-05 | 18.97851 | 19.89696 | 73.55734 | 66.92831 | 6533.374 | 895.9554 | 0 | 104.8394 | 18.97851 | 412.5763 | 30.58217 | -0.02764386
2023/09/05 03:11:59 | 894080.3073 | 300.002 | 46 | 29 | 5 | 1 | 7 | 0 | 0 | 4.18793 | 0 | 18.97851 | 19.89696 | 73.55734 | 66.92831 | 6533.374 | 895.9554 | 0 | 104.8394 | 19.89696 | 432.5426 | 30.49207 | 0.1335657
2023/09/05 03:22:04 | 894685.6348 | 55.0025 | 47 | 21 | 6 | 0 | 10 | 0 | 0.01019287 | 3.72443 | 0.03796263 | 19.0355 | 21.23494 | 73.7823 | 71.46633 | 59.6238 | 545.4029 | 0 | 111.5544 | 19.0355 | 413.8152 | 46.40979 | 0.1786952
2023/09/05 03:25:04 | 894865.6838 | 180.0021 | 47 | 23 | 6 | 0 | 11 | 0 | 0 | 3.779791 | 0 | 19.0355 | 21.23494 | 73.7823 | 71.46633 | 59.6287 | 545.4029 | 0 | 111.5544 | 21.23494 | 461.6291 | 39.49393 | 0.01207506
2023/09/05 03:31:34 | 895255.9552 | 5.0322 | 47 | 21 | 6 | 1 | 7 | 0 | -44.37801 | 2.496622 | -110.7951 | 19.07534 | 22.20718 | 73.92545 | 74.38638 | 98.2987 | 896.7828 | 0 | 116.4182 | 22.20718 | 482.7648 | 49.10987 | 0.06040716
2023/09/05 04:01:34 | 897055.993 | 1800.0022 | 47 | 25 | 6 | 1 | 7 | 0 | 0 | 3.484331 | 0 | 19.07534 | 22.20718 | 73.92545 | 74.38638 | 98.2987 | 896.7828 | 0 | 116.4182 | 22.20718 | 482.7648 | 30.5476 | -0.07465384
2023/09/05 05:48:47 | 903488.3916 | 6432.363 | 47 | 26 | 6 | 1 | 7 | 0 | 0.04999845 | 4.199706 | 0.2099788 | 21.26025 | 22.20718 | 82.46068 | 74.38638 | 6529.513 | 896.7896 | 0 | 104.454 | 21.26025 | 462.1793 | 30.61668 | 0.04315882
2023/09/05 06:18:47 | 905288.4349 | 1800.0029 | 47 | 27 | 6 | 1 | 7 | 0 | 0 | 4.188063 | 0 | 21.26025 | 22.20718 | 82.46068 | 74.38638 | 6529.513 | 896.7896 | 0 | 104.454 | 22.20718 | 482.7648 | 30.49223 | -0.01216831
2023/09/05 06:18:49 | 905290.507 | 2.0358 | 47 | 28 | 6 | 1 | 7 | 0 | -6.318092e-06 | 4.182055 | -2.642261e-05 | 21.26025 | 22.20718 | 82.46068 | 74.38638 | 6529.513 | 896.7896 | 0 | 104.454 | 22.20718 | 482.7648 | 30.56105 | 0.1290779
2023/09/05 06:23:49 | 905590.5485 | 300.0021 | 47 | 29 | 6 | 1 | 7 | 0 | 0 | 4.18782 | 0 | 21.26025 | 22.20718 | 82.46068 | 74.38638 | 6529.513 | 896.7896 | 0 | 104.454 | 22.20718 | 482.7648 | 30.41309 | -0.09200885
2023/09/05 06:33:54 | 906195.8776 | 55.0033 | 48 | 21 | 7 | 0 | 10 | 0 | 0.003814697 | 3.723475 | 0.01420393 | 21.31722 | 23.5451 | 82.68555 | 78.92429 | 60.7557 | 544.2559 | 0 | 110.4511 | 21.31722 | 463.4178 | 46.30408 | -0.09256001
2023/09/05 06:36:54 | 906375.9218 | 180.0015 | 48 | 23 | 7 | 0 | 11 | 0 | 0 | 3.77992 | 0 | 21.31722 | 23.5451 | 82.68555 | 78.92429 | 60.7641 | 544.2559 | 0 | 110.4511 | 23.5451 | 511.85 | 39.44633 | -0.05522793
2023/09/05 06:43:25 | 906766.2199 | 5.0548 | 48 | 21 | 7 | 1 | 7 | 0 | -43.97031 | 2.499641 | -109.91 | 21.35705 | 24.51758 | 82.82864 | 81.84477 | 99.7324 | 895.3654 | 0 | 114.7985 | 24.51758 | 532.9909 | 49.07956 | 0.08838796
2023/09/05 07:13:25 | 908566.2629 | 1800.0034 | 48 | 25 | 7 | 1 | 7 | 0 | 0 | 3.483934 | 0 | 21.35705 | 24.51758 | 82.82864 | 81.84477 | 99.7324 | 895.3654 | 0 | 114.7985 | 24.51758 | 532.9909 | 30.60888 | -0.03764361
2023/09/05 09:00:40 | 915001.3033 | 6435.0031 | 48 | 26 | 7 | 1 | 7 | 0 | 0.04998977 | 4.20015 | 0.2099645 | 23.54263 | 24.51758 | 91.36631 | 81.84477 | 6533.67 | 895.3734 | 0 | 104.1412 | 23.54263 | 511.7963 | 30.56739 | 0.09416308
2023/09/05 09:30:40 | 916801.3416 | 1800.0016 | 48 | 27 | 7 | 1 | 7 | 0 | 0 | 4.188176 | 0 | 23.54263 | 24.51758 | 91.36631 | 81.84477 | 6533.67 | 895.3734 | 0 | 104.1412 | 24.51758 | 532.9909 | 30.34871 | -0.2929978
2023/09/05 09:30:42 | 916803.4002 | 2.0228 | 48 | 28 | 7 | 1 | 7 | 0 | 2.43187e-05 | 4.182889 | 0.0001017224 | 23.54263 | 24.51758 | 91.36631 | 81.84477 | 6533.67 | 895.3734 | 0 | 104.1412 | 23.54263 | 511.7963 | 30.37639 | -0.003924299
2023/09/05 09:35:42 | 917103.44 | 300.0025 | 48 | 29 | 7 | 1 | 7 | 0 | 0 | 4.187887 | 0 | 23.54263 | 24.51758 | 91.36631 | 81.84477 | 6533.67 | 895.3734 | 0 | 104.1412 | 24.51758 | 532.9909 | 30.35142 | 0.02245838
2023/09/05 09:45:47 | 917708.7556 | 55.0027 | 49 | 21 | 8 | 0 | 10 | 0 | 0.013237 | 3.723063 | 0.04928218 | 23.5996 | 25.85547 | 91.59119 | 86.38254 | 59.4792 | 545.5055 | 0 | 109.5589 | 23.5996 | 513.0348 | 46.21888 | -0.01185767
2023/09/05 09:48:47 | 917888.7992 | 180.0017 | 49 | 23 | 8 | 0 | 11 | 0 | 0 | 3.779744 | 0 | 23.5996 | 25.85547 | 91.59119 | 86.38254 | 59.484 | 545.5055 | 0 | 109.5589 | 25.85547 | 562.0754 | 39.34331 | 0.1840468
2023/09/05 09:55:18 | 918279.1028 | 5.0659 | 49 | 21 | 8 | 1 | 7 | 0 | -43.88804 | 2.49896 | -109.6745 | 23.63945 | 26.82795 | 91.73435 | 89.30297 | 96.8895 | 898.1819 | 0 | 113.4881 | 26.82795 | 583.2163 | 49.0315 | 0.1126788
2023/09/05 10:25:18 | 920079.1428 | 1800.0019 | 49 | 25 | 8 | 1 | 7 | 0 | 0 | 3.483892 | 0 | 23.63945 | 26.82795 | 91.73435 | 89.30297 | 96.8895 | 898.1819 | 0 | 113.4881 | 26.82795 | 583.2163 | 30.47618 | -0.06518887
2023/09/05 12:12:39 | 926520.8908 | 6441.7108 | 49 | 26 | 8 | 1 | 7 | 0 | 0.04999585 | 4.199883 | 0.2099767 | 25.82437 | 26.82795 | 100.2692 | 89.30297 | 6537.404 | 898.1875 | 0 | 103.8862 | 25.82437 | 561.3993 | 30.40806 | -0.1258992
2023/09/05 12:42:39 | 928320.9335 | 1800.0026 | 49 | 27 | 8 | 1 | 7 | 0 | 0 | 4.188425 | 0 | 25.82437 | 26.82795 | 100.2692 | 89.30297 | 6537.404 | 898.1875 | 0 | 103.8862 | 26.82795 | 583.2163 | 30.1839 | -0.08187673
2023/09/05 12:42:41 | 928323.0176 | 2.0472 | 49 | 28 | 8 | 1 | 7 | 0 | -4.857779e-05 | 4.182741 | -0.0002031883 | 25.82437 | 26.82795 | 100.2692 | 89.30297 | 6537.404 | 898.1875 | 0 | 103.8862 | 26.82795 | 583.2163 | 30.34457 | 0.09253836
2023/09/05 12:47:41 | 928623.0606 | 300.0029 | 49 | 29 | 8 | 1 | 7 | 0 | 0 | 4.187701 | 0 | 25.82437 | 26.82795 | 100.2692 | 89.30297 | 6537.404 | 898.1875 | 0 | 103.8862 | 26.82795 | 583.2163 | 30.23807 | -0.2240622
2023/09/05 12:57:47 | 929228.389 | 55.0025 | 50 | 21 | 9 | 0 | 10 | 0 | 0.004631042 | 3.723307 | 0.01724279 | 25.88134 | 28.16586 | 100.4941 | 93.84058 | 60.4116 | 544.5594 | 0 | 108.8269 | 25.88134 | 562.6378 | 46.19236 | 0.1452681
2023/09/05 13:00:47 | 929408.4364 | 180.0014 | 50 | 23 | 9 | 0 | 11 | 0 | 0 | 3.779848 | 0 | 25.88134 | 28.16586 | 100.4941 | 93.84058 | 60.4136 | 544.5594 | 0 | 108.8269 | 28.16586 | 612.3013 | 39.22074 | -0.0603583
2023/09/05 13:07:17 | 929799.0305 | 5.3556 | 50 | 21 | 9 | 1 | 7 | 0 | -43.15841 | 2.499868 | -107.8903 | 25.92117 | 29.14195 | 100.6372 | 96.76979 | 98.1245 | 897.2 | 0 | 112.4253 | 29.14195 | 633.5207 | 49.07697 | 0.2404787
2023/09/05 13:37:17 | 931599.0724 | 1800.0031 | 50 | 25 | 9 | 1 | 7 | 0 | 0 | 3.48277 | 0 | 25.92117 | 29.14195 | 100.6372 | 96.76979 | 98.1245 | 897.2 | 0 | 112.4253 | 29.14195 | 633.5207 | 30.35909 | -0.1492915
2023/09/05 16:08:26 | 938037.9814 | 6438.8688 | 50 | 26 | 9 | 1 | 7 | 0 | 0.04999757 | 4.199948 | 0.2099872 | 28.10906 | 29.14195 | 109.1811 | 96.76979 | 6535.763 | 897.2387 | 0 | 103.6746 | 28.10906 | 611.0665 | 30.44597 | 0.0772289
2023/09/05 16:38:26 | 939838.022 | 1800.0011 | 50 | 27 | 9 | 1 | 7 | 0 | 0 | 4.188242 | 0 | 28.10906 | 29.14195 | 109.1811 | 96.76979 | 6535.763 | 897.2387 | 0 | 103.6746 | 29.14195 | 633.5207 | 30.24677 | -0.1524096
2023/09/05 16:38:29 | 939840.1031 | 2.0429 | 50 | 28 | 9 | 1 | 7 | 0 | 1.168251e-05 | 4.182884 | 4.886658e-05 | 28.10906 | 29.14195 | 109.1811 | 96.76979 | 6535.763 | 897.2387 | 0 | 103.6746 | 28.10906 | 611.0665 | 30.41227 | 0.1120342
2023/09/05 16:43:29 | 940140.1428 | 300.002 | 50 | 29 | 9 | 1 | 7 | 0 | 0 | 4.187703 | 0 | 28.10906 | 29.14195 | 109.1811 | 96.76979 | 6535.763 | 897.2387 | 0 | 103.6746 | 29.14195 | 633.5207 | 30.29307 | 0.01112874
2023/09/05 19:43:29 | 950940.173 | 10800.0008 | 51 | 31 | 10 | 1 | 7 | 0 | 0 | 4.182738 | 0 | 28.10906 | 29.14195 | 109.1811 | 96.76979 | 0 | 0 | 0 | 103.6746 | 29.14195 | 633.5207 | 30.44198 | -0.141832
2023/09/05 19:53:33 | 951545.0007 | 300.0014 | 51 | 34 | 10 | 1 | 7 | 0 | 0 | 4.183244 | 0 | 0 | 0 | 0 | 0 | 0 | 0 | 0 | 0 | 0 | 0 | 30.51729 | 0.01097632
2023/09/05 21:48:32 | 958444.004 | 6898.9652 | 51 | 35 | 10 | 1 | 7 | 0 | -1.422684 | 2.499875 | -3.556532 | 0 | 2.72262 | 0 | 9.967843 | 0 | 6898.051 | 0 | 0 | 2.72262 | 59.18739 | 32.03956 | -0.02992289
2023/09/05 22:18:32 | 960244.0529 | 1800.003 | 51 | 37 | 10 | 1 | 7 | 0 | 0 | 2.913748 | 0 | 0 | 2.722623 | 0 | 9.967849 | 0 | 6898.057 | 0 | 0 | 2.722623 | 59.18746 | 30.59532 | -0.1025243
2023/09/06 00:26:06 | 967897.1744 | 7653.0844 | 51 | 38 | 10 | 1 | 7 | 0 | 0.04998923 | 4.19997 | 0.2099533 | 2.666688 | 2.722623 | 10.20827 | 9.967849 | 7651.42 | 6898.064 | 0 | 102.0975 | 2.666688 | 57.97148 | 30.41307 | -0.1508018
2023/09/06 00:56:06 | 969697.2144 | 1800.002 | 51 | 39 | 10 | 1 | 7 | 0 | 0 | 4.188196 | 0 | 2.666688 | 2.722623 | 10.20827 | 9.967849 | 7651.42 | 6898.064 | 0 | 102.0975 | 2.722623 | 59.18746 | 30.54076 | 0.1832405
2023/09/06 00:57:01 | 969752.2528 | 55.0026 | 51 | 40 | 10 | 1 | 7 | 0 | 0.003433228 | 4.079606 | 0.01400622 | 2.671633 | 2.841094 | 10.22872 | 10.38237 | 7656.877 | 6947.599 | 0 | 106.3429 | 2.671633 | 58.07898 | 33.89742 | 0.2134183
2023/09/06 01:07:01 | 970352.2963 | 600.0031 | 51 | 41 | 10 | 1 | 7 | 0 | 0 | 4.119074 | 0 | 2.671633 | 2.841094 | 10.22872 | 10.38237 | 7656.88 | 6947.599 | 0 | 106.3429 | 2.841094 | 61.76291 | 31.09554 | 0.02747284
2023/09/06 01:19:35 | 971107.0807 | 754.7466 | 51 | 42 | 10 | 1 | 7 | 0 | 0.04999993 | 4.200031 | 0.2100013 | 2.788323 | 2.841094 | 10.71771 | 10.38237 | 8411.481 | 6947.606 | 0 | 101.8926 | 2.788323 | 60.61572 | 30.69946 | -0.03123174
2023/09/06 01:49:36 | 972907.1243 | 1800.0033 | 51 | 43 | 10 | 1 | 7 | 0 | 0 | 4.191902 | 0 | 2.788323 | 2.841094 | 10.71771 | 10.38237 | 8411.481 | 6947.606 | 0 | 101.8926 | 2.841094 | 61.76291 | 30.5778 | 0.2212916
2023/09/06 01:50:36 | 972967.1546 | 60.0028 | 51 | 44 | 10 | 1 | 7 | 0 | 0 | 4.19191 | 0 | 2.788323 | 2.841094 | 10.71771 | 10.38237 | 8411.481 | 6947.606 | 0 | 101.8926 | 2.841094 | 61.76291 | 30.46679 | -0.1864176
2023/09/06 02:00:41 | 973572.494 | 55.0026 | 51 | 21 | 0 | 0 | 10 | 1 | 0.008499146 | 3.725034 | 0.03165961 | 2.845271 | 4.17935 | 10.94254 | 14.91988 | 8470.784 | 7493.317 | 0 | 146.8876 | 2.845271 | 61.85372 | 46.41678 | -0.03568081
2023/09/06 02:03:41 | 973752.5424 | 180.0025 | 51 | 23 | 0 | 0 | 11 | 1 | 0 | 3.781513 | 0 | 2.845271 | 4.17935 | 10.94254 | 14.91988 | 8470.786 | 7493.317 | 0 | 146.8876 | 4.17935 | 90.85543 | 39.64422 | 0.07468548
2023/09/06 02:10:12 | 974143.1821 | 5.3936 | 51 | 21 | 0 | 1 | 7 | 1 | -43.99198 | 2.499885 | -109.9749 | 2.885057 | 5.155303 | 11.0856 | 17.85085 | 8508.532 | 7845.984 | 0 | 178.6898 | 5.155303 | 112.0718 | 49.13774 | 0.02423929
2023/09/06 02:40:12 | 975943.2256 | 1800.0031 | 51 | 25 | 0 | 1 | 7 | 1 | 0 | 3.487067 | 0 | 2.885057 | 5.155303 | 11.0856 | 17.85085 | 8508.532 | 7845.984 | 0 | 178.6898 | 5.155303 | 112.0718 | 30.76387 | 0.1350096
2023/09/06 04:27:34 | 982385.7136 | 6442.4475 | 51 | 26 | 0 | 1 | 7 | 1 | 0.04999106 | 4.200034 | 0.2099642 | 5.068563 | 5.155303 | 19.61816 | 17.85085 | 14949.86 | 7845.992 | 0 | 101.7113 | 5.068563 | 110.1862 | 30.49695 | -0.1651449
2023/09/06 04:57:34 | 984185.7541 | 1800.0026 | 51 | 27 | 0 | 1 | 7 | 1 | 0 | 4.187974 | 0 | 5.068563 | 5.155303 | 19.61816 | 17.85085 | 14949.86 | 7845.992 | 0 | 101.7113 | 5.155303 | 112.0718 | 30.56818 | 0.08695523
2023/09/06 04:57:36 | 984187.8264 | 2.0365 | 51 | 28 | 0 | 1 | 7 | 1 | -1.430511e-06 | 4.182827 | -5.98358e-06 | 5.068563 | 5.155303 | 19.61816 | 17.85085 | 14949.86 | 7845.992 | 0 | 101.7113 | 5.155303 | 112.0718 | 30.65712 | 0.1323184
2023/09/06 05:02:36 | 984487.8663 | 300.002 | 51 | 29 | 0 | 1 | 7 | 1 | 0 | 4.187829 | 0 | 5.068563 | 5.155303 | 19.61816 | 17.85085 | 14949.86 | 7845.992 | 0 | 101.7113 | 5.155303 | 112.0718 | 30.56233 | 0.04673825
2023/09/06 05:12:42 | 985093.1884 | 55.0027 | 52 | 21 | 1 | 0 | 10 | 1 | 0.01490784 | 3.723355 | 0.05550718 | 5.125546 | 6.493709 | 19.84308 | 22.38812 | 61.1871 | 543.8012 | 0 | 126.693 | 5.125546 | 111.4249 | 46.47453 | 0.03749832
2023/09/06 05:15:42 | 985273.2359 | 180.0023 | 52 | 23 | 1 | 0 | 11 | 1 | 0 | 3.779768 | 0 | 5.125546 | 6.493709 | 19.84308 | 22.38812 | 61.1952 | 543.8012 | 0 | 126.693 | 6.493709 | 141.1676 | 39.60778 | 0.1050264
2023/09/06 05:22:12 | 985663.8557 | 5.3799 | 52 | 21 | 1 | 1 | 7 | 1 | -43.48106 | 2.499891 | -108.6979 | 5.165375 | 7.470139 | 19.9862 | 25.31782 | 99.1113 | 896.2615 | 0 | 144.6195 | 7.470139 | 162.3943 | 49.11402 | 0.02757056
2023/09/06 05:52:12 | 987463.8984 | 1800.0025 | 52 | 25 | 1 | 1 | 7 | 1 | 0 | 3.484314 | 0 | 5.165375 | 7.470139 | 19.9862 | 25.31782 | 99.1113 | 896.2615 | 0 | 144.6195 | 7.470139 | 162.3943 | 30.63237 | 0.2526042
2023/09/06 07:39:39 | 993910.8616 | 6446.9267 | 52 | 26 | 1 | 1 | 7 | 1 | 0.04999533 | 4.200008 | 0.2099808 | 7.354718 | 7.470139 | 28.53869 | 25.31782 | 6544.938 | 896.2693 | 0 | 101.5693 | 7.354718 | 159.8852 | 30.65181 | 0.1268464
2023/09/06 08:09:39 | 995710.9039 | 1800.002 | 52 | 27 | 1 | 1 | 7 | 1 | 0 | 4.188145 | 0 | 7.354718 | 7.470139 | 28.53869 | 25.31782 | 6544.938 | 896.2693 | 0 | 101.5693 | 7.470139 | 162.3943 | 30.50244 | 0.1912465
2023/09/06 08:09:41 | 995712.9734 | 2.0308 | 52 | 28 | 1 | 1 | 7 | 1 | 5.662441e-07 | 4.182647 | 2.368399e-06 | 7.354718 | 7.470139 | 28.53869 | 25.31782 | 6544.938 | 896.2693 | 0 | 101.5693 | 7.354718 | 159.8852 | 30.50613 | 0.1544084
2023/09/06 08:14:41 | 996013.0144 | 300.0021 | 52 | 29 | 1 | 1 | 7 | 1 | 0 | 4.187591 | 0 | 7.354718 | 7.470139 | 28.53869 | 25.31782 | 6544.938 | 896.2693 | 0 | 101.5693 | 7.470139 | 162.3943 | 30.5911 | 0.1733494
2023/09/06 08:24:47 | 996618.3461 | 55.0027 | 53 | 21 | 2 | 0 | 10 | 1 | 0.009513855 | 3.722921 | 0.03541933 | 7.411689 | 8.808736 | 28.76356 | 29.85526 | 60.2512 | 544.7719 | 0 | 118.8492 | 7.411689 | 161.1237 | 46.62564 | 0.05693697
2023/09/06 08:27:47 | 996798.3967 | 180.003 | 53 | 23 | 2 | 0 | 11 | 1 | 0 | 3.779592 | 0 | 7.411689 | 8.808736 | 28.76356 | 29.85526 | 60.2607 | 544.7719 | 0 | 118.8492 | 8.808736 | 191.4943 | 39.61163 | 0.00680458
2023/09/06 08:34:17 | 997188.865 | 5.2356 | 53 | 21 | 2 | 1 | 7 | 1 | -43.70186 | 2.499556 | -109.2352 | 7.451538 | 9.783464 | 28.90672 | 32.77985 | 100.1078 | 895.179 | 0 | 131.2946 | 9.783464 | 212.684 | 49.31024 | 0.2781804
2023/09/06 09:04:17 | 998988.9057 | 1800.0011 | 53 | 25 | 2 | 1 | 7 | 1 | 0 | 3.483944 | 0 | 7.451538 | 9.783501 | 28.90672 | 32.77994 | 100.1078 | 895.182 | 0 | 131.2951 | 9.783501 | 212.6848 | 30.61167 | -0.0285554
2023/09/06 10:51:45 | 1005436.8 | 6447.8935 | 53 | 26 | 2 | 1 | 7 | 1 | 0.04999435 | 4.199945 | 0.2099735 | 9.639575 | 9.783501 | 37.45391 | 32.77994 | 6546.988 | 895.1906 | 0 | 101.4931 | 9.639575 | 209.556 | 30.53755 | 0.01648806
2023/09/06 11:21:45 | 1007236.874 | 1800.0029 | 53 | 27 | 2 | 1 | 7 | 1 | 0 | 4.188184 | 0 | 9.639575 | 9.783501 | 37.45391 | 32.77994 | 6546.988 | 895.1906 | 0 | 101.4931 | 9.783501 | 212.6848 | 30.22574 | -0.1139142
2023/09/06 11:21:47 | 1007238.951 | 2.0382 | 53 | 28 | 2 | 1 | 7 | 1 | -1.487136e-05 | 4.182745 | -6.220311e-05 | 9.639575 | 9.783501 | 37.45391 | 32.77994 | 6546.988 | 895.1906 | 0 | 101.4931 | 9.783501 | 212.6848 | 30.19062 | -0.2901344
2023/09/06 11:26:47 | 1007539.0 | 300.0019 | 53 | 29 | 2 | 1 | 7 | 1 | 0 | 4.18768 | 0 | 9.639575 | 9.783501 | 37.45391 | 32.77994 | 6546.988 | 895.1906 | 0 | 101.4931 | 9.783501 | 212.6848 | 30.27259 | 0.0793672
2023/09/06 11:36:53 | 1008144.3 | 55.0033 | 54 | 21 | 3 | 0 | 10 | 1 | 0.01101685 | 3.722821 | 0.04101376 | 9.69654 | 11.12178 | 37.67875 | 37.31645 | 59.7494 | 545.2702 | 0 | 114.6984 | 9.69654 | 210.7943 | 46.14679 | -0.2361701
2023/09/06 11:39:53 | 1008324.4 | 180.0031 | 54 | 23 | 3 | 0 | 11 | 1 | 0 | 3.779326 | 0 | 9.69654 | 11.12178 | 37.67875 | 37.31645 | 59.7545 | 545.2702 | 0 | 114.6984 | 11.12178 | 241.7778 | 39.40071 | 0.06800415
2023/09/06 11:46:23 | 1008714.9 | 5.2349 | 54 | 21 | 3 | 1 | 7 | 1 | -43.53253 | 2.499884 | -108.8263 | 9.736363 | 12.09667 | 37.8218 | 40.24096 | 98.1823 | 897.0897 | 0 | 124.2422 | 12.09667 | 262.9711 | 49.05956 | 0.2465308
2023/09/06 12:16:23 | 1010514.9 | 1800.0018 | 54 | 25 | 3 | 1 | 7 | 1 | 0 | 3.483328 | 0 | 9.736363 | 12.09667 | 37.8218 | 40.24096 | 98.1823 | 897.0897 | 0 | 124.2422 | 12.09667 | 262.9711 | 30.37456 | -0.06348385
2023/09/06 14:03:57 | 1016968.191 | 6453.2591 | 54 | 26 | 3 | 1 | 7 | 1 | 0.04999876 | 4.199876 | 0.2099886 | 11.92384 | 12.09667 | 46.36626 | 40.24096 | 6550.006 | 897.0972 | 0 | 101.4495 | 11.92384 | 259.2139 | 30.38629 | -0.08922189
2023/09/06 14:33:57 | 1018768.2 | 1800.0029 | 54 | 27 | 3 | 1 | 7 | 1 | 0 | 4.188131 | 0 | 11.92384 | 12.09667 | 46.36626 | 40.24096 | 6550.006 | 897.0972 | 0 | 101.4495 | 12.09667 | 262.9711 | 30.3635 | -0.05522523
2023/09/06 14:33:59 | 1018770.3 | 2.027 | 54 | 28 | 3 | 1 | 7 | 1 | 2.241135e-05 | 4.182867 | 9.37437e-05 | 11.92384 | 12.09667 | 46.36626 | 40.24096 | 6550.006 | 897.0972 | 0 | 101.4495 | 11.92384 | 259.2139 | 30.30389 | -0.1018986
2023/09/06 14:38:59 | 1019070.3 | 300.0023 | 54 | 29 | 3 | 1 | 7 | 1 | 0 | 4.187881 | 0 | 11.92384 | 12.09667 | 46.36626 | 40.24096 | 6550.006 | 897.0972 | 0 | 101.4495 | 12.09667 | 262.9711 | 30.19481 | -0.07489504
2023/09/06 14:49:04 | 1019675.7 | 55.0027 | 55 | 21 | 4 | 0 | 10 | 1 | 0.01980591 | 3.722857 | 0.07373457 | 11.9808 | 13.43492 | 46.59111 | 44.7772 | 58.9339 | 546.069 | 0 | 112.1371 | 11.9808 | 260.4522 | 46.01436 | -0.1465875
2023/09/06 14:52:04 | 1019855.7 | 180.0026 | 55 | 23 | 4 | 0 | 11 | 1 | 0 | 3.779262 | 0 | 11.9808 | 13.43492 | 46.59112 | 44.7772 | 58.9388 | 546.069 | 0 | 112.1371 | 13.43492 | 292.0635 | 39.23875 | 0.1397404
2023/09/08 08:18:22 | 1020189.293 | 3.3926 | 55 | 21 | 4 | 1 | 6 | 1 | -44.985 | 2.498965 | -112.4159 | 12.01461 | 14.25113 | 46.71376 | 47.24665 | 91.0722 | 847.2499 | 0 | 118.615 | 14.25113 | 309.8072 | 31.80613 | -0.1117651
2023/09/08 08:48:22 | 1021989.3 | 1800.0031 | 55 | 25 | 4 | 1 | 6 | 1 | 0 | 3.524428 | 0 | 12.01461 | 14.25113 | 46.71376 | 47.24665 | 91.0722 | 847.2499 | 0 | 118.615 | 14.25113 | 309.8072 | 30.2117 | -0.007524102
2023/09/08 10:29:56 | 1028083.4 | 6094.0309 | 55 | 26 | 4 | 1 | 6 | 1 | 0.04999987 | 4.199987 | 0.2099988 | 14.04957 | 14.25113 | 54.71679 | 47.24665 | 6184.077 | 847.257 | 0 | 101.4346 | 14.04957 | 305.4254 | 30.4926 | -0.0487564
2023/09/08 10:59:56 | 1029883.4 | 1800.0012 | 55 | 27 | 4 | 1 | 6 | 1 | 0 | 4.188006 | 0 | 14.04957 | 14.25113 | 54.71679 | 47.24665 | 6184.077 | 847.257 | 0 | 101.4346 | 14.25113 | 309.8072 | 30.36905 | -0.08021286
2023/09/08 10:59:59 | 1029885.5 | 2.0236 | 55 | 28 | 4 | 1 | 6 | 1 | -1.990795e-05 | 4.182365 | -8.326231e-05 | 14.04957 | 14.25113 | 54.71679 | 47.24665 | 6184.077 | 847.257 | 0 | 101.4346 | 14.25113 | 309.8072 | 30.46725 | 0.2068156
2023/09/08 11:04:59 | 1030185.5 | 300.0014 | 55 | 29 | 4 | 1 | 6 | 1 | 0 | 4.187457 | 0 | 14.04957 | 14.25113 | 54.71679 | 47.24665 | 6184.077 | 847.257 | 0 | 101.4346 | 14.25113 | 309.8072 | 30.43431 | 0.01577866
2023/09/08 11:15:04 | 1030790.9 | 55.0035 | 56 | 21 | 5 | 0 | 10 | 1 | -0.0007095337 | 3.722735 | -0.002641406 | 14.10654 | 15.58999 | 54.94166 | 51.78248 | 58.9477 | 546.0663 | 0 | 110.5161 | 15.58999 | 338.9128 | 46.4512 | -0.01963251
2023/09/08 11:18:04 | 1030970.9 | 180.0031 | 56 | 23 | 5 | 0 | 11 | 1 | 0 | 3.77943 | 0 | 14.10654 | 15.58999 | 54.94166 | 51.78248 | 58.9525 | 546.0663 | 0 | 110.5161 | 15.58999 | 338.9128 | 39.47079 | -0.2280195
2023/09/08 11:24:34 | 1031361.1 | 4.9233 | 56 | 21 | 5 | 1 | 7 | 1 | -44.06887 | 2.499588 | -110.154 | 14.14637 | 16.56141 | 55.08474 | 54.69667 | 99.0237 | 895.9252 | 0 | 117.0718 | 16.56141 | 360.0307 | 49.10897 | 0.08412459
2023/09/08 11:54:34 | 1033161.1 | 1800.002 | 56 | 25 | 5 | 1 | 7 | 1 | 0 | 3.483878 | 0 | 14.14637 | 16.56145 | 55.08474 | 54.69677 | 99.0237 | 895.9287 | 0 | 117.0721 | 16.56145 | 360.0315 | 30.53217 | 0.009983332
2023/09/08 13:42:01 | 1039608.2 | 6447.0263 | 56 | 26 | 5 | 1 | 7 | 1 | 0.04999948 | 4.199883 | 0.209992 | 16.33154 | 16.56145 | 63.62141 | 54.69677 | 6544.949 | 895.9364 | 0 | 101.4078 | 16.33154 | 355.0335 | 30.34784 | 0.1168432
2023/09/08 14:12:01 | 1041408.221 | 1800.0028 | 56 | 27 | 5 | 1 | 7 | 1 | 0 | 4.188045 | 0 | 16.33154 | 16.56145 | 63.62141 | 54.69677 | 6544.949 | 895.9364 | 0 | 101.4078 | 16.56145 | 360.0315 | 30.2656 | -0.03010868
2023/09/08 14:12:03 | 1041410.3 | 2.0253 | 56 | 28 | 5 | 1 | 7 | 1 | 1.239777e-05 | 4.182683 | 5.185594e-05 | 16.33154 | 16.56145 | 63.62141 | 54.69677 | 6544.949 | 895.9364 | 0 | 101.4078 | 16.33154 | 355.0335 | 30.35653 | 0.0500371
2023/09/08 14:17:03 | 1041710.3 | 300.0013 | 56 | 29 | 5 | 1 | 7 | 1 | 0 | 4.187421 | 0 | 16.33154 | 16.56145 | 63.62141 | 54.69677 | 6544.949 | 895.9364 | 0 | 101.4078 | 16.56145 | 360.0315 | 30.33066 | 0.1015868
2023/09/08 14:27:09 | 1042315.6 | 55.0028 | 57 | 21 | 6 | 0 | 10 | 1 | 0.007957458 | 3.722784 | 0.0296239 | 16.38851 | 17.90037 | 63.84628 | 59.23313 | 58.5789 | 546.4266 | 0 | 109.2251 | 16.38851 | 356.272 | 46.15217 | -0.08991088
2023/09/08 14:30:09 | 1042495.7 | 180.0021 | 57 | 23 | 6 | 0 | 11 | 1 | 0 | 3.779229 | 0 | 16.38851 | 17.90037 | 63.84628 | 59.23313 | 58.5881 | 546.4266 | 0 | 109.2251 | 17.90037 | 389.1385 | 39.31399 | -0.03441768
2023/09/08 14:36:39 | 1042885.6 | 4.6503 | 57 | 21 | 6 | 1 | 7 | 1 | -44.62018 | 2.499717 | -111.5378 | 16.42834 | 18.86855 | 63.98939 | 62.1395 | 97.4397 | 897.2314 | 0 | 114.8537 | 18.86855 | 410.1859 | 49.11064 | 0.159475
2023/09/08 15:06:39 | 1044685.6 | 1800.002 | 57 | 25 | 6 | 1 | 7 | 1 | 0 | 3.484389 | 0 | 16.42834 | 18.86855 | 63.98939 | 62.1395 | 97.4397 | 897.2314 | 0 | 114.8537 | 18.86855 | 410.1859 | 30.39655 | 0.02211005
2023/09/08 16:53:57 | 1051123.7 | 6438.017 | 57 | 26 | 6 | 1 | 7 | 1 | 0.04999412 | 4.199977 | 0.2099742 | 18.60949 | 18.86855 | 72.51098 | 62.1395 | 6533.958 | 897.2393 | 0 | 101.3921 | 18.60949 | 404.5541 | 30.36862 | -0.09102523
2023/09/08 17:23:57 | 1052923.7 | 1800.0012 | 57 | 27 | 6 | 1 | 7 | 1 | 0 | 4.187967 | 0 | 18.60949 | 18.86855 | 72.51098 | 62.1395 | 6533.958 | 897.2393 | 0 | 101.3921 | 18.86855 | 410.1859 | 30.4135 | -0.004682425
2023/09/08 17:23:59 | 1052925.8 | 2.0267 | 57 | 28 | 6 | 1 | 7 | 1 | 1.201034e-05 | 4.182487 | 5.023309e-05 | 18.60949 | 18.86855 | 72.51098 | 62.1395 | 6533.958 | 897.2393 | 0 | 101.3921 | 18.60949 | 404.5541 | 30.48382 | 0.004873216
2023/09/08 17:28:59 | 1053225.8 | 300.0012 | 57 | 29 | 6 | 1 | 7 | 1 | 0 | 4.187743 | 0 | 18.60949 | 18.86855 | 72.51098 | 62.1395 | 6533.958 | 897.2393 | 0 | 101.3921 | 18.86855 | 410.1859 | 30.43596 | -0.0007269305
2023/09/08 17:39:04 | 1053831.1 | 55.0034 | 58 | 21 | 7 | 0 | 10 | 1 | 0.0003204346 | 3.722678 | 0.001192875 | 18.66647 | 20.20746 | 72.73589 | 66.67614 | 59.1191 | 545.8891 | 0 | 108.2554 | 18.66647 | 405.7928 | 46.4969 | 0.02572591
2023/09/08 17:42:04 | 1054011.2 | 180.0007 | 58 | 23 | 7 | 0 | 11 | 1 | 0 | 3.779165 | 0 | 18.66647 | 20.20746 | 72.73589 | 66.67614 | 59.1191 | 545.8973 | 0 | 108.2554 | 20.20746 | 439.2926 | 39.36454 | -0.09490343
2023/09/08 17:48:34 | 1054401.0 | 4.6419 | 58 | 21 | 7 | 1 | 7 | 1 | -44.58203 | 2.499192 | -111.4191 | 18.70631 | 21.17585 | 72.87901 | 69.58293 | 96.9749 | 897.7075 | 0 | 113.2016 | 21.17585 | 460.3446 | 48.99618 | 0.007067376
2023/09/08 18:18:34 | 1056201.1 | 1800.002 | 58 | 25 | 7 | 1 | 7 | 1 | 0 | 3.483977 | 0 | 18.70631 | 21.17585 | 72.87901 | 69.58293 | 96.9749 | 897.7075 | 0 | 113.2016 | 21.17585 | 460.3446 | 30.62202 | 0.07532998
2023/09/08 20:05:50 | 1062636.9 | 6435.8158 | 58 | 26 | 7 | 1 | 7 | 1 | 0.04999964 | 4.200144 | 0.2100057 | 20.88771 | 21.17585 | 81.40138 | 69.58293 | 6531.492 | 897.7168 | 0 | 101.3795 | 20.88771 | 454.0807 | 30.59838 | -0.1911018
2023/09/08 20:35:50 | 1064437.0 | 1800.0013 | 58 | 27 | 7 | 1 | 7 | 1 | 0 | 4.187967 | 0 | 20.88771 | 21.17585 | 81.40138 | 69.58293 | 6531.492 | 897.7168 | 0 | 101.3795 | 21.17585 | 460.3446 | 30.76824 | 0.1543447
2023/09/08 20:35:52 | 1064439.03 | 2.0244 | 58 | 28 | 7 | 1 | 7 | 1 | -1.484156e-05 | 4.182503 | -6.207487e-05 | 20.88771 | 21.17585 | 81.40138 | 69.58293 | 6531.492 | 897.7168 | 0 | 101.3795 | 21.17585 | 460.3446 | 30.624 | -0.2065809
2023/09/08 20:40:52 | 1064739.1 | 300.0018 | 58 | 29 | 7 | 1 | 7 | 1 | 0 | 4.187699 | 0 | 20.88771 | 21.17585 | 81.40138 | 69.58293 | 6531.492 | 897.7168 | 0 | 101.3795 | 21.17585 | 460.3446 | 30.57071 | 0.07966129
2023/09/08 20:50:57 | 1065344.4 | 55.0028 | 59 | 21 | 8 | 0 | 10 | 1 | -0.004127502 | 3.722527 | -0.01536474 | 20.94468 | 22.51477 | 81.62624 | 74.11971 | 59.5699 | 545.4624 | 0 | 107.4964 | 22.51477 | 489.4515 | 46.41319 | 0.05055787
2023/09/08 20:53:57 | 1065524.4 | 180.0013 | 59 | 23 | 8 | 0 | 11 | 1 | 0 | 3.779379 | 0 | 20.94468 | 22.51477 | 81.62624 | 74.11971 | 59.5699 | 545.464 | 0 | 107.4964 | 22.51477 | 489.4515 | 39.59254 | 0.01680784
2023/09/08 21:00:27 | 1065914.3 | 4.6373 | 59 | 21 | 8 | 1 | 7 | 1 | -44.54312 | 2.499589 | -111.3395 | 20.98451 | 23.48308 | 81.76933 | 77.02637 | 97.7932 | 896.9035 | 0 | 111.9067 | 23.48308 | 510.5017 | 49.22755 | -0.08962572
2023/09/08 21:30:27 | 1067714.3 | 1800.0024 | 59 | 25 | 8 | 1 | 7 | 1 | 0 | 3.484049 | 0 | 20.98451 | 23.48308 | 81.76933 | 77.02637 | 97.7932 | 896.9035 | 0 | 111.9067 | 23.48308 | 510.5017 | 30.72087 | 0.02375912
2023/09/08 23:17:43 | 1074149.6 | 6435.212 | 59 | 26 | 8 | 1 | 7 | 1 | 0.04999712 | 4.200152 | 0.2099955 | 23.16614 | 23.48308 | 90.29265 | 77.02637 | 6531.785 | 896.9127 | 0 | 101.3681 | 23.16614 | 503.6117 | 30.63854 | -0.05626049
2023/09/08 23:47:43 | 1075949.6 | 1800.0014 | 59 | 27 | 8 | 1 | 7 | 1 | 0 | 4.187993 | 0 | 23.16614 | 23.48308 | 90.29265 | 77.02637 | 6531.785 | 896.9127 | 0 | 101.3681 | 23.48308 | 510.5017 | 30.53554 | -0.2190188
2023/09/08 23:47:45 | 1075951.7 | 2.0259 | 59 | 28 | 8 | 1 | 7 | 1 | -4.374981e-05 | 4.182631 | -0.0001829893 | 23.16614 | 23.48308 | 90.29265 | 77.02637 | 6531.785 | 896.9127 | 0 | 101.3681 | 23.48308 | 510.5017 | 30.63007 | -0.01250923
2023/09/08 23:52:45 | 1076251.7 | 300.0014 | 59 | 29 | 8 | 1 | 7 | 1 | 0 | 4.187588 | 0 | 23.16614 | 23.48308 | 90.29265 | 77.02637 | 6531.785 | 896.9127 | 0 | 101.3681 | 23.48308 | 510.5017 | 30.592 | -0.03800675
2023/09/09 00:02:50 | 1076857.0 | 55.0028 | 60 | 21 | 9 | 0 | 10 | 1 | 0.0002975464 | 3.721903 | 0.001107439 | 23.22312 | 24.82198 | 90.51757 | 81.56316 | 59.9657 | 545.0361 | 0 | 106.8848 | 23.22312 | 504.8504 | 46.61544 | -0.1094718
2023/09/09 00:05:50 | 1077037.1 | 180.0015 | 60 | 23 | 9 | 0 | 11 | 1 | 0 | 3.779387 | 0 | 23.22312 | 24.82198 | 90.51757 | 81.56316 | 59.9687 | 545.038 | 0 | 106.8848 | 24.82198 | 539.6083 | 39.45456 | -0.05616465
2023/09/09 00:12:20 | 1077427.0 | 4.6453 | 60 | 21 | 9 | 1 | 7 | 1 | -44.57493 | 2.498513 | -111.371 | 23.26297 | 25.7903 | 90.66069 | 84.46991 | 98.1868 | 896.4831 | 0 | 110.8642 | 25.7903 | 560.6587 | 49.16813 | 0.03538956
2023/09/09 00:42:20 | 1079227.0 | 1800.0016 | 60 | 25 | 9 | 1 | 7 | 1 | 0 | 3.483975 | 0 | 23.26297 | 25.7903 | 90.66069 | 84.46991 | 98.1868 | 896.4831 | 0 | 110.8642 | 25.7903 | 560.6587 | 30.63234 | -0.04344991
2023/09/09 02:29:44 | 1085670.6 | 6443.6055 | 60 | 26 | 9 | 1 | 7 | 1 | 0.0499978 | 4.200029 | 0.2099922 | 25.4451 | 25.7903 | 99.18597 | 84.46991 | 6540.811 | 896.4932 | 0 | 101.3566 | 25.4451 | 553.1543 | 30.63705 | 0.05816794
2023/09/09 02:59:44 | 1087470.7 | 1800.0008 | 60 | 27 | 9 | 1 | 7 | 1 | 0 | 4.188125 | 0 | 25.4451 | 25.7903 | 99.18597 | 84.46991 | 6540.811 | 896.4932 | 0 | 101.3566 | 25.7903 | 560.6587 | 30.48794 | -0.107521
2023/09/09 02:59:46 | 1087472.7 | 2.0236 | 60 | 28 | 9 | 1 | 7 | 1 | 1.350045e-05 | 4.182468 | 5.64652e-05 | 25.4451 | 25.7903 | 99.18597 | 84.46991 | 6540.811 | 896.4932 | 0 | 101.3566 | 25.4451 | 553.1543 | 30.50684 | -0.08045395
2023/09/09 03:04:46 | 1087772.8 | 300.0021 | 60 | 29 | 9 | 1 | 7 | 1 | 0 | 4.187501 | 0 | 25.4451 | 25.7903 | 99.18597 | 84.46991 | 6540.811 | 896.4932 | 0 | 101.3566 | 25.7903 | 560.6587 | 30.63359 | 0.08749802
2023/09/09 06:04:46 | 1098572.793 | 10800.0008 | 61 | 31 | 10 | 1 | 7 | 1 | 0 | 4.18266 | 0 | 25.4451 | 25.7903 | 99.18597 | 84.46991 | 0 | 0 | 0 | 101.3566 | 25.7903 | 560.6587 | 30.70164 | -0.1584736
2023/09/09 06:14:53 | 1099179.69 | 300.0011 | 61 | 34 | 10 | 1 | 7 | 1 | 0 | 4.182983 | 0 | 0 | 0 | 0 | 0 | 0 | 0 | 0 | 0 | 0 | 0 | 30.81466 | -0.03749036
2023/09/09 08:09:29 | 1106056.0 | 6876.2338 | 61 | 35 | 10 | 1 | 7 | 1 | -1.417831 | 2.499866 | -3.544388 | 0 | 2.713283 | 0 | 9.937325 | 0 | 6874.916 | 0 | 0 | 2.713283 | 58.98441 | 31.83515 | -0.2066882
2023/09/09 08:39:29 | 1107856.0 | 1800.0006 | 61 | 37 | 10 | 1 | 7 | 1 | 0 | 2.915654 | 0 | 0 | 2.713287 | 0 | 9.937334 | 0 | 6874.925 | 0 | 0 | 2.713287 | 58.9845 | 30.30268 | -0.061441
2023/09/09 10:46:57 | 1115503.5 | 7647.5103 | 61 | 38 | 10 | 1 | 7 | 1 | 0.04999363 | 4.199924 | 0.2099694 | 2.657638 | 2.713287 | 10.17638 | 9.937334 | 7645.915 | 6874.93 | 0 | 102.0939 | 2.657638 | 57.77474 | 30.42985 | 0.06432726
2023/09/09 11:16:57 | 1117303.6 | 1800.0011 | 61 | 39 | 10 | 1 | 7 | 1 | 0 | 4.188117 | 0 | 2.657638 | 2.713287 | 10.17638 | 9.937334 | 7645.915 | 6874.93 | 0 | 102.0939 | 2.713287 | 58.9845 | 30.48709 | 0.008059486
2023/09/09 11:17:52 | 1117358.6 | 55.0032 | 61 | 40 | 10 | 1 | 7 | 1 | -0.0006637573 | 4.079263 | -0.002707641 | 2.662582 | 2.831903 | 10.19683 | 10.35178 | 7651.275 | 6924.562 | 0 | 106.3593 | 2.831903 | 61.56311 | 33.65374 | -0.02958748
2023/09/09 11:27:52 | 1117958.7 | 600.0014 | 61 | 41 | 10 | 1 | 7 | 1 | 0 | 4.119148 | 0 | 2.662582 | 2.831903 | 10.19683 | 10.35178 | 7651.275 | 6924.564 | 0 | 106.3593 | 2.831903 | 61.56311 | 30.84518 | 0.01565402
2023/09/09 11:40:27 | 1118714.0 | 755.265 | 61 | 42 | 10 | 1 | 7 | 1 | 0.04999772 | 4.199965 | 0.2099887 | 2.779238 | 2.831903 | 10.68569 | 10.35178 | 8406.372 | 6924.569 | 0 | 101.895 | 2.779238 | 60.41822 | 30.50499 | 0.0002494292
2023/09/09 12:10:27 | 1120514.0 | 1800.001 | 61 | 43 | 10 | 1 | 7 | 1 | 0 | 4.19158 | 0 | 2.779238 | 2.831903 | 10.68569 | 10.35178 | 8406.372 | 6924.569 | 0 | 101.895 | 2.831903 | 61.56311 | 30.40122 | 0.08818645
2023/09/09 12:11:27 | 1120574.0 | 60.0025 | 61 | 44 | 10 | 1 | 7 | 1 | 0 | 4.19162 | 0 | 2.779238 | 2.831903 | 10.68569 | 10.35178 | 8406.372 | 6924.569 | 0 | 101.895 | 2.831903 | 61.56311 | 30.46157 | 0.109752
2023/09/09 12:21:32 | 1121179.351 | 55.0026 | 61 | 21 | 0 | 0 | 10 | 2 | 0.002838135 | 3.724481 | 0.01057058 | 2.8362 | 4.170858 | 10.91058 | 14.88856 | 8466.203 | 7469.769 | 0 | 147.058 | 2.8362 | 61.65652 | 46.25569 | -0.005807974
2023/09/09 12:24:32 | 1121359.397 | 180.0023 | 61 | 23 | 0 | 0 | 11 | 2 | 0 | 3.781036 | 0 | 2.8362 | 4.170858 | 10.91058 | 14.88856 | 8466.203 | 7469.773 | 0 | 147.058 | 4.170858 | 90.67083 | 39.36118 | -0.06088938
2023/09/09 12:31:03 | 1121750.0 | 5.367 | 61 | 21 | 0 | 1 | 7 | 2 | -43.72801 | 2.499328 | -109.2906 | 2.876012 | 5.147174 | 11.05371 | 17.81805 | 8503.849 | 7822.52 | 0 | 178.9691 | 5.147174 | 111.8951 | 49.0291 | 0.2520655
2023/09/09 13:01:03 | 1123550.0 | 1800.0011 | 61 | 25 | 0 | 1 | 7 | 2 | 0 | 3.485838 | 0 | 2.876012 | 5.147174 | 11.05371 | 17.81805 | 8503.849 | 7822.52 | 0 | 178.9691 | 5.147174 | 111.8951 | 30.47965 | 0.1505101
2023/09/09 14:48:26 | 1129992.8 | 6442.6942 | 61 | 26 | 0 | 1 | 7 | 2 | 0.04999666 | 4.199949 | 0.2099834 | 5.059712 | 5.147174 | 19.58658 | 17.81805 | 14945.47 | 7822.526 | 0 | 101.7286 | 5.059712 | 109.9937 | 30.44641 | 0.07158946
2023/09/09 15:18:26 | 1131792.8 | 1800.0013 | 61 | 27 | 0 | 1 | 7 | 2 | 0 | 4.188151 | 0 | 5.059712 | 5.147174 | 19.58658 | 17.81805 | 14945.47 | 7822.526 | 0 | 101.7286 | 5.147174 | 111.8951 | 30.37591 | -0.02548876
2023/09/09 15:18:28 | 1131794.8 | 2.0228 | 61 | 28 | 0 | 1 | 7 | 2 | -1.838803e-05 | 4.182602 | -7.690981e-05 | 5.059712 | 5.147174 | 19.58658 | 17.81805 | 14945.47 | 7822.526 | 0 | 101.7286 | 5.147174 | 111.8951 | 30.43726 | 0.07724668
2023/09/09 15:23:28 | 1132094.9 | 300.0021 | 61 | 29 | 0 | 1 | 7 | 2 | 0 | 4.18751 | 0 | 5.059712 | 5.147174 | 19.58658 | 17.81805 | 14945.47 | 7822.526 | 0 | 101.7286 | 5.147174 | 111.8951 | 30.26468 | -0.03516263
2023/09/09 15:33:33 | 1132700.2 | 55.0028 | 62 | 21 | 1 | 0 | 10 | 2 | 0.003395081 | 3.721853 | 0.01263599 | 5.116681 | 6.486276 | 19.81144 | 22.35439 | 59.3215 | 545.7093 | 0 | 126.7673 | 5.116681 | 111.2322 | 46.20508 | 0.02036214
2023/09/09 15:36:33 | 1132880.3 | 180.0008 | 62 | 23 | 1 | 0 | 11 | 2 | 0 | 3.779187 | 0 | 5.116681 | 6.486276 | 19.81144 | 22.35439 | 59.3215 | 545.7174 | 0 | 126.7673 | 6.486276 | 141.006 | 39.34696 | 0.09938093
2023/09/09 15:43:03 | 1133270.4 | 4.9525 | 62 | 21 | 1 | 1 | 7 | 2 | -44.23618 | 2.498819 | -110.5382 | 5.156508 | 7.458202 | 19.95453 | 25.27031 | 97.333 | 897.6653 | 0 | 144.6367 | 7.458202 | 162.1348 | 49.0766 | 0.08961391
2023/09/09 16:13:04 | 1135070.5 | 1800.0028 | 62 | 25 | 1 | 1 | 7 | 2 | 0 | 3.484437 | 0 | 5.156508 | 7.458239 | 19.95453 | 25.2704 | 97.333 | 897.6683 | 0 | 144.6374 | 7.458239 | 162.1356 | 30.57091 | 0.1076345
2023/09/09 18:00:30 | 1141517.2 | 6446.6532 | 62 | 26 | 1 | 1 | 7 | 2 | 0.04999895 | 4.199947 | 0.2099929 | 7.34123 | 7.458239 | 28.48978 | 25.2704 | 6542.41 | 897.6759 | 0 | 101.5939 | 7.34123 | 159.592 | 30.60347 | 0.09872719
2023/09/09 18:30:30 | 1143317.199 | 1800.0022 | 62 | 27 | 1 | 1 | 7 | 2 | 0 | 4.188148 | 0 | 7.34123 | 7.458239 | 28.48978 | 25.2704 | 6542.41 | 897.6759 | 0 | 101.5939 | 7.458239 | 162.1356 | 30.54137 | 0.01878688
2023/09/09 18:30:32 | 1143319.3 | 2.0271 | 62 | 28 | 1 | 1 | 7 | 2 | -1.138449e-05 | 4.182582 | -4.761656e-05 | 7.34123 | 7.458239 | 28.48978 | 25.2704 | 6542.41 | 897.6759 | 0 | 101.5939 | 7.458239 | 162.1356 | 30.55635 | 0.09209315
2023/09/09 18:35:32 | 1143619.3 | 300.0012 | 62 | 29 | 1 | 1 | 7 | 2 | 0 | 4.187453 | 0 | 7.34123 | 7.458239 | 28.48978 | 25.2704 | 6542.41 | 897.6759 | 0 | 101.5939 | 7.458239 | 162.1356 | 30.466 | -0.1121222
2023/09/09 18:45:38 | 1144224.6 | 55.0025 | 63 | 21 | 2 | 0 | 10 | 2 | 0.003372192 | 3.721649 | 0.01255011 | 7.398194 | 8.797361 | 28.71462 | 29.80668 | 58.6651 | 546.3221 | 0 | 118.9123 | 7.398194 | 160.8303 | 46.51011 | 0.06507037
2023/09/09 18:48:38 | 1144404.7 | 180.0006 | 63 | 23 | 2 | 0 | 11 | 2 | 0 | 3.779119 | 0 | 7.398194 | 8.797361 | 28.71462 | 29.80668 | 58.6651 | 546.3272 | 0 | 118.9123 | 8.797361 | 191.247 | 39.45277 | -0.02941893
2023/09/09 18:55:08 | 1144794.8 | 4.92 | 63 | 21 | 2 | 1 | 7 | 2 | -44.19571 | 2.498288 | -110.4136 | 7.438038 | 9.769091 | 28.85774 | 32.72158 | 96.5238 | 898.4156 | 0 | 131.3396 | 9.769091 | 212.3715 | 49.24207 | 0.08582186
2023/09/09 19:25:08 | 1146594.8 | 1800.0013 | 63 | 25 | 2 | 1 | 7 | 2 | 0 | 3.483873 | 0 | 7.438038 | 9.769091 | 28.85774 | 32.72158 | 96.5238 | 898.4156 | 0 | 131.3396 | 9.769091 | 212.3715 | 30.7883 | 0.1721598
2023/09/09 21:12:42 | 1153048.9 | 6454.0076 | 63 | 26 | 2 | 1 | 7 | 2 | 0.04999484 | 4.199862 | 0.2099714 | 9.623262 | 9.769091 | 37.39456 | 32.72158 | 6549.243 | 898.4248 | 0 | 101.5154 | 9.623262 | 209.2013 | 30.66559 | -0.07521746
2023/09/09 21:42:42 | 1154848.9 | 1800.0011 | 63 | 27 | 2 | 1 | 7 | 2 | 0 | 4.18826 | 0 | 9.623262 | 9.769091 | 37.39456 | 32.72158 | 6549.243 | 898.4248 | 0 | 101.5154 | 9.769091 | 212.3715 | 30.49686 | -0.2267421
2023/09/09 21:42:44 | 1154851.0 | 2.0252 | 63 | 28 | 2 | 1 | 7 | 2 | -2.208352e-05 | 4.182634 | -9.236728e-05 | 9.623262 | 9.769091 | 37.39456 | 32.72158 | 6549.243 | 898.4248 | 0 | 101.5154 | 9.769091 | 212.3715 | 30.63074 | 0.1494359
2023/09/09 21:47:44 | 1155151.0 | 300.0012 | 63 | 29 | 2 | 1 | 7 | 2 | 0 | 4.187652 | 0 | 9.623262 | 9.769091 | 37.39456 | 32.72158 | 6549.243 | 898.4248 | 0 | 101.5154 | 9.769091 | 212.3715 | 30.54391 | -0.1438048
2023/09/09 21:57:49 | 1155756.3 | 55.0019 | 64 | 21 | 3 | 0 | 10 | 2 | 0.003433228 | 3.721751 | 0.01277762 | 9.680232 | 11.10819 | 37.61943 | 37.25793 | 60.3317 | 544.6848 | 0 | 114.7513 | 9.680232 | 210.4398 | 46.57968 | -0.08726868
2023/09/09 22:00:49 | 1155936.4 | 180.0007 | 64 | 23 | 3 | 0 | 11 | 2 | 0 | 3.779221 | 0 | 9.680232 | 11.10819 | 37.61943 | 37.25793 | 60.3348 | 544.6866 | 0 | 114.7513 | 11.10819 | 241.4824 | 39.5567 | 0.2334832
2023/09/09 22:07:20 | 1156326.5 | 4.923 | 64 | 21 | 3 | 1 | 7 | 2 | -43.90132 | 2.499768 | -109.7431 | 9.720072 | 12.08008 | 37.76252 | 40.1727 | 98.314 | 896.6345 | 0 | 124.2798 | 12.08008 | 262.6104 | 49.16537 | 0.002231106
2023/09/09 22:37:20 | 1158126.6 | 1800.001 | 64 | 25 | 3 | 1 | 7 | 2 | 0 | 3.483305 | 0 | 9.720072 | 12.08008 | 37.76252 | 40.1727 | 98.314 | 896.6345 | 0 | 124.2798 | 12.08008 | 262.6104 | 30.59327 | 0.03182629
2023/09/10 00:24:45 | 1164572.5 | 6445.8471 | 64 | 26 | 3 | 1 | 7 | 2 | 0.04999938 | 4.200114 | 0.2100031 | 11.90554 | 12.08008 | 46.30018 | 40.1727 | 6542.938 | 896.6415 | 0 | 101.4661 | 11.90554 | 258.8161 | 30.52727 | 0.1593294
2023/09/10 00:54:46 | 1166372.5 | 1800.0007 | 64 | 27 | 3 | 1 | 7 | 2 | 0 | 4.188092 | 0 | 11.90554 | 12.08008 | 46.30018 | 40.1727 | 6542.938 | 896.6415 | 0 | 101.4661 | 12.08008 | 262.6104 | 30.43898 | -0.007724472
2023/09/10 00:54:48 | 1166374.6 | 2.0237 | 64 | 28 | 3 | 1 | 7 | 2 | 1.263618e-05 | 4.182699 | 5.285334e-05 | 11.90554 | 12.08008 | 46.30018 | 40.1727 | 6542.938 | 896.6415 | 0 | 101.4661 | 11.90554 | 258.8161 | 30.43899 | -0.03928184
2023/09/10 00:59:48 | 1166674.6 | 300.0021 | 64 | 29 | 3 | 1 | 7 | 2 | 0 | 4.187526 | 0 | 11.90554 | 12.08008 | 46.30018 | 40.1727 | 6542.938 | 896.6415 | 0 | 101.4661 | 12.08008 | 262.6104 | 30.47598 | -0.04751024
2023/09/10 01:09:53 | 1167279.9 | 55.0027 | 65 | 21 | 4 | 0 | 10 | 2 | -0.007072449 | 3.721519 | -0.02632025 | 11.96251 | 13.41927 | 46.52506 | 44.70932 | 59.2331 | 545.8012 | 0 | 112.1777 | 13.41927 | 291.7233 | 46.5044 | -0.1895536
2023/09/10 01:12:53 | 1167459.9 | 180.0022 | 65 | 23 | 4 | 0 | 11 | 2 | 0 | 3.779141 | 0 | 11.96251 | 13.41927 | 46.52506 | 44.70932 | 59.2331 | 545.8031 | 0 | 112.1777 | 13.41927 | 291.7233 | 39.47386 | -0.05881264
2023/09/10 01:19:23 | 1167849.9 | 4.7717 | 65 | 21 | 4 | 1 | 7 | 2 | -44.18457 | 2.499819 | -110.4534 | 12.00235 | 14.38939 | 46.66815 | 47.61955 | 97.5596 | 897.2624 | 0 | 119.8881 | 14.38939 | 312.8128 | 48.99939 | -0.0242958
2023/09/10 01:49:23 | 1169650.0 | 1800.0025 | 65 | 25 | 4 | 1 | 7 | 2 | 0 | 3.483384 | 0 | 12.00235 | 14.38939 | 46.66815 | 47.61955 | 97.5596 | 897.2624 | 0 | 119.8881 | 14.38939 | 312.8128 | 30.63583 | 0.1054475
2023/09/10 03:36:49 | 1176095.7 | 6445.6687 | 65 | 26 | 4 | 1 | 7 | 2 | 0.04999718 | 4.199903 | 0.2099833 | 14.18639 | 14.38939 | 55.2005 | 47.61955 | 6541.752 | 897.2718 | 0 | 101.4309 | 14.18639 | 308.3998 | 30.62232 | -0.09740075
2023/09/10 04:06:49 | 1177895.7 | 1800.001 | 65 | 27 | 4 | 1 | 7 | 2 | 0 | 4.188051 | 0 | 14.18639 | 14.38939 | 55.2005 | 47.61955 | 6541.752 | 897.2718 | 0 | 101.4309 | 14.38939 | 312.8128 | 30.49965 | -0.1517032
2023/09/10 04:06:51 | 1177897.8 | 2.0242 | 65 | 28 | 4 | 1 | 7 | 2 | 7.688999e-06 | 4.182414 | 3.215858e-05 | 14.18639 | 14.38939 | 55.2005 | 47.61955 | 6541.752 | 897.2718 | 0 | 101.4309 | 14.18639 | 308.3998 | 30.41074 | -0.0486172
2023/09/10 04:11:51 | 1178197.8 | 300.0019 | 65 | 29 | 4 | 1 | 7 | 2 | 0 | 4.187587 | 0 | 14.18639 | 14.38939 | 55.2005 | 47.61955 | 6541.752 | 897.2718 | 0 | 101.4309 | 14.38939 | 312.8128 | 30.44518 | -0.1713419
2023/09/10 04:21:56 | 1178803.1 | 55.0025 | 66 | 21 | 5 | 0 | 10 | 2 | -0.001304626 | 3.720869 | -0.004854342 | 14.24337 | 15.72855 | 55.42539 | 52.15581 | 60.4615 | 544.5432 | 0 | 110.4272 | 15.72855 | 341.925 | 46.31408 | -0.08927571
2023/09/10 04:24:56 | 1178983.2 | 180.0024 | 66 | 23 | 5 | 0 | 11 | 2 | 0 | 3.779082 | 0 | 14.24337 | 15.72855 | 55.42539 | 52.15581 | 60.4615 | 544.5479 | 0 | 110.4272 | 15.72855 | 341.925 | 39.5008 | 0.1381952
2023/09/10 04:31:26 | 1179373.1 | 4.6428 | 66 | 21 | 5 | 1 | 7 | 2 | -44.38176 | 2.499733 | -110.9426 | 14.28324 | 16.69724 | 55.56855 | 55.0621 | 99.0083 | 895.641 | 0 | 116.901 | 16.69724 | 362.9835 | 49.211 | 0.3147742
2023/09/10 05:01:26 | 1181173.1 | 1800.0011 | 66 | 25 | 5 | 1 | 7 | 2 | 0 | 3.483579 | 0 | 14.28324 | 16.69724 | 55.56855 | 55.0621 | 99.0083 | 895.641 | 0 | 116.901 | 16.69724 | 362.9835 | 30.613 | -0.09721954
2023/09/10 06:48:59 | 1187626.0 | 6452.8832 | 66 | 26 | 5 | 1 | 7 | 2 | 0.04999989 | 4.200078 | 0.2100034 | 16.46661 | 16.69724 | 64.09867 | 55.0621 | 6550.802 | 895.6471 | 0 | 101.4006 | 16.46661 | 357.9698 | 30.48515 | -0.06800246
2023/09/10 07:18:59 | 1189426.1 | 1800.002 | 66 | 27 | 5 | 1 | 7 | 2 | 0 | 4.188049 | 0 | 16.46661 | 16.69724 | 64.09867 | 55.0621 | 6550.802 | 895.6471 | 0 | 101.4006 | 16.69724 | 362.9835 | 30.36671 | 0.1656224
2023/09/10 07:19:01 | 1189428.1 | 2.0251 | 66 | 28 | 5 | 1 | 7 | 2 | 3.874302e-06 | 4.182041 | 1.620249e-05 | 16.46661 | 16.69724 | 64.09867 | 55.0621 | 6550.802 | 895.6471 | 0 | 101.4006 | 16.46661 | 357.9698 | 30.25861 | -0.01627596
2023/09/10 07:24:01 | 1189728.2 | 300.0018 | 66 | 29 | 5 | 1 | 7 | 2 | 0 | 4.187739 | 0 | 16.46661 | 16.69724 | 64.09867 | 55.0621 | 6550.802 | 895.6471 | 0 | 101.4006 | 16.69724 | 362.9835 | 30.31651 | -0.1279598
2023/09/10 07:34:06 | 1190333.5 | 55.0027 | 67 | 21 | 6 | 0 | 10 | 2 | 0.01570129 | 3.722358 | 0.05844582 | 16.52359 | 18.03647 | 64.32358 | 59.59857 | 59.3274 | 545.6976 | 0 | 109.1559 | 16.52359 | 359.2085 | 46.27044 | -0.1248535
2023/09/10 07:37:07 | 1190513.5 | 180.0006 | 67 | 23 | 6 | 0 | 11 | 2 | 0 | 3.778892 | 0 | 16.52359 | 18.03647 | 64.32358 | 59.59857 | 59.3348 | 545.6976 | 0 | 109.1559 | 18.03647 | 392.0972 | 39.38921 | 0.194198
2023/09/10 07:43:37 | 1190903.949 | 5.2158 | 67 | 21 | 6 | 1 | 7 | 2 | -42.94672 | 2.499527 | -107.3465 | 16.56345 | 19.01213 | 64.46671 | 62.52194 | 97.1227 | 898.1359 | 0 | 114.7836 | 19.01213 | 413.3072 | 48.9627 | 0.05568588
2023/09/10 08:13:37 | 1192704.0 | 1800.0013 | 67 | 25 | 6 | 1 | 7 | 2 | 0 | 3.481771 | 0 | 16.56345 | 19.01213 | 64.46671 | 62.52194 | 97.1227 | 898.1359 | 0 | 114.7836 | 19.01213 | 413.3072 | 30.69682 | 0.1498475
2023/09/10 10:01:18 | 1199164.765 | 6460.7445 | 67 | 26 | 6 | 1 | 7 | 2 | 0.04999822 | 4.199894 | 0.2099872 | 18.75277 | 19.01213 | 73.01746 | 62.52194 | 6556.556 | 898.1469 | 0 | 101.383 | 18.75277 | 407.6689 | 30.38114 | -0.0332766
2023/09/10 10:31:18 | 1200964.803 | 1800.0014 | 67 | 27 | 6 | 1 | 7 | 2 | 0 | 4.18792 | 0 | 18.75277 | 19.01213 | 73.01746 | 62.52194 | 6556.556 | 898.1469 | 0 | 101.383 | 19.01213 | 413.3072 | 30.46524 | 0.2219124
2023/09/10 10:31:20 | 1200966.9 | 2.0204 | 67 | 28 | 6 | 1 | 7 | 2 | -2.82526e-05 | 4.182599 | -0.0001181693 | 18.75277 | 19.01213 | 73.01746 | 62.52194 | 6556.556 | 898.1469 | 0 | 101.383 | 19.01213 | 413.3072 | 30.36495 | 0.06484565
2023/09/10 10:36:20 | 1201266.9 | 300.0013 | 67 | 29 | 6 | 1 | 7 | 2 | 0 | 4.187671 | 0 | 18.75277 | 19.01213 | 73.01746 | 62.52194 | 6556.556 | 898.1469 | 0 | 101.383 | 19.01213 | 413.3072 | 30.30043 | 0.09159936
2023/09/10 10:46:25 | 1201872.2 | 55.0027 | 68 | 21 | 7 | 0 | 10 | 2 | -0.006401062 | 3.721691 | -0.02382277 | 18.80975 | 20.35144 | 73.24234 | 67.05857 | 60.1256 | 544.9278 | 0 | 108.1963 | 20.35144 | 442.4226 | 46.2353 | 0.05626152
2023/09/10 10:49:25 | 1202052.3 | 180.0022 | 68 | 23 | 7 | 0 | 11 | 2 | 0 | 3.778951 | 0 | 18.80975 | 20.35144 | 73.24234 | 67.05857 | 60.1256 | 544.9296 | 0 | 108.1963 | 20.35144 | 442.4226 | 39.43932 | 0.1705778
2023/09/10 10:55:55 | 1202442.1 | 4.5926 | 68 | 21 | 7 | 1 | 7 | 2 | -44.44487 | 2.499567 | -111.0929 | 18.84959 | 21.31966 | 73.38543 | 69.96343 | 97.7006 | 896.976 | 0 | 113.1041 | 21.31966 | 463.4709 | 49.13811 | 0.3353997
2023/09/10 11:25:55 | 1204242.1 | 1800.0012 | 68 | 25 | 7 | 1 | 7 | 2 | 0 | 3.483116 | 0 | 18.84959 | 21.31966 | 73.38543 | 69.96343 | 97.7006 | 896.976 | 0 | 113.1041 | 21.31966 | 463.4709 | 30.37879 | -0.09689817
2023/09/10 13:13:15 | 1210682.0 | 6439.8654 | 68 | 26 | 7 | 1 | 7 | 2 | 0.04999781 | 4.199887 | 0.2099852 | 21.03113 | 21.31966 | 81.90803 | 69.96343 | 6536.33 | 896.9809 | 0 | 101.3719 | 21.03113 | 457.1985 | 30.42651 | -0.0530514
2023/09/10 13:43:15 | 1212482.1 | 1800.0028 | 68 | 27 | 7 | 1 | 7 | 2 | 0 | 4.1881 | 0 | 21.03113 | 21.31966 | 81.90803 | 69.96343 | 6536.33 | 896.9809 | 0 | 101.3719 | 21.31966 | 463.4709 | 30.50698 | -0.03525117
2023/09/10 13:43:17 | 1212484.118 | 2.0276 | 68 | 28 | 7 | 1 | 7 | 2 | 2.402067e-05 | 4.182486 | 0.0001004661 | 21.03113 | 21.31966 | 81.90803 | 69.96343 | 6536.33 | 896.9809 | 0 | 101.3719 | 21.03113 | 457.1985 | 30.49526 | -0.08591709
2023/09/10 13:48:17 | 1212784.2 | 300.0013 | 68 | 29 | 7 | 1 | 7 | 2 | 0 | 4.18747 | 0 | 21.03113 | 21.31966 | 81.90803 | 69.96343 | 6536.33 | 896.9809 | 0 | 101.3719 | 21.31966 | 463.4709 | 30.54627 | -0.004982891
2023/09/10 13:58:23 | 1213389.5 | 55.0042 | 69 | 21 | 8 | 0 | 10 | 2 | -0.001594543 | 3.721864 | -0.005934672 | 21.08811 | 22.65881 | 82.13293 | 74.49931 | 60.6899 | 544.3 | 0 | 107.4483 | 22.65881 | 492.5828 | 46.39597 | -0.1360766
2023/09/10 14:01:23 | 1213569.5 | 180.0008 | 69 | 23 | 8 | 0 | 11 | 2 | 0 | 3.7787 | 0 | 21.08811 | 22.65881 | 82.13293 | 74.49931 | 60.6899 | 544.3046 | 0 | 107.4483 | 22.65881 | 492.5828 | 39.53486 | -0.08295379
2023/09/10 14:07:52 | 1213959.4 | 4.6566 | 69 | 21 | 8 | 1 | 7 | 2 | -44.14946 | 2.499655 | -110.3584 | 21.12797 | 23.62779 | 82.27605 | 77.40559 | 98.1163 | 896.5388 | 0 | 111.8318 | 23.62779 | 513.6476 | 49.13169 | 0.03085484
2023/09/10 14:37:52 | 1215759.4 | 1800.0022 | 69 | 25 | 8 | 1 | 7 | 2 | 0 | 3.482607 | 0 | 21.12797 | 23.62779 | 82.27605 | 77.40559 | 98.1163 | 896.5388 | 0 | 111.8318 | 23.62779 | 513.6476 | 30.64574 | 0.1497887
2023/09/10 16:25:15 | 1222202.1 | 6442.6034 | 69 | 26 | 8 | 1 | 7 | 2 | 0.04999748 | 4.200121 | 0.2099955 | 23.31036 | 23.62779 | 90.80158 | 77.40559 | 6539.613 | 896.5457 | 0 | 101.3617 | 23.31036 | 506.747 | 30.45479 | -0.0896858
2023/09/10 16:55:15 | 1224002.1 | 1800.002 | 69 | 27 | 8 | 1 | 7 | 2 | 0 | 4.188012 | 0 | 23.31036 | 23.62779 | 90.80158 | 77.40559 | 6539.613 | 896.5457 | 0 | 101.3617 | 23.62779 | 513.6476 | 30.49032 | -0.02268395
2023/09/10 16:55:17 | 1224004.2 | 2.0206 | 69 | 28 | 8 | 1 | 7 | 2 | 3.018975e-05 | 4.182729 | 0.0001262755 | 23.31036 | 23.62779 | 90.80158 | 77.40559 | 6539.613 | 896.5457 | 0 | 101.3617 | 23.31036 | 506.747 | 30.4795 | -0.02026637
2023/09/10 17:00:17 | 1224304.2 | 300.0022 | 69 | 29 | 8 | 1 | 7 | 2 | 0 | 4.187677 | 0 | 23.31036 | 23.62779 | 90.80158 | 77.40559 | 6539.613 | 896.5457 | 0 | 101.3617 | 23.62779 | 513.6476 | 30.61822 | -0.001143101
2023/09/10 17:10:23 | 1224909.5 | 55.0027 | 70 | 21 | 9 | 0 | 10 | 2 | -0.00112915 | 3.721911 | -0.004202596 | 23.36735 | 24.96707 | 91.02652 | 81.94162 | 59.3964 | 545.5911 | 0 | 106.8459 | 24.96707 | 542.7624 | 46.47473 | -0.0236494
2023/09/10 17:13:23 | 1225089.6 | 180.0015 | 70 | 23 | 9 | 0 | 11 | 2 | 0 | 3.778778 | 0 | 23.36735 | 24.96707 | 91.02652 | 81.94162 | 59.3964 | 545.5964 | 0 | 106.8459 | 24.96707 | 542.7624 | 39.42771 | -0.1998316
2023/09/10 17:19:52 | 1225479.4 | 4.5854 | 70 | 21 | 9 | 1 | 7 | 2 | -44.36177 | 2.4993 | -110.8734 | 23.40721 | 25.93528 | 91.16963 | 84.84572 | 98.1973 | 896.3938 | 0 | 110.8004 | 25.93528 | 563.8104 | 49.36794 | 0.03439744
2023/09/10 17:49:52 | 1227279.4 | 1800.0014 | 70 | 25 | 9 | 1 | 7 | 2 | 0 | 3.482618 | 0 | 23.40721 | 25.93528 | 91.16963 | 84.84572 | 98.1973 | 896.3938 | 0 | 110.8004 | 25.93528 | 563.8104 | 30.63434 | -0.07471033
2023/09/10 19:37:19 | 1233725.9 | 6446.4999 | 70 | 26 | 9 | 1 | 7 | 2 | 0.04999232 | 4.199976 | 0.2099665 | 25.58919 | 25.93528 | 99.69374 | 84.84572 | 6543.402 | 896.4016 | 0 | 101.3525 | 25.58919 | 556.2867 | 30.61191 | -0.1524891
2023/09/10 20:07:19 | 1235526.0 | 1800.002 | 70 | 27 | 9 | 1 | 7 | 2 | 0 | 4.188234 | 0 | 25.58919 | 25.93528 | 99.69374 | 84.84572 | 6543.402 | 896.4016 | 0 | 101.3525 | 25.93528 | 563.8104 | 30.59693 | 0.09531002
2023/09/10 20:07:21 | 1235528.0 | 2.0277 | 70 | 28 | 9 | 1 | 7 | 2 | -1.817942e-06 | 4.182676 | -7.603862e-06 | 25.58919 | 25.93528 | 99.69374 | 84.84572 | 6543.402 | 896.4016 | 0 | 101.3525 | 25.93528 | 563.8104 | 30.57834 | 0.03754462
2023/09/10 20:12:21 | 1235828.1 | 300.0012 | 70 | 29 | 9 | 1 | 7 | 2 | 0 | 4.187584 | 0 | 25.58919 | 25.93528 | 99.69374 | 84.84572 | 6543.402 | 896.4016 | 0 | 101.3525 | 25.93528 | 563.8104 | 30.58946 | 0.03479741
2023/09/10 23:12:21 | 1246628.1 | 10800.0009 | 71 | 31 | 10 | 1 | 7 | 2 | 0 | 4.18284 | 0 | 25.58919 | 25.93528 | 99.69374 | 84.84572 | 0 | 0 | 0 | 101.3525 | 25.93528 | 563.8104 | 30.5036 | -0.001300072
2023/09/10 23:22:10 | 1247216.5 | 300.0013 | 71 | 34 | 10 | 1 | 7 | 2 | 0 | 4.182903 | 0 | 0 | 0 | 0 | 0 | 0 | 0 | 0 | 0 | 0 | 0 | 30.46043 | -0.1043046
2023/09/11 01:16:09 | 1254056.3 | 6839.7353 | 71 | 35 | 10 | 1 | 7 | 2 | -1.420242 | 2.499962 | -3.550551 | 0 | 2.700781 | 0 | 9.895698 | 0 | 6838.058 | 0 | 0 | 2.700781 | 58.71263 | 31.95897 | -0.03229326
2023/09/11 01:46:09 | 1255856.4 | 1800.0009 | 71 | 37 | 10 | 1 | 7 | 2 | 0 | 2.91884 | 0 | 0 | 2.700782 | 0 | 9.895699 | 0 | 6838.059 | 0 | 0 | 2.700782 | 58.71265 | 30.5406 | 0.1066324
2023/09/11 03:53:09 | 1263476.281 | 7619.8856 | 71 | 38 | 10 | 1 | 7 | 2 | 0.04999609 | 4.199966 | 0.2099819 | 2.645529 | 2.700782 | 10.13375 | 9.895699 | 7618.366 | 6838.068 | 0 | 102.0885 | 2.645529 | 57.5115 | 30.52172 | -0.01289075
2023/09/11 04:23:09 | 1265276.3 | 1800.0028 | 71 | 39 | 10 | 1 | 7 | 2 | 0 | 4.187979 | 0 | 2.645529 | 2.700782 | 10.13375 | 9.895699 | 7618.366 | 6838.068 | 0 | 102.0885 | 2.700782 | 58.71265 | 30.38423 | -0.05860939
2023/09/11 04:24:04 | 1265331.4 | 55.0026 | 71 | 40 | 10 | 1 | 7 | 2 | -0.0002212524 | 4.079435 | -0.0009025848 | 2.650472 | 2.819451 | 10.15419 | 10.30988 | 7623.734 | 6887.695 | 0 | 106.3754 | 2.819451 | 61.29241 | 33.73359 | -0.08677728
2023/09/11 04:34:04 | 1265931.4 | 600.0026 | 71 | 41 | 10 | 1 | 7 | 2 | 0 | 4.119046 | 0 | 2.650472 | 2.819451 | 10.15419 | 10.30988 | 7623.734 | 6887.698 | 0 | 106.3754 | 2.819451 | 61.29241 | 30.83619 | 0.01075459
2023/09/11 04:46:46 | 1266692.8 | 761.3642 | 71 | 42 | 10 | 1 | 7 | 2 | 0.04999736 | 4.199919 | 0.2099849 | 2.767275 | 2.819451 | 10.6437 | 10.30988 | 8384.951 | 6887.706 | 0 | 101.8855 | 2.767275 | 60.15815 | 30.46325 | -0.224899
2023/09/11 05:16:46 | 1268492.838 | 1800.002 | 71 | 43 | 10 | 1 | 7 | 2 | 0 | 4.191712 | 0 | 2.767275 | 2.819451 | 10.6437 | 10.30988 | 8384.951 | 6887.706 | 0 | 101.8855 | 2.819451 | 61.29241 | 30.40115 | -0.1212877
2023/09/11 05:17:46 | 1268552.9 | 60.0026 | 71 | 44 | 10 | 1 | 7 | 2 | 0 | 4.191717 | 0 | 2.767275 | 2.819451 | 10.6437 | 10.30988 | 8384.951 | 6887.706 | 0 | 101.8855 | 2.819451 | 61.29241 | 30.42234 | -0.06428435
2023/09/11 05:27:51 | 1269158.2 | 55.0034 | 71 | 21 | 0 | 0 | 10 | 3 | 9.918213e-05 | 3.723641 | 0.0003693186 | 2.824243 | 4.158775 | 10.86861 | 14.84603 | 8445.033 | 7432.643 | 0 | 147.2527 | 2.824243 | 61.39659 | 46.34626 | -0.01383088
2023/09/11 05:30:51 | 1269338.2 | 180.0008 | 71 | 23 | 0 | 0 | 11 | 3 | 0 | 3.780684 | 0 | 2.824243 | 4.158775 | 10.86861 | 14.84603 | 8445.033 | 7432.65 | 0 | 147.2527 | 4.158775 | 90.40815 | 39.50768 | 0.1227335
2023/09/11 05:37:22 | 1269728.795 | 5.3308 | 71 | 21 | 0 | 1 | 7 | 3 | -43.49054 | 2.499768 | -108.7163 | 2.864061 | 5.135067 | 11.01172 | 17.77363 | 8483.157 | 7784.896 | 0 | 179.2932 | 5.135067 | 111.6319 | 49.21569 | 0.01371583
2023/09/11 06:07:22 | 1271528.8 | 1800.0019 | 71 | 25 | 0 | 1 | 7 | 3 | 0 | 3.485081 | 0 | 2.864061 | 5.135067 | 11.01172 | 17.77363 | 8483.157 | 7784.896 | 0 | 179.2932 | 5.135067 | 111.6319 | 30.57619 | 0.01662961
2023/09/11 07:54:59 | 1277986.0 | 6457.1048 | 71 | 26 | 0 | 1 | 7 | 3 | 0.04999044 | 4.199893 | 0.2099545 | 5.048559 | 5.135067 | 19.54756 | 17.77363 | 14938.82 | 7784.905 | 0 | 101.7135 | 5.048559 | 109.7513 | 30.41497 | -0.104309
2023/09/11 08:24:59 | 1279786.011 | 1800.0011 | 71 | 27 | 0 | 1 | 7 | 3 | 0 | 4.188189 | 0 | 5.048559 | 5.135067 | 19.54756 | 17.77363 | 14938.82 | 7784.905 | 0 | 101.7135 | 5.135067 | 111.6319 | 30.48254 | 0.1068787
2023/09/11 08:25:01 | 1279788.1 | 2.0244 | 71 | 28 | 0 | 1 | 7 | 3 | 2.893806e-05 | 4.182649 | 0.0001210377 | 5.048559 | 5.135067 | 19.54756 | 17.77363 | 14938.82 | 7784.905 | 0 | 101.7135 | 5.048559 | 109.7513 | 30.39223 | 0.02837842
2023/09/11 08:30:01 | 1280088.1 | 300.001 | 71 | 29 | 0 | 1 | 7 | 3 | 0 | 4.187647 | 0 | 5.048559 | 5.135067 | 19.54756 | 17.77363 | 14938.82 | 7784.905 | 0 | 101.7135 | 5.135067 | 111.6319 | 30.59168 | 0.2967688
2023/09/11 08:40:07 | 1280693.5 | 55.0025 | 72 | 21 | 1 | 0 | 10 | 3 | 0.004730225 | 3.722332 | 0.01760747 | 5.105543 | 6.474551 | 19.77248 | 22.30968 | 60.6513 | 544.4699 | 0 | 126.8141 | 5.105543 | 110.9901 | 46.44577 | -0.07458695
2023/09/11 08:43:07 | 1280873.6 | 180.0023 | 72 | 23 | 1 | 0 | 11 | 3 | 0 | 3.778848 | 0 | 5.105543 | 6.474551 | 19.77248 | 22.30968 | 60.653 | 544.4699 | 0 | 126.8141 | 6.474551 | 140.7511 | 39.31466 | -0.08186587
2023/09/11 08:49:37 | 1281263.7 | 4.9092 | 72 | 21 | 1 | 1 | 7 | 3 | -44.01187 | 2.499044 | -109.9876 | 5.145397 | 7.446437 | 19.91563 | 25.22384 | 98.5599 | 896.4864 | 0 | 144.7204 | 7.446437 | 161.8791 | 49.19845 | 0.3339086
2023/09/11 09:19:37 | 1283063.7 | 1800.0011 | 72 | 25 | 1 | 1 | 7 | 3 | 0 | 3.483757 | 0 | 5.145397 | 7.446437 | 19.91563 | 25.22384 | 98.5599 | 896.4864 | 0 | 144.7204 | 7.446437 | 161.8791 | 30.64162 | 0.1009883
2023/09/11 11:07:14 | 1289521.3 | 6457.5812 | 72 | 26 | 1 | 1 | 7 | 3 | 0.04999927 | 4.199932 | 0.2099935 | 7.330817 | 7.446437 | 28.45361 | 25.22384 | 6554.968 | 896.4972 | 0 | 101.5772 | 7.330817 | 159.3656 | 30.34764 | -0.11782
2023/09/11 11:37:14 | 1291321.4 | 1800.0014 | 72 | 27 | 1 | 1 | 7 | 3 | 0 | 4.188085 | 0 | 7.330817 | 7.446437 | 28.45361 | 25.22384 | 6554.968 | 896.4972 | 0 | 101.5772 | 7.446437 | 161.8791 | 30.48847 | 0.1021613
2023/09/11 11:37:16 | 1291323.4 | 2.0252 | 72 | 28 | 1 | 1 | 7 | 3 | 7.450581e-06 | 4.182946 | 3.116538e-05 | 7.330817 | 7.446437 | 28.45361 | 25.22384 | 6554.968 | 896.4972 | 0 | 101.5772 | 7.330817 | 159.3656 | 30.39061 | -0.09131375
2023/09/11 11:42:17 | 1291623.5 | 300.0013 | 72 | 29 | 1 | 1 | 7 | 3 | 0 | 4.187426 | 0 | 7.330817 | 7.446437 | 28.45361 | 25.22384 | 6554.968 | 896.4972 | 0 | 101.5772 | 7.446437 | 161.8791 | 30.50558 | 0.08125219
2023/09/11 11:52:22 | 1292228.8 | 55.0027 | 73 | 21 | 2 | 0 | 10 | 3 | -0.007987976 | 3.722435 | -0.02973472 | 7.387803 | 8.785957 | 28.67853 | 29.75975 | 60.8241 | 544.2111 | 0 | 118.9252 | 8.785957 | 190.9991 | 46.18454 | -0.1512236
2023/09/11 11:55:22 | 1292408.8 | 180.0007 | 73 | 23 | 2 | 0 | 11 | 3 | 0 | 3.778673 | 0 | 7.387803 | 8.785957 | 28.67853 | 29.75975 | 60.8241 | 544.213 | 0 | 118.9252 | 8.785957 | 190.9991 | 39.41272 | -0.2255298
2023/09/11 12:01:52 | 1292798.7 | 4.6516 | 73 | 21 | 2 | 1 | 7 | 3 | -44.42508 | 2.49895 | -111.0161 | 7.427654 | 9.755013 | 28.82164 | 32.66586 | 98.6778 | 896.034 | 0 | 131.3337 | 9.755013 | 212.0655 | 48.95447 | 0.1452689
2023/09/11 12:31:52 | 1294598.766 | 1800.0015 | 73 | 25 | 2 | 1 | 7 | 3 | 0 | 3.483407 | 0 | 7.427654 | 9.755013 | 28.82164 | 32.66586 | 98.6778 | 896.034 | 0 | 131.3337 | 9.755013 | 212.0655 | 30.3988 | -0.07420507
2023/09/11 14:19:24 | 1301051.2 | 6452.3754 | 73 | 26 | 2 | 1 | 7 | 3 | 0.04999702 | 4.19997 | 0.209986 | 9.610217 | 9.755013 | 37.34858 | 32.66586 | 6549.896 | 896.041 | 0 | 101.5067 | 9.610217 | 208.9178 | 30.47434 | -0.1052899
2023/09/11 14:49:24 | 1302851.2 | 1800.0006 | 73 | 27 | 2 | 1 | 7 | 3 | 0 | 4.188013 | 0 | 9.610217 | 9.755013 | 37.34858 | 32.66586 | 6549.896 | 896.041 | 0 | 101.5067 | 9.755013 | 212.0655 | 30.48417 | 0.1153241
2023/09/11 14:49:26 | 1302853.3 | 2.0245 | 73 | 28 | 2 | 1 | 7 | 3 | 7.480383e-06 | 4.182604 | 3.128748e-05 | 9.610217 | 9.755013 | 37.34858 | 32.66586 | 6549.896 | 896.041 | 0 | 101.5067 | 9.610217 | 208.9178 | 30.50748 | -0.07168004
2023/09/11 14:54:26 | 1303153.3 | 300.0021 | 73 | 29 | 2 | 1 | 7 | 3 | 0 | 4.187665 | 0 | 9.610217 | 9.755013 | 37.34858 | 32.66586 | 6549.896 | 896.041 | 0 | 101.5067 | 9.755013 | 212.0655 | 30.47247 | 0.09888441
2023/09/11 15:04:32 | 1303758.6 | 55.0036 | 74 | 21 | 3 | 0 | 10 | 3 | 0.0002822876 | 3.721457 | 0.001050521 | 9.66718 | 11.09458 | 37.57341 | 37.20161 | 59.7998 | 545.2248 | 0 | 114.7654 | 9.66718 | 210.1561 | 46.4524 | 0.09092805
2023/09/11 15:07:32 | 1303938.7 | 180.0024 | 74 | 23 | 3 | 0 | 11 | 3 | 0 | 3.778686 | 0 | 9.66718 | 11.09458 | 37.57341 | 37.20161 | 59.7998 | 545.2296 | 0 | 114.7654 | 11.09458 | 241.1865 | 39.45181 | -0.001121444
2023/09/11 15:14:02 | 1304328.5 | 4.5884 | 74 | 21 | 3 | 1 | 7 | 3 | -44.36653 | 2.499991 | -110.9159 | 9.707041 | 12.06294 | 37.71654 | 40.10554 | 97.0828 | 897.5386 | 0 | 124.27 | 12.06294 | 262.2378 | 49.16312 | 0.04353211
2023/09/11 15:44:02 | 1306128.5 | 1800.0006 | 74 | 25 | 3 | 1 | 7 | 3 | 0 | 3.483084 | 0 | 9.707041 | 12.06294 | 37.71654 | 40.10554 | 97.0828 | 897.5386 | 0 | 124.27 | 12.06294 | 262.2378 | 30.51893 | -0.07073403
2023/09/11 17:31:30 | 1312576.9 | 6448.3137 | 74 | 26 | 3 | 1 | 7 | 3 | 0.04999823 | 4.200098 | 0.2099975 | 11.88893 | 12.06294 | 46.2408 | 40.10554 | 6543.967 | 897.5438 | 0 | 101.4637 | 11.88893 | 258.455 | 30.50032 | 0.06933852
2023/09/11 18:01:30 | 1314376.9 | 1800.002 | 74 | 27 | 3 | 1 | 7 | 3 | 0 | 4.187987 | 0 | 11.88893 | 12.06294 | 46.2408 | 40.10554 | 6543.967 | 897.5438 | 0 | 101.4637 | 12.06294 | 262.2378 | 30.42938 | 0.01310472
2023/09/11 18:01:32 | 1314379.0 | 2.0235 | 74 | 28 | 3 | 1 | 7 | 3 | -4.789233e-05 | 4.182471 | -0.0002003083 | 11.88893 | 12.06294 | 46.2408 | 40.10554 | 6543.967 | 897.5438 | 0 | 101.4637 | 12.06294 | 262.2378 | 30.35493 | -0.06117755
2023/09/11 18:06:32 | 1314679.0 | 300.0027 | 74 | 29 | 3 | 1 | 7 | 3 | 0 | 4.187704 | 0 | 11.88893 | 12.06294 | 46.2408 | 40.10554 | 6543.967 | 897.5438 | 0 | 101.4637 | 12.06294 | 262.2378 | 30.37122 | -0.1253695
2023/09/11 18:16:37 | 1315284.3 | 55.0028 | 75 | 21 | 4 | 0 | 10 | 3 | 0.002700806 | 3.721581 | 0.01005127 | 11.94592 | 13.40261 | 46.46575 | 44.64155 | 59.1001 | 545.9408 | 0 | 112.194 | 11.94592 | 259.6939 | 46.26691 | -0.1032129
2023/09/11 18:19:37 | 1315464.4 | 180.0007 | 75 | 23 | 4 | 0 | 11 | 3 | 0 | 3.77858 | 0 | 11.94592 | 13.40261 | 46.46575 | 44.64155 | 59.1001 | 545.9485 | 0 | 112.194 | 13.40261 | 291.3611 | 39.37606 | -0.1432134
2023/09/11 18:26:07 | 1315854.2 | 4.6399 | 75 | 21 | 4 | 1 | 7 | 3 | -44.28414 | 2.498201 | -110.6307 | 11.98578 | 14.37178 | 46.60884 | 47.54724 | 96.9466 | 897.7808 | 0 | 119.9069 | 14.37178 | 312.43 | 49.02658 | 0.03829758
2023/09/11 18:56:07 | 1317654.3 | 1800.0014 | 75 | 25 | 4 | 1 | 7 | 3 | 0 | 3.482742 | 0 | 11.98578 | 14.37178 | 46.60884 | 47.54724 | 96.9466 | 897.7808 | 0 | 119.9069 | 14.37178 | 312.43 | 30.51784 | -0.1256871
2023/09/11 20:43:39 | 1324105.7 | 6451.4348 | 75 | 26 | 4 | 1 | 7 | 3 | 0.04999765 | 4.2 | 0.20999013 | 14.16894 | 14.37178 | 55.13759 | 47.54724 | 6547.045 | 897.7877 | 0 | 101.4316 | 14.16894 | 308.0204 | 30.61918 | 0.04508885
2023/09/11 21:13:39 | 1325905.785 | 1800.0012 | 75 | 27 | 4 | 1 | 7 | 3 | 0 | 4.188009 | 0 | 14.16894 | 14.37178 | 55.13759 | 47.54724 | 6547.045 | 897.7877 | 0 | 101.4316 | 14.37178 | 312.43 | 30.53301 | 0.08126944
2023/09/11 21:13:41 | 1325907.8 | 2.0267 | 75 | 28 | 4 | 1 | 7 | 3 | 5.021691e-05 | 4.182928 | 0.0002100537 | 14.16894 | 14.37178 | 55.13759 | 47.54724 | 6547.045 | 897.7877 | 0 | 101.4316 | 14.16894 | 308.0204 | 30.4196 | -0.06865198
2023/09/11 21:18:41 | 1326207.885 | 300.0011 | 75 | 29 | 4 | 1 | 7 | 3 | 0 | 4.187604 | 0 | 14.16894 | 14.37178 | 55.13759 | 47.54724 | 6547.045 | 897.7877 | 0 | 101.4316 | 14.37178 | 312.43 | 30.30761 | 0.1766279
2023/09/11 21:28:46 | 1326813.2 | 55.0032 | 76 | 21 | 5 | 0 | 10 | 3 | 0.03146362 | 3.722202 | 0.1171139 | 14.22591 | 15.71129 | 55.36244 | 52.08272 | 60.6045 | 544.4135 | 0 | 110.4414 | 14.22591 | 309.2589 | 46.48399 | 0.0140085
2023/09/11 21:31:46 | 1326993.2 | 180.002 | 76 | 23 | 5 | 0 | 11 | 3 | 0 | 3.778763 | 0 | 14.22591 | 15.71129 | 55.36244 | 52.08272 | 60.6139 | 544.4135 | 0 | 110.4414 | 15.71129 | 341.5498 | 39.53201 | -0.1706368
2023/09/11 21:38:16 | 1327383.4 | 4.9063 | 76 | 21 | 5 | 1 | 7 | 3 | -43.46749 | 2.499879 | -108.6635 | 14.26577 | 16.68362 | 55.50555 | 54.99628 | 98.8012 | 896.1441 | 0 | 116.9486 | 16.68362 | 362.6874 | 49.03025 | -0.06585316
2023/09/11 22:08:16 | 1329183.4 | 1800.0019 | 76 | 25 | 5 | 1 | 7 | 3 | 0 | 3.481788 | 0 | 14.26577 | 16.68362 | 55.50555 | 54.99628 | 98.8012 | 896.1441 | 0 | 116.9486 | 16.68362 | 362.6874 | 30.56812 | 0.01593214
2023/09/11 23:55:58 | 1335645.3 | 6461.8693 | 76 | 26 | 5 | 1 | 7 | 3 | 0.04998943 | 4.199882 | 0.2099497 | 16.45227 | 16.68362 | 64.04614 | 54.99628 | 6559.415 | 896.1535 | 0 | 101.4062 | 16.45227 | 357.658 | 30.66433 | -0.01124264
2023/09/12 00:25:58 | 1337445.4 | 1800.002 | 76 | 27 | 5 | 1 | 7 | 3 | 0 | 4.188028 | 0 | 16.45227 | 16.68362 | 64.04614 | 54.99628 | 6559.415 | 896.1535 | 0 | 101.4062 | 16.68362 | 362.6874 | 30.46422 | -0.04899443
2023/09/12 00:26:00 | 1337447.4 | 2.0235 | 76 | 28 | 5 | 1 | 7 | 3 | 4.082918e-06 | 4.182795 | 1.707801e-05 | 16.45227 | 16.68362 | 64.04614 | 54.99628 | 6559.415 | 896.1535 | 0 | 101.4062 | 16.45227 | 357.658 | 30.52543 | 0.1079015
2023/09/12 00:31:00 | 1337747.5 | 300.0023 | 76 | 29 | 5 | 1 | 7 | 3 | 0 | 4.187551 | 0 | 16.45227 | 16.68362 | 64.04614 | 54.99628 | 6559.415 | 896.1535 | 0 | 101.4062 | 16.68362 | 362.6874 | 30.45463 | -0.00312101
2023/09/12 00:41:06 | 1338352.8 | 55.0034 | 77 | 21 | 6 | 0 | 10 | 3 | 0.00138855 | 3.721608 | 0.005167639 | 16.50924 | 18.02322 | 64.27104 | 59.53177 | 60.2556 | 544.7744 | 0 | 109.1705 | 16.50924 | 358.8965 | 46.31185 | -0.05184598
2023/09/12 00:44:06 | 1338532.8 | 180.0014 | 77 | 23 | 6 | 0 | 11 | 3 | 0 | 3.778441 | 0 | 16.50924 | 18.02322 | 64.27104 | 59.53177 | 60.2556 | 544.779 | 0 | 109.1705 | 18.02322 | 391.8091 | 39.50021 | 0.05169615
2023/09/12 00:50:36 | 1338922.7 | 4.6239 | 77 | 21 | 6 | 1 | 7 | 3 | -44.15123 | 2.49893 | -110.3308 | 16.54912 | 18.99224 | 64.41417 | 62.43643 | 98.0915 | 896.5879 | 0 | 114.7628 | 18.99224 | 412.8748 | 49.02285 | -0.08353602
2023/09/12 01:20:36 | 1340722.7 | 1800.0012 | 77 | 25 | 6 | 1 | 7 | 3 | 0 | 3.482273 | 0 | 16.54912 | 18.99224 | 64.41417 | 62.43643 | 98.0915 | 896.5879 | 0 | 114.7628 | 18.99224 | 412.8748 | 30.41461 | -0.09107092
2023/09/12 03:08:10 | 1347177.4 | 6454.7045 | 77 | 26 | 6 | 1 | 7 | 3 | 0.04999388 | 4.199962 | 0.2099724 | 18.73227 | 18.99224 | 72.94256 | 62.43643 | 6551.687 | 896.599 | 0 | 101.3878 | 18.73227 | 407.2233 | 30.64278 | 0.05407073
2023/09/12 03:38:11 | 1348977.5 | 1800.0025 | 77 | 27 | 6 | 1 | 7 | 3 | 0 | 4.187854 | 0 | 18.73227 | 18.99224 | 72.94256 | 62.43643 | 6551.687 | 896.599 | 0 | 101.3878 | 18.99224 | 412.8748 | 30.41654 | -0.009422919
2023/09/12 03:38:13 | 1348979.5 | 2.0268 | 77 | 28 | 6 | 1 | 7 | 3 | -1.385808e-05 | 4.182836 | -5.796608e-05 | 18.73227 | 18.99224 | 72.94256 | 62.43643 | 6551.687 | 896.599 | 0 | 101.3878 | 18.99224 | 412.8748 | 30.44117 | -0.1020118
2023/09/12 03:43:13 | 1349279.6 | 300.0019 | 77 | 29 | 6 | 1 | 7 | 3 | 0 | 4.187614 | 0 | 18.73227 | 18.99224 | 72.94256 | 62.43643 | 6551.687 | 896.599 | 0 | 101.3878 | 18.99224 | 412.8748 | 30.33197 | -0.1584801
2023/09/12 03:53:18 | 1349884.9 | 55.0044 | 78 | 21 | 7 | 0 | 10 | 3 | 0.001853943 | 3.721813 | 0.006900029 | 18.78926 | 20.33187 | 73.16748 | 66.97179 | 60.5892 | 544.3996 | 0 | 108.2101 | 18.78926 | 408.4622 | 46.39951 | -0.03223087
2023/09/12 03:56:18 | 1350065.0 | 180.0016 | 78 | 23 | 7 | 0 | 11 | 3 | 0 | 3.778341 | 0 | 18.78926 | 20.33187 | 73.16748 | 66.97179 | 60.5892 | 544.4044 | 0 | 108.2101 | 20.33187 | 441.9972 | 39.54777 | 0.04520879
2023/09/12 04:02:48 | 1350454.8 | 4.5837 | 78 | 21 | 7 | 1 | 7 | 3 | -44.1542 | 2.498948 | -110.339 | 18.82913 | 21.30047 | 73.31063 | 69.87504 | 99.0161 | 895.5725 | 0 | 113.1251 | 21.30047 | 463.0537 | 49.12015 | -0.02633722
2023/09/12 04:32:48 | 1352254.796 | 1800.0012 | 78 | 25 | 7 | 1 | 7 | 3 | 0 | 3.482077 | 0 | 18.82913 | 21.30047 | 73.31063 | 69.87504 | 99.0161 | 895.5725 | 0 | 113.1251 | 21.30047 | 463.0537 | 30.55579 | 0.1271391
2023/09/12 06:20:23 | 1358710.3 | 6455.4674 | 78 | 26 | 7 | 1 | 7 | 3 | 0.0499974 | 4.199915 | 0.2099848 | 21.01201 | 21.30047 | 81.83813 | 69.87504 | 6553.244 | 895.5803 | 0 | 101.3728 | 21.01201 | 456.7828 | 30.41623 | -0.09074863
2023/09/12 06:50:23 | 1360510.3 | 1800.0017 | 78 | 27 | 7 | 1 | 7 | 3 | 0 | 4.18809 | 0 | 21.01201 | 21.30047 | 81.83813 | 69.87504 | 6553.244 | 895.5803 | 0 | 101.3728 | 21.30047 | 463.0537 | 30.45089 | 0.041656
2023/09/12 06:50:25 | 1360512.4 | 2.0253 | 78 | 28 | 7 | 1 | 7 | 3 | 2.384186e-05 | 4.181482 | 9.969431e-05 | 21.01201 | 21.30047 | 81.83813 | 69.87504 | 6553.244 | 895.5803 | 0 | 101.3728 | 21.01201 | 456.7828 | 30.54641 | -0.002663161
2023/09/12 06:55:25 | 1360812.433 | 300.001 | 78 | 29 | 7 | 1 | 7 | 3 | 0 | 4.187547 | 0 | 21.01201 | 21.30047 | 81.83813 | 69.87504 | 6553.244 | 895.5803 | 0 | 101.3728 | 21.30047 | 463.0537 | 30.41298 | -0.06279188
2023/09/12 07:05:31 | 1361417.8 | 55.0035 | 79 | 21 | 8 | 0 | 10 | 3 | 0.00453186 | 3.72157 | 0.01686563 | 21.06898 | 22.64014 | 82.063 | 74.41051 | 60.0723 | 544.9457 | 0 | 107.4572 | 21.06898 | 458.0213 | 46.52996 | -0.05716179
2023/09/12 07:08:31 | 1361597.8 | 180.0008 | 79 | 23 | 8 | 0 | 11 | 3 | 0 | 3.778358 | 0 | 21.06898 | 22.64014 | 82.063 | 74.41051 | 60.0741 | 544.9457 | 0 | 107.4572 | 22.64014 | 492.177 | 39.44651 | -0.07178205
2023/09/12 07:15:01 | 1361987.6 | 4.5741 | 79 | 21 | 8 | 1 | 7 | 3 | -44.08398 | 2.498787 | -110.1565 | 21.10885 | 23.6086 | 82.20612 | 77.31359 | 97.6692 | 896.9448 | 0 | 111.8422 | 23.6086 | 513.2304 | 49.20014 | 0.1151359
2023/09/12 07:45:01 | 1363787.6 | 1800.001 | 79 | 25 | 8 | 1 | 7 | 3 | 0 | 3.481902 | 0 | 21.10885 | 23.6086 | 82.20612 | 77.31359 | 97.6692 | 896.9448 | 0 | 111.8422 | 23.6086 | 513.2304 | 30.65292 | -0.1364581
2023/09/12 09:32:35 | 1370242.4 | 6454.7485 | 79 | 26 | 8 | 1 | 7 | 3 | 0.04999632 | 4.200068 | 0.2099879 | 23.29135 | 23.6086 | 90.73193 | 77.31359 | 6551.236 | 896.9512 | 0 | 101.3621 | 23.29135 | 506.3337 | 30.46141 | 0.07816673
2023/09/12 10:02:35 | 1372042.5 | 1800.002 | 79 | 27 | 8 | 1 | 7 | 3 | 0 | 4.188137 | 0 | 23.29135 | 23.6086 | 90.73193 | 77.31359 | 6551.236 | 896.9512 | 0 | 101.3621 | 23.6086 | 513.2304 | 30.47511 | 0.006097993
2023/09/12 10:02:38 | 1372044.5 | 2.0252 | 79 | 28 | 8 | 1 | 7 | 3 | -3.695488e-06 | 4.182327 | -1.545574e-05 | 23.29135 | 23.6086 | 90.73193 | 77.31359 | 6551.236 | 896.9512 | 0 | 101.3621 | 23.6086 | 513.2304 | 30.49401 | 0.0007171491
2023/09/12 10:07:38 | 1372344.6 | 300.0021 | 79 | 29 | 8 | 1 | 7 | 3 | 0 | 4.187516 | 0 | 23.29135 | 23.6086 | 90.73193 | 77.31359 | 6551.236 | 896.9512 | 0 | 101.3621 | 23.6086 | 513.2304 | 30.34657 | -0.06280357
2023/09/12 10:17:43 | 1372949.869 | 55.0026 | 80 | 21 | 9 | 0 | 10 | 3 | 0.005393982 | 3.721391 | 0.02007312 | 23.34833 | 24.94837 | 90.95683 | 81.84919 | 60.0479 | 544.9562 | 0 | 106.8529 | 23.34833 | 507.5724 | 46.50545 | 0.03213211
2023/09/12 10:20:43 | 1373129.9 | 180.0024 | 80 | 23 | 9 | 0 | 11 | 3 | 0 | 3.77824 | 0 | 23.34833 | 24.94837 | 90.95683 | 81.84919 | 60.0479 | 544.9655 | 0 | 106.8529 | 24.94837 | 542.3559 | 39.43097 | -0.02410917
2023/09/12 10:27:13 | 1373519.6 | 4.4709 | 80 | 21 | 9 | 1 | 7 | 3 | -44.35162 | 2.499093 | -110.8388 | 23.3882 | 25.91558 | 91.09994 | 84.74879 | 98.2203 | 896.2662 | 0 | 110.8062 | 25.91558 | 563.3822 | 49.31459 | 0.08630006
2023/09/12 10:57:13 | 1375319.7 | 1800.0024 | 80 | 25 | 9 | 1 | 7 | 3 | 0 | 3.481892 | 0 | 23.3882 | 25.91558 | 91.09994 | 84.74879 | 98.2203 | 896.2662 | 0 | 110.8062 | 25.91558 | 563.3822 | 30.67084 | 0.2174131
2023/09/12 12:44:43 | 1381770.2 | 6450.4754 | 80 | 26 | 9 | 1 | 7 | 3 | 0.0499993 | 4.199899 | 0.209992 | 25.56952 | 25.91558 | 99.62141 | 84.74879 | 6547.466 | 896.2713 | 0 | 101.3534 | 25.56952 | 555.8591 | 30.42783 | -0.05617246
2023/09/12 13:14:43 | 1383570.2 | 1800.0012 | 80 | 27 | 9 | 1 | 7 | 3 | 0 | 4.187852 | 0 | 25.56952 | 25.91558 | 99.62141 | 84.74879 | 6547.466 | 896.2713 | 0 | 101.3534 | 25.91558 | 563.3822 | 30.39654 | -0.09986496
2023/09/12 13:14:45 | 1383572.3 | 2.0219 | 80 | 28 | 9 | 1 | 7 | 3 | 2.264977e-06 | 4.182453 | 9.47316e-06 | 25.56952 | 25.91558 | 99.62141 | 84.74879 | 6547.466 | 896.2713 | 0 | 101.3534 | 25.56952 | 555.8591 | 30.52525 | 0.120813
2023/09/12 13:19:45 | 1383872.298 | 300.0012 | 80 | 29 | 9 | 1 | 7 | 3 | 0 | 4.187608 | 0 | 25.56952 | 25.91558 | 99.62141 | 84.74879 | 6547.466 | 896.2713 | 0 | 101.3534 | 25.91558 | 563.3822 | 30.50967 | 0.1526068
2023/09/12 16:19:45 | 1394672.3 | 10800.0007 | 81 | 31 | 10 | 1 | 7 | 3 | 0 | 4.182429 | 0 | 25.56952 | 25.91558 | 99.62141 | 84.74879 | 0 | 0 | 0 | 101.3534 | 25.91558 | 563.3822 | 30.35325 | -0.002589527
2023/09/12 16:29:42 | 1395269.3 | 300.0009 | 81 | 34 | 10 | 1 | 7 | 3 | 0 | 4.182895 | 0 | 0 | 0 | 0 | 0 | 0 | 0 | 0 | 0 | 0 | 0 | 30.34144 | -0.2048782
2023/09/12 18:23:15 | 1402082.1 | 6812.7948 | 81 | 35 | 10 | 1 | 7 | 3 | -1.423477 | 2.499577 | -3.55809 | 0 | 2.69006 | 0 | 9.860003 | 0 | 6811.086 | 0 | 0 | 2.69006 | 58.47957 | 31.91542 | -0.04977604
2023/09/12 18:53:15 | 1403882.187 | 1800.0018 | 81 | 37 | 10 | 1 | 7 | 3 | 0 | 2.92123 | 0 | 0 | 2.690062 | 0 | 9.860009 | 0 | 6811.091 | 0 | 0 | 2.690062 | 58.47961 | 30.49465 | 0.03173689
2023/09/12 20:59:58 | 1411484.9 | 7602.6476 | 81 | 38 | 10 | 1 | 7 | 3 | 0.04999589 | 4.19994 | 0.2099797 | 2.63477 | 2.690062 | 10.09566 | 9.860009 | 7601.07 | 6811.099 | 0 | 102.0986 | 2.63477 | 57.27761 | 30.58403 | 0.1178845
2023/09/12 21:29:58 | 1413284.9 | 1800.0011 | 81 | 39 | 10 | 1 | 7 | 3 | 0 | 4.187863 | 0 | 2.63477 | 2.690062 | 10.09566 | 9.860009 | 7601.07 | 6811.099 | 0 | 102.0986 | 2.690062 | 58.47961 | 30.36416 | -0.2330566
2023/09/12 21:30:53 | 1413339.947 | 55.0044 | 81 | 40 | 10 | 1 | 7 | 3 | 0.003395081 | 4.079213 | 0.01384926 | 2.639712 | 2.808837 | 10.1161 | 10.27408 | 7606.427 | 6860.737 | 0 | 106.407 | 2.639712 | 57.38504 | 33.81804 | -0.04216518
2023/09/12 21:40:53 | 1413940.0 | 600.0013 | 81 | 41 | 10 | 1 | 7 | 3 | 0 | 4.119061 | 0 | 2.639712 | 2.808837 | 10.1161 | 10.27408 | 7606.427 | 6860.737 | 0 | 106.407 | 2.808837 | 61.06167 | 30.82827 | -0.1675405
2023/09/12 21:53:41 | 1414708.0 | 767.9753 | 81 | 42 | 10 | 1 | 7 | 3 | 0.04999389 | 4.19989 | 0.2099688 | 2.756589 | 2.808837 | 10.60594 | 10.27408 | 8374.263 | 6860.747 | 0 | 101.8954 | 2.756589 | 59.92585 | 30.52025 | -0.007546938
2023/09/12 22:23:41 | 1416508.0 | 1800.0013 | 81 | 43 | 10 | 1 | 7 | 3 | 0 | 4.191679 | 0 | 2.756589 | 2.808837 | 10.60594 | 10.27408 | 8374.263 | 6860.747 | 0 | 101.8954 | 2.808837 | 61.06167 | 30.51225 | 0.07420786
2023/09/12 22:24:41 | 1416568.1 | 60.0026 | 81 | 44 | 10 | 1 | 7 | 3 | 0 | 4.191623 | 0 | 2.756589 | 2.808837 | 10.60594 | 10.27408 | 8374.263 | 6860.747 | 0 | 101.8954 | 2.808837 | 61.06167 | 30.45238 | 0.01195519
2023/09/13 01:24:41 | 1427368.1 | 10800.0009 | 81 | 46 | 10 | 1 | 7 | 4 | 0 | 4.187524 | 0 | 2.756589 | 2.808837 | 10.60594 | 10.27408 | 8374.263 | 6860.747 | 0 | 101.8954 | 2.808837 | 61.06167 | 30.5013 | 0.02230136
2023/09/14 04:26:40 | 1524686.8 | 97318.6569 | 81 | 47 | 10 | 1 | 7 | 4 | -0.112587 | 2.498244 | -0.2812698 | 2.756589 | 5.905182 | 10.60594 | 21.77343 | 8374.263 | 104159.2 | 0 | 214.2207 | 5.905182 | 128.3735 | 30.71119 | 0.07343762
2023/09/14 06:26:40 | 1531886.8 | 7200.0008 | 81 | 48 | 10 | 1 | 7 | 4 | 0 | 2.820898 | 0 | 2.756589 | 5.905182 | 10.60594 | 21.77343 | 8374.263 | 104159.2 | 0 | 214.2207 | 5.905182 | 128.3735 | 30.48687 | 0.1229591
2023/09/15 05:10:32 | 1608271.4 | 76384.4881 | 81 | 49 | 10 | 1 | 7 | 4 | 0.1146622 | 4.200262 | 0.4816113 | 5.169296 | 5.905182 | 19.70823 | 21.77343 | 84744.14 | 104159.2 | 0 | 114.2357 | 5.169296 | 112.376 | 30.45463 | 0.1320949
2023/09/15 05:20:38 | 1608876.7 | 55.0035 | 81 | 21 | 0 | 0 | 10 | 0 | 0.0195694 | 3.721219 | 0.07282202 | 5.226269 | 7.245869 | 19.93313 | 26.3073 | 84804.48 | 104704 | 0 | 138.6432 | 5.226269 | 113.6145 | 46.52066 | 0.002275509
2023/09/15 05:23:38 | 1609056.8 | 180.0016 | 81 | 23 | 0 | 0 | 11 | 0 | 0 | 3.776921 | 0 | 5.226269 | 7.245869 | 19.93313 | 26.3073 | 84804.49 | 104704 | 0 | 138.6432 | 7.245869 | 157.5189 | 39.4873 | -0.03800772
2023/09/15 05:30:08 | 1609446.6 | 4.6077 | 81 | 21 | 0 | 1 | 7 | 0 | -44.53889 | 2.49967 | -111.3325 | 5.266117 | 8.214588 | 20.07624 | 29.21092 | 84842.97 | 105055.1 | 0 | 155.9895 | 8.214588 | 178.578 | 49.12786 | -0.01204074
2023/09/15 06:00:08 | 1611246.6 | 1800.0027 | 81 | 25 | 0 | 1 | 7 | 0 | 0 | 3.483968 | 0 | 5.266117 | 8.214588 | 20.07624 | 29.21092 | 84842.97 | 105055.1 | 0 | 155.9895 | 8.214588 | 178.578 | 30.48858 | 0.01660292
2023/09/15 07:47:49 | 1617708.2 | 6461.5612 | 81 | 26 | 0 | 1 | 7 | 0 | 0.0499979 | 4.199862 | 0.2099843 | 7.452479 | 8.214588 | 28.61911 | 29.21092 | 91303.55 | 105055.1 | 0 | 110.2262 | 7.452479 | 162.0104 | 30.42407 | -0.1073778
2023/09/15 08:17:49 | 1619508.3 | 1800.0028 | 81 | 27 | 0 | 1 | 7 | 0 | 0 | 4.187833 | 0 | 7.452479 | 8.214588 | 28.61911 | 29.21092 | 91303.55 | 105055.1 | 0 | 110.2262 | 8.214588 | 178.578 | 30.38615 | -0.02405231
2023/09/15 08:17:51 | 1619510.3 | 2.0211 | 81 | 28 | 0 | 1 | 7 | 0 | -5.960464e-08 | 4.181388 | -2.492301e-07 | 7.452479 | 8.214588 | 28.61911 | 29.21092 | 91303.55 | 105055.1 | 0 | 110.2262 | 8.214588 | 178.578 | 30.43602 | 0.0975517
2023/09/15 08:22:51 | 1619810.4 | 300.0011 | 81 | 29 | 0 | 1 | 7 | 0 | 0 | 4.187614 | 0 | 7.452479 | 8.214588 | 28.61911 | 29.21092 | 91303.55 | 105055.1 | 0 | 110.2262 | 8.214588 | 178.578 | 30.44479 | 0.1361896
2023/09/15 08:32:57 | 1620415.7 | 55.0029 | 82 | 21 | 1 | 0 | 10 | 0 | 0.01598358 | 3.722565 | 0.05949992 | 7.509447 | 9.554769 | 28.84401 | 33.74577 | 59.6409 | 545.3666 | 0 | 127.2366 | 7.509447 | 163.2488 | 46.5236 | 0.03175563
2023/09/15 08:35:57 | 1620595.7 | 180.0008 | 82 | 23 | 1 | 0 | 11 | 0 | 0 | 3.77829 | 0 | 7.509447 | 9.554769 | 28.84401 | 33.74577 | 59.6427 | 545.3666 | 0 | 127.2366 | 9.554769 | 207.7124 | 39.55784 | 0.1369949
2023/09/15 08:42:27 | 1620985.6 | 4.6077 | 82 | 21 | 1 | 1 | 7 | 0 | -44.55603 | 2.499552 | -111.3701 | 7.54928 | 10.5233 | 28.98709 | 36.64977 | 98.5323 | 896.0819 | 0 | 139.3948 | 10.5233 | 228.7674 | 49.11547 | -0.2041127
2023/09/15 09:12:27 | 1622785.6 | 1800.0018 | 82 | 25 | 1 | 1 | 7 | 0 | 0 | 3.483614 | 0 | 7.54928 | 10.5233 | 28.98709 | 36.64977 | 98.5323 | 896.0819 | 0 | 139.3948 | 10.5233 | 228.7674 | 30.50201 | -0.009897019
2023/09/15 11:00:38 | 1629249.1 | 6463.4376 | 82 | 26 | 1 | 1 | 7 | 0 | 0.0499884 | 4.199972 | 0.2099499 | 9.73333 | 10.5233 | 37.5203 | 36.64977 | 6560.69 | 896.097 | 0 | 108.1162 | 9.73333 | 211.5941 | 30.50828 | 0.07913928
2023/09/15 11:30:38 | 1631049.2 | 1800.0016 | 82 | 27 | 1 | 1 | 7 | 0 | 0 | 4.187845 | 0 | 9.73333 | 10.5233 | 37.5203 | 36.64977 | 6560.69 | 896.097 | 0 | 108.1162 | 10.5233 | 228.7674 | 30.25044 | -0.1123871
2023/09/15 11:30:40 | 1631051.2 | 2.0246 | 82 | 28 | 1 | 1 | 7 | 0 | -2.861023e-06 | 4.181677 | -1.196387e-05 | 9.73333 | 10.5233 | 37.5203 | 36.64977 | 6560.69 | 896.097 | 0 | 108.1162 | 10.5233 | 228.7674 | 30.41647 | 0.09345821
2023/09/15 11:35:40 | 1631351.3 | 300.0022 | 82 | 29 | 1 | 1 | 7 | 0 | 0 | 4.187655 | 0 | 9.73333 | 10.5233 | 37.5203 | 36.64977 | 6560.69 | 896.097 | 0 | 108.1162 | 10.5233 | 228.7674 | 30.01276 | -0.09571118
2023/09/15 11:45:45 | 1631956.588 | 55.0025 | 83 | 21 | 2 | 0 | 10 | 0 | 0.0114212 | 3.722286 | 0.04251297 | 9.790291 | 11.86323 | 37.74517 | 41.18394 | 60.439 | 544.5351 | 0 | 121.1734 | 9.790291 | 212.8324 | 45.94713 | 0.05536387
2023/09/15 11:48:45 | 1632136.6 | 180.0013 | 83 | 23 | 2 | 0 | 11 | 0 | 0 | 3.778182 | 0 | 9.790291 | 11.86323 | 37.74517 | 41.18394 | 60.4473 | 544.5351 | 0 | 121.1734 | 11.86323 | 257.8963 | 38.80069 | -0.0985348
2023/09/15 11:55:15 | 1632526.5 | 4.6364 | 83 | 21 | 2 | 1 | 7 | 0 | -44.38013 | 2.499523 | -110.9292 | 9.830139 | 12.83202 | 37.88829 | 44.08815 | 98.3074 | 896.2929 | 0 | 130.5376 | 12.83202 | 278.957 | 48.85825 | 0.07112924
2023/09/15 12:25:15 | 1634326.5 | 1800.0028 | 83 | 25 | 2 | 1 | 7 | 0 | 0 | 3.48302 | 0 | 9.830139 | 12.83202 | 37.88829 | 44.08815 | 98.3074 | 896.2929 | 0 | 130.5376 | 12.83202 | 278.957 | 30.32164 | -0.1256624
2023/09/15 14:12:51 | 1640782.4 | 6455.808 | 83 | 26 | 2 | 1 | 7 | 0 | 0.04999401 | 4.199983 | 0.209974 | 12.01344 | 12.83202 | 46.41803 | 44.08815 | 6552.829 | 896.3022 | 0 | 106.8139 | 12.01344 | 261.1617 | 30.37033 | -0.02963784
2023/09/15 14:42:51 | 1642582.4 | 1800.0007 | 83 | 27 | 2 | 1 | 7 | 0 | 0 | 4.187911 | 0 | 12.01344 | 12.83202 | 46.41803 | 44.08815 | 6552.829 | 896.3022 | 0 | 106.8139 | 12.83202 | 278.957 | 30.49811 | 0.1007669
2023/09/15 14:42:53 | 1642584.5 | 2.0262 | 83 | 28 | 2 | 1 | 7 | 0 | -1.585484e-05 | 4.182527 | -6.63133e-05 | 12.01344 | 12.83202 | 46.41803 | 44.08815 | 6552.829 | 896.3022 | 0 | 106.8139 | 12.83202 | 278.957 | 30.40865 | 0.1129783
2023/09/15 14:47:53 | 1642884.5 | 300.0021 | 83 | 29 | 2 | 1 | 7 | 0 | 0 | 4.187371 | 0 | 12.01344 | 12.83202 | 46.41803 | 44.08815 | 6552.829 | 896.3022 | 0 | 106.8139 | 12.83202 | 278.957 | 30.48828 | 0.06191806
2023/09/15 14:57:59 | 1643489.8 | 55.0028 | 84 | 21 | 3 | 0 | 10 | 0 | 0.004127502 | 3.721543 | 0.01536068 | 12.07041 | 14.1722 | 46.64293 | 48.62288 | 59.5518 | 545.4647 | 0 | 117.4127 | 12.07041 | 262.4002 | 46.38481 | -0.1586282
2023/09/15 15:00:59 | 1643669.9 | 180.0015 | 84 | 23 | 3 | 0 | 11 | 0 | 0 | 3.778316 | 0 | 12.07041 | 14.1722 | 46.64293 | 48.62288 | 59.5591 | 545.4647 | 0 | 117.4127 | 14.1722 | 308.0913 | 39.54168 | -0.02636107
2023/09/15 15:07:28 | 1644059.7 | 4.602 | 84 | 21 | 3 | 1 | 7 | 0 | -44.24986 | 2.499368 | -110.5967 | 12.11026 | 15.14098 | 46.78601 | 51.52649 | 96.8216 | 897.8191 | 0 | 125.0261 | 15.14098 | 329.1517 | 49.02595 | 0.07185458
2023/09/15 15:37:28 | 1645859.8 | 1800.002 | 84 | 25 | 3 | 1 | 7 | 0 | 0 | 3.482533 | 0 | 12.11026 | 15.14098 | 46.78601 | 51.52649 | 96.8216 | 897.8191 | 0 | 125.0261 | 15.14098 | 329.1517 | 30.47412 | -0.07260222
2023/09/15 17:24:57 | 1652308.4 | 6448.6392 | 84 | 26 | 3 | 1 | 7 | 0 | 0.04999042 | 4.199864 | 0.209953 | 14.29364 | 15.14098 | 55.31573 | 51.52649 | 6544.157 | 897.8252 | 0 | 105.928 | 14.29364 | 310.7313 | 30.63741 | 0.125806
2023/09/15 17:54:57 | 1654108.5 | 1800.002 | 84 | 27 | 3 | 1 | 7 | 0 | 0 | 4.18792 | 0 | 14.29364 | 15.14098 | 55.31573 | 51.52649 | 6544.157 | 897.8252 | 0 | 105.928 | 15.14098 | 329.1517 | 30.28654 | -0.01632337
2023/09/15 17:54:59 | 1654110.5 | 2.0213 | 84 | 28 | 3 | 1 | 7 | 0 | 7.480383e-06 | 4.183776 | 3.129625e-05 | 14.29364 | 15.14098 | 55.31573 | 51.52649 | 6544.157 | 897.8252 | 0 | 105.928 | 14.29364 | 310.7313 | 30.25961 | -0.09440121
2023/09/15 17:59:59 | 1654410.557 | 300.0006 | 84 | 29 | 3 | 1 | 7 | 0 | 0 | 4.1874 | 0 | 14.29364 | 15.14098 | 55.31573 | 51.52649 | 6544.157 | 897.8252 | 0 | 105.928 | 15.14098 | 329.1517 | 30.25113 | -0.08183926
2023/09/15 18:10:05 | 1655015.9 | 55.0035 | 85 | 21 | 4 | 0 | 10 | 0 | 0.008613586 | 3.721972 | 0.03205953 | 14.35061 | 16.48122 | 55.5406 | 56.06141 | 59.2364 | 545.7968 | 0 | 114.8468 | 14.35061 | 311.9698 | 46.3749 | 0.0416183
2023/09/15 18:13:05 | 1655195.9 | 180.0024 | 85 | 23 | 4 | 0 | 11 | 0 | 0 | 3.778002 | 0 | 14.35061 | 16.48122 | 55.5406 | 56.06141 | 59.24 | 545.7985 | 0 | 114.8468 | 16.48122 | 358.2874 | 39.34994 | -0.05214692
2023/09/15 18:19:35 | 1655586.135 | 4.9861 | 85 | 21 | 4 | 1 | 7 | 0 | -43.27112 | 2.499725 | -108.1659 | 14.39046 | 17.45463 | 55.6837 | 58.97633 | 97.2708 | 897.741 | 0 | 121.293 | 17.45463 | 379.4485 | 49.23707 | -0.001937311
2023/09/15 18:49:35 | 1657386.2 | 1800.0025 | 85 | 25 | 4 | 1 | 7 | 0 | 0 | 3.481043 | 0 | 14.39046 | 17.45466 | 55.6837 | 58.97642 | 97.2708 | 897.7439 | 0 | 121.2933 | 17.45466 | 379.4491 | 30.59601 | 0.07345384
2023/09/15 20:37:26 | 1663857.1 | 6470.9147 | 85 | 26 | 4 | 1 | 7 | 0 | 0.04999341 | 4.199977 | 0.2099712 | 16.57914 | 17.45466 | 64.23227 | 58.97642 | 6566.95 | 897.749 | 0 | 105.2808 | 16.57914 | 360.4161 | 30.30333 | -0.1133056
2023/09/15 21:07:26 | 1665657.165 | 1800.0026 | 85 | 27 | 4 | 1 | 7 | 0 | 0 | 4.187777 | 0 | 16.57914 | 17.45466 | 64.23227 | 58.97642 | 6566.95 | 897.749 | 0 | 105.2808 | 17.45466 | 379.4491 | 30.29068 | 0.04261206
2023/09/15 21:07:28 | 1665659.2 | 2.0245 | 85 | 28 | 4 | 1 | 7 | 0 | -2.655387e-05 | 4.182343 | -0.0001110574 | 16.57914 | 17.45466 | 64.23227 | 58.97642 | 6566.95 | 897.749 | 0 | 105.2808 | 17.45466 | 379.4491 | 30.30285 | 0.05691023
2023/09/15 21:12:28 | 1665959.266 | 300.002 | 85 | 29 | 4 | 1 | 7 | 0 | 0 | 4.187458 | 0 | 16.57914 | 17.45466 | 64.23227 | 58.97642 | 6566.95 | 897.749 | 0 | 105.2808 | 17.45466 | 379.4491 | 30.42816 | 0.04544191
2023/09/15 21:22:33 | 1666564.6 | 55.0034 | 86 | 21 | 5 | 0 | 10 | 0 | 0.001319885 | 3.721156 | 0.004911498 | 16.6361 | 18.79485 | 64.45713 | 63.51112 | 59.9093 | 545.0861 | 0 | 112.9763 | 16.6361 | 361.6543 | 46.2631 | -0.1003691
2023/09/15 21:25:33 | 1666744.6 | 180.0027 | 86 | 23 | 5 | 0 | 11 | 0 | 0 | 3.778296 | 0 | 16.6361 | 18.79485 | 64.45713 | 63.51112 | 59.9093 | 545.0879 | 0 | 112.9763 | 18.79485 | 408.5837 | 39.42755 | 0.03325143
2023/09/15 21:32:03 | 1667134.7 | 4.8112 | 86 | 21 | 5 | 1 | 7 | 0 | -43.54093 | 2.499668 | -108.8379 | 16.67596 | 19.76632 | 64.60023 | 66.42084 | 97.6771 | 897.1425 | 0 | 118.5318 | 19.76632 | 429.7026 | 49.24969 | 0.01948468
2023/09/15 22:02:03 | 1668934.7 | 1800.0026 | 86 | 25 | 5 | 1 | 7 | 0 | 0 | 3.481425 | 0 | 16.67596 | 19.76632 | 64.60023 | 66.42084 | 97.6771 | 897.1425 | 0 | 118.5318 | 19.76632 | 429.7026 | 30.52685 | 0.01521194
2023/09/15 23:49:53 | 1675404.637 | 6469.8888 | 86 | 26 | 5 | 1 | 7 | 0 | 0.04999709 | 4.200076 | 0.2099916 | 18.86247 | 19.76632 | 73.14071 | 66.42084 | 6566.3 | 897.1522 | 0 | 104.7918 | 18.86247 | 410.0537 | 30.69549 | 0.08919845
2023/09/16 00:19:53 | 1677204.7 | 1800.0021 | 86 | 27 | 5 | 1 | 7 | 0 | 0 | 4.188094 | 0 | 18.86247 | 19.76632 | 73.14071 | 66.42084 | 6566.3 | 897.1522 | 0 | 104.7918 | 19.76632 | 429.7026 | 30.4944 | 0.08524763
2023/09/16 00:19:55 | 1677206.7 | 2.0213 | 86 | 28 | 5 | 1 | 7 | 0 | 1.233816e-05 | 4.182381 | 5.160289e-05 | 18.86247 | 19.76632 | 73.14071 | 66.42084 | 6566.3 | 897.1522 | 0 | 104.7918 | 18.86247 | 410.0537 | 30.45913 | -0.2575803
2023/09/16 00:24:56 | 1677506.8 | 300.003 | 86 | 29 | 5 | 1 | 7 | 0 | 0 | 4.187472 | 0 | 18.86247 | 19.76632 | 73.14071 | 66.42084 | 6566.3 | 897.1522 | 0 | 104.7918 | 19.76632 | 429.7026 | 30.5246 | -0.02475667
2023/09/16 00:35:01 | 1678112.1 | 55.0025 | 87 | 21 | 6 | 0 | 10 | 0 | 0.005683899 | 3.722108 | 0.02115609 | 18.91944 | 21.10663 | 73.3656 | 70.95565 | 59.2877 | 545.7304 | 0 | 111.5606 | 18.91944 | 411.2922 | 46.42649 | -0.2554578
2023/09/16 00:38:01 | 1678292.128 | 180.0023 | 87 | 23 | 6 | 0 | 11 | 0 | 0 | 3.778067 | 0 | 18.91944 | 21.10663 | 73.3656 | 70.95565 | 59.2959 | 545.7304 | 0 | 111.5606 | 21.10663 | 458.8398 | 39.52523 | -0.039221
2023/09/16 00:44:31 | 1678682.0 | 4.6341 | 87 | 21 | 6 | 1 | 7 | 0 | -43.93571 | 2.497715 | -109.7389 | 18.95931 | 22.07612 | 73.50873 | 73.85995 | 96.974 | 897.6951 | 0 | 116.4395 | 22.07612 | 479.9157 | 49.15157 | 0.2168706
2023/09/16 01:14:31 | 1680482.0 | 1800.0029 | 87 | 25 | 6 | 1 | 7 | 0 | 0 | 3.481523 | 0 | 18.95931 | 22.07612 | 73.50873 | 73.85995 | 96.974 | 897.6951 | 0 | 116.4395 | 22.07612 | 479.9157 | 30.59405 | 0.06309209
2023/09/16 03:02:12 | 1686943.5 | 6461.4551 | 87 | 26 | 6 | 1 | 7 | 0 | 0.04999989 | 4.200143 | 0.2100067 | 21.144 | 22.07612 | 82.04266 | 73.85995 | 6557.336 | 897.7027 | 0 | 104.4084 | 21.144 | 459.6522 | 30.49509 | -0.04875189
2023/09/16 03:32:12 | 1688743.6 | 1800.0027 | 87 | 27 | 6 | 1 | 7 | 0 | 0 | 4.187916 | 0 | 21.144 | 22.07612 | 82.04266 | 73.85995 | 6557.336 | 897.7027 | 0 | 104.4084 | 22.07612 | 479.9157 | 30.44373 | 0.09816665
2023/09/16 03:32:14 | 1688745.616 | 2.0218 | 87 | 28 | 6 | 1 | 7 | 0 | 1.248717e-05 | 4.181666 | 5.221717e-05 | 21.144 | 22.07612 | 82.04266 | 73.85995 | 6557.336 | 897.7027 | 0 | 104.4084 | 21.144 | 459.6522 | 30.34472 | -0.1992774
2023/09/16 03:37:14 | 1689045.7 | 300.0015 | 87 | 29 | 6 | 1 | 7 | 0 | 0 | 4.187397 | 0 | 21.144 | 22.07612 | 82.04266 | 73.85995 | 6557.336 | 897.7027 | 0 | 104.4084 | 22.07612 | 479.9157 | 30.51143 | -0.02101344
2023/09/16 03:47:20 | 1689651.0 | 55.0035 | 88 | 21 | 7 | 0 | 10 | 0 | -0.003982544 | 3.721633 | -0.01482157 | 21.20097 | 23.41632 | 82.26756 | 78.39436 | 60.4865 | 544.5074 | 0 | 110.4492 | 23.41632 | 509.0504 | 46.54141 | 0.1288321
2023/09/16 03:50:20 | 1689831.0 | 180.0006 | 88 | 23 | 7 | 0 | 11 | 0 | 0 | 3.778026 | 0 | 21.20097 | 23.41632 | 82.26756 | 78.39436 | 60.4865 | 544.5095 | 0 | 110.4492 | 23.41632 | 509.0504 | 39.50175 | 0.02115371
2023/09/16 03:56:50 | 1690220.8 | 4.5877 | 88 | 21 | 7 | 1 | 7 | 0 | -43.98606 | 2.499379 | -109.9378 | 21.24083 | 24.38521 | 82.41064 | 81.29717 | 98.7104 | 895.8887 | 0 | 114.8035 | 24.38521 | 530.1133 | 49.25764 | 0.1295584
2023/09/16 04:26:50 | 1692020.9 | 1800.0027 | 88 | 25 | 7 | 1 | 7 | 0 | 0 | 3.4816 | 0 | 21.24083 | 24.38521 | 82.41064 | 81.29717 | 98.7104 | 895.8887 | 0 | 114.8035 | 24.38521 | 530.1133 | 30.72994 | 0.1096515
2023/09/16 06:14:33 | 1698484.2 | 6463.2594 | 88 | 26 | 7 | 1 | 7 | 0 | 0.04999875 | 4.199915 | 0.2099905 | 23.42504 | 24.38521 | 90.94283 | 81.29717 | 6560.527 | 895.8974 | 0 | 104.0989 | 23.42504 | 509.24 | 30.54405 | 0.2939931
2023/09/16 06:44:33 | 1700284.2 | 1800.002 | 88 | 27 | 7 | 1 | 7 | 0 | 0 | 4.187963 | 0 | 23.42504 | 24.38521 | 90.94283 | 81.29717 | 6560.527 | 895.8974 | 0 | 104.0989 | 24.38521 | 530.1133 | 30.46603 | 0.02092834
2023/09/16 06:44:35 | 1700286.3 | 2.0276 | 88 | 28 | 7 | 1 | 7 | 0 | -8.076429e-06 | 4.182259 | -3.377772e-05 | 23.42504 | 24.38521 | 90.94283 | 81.29717 | 6560.527 | 895.8974 | 0 | 104.0989 | 24.38521 | 530.1133 | 30.43405 | 0.02049949
2023/09/16 06:49:35 | 1700586.3 | 300.0014 | 88 | 29 | 7 | 1 | 7 | 0 | 0 | 4.187311 | 0 | 23.42504 | 24.38521 | 90.94283 | 81.29717 | 6560.527 | 895.8974 | 0 | 104.0989 | 24.38521 | 530.1133 | 30.45921 | -0.06522456
2023/09/16 06:59:40 | 1701191.6 | 55.0017 | 89 | 21 | 8 | 0 | 10 | 0 | 0.0006027222 | 3.721577 | 0.002243077 | 23.48202 | 25.72547 | 91.16776 | 85.83174 | 59.6037 | 545.3774 | 0 | 109.5539 | 23.48202 | 510.4787 | 46.50329 | -0.1406022
2023/09/16 07:02:40 | 1701371.666 | 180.0016 | 89 | 23 | 8 | 0 | 11 | 0 | 0 | 3.778058 | 0 | 23.48202 | 25.72547 | 91.16776 | 85.83174 | 59.6037 | 545.3856 | 0 | 109.5539 | 25.72547 | 559.2493 | 39.498 | -0.1167934
2023/09/16 07:09:10 | 1701761.4 | 4.5508 | 89 | 21 | 8 | 1 | 7 | 0 | -43.99706 | 2.499766 | -109.9824 | 23.52188 | 26.6939 | 91.31086 | 88.73307 | 98.1359 | 896.3873 | 0 | 113.4854 | 26.6939 | 580.3022 | 49.01226 | -0.06896086
2023/09/16 07:39:10 | 1703561.5 | 1800.0014 | 89 | 25 | 8 | 1 | 7 | 0 | 0 | 3.481244 | 0 | 23.52188 | 26.6939 | 91.31086 | 88.73307 | 98.1359 | 896.3873 | 0 | 113.4854 | 26.6939 | 580.3022 | 30.53082 | 0.1653983
2023/09/16 09:26:52 | 1710023.3 | 6461.77 | 89 | 26 | 8 | 1 | 7 | 0 | 0.04999262 | 4.199937 | 0.2099659 | 25.70563 | 26.6939 | 99.84133 | 88.73307 | 6558.614 | 896.3929 | 0 | 103.8446 | 25.70563 | 558.818 | 30.56009 | 0.01702328
2023/09/16 09:56:52 | 1711823.3 | 1800.0011 | 89 | 27 | 8 | 1 | 7 | 0 | 0 | 4.187791 | 0 | 25.70563 | 26.6939 | 99.84133 | 88.73307 | 6558.618 | 896.3929 | 0 | 103.8446 | 26.6939 | 580.3022 | 30.35938 | -0.1041588
2023/09/16 09:56:54 | 1711825.4 | 2.0251 | 89 | 28 | 8 | 1 | 7 | 0 | -3.98159e-05 | 4.182407 | -0.0001665263 | 25.70563 | 26.6939 | 99.84133 | 88.73307 | 6558.618 | 896.3929 | 0 | 103.8446 | 26.6939 | 580.3022 | 30.39949 | -0.08630265
2023/09/16 10:01:54 | 1712125.4 | 300.0013 | 89 | 29 | 8 | 1 | 7 | 0 | 0 | 4.187551 | 0 | 25.70563 | 26.6939 | 99.84133 | 88.73307 | 6558.618 | 896.3929 | 0 | 103.8446 | 26.6939 | 580.3022 | 30.41207 | 0.07075419
2023/09/16 10:11:59 | 1712730.743 | 55.0025 | 90 | 21 | 9 | 0 | 10 | 0 | 0.009040833 | 3.721038 | 0.03364128 | 25.76261 | 28.03417 | 100.0663 | 93.26744 | 59.5266 | 545.4818 | 0 | 108.8173 | 25.76261 | 560.0567 | 46.48958 | 0.01051496
2023/09/16 10:15:00 | 1712910.8 | 180.0023 | 90 | 23 | 9 | 0 | 11 | 0 | 0 | 3.778135 | 0 | 25.76261 | 28.03417 | 100.0663 | 93.26744 | 59.5348 | 545.4818 | 0 | 108.8173 | 28.03417 | 609.4385 | 39.44497 | -0.08753065
2023/09/16 10:21:29 | 1713300.6 | 4.6206 | 90 | 21 | 9 | 1 | 7 | 0 | -43.76944 | 2.499555 | -109.4041 | 25.80248 | 29.00351 | 100.2094 | 96.17089 | 97.4833 | 897.1549 | 0 | 112.4059 | 29.00351 | 630.5111 | 49.16375 | -0.107655
2023/09/16 10:51:29 | 1715100.683 | 1800.002 | 90 | 25 | 9 | 1 | 7 | 0 | 0 | 3.481138 | 0 | 25.80248 | 29.00351 | 100.2094 | 96.17089 | 97.4833 | 897.1549 | 0 | 112.4059 | 29.00351 | 630.5111 | 30.7082 | 0.2212676
2023/09/16 12:39:08 | 1721559.5 | 6458.7941 | 90 | 26 | 9 | 1 | 7 | 0 | 0.04999865 | 4.199908 | 0.2099897 | 27.98688 | 29.00351 | 108.742 | 96.17089 | 6554.97 | 897.1625 | 0 | 103.6325 | 27.98688 | 608.4104 | 30.21746 | -0.08704984
2023/09/16 13:09:08 | 1723359.6 | 1800.002 | 90 | 27 | 9 | 1 | 7 | 0 | 0 | 4.187792 | 0 | 27.98688 | 29.00351 | 108.742 | 96.17089 | 6554.97 | 897.1625 | 0 | 103.6325 | 29.00351 | 630.5111 | 30.1893 | 0.1361949
2023/09/16 13:09:10 | 1723361.6 | 2.0235 | 90 | 28 | 9 | 1 | 7 | 0 | -2.372265e-05 | 4.182344 | -9.921628e-05 | 27.98688 | 29.00351 | 108.742 | 96.17089 | 6554.97 | 897.1625 | 0 | 103.6325 | 29.00351 | 630.5111 | 30.29059 | 0.1588079
2023/09/16 13:14:10 | 1723661.6 | 300.0011 | 90 | 29 | 9 | 1 | 7 | 0 | 0 | 4.187502 | 0 | 27.98688 | 29.00351 | 108.742 | 96.17089 | 6554.97 | 897.1625 | 0 | 103.6325 | 29.00351 | 630.5111 | 30.1429 | -0.1188412
2023/09/16 16:14:10 | 1734461.7 | 10800.0007 | 91 | 31 | 10 | 1 | 7 | 0 | 0 | 4.182609 | 0 | 27.98688 | 29.00351 | 108.742 | 96.17089 | 0 | 0 | 0 | 103.6325 | 29.00351 | 630.5111 | 30.55983 | 0.08414222
2023/09/16 16:23:43 | 1735034.7 | 300.0022 | 91 | 34 | 10 | 1 | 7 | 0 | 0 | 4.18259 | 0 | 0 | 0 | 0 | 0 | 0 | 0 | 0 | 0 | 0 | 0 | 30.47633 | 0.09362123
2023/09/16 18:16:54 | 1741824.9 | 6790.1521 | 91 | 35 | 10 | 1 | 7 | 0 | -1.417717 | 2.499755 | -3.543945 | 0 | 2.67918 | 0 | 9.826013 | 0 | 6788.539 | 0 | 0 | 2.67918 | 58.24304 | 32.17219 | 0.0726767
2023/09/16 18:46:54 | 1743624.9 | 1800.001 | 91 | 37 | 10 | 1 | 7 | 0 | 0 | 2.921145 | 0 | 0 | 2.679181 | 0 | 9.826015 | 0 | 6788.541 | 0 | 0 | 2.679181 | 58.24307 | 30.78664 | 0.05983647
2023/09/16 20:53:14 | 1751205.1 | 7580.1051 | 91 | 38 | 10 | 1 | 7 | 0 | 0.04999829 | 4.199947 | 0.2099902 | 2.624478 | 2.679181 | 10.05954 | 9.826015 | 7578.522 | 6788.548 | 0 | 102.0843 | 2.624478 | 57.05387 | 30.42581 | -0.08733986
2023/09/16 21:23:14 | 1753005.1 | 1800.0019 | 91 | 39 | 10 | 1 | 7 | 0 | 0 | 4.187701 | 0 | 2.624478 | 2.679181 | 10.05954 | 9.826015 | 7578.522 | 6788.548 | 0 | 102.0843 | 2.679181 | 58.24307 | 30.42583 | -0.1640266
2023/09/16 21:24:09 | 1753060.1 | 55.0025 | 91 | 40 | 10 | 1 | 7 | 0 | 0.007225037 | 4.079849 | 0.02947706 | 2.629419 | 2.798074 | 10.07998 | 10.23992 | 7583.952 | 6838.109 | 0 | 106.4141 | 2.629419 | 57.16128 | 33.81896 | -0.1289662
2023/09/16 21:34:09 | 1753660.2 | 600.0023 | 91 | 41 | 10 | 1 | 7 | 0 | 0 | 4.119083 | 0 | 2.629419 | 2.798074 | 10.07998 | 10.23992 | 7583.952 | 6838.109 | 0 | 106.4141 | 2.798074 | 60.8277 | 30.91505 | 0.1448797
2023/09/16 21:46:58 | 1754429.4 | 769.1397 | 91 | 42 | 10 | 1 | 7 | 0 | 0.04999327 | 4.200151 | 0.2099793 | 2.746418 | 2.798074 | 10.57035 | 10.23992 | 8352.935 | 6838.118 | 0 | 101.8808 | 2.746418 | 59.70474 | 30.58819 | -0.07881451
2023/09/16 22:16:58 | 1756229.4 | 1800.002 | 91 | 43 | 10 | 1 | 7 | 0 | 0 | 4.191495 | 0 | 2.746418 | 2.798074 | 10.57035 | 10.23992 | 8352.935 | 6838.118 | 0 | 101.8808 | 2.798074 | 60.8277 | 30.34845 | -0.152168
2023/09/16 22:17:58 | 1756289.418 | 60.0025 | 91 | 44 | 10 | 1 | 7 | 0 | 0 | 4.191385 | 0 | 2.746418 | 2.798074 | 10.57035 | 10.23992 | 8352.935 | 6838.118 | 0 | 101.8808 | 2.798074 | 60.8277 | 30.42615 | -0.06978477
2023/09/16 22:28:03 | 1756894.745 | 55.0036 | 91 | 21 | 0 | 0 | 10 | 1 | 0.01454926 | 3.723196 | 0.05416975 | 2.803376 | 4.138641 | 10.79522 | 14.77461 | 8413.205 | 7382.862 | 0 | 147.6306 | 2.803376 | 60.94296 | 46.54693 | 0.06387398
2023/09/16 22:31:04 | 1757074.8 | 180.0005 | 91 | 23 | 0 | 0 | 11 | 1 | 0 | 3.779737 | 0 | 2.803376 | 4.138641 | 10.79522 | 14.77461 | 8413.214 | 7382.862 | 0 | 147.6306 | 4.138641 | 89.97046 | 39.49066 | -0.1432512
2023/09/16 22:37:34 | 1757465.0 | 5.0235 | 91 | 21 | 0 | 1 | 7 | 1 | -43.70033 | 2.499354 | -109.2226 | 2.843206 | 5.112235 | 10.93833 | 17.69128 | 8450.99 | 7735.124 | 0 | 179.8053 | 5.112235 | 111.1355 | 49.24146 | 0.1041223
2023/09/16 23:07:34 | 1759265.1 | 1800.0011 | 91 | 25 | 0 | 1 | 7 | 1 | 0 | 3.483804 | 0 | 2.843206 | 5.112235 | 10.93833 | 17.69128 | 8450.99 | 7735.124 | 0 | 179.8053 | 5.112235 | 111.1355 | 30.64406 | -0.1777861
2023/09/17 00:55:19 | 1765730.5 | 6465.4295 | 91 | 26 | 0 | 1 | 7 | 1 | 0.04999273 | 4.199962 | 0.2099676 | 5.026117 | 5.112235 | 19.46804 | 17.69128 | 14915 | 7735.129 | 0 | 101.7134 | 5.026117 | 109.2634 | 30.64463 | 0.07564095
2023/09/17 01:25:19 | 1767530.6 | 1800.0019 | 91 | 27 | 0 | 1 | 7 | 1 | 0 | 4.187797 | 0 | 5.026117 | 5.112235 | 19.46804 | 17.69128 | 14915 | 7735.129 | 0 | 101.7134 | 5.112235 | 111.1355 | 30.5309 | 0.07940688
2023/09/17 01:25:21 | 1767532.7 | 2.0297 | 91 | 28 | 0 | 1 | 7 | 1 | -7.069111e-05 | 4.18255 | -0.0002956691 | 5.026117 | 5.112235 | 19.46804 | 17.69128 | 14915 | 7735.129 | 0 | 101.7134 | 5.112235 | 111.1355 | 30.49641 | -0.1264506
2023/09/17 01:30:21 | 1767832.7 | 300.0017 | 91 | 29 | 0 | 1 | 7 | 1 | 0 | 4.187421 | 0 | 5.026117 | 5.112235 | 19.46804 | 17.69128 | 14915 | 7735.129 | 0 | 101.7134 | 5.112235 | 111.1355 | 30.43658 | -0.1203863
2023/09/17 01:40:27 | 1768438.0 | 55.0034 | 92 | 21 | 1 | 0 | 10 | 1 | 0.01591492 | 3.721532 | 0.05922788 | 5.083086 | 6.452837 | 19.69291 | 22.22554 | 59.561 | 545.4413 | 0 | 126.9472 | 5.083086 | 110.5019 | 46.66069 | 0.06636463
2023/09/17 01:43:27 | 1768618.0 | 180.0016 | 92 | 23 | 1 | 0 | 11 | 1 | 0 | 3.777712 | 0 | 5.083086 | 6.452837 | 19.69291 | 22.22554 | 59.5704 | 545.4413 | 0 | 126.9472 | 6.452837 | 140.2791 | 39.50566 | -0.04752946
2023/09/17 01:49:57 | 1769007.9 | 4.5837 | 92 | 21 | 1 | 1 | 7 | 1 | -44.29172 | 2.499231 | -110.6952 | 5.122937 | 7.421783 | 19.836 | 25.12817 | 97.6848 | 896.9284 | 0 | 144.8736 | 7.421783 | 161.3431 | 49.39581 | 0.2229916
2023/09/17 02:19:57 | 1770807.9 | 1800.0025 | 92 | 25 | 1 | 1 | 7 | 1 | 0 | 3.482681 | 0 | 5.122937 | 7.421783 | 19.836 | 25.12817 | 97.6848 | 896.9284 | 0 | 144.8736 | 7.421783 | 161.3431 | 30.65438 | 0.06630524
2023/09/17 04:07:45 | 1777276.4 | 6468.4774 | 92 | 26 | 1 | 1 | 7 | 1 | 0.04999744 | 4.199997 | 0.2099891 | 7.307037 | 7.421783 | 28.36907 | 25.12817 | 6564.654 | 896.937 | 0 | 101.5704 | 7.307037 | 158.8486 | 30.46689 | -0.05685771
2023/09/17 04:37:45 | 1779076.5 | 1800.002 | 92 | 27 | 1 | 1 | 7 | 1 | 0 | 4.187731 | 0 | 7.307037 | 7.421783 | 28.36907 | 25.12817 | 6564.654 | 896.937 | 0 | 101.5704 | 7.421783 | 161.3431 | 30.45766 | 0.1166676
2023/09/17 04:37:47 | 1779078.5 | 2.0275 | 92 | 28 | 1 | 1 | 7 | 1 | -7.003546e-05 | 4.18239 | -0.0002929156 | 7.307037 | 7.421783 | 28.36907 | 25.12817 | 6564.654 | 896.937 | 0 | 101.5704 | 7.421783 | 161.3431 | 30.60464 | 0.1857921
2023/09/17 04:42:47 | 1779378.6 | 300.0013 | 92 | 29 | 1 | 1 | 7 | 1 | 0 | 4.187463 | 0 | 7.307037 | 7.421783 | 28.36907 | 25.12817 | 6564.654 | 896.937 | 0 | 101.5704 | 7.421783 | 161.3431 | 30.47225 | 0.04386964
2023/09/17 04:52:53 | 1779983.9 | 55.0027 | 93 | 21 | 2 | 0 | 10 | 1 | 0.02184296 | 3.721082 | 0.08127945 | 7.364019 | 8.76228 | 28.59398 | 29.66191 | 60.2542 | 544.7008 | 0 | 118.9877 | 7.364019 | 160.0874 | 46.5001 | -0.04250328
2023/09/17 04:55:53 | 1780163.9 | 180.0023 | 93 | 23 | 2 | 0 | 11 | 1 | 0 | 3.777768 | 0 | 7.364019 | 8.76228 | 28.59398 | 29.66191 | 60.2634 | 544.7008 | 0 | 118.9877 | 8.76228 | 190.4843 | 39.56507 | -0.005796969
2023/09/17 05:02:22 | 1780553.6 | 4.4751 | 93 | 21 | 2 | 1 | 7 | 1 | -44.33524 | 2.49965 | -110.8226 | 7.403889 | 9.730077 | 28.7371 | 32.56078 | 97.9455 | 896.48 | 0 | 131.4185 | 9.730077 | 211.5234 | 49.23548 | 0.1471742
2023/09/17 05:32:22 | 1782353.7 | 1800.0034 | 93 | 25 | 2 | 1 | 7 | 1 | 0 | 3.482169 | 0 | 7.403889 | 9.730077 | 28.7371 | 32.56078 | 97.9455 | 896.48 | 0 | 131.4185 | 9.730077 | 211.5234 | 30.6436 | 0.09015417
2023/09/17 07:20:10 | 1788821.6 | 6467.9496 | 93 | 26 | 2 | 1 | 7 | 1 | 0.04999518 | 4.199864 | 0.209973 | 9.587147 | 9.730077 | 37.26666 | 32.56078 | 6564.553 | 896.4863 | 0 | 101.4909 | 9.587147 | 208.4162 | 30.51129 | -0.2042134
2023/09/17 07:50:10 | 1790621.7 | 1800.0019 | 93 | 27 | 2 | 1 | 7 | 1 | 0 | 4.187602 | 0 | 9.587147 | 9.730077 | 37.26666 | 32.56078 | 6564.553 | 896.4863 | 0 | 101.4909 | 9.730077 | 211.5234 | 30.63506 | 0.08929833
2023/09/17 07:50:12 | 1790623.7 | 2.0252 | 93 | 28 | 2 | 1 | 7 | 1 | 2.104044e-05 | 4.181628 | 8.798329e-05 | 9.587147 | 9.730077 | 37.26666 | 32.56078 | 6564.553 | 896.4863 | 0 | 101.4909 | 9.587147 | 208.4162 | 30.53127 | -0.1183327
2023/09/17 07:55:13 | 1790923.8 | 300.0018 | 93 | 29 | 2 | 1 | 7 | 1 | 0 | 4.187436 | 0 | 9.587147 | 9.730077 | 37.26666 | 32.56078 | 6564.553 | 896.4863 | 0 | 101.4909 | 9.730077 | 211.5234 | 30.36244 | -0.09956308
2023/09/17 08:05:18 | 1791529.1 | 55.0026 | 94 | 21 | 3 | 0 | 10 | 1 | 0.01169586 | 3.721132 | 0.04352184 | 9.644132 | 11.07066 | 37.49159 | 37.09468 | 59.5827 | 545.4304 | 0 | 114.7917 | 9.644132 | 209.655 | 46.52911 | 0.05685241
2023/09/17 08:08:18 | 1791709.1 | 180.0015 | 94 | 23 | 3 | 0 | 11 | 1 | 0 | 3.777529 | 0 | 9.644132 | 11.07066 | 37.49159 | 37.09468 | 59.5847 | 545.4304 | 0 | 114.7917 | 11.07066 | 240.6665 | 39.56054 | -0.1582328
2023/09/17 08:14:48 | 1792099.0 | 4.623 | 94 | 21 | 3 | 1 | 7 | 1 | -43.77136 | 2.49968 | -109.4144 | 9.684007 | 12.04042 | 37.63471 | 39.99816 | 97.5046 | 897.1438 | 0 | 124.3331 | 12.04042 | 261.7483 | 49.26618 | 0.1392478
2023/09/17 08:44:48 | 1793899.0 | 1800.002 | 94 | 25 | 3 | 1 | 7 | 1 | 0 | 3.481139 | 0 | 9.684007 | 12.04046 | 37.63471 | 39.99825 | 97.5046 | 897.1468 | 0 | 124.3334 | 12.04046 | 261.7491 | 30.64873 | 0.08121408
2023/09/17 10:32:40 | 1800371.7 | 6472.6025 | 94 | 26 | 3 | 1 | 7 | 1 | 0.04999803 | 4.20001 | 0.2099922 | 11.86913 | 12.04046 | 46.17062 | 39.99825 | 6568.869 | 897.156 | 0 | 101.4435 | 11.86913 | 258.0246 | 30.58498 | 0.2373524
2023/09/17 11:02:40 | 1802171.7 | 1800.0027 | 94 | 27 | 3 | 1 | 7 | 1 | 0 | 4.187667 | 0 | 11.86913 | 12.04046 | 46.17062 | 39.99825 | 6568.869 | 897.156 | 0 | 101.4435 | 12.04046 | 261.7491 | 30.47154 | -0.01304042
2023/09/17 11:02:43 | 1802173.8 | 2.0255 | 94 | 28 | 3 | 1 | 7 | 1 | -1.806021e-05 | 4.182447 | -7.553587e-05 | 11.86913 | 12.04046 | 46.17062 | 39.99825 | 6568.869 | 897.156 | 0 | 101.4435 | 12.04046 | 261.7491 | 30.6345 | 0.02539103
2023/09/17 11:07:43 | 1802473.8 | 300.0021 | 94 | 29 | 3 | 1 | 7 | 1 | 0 | 4.187533 | 0 | 11.86913 | 12.04046 | 46.17062 | 39.99825 | 6568.869 | 897.156 | 0 | 101.4435 | 12.04046 | 261.7491 | 30.51798 | 0.1453564
2023/09/17 11:17:48 | 1803079.1 | 55.0027 | 95 | 21 | 4 | 0 | 10 | 1 | 0.001274109 | 3.721094 | 0.004741079 | 11.9261 | 13.38113 | 46.39547 | 44.53204 | 60.1731 | 544.8172 | 0 | 112.2004 | 11.9261 | 259.263 | 46.43299 | -0.1274909
2023/09/17 11:20:48 | 1803259.2 | 180.0024 | 95 | 23 | 4 | 0 | 11 | 1 | 0 | 3.777456 | 0 | 11.9261 | 13.38113 | 46.39547 | 44.53204 | 60.1731 | 544.8255 | 0 | 112.2004 | 13.38113 | 290.8941 | 39.56022 | -0.002154998
2023/09/17 11:27:18 | 1803649.04 | 4.6349 | 95 | 21 | 4 | 1 | 7 | 1 | -43.70151 | 2.498244 | -109.177 | 11.96597 | 14.35121 | 46.53857 | 47.4356 | 97.9949 | 896.6283 | 0 | 119.9335 | 14.35121 | 311.9828 | 49.09069 | 0.09935893
2023/09/17 11:57:18 | 1805449.1 | 1800.0018 | 95 | 25 | 4 | 1 | 7 | 1 | 0 | 3.480864 | 0 | 11.96597 | 14.35121 | 46.53857 | 47.4356 | 97.9949 | 896.6283 | 0 | 119.9335 | 14.35121 | 311.9828 | 30.68724 | 0.09279662
2023/09/17 13:45:12 | 1811923.6 | 6474.5216 | 95 | 26 | 4 | 1 | 7 | 1 | 0.04999327 | 4.199977 | 0.2099706 | 14.15163 | 14.35121 | 55.07598 | 47.4356 | 6571.633 | 896.637 | 0 | 101.4103 | 14.15163 | 307.6441 | 30.44846 | -0.1813429
2023/09/17 14:15:12 | 1813723.7 | 1800.0019 | 95 | 27 | 4 | 1 | 7 | 1 | 0 | 4.187736 | 0 | 14.15163 | 14.35121 | 55.07598 | 47.4356 | 6571.633 | 896.637 | 0 | 101.4103 | 14.35121 | 311.9828 | 30.53996 | 0.2020904
2023/09/17 14:15:14 | 1813725.731 | 2.0231 | 95 | 28 | 4 | 1 | 7 | 1 | 3.454089e-05 | 4.182286 | 0.0001444599 | 14.15163 | 14.35121 | 55.07598 | 47.4356 | 6571.633 | 896.637 | 0 | 101.4103 | 14.15163 | 307.6441 | 30.62354 | 0.003568556
2023/09/17 14:20:15 | 1814025.8 | 300.002 | 95 | 29 | 4 | 1 | 7 | 1 | 0 | 4.187548 | 0 | 14.15163 | 14.35121 | 55.07598 | 47.4356 | 6571.633 | 896.637 | 0 | 101.4103 | 14.35121 | 311.9828 | 30.47258 | -0.1782851
2023/09/17 14:30:20 | 1814631.1 | 55.0028 | 96 | 21 | 5 | 0 | 10 | 1 | 0.002685547 | 3.719953 | 0.009990109 | 14.20862 | 15.69197 | 55.30091 | 51.96976 | 60.5891 | 544.4192 | 0 | 110.4398 | 14.20862 | 308.883 | 46.55906 | -0.09477168
2023/09/17 14:33:20 | 1814811.1 | 180.0008 | 96 | 23 | 5 | 0 | 11 | 1 | 0 | 3.777557 | 0 | 14.20862 | 15.69197 | 55.30091 | 51.96976 | 60.5908 | 544.4192 | 0 | 110.4398 | 15.69197 | 341.1298 | 39.49699 | 0.1351539
2023/09/17 14:39:50 | 1815200.8 | 4.4693 | 96 | 21 | 5 | 1 | 7 | 1 | -43.99176 | 2.499368 | -109.9516 | 14.2485 | 16.66007 | 55.44405 | 54.86821 | 99.3827 | 895.1125 | 0 | 116.9251 | 16.66007 | 362.1754 | 49.3088 | 0.232763
2023/09/17 15:09:50 | 1817000.9 | 1800.0018 | 96 | 25 | 5 | 1 | 7 | 1 | 0 | 3.480864 | 0 | 14.2485 | 16.66007 | 55.44405 | 54.86821 | 99.3827 | 895.1125 | 0 | 116.9251 | 16.66007 | 362.1754 | 30.69769 | -0.04218406
2023/09/17 16:57:42 | 1823472.825 | 6471.9073 | 96 | 26 | 5 | 1 | 7 | 1 | 0.04999359 | 4.199969 | 0.2099715 | 16.43202 | 16.66007 | 63.97358 | 54.86821 | 6569.852 | 895.1226 | 0 | 101.3878 | 16.43202 | 357.2178 | 30.57799 | 0.1047083
2023/09/17 17:27:42 | 1825272.9 | 1800.0023 | 96 | 27 | 5 | 1 | 7 | 1 | 0 | 4.187833 | 0 | 16.43202 | 16.66007 | 63.97358 | 54.86821 | 6569.852 | 895.1226 | 0 | 101.3878 | 16.66007 | 362.1754 | 30.44972 | -0.008429326
2023/09/17 17:27:44 | 1825274.9 | 2.0258 | 96 | 28 | 5 | 1 | 7 | 1 | 1.403689e-05 | 4.181709 | 5.869819e-05 | 16.43202 | 16.66007 | 63.97358 | 54.86821 | 6569.852 | 895.1226 | 0 | 101.3878 | 16.43202 | 357.2178 | 30.32779 | -0.01111573
2023/09/17 17:32:44 | 1825574.964 | 300.0012 | 96 | 29 | 5 | 1 | 7 | 1 | 0 | 4.18725 | 0 | 16.43202 | 16.66007 | 63.97358 | 54.86821 | 6569.852 | 895.1226 | 0 | 101.3878 | 16.66007 | 362.1754 | 30.32895 | -0.1336639
2023/09/17 17:42:49 | 1826180.3 | 55.0027 | 97 | 21 | 6 | 0 | 10 | 1 | 0.01355743 | 3.721112 | 0.05044872 | 16.489 | 18.0008 | 64.19847 | 59.40228 | 59.1412 | 545.8787 | 0 | 109.1685 | 16.489 | 358.4565 | 46.36668 | -0.09169955
2023/09/17 17:45:49 | 1826360.3 | 180.0018 | 97 | 23 | 6 | 0 | 11 | 1 | 0 | 3.777433 | 0 | 16.489 | 18.0008 | 64.19847 | 59.40228 | 59.1487 | 545.8787 | 0 | 109.1685 | 18.0008 | 391.3217 | 39.53014 | -0.1071117
2023/09/17 17:52:19 | 1826750.0 | 4.4685 | 97 | 21 | 6 | 1 | 7 | 1 | -44.01029 | 2.499527 | -110.0049 | 16.52888 | 18.96876 | 64.3416 | 62.30059 | 96.8807 | 897.6125 | 0 | 114.7613 | 18.96876 | 412.3643 | 49.25164 | -0.03157139
2023/09/17 18:22:19 | 1828550.1 | 1800.001 | 97 | 25 | 6 | 1 | 7 | 1 | 0 | 3.480885 | 0 | 16.52888 | 18.96876 | 64.3416 | 62.30059 | 96.8807 | 897.6125 | 0 | 114.7613 | 18.96876 | 412.3643 | 30.56362 | -0.01027819
2023/09/17 20:10:08 | 1835019.2 | 6469.1015 | 97 | 26 | 6 | 1 | 7 | 1 | 0.04999547 | 4.200083 | 0.2099851 | 18.71212 | 18.96876 | 72.87006 | 62.30059 | 6564.743 | 897.6187 | 0 | 101.3715 | 18.71212 | 406.7852 | 30.50741 | 0.0115482
2023/09/17 20:40:08 | 1836819.2 | 1800.0018 | 97 | 27 | 6 | 1 | 7 | 1 | 0 | 4.188022 | 0 | 18.71212 | 18.96876 | 72.87006 | 62.30059 | 6564.743 | 897.6187 | 0 | 101.3715 | 18.96876 | 412.3643 | 30.56495 | -0.1376784
2023/09/17 20:40:10 | 1836821.3 | 2.0262 | 97 | 28 | 6 | 1 | 7 | 1 | 3.3319e-05 | 4.182428 | 0.0001393543 | 18.71212 | 18.96876 | 72.87006 | 62.30059 | 6564.743 | 897.6187 | 0 | 101.3715 | 18.71212 | 406.7852 | 30.39389 | -0.1178037
2023/09/17 20:45:10 | 1837121.3 | 300.0011 | 97 | 29 | 6 | 1 | 7 | 1 | 0 | 4.187437 | 0 | 18.71212 | 18.96876 | 72.87006 | 62.30059 | 6564.743 | 897.6187 | 0 | 101.3715 | 18.96876 | 412.3643 | 30.578 | -0.1328305
2023/09/17 20:55:15 | 1837726.7 | 55.0036 | 98 | 21 | 7 | 0 | 10 | 1 | 0.002319336 | 3.720397 | 0.008628851 | 18.76908 | 20.3095 | 73.09485 | 66.83453 | 60.055 | 544.9338 | 0 | 108.2072 | 18.76908 | 408.0235 | 46.48742 | -0.1950177
2023/09/17 20:58:15 | 1837906.7 | 180.0015 | 98 | 23 | 7 | 0 | 11 | 1 | 0 | 3.777271 | 0 | 18.76908 | 20.3095 | 73.09485 | 66.83453 | 60.055 | 544.9356 | 0 | 108.2072 | 20.3095 | 441.5109 | 39.45972 | -0.110929
2023/09/17 21:04:45 | 1838296.4 | 4.4819 | 98 | 21 | 7 | 1 | 7 | 1 | -43.84575 | 2.499288 | -109.5832 | 18.80895 | 21.27778 | 73.23792 | 69.7334 | 98.1331 | 896.3452 | 0 | 113.1258 | 21.27778 | 462.5604 | 49.31446 | 0.06401412
2023/09/17 21:34:45 | 1840096.4 | 1800.0018 | 98 | 25 | 7 | 1 | 7 | 1 | 0 | 3.480464 | 0 | 18.80895 | 21.27778 | 73.23792 | 69.7334 | 98.1331 | 896.3452 | 0 | 113.1258 | 21.27778 | 462.5604 | 30.55485 | 0.01444408
2023/09/17 23:22:38 | 1846568.9 | 6472.4288 | 98 | 26 | 7 | 1 | 7 | 1 | 0.04999635 | 4.199828 | 0.2099761 | 20.99276 | 21.27778 | 81.76828 | 69.7334 | 6569.331 | 896.3512 | 0 | 101.3577 | 20.99276 | 456.3643 | 30.4563 | -0.1345752
2023/09/17 23:52:38 | 1848369.0 | 1800.0028 | 98 | 27 | 7 | 1 | 7 | 1 | 0 | 4.18791 | 0 | 20.99276 | 21.27778 | 81.76828 | 69.7334 | 6569.331 | 896.3512 | 0 | 101.3577 | 21.27778 | 462.5604 | 30.47447 | -0.2409244
2023/09/17 23:52:40 | 1848371.0 | 2.0259 | 98 | 28 | 7 | 1 | 7 | 1 | -1.79112e-05 | 4.182324 | -7.491044e-05 | 20.99276 | 21.27778 | 81.76828 | 69.7334 | 6569.331 | 896.3512 | 0 | 101.3577 | 21.27778 | 462.5604 | 30.56895 | 0.03192884
2023/09/17 23:57:40 | 1848671.0 | 300.0012 | 98 | 29 | 7 | 1 | 7 | 1 | 0 | 4.187123 | 0 | 20.99276 | 21.27778 | 81.76828 | 69.7334 | 6569.331 | 896.3512 | 0 | 101.3577 | 21.27778 | 462.5604 | 30.42222 | -0.02460576
2023/09/18 00:07:45 | 1849276.4 | 55.0035 | 99 | 21 | 8 | 0 | 10 | 1 | -0.001342773 | 3.71967 | -0.004994672 | 21.04973 | 22.61847 | 81.99315 | 74.267 | 60.0187 | 544.9884 | 0 | 107.4525 | 22.61847 | 491.7059 | 46.6948 | 0.03194267
2023/09/18 00:10:45 | 1849456.4 | 180.0023 | 99 | 23 | 8 | 0 | 11 | 1 | 0 | 3.77736 | 0 | 21.04973 | 22.61847 | 81.99315 | 74.267 | 60.0208 | 544.9884 | 0 | 107.4525 | 22.61847 | 491.7059 | 39.47514 | -0.118851
2023/09/18 00:17:14 | 1849845.6 | 3.97 | 99 | 21 | 8 | 1 | 7 | 1 | -44.99242 | 2.499648 | -112.4652 | 21.08962 | 23.58067 | 82.13628 | 77.15015 | 97.5976 | 896.389 | 0 | 111.8117 | 23.58067 | 512.6233 | 49.32697 | 0.1533226
2023/09/18 00:47:14 | 1851645.7 | 1800.0027 | 99 | 25 | 8 | 1 | 7 | 1 | 0 | 3.481848 | 0 | 21.08962 | 23.58067 | 82.13628 | 77.15015 | 97.5976 | 896.389 | 0 | 111.8117 | 23.58067 | 512.6233 | 30.67989 | 0.1736995
2023/09/18 02:34:56 | 1858107.7 | 6462.0496 | 99 | 26 | 8 | 1 | 7 | 1 | 0.04998988 | 4.199859 | 0.2099504 | 23.26746 | 23.58067 | 90.64526 | 77.15015 | 6558.429 | 896.3976 | 0 | 101.3461 | 23.26746 | 505.8143 | 30.71029 | 0.1204647
2023/09/18 03:04:57 | 1859907.8 | 1800.0012 | 99 | 27 | 8 | 1 | 7 | 1 | 0 | 4.18802 | 0 | 23.26746 | 23.58067 | 90.64526 | 77.15015 | 6558.429 | 896.3976 | 0 | 101.3461 | 23.58067 | 512.6233 | 30.43473 | -0.09413598
2023/09/18 03:04:59 | 1859909.8 | 2.0284 | 99 | 28 | 8 | 1 | 7 | 1 | -3.105402e-05 | 4.182422 | -0.000129881 | 23.26746 | 23.58067 | 90.64526 | 77.15015 | 6558.429 | 896.3976 | 0 | 101.3461 | 23.58067 | 512.6233 | 30.53162 | 0.03435952
2023/09/18 03:09:59 | 1860209.9 | 300.0014 | 99 | 29 | 8 | 1 | 7 | 1 | 0 | 4.187403 | 0 | 23.26746 | 23.58067 | 90.64526 | 77.15015 | 6558.429 | 896.3976 | 0 | 101.3461 | 23.58067 | 512.6233 | 30.47002 | -0.1399023
2023/09/18 03:20:04 | 1860815.2 | 55.0033 | 100 | 21 | 9 | 0 | 10 | 1 | 0.01767731 | 3.719954 | 0.06575878 | 23.32444 | 24.92138 | 90.87016 | 81.68378 | 60.3522 | 544.6481 | 0 | 106.8467 | 23.32444 | 507.053 | 46.55143 | -0.03629427
2023/09/18 03:23:04 | 1860995.2 | 180.0008 | 100 | 23 | 9 | 0 | 11 | 1 | 0 | 3.777372 | 0 | 23.32444 | 24.92138 | 90.87016 | 81.68378 | 60.3614 | 544.6481 | 0 | 106.8467 | 24.92138 | 541.7691 | 39.43324 | -0.05371793
2023/09/18 03:29:34 | 1861385.1 | 4.6325 | 100 | 21 | 9 | 1 | 7 | 1 | -43.35712 | 2.499639 | -108.3771 | 23.36432 | 25.89164 | 91.01326 | 84.58695 | 98.2992 | 896.3532 | 0 | 110.817 | 25.89164 | 562.8617 | 49.15158 | 0.108491
2023/09/18 03:59:34 | 1863185.2 | 1800.0018 | 100 | 25 | 9 | 1 | 7 | 1 | 0 | 3.479715 | 0 | 23.36432 | 25.89164 | 91.01326 | 84.58695 | 98.2992 | 896.3532 | 0 | 110.817 | 25.89164 | 562.8617 | 30.62207 | 0.05143824
2023/09/18 05:47:32 | 1869663.444 | 6478.2548 | 100 | 26 | 9 | 1 | 7 | 1 | 0.04998812 | 4.199961 | 0.2099482 | 25.55023 | 25.89164 | 99.55106 | 84.58695 | 6575.166 | 896.3583 | 0 | 101.3362 | 25.55023 | 555.4398 | 30.42925 | -0.1386251
2023/09/18 06:17:32 | 1871463.5 | 1800.0016 | 100 | 27 | 9 | 1 | 7 | 1 | 0 | 4.187843 | 0 | 25.55023 | 25.89164 | 99.55106 | 84.58695 | 6575.166 | 896.3583 | 0 | 101.3362 | 25.89164 | 562.8617 | 30.59523 | 0.1479455
2023/09/18 06:17:34 | 1871465.5 | 2.0253 | 100 | 28 | 9 | 1 | 7 | 1 | -2.881885e-05 | 4.181537 | -0.0001205071 | 25.55023 | 25.89164 | 99.55106 | 84.58695 | 6575.166 | 896.3583 | 0 | 101.3362 | 25.89164 | 562.8617 | 30.41264 | -0.05926869
2023/09/18 06:22:34 | 1871765.6 | 300.0023 | 100 | 29 | 9 | 1 | 7 | 1 | 0 | 4.187541 | 0 | 25.55023 | 25.89164 | 99.55106 | 84.58695 | 6575.166 | 896.3583 | 0 | 101.3362 | 25.89164 | 562.8617 | 30.44309 | -0.04304369
2023/09/18 09:22:34 | 1882565.6 | 10800.0019 | 101 | 31 | 10 | 1 | 7 | 1 | 0 | 4.182478 | 0 | 25.55023 | 25.89164 | 99.55106 | 84.58695 | 0 | 0 | 0 | 101.3362 | 25.89164 | 562.8617 | 30.39774 | -0.0006982796
2023/09/18 09:32:30 | 1883161.3 | 300.0019 | 101 | 34 | 10 | 1 | 7 | 1 | 0 | 4.182621 | 0 | 0 | 0 | 0 | 0 | 0 | 0 | 0 | 0 | 0 | 0 | 30.31986 | -0.09772705
2023/09/18 11:25:13 | 1889924.0 | 6762.7356 | 101 | 35 | 10 | 1 | 7 | 1 | -1.418297 | 2.499961 | -3.545687 | 0 | 2.669598 | 0 | 9.793469 | 0 | 6761.427 | 0 | 0 | 2.669598 | 58.03474 | 31.81703 | -0.118586
2023/09/18 11:55:13 | 1891724.1 | 1800.0011 | 101 | 37 | 10 | 1 | 7 | 1 | 0 | 2.922952 | 0 | 0 | 2.669602 | 0 | 9.793479 | 0 | 6761.437 | 0 | 0 | 2.669602 | 58.03483 | 30.52328 | -0.07081048
2023/09/18 14:01:19 | 1899290.5 | 7566.3368 | 101 | 38 | 10 | 1 | 7 | 1 | 0.04999798 | 4.199894 | 0.2099862 | 2.615123 | 2.669602 | 10.02658 | 9.793479 | 7564.918 | 6761.447 | 0 | 102.0832 | 2.615123 | 56.8505 | 30.51757 | -0.06657777
2023/09/18 14:31:19 | 1901090.5 | 1800.0033 | 101 | 39 | 10 | 1 | 7 | 1 | 0 | 4.187881 | 0 | 2.615123 | 2.669602 | 10.02658 | 9.793479 | 7564.918 | 6761.447 | 0 | 102.0832 | 2.669602 | 58.03483 | 30.27639 | 0.004416547
2023/09/18 14:32:14 | 1901145.5 | 55.0028 | 101 | 40 | 10 | 1 | 7 | 1 | 0.009109497 | 4.078881 | 0.03715655 | 2.620067 | 2.788554 | 10.04703 | 10.20718 | 7570.482 | 6810.874 | 0 | 106.4306 | 2.620067 | 56.95798 | 33.67726 | -0.1045124
2023/09/18 14:42:14 | 1901745.6 | 600.0014 | 101 | 41 | 10 | 1 | 7 | 1 | 0 | 4.118856 | 0 | 2.620067 | 2.788554 | 10.04703 | 10.20718 | 7570.482 | 6810.874 | 0 | 106.4306 | 2.788554 | 60.62074 | 30.80297 | 0.04751261
2023/09/18 14:55:13 | 1902524.2 | 778.626 | 101 | 42 | 10 | 1 | 7 | 1 | 0.04999582 | 4.200116 | 0.2099882 | 2.737108 | 2.788554 | 10.53759 | 10.20718 | 8348.941 | 6810.885 | 0 | 101.8796 | 2.737108 | 59.50235 | 30.54985 | 0.06305853
2023/09/18 15:25:13 | 1904324.281 | 1800.002 | 101 | 43 | 10 | 1 | 7 | 1 | 0 | 4.191215 | 0 | 2.737108 | 2.788554 | 10.53759 | 10.20718 | 8348.941 | 6810.885 | 0 | 101.8796 | 2.788554 | 60.62074 | 30.34163 | 0.197748
2023/09/18 15:26:13 | 1904384.3 | 60.0014 | 101 | 44 | 10 | 1 | 7 | 1 | 0 | 4.191238 | 0 | 2.737108 | 2.788554 | 10.53759 | 10.20718 | 8348.941 | 6810.885 | 0 | 101.8796 | 2.788554 | 60.62074 | 30.22697 | -0.08659632
2023/09/18 15:36:18 | 1904989.6 | 55.0034 | 101 | 21 | 0 | 0 | 10 | 2 | 0.01360321 | 3.722722 | 0.05064097 | 2.794061 | 4.129355 | 10.76245 | 14.7407 | 8408.642 | 7356.165 | 0 | 147.7905 | 2.794061 | 60.74046 | 46.3264 | -0.1488361
2023/09/18 15:39:18 | 1905169.673 | 180.0005 | 101 | 23 | 0 | 0 | 11 | 2 | 0 | 3.779305 | 0 | 2.794061 | 4.129355 | 10.76245 | 14.7407 | 8408.651 | 7356.165 | 0 | 147.7905 | 4.129355 | 89.76859 | 39.36129 | -0.09951941
2023/09/18 15:45:48 | 1905559.6 | 4.6632 | 101 | 21 | 0 | 1 | 7 | 2 | -44.25839 | 2.498763 | -110.5912 | 2.833906 | 5.098993 | 10.90556 | 17.64543 | 8446.821 | 7707.666 | 0 | 179.9281 | 5.098993 | 110.8477 | 49.15555 | 0.2852733
2023/09/18 16:15:48 | 1907359.6 | 1800.002 | 101 | 25 | 0 | 1 | 7 | 2 | 0 | 3.483804 | 0 | 2.833906 | 5.098993 | 10.90556 | 17.64543 | 8446.821 | 7707.666 | 0 | 179.9281 | 5.098993 | 110.8477 | 30.57005 | 0.0428642
2023/09/18 18:03:43 | 1913834.7 | 6475.065 | 101 | 26 | 0 | 1 | 7 | 2 | 0.04999901 | 4.200068 | 0.2099992 | 5.013421 | 5.098993 | 19.42268 | 17.64543 | 14920.48 | 7707.674 | 0 | 101.7069 | 5.013421 | 108.9874 | 30.45603 | -0.07834348
2023/09/18 18:33:43 | 1915634.8 | 1800.0029 | 101 | 27 | 0 | 1 | 7 | 2 | 0 | 4.187749 | 0 | 5.013421 | 5.098993 | 19.42268 | 17.64543 | 14920.48 | 7707.674 | 0 | 101.7069 | 5.098993 | 110.8477 | 30.52947 | 0.1917558
2023/09/18 18:33:46 | 1915636.8 | 2.0438 | 101 | 28 | 0 | 1 | 7 | 2 | -4.664063e-05 | 4.18214 | -0.0001950576 | 5.013421 | 5.098993 | 19.42268 | 17.64543 | 14920.48 | 7707.674 | 0 | 101.7069 | 5.098993 | 110.8477 | 30.54809 | 0.1717452
2023/09/18 18:38:46 | 1915936.879 | 300.0027 | 101 | 29 | 0 | 1 | 7 | 2 | 0 | 4.187504 | 0 | 5.013421 | 5.098993 | 19.42268 | 17.64543 | 14920.48 | 7707.674 | 0 | 101.7069 | 5.098993 | 110.8477 | 30.52267 | 0.2125254
2023/09/19 19:49:30 | 1916542.2 | 55.0026 | 102 | 21 | 1 | 0 | 10 | 2 | 0.008285522 | 3.716632 | 0.03079424 | 5.070271 | 6.443736 | 19.64702 | 22.17215 | 59.9826 | 544.9412 | 0 | 127.0886 | 5.070271 | 110.2233 | 46.06836 | -0.1561445
2023/09/19 19:52:30 | 1916722.247 | 180.0016 | 102 | 23 | 1 | 0 | 11 | 2 | 0 | 3.773193 | 0 | 5.070271 | 6.443736 | 19.64702 | 22.17215 | 59.9874 | 544.9412 | 0 | 127.0886 | 6.443736 | 140.0812 | 39.27179 | 0.05487128
2023/09/19 19:58:59 | 1917111.3 | 3.8671 | 102 | 21 | 1 | 1 | 7 | 2 | -44.99949 | 2.499716 | -112.4859 | 5.110191 | 7.406096 | 19.7901 | 25.05005 | 98.2689 | 895.5373 | 0 | 144.9279 | 7.406096 | 161.0021 | 49.27044 | 0.1659394
2023/09/19 20:28:59 | 1918911.4 | 1800.0023 | 102 | 25 | 1 | 1 | 7 | 2 | 0 | 3.480552 | 0 | 5.110191 | 7.406096 | 19.7901 | 25.05005 | 98.2689 | 895.5373 | 0 | 144.9279 | 7.406096 | 161.0021 | 30.34607 | -0.07410289
2023/09/19 22:16:54 | 1925386.4 | 6474.9355 | 102 | 26 | 1 | 1 | 7 | 2 | 0.04999804 | 4.20008 | 0.2099958 | 7.295216 | 7.406096 | 28.32536 | 25.05005 | 6571.628 | 895.545 | 0 | 101.5199 | 7.295216 | 158.5917 | 30.3996 | 0.2195412
2023/09/19 22:46:54 | 1927186.4 | 1800.002 | 102 | 27 | 1 | 1 | 7 | 2 | 0 | 4.187659 | 0 | 7.295216 | 7.406096 | 28.32536 | 25.05005 | 6571.628 | 895.545 | 0 | 101.5199 | 7.406096 | 161.0021 | 30.24434 | -0.1745272
2023/09/19 22:46:56 | 1927188.4 | 2.0197 | 102 | 28 | 1 | 1 | 7 | 2 | 8.583069e-06 | 4.18294 | 3.590246e-05 | 7.295216 | 7.406096 | 28.32536 | 25.05005 | 6571.628 | 895.545 | 0 | 101.5199 | 7.295216 | 158.5917 | 30.45057 | 0.0350051
2023/09/19 22:51:56 | 1927488.484 | 300.0021 | 102 | 29 | 1 | 1 | 7 | 2 | 0 | 4.187388 | 0 | 7.295216 | 7.406096 | 28.32536 | 25.05005 | 6571.628 | 895.545 | 0 | 101.5199 | 7.406096 | 161.0021 | 30.36715 | 0.05905833
2023/09/19 23:02:01 | 1928093.802 | 55.0026 | 103 | 21 | 2 | 0 | 10 | 2 | 0.01021576 | 3.719315 | 0.03799563 | 7.352201 | 8.747433 | 28.55026 | 29.58356 | 59.4048 | 545.6334 | 0 | 118.9771 | 7.352201 | 159.8305 | 46.2469 | -0.1635896
2023/09/19 23:05:01 | 1928273.8 | 180.0015 | 103 | 23 | 2 | 0 | 11 | 2 | 0 | 3.776867 | 0 | 7.352201 | 8.747433 | 28.55026 | 29.58356 | 59.4129 | 545.6334 | 0 | 118.9771 | 8.747433 | 190.1616 | 39.29209 | -0.1996127
2023/09/19 23:11:30 | 1928663.0 | 3.9501 | 103 | 21 | 2 | 1 | 7 | 2 | -44.99813 | 2.499483 | -112.4721 | 7.392107 | 9.709913 | 28.69342 | 32.46569 | 97.824 | 896.1955 | 0 | 131.3552 | 9.709913 | 211.0851 | 49.05742 | 0.04896261
2023/09/19 23:41:30 | 1930463.063 | 1800.0022 | 103 | 25 | 2 | 1 | 7 | 2 | 0 | 3.481318 | 0 | 7.392107 | 9.709913 | 28.69342 | 32.46569 | 97.824 | 896.1955 | 0 | 131.3552 | 9.709913 | 211.0851 | 30.35656 | -0.07641919
2023/09/20 01:29:07 | 1936920.0 | 6456.9493 | 103 | 26 | 2 | 1 | 7 | 2 | 0.0499934 | 4.199916 | 0.2099681 | 9.570518 | 9.709913 | 37.20456 | 32.46569 | 6553.782 | 896.2011 | 0 | 101.4565 | 9.570518 | 208.0547 | 30.29037 | -0.09150369
2023/09/20 01:59:07 | 1938720.1 | 1800.0016 | 103 | 27 | 2 | 1 | 7 | 2 | 0 | 4.187877 | 0 | 9.570518 | 9.709913 | 37.20456 | 32.46569 | 6553.782 | 896.2011 | 0 | 101.4565 | 9.709913 | 211.0851 | 30.38996 | 0.09081047
2023/09/20 01:59:10 | 1938722.1 | 2.025 | 103 | 28 | 2 | 1 | 7 | 2 | 3.388524e-05 | 4.182368 | 0.0001417205 | 9.570518 | 9.709913 | 37.20456 | 32.46569 | 6553.782 | 896.2011 | 0 | 101.4565 | 9.570518 | 208.0547 | 30.26075 | -0.1086582
2023/09/20 02:04:10 | 1939022.2 | 300.0022 | 103 | 29 | 2 | 1 | 7 | 2 | 0 | 4.187462 | 0 | 9.570518 | 9.709913 | 37.20456 | 32.46569 | 6553.782 | 896.2011 | 0 | 101.4565 | 9.709913 | 211.0851 | 30.23481 | -0.1239999
2023/09/20 02:14:15 | 1939627.5 | 55.0035 | 104 | 21 | 3 | 0 | 10 | 2 | -0.001434326 | 3.719559 | -0.00533506 | 9.627494 | 11.05106 | 37.42943 | 36.99881 | 60.1463 | 544.8503 | 0 | 114.7865 | 11.05106 | 240.2404 | 46.45053 | -0.2274224
2023/09/20 02:17:15 | 1939807.551 | 180.0007 | 104 | 23 | 3 | 0 | 11 | 2 | 0 | 3.776824 | 0 | 9.627494 | 11.05106 | 37.42943 | 36.99881 | 60.1463 | 544.8523 | 0 | 114.7865 | 11.05106 | 240.2404 | 39.48465 | 0.1509666
2023/09/20 02:23:44 | 1940196.7 | 3.9312 | 104 | 21 | 3 | 1 | 7 | 2 | -45.00014 | 2.499681 | -112.486 | 9.667382 | 12.01312 | 37.57252 | 39.87984 | 98.4368 | 895.4927 | 0 | 124.2645 | 12.01312 | 261.1548 | 49.17409 | 0.1338747
2023/09/20 02:53:44 | 1941996.8 | 1800.0016 | 104 | 25 | 3 | 1 | 7 | 2 | 0 | 3.481072 | 0 | 9.667382 | 12.01312 | 37.57252 | 39.87984 | 98.4368 | 895.4927 | 0 | 124.2645 | 12.01312 | 261.1548 | 30.37798 | -0.09657646
2023/09/20 04:41:22 | 1948454.936 | 6458.1463 | 104 | 26 | 3 | 1 | 7 | 2 | 0.04999983 | 4.200028 | 0.2100007 | 11.84554 | 12.01312 | 46.08255 | 39.87984 | 6555.194 | 895.5019 | 0 | 101.4147 | 11.84554 | 257.5117 | 30.46409 | -0.1226165
2023/09/20 05:11:22 | 1950255.0 | 1800.0011 | 104 | 27 | 3 | 1 | 7 | 2 | 0 | 4.187888 | 0 | 11.84554 | 12.01312 | 46.08255 | 39.87984 | 6555.194 | 895.5019 | 0 | 101.4147 | 12.01312 | 261.1548 | 30.40438 | 0.09986342
2023/09/20 05:11:24 | 1950257.032 | 2.0237 | 104 | 28 | 3 | 1 | 7 | 2 | 1.105666e-05 | 4.182128 | 4.624037e-05 | 11.84554 | 12.01312 | 46.08255 | 39.87984 | 6555.194 | 895.5019 | 0 | 101.4147 | 11.84554 | 257.5117 | 30.4353 | 0.06192087
2023/09/20 05:16:24 | 1950557.1 | 300.0021 | 104 | 29 | 3 | 1 | 7 | 2 | 0 | 4.18725 | 0 | 11.84554 | 12.01312 | 46.08255 | 39.87984 | 6555.194 | 895.5019 | 0 | 101.4147 | 12.01312 | 261.1548 | 30.53766 | 0.05943677
2023/09/20 05:26:30 | 1951162.4 | 55.0027 | 105 | 21 | 4 | 0 | 10 | 2 | 0.008399963 | 3.719846 | 0.03124657 | 11.90253 | 13.35434 | 46.30746 | 44.4131 | 58.9993 | 546.0218 | 0 | 112.1974 | 11.90253 | 258.7507 | 46.37492 | -0.1532681
2023/09/20 05:29:30 | 1951342.4 | 180.0023 | 105 | 23 | 4 | 0 | 11 | 2 | 0 | 3.77688 | 0 | 11.90253 | 13.35434 | 46.30746 | 44.4131 | 59.0014 | 546.0218 | 0 | 112.1974 | 13.35434 | 290.3117 | 39.44473 | 0.01273536
2023/09/20 05:35:59 | 1951731.567 | 3.9044 | 105 | 21 | 4 | 1 | 7 | 2 | -45.00358 | 2.499955 | -112.5069 | 11.94242 | 14.31625 | 46.45055 | 47.29332 | 96.7915 | 897.1354 | 0 | 119.8773 | 14.31625 | 311.2228 | 49.16705 | -0.2784071
2023/09/20 06:05:59 | 1953531.6 | 1800.002 | 105 | 25 | 4 | 1 | 7 | 2 | 0 | 3.481054 | 0 | 11.94242 | 14.31625 | 46.45055 | 47.29332 | 96.7915 | 897.1354 | 0 | 119.8773 | 14.31625 | 311.2228 | 30.53902 | 0.09307256
2023/09/20 07:53:31 | 1959983.8 | 6452.1758 | 105 | 26 | 4 | 1 | 7 | 2 | 0.04999064 | 4.200126 | 0.209967 | 14.12081 | 14.31625 | 54.96129 | 47.29332 | 6548.144 | 897.1422 | 0 | 101.3841 | 14.12081 | 306.9741 | 30.34884 | -0.02685926
2023/09/20 08:23:31 | 1961783.9 | 1800.0023 | 105 | 27 | 4 | 1 | 7 | 2 | 0 | 4.187649 | 0 | 14.12081 | 14.31625 | 54.96129 | 47.29332 | 6548.144 | 897.1422 | 0 | 101.3841 | 14.31625 | 311.2228 | 30.25982 | -0.2433853
2023/09/20 08:23:33 | 1961785.9 | 2.0249 | 105 | 28 | 4 | 1 | 7 | 2 | 3.308058e-06 | 4.182173 | 1.383487e-05 | 14.12081 | 14.31625 | 54.96129 | 47.29332 | 6548.144 | 897.1422 | 0 | 101.3841 | 14.12081 | 306.9741 | 30.30488 | -0.1559114
2023/09/20 08:28:33 | 1962086.0 | 300.0016 | 105 | 29 | 4 | 1 | 7 | 2 | 0 | 4.187337 | 0 | 14.12081 | 14.31625 | 54.96129 | 47.29332 | 6548.144 | 897.1422 | 0 | 101.3841 | 14.31625 | 311.2228 | 30.29162 | -0.1906352
2023/09/20 08:38:39 | 1962691.3 | 55.0025 | 106 | 21 | 5 | 0 | 10 | 2 | 0.01537323 | 3.720304 | 0.05719309 | 14.17781 | 15.65736 | 55.18624 | 51.82636 | 58.9263 | 546.0637 | 0 | 110.4357 | 14.17781 | 308.2133 | 46.32956 | -0.1492508
2023/09/20 08:41:39 | 1962871.3 | 180.0016 | 106 | 23 | 5 | 0 | 11 | 2 | 0 | 3.776701 | 0 | 14.17781 | 15.65736 | 55.18624 | 51.82636 | 58.9347 | 546.0637 | 0 | 110.4357 | 15.65736 | 340.3774 | 39.48637 | 0.1815852
2023/09/20 08:48:08 | 1963260.4 | 3.8894 | 106 | 21 | 5 | 1 | 7 | 2 | -44.98534 | 2.499872 | -112.4576 | 14.21772 | 16.61909 | 55.3294 | 54.70619 | 96.8783 | 897.0098 | 0 | 116.89 | 16.61909 | 361.2846 | 49.29186 | 0.08146791
2023/09/20 09:18:08 | 1965060.5 | 1800.0027 | 106 | 25 | 5 | 1 | 7 | 2 | 0 | 3.480755 | 0 | 14.21772 | 16.61909 | 55.3294 | 54.70619 | 96.8783 | 897.0098 | 0 | 116.89 | 16.61909 | 361.2846 | 30.54719 | 0.150183
2023/09/20 11:06:07 | 1971539.72 | 6479.2102 | 106 | 26 | 5 | 1 | 7 | 2 | 0.04998971 | 4.200011 | 0.2099573 | 16.39559 | 16.61909 | 63.8378 | 54.70619 | 6574.915 | 897.0162 | 0 | 101.3631 | 16.39559 | 356.4259 | 30.46183 | 0.059408
2023/09/20 11:36:07 | 1973339.8 | 1800.0027 | 106 | 27 | 5 | 1 | 7 | 2 | 0 | 4.187871 | 0 | 16.39559 | 16.61909 | 63.8378 | 54.70619 | 6574.915 | 897.0162 | 0 | 101.3631 | 16.61909 | 361.2846 | 30.30568 | -0.1652184
2023/09/20 11:36:09 | 1973341.8 | 2.0326 | 106 | 28 | 5 | 1 | 7 | 2 | -1.358986e-05 | 4.182676 | -5.684198e-05 | 16.39559 | 16.61909 | 63.8378 | 54.70619 | 6574.915 | 897.0162 | 0 | 101.3631 | 16.61909 | 361.2846 | 30.42229 | -0.0776427
2023/09/20 11:41:09 | 1973641.9 | 300.003 | 106 | 29 | 5 | 1 | 7 | 2 | 0 | 4.187418 | 0 | 16.39559 | 16.61909 | 63.8378 | 54.70619 | 6574.915 | 897.0162 | 0 | 101.3631 | 16.61909 | 361.2846 | 30.50129 | 0.03425681
2023/09/20 12:30:55 | 1974247.2 | 55.0026 | 107 | 21 | 6 | 0 | 10 | 2 | 0.01719666 | 3.718901 | 0.06395268 | 16.45247 | 17.96208 | 64.06231 | 59.23674 | 60.019 | 544.9744 | 0 | 109.1756 | 16.45247 | 357.6624 | 46.17483 | -0.0784448
2023/09/20 12:33:55 | 1974427.2 | 180.0017 | 107 | 23 | 6 | 0 | 11 | 2 | 0 | 3.775701 | 0 | 16.45247 | 17.96208 | 64.06231 | 59.23674 | 60.0287 | 544.9744 | 0 | 109.1756 | 17.96208 | 390.48 | 39.41168 | 0.01707577
2023/09/20 12:40:24 | 1974816.3 | 3.8349 | 107 | 21 | 6 | 1 | 7 | 2 | -44.99269 | 2.49998 | -112.4808 | 16.49237 | 18.92345 | 64.2054 | 62.1142 | 98.2752 | 895.5727 | 0 | 114.7406 | 18.92345 | 411.3793 | 49.28857 | 0.1784848
2023/09/20 13:10:24 | 1976616.3 | 1800.002 | 107 | 25 | 6 | 1 | 7 | 2 | 0 | 3.479961 | 0 | 16.49237 | 18.92345 | 64.2054 | 62.1142 | 98.2752 | 895.5727 | 0 | 114.7406 | 18.92345 | 411.3793 | 30.47027 | -0.1447538
2023/09/20 14:58:17 | 1983089.0 | 6472.6066 | 107 | 26 | 6 | 1 | 7 | 2 | 0.04999565 | 4.199891 | 0.2099763 | 18.67202 | 18.92345 | 72.72038 | 62.1142 | 6569.738 | 895.5828 | 0 | 101.3466 | 18.67202 | 405.9135 | 30.41872 | 0.1191361
2023/09/20 15:28:17 | 1984889.0 | 1800.0015 | 107 | 27 | 6 | 1 | 7 | 2 | 0 | 4.187904 | 0 | 18.67202 | 18.92345 | 72.72038 | 62.1142 | 6569.738 | 895.5828 | 0 | 101.3466 | 18.92345 | 411.3793 | 30.33003 | -0.08636645
2023/09/20 15:28:19 | 1984891.1 | 2.0234 | 107 | 28 | 6 | 1 | 7 | 2 | 4.61936e-06 | 4.181556 | 1.931611e-05 | 18.67202 | 18.92345 | 72.72038 | 62.1142 | 6569.738 | 895.5828 | 0 | 101.3466 | 18.67202 | 405.9135 | 30.35827 | -0.08593925
2023/09/20 15:33:19 | 1985191.1 | 300.0029 | 107 | 29 | 6 | 1 | 7 | 2 | 0 | 4.187516 | 0 | 18.67202 | 18.92345 | 72.72038 | 62.1142 | 6569.738 | 895.5828 | 0 | 101.3466 | 18.92345 | 411.3793 | 30.47353 | 0.02504979
2023/09/20 15:43:24 | 1985796.4 | 55.002 | 108 | 21 | 7 | 0 | 10 | 2 | 0.00843811 | 3.719681 | 0.03138708 | 18.72902 | 20.26473 | 72.94534 | 66.64738 | 60.4329 | 544.561 | 0 | 108.1996 | 18.72902 | 407.1526 | 46.38961 | -0.02115253
2023/09/20 15:46:24 | 1985976.5 | 180.0023 | 108 | 23 | 7 | 0 | 11 | 2 | 0 | 3.776654 | 0 | 18.72902 | 20.26473 | 72.94534 | 66.64738 | 60.438 | 544.5641 | 0 | 108.1996 | 20.26473 | 440.5376 | 39.40677 | -0.03813253
2023/09/20 15:52:54 | 1986365.6 | 3.8767 | 108 | 21 | 7 | 1 | 7 | 2 | -44.95508 | 2.499776 | -112.3776 | 18.76892 | 21.22643 | 73.08846 | 69.52666 | 98.2757 | 895.609 | 0 | 113.0935 | 21.22643 | 461.4441 | 49.39728 | -0.02775159
2023/09/20 16:22:54 | 1988165.6 | 1800.0016 | 108 | 25 | 7 | 1 | 7 | 2 | 0 | 3.480227 | 0 | 18.76892 | 21.22643 | 73.08846 | 69.52666 | 98.2757 | 895.609 | 0 | 113.0935 | 21.22643 | 461.4441 | 30.43433 | -0.03675933
2023/09/20 18:10:40 | 1994632.4 | 6466.7933 | 108 | 26 | 7 | 1 | 7 | 2 | 0.04999691 | 4.199888 | 0.2099814 | 20.94699 | 21.22643 | 81.59773 | 69.52666 | 6563.771 | 895.6202 | 0 | 101.334 | 20.94699 | 455.3693 | 30.45701 | 0.185045
2023/09/20 18:40:40 | 1996432.5 | 1800.0012 | 108 | 27 | 7 | 1 | 7 | 2 | 0 | 4.187616 | 0 | 20.94699 | 21.22643 | 81.59773 | 69.52666 | 6563.771 | 895.6202 | 0 | 101.334 | 21.22643 | 461.4441 | 30.168 | -0.2209546
2023/09/20 18:40:43 | 1996434.5 | 2.026 | 108 | 28 | 7 | 1 | 7 | 2 | 2.294779e-05 | 4.182314 | 9.597486e-05 | 20.94699 | 21.22643 | 81.59773 | 69.52666 | 6563.771 | 895.6202 | 0 | 101.334 | 20.94699 | 455.3693 | 30.34597 | 0.1168409
2023/09/20 18:45:43 | 1996734.6 | 300.0019 | 108 | 29 | 7 | 1 | 7 | 2 | 0 | 4.18754 | 0 | 20.94699 | 21.22643 | 81.59773 | 69.52666 | 6563.771 | 895.6202 | 0 | 101.334 | 21.22643 | 461.4441 | 30.31647 | -0.03461488
2023/09/20 18:55:48 | 1997339.9 | 55.0036 | 109 | 21 | 8 | 0 | 10 | 2 | 0.002746582 | 3.719944 | 0.01021713 | 21.00398 | 22.56773 | 81.82262 | 74.05994 | 58.5652 | 546.4556 | 0 | 107.445 | 21.00398 | 456.6083 | 46.54305 | 0.05708167
2023/09/20 18:58:48 | 1997519.941 | 180.0014 | 109 | 23 | 8 | 0 | 11 | 2 | 0 | 3.776823 | 0 | 21.00398 | 22.56773 | 81.82262 | 74.05994 | 58.5746 | 546.4556 | 0 | 107.445 | 22.56773 | 490.6028 | 39.43846 | -0.1674061
2023/09/20 19:05:17 | 1997909.0 | 3.8508 | 109 | 21 | 8 | 1 | 7 | 2 | -44.99741 | 2.499489 | -112.4705 | 21.04389 | 23.52904 | 81.96578 | 76.93822 | 96.9792 | 896.8849 | 0 | 111.8094 | 23.52904 | 511.5009 | 49.13339 | 0.1427154
2023/09/20 19:35:17 | 1999709.1 | 1800.0021 | 109 | 25 | 8 | 1 | 7 | 2 | 0 | 3.48029 | 0 | 21.04389 | 23.52904 | 81.96578 | 76.93822 | 96.9792 | 896.8849 | 0 | 111.8094 | 23.52904 | 511.5009 | 30.55079 | 0.06759068
2023/09/20 21:23:02 | 2006174.4 | 6465.2599 | 109 | 26 | 8 | 1 | 7 | 2 | 0.04999585 | 4.200044 | 0.2099848 | 23.22163 | 23.52904 | 90.47371 | 76.93822 | 6561.208 | 896.8919 | 0 | 101.3238 | 23.22163 | 504.818 | 30.29757 | -0.1238824
2023/09/20 21:53:02 | 2007974.4 | 1800.0009 | 109 | 27 | 8 | 1 | 7 | 2 | 0 | 4.187771 | 0 | 23.22163 | 23.52904 | 90.47371 | 76.93822 | 6561.208 | 896.8919 | 0 | 101.3238 | 23.52904 | 511.5009 | 30.34067 | 0.2061038
2023/09/20 21:53:04 | 2007976.5 | 2.0235 | 109 | 28 | 8 | 1 | 7 | 2 | 2.509356e-05 | 4.182188 | 0.000104946 | 23.22163 | 23.52904 | 90.47371 | 76.93822 | 6561.208 | 896.8919 | 0 | 101.3238 | 23.22163 | 504.818 | 30.33795 | 0.06171765
2023/09/20 21:58:04 | 2008276.5 | 300.0021 | 109 | 29 | 8 | 1 | 7 | 2 | 0 | 4.187192 | 0 | 23.22163 | 23.52904 | 90.47371 | 76.93822 | 6561.208 | 896.8919 | 0 | 101.3238 | 23.52904 | 511.5009 | 30.29843 | -0.1305109
2023/09/20 22:08:10 | 2008881.803 | 55.002 | 110 | 21 | 9 | 0 | 10 | 2 | 0.01560211 | 3.719251 | 0.05802816 | 23.27863 | 24.87035 | 90.69866 | 81.47144 | 59.5783 | 545.4427 | 0 | 106.8377 | 23.27863 | 506.0572 | 46.40013 | -0.2812861
2023/09/20 22:11:10 | 2009061.8 | 180.0026 | 110 | 23 | 9 | 0 | 11 | 2 | 0 | 3.776715 | 0 | 23.27863 | 24.87035 | 90.69866 | 81.47144 | 59.5879 | 545.4427 | 0 | 106.8377 | 24.87035 | 540.6598 | 39.4094 | -0.0799842
2023/09/20 22:17:39 | 2009450.9 | 3.839 | 110 | 21 | 9 | 1 | 7 | 2 | -44.97599 | 2.499858 | -112.4336 | 23.31854 | 25.83162 | 90.8418 | 84.34947 | 98.5661 | 895.3016 | 0 | 110.7772 | 25.83162 | 561.557 | 49.38387 | 0.1421188
2023/09/20 22:47:39 | 2011251.0 | 1800.0019 | 110 | 25 | 9 | 1 | 7 | 2 | 0 | 3.48035 | 0 | 23.31854 | 25.83162 | 90.8418 | 84.34947 | 98.5661 | 895.3016 | 0 | 110.7772 | 25.83162 | 561.557 | 30.5443 | -0.09084233
2023/09/21 00:35:18 | 2017709.9 | 6458.9562 | 110 | 26 | 9 | 1 | 7 | 2 | 0.04999726 | 4.199989 | 0.2099879 | 25.49624 | 25.83162 | 99.34972 | 84.34947 | 6556.188 | 895.3075 | 0 | 101.3154 | 25.49624 | 554.2661 | 30.40143 | 0.08052091
2023/09/21 01:05:18 | 2019509.982 | 1800.0028 | 110 | 27 | 9 | 1 | 7 | 2 | 0 | 4.187915 | 0 | 25.49624 | 25.83162 | 99.34972 | 84.34947 | 6556.188 | 895.3075 | 0 | 101.3154 | 25.83162 | 561.557 | 30.39247 | 0.09326452
2023/09/21 01:05:20 | 2019512.047 | 2.0269 | 110 | 28 | 9 | 1 | 7 | 2 | -8.672476e-06 | 4.181949 | -3.626785e-05 | 25.49624 | 25.83162 | 99.34972 | 84.34947 | 6556.188 | 895.3075 | 0 | 101.3154 | 25.83162 | 561.557 | 30.25797 | -0.1639086
2023/09/21 01:10:20 | 2019812.1 | 300.0013 | 110 | 29 | 9 | 1 | 7 | 2 | 0 | 4.187236 | 0 | 25.49624 | 25.83162 | 99.34972 | 84.34947 | 6556.188 | 895.3075 | 0 | 101.3154 | 25.83162 | 561.557 | 30.37538 | 0.1536236
2023/09/21 04:10:20 | 2030612.1 | 10800.0006 | 111 | 31 | 10 | 1 | 7 | 2 | 0 | 4.182302 | 0 | 25.49624 | 25.83162 | 99.34972 | 84.34947 | 0 | 0 | 0 | 101.3154 | 25.83162 | 561.557 | 30.3668 | 0.09668305
2023/09/21 04:20:23 | 2031215.3 | 300.0012 | 111 | 34 | 10 | 1 | 7 | 2 | 0 | 4.182563 | 0 | 0 | 0 | 0 | 0 | 0 | 0 | 0 | 0 | 0 | 0 | 30.2317 | -0.1753198
2023/09/21 06:12:35 | 2037947.2 | 6731.9061 | 111 | 35 | 10 | 1 | 7 | 2 | -1.423859 | 2.499333 | -3.558698 | 0 | 2.657872 | 0 | 9.753169 | 0 | 6730.979 | 0 | 0 | 2.657872 | 57.77983 | 31.82921 | 0.1775142
2023/09/21 06:42:35 | 2039747.3 | 1800.0019 | 111 | 37 | 10 | 1 | 7 | 2 | 0 | 2.925623 | 0 | 0 | 2.657876 | 0 | 9.753179 | 0 | 6730.988 | 0 | 0 | 2.657876 | 57.77991 | 30.27991 | -0.08299772
2023/09/21 08:48:19 | 2047290.6 | 7543.3068 | 111 | 38 | 10 | 1 | 7 | 2 | 0.04999516 | 4.200093 | 0.2099843 | 2.604475 | 2.657876 | 9.989318 | 9.753179 | 7541.862 | 6730.995 | 0 | 102.0503 | 2.604475 | 56.61902 | 30.31252 | -0.06792908
2023/09/21 09:18:19 | 2049090.7 | 1800.0018 | 111 | 39 | 10 | 1 | 7 | 2 | 0 | 4.187577 | 0 | 2.604475 | 2.657876 | 9.989318 | 9.753179 | 7541.862 | 6730.995 | 0 | 102.0503 | 2.657876 | 57.77991 | 30.39304 | 0.01478767
2023/09/21 09:19:14 | 2049145.7 | 55.0025 | 111 | 40 | 10 | 1 | 7 | 2 | 0.01280975 | 4.079507 | 0.05225746 | 2.609419 | 2.776936 | 10.00977 | 10.16683 | 7547.192 | 6780.659 | 0 | 106.4197 | 2.609419 | 56.7265 | 33.8879 | 0.08819214
2023/09/21 09:29:14 | 2049745.7 | 600.0022 | 111 | 41 | 10 | 1 | 7 | 2 | 0 | 4.118674 | 0 | 2.609419 | 2.776936 | 10.00977 | 10.16683 | 7547.192 | 6780.659 | 0 | 106.4197 | 2.776936 | 60.36817 | 30.7889 | -0.1467955
2023/09/21 09:42:19 | 2050530.8 | 785.0538 | 111 | 42 | 10 | 1 | 7 | 2 | 0.04999914 | 4.200094 | 0.2100011 | 2.726535 | 2.776936 | 10.50067 | 10.16683 | 8332.084 | 6780.666 | 0 | 101.8486 | 2.726535 | 59.2725 | 30.92705 | 0.09200227
2023/09/21 10:12:19 | 2052330.9 | 1800.0021 | 111 | 43 | 10 | 1 | 7 | 2 | 0 | 4.191229 | 0 | 2.726535 | 2.776936 | 10.50067 | 10.16683 | 8332.084 | 6780.666 | 0 | 101.8486 | 2.776936 | 60.36817 | 30.39871 | -0.04207936
2023/09/21 10:13:19 | 2052390.9 | 60.0019 | 111 | 44 | 10 | 1 | 7 | 2 | 0 | 4.191259 | 0 | 2.726535 | 2.776936 | 10.50067 | 10.16683 | 8332.084 | 6780.666 | 0 | 101.8486 | 2.776936 | 60.36817 | 30.46186 | 0.06560916
2023/09/21 10:23:24 | 2052996.216 | 55.0025 | 111 | 21 | 0 | 0 | 10 | 3 | 0.01767731 | 3.721724 | 0.06579007 | 2.783513 | 4.118336 | 10.72561 | 14.70013 | 8391.614 | 7326.159 | 0 | 147.9546 | 2.783513 | 60.51115 | 46.53093 | 0.006163373
2023/09/21 10:26:24 | 2053176.3 | 180.0006 | 111 | 23 | 0 | 0 | 11 | 3 | 0 | 3.778998 | 0 | 2.783513 | 4.118336 | 10.72561 | 14.70013 | 8391.623 | 7326.159 | 0 | 147.9546 | 4.118336 | 89.52904 | 39.68109 | -0.03304262
2023/09/21 10:32:54 | 2053566.1 | 4.6309 | 111 | 21 | 0 | 1 | 7 | 3 | -43.98619 | 2.49959 | -109.9474 | 2.823376 | 5.088127 | 10.86874 | 17.60305 | 8429.394 | 7678.001 | 0 | 180.2143 | 5.088127 | 110.6115 | 49.24759 | 0.03360248
2023/09/21 11:02:54 | 2055366.154 | 1800.001 | 111 | 25 | 0 | 1 | 7 | 3 | 0 | 3.482833 | 0 | 2.823376 | 5.088127 | 10.86874 | 17.60305 | 8429.394 | 7678.001 | 0 | 180.2143 | 5.088127 | 110.6115 | 30.41447 | 0.1198766
2023/09/21 12:50:54 | 2061845.7 | 6479.5532 | 111 | 26 | 0 | 1 | 7 | 3 | 0.04999733 | 4.199924 | 0.209985 | 5.004014 | 5.088127 | 19.38985 | 17.60305 | 14907.7 | 7678.009 | 0 | 101.6809 | 5.004014 | 108.7829 | 30.43715 | 0.08599145
2023/09/21 13:20:54 | 2063645.8 | 1800.0012 | 111 | 27 | 0 | 1 | 7 | 3 | 0 | 4.187962 | 0 | 5.004014 | 5.088127 | 19.38985 | 17.60305 | 14907.7 | 7678.009 | 0 | 101.6809 | 5.088127 | 110.6115 | 30.36792 | -0.1099072
2023/09/21 13:20:56 | 2063647.8 | 2.0285 | 111 | 28 | 0 | 1 | 7 | 3 | -7.06315e-06 | 4.181388 | -2.953377e-05 | 5.004014 | 5.088127 | 19.38985 | 17.60305 | 14907.7 | 7678.009 | 0 | 101.6809 | 5.088127 | 110.6115 | 30.46981 | 0.06670301
2023/09/21 13:25:56 | 2063947.9 | 300.0023 | 111 | 29 | 0 | 1 | 7 | 3 | 0 | 4.187507 | 0 | 5.004014 | 5.088127 | 19.38985 | 17.60305 | 14907.7 | 7678.009 | 0 | 101.6809 | 5.088127 | 110.6115 | 30.32771 | 0.05456549
2023/09/21 13:36:01 | 2064553.2 | 55.0036 | 112 | 21 | 1 | 0 | 10 | 3 | 0.006111145 | 3.720185 | 0.02273459 | 5.060996 | 6.429551 | 19.61475 | 22.13567 | 59.2152 | 545.7715 | 0 | 127.0412 | 5.060996 | 110.0217 | 46.47507 | -0.1056411
2023/09/21 13:39:01 | 2064733.2 | 180.0022 | 112 | 23 | 1 | 0 | 11 | 3 | 0 | 3.777032 | 0 | 5.060996 | 6.429551 | 19.61475 | 22.13567 | 59.2152 | 545.7731 | 0 | 127.0412 | 6.429551 | 139.7728 | 39.50352 | 0.1049426
2023/09/21 13:45:30 | 2065122.5 | 3.9926 | 112 | 21 | 1 | 1 | 7 | 3 | -44.95895 | 2.499842 | -112.3903 | 5.100889 | 7.39249 | 19.75789 | 25.01861 | 97.2514 | 896.7228 | 0 | 144.9255 | 7.39249 | 160.7063 | 49.32461 | 0.07796965
2023/09/21 14:15:31 | 2066922.5 | 1800.0011 | 112 | 25 | 1 | 1 | 7 | 3 | 0 | 3.48181 | 0 | 5.100889 | 7.392525 | 19.75789 | 25.0187 | 97.2514 | 896.7256 | 0 | 144.9262 | 7.392525 | 160.7071 | 30.78117 | 0.241461
2023/09/21 16:03:18 | 2073389.6 | 6467.0293 | 112 | 26 | 1 | 1 | 7 | 3 | 0.04999526 | 4.200041 | 0.2099821 | 7.279946 | 7.392525 | 28.27221 | 25.0187 | 6563.215 | 896.7301 | 0 | 101.5464 | 7.279946 | 158.2597 | 30.29124 | 0.02286441
2023/09/21 16:33:18 | 2075189.6 | 1800.0022 | 112 | 27 | 1 | 1 | 7 | 3 | 0 | 4.18767 | 0 | 7.279946 | 7.392525 | 28.27221 | 25.0187 | 6563.215 | 896.7301 | 0 | 101.5464 | 7.392525 | 160.7071 | 30.27101 | -0.1560843
2023/09/21 16:33:20 | 2075191.7 | 2.0214 | 112 | 28 | 1 | 1 | 7 | 3 | 1.266599e-05 | 4.182178 | 5.297142e-05 | 7.279946 | 7.392525 | 28.27221 | 25.0187 | 6563.215 | 896.7301 | 0 | 101.5464 | 7.279946 | 158.2597 | 30.14661 | -0.1967565
2023/09/21 16:38:20 | 2075491.7 | 300.0012 | 112 | 29 | 1 | 1 | 7 | 3 | 0 | 4.187295 | 0 | 7.279946 | 7.392525 | 28.27221 | 25.0187 | 6563.215 | 896.7301 | 0 | 101.5464 | 7.392525 | 160.7071 | 30.16044 | -0.2351463
2023/09/21 16:48:25 | 2076097.027 | 55.0033 | 113 | 21 | 2 | 0 | 10 | 3 | 0.00944519 | 3.719866 | 0.03513484 | 7.336925 | 8.734058 | 28.49709 | 29.55124 | 59.506 | 545.501 | 0 | 119.0425 | 7.336925 | 159.4984 | 46.29736 | -0.284184
2023/09/21 16:51:25 | 2076277.1 | 180.0022 | 113 | 23 | 2 | 0 | 11 | 3 | 0 | 3.776693 | 0 | 7.336925 | 8.734058 | 28.49709 | 29.55124 | 59.5079 | 545.501 | 0 | 119.0425 | 8.734058 | 189.8708 | 39.33607 | 0.171568
2023/09/21 16:57:54 | 2076666.22 | 3.9183 | 113 | 21 | 2 | 1 | 7 | 3 | -44.99628 | 2.499923 | -112.4872 | 7.376821 | 9.696298 | 28.64021 | 32.4315 | 96.5085 | 897.4228 | 0 | 131.4428 | 9.696298 | 210.7891 | 49.04092 | 0.03190202
2023/09/21 17:27:54 | 2078466.258 | 1800.001 | 113 | 25 | 2 | 1 | 7 | 3 | 0 | 3.481366 | 0 | 7.376821 | 9.696335 | 28.64021 | 32.43159 | 96.5085 | 897.4258 | 0 | 131.4433 | 9.696335 | 210.7899 | 30.32313 | 0.09294707
2023/09/21 19:15:44 | 2084936.0 | 6469.7245 | 113 | 26 | 2 | 1 | 7 | 3 | 0.04999388 | 4.20005 | 0.2099768 | 9.55548 | 9.696335 | 37.15248 | 32.43159 | 6565.059 | 897.4346 | 0 | 101.4741 | 9.55548 | 207.7278 | 30.38128 | 0.02645155
2023/09/21 19:45:44 | 2086736.1 | 1800.0023 | 113 | 27 | 2 | 1 | 7 | 3 | 0 | 4.187734 | 0 | 9.55548 | 9.696335 | 37.15248 | 32.43159 | 6565.059 | 897.4346 | 0 | 101.4741 | 9.696335 | 210.7899 | 30.21248 | -0.03401808
2023/09/21 19:45:46 | 2086738.1 | 2.0276 | 113 | 28 | 2 | 1 | 7 | 3 | 1.913309e-05 | 4.182088 | 8.001627e-05 | 9.55548 | 9.696335 | 37.15248 | 32.43159 | 6565.059 | 897.4346 | 0 | 101.4741 | 9.55548 | 207.7278 | 30.25346 | -0.01581206
2023/09/21 19:50:46 | 2087038.2 | 300.0029 | 113 | 29 | 2 | 1 | 7 | 3 | 0 | 4.187104 | 0 | 9.55548 | 9.696335 | 37.15248 | 32.43159 | 6565.059 | 897.4346 | 0 | 101.4741 | 9.696335 | 210.7899 | 30.12596 | -0.03861914
2023/09/21 20:00:51 | 2087643.474 | 55.0027 | 114 | 21 | 3 | 0 | 10 | 3 | 0.00944519 | 3.719377 | 0.03513022 | 9.612475 | 11.03799 | 37.37743 | 36.9643 | 60.2922 | 544.741 | 0 | 114.8298 | 9.612475 | 208.9668 | 46.3712 | -0.1399815
2023/09/21 20:03:52 | 2087823.5 | 180.0014 | 114 | 23 | 3 | 0 | 11 | 3 | 0 | 3.776678 | 0 | 9.612475 | 11.03799 | 37.37743 | 36.9643 | 60.2932 | 544.741 | 0 | 114.8298 | 11.03799 | 239.9563 | 39.50272 | -0.002103979
2023/09/21 20:10:21 | 2088212.6 | 3.8813 | 114 | 21 | 3 | 1 | 7 | 3 | -44.99376 | 2.499936 | -112.4815 | 9.652388 | 11.99993 | 37.52058 | 39.84336 | 98.9542 | 894.9852 | 0 | 124.3208 | 11.99993 | 260.868 | 49.29701 | 0.175554
2023/09/21 20:40:21 | 2090012.7 | 1800.0034 | 114 | 25 | 3 | 1 | 7 | 3 | 0 | 3.480988 | 0 | 9.652388 | 11.99996 | 37.52058 | 39.84344 | 98.9542 | 894.9881 | 0 | 124.3212 | 11.99996 | 260.8687 | 30.39458 | 0.01390032
2023/09/21 22:28:10 | 2096482.0 | 6469.2591 | 114 | 26 | 3 | 1 | 7 | 3 | 0.04999378 | 4.2002 | 0.2099839 | 11.83102 | 11.99996 | 46.0327 | 39.84344 | 6567.301 | 894.9949 | 0 | 101.428 | 11.83102 | 257.1961 | 30.32332 | -0.1327251
2023/09/21 22:58:10 | 2098282.0 | 1800.0012 | 114 | 27 | 3 | 1 | 7 | 3 | 0 | 4.187872 | 0 | 11.83102 | 11.99996 | 46.0327 | 39.84344 | 6567.301 | 894.9949 | 0 | 101.428 | 11.99996 | 260.8687 | 30.43937 | 0.1103401
2023/09/21 22:58:12 | 2098284.1 | 2.0221 | 114 | 28 | 3 | 1 | 7 | 3 | -1.457334e-05 | 4.182426 | -6.095192e-05 | 11.83102 | 11.99996 | 46.0327 | 39.84344 | 6567.301 | 894.9949 | 0 | 101.428 | 11.99996 | 260.8687 | 30.26284 | -0.1018671
2023/09/21 23:03:12 | 2098584.1 | 300.0028 | 114 | 29 | 3 | 1 | 7 | 3 | 0 | 4.187066 | 0 | 11.83102 | 11.99996 | 46.0327 | 39.84344 | 6567.301 | 894.9949 | 0 | 101.428 | 11.99996 | 260.8687 | 30.4579 | 0.03347272
2023/09/21 23:13:17 | 2099189.4 | 55.0034 | 115 | 21 | 4 | 0 | 10 | 3 | -0.001533508 | 3.719767 | -0.005704292 | 11.88801 | 13.34168 | 46.25765 | 44.376 | 60.0273 | 544.9608 | 0 | 112.228 | 13.34168 | 290.0365 | 46.52567 | 0.002818507
2023/09/21 23:16:17 | 2099369.5 | 180.0022 | 115 | 23 | 4 | 0 | 11 | 3 | 0 | 3.776551 | 0 | 11.88801 | 13.34168 | 46.25765 | 44.376 | 60.0273 | 544.9628 | 0 | 112.228 | 13.34168 | 290.0365 | 39.3877 | -0.1166278
2023/09/21 23:22:47 | 2099758.5 | 3.8534 | 115 | 21 | 4 | 1 | 7 | 3 | -44.99508 | 2.499901 | -112.4832 | 11.92792 | 14.30336 | 46.40078 | 47.25395 | 98.6071 | 895.2332 | 0 | 119.9149 | 14.30336 | 310.9426 | 49.22585 | 0.1562769
2023/09/21 23:52:47 | 2101558.579 | 1800.0024 | 115 | 25 | 4 | 1 | 7 | 3 | 0 | 3.480768 | 0 | 11.92792 | 14.30336 | 46.40078 | 47.25395 | 98.6071 | 895.2332 | 0 | 119.9149 | 14.30336 | 310.9426 | 30.58231 | 0.1269102
2023/09/22 01:40:38 | 2108029.6 | 6470.9746 | 115 | 26 | 4 | 1 | 7 | 3 | 0.04999987 | 4.200065 | 0.2100027 | 14.10653 | 14.30336 | 54.91269 | 47.25395 | 6568.312 | 895.2421 | 0 | 101.3953 | 14.10653 | 306.6637 | 30.47114 | -0.03710441
2023/09/22 02:10:38 | 2109829.6 | 1800.0011 | 115 | 27 | 4 | 1 | 7 | 3 | 0 | 4.187659 | 0 | 14.10653 | 14.30336 | 54.91269 | 47.25395 | 6568.312 | 895.2421 | 0 | 101.3953 | 14.30336 | 310.9426 | 30.31671 | -0.02596455
2023/09/22 02:10:40 | 2109831.7 | 2.0251 | 115 | 28 | 4 | 1 | 7 | 3 | -3.135204e-05 | 4.180248 | -0.0001310593 | 14.10653 | 14.30336 | 54.91269 | 47.25395 | 6568.312 | 895.2421 | 0 | 101.3953 | 14.30336 | 310.9426 | 30.35249 | 0.06348576
2023/09/22 02:15:40 | 2110131.7 | 300.0013 | 115 | 29 | 4 | 1 | 7 | 3 | 0 | 4.187091 | 0 | 14.10653 | 14.30336 | 54.91269 | 47.25395 | 6568.312 | 895.2421 | 0 | 101.3953 | 14.30336 | 310.9426 | 30.39 | 0.1429806
2023/09/22 02:25:45 | 2110737.0 | 55.0024 | 116 | 21 | 5 | 0 | 10 | 3 | 0.01158142 | 3.71948 | 0.04307686 | 14.16352 | 15.64508 | 55.13759 | 51.78633 | 58.853 | 546.1462 | 0 | 110.4604 | 14.16352 | 307.9026 | 46.37354 | -0.1233834
2023/09/22 02:28:45 | 2110917.1 | 180.0022 | 116 | 23 | 5 | 0 | 11 | 3 | 0 | 3.776271 | 0 | 14.16352 | 15.64508 | 55.13759 | 51.78633 | 58.8623 | 546.1462 | 0 | 110.4604 | 15.64508 | 340.1104 | 39.38762 | -0.07977891
2023/09/22 02:35:14 | 2111306.167 | 3.8421 | 116 | 21 | 5 | 1 | 7 | 3 | -44.98493 | 2.499782 | -112.4525 | 14.20342 | 16.60661 | 55.28069 | 54.66384 | 97.1248 | 896.7179 | 0 | 116.9198 | 16.60661 | 361.0133 | 49.33814 | -0.09424011
2023/09/22 03:05:14 | 2113106.2 | 1800.0021 | 116 | 25 | 5 | 1 | 7 | 3 | 0 | 3.480432 | 0 | 14.20342 | 16.60661 | 55.28069 | 54.66384 | 97.1248 | 896.7179 | 0 | 116.9198 | 16.60661 | 361.0133 | 30.39889 | -0.01857485
2023/09/22 04:52:56 | 2119568.5 | 6462.2561 | 116 | 26 | 5 | 1 | 7 | 3 | 0.0499883 | 4.199846 | 0.2099432 | 16.38165 | 16.60661 | 63.791 | 54.66384 | 6558.009 | 896.7263 | 0 | 101.3732 | 16.38165 | 356.1228 | 30.55906 | 0.2466845
2023/09/22 05:22:57 | 2121368.535 | 1800.0008 | 116 | 27 | 5 | 1 | 7 | 3 | 0 | 4.187753 | 0 | 16.38165 | 16.60661 | 63.791 | 54.66384 | 6558.009 | 896.7263 | 0 | 101.3732 | 16.60661 | 361.0133 | 30.44063 | 0.02164575
2023/09/22 05:22:59 | 2121370.592 | 2.021 | 116 | 28 | 5 | 1 | 7 | 3 | -1.052022e-05 | 4.18203 | -4.399588e-05 | 16.38165 | 16.60661 | 63.791 | 54.66384 | 6558.009 | 896.7263 | 0 | 101.3732 | 16.60661 | 361.0133 | 30.30513 | -0.09456894
2023/09/22 05:27:59 | 2121670.6 | 300.0019 | 116 | 29 | 5 | 1 | 7 | 3 | 0 | 4.187133 | 0 | 16.38165 | 16.60661 | 63.791 | 54.66384 | 6558.009 | 896.7263 | 0 | 101.3732 | 16.60661 | 361.0133 | 30.48294 | 0.02875457
2023/09/22 05:38:04 | 2122275.946 | 55.0026 | 117 | 21 | 6 | 0 | 10 | 3 | -0.0005264282 | 3.71972 | -0.001958166 | 16.43864 | 17.94844 | 64.01591 | 59.19647 | 60.9068 | 544.1248 | 0 | 109.1845 | 17.94844 | 390.1835 | 46.50813 | -0.08098827
2023/09/22 05:41:04 | 2122456.0 | 180.0015 | 117 | 23 | 6 | 0 | 11 | 3 | 0 | 3.776163 | 0 | 16.43864 | 17.94844 | 64.01591 | 59.19647 | 60.9068 | 544.134 | 0 | 109.1845 | 17.94844 | 390.1835 | 39.62639 | 0.1031533
2023/09/22 05:47:33 | 2122845.0 | 3.7956 | 117 | 21 | 6 | 1 | 7 | 3 | -45.00214 | 2.499722 | -112.4928 | 16.47855 | 18.90955 | 64.15902 | 62.07264 | 98.8414 | 895.0305 | 0 | 114.7525 | 18.90955 | 411.0772 | 49.25231 | 0.1037354
2023/09/22 06:17:33 | 2124645.1 | 1800.0021 | 117 | 25 | 6 | 1 | 7 | 3 | 0 | 3.48035 | 0 | 16.47855 | 18.90955 | 64.15902 | 62.07264 | 98.8414 | 895.0305 | 0 | 114.7525 | 18.90955 | 411.0772 | 30.41218 | -0.06918852
2023/09/22 08:05:29 | 2131121.2 | 6476.1048 | 117 | 26 | 6 | 1 | 7 | 3 | 0.04999966 | 4.200074 | 0.2100023 | 18.65672 | 18.90955 | 72.66908 | 62.07264 | 6573.798 | 895.0366 | 0 | 101.3551 | 18.65672 | 405.5809 | 30.38373 | -0.05620588
2023/09/22 08:35:29 | 2132921.2 | 1800.0022 | 117 | 27 | 6 | 1 | 7 | 3 | 0 | 4.187755 | 0 | 18.65672 | 18.90955 | 72.66908 | 62.07264 | 6573.798 | 895.0366 | 0 | 101.3551 | 18.90955 | 411.0772 | 30.32248 | -0.04630441
2023/09/22 08:35:31 | 2132923.3 | 2.0244 | 117 | 28 | 6 | 1 | 7 | 3 | 2.905726e-05 | 4.18233 | 0.0001215271 | 18.65672 | 18.90955 | 72.66908 | 62.07264 | 6573.798 | 895.0366 | 0 | 101.3551 | 18.65672 | 405.5809 | 30.28309 | -0.1191558
2023/09/22 08:40:31 | 2133223.3 | 300.0031 | 117 | 29 | 6 | 1 | 7 | 3 | 0 | 4.187082 | 0 | 18.65672 | 18.90955 | 72.66908 | 62.07264 | 6573.798 | 895.0366 | 0 | 101.3551 | 18.90955 | 411.0772 | 30.33487 | -0.04006151
2023/09/22 08:50:37 | 2133828.6 | 55.0025 | 118 | 21 | 7 | 0 | 10 | 3 | 0.002914429 | 3.718603 | 0.0108376 | 18.71371 | 20.25121 | 72.894 | 66.60477 | 59.6937 | 545.2855 | 0 | 108.2159 | 18.71371 | 406.8198 | 46.44187 | -0.006694436
2023/09/22 08:53:37 | 2134008.7 | 180.0015 | 118 | 23 | 7 | 0 | 11 | 3 | 0 | 3.776569 | 0 | 18.71371 | 20.25121 | 72.894 | 66.60477 | 59.6954 | 545.2855 | 0 | 108.2159 | 20.25121 | 440.2437 | 39.42164 | 0.09898771
2023/09/22 09:00:06 | 2134397.7 | 3.8109 | 118 | 21 | 7 | 1 | 7 | 3 | -45.00033 | 2.499708 | -112.4877 | 18.75362 | 21.21245 | 73.0371 | 69.48131 | 97.2599 | 896.5236 | 0 | 113.1113 | 21.21245 | 461.1402 | 49.32107 | 0.1647138
2023/09/22 09:30:06 | 2136197.8 | 1800.0019 | 118 | 25 | 7 | 1 | 7 | 3 | 0 | 3.479959 | 0 | 18.75362 | 21.21245 | 73.0371 | 69.48131 | 97.2599 | 896.5236 | 0 | 113.1113 | 21.21245 | 461.1402 | 30.43488 | -0.1203041
2023/09/22 11:18:04 | 2142676.1 | 6478.2875 | 118 | 26 | 7 | 1 | 7 | 3 | 0.04999108 | 4.199869 | 0.209956 | 20.93162 | 21.21245 | 81.54635 | 69.48131 | 6574.186 | 896.5305 | 0 | 101.3417 | 20.93162 | 455.0352 | 30.34535 | 0.09671039
2023/09/22 11:48:04 | 2144476.1 | 1800.0014 | 118 | 27 | 7 | 1 | 7 | 3 | 0 | 4.18765 | 0 | 20.93162 | 21.21245 | 81.54635 | 69.48131 | 6574.186 | 896.5305 | 0 | 101.3417 | 21.21245 | 461.1402 | 30.42285 | 0.2394494
2023/09/22 11:48:06 | 2144478.2 | 2.025 | 118 | 28 | 7 | 1 | 7 | 3 | -3.626943e-05 | 4.181445 | -0.0001516586 | 20.93162 | 21.21245 | 81.54635 | 69.48131 | 6574.186 | 896.5305 | 0 | 101.3417 | 21.21245 | 461.1402 | 30.22114 | -0.09123365
2023/09/22 11:53:06 | 2144778.2 | 300.0018 | 118 | 29 | 7 | 1 | 7 | 3 | 0 | 4.187361 | 0 | 20.93162 | 21.21245 | 81.54635 | 69.48131 | 6574.186 | 896.5305 | 0 | 101.3417 | 21.21245 | 461.1402 | 30.25616 | 0.1174604
2023/09/22 12:03:12 | 2145383.5 | 55.0035 | 119 | 21 | 8 | 0 | 10 | 3 | 0.02035522 | 3.719993 | 0.07572128 | 20.98861 | 22.55426 | 81.77126 | 74.01366 | 59.1743 | 545.8547 | 0 | 107.4595 | 20.98861 | 456.2741 | 46.27756 | -0.03043601
2023/09/22 12:06:12 | 2145563.596 | 180.0034 | 119 | 23 | 8 | 0 | 11 | 3 | 0 | 3.776081 | 0 | 20.98861 | 22.55426 | 81.77126 | 74.01366 | 59.1793 | 545.8547 | 0 | 107.4595 | 22.55426 | 490.31 | 39.41478 | -0.2107657
2023/09/22 12:12:41 | 2145952.6 | 3.7926 | 119 | 21 | 8 | 1 | 7 | 3 | -44.99964 | 2.499846 | -112.4922 | 21.02852 | 23.51536 | 81.91439 | 76.88934 | 97.392 | 896.4098 | 0 | 111.826 | 23.51536 | 511.2035 | 49.11375 | -0.03611685
2023/09/22 12:42:41 | 2147752.7 | 1800.0018 | 119 | 25 | 8 | 1 | 7 | 3 | 0 | 3.479923 | 0 | 21.02852 | 23.51536 | 81.91439 | 76.88934 | 97.392 | 896.4098 | 0 | 111.826 | 23.51536 | 511.2035 | 30.42539 | 0.1177734
2023/09/22 14:30:35 | 2154227.2 | 6474.4765 | 119 | 26 | 8 | 1 | 7 | 3 | 0.04999554 | 4.200126 | 0.2099876 | 23.20638 | 23.51536 | 90.42302 | 76.88934 | 6570.92 | 896.4172 | 0 | 101.3314 | 23.20638 | 504.4865 | 30.27147 | -0.1059948
2023/09/22 15:00:35 | 2156027.2 | 1800.0018 | 119 | 27 | 8 | 1 | 7 | 3 | 0 | 4.187929 | 0 | 23.20638 | 23.51536 | 90.42302 | 76.88934 | 6570.92 | 896.4172 | 0 | 101.3314 | 23.51536 | 511.2035 | 30.2827 | -0.05721903
2023/09/22 15:00:37 | 2156029.3 | 2.0244 | 119 | 28 | 8 | 1 | 7 | 3 | 2.869964e-05 | 4.182146 | 0.0001200261 | 23.20638 | 23.51536 | 90.42302 | 76.88934 | 6570.92 | 896.4172 | 0 | 101.3314 | 23.20638 | 504.4865 | 30.25433 | -0.1277096
2023/09/22 15:05:37 | 2156329.3 | 300.0021 | 119 | 29 | 8 | 1 | 7 | 3 | 0 | 4.187199 | 0 | 23.20638 | 23.51536 | 90.42302 | 76.88934 | 6570.92 | 896.4172 | 0 | 101.3314 | 23.51536 | 511.2035 | 30.35801 | 0.1016527
2023/09/22 15:15:43 | 2156934.6 | 55.0026 | 120 | 21 | 9 | 0 | 10 | 3 | 0.007324219 | 3.718718 | 0.02723671 | 23.26336 | 24.85716 | 90.64791 | 81.42131 | 60.4171 | 544.5875 | 0 | 106.8511 | 23.26336 | 505.7252 | 46.41808 | -0.1333706
2023/09/22 15:18:43 | 2157114.7 | 180.0007 | 120 | 23 | 9 | 0 | 11 | 3 | 0 | 3.776229 | 0 | 23.26336 | 24.85716 | 90.64791 | 81.42131 | 60.4171 | 544.5923 | 0 | 106.8511 | 24.85716 | 540.373 | 39.40313 | 0.01689855
2023/09/22 15:25:12 | 2157503.7 | 3.7748 | 120 | 21 | 9 | 1 | 7 | 3 | -44.99849 | 2.499864 | -112.4901 | 23.30329 | 25.81811 | 90.79105 | 84.29626 | 98.0189 | 895.7669 | 0 | 110.7917 | 25.81811 | 561.2633 | 49.25878 | -0.1686281
2023/09/22 15:55:12 | 2159303.7 | 1800.0019 | 120 | 25 | 9 | 1 | 7 | 3 | 0 | 3.479575 | 0 | 23.30329 | 25.81811 | 90.79105 | 84.29626 | 98.0189 | 895.7669 | 0 | 110.7917 | 25.81811 | 561.2633 | 30.26337 | -0.09352834
2023/09/22 17:42:58 | 2165769.8 | 6466.073 | 120 | 26 | 9 | 1 | 7 | 3 | 0.04999768 | 4.199924 | 0.2099865 | 25.48102 | 25.81811 | 99.29907 | 84.29626 | 6562.854 | 895.7754 | 0 | 101.3229 | 25.48102 | 553.9352 | 30.28083 | -0.1580647
2023/09/22 18:12:58 | 2167569.9 | 1800.002 | 120 | 27 | 9 | 1 | 7 | 3 | 0 | 4.187639 | 0 | 25.48102 | 25.81811 | 99.29907 | 84.29626 | 6562.854 | 895.7754 | 0 | 101.3229 | 25.81811 | 561.2633 | 30.36569 | 0.08045327
2023/09/22 18:13:00 | 2167571.9 | 2.0238 | 120 | 28 | 9 | 1 | 7 | 3 | -5.885959e-05 | 4.182256 | -0.0002461659 | 25.48102 | 25.81811 | 99.29907 | 84.29626 | 6562.854 | 895.7754 | 0 | 101.3229 | 25.81811 | 561.2633 | 30.32084 | -0.1441988
2023/09/22 18:18:00 | 2167872.0 | 300.0019 | 120 | 29 | 9 | 1 | 7 | 3 | 0 | 4.187237 | 0 | 25.48102 | 25.81811 | 99.29907 | 84.29626 | 6562.854 | 895.7754 | 0 | 101.3229 | 25.81811 | 561.2633 | 30.45066 | 0.2915562
2023/09/22 21:18:00 | 2178672.0 | 10800.0006 | 121 | 31 | 10 | 1 | 7 | 3 | 0 | 4.182343 | 0 | 25.48102 | 25.81811 | 99.29907 | 84.29626 | 0 | 0 | 0 | 101.3229 | 25.81811 | 561.2633 | 30.4399 | 0.1768816
2023/09/22 21:27:54 | 2179265.6 | 300.0014 | 121 | 34 | 10 | 1 | 7 | 3 | 0 | 4.1824 | 0 | 0 | 0 | 0 | 0 | 0 | 0 | 0 | 0 | 0 | 0 | 30.46373 | 0.06910118
2023/09/22 23:19:55 | 2185986.7 | 6721.0268 | 121 | 35 | 10 | 1 | 7 | 3 | -1.420975 | 2.499512 | -3.551744 | 0 | 2.651561 | 0 | 9.732318 | 0 | 6719.738 | 0 | 0 | 2.651561 | 57.64263 | 31.74503 | -0.1148725
2023/09/22 23:49:55 | 2187786.7 | 1800.0007 | 121 | 37 | 10 | 1 | 7 | 3 | 0 | 2.926367 | 0 | 0 | 2.651565 | 0 | 9.732327 | 0 | 6719.748 | 0 | 0 | 2.651565 | 57.64272 | 30.39438 | 0.106515
2023/09/23 01:55:23 | 2195315.5 | 7528.7121 | 121 | 38 | 10 | 1 | 7 | 3 | 0.0499951 | 4.199948 | 0.2099768 | 2.597699 | 2.651565 | 9.965249 | 9.732327 | 7527.174 | 6719.754 | 0 | 102.0736 | 2.597699 | 56.47172 | 30.32993 | -0.03654352
2023/09/23 02:25:24 | 2197115.5 | 1800.0012 | 121 | 39 | 10 | 1 | 7 | 3 | 0 | 4.187521 | 0 | 2.597699 | 2.651565 | 9.965249 | 9.732327 | 7527.174 | 6719.754 | 0 | 102.0736 | 2.651565 | 57.64272 | 30.38538 | -0.04952578
2023/09/23 02:26:19 | 2197170.6 | 55.0026 | 121 | 40 | 10 | 1 | 7 | 3 | 0.01340485 | 4.079487 | 0.05468491 | 2.602639 | 2.770677 | 9.98569 | 10.14576 | 7532.491 | 6769.43 | 0 | 106.4565 | 2.602639 | 56.57911 | 33.84313 | -0.1133793
2023/09/23 02:36:19 | 2197770.6 | 600.0022 | 121 | 41 | 10 | 1 | 7 | 3 | 0 | 4.118747 | 0 | 2.602639 | 2.770677 | 9.98569 | 10.14576 | 7532.491 | 6769.43 | 0 | 106.4565 | 2.770677 | 60.23211 | 30.95131 | 0.09204696
2023/09/23 02:49:24 | 2198555.8 | 785.1252 | 121 | 42 | 10 | 1 | 7 | 3 | 0.04999987 | 4.200191 | 0.210009 | 2.719856 | 2.770677 | 10.47703 | 10.14576 | 8317.425 | 6769.436 | 0 | 101.8685 | 2.719856 | 59.1273 | 30.40122 | -0.1638529
2023/09/23 03:19:24 | 2200355.799 | 1800.0021 | 121 | 43 | 10 | 1 | 7 | 3 | 0 | 4.191298 | 0 | 2.719856 | 2.770677 | 10.47703 | 10.14576 | 8317.425 | 6769.436 | 0 | 101.8685 | 2.770677 | 60.23211 | 30.43573 | 0.204723
2023/09/23 03:20:24 | 2200415.8 | 60.0025 | 121 | 44 | 10 | 1 | 7 | 3 | 0 | 4.191112 | 0 | 2.719856 | 2.770677 | 10.47703 | 10.14576 | 8317.425 | 6769.436 | 0 | 101.8685 | 2.770677 | 60.23211 | 30.34229 | 0.1624581
2023/09/23 06:20:24 | 2211215.9 | 10800.0003 | 121 | 46 | 10 | 1 | 7 | 4 | 0 | 4.18694 | 0 | 2.719856 | 2.770677 | 10.47703 | 10.14576 | 8317.425 | 6769.436 | 0 | 101.8685 | 2.770677 | 60.23211 | 30.29749 | -0.08688634
2023/09/24 09:06:39 | 2307591.2 | 96375.286 | 121 | 47 | 10 | 1 | 7 | 4 | -0.1135483 | 2.499868 | -0.2838558 | 2.719856 | 5.817613 | 10.47703 | 21.4781 | 8317.425 | 103126.1 | 0 | 213.8941 | 5.817613 | 126.4698 | 30.57201 | 0.09856688
2023/09/24 11:06:39 | 2314791.2 | 7200.0014 | 121 | 48 | 10 | 1 | 7 | 4 | 0 | 2.829928 | 0 | 2.719856 | 5.817613 | 10.47703 | 21.4781 | 8317.425 | 103126.1 | 0 | 213.8941 | 5.817613 | 126.4698 | 30.29557 | 0.1824691
2023/09/25 08:05:37 | 2390328.7 | 75537.4505 | 121 | 49 | 10 | 1 | 7 | 4 | 0.1138916 | 4.200554 | 0.4784078 | 5.102993 | 5.817613 | 19.47674 | 21.4781 | 83840.66 | 103126.1 | 0 | 114.0039 | 5.102993 | 110.9346 | 30.47843 | 0.02614892
2023/09/25 08:15:42 | 2390934.0 | 55.0028 | 121 | 21 | 0 | 0 | 10 | 0 | -0.0002975464 | 3.718233 | -0.001106347 | 5.159982 | 7.160666 | 19.70166 | 26.00873 | 83898.74 | 103673.1 | 0 | 138.7731 | 7.160666 | 155.6667 | 46.63283 | 0.06164614
2023/09/25 08:18:42 | 2391114.1 | 180.0024 | 121 | 23 | 0 | 0 | 11 | 0 | 0 | 3.774487 | 0 | 5.159982 | 7.160666 | 19.70166 | 26.00873 | 83898.74 | 103673.1 | 0 | 138.7731 | 7.160666 | 155.6667 | 39.53722 | -0.06806162
2023/09/25 08:25:11 | 2391503.2 | 3.9461 | 121 | 21 | 0 | 1 | 7 | 0 | -44.95795 | 2.499536 | -112.374 | 5.199871 | 8.123753 | 19.84476 | 28.88887 | 83936.63 | 104024.1 | 0 | 156.2299 | 8.123753 | 176.6033 | 49.2785 | -0.1224719
2023/09/25 08:55:11 | 2393303.3 | 1800.002 | 121 | 25 | 0 | 1 | 7 | 0 | 0 | 3.481508 | 0 | 5.199871 | 8.123753 | 19.84476 | 28.88887 | 83936.63 | 104024.1 | 0 | 156.2299 | 8.123753 | 176.6033 | 30.39024 | -0.09451218
2023/09/25 10:43:22 | 2399794.3 | 6490.9754 | 121 | 26 | 0 | 1 | 7 | 0 | 0.0499973 | 4.199979 | 0.2099876 | 7.383685 | 8.123753 | 28.37761 | 28.88887 | 90426.8 | 104024.1 | 0 | 110.023 | 7.383685 | 160.5149 | 30.43149 | 0.06484637
2023/09/25 11:13:22 | 2401594.3 | 1800.001 | 121 | 27 | 0 | 1 | 7 | 0 | 0 | 4.187442 | 0 | 7.383685 | 8.123753 | 28.37761 | 28.88887 | 90426.8 | 104024.1 | 0 | 110.023 | 8.123753 | 176.6033 | 30.3988 | 0.2082562
2023/09/25 11:13:24 | 2401596.4 | 2.029 | 121 | 28 | 0 | 1 | 7 | 0 | -7.480383e-06 | 4.181178 | -3.127681e-05 | 7.383685 | 8.123753 | 28.37761 | 28.88887 | 90426.8 | 104024.1 | 0 | 110.023 | 8.123753 | 176.6033 | 30.23593 | 0.08596941
2023/09/25 11:18:24 | 2401896.4 | 300.002 | 121 | 29 | 0 | 1 | 7 | 0 | 0 | 4.187048 | 0 | 7.383685 | 8.123753 | 28.37761 | 28.88887 | 90426.8 | 104024.1 | 0 | 110.023 | 8.123753 | 176.6033 | 30.32452 | 0.05915033
2023/09/25 11:28:30 | 2402501.7 | 55.0034 | 122 | 21 | 1 | 0 | 10 | 0 | -0.0025177 | 3.718772 | -0.009362752 | 7.440672 | 9.466033 | 28.60254 | 33.41995 | 59.2672 | 545.7204 | 0 | 127.2201 | 9.466033 | 205.7833 | 46.52497 | 0.0255652
2023/09/25 11:31:30 | 2402681.8 | 180.0021 | 122 | 23 | 1 | 0 | 11 | 0 | 0 | 3.77619 | 0 | 7.440672 | 9.466033 | 28.60254 | 33.41995 | 59.2672 | 545.7222 | 0 | 127.2201 | 9.466033 | 205.7833 | 39.41035 | -0.01165048
2023/09/25 11:37:59 | 2403071.0 | 3.9316 | 122 | 21 | 1 | 1 | 7 | 0 | -45.00648 | 2.499838 | -112.5089 | 7.480561 | 10.42865 | 28.74569 | 36.30011 | 97.4298 | 896.4974 | 0 | 139.41 | 10.42865 | 226.7098 | 49.35446 | 0.126107
2023/09/25 12:07:59 | 2404871.0 | 1800.0021 | 122 | 25 | 1 | 1 | 7 | 0 | 0 | 3.481639 | 0 | 7.480561 | 10.42865 | 28.74569 | 36.30011 | 97.4298 | 896.4974 | 0 | 139.41 | 10.42865 | 226.7098 | 30.51578 | -0.2026928
2023/09/25 13:56:09 | 2411360.7 | 6489.6886 | 122 | 26 | 1 | 1 | 7 | 0 | 0.04999689 | 4.199967 | 0.2099853 | 9.660664 | 10.42865 | 37.2639 | 36.30011 | 6585.673 | 896.5061 | 0 | 107.9496 | 9.660664 | 210.0144 | 30.56931 | -0.1236189
2023/09/25 14:26:09 | 2413160.8 | 1800.0019 | 122 | 27 | 1 | 1 | 7 | 0 | 0 | 4.187641 | 0 | 9.660664 | 10.42865 | 37.2639 | 36.30011 | 6585.673 | 896.5061 | 0 | 107.9496 | 10.42865 | 226.7098 | 30.47912 | 0.05855109
2023/09/25 14:26:11 | 2413162.8 | 2.0268 | 122 | 28 | 1 | 1 | 7 | 0 | 3.427267e-05 | 4.181196 | 0.0001433008 | 9.660664 | 10.42865 | 37.2639 | 36.30011 | 6585.673 | 896.5061 | 0 | 107.9496 | 9.660664 | 210.0144 | 30.39107 | -0.08694679
2023/09/25 14:31:11 | 2413462.9 | 300.0011 | 122 | 29 | 1 | 1 | 7 | 0 | 0 | 4.187285 | 0 | 9.660664 | 10.42865 | 37.2639 | 36.30011 | 6585.673 | 896.5061 | 0 | 107.9496 | 10.42865 | 226.7098 | 30.54358 | -0.1030229
2023/09/25 14:41:16 | 2414068.2 | 55.0035 | 123 | 21 | 2 | 0 | 10 | 0 | 0.01013947 | 3.719937 | 0.03771819 | 9.717646 | 11.77084 | 37.48882 | 40.83136 | 59.7985 | 545.2213 | 0 | 121.1285 | 9.717646 | 211.2532 | 46.54465 | -0.1315153
2023/09/25 14:44:16 | 2414248.2 | 180.0017 | 123 | 23 | 2 | 0 | 11 | 0 | 0 | 3.776097 | 0 | 9.717646 | 11.77084 | 37.48882 | 40.83136 | 59.808 | 545.2213 | 0 | 121.1285 | 11.77084 | 255.8878 | 39.48925 | -0.1509713
2023/09/25 14:50:45 | 2414637.4 | 3.9029 | 123 | 21 | 2 | 1 | 7 | 0 | -45.00588 | 2.499799 | -112.5057 | 9.757522 | 12.73316 | 37.6319 | 43.71065 | 97.9089 | 896.0197 | 0 | 130.4959 | 12.73316 | 276.8078 | 49.4344 | -0.03379731
2023/09/25 15:20:45 | 2416437.4 | 1800.0019 | 123 | 25 | 2 | 1 | 7 | 0 | 0 | 3.481118 | 0 | 9.757522 | 12.73316 | 37.6319 | 43.71065 | 97.9089 | 896.0197 | 0 | 130.4959 | 12.73316 | 276.8078 | 30.39658 | -0.06132775
2023/09/25 17:08:38 | 2422910.4 | 6472.9776 | 123 | 26 | 2 | 1 | 7 | 0 | 0.04999672 | 4.20008 | 0.2099902 | 11.93666 | 12.73316 | 46.14602 | 43.71065 | 6569.529 | 896.0253 | 0 | 106.6727 | 11.93666 | 259.4926 | 30.40025 | -0.1509484
2023/09/25 17:38:38 | 2424710.4 | 1800.0011 | 123 | 27 | 2 | 1 | 7 | 0 | 0 | 4.187487 | 0 | 11.93666 | 12.73316 | 46.14602 | 43.71065 | 6569.529 | 896.0253 | 0 | 106.6727 | 12.73316 | 276.8078 | 30.51595 | 0.1080135
2023/09/25 17:38:41 | 2424712.5 | 2.03 | 123 | 28 | 2 | 1 | 7 | 0 | 8.225441e-06 | 4.181774 | 3.439694e-05 | 11.93666 | 12.73316 | 46.14602 | 43.71065 | 6569.529 | 896.0253 | 0 | 106.6727 | 11.93666 | 259.4926 | 30.3708 | -0.1822854
2023/09/25 17:43:41 | 2425012.5 | 300.0022 | 123 | 29 | 2 | 1 | 7 | 0 | 0 | 4.18727 | 0 | 11.93666 | 12.73316 | 46.14602 | 43.71065 | 6569.529 | 896.0253 | 0 | 106.6727 | 12.73316 | 276.8078 | 30.36046 | -0.2758377
2023/09/25 17:53:46 | 2425617.9 | 55.0027 | 124 | 21 | 3 | 0 | 10 | 0 | 0.008071899 | 3.719592 | 0.03002417 | 11.99363 | 14.07545 | 46.37089 | 48.24196 | 59.17 | 545.795 | 0 | 117.3576 | 11.99363 | 260.7311 | 46.59841 | -0.1160089
2023/09/25 17:56:46 | 2425797.9 | 180.0025 | 124 | 23 | 3 | 0 | 11 | 0 | 0 | 3.775938 | 0 | 11.99363 | 14.07545 | 46.37089 | 48.24196 | 59.1718 | 545.795 | 0 | 117.3576 | 14.07545 | 305.988 | 39.49889 | -0.02384207
2023/09/25 18:03:15 | 2426187.0 | 3.8558 | 124 | 21 | 3 | 1 | 7 | 0 | -44.99345 | 2.499832 | -112.4761 | 12.03353 | 15.03738 | 46.51402 | 51.11966 | 97.0941 | 896.7225 | 0 | 124.9623 | 15.03738 | 326.8996 | 49.34447 | 0.2472381
2023/09/25 18:33:15 | 2427987.0 | 1800.0011 | 124 | 25 | 3 | 1 | 7 | 0 | 0 | 3.480439 | 0 | 12.03353 | 15.03738 | 46.51402 | 51.11966 | 97.0941 | 896.7225 | 0 | 124.9623 | 15.03738 | 326.8996 | 30.58308 | -0.13048
2023/09/25 20:21:12 | 2434464.3 | 6477.1901 | 124 | 26 | 3 | 1 | 7 | 0 | 0.04999086 | 4.200045 | 0.2099639 | 14.21267 | 15.03738 | 55.02792 | 51.11966 | 6573.065 | 896.7326 | 0 | 105.8026 | 14.21267 | 308.9711 | 30.44511 | -0.1685915
2023/09/25 20:51:12 | 2436264.3 | 1800.0012 | 124 | 27 | 3 | 1 | 7 | 0 | 0 | 4.187901 | 0 | 14.21267 | 15.03738 | 55.02792 | 51.11966 | 6573.065 | 896.7326 | 0 | 105.8026 | 15.03738 | 326.8996 | 30.48074 | -0.02030217
2023/09/25 20:51:14 | 2436266.4 | 2.0227 | 124 | 28 | 3 | 1 | 7 | 0 | -4.434586e-05 | 4.18204 | -0.0001854562 | 14.21267 | 15.03738 | 55.02792 | 51.11966 | 6573.065 | 896.7326 | 0 | 105.8026 | 15.03738 | 326.8996 | 30.48967 | -0.1368835
2023/09/25 20:56:14 | 2436566.4 | 300.0029 | 124 | 29 | 3 | 1 | 7 | 0 | 0 | 4.186991 | 0 | 14.21267 | 15.03738 | 55.02792 | 51.11966 | 6573.065 | 896.7326 | 0 | 105.8026 | 15.03738 | 326.8996 | 30.44455 | -0.1420741
2023/09/25 21:06:20 | 2437171.7 | 55.0019 | 125 | 21 | 4 | 0 | 10 | 0 | 0.01776123 | 3.72016 | 0.06607462 | 14.26966 | 16.3797 | 55.25286 | 55.65113 | 60.0604 | 544.9419 | 0 | 114.7869 | 14.26966 | 310.21 | 46.68525 | 0.02308911
2023/09/25 21:09:20 | 2437351.8 | 180.0032 | 125 | 23 | 4 | 0 | 11 | 0 | 0 | 3.776105 | 0 | 14.26966 | 16.3797 | 55.25286 | 55.65113 | 60.0655 | 544.9419 | 0 | 114.7869 | 16.3797 | 356.0804 | 39.68463 | -0.0317886
2023/09/25 21:15:49 | 2437740.8 | 3.8438 | 125 | 21 | 4 | 1 | 7 | 0 | -44.96868 | 2.499669 | -112.4068 | 14.30956 | 17.34142 | 55.39599 | 58.5281 | 97.7996 | 896.043 | 0 | 121.1877 | 17.34142 | 376.9874 | 49.2896 | -0.07232098
2023/09/25 21:45:49 | 2439540.9 | 1800.0009 | 125 | 25 | 4 | 1 | 7 | 0 | 0 | 3.480326 | 0 | 14.30956 | 17.34142 | 55.39599 | 58.5281 | 97.7996 | 896.043 | 0 | 121.1877 | 17.34142 | 376.9874 | 30.63243 | 0.08724466
2023/09/25 23:33:44 | 2446016.4 | 6475.5125 | 125 | 26 | 4 | 1 | 7 | 0 | 0.0499976 | 4.200077 | 0.2099938 | 16.48867 | 17.34142 | 63.9097 | 58.5281 | 6572.015 | 896.0499 | 0 | 105.1717 | 16.48867 | 358.4493 | 30.69073 | 0.2495296
2023/09/26 00:03:44 | 2447816.5 | 1800.0018 | 125 | 27 | 4 | 1 | 7 | 0 | 0 | 4.187483 | 0 | 16.48867 | 17.34142 | 63.9097 | 58.5281 | 6572.015 | 896.0499 | 0 | 105.1717 | 17.34142 | 376.9874 | 30.54408 | 0.3112938
2023/09/26 00:03:47 | 2447818.512 | 2.0204 | 125 | 28 | 4 | 1 | 7 | 0 | 4.082918e-06 | 4.181258 | 1.707173e-05 | 16.48867 | 17.34142 | 63.9097 | 58.5281 | 6572.015 | 896.0499 | 0 | 105.1717 | 16.48867 | 358.4493 | 30.57543 | 0.1880111
2023/09/26 00:08:47 | 2448118.6 | 300.002 | 125 | 29 | 4 | 1 | 7 | 0 | 0 | 4.187181 | 0 | 16.48867 | 17.34142 | 63.9097 | 58.5281 | 6572.015 | 896.0499 | 0 | 105.1717 | 17.34142 | 376.9874 | 30.46927 | -0.1096369
2023/09/26 00:18:52 | 2448723.9 | 55.0026 | 126 | 21 | 5 | 0 | 10 | 0 | 0.00050354 | 3.719385 | 0.001872859 | 16.54565 | 18.68369 | 64.13462 | 63.05934 | 59.8254 | 545.1593 | 0 | 112.9221 | 16.54565 | 359.688 | 46.5982 | -0.1049293
2023/09/26 00:21:52 | 2448903.9 | 180.0012 | 126 | 23 | 5 | 0 | 11 | 0 | 0 | 3.775968 | 0 | 16.54565 | 18.68369 | 64.13462 | 63.05934 | 59.8254 | 545.167 | 0 | 112.9221 | 18.68369 | 406.1672 | 39.43608 | -0.1153149
2023/09/26 00:28:21 | 2449292.986 | 3.8461 | 126 | 21 | 5 | 1 | 7 | 0 | -44.90687 | 2.4998 | -112.2582 | 16.58554 | 19.64567 | 64.2777 | 65.93655 | 98.4413 | 895.4155 | 0 | 118.4506 | 19.64567 | 427.0798 | 49.41842 | 0.04126078
2023/09/26 00:58:21 | 2451093.025 | 1800.0025 | 126 | 25 | 5 | 1 | 7 | 0 | 0 | 3.480182 | 0 | 16.58554 | 19.64567 | 64.2777 | 65.93655 | 98.4413 | 895.4155 | 0 | 118.4506 | 19.64567 | 427.0798 | 30.60395 | 0.02366458
2023/09/26 02:46:25 | 2457576.6 | 6483.5586 | 126 | 26 | 5 | 1 | 7 | 0 | 0.04999541 | 4.199812 | 0.2099713 | 18.76504 | 19.64567 | 72.79261 | 65.93655 | 6581.022 | 895.4248 | 0 | 104.693 | 18.76504 | 407.9357 | 30.59744 | -0.01610042
2023/09/26 03:16:25 | 2459376.7 | 1800.0013 | 126 | 27 | 5 | 1 | 7 | 0 | 0 | 4.187697 | 0 | 18.76504 | 19.64567 | 72.79261 | 65.93655 | 6581.022 | 895.4248 | 0 | 104.693 | 19.64567 | 427.0798 | 30.46884 | 0.006771358
2023/09/26 03:16:27 | 2459378.7 | 2.0234 | 126 | 28 | 5 | 1 | 7 | 0 | -1.719594e-05 | 4.181897 | -7.191165e-05 | 18.76504 | 19.64567 | 72.79261 | 65.93655 | 6581.022 | 895.4248 | 0 | 104.693 | 19.64567 | 427.0798 | 30.53757 | -0.05317999
2023/09/26 03:21:27 | 2459678.8 | 300.0015 | 126 | 29 | 5 | 1 | 7 | 0 | 0 | 4.187162 | 0 | 18.76504 | 19.64567 | 72.79261 | 65.93655 | 6581.022 | 895.4248 | 0 | 104.693 | 19.64567 | 427.0798 | 30.44816 | -0.2686254
2023/09/26 03:31:32 | 2460284.1 | 55.0035 | 127 | 21 | 6 | 0 | 10 | 0 | 0.01217651 | 3.720281 | 0.04530004 | 18.82202 | 20.98799 | 73.01752 | 70.46792 | 58.7727 | 546.2371 | 0 | 111.5076 | 18.82202 | 409.1743 | 46.66372 | -0.2231161
2023/09/26 03:34:32 | 2460464.119 | 180.0015 | 127 | 23 | 6 | 0 | 11 | 0 | 0 | 3.775991 | 0 | 18.82202 | 20.98799 | 73.01752 | 70.46792 | 58.7778 | 546.2371 | 0 | 111.5076 | 20.98799 | 456.2607 | 39.68284 | -0.02183834
2023/09/26 03:41:01 | 2460853.2 | 3.8095 | 127 | 21 | 6 | 1 | 7 | 0 | -44.99016 | 2.499241 | -112.4413 | 18.86192 | 21.94951 | 73.16063 | 73.34392 | 96.1665 | 897.6599 | 0 | 116.3694 | 21.94951 | 477.1633 | 49.37248 | -0.01969084
2023/09/26 04:11:01 | 2462653.2 | 1800.0021 | 127 | 25 | 6 | 1 | 7 | 0 | 0 | 3.480238 | 0 | 18.86192 | 21.94951 | 73.16063 | 73.34392 | 96.1665 | 897.6599 | 0 | 116.3694 | 21.94951 | 477.1633 | 30.475 | -0.193539
2023/09/26 05:58:58 | 2469129.8 | 6476.5361 | 127 | 26 | 6 | 1 | 7 | 0 | 0.04999667 | 4.200025 | 0.2099873 | 21.04077 | 21.94951 | 81.67319 | 73.34392 | 6571.299 | 897.6675 | 0 | 104.319 | 21.04077 | 457.408 | 30.67762 | 0.09696986
2023/09/26 06:28:58 | 2470929.8 | 1800.0022 | 127 | 27 | 6 | 1 | 7 | 0 | 0 | 4.187616 | 0 | 21.04077 | 21.94951 | 81.67319 | 73.34392 | 6571.299 | 897.6675 | 0 | 104.319 | 21.94951 | 477.1633 | 30.56784 | 0.01794504
2023/09/26 06:29:00 | 2470931.9 | 2.0245 | 127 | 28 | 6 | 1 | 7 | 0 | 1.171231e-05 | 4.181993 | 4.89808e-05 | 21.04077 | 21.94951 | 81.67319 | 73.34392 | 6571.299 | 897.6675 | 0 | 104.319 | 21.04077 | 457.408 | 30.52995 | 0.06970767
2023/09/26 06:34:00 | 2471231.9 | 300.0013 | 127 | 29 | 6 | 1 | 7 | 0 | 0 | 4.187026 | 0 | 21.04077 | 21.94951 | 81.67319 | 73.34392 | 6571.299 | 897.6675 | 0 | 104.319 | 21.94951 | 477.1633 | 30.55699 | 0.09902345
2023/09/26 06:44:05 | 2471837.2 | 55.0033 | 128 | 21 | 7 | 0 | 10 | 0 | -0.002593994 | 3.718487 | -0.009645733 | 21.09774 | 23.29185 | 81.89808 | 77.87526 | 59.5997 | 545.423 | 0 | 110.3997 | 23.29185 | 506.3446 | 46.84417 | 0.1589377
2023/09/26 06:47:05 | 2472017.3 | 180.0015 | 128 | 23 | 7 | 0 | 11 | 0 | 0 | 3.776066 | 0 | 21.09774 | 23.29185 | 81.89808 | 77.87526 | 59.5997 | 545.4248 | 0 | 110.3997 | 23.29185 | 506.3446 | 39.46868 | -0.08701668
2023/09/26 06:53:34 | 2472406.3 | 3.7757 | 128 | 21 | 7 | 1 | 7 | 0 | -44.98338 | 2.499609 | -112.4409 | 21.13765 | 24.25302 | 82.04118 | 80.74984 | 98.0832 | 895.7301 | 0 | 114.7385 | 24.25302 | 527.2396 | 49.32036 | -0.02455099
2023/09/26 07:23:34 | 2474206.3 | 1800.0009 | 128 | 25 | 7 | 1 | 7 | 0 | 0 | 3.47977 | 0 | 21.13765 | 24.25302 | 82.04118 | 80.74984 | 98.0832 | 895.7301 | 0 | 114.7385 | 24.25302 | 527.2396 | 30.61987 | 0.152356
2023/09/26 09:11:32 | 2480684.4 | 6478.04 | 128 | 26 | 7 | 1 | 7 | 0 | 0.04999912 | 4.199921 | 0.2099924 | 23.31643 | 24.25302 | 90.5535 | 80.74984 | 6575.151 | 895.74 | 0 | 104.0169 | 23.31643 | 506.8789 | 30.47334 | 0.1792875
2023/09/26 09:41:32 | 2482484.4 | 1800.0023 | 128 | 27 | 7 | 1 | 7 | 0 | 0 | 4.187672 | 0 | 23.31643 | 24.25302 | 90.5535 | 80.74984 | 6575.151 | 895.74 | 0 | 104.0169 | 24.25302 | 527.2396 | 30.3089 | -0.1654506
2023/09/26 09:41:34 | 2482486.496 | 2.0282 | 128 | 28 | 7 | 1 | 7 | 0 | -3.218651e-05 | 4.180874 | -0.0001345677 | 23.31643 | 24.25302 | 90.5535 | 80.74984 | 6575.151 | 895.74 | 0 | 104.0169 | 24.25302 | 527.2396 | 30.3966 | 0.08963437
2023/09/26 09:46:35 | 2482786.5 | 300.0012 | 128 | 29 | 7 | 1 | 7 | 0 | 0 | 4.18712 | 0 | 23.31643 | 24.25302 | 90.5535 | 80.74984 | 6575.151 | 895.74 | 0 | 104.0169 | 24.25302 | 527.2396 | 30.38036 | 0.03998533
2023/09/26 09:56:40 | 2483391.9 | 55.0045 | 129 | 21 | 8 | 0 | 10 | 0 | 0.01169586 | 3.719498 | 0.04350273 | 23.37342 | 25.59533 | 90.77847 | 85.28101 | 59.0965 | 545.9039 | 0 | 109.5061 | 23.37342 | 508.1178 | 46.58825 | 0.08266889
2023/09/26 09:59:40 | 2483571.9 | 180.0007 | 129 | 23 | 8 | 0 | 11 | 0 | 0 | 3.775845 | 0 | 23.37342 | 25.59533 | 90.77847 | 85.28101 | 59.1011 | 545.9039 | 0 | 109.5061 | 25.59533 | 556.4202 | 39.55369 | 0.09538358
2023/09/26 10:06:09 | 2483960.9 | 3.7608 | 129 | 21 | 8 | 1 | 7 | 0 | -45.00161 | 2.499993 | -112.5037 | 23.41333 | 26.55623 | 90.92158 | 88.1551 | 96.458 | 897.3031 | 0 | 113.4235 | 26.55623 | 577.3093 | 49.19556 | 0.1469614
2023/09/26 10:36:09 | 2485760.9 | 1800.0022 | 129 | 25 | 8 | 1 | 7 | 0 | 0 | 3.479669 | 0 | 23.41333 | 26.55623 | 90.92158 | 88.1551 | 96.458 | 897.3031 | 0 | 113.4235 | 26.55623 | 577.3093 | 30.65989 | 0.1193365
2023/09/26 12:26:04 | 2492185.4 | 6424.4886 | 129 | 26 | 8 | 1 | 7 | 0 | 0.04999868 | 4.20001 | 0.209995 | 25.59181 | 26.55623 | 99.4325 | 88.1551 | 6519.596 | 897.3133 | 0 | 103.7685 | 25.59181 | 556.3437 | 30.45939 | -0.07418834
2023/09/26 12:56:04 | 2493985.4 | 1800.0026 | 129 | 27 | 8 | 1 | 7 | 0 | 0 | 4.187767 | 0 | 25.59181 | 26.55623 | 99.4325 | 88.1551 | 6519.596 | 897.3133 | 0 | 103.7685 | 26.55623 | 577.3093 | 30.29436 | -0.1038005
2023/09/26 12:56:06 | 2493987.5 | 2.0277 | 129 | 28 | 8 | 1 | 7 | 0 | -7.57277e-05 | 4.182071 | -0.0003166986 | 25.59181 | 26.55623 | 99.4325 | 88.1551 | 6519.596 | 897.3133 | 0 | 103.7685 | 26.55623 | 577.3093 | 30.55545 | 0.1481895
2023/09/26 13:01:06 | 2494287.5 | 300.0006 | 129 | 29 | 8 | 1 | 7 | 0 | 0 | 4.187091 | 0 | 25.59181 | 26.55623 | 99.4325 | 88.1551 | 6519.596 | 897.3133 | 0 | 103.7685 | 26.55623 | 577.3093 | 30.41923 | -0.1511068
2023/09/26 13:11:12 | 2494892.8 | 55.0019 | 130 | 21 | 9 | 0 | 10 | 0 | -0.004211426 | 3.718157 | -0.01565874 | 25.64882 | 27.89878 | 99.65752 | 92.68661 | 66.0271 | 538.9963 | 0 | 108.7722 | 27.89878 | 606.4952 | 46.62028 | 0.08846453
2023/09/26 13:14:12 | 2495072.9 | 180.0022 | 130 | 23 | 9 | 0 | 11 | 0 | 0 | 3.77568 | 0 | 25.64882 | 27.89878 | 99.65752 | 92.68661 | 66.0271 | 539.006 | 0 | 108.7722 | 27.89878 | 606.4952 | 39.66064 | 0.1067324
2023/09/26 13:20:41 | 2495461.9 | 3.7603 | 130 | 21 | 9 | 1 | 7 | 0 | -45.02958 | 2.499432 | -112.5484 | 25.68875 | 28.85981 | 99.8007 | 95.56065 | 107.6731 | 886.1034 | 0 | 112.3441 | 28.85981 | 627.3872 | 49.45244 | 0.1892049
2023/09/26 13:50:41 | 2497261.9 | 1800.0021 | 130 | 25 | 9 | 1 | 7 | 0 | 0 | 3.479582 | 0 | 25.68875 | 28.85981 | 99.8007 | 95.56065 | 107.6731 | 886.1034 | 0 | 112.3441 | 28.85981 | 627.3872 | 30.54619 | -0.09912094
2023/09/26 15:38:35 | 2503735.7 | 6473.768 | 130 | 26 | 9 | 1 | 7 | 0 | 0.04999768 | 4.199889 | 0.2099847 | 27.86697 | 28.85981 | 108.3103 | 95.56065 | 6580.048 | 886.1106 | 0 | 103.5628 | 27.86697 | 605.8037 | 30.51645 | 0.1610402
2023/09/26 16:08:35 | 2505535.7 | 1800.0018 | 130 | 27 | 9 | 1 | 7 | 0 | 0 | 4.187489 | 0 | 27.86697 | 28.85981 | 108.3103 | 95.56065 | 6580.048 | 886.1106 | 0 | 103.5628 | 28.85981 | 627.3872 | 30.60595 | 0.09668828
2023/09/26 16:08:37 | 2505537.8 | 2.0209 | 130 | 28 | 9 | 1 | 7 | 0 | -2.741814e-06 | 4.181193 | -1.146405e-05 | 27.86697 | 28.85981 | 108.3103 | 95.56065 | 6580.048 | 886.1106 | 0 | 103.5628 | 28.85981 | 627.3872 | 30.58308 | 0.04026193
2023/09/26 16:13:37 | 2505837.8 | 300.0011 | 130 | 29 | 9 | 1 | 7 | 0 | 0 | 4.187073 | 0 | 27.86697 | 28.85981 | 108.3103 | 95.56065 | 6580.048 | 886.1106 | 0 | 103.5628 | 28.85981 | 627.3872 | 30.60991 | 0.1184643
2023/09/26 19:13:37 | 2516637.9 | 10800.0009 | 131 | 31 | 10 | 1 | 7 | 0 | 0 | 4.181973 | 0 | 27.86697 | 28.85981 | 108.3103 | 95.56065 | 0 | 0 | 0 | 103.5628 | 28.85981 | 627.3872 | 30.74727 | 0.08271551
2023/09/26 19:23:34 | 2517234.8 | 300.001 | 131 | 34 | 10 | 1 | 7 | 0 | 0 | 4.182069 | 0 | 0 | 0 | 0 | 0 | 0 | 0 | 0 | 0 | 0 | 0 | 30.6935 | 0.06341464
2023/09/26 21:15:13 | 2523934.0 | 6699.1766 | 131 | 35 | 10 | 1 | 7 | 0 | -1.424957 | 2.49939 | -3.561523 | 0 | 2.645614 | 0 | 9.713802 | 0 | 6698.033 | 0 | 0 | 2.645614 | 57.51335 | 32.02863 | 0.01242856
2023/09/26 21:45:13 | 2525734.0 | 1800.0013 | 131 | 37 | 10 | 1 | 7 | 0 | 0 | 2.925494 | 0 | 0 | 2.645615 | 0 | 9.713804 | 0 | 6698.035 | 0 | 0 | 2.645615 | 57.51337 | 30.67552 | -0.1559145
2023/09/26 23:50:44 | 2533265.4 | 7531.4043 | 131 | 38 | 10 | 1 | 7 | 0 | 0.04999493 | 4.199972 | 0.2099773 | 2.591913 | 2.645615 | 9.944733 | 9.713804 | 7530.047 | 6698.041 | 0 | 102.0719 | 2.591913 | 56.34593 | 30.76502 | 0.2778451
2023/09/27 00:20:44 | 2535065.5 | 1800.0013 | 131 | 39 | 10 | 1 | 7 | 0 | 0 | 4.187593 | 0 | 2.591913 | 2.645615 | 9.944733 | 9.713804 | 7530.047 | 6698.041 | 0 | 102.0719 | 2.645615 | 57.51337 | 30.62108 | 0.3111457
2023/09/27 00:21:39 | 2535120.5 | 55.0017 | 131 | 40 | 10 | 1 | 7 | 0 | 0.003875732 | 4.077981 | 0.01580516 | 2.596855 | 2.764828 | 9.965185 | 10.12711 | 7535.286 | 6747.794 | 0 | 106.4683 | 2.596855 | 56.45337 | 34.13882 | 0.1690748
2023/09/27 00:31:39 | 2535720.6 | 600.0014 | 131 | 41 | 10 | 1 | 7 | 0 | 0 | 4.118649 | 0 | 2.596855 | 2.764828 | 9.965185 | 10.12711 | 7535.286 | 6747.794 | 0 | 106.4683 | 2.764828 | 60.10496 | 30.96763 | -0.2453956
2023/09/27 00:44:53 | 2536513.7 | 793.0923 | 131 | 42 | 10 | 1 | 7 | 0 | 0.04999186 | 4.200173 | 0.2099745 | 2.714137 | 2.764828 | 10.45682 | 10.12711 | 8328.207 | 6747.804 | 0 | 101.8677 | 2.714137 | 59.00298 | 30.66739 | 0.07644758
2023/09/27 01:14:53 | 2538313.7 | 1800.0011 | 131 | 43 | 10 | 1 | 7 | 0 | 0 | 4.191011 | 0 | 2.714137 | 2.764828 | 10.45682 | 10.12711 | 8328.207 | 6747.804 | 0 | 101.8677 | 2.764828 | 60.10496 | 30.62352 | 0.04664018
2023/09/27 01:15:53 | 2538373.8 | 60.0027 | 131 | 44 | 10 | 1 | 7 | 0 | 0 | 4.190947 | 0 | 2.714137 | 2.764828 | 10.45682 | 10.12711 | 8328.207 | 6747.804 | 0 | 101.8677 | 2.764828 | 60.10496 | 30.576 | -0.05560752
2023/09/27 01:25:58 | 2538979.1 | 55.0028 | 131 | 21 | 0 | 0 | 10 | 1 | 0.01977539 | 3.720952 | 0.07358328 | 2.771124 | 4.107372 | 10.68178 | 14.65806 | 8388.513 | 7292.497 | 0 | 148.2204 | 2.771124 | 60.24183 | 46.82187 | 0.06291238
2023/09/27 01:28:58 | 2539159.123 | 180.0015 | 131 | 23 | 0 | 0 | 11 | 1 | 0 | 3.77754 | 0 | 2.771124 | 4.107372 | 10.68178 | 14.65806 | 8388.522 | 7292.497 | 0 | 148.2204 | 4.107372 | 89.2907 | 39.74877 | -0.02038298
2023/09/27 01:35:28 | 2539548.8 | 4.4644 | 131 | 21 | 0 | 1 | 7 | 1 | -43.9459 | 2.499617 | -109.8479 | 2.811 | 5.076237 | 10.8249 | 17.55428 | 8426.385 | 7644.111 | 0 | 180.5847 | 5.076237 | 110.353 | 49.38617 | -0.06253069
2023/09/27 02:05:28 | 2541348.9 | 1800.0011 | 131 | 25 | 0 | 1 | 7 | 1 | 0 | 3.481574 | 0 | 2.811 | 5.076237 | 10.8249 | 17.55428 | 8426.385 | 7644.111 | 0 | 180.5847 | 5.076237 | 110.353 | 30.69708 | -0.1955663
2023/09/27 03:53:39 | 2547840.3 | 6491.4052 | 131 | 26 | 0 | 1 | 7 | 1 | 0.04999815 | 4.199896 | 0.209987 | 4.991854 | 5.076237 | 19.34668 | 17.55428 | 14916.57 | 7644.116 | 0 | 101.6904 | 4.991854 | 108.5186 | 30.45953 | -0.1270454
2023/09/27 04:23:39 | 2549640.3 | 1800.002 | 131 | 27 | 0 | 1 | 7 | 1 | 0 | 4.187607 | 0 | 4.991854 | 5.076237 | 19.34668 | 17.55428 | 14916.57 | 7644.116 | 0 | 101.6904 | 5.076237 | 110.353 | 30.57811 | 0.05900202
2023/09/27 04:23:41 | 2549642.402 | 2.0259 | 131 | 28 | 0 | 1 | 7 | 1 | -3.415346e-05 | 4.181695 | -0.0001428194 | 4.991854 | 5.076237 | 19.34668 | 17.55428 | 14916.57 | 7644.116 | 0 | 101.6904 | 5.076237 | 110.353 | 30.65257 | -0.0005829821
2023/09/27 04:28:41 | 2549942.4 | 300.0007 | 131 | 29 | 0 | 1 | 7 | 1 | 0 | 4.187035 | 0 | 4.991854 | 5.076237 | 19.34668 | 17.55428 | 14916.57 | 7644.116 | 0 | 101.6904 | 5.076237 | 110.353 | 30.63011 | -0.05357933
2023/09/27 04:38:47 | 2550547.8 | 55.0025 | 132 | 21 | 1 | 0 | 10 | 1 | 0.01244354 | 3.719011 | 0.04627766 | 5.048833 | 6.418831 | 19.57155 | 22.08476 | 60.1603 | 544.8261 | 0 | 127.1349 | 5.048833 | 109.7572 | 47.00604 | 0.147821
2023/09/27 04:41:47 | 2550727.795 | 180.0023 | 132 | 23 | 1 | 0 | 11 | 1 | 0 | 3.775739 | 0 | 5.048833 | 6.418831 | 19.57155 | 22.08476 | 60.1688 | 544.8261 | 0 | 127.1349 | 6.418831 | 139.5398 | 39.80622 | 0.007327361
2023/09/27 04:48:16 | 2551116.9 | 3.8492 | 132 | 21 | 1 | 1 | 7 | 1 | -45.00468 | 2.498364 | -112.4381 | 5.088738 | 7.380992 | 19.71468 | 24.96149 | 98.935 | 894.9299 | 0 | 145.0456 | 7.380992 | 160.4563 | 49.4651 | 0.0902137
2023/09/27 05:18:16 | 2552916.912 | 1800.0027 | 132 | 25 | 1 | 1 | 7 | 1 | 0 | 3.480927 | 0 | 5.088738 | 7.380992 | 19.71468 | 24.96149 | 98.935 | 894.9299 | 0 | 145.0456 | 7.380992 | 160.4563 | 30.58188 | -0.1149499
2023/09/27 07:06:23 | 2559403.726 | 6486.7792 | 132 | 26 | 1 | 1 | 7 | 1 | 0.04999139 | 4.200022 | 0.2099649 | 7.26843 | 7.380992 | 28.23145 | 24.96149 | 6584.334 | 894.9378 | 0 | 101.5486 | 7.26843 | 158.0093 | 30.52959 | -0.2166615
2023/09/27 07:36:23 | 2561203.8 | 1800.0009 | 132 | 27 | 1 | 1 | 7 | 1 | 0 | 4.187635 | 0 | 7.26843 | 7.380992 | 28.23145 | 24.96149 | 6584.334 | 894.9378 | 0 | 101.5486 | 7.380992 | 160.4563 | 30.51766 | 0.06695775
2023/09/27 07:36:25 | 2561205.8 | 2.0238 | 132 | 28 | 1 | 1 | 7 | 1 | -1.898408e-05 | 4.181992 | -7.939127e-05 | 7.26843 | 7.380992 | 28.23145 | 24.96149 | 6584.334 | 894.9378 | 0 | 101.5486 | 7.380992 | 160.4563 | 30.57595 | 0.1558414
2023/09/27 07:41:25 | 2561505.9 | 300.0014 | 132 | 29 | 1 | 1 | 7 | 1 | 0 | 4.187074 | 0 | 7.26843 | 7.380992 | 28.23145 | 24.96149 | 6584.334 | 894.9378 | 0 | 101.5486 | 7.380992 | 160.4563 | 30.5393 | -0.05962378
2023/09/27 07:51:30 | 2562111.2 | 55.0042 | 133 | 21 | 2 | 0 | 10 | 1 | 0.01657104 | 3.718866 | 0.06162548 | 7.325438 | 8.723755 | 28.45643 | 29.49224 | 59.6118 | 545.3947 | 0 | 119.0885 | 7.325438 | 159.2487 | 46.63582 | -0.1251152
2023/09/27 07:54:30 | 2562291.2 | 180.0024 | 133 | 23 | 2 | 0 | 11 | 1 | 0 | 3.775683 | 0 | 7.325438 | 8.723755 | 28.45643 | 29.49224 | 59.6213 | 545.3947 | 0 | 119.0885 | 8.723755 | 189.6468 | 39.69 | 0.03516162
2023/09/27 08:00:59 | 2562680.3 | 3.815 | 133 | 21 | 2 | 1 | 7 | 1 | -44.99749 | 2.499899 | -112.4892 | 7.365353 | 9.685653 | 28.59958 | 32.36795 | 98.3468 | 895.4916 | 0 | 131.5029 | 9.685653 | 210.5577 | 49.31108 | -0.08425823
2023/09/27 08:30:59 | 2564480.3 | 1800.0011 | 133 | 25 | 2 | 1 | 7 | 1 | 0 | 3.480298 | 0 | 7.365353 | 9.685653 | 28.59958 | 32.36795 | 98.3468 | 895.4916 | 0 | 131.5029 | 9.685653 | 210.5577 | 30.54226 | 0.005618229
2023/09/27 10:19:11 | 2570972.3 | 6491.9344 | 133 | 26 | 2 | 1 | 7 | 1 | 0.04999922 | 4.199895 | 0.2099915 | 9.544888 | 9.685653 | 37.11512 | 32.36795 | 6588.986 | 895.4979 | 0 | 101.4748 | 9.544888 | 207.4976 | 30.61155 | 0.06251318
2023/09/27 10:49:11 | 2572772.3 | 1800.0018 | 133 | 27 | 2 | 1 | 7 | 1 | 0 | 4.187385 | 0 | 9.544888 | 9.685653 | 37.11512 | 32.36795 | 6588.986 | 895.4979 | 0 | 101.4748 | 9.685653 | 210.5577 | 30.61841 | 0.2323043
2023/09/27 10:49:13 | 2572774.4 | 2.022 | 133 | 28 | 2 | 1 | 7 | 1 | -1.138449e-05 | 4.182437 | -4.761491e-05 | 9.544888 | 9.685653 | 37.11512 | 32.36795 | 6588.986 | 895.4979 | 0 | 101.4748 | 9.685653 | 210.5577 | 30.44943 | -0.003005779
2023/09/27 10:54:13 | 2573074.4 | 300.0028 | 133 | 29 | 2 | 1 | 7 | 1 | 0 | 4.18705 | 0 | 9.544888 | 9.685653 | 37.11512 | 32.36795 | 6588.986 | 895.4979 | 0 | 101.4748 | 9.685653 | 210.5577 | 30.39973 | -0.1082731
2023/09/27 11:04:19 | 2573679.7 | 55.0028 | 134 | 21 | 3 | 0 | 10 | 1 | 0.0009078979 | 3.717965 | 0.003375533 | 9.601876 | 11.02843 | 37.34002 | 36.8986 | 59.8204 | 545.172 | 0 | 114.857 | 9.601876 | 208.7364 | 46.69154 | -0.06992756
2023/09/27 11:07:19 | 2573859.8 | 180.0016 | 134 | 23 | 3 | 0 | 11 | 1 | 0 | 3.775492 | 0 | 9.601876 | 11.02843 | 37.34002 | 36.8986 | 59.8204 | 545.1737 | 0 | 114.857 | 11.02843 | 239.7485 | 39.46466 | -0.1366317
2023/09/27 11:13:48 | 2574248.8 | 3.7591 | 134 | 21 | 3 | 1 | 7 | 1 | -44.99886 | 2.499376 | -112.4691 | 9.64178 | 11.98979 | 37.4831 | 39.77212 | 97.279 | 896.5768 | 0 | 124.3525 | 11.98979 | 260.6476 | 49.14456 | -0.2235235
2023/09/27 11:43:48 | 2576048.9 | 1800.0027 | 134 | 25 | 3 | 1 | 7 | 1 | 0 | 3.479787 | 0 | 9.64178 | 11.98979 | 37.4831 | 39.77212 | 97.279 | 896.5768 | 0 | 124.3525 | 11.98979 | 260.6476 | 30.54232 | 0.004930998
2023/09/27 13:39:17 | 2582533.2 | 6484.4025 | 134 | 26 | 3 | 1 | 7 | 1 | 0.04998789 | 4.200015 | 0.2099499 | 11.8205 | 11.98979 | 45.99491 | 39.77212 | 6580.421 | 896.5847 | 0 | 101.4322 | 11.8205 | 256.9674 | 30.61728 | -0.03495796
2023/09/27 14:09:17 | 2584333.3 | 1800.0021 | 134 | 27 | 3 | 1 | 7 | 1 | 0 | 4.187526 | 0 | 11.8205 | 11.98979 | 45.99491 | 39.77212 | 6580.421 | 896.5847 | 0 | 101.4322 | 11.98979 | 260.6476 | 30.67457 | 0.01867486
2023/09/27 14:09:19 | 2584335.4 | 2.051 | 134 | 28 | 3 | 1 | 7 | 1 | -6.586313e-06 | 4.181864 | -2.754307e-05 | 11.8205 | 11.98979 | 45.99491 | 39.77212 | 6580.421 | 896.5847 | 0 | 101.4322 | 11.98979 | 260.6476 | 30.50646 | -0.05892334
2023/09/27 14:14:19 | 2584635.4 | 300.0023 | 134 | 29 | 3 | 1 | 7 | 1 | 0 | 4.187078 | 0 | 11.8205 | 11.98979 | 45.99491 | 39.77212 | 6580.421 | 896.5847 | 0 | 101.4322 | 11.98979 | 260.6476 | 30.55468 | 0.09822747
2023/09/27 14:24:24 | 2585240.7 | 55.0035 | 135 | 21 | 4 | 0 | 10 | 1 | 0.01583862 | 3.718032 | 0.0588885 | 11.87751 | 13.33261 | 46.21987 | 44.30284 | 60.4455 | 544.576 | 0 | 112.2509 | 11.87751 | 258.2067 | 46.91394 | 0.07139973
2023/09/27 14:27:24 | 2585420.8 | 180.0025 | 135 | 23 | 4 | 0 | 11 | 1 | 0 | 3.77546 | 0 | 11.87751 | 13.33261 | 46.21987 | 44.30284 | 60.4549 | 544.576 | 0 | 112.2509 | 13.33261 | 289.8393 | 39.72942 | -0.08040885
2023/09/27 14:33:53 | 2585809.8 | 3.7421 | 135 | 21 | 4 | 1 | 7 | 1 | -44.99802 | 2.499066 | -112.453 | 11.91743 | 14.29376 | 46.36301 | 47.17551 | 98.4122 | 895.3596 | 0 | 119.9399 | 14.29376 | 310.7339 | 49.50455 | 0.01981275
2023/09/27 15:03:53 | 2587609.8 | 1800.003 | 135 | 25 | 4 | 1 | 7 | 1 | 0 | 3.479466 | 0 | 11.91743 | 14.2938 | 46.36301 | 47.17562 | 98.4122 | 895.3633 | 0 | 119.9403 | 14.2938 | 310.7348 | 30.71065 | -0.05334336
2023/09/27 16:52:02 | 2594099.0 | 6489.151 | 135 | 26 | 4 | 1 | 7 | 1 | 0.04999435 | 4.200033 | 0.2099779 | 14.0961 | 14.2938 | 54.87461 | 47.17562 | 6586.237 | 895.3737 | 0 | 101.4025 | 14.0961 | 306.437 | 30.56142 | -0.03783072
2023/09/27 17:22:02 | 2595899.0 | 1800.0024 | 135 | 27 | 4 | 1 | 7 | 1 | 0 | 4.187407 | 0 | 14.0961 | 14.2938 | 54.87461 | 47.17562 | 6586.237 | 895.3737 | 0 | 101.4025 | 14.2938 | 310.7348 | 30.49031 | -0.1209812
2023/09/27 17:22:04 | 2595901.12 | 2.0351 | 135 | 28 | 4 | 1 | 7 | 1 | -1.430511e-05 | 4.181931 | -5.982298e-05 | 14.0961 | 14.2938 | 54.87461 | 47.17562 | 6586.237 | 895.3737 | 0 | 101.4025 | 14.2938 | 310.7348 | 30.66183 | 0.06610245
2023/09/27 17:27:05 | 2596201.2 | 300.003 | 135 | 29 | 4 | 1 | 7 | 1 | 0 | 4.187137 | 0 | 14.0961 | 14.2938 | 54.87461 | 47.17562 | 6586.237 | 895.3737 | 0 | 101.4025 | 14.2938 | 310.7348 | 30.66242 | 0.09454853
2023/09/27 17:37:10 | 2596806.5 | 55.0027 | 136 | 21 | 5 | 0 | 10 | 1 | 0.009513855 | 3.718505 | 0.03537732 | 14.15309 | 15.63659 | 55.09949 | 51.70622 | 60.5721 | 544.4315 | 0 | 110.4818 | 14.15309 | 307.6759 | 46.85375 | -0.0466104
2023/09/27 17:40:10 | 2596986.5 | 180.0022 | 136 | 23 | 5 | 0 | 11 | 1 | 0 | 3.775521 | 0 | 14.15309 | 15.63659 | 55.09949 | 51.70622 | 60.5781 | 544.4315 | 0 | 110.4818 | 15.63659 | 339.9259 | 39.78483 | 0.04033835
2023/09/27 17:46:39 | 2597375.5 | 3.7319 | 136 | 21 | 5 | 1 | 7 | 1 | -44.99915 | 2.498839 | -112.4456 | 14.193 | 16.59759 | 55.2426 | 54.57882 | 99.716 | 894.0444 | 0 | 116.9421 | 16.59759 | 360.8172 | 49.6279 | -0.07392163
2023/09/27 18:16:39 | 2599175.6 | 1800.0022 | 136 | 25 | 5 | 1 | 7 | 1 | 0 | 3.479127 | 0 | 14.193 | 16.59759 | 55.2426 | 54.57882 | 99.716 | 894.0444 | 0 | 116.9421 | 16.59759 | 360.8172 | 30.52229 | -0.05416528
2023/09/27 20:04:52 | 2605668.9 | 6493.2712 | 136 | 26 | 5 | 1 | 7 | 1 | 0.04999714 | 4.200103 | 0.2099931 | 16.37124 | 16.59759 | 63.75238 | 54.57882 | 6591.716 | 894.0564 | 0 | 101.3826 | 16.37124 | 355.8965 | 30.91494 | 0.1388877
2023/09/27 20:34:52 | 2607468.9 | 1800.0031 | 136 | 27 | 5 | 1 | 7 | 1 | 0 | 4.187393 | 0 | 16.37124 | 16.59759 | 63.75238 | 54.57882 | 6591.716 | 894.0564 | 0 | 101.3826 | 16.59759 | 360.8172 | 30.58624 | -0.009246137
2023/09/27 20:34:54 | 2607471.0 | 2.0503 | 136 | 28 | 5 | 1 | 7 | 1 | 7.122755e-06 | 4.181149 | 2.97813e-05 | 16.37124 | 16.59759 | 63.75238 | 54.57882 | 6591.716 | 894.0564 | 0 | 101.3826 | 16.37124 | 355.8965 | 30.64715 | -0.05727983
2023/09/27 20:39:54 | 2607771.0 | 300.0022 | 136 | 29 | 5 | 1 | 7 | 1 | 0 | 4.187122 | 0 | 16.37124 | 16.59759 | 63.75238 | 54.57882 | 6591.716 | 894.0564 | 0 | 101.3826 | 16.59759 | 360.8172 | 30.5735 | -0.1100262
2023/09/27 20:50:00 | 2608376.4 | 55.0029 | 137 | 21 | 6 | 0 | 10 | 1 | 0.004951477 | 3.718604 | 0.01841258 | 16.42823 | 17.94041 | 63.9773 | 59.10939 | 60.2187 | 544.8061 | 0 | 109.2048 | 16.42823 | 357.1354 | 46.84038 | -0.2349563
2023/09/27 20:53:00 | 2608556.4 | 180.0026 | 137 | 23 | 6 | 0 | 11 | 1 | 0 | 3.775387 | 0 | 16.42823 | 17.94041 | 63.9773 | 59.10939 | 60.2253 | 544.8061 | 0 | 109.2048 | 17.94041 | 390.0089 | 39.84318 | 0.04998124
2023/09/27 20:59:29 | 2608945.4 | 3.7215 | 137 | 21 | 6 | 1 | 7 | 1 | -44.99496 | 2.499609 | -112.4698 | 16.46815 | 18.9014 | 64.12043 | 61.98161 | 98.2791 | 895.4923 | 0 | 114.7755 | 18.9014 | 410.9 | 49.55457 | -0.1386895
2023/09/27 21:29:29 | 2610745.5 | 1800.0028 | 137 | 25 | 6 | 1 | 7 | 1 | 0 | 3.479039 | 0 | 16.46815 | 18.9014 | 64.12043 | 61.98161 | 98.2791 | 895.4923 | 0 | 114.7755 | 18.9014 | 410.9 | 30.75392 | 0.03184661
2023/09/27 23:17:35 | 2617231.4 | 6485.9441 | 137 | 26 | 6 | 1 | 7 | 1 | 0.04999244 | 4.20001 | 0.2099687 | 18.64679 | 18.9014 | 72.63185 | 61.98161 | 6582.99 | 895.5043 | 0 | 101.3654 | 18.64679 | 405.365 | 30.67617 | 0.03631875
2023/09/27 23:47:35 | 2619031.5 | 1800.0024 | 137 | 27 | 6 | 1 | 7 | 1 | 0 | 4.18748 | 0 | 18.64679 | 18.9014 | 72.63185 | 61.98161 | 6582.99 | 895.5043 | 0 | 101.3654 | 18.9014 | 410.9 | 30.54994 | -0.1043639
2023/09/27 23:47:37 | 2619033.6 | 2.0422 | 137 | 28 | 6 | 1 | 7 | 1 | 3.755093e-05 | 4.18187 | 0.0001570331 | 18.64679 | 18.9014 | 72.63185 | 61.98161 | 6582.99 | 895.5043 | 0 | 101.3654 | 18.64679 | 405.365 | 30.56099 | -0.03453993
2023/09/27 23:52:37 | 2619333.6 | 300.0016 | 137 | 29 | 6 | 1 | 7 | 1 | 0 | 4.187221 | 0 | 18.64679 | 18.9014 | 72.63185 | 61.98161 | 6582.99 | 895.5043 | 0 | 101.3654 | 18.9014 | 410.9 | 30.52693 | -0.0716948
2023/09/28 00:02:42 | 2619939.0 | 55.0028 | 138 | 21 | 7 | 0 | 10 | 1 | 0.004264832 | 3.718369 | 0.01585822 | 18.7038 | 20.24436 | 72.85683 | 66.51223 | 58.8785 | 546.1564 | 0 | 108.2366 | 18.7038 | 406.6043 | 46.78344 | 0.01017897
2023/09/28 00:05:42 | 2620119.0 | 180.0025 | 138 | 23 | 7 | 0 | 11 | 1 | 0 | 3.775135 | 0 | 18.7038 | 20.24436 | 72.85683 | 66.51223 | 58.8851 | 546.1564 | 0 | 108.2366 | 20.24436 | 440.0948 | 39.68977 | 0.03182548
2023/09/28 00:12:11 | 2620508.0 | 3.6948 | 138 | 21 | 7 | 1 | 7 | 1 | -45.00283 | 2.499923 | -112.5036 | 18.74374 | 21.2051 | 73.00001 | 69.38336 | 97.7128 | 896.0489 | 0 | 113.1316 | 21.2051 | 460.9804 | 49.4886 | 0.2095269
2023/09/28 00:42:11 | 2622308.0 | 1800.0019 | 138 | 25 | 7 | 1 | 7 | 1 | 0 | 3.478968 | 0 | 18.74374 | 21.2051 | 73.00001 | 69.38336 | 97.7128 | 896.0489 | 0 | 113.1316 | 21.2051 | 460.9804 | 30.75402 | 0.1185416
2023/09/28 02:30:18 | 2628795.1 | 6487.0609 | 138 | 26 | 7 | 1 | 7 | 1 | 0.04999221 | 4.199983 | 0.2099664 | 20.92219 | 21.2051 | 81.51064 | 69.38336 | 6583.534 | 896.0562 | 0 | 101.3522 | 20.92219 | 454.8302 | 30.65695 | 0.018547
2023/09/28 03:00:18 | 2630595.1 | 1800.002 | 138 | 27 | 7 | 1 | 7 | 1 | 0 | 4.187508 | 0 | 20.92219 | 21.2051 | 81.51064 | 69.38336 | 6583.534 | 896.0562 | 0 | 101.3522 | 21.2051 | 460.9804 | 30.56659 | 0.08893029
2023/09/28 03:00:21 | 2630597.2 | 2.0522 | 138 | 28 | 7 | 1 | 7 | 1 | -1.630187e-05 | 4.181906 | -6.817289e-05 | 20.92219 | 21.2051 | 81.51064 | 69.38336 | 6583.534 | 896.0562 | 0 | 101.3522 | 21.2051 | 460.9804 | 30.61379 | 0.08836458
2023/09/28 03:05:21 | 2630897.3 | 300.003 | 138 | 29 | 7 | 1 | 7 | 1 | 0 | 4.187044 | 0 | 20.92219 | 21.2051 | 81.51064 | 69.38336 | 6583.534 | 896.0562 | 0 | 101.3522 | 21.2051 | 460.9804 | 30.51501 | -0.1105916
2023/09/28 03:15:26 | 2631502.632 | 55.0035 | 139 | 21 | 8 | 0 | 10 | 1 | 0.003471375 | 3.718232 | 0.01290738 | 20.97919 | 22.54796 | 81.73559 | 73.9137 | 58.1737 | 546.8587 | 0 | 107.4778 | 20.97919 | 456.0693 | 46.87673 | -0.156313
2023/09/28 03:18:26 | 2631682.7 | 180.0025 | 139 | 23 | 8 | 0 | 11 | 1 | 0 | 3.775332 | 0 | 20.97919 | 22.54796 | 81.73559 | 73.9137 | 58.1803 | 546.8587 | 0 | 107.4778 | 22.54796 | 490.173 | 39.65709 | -0.2559164
2023/09/28 03:24:55 | 2632071.6 | 3.6854 | 139 | 21 | 8 | 1 | 7 | 1 | -45.00364 | 2.499779 | -112.4992 | 21.01911 | 23.50866 | 81.87871 | 76.78453 | 96.4713 | 897.2659 | 0 | 111.8442 | 23.50866 | 511.0578 | 49.62395 | 0.1431721
2023/09/28 03:54:55 | 2633871.7 | 1800.0022 | 139 | 25 | 8 | 1 | 7 | 1 | 0 | 3.478981 | 0 | 21.01911 | 23.50866 | 81.87871 | 76.78453 | 96.4713 | 897.2659 | 0 | 111.8442 | 23.50866 | 511.0578 | 30.70594 | 0.1456168
2023/09/28 05:43:14 | 2640370.7 | 6499.0526 | 139 | 26 | 8 | 1 | 7 | 1 | 0.04999946 | 4.199976 | 0.2099965 | 23.19777 | 23.50866 | 90.39008 | 76.78453 | 6594.269 | 897.2741 | 0 | 101.3402 | 23.19777 | 504.2993 | 30.55319 | -0.05136093
2023/09/28 06:13:14 | 2642170.792 | 1800.0021 | 139 | 27 | 8 | 1 | 7 | 1 | 0 | 4.187578 | 0 | 23.19777 | 23.50866 | 90.39008 | 76.78453 | 6594.269 | 897.2741 | 0 | 101.3402 | 23.50866 | 511.0578 | 30.63258 | -0.04367778
2023/09/28 06:13:16 | 2642172.9 | 2.0486 | 139 | 28 | 8 | 1 | 7 | 1 | 3.856421e-05 | 4.182115 | 0.00016128 | 23.19777 | 23.50866 | 90.39008 | 76.78453 | 6594.269 | 897.2741 | 0 | 101.3402 | 23.19777 | 504.2993 | 30.53602 | -0.1799788
2023/09/28 06:18:16 | 2642472.9 | 300.0023 | 139 | 29 | 8 | 1 | 7 | 1 | 0 | 4.187174 | 0 | 23.19777 | 23.50866 | 90.39008 | 76.78453 | 6594.269 | 897.2741 | 0 | 101.3402 | 23.50866 | 511.0578 | 30.59238 | 0.1710352
2023/09/28 06:28:22 | 2643078.3 | 55.0035 | 140 | 21 | 9 | 0 | 10 | 1 | 0.006164551 | 3.719028 | 0.02292614 | 23.25478 | 24.85159 | 90.61509 | 81.31499 | 60.6738 | 544.3641 | 0 | 106.8666 | 23.25478 | 505.5387 | 46.79612 | -0.188605
2023/09/28 06:31:22 | 2643258.3 | 180.0031 | 140 | 23 | 9 | 0 | 11 | 1 | 0 | 3.775116 | 0 | 23.25478 | 24.85159 | 90.61509 | 81.31499 | 60.6789 | 544.3641 | 0 | 106.8666 | 24.85159 | 540.252 | 39.77268 | -0.09366466
2023/09/28 06:37:51 | 2643647.2 | 3.6757 | 140 | 21 | 9 | 1 | 7 | 1 | -45.00014 | 2.499313 | -112.4694 | 23.29472 | 25.81212 | 90.75826 | 84.18552 | 98.4991 | 895.2274 | 0 | 110.8068 | 25.81212 | 561.133 | 49.51774 | -0.02412829
2023/09/28 07:07:51 | 2645447.3 | 1800.002 | 140 | 25 | 9 | 1 | 7 | 1 | 0 | 3.478908 | 0 | 23.29472 | 25.81212 | 90.75826 | 84.18552 | 98.4991 | 895.2274 | 0 | 110.8068 | 25.81212 | 561.133 | 30.75604 | 0.1118354
2023/09/28 08:55:58 | 2651934.8 | 6487.4466 | 140 | 26 | 9 | 1 | 7 | 1 | 0.04999969 | 4.199903 | 0.2099938 | 25.47301 | 25.81212 | 99.26834 | 84.18552 | 6584.726 | 895.2397 | 0 | 101.3313 | 25.47301 | 553.7611 | 30.61281 | -0.1555742
2023/09/28 09:25:58 | 2653734.8 | 1800.0022 | 140 | 27 | 9 | 1 | 7 | 1 | 0 | 4.18764 | 0 | 25.47301 | 25.81212 | 99.26834 | 84.18552 | 6584.726 | 895.2397 | 0 | 101.3313 | 25.81212 | 561.133 | 30.52802 | -0.01307089
2023/09/28 09:26:00 | 2653736.9 | 2.0228 | 140 | 28 | 9 | 1 | 7 | 1 | -1.731515e-05 | 4.182006 | -7.241206e-05 | 25.47301 | 25.81212 | 99.26834 | 84.18552 | 6584.726 | 895.2397 | 0 | 101.3313 | 25.81212 | 561.133 | 30.45129 | -0.09858338
2023/09/28 09:31:00 | 2654036.897 | 300.002 | 140 | 29 | 9 | 1 | 7 | 1 | 0 | 4.18716 | 0 | 25.47301 | 25.81212 | 99.26834 | 84.18552 | 6584.726 | 895.2397 | 0 | 101.3313 | 25.81212 | 561.133 | 30.62026 | 0.1200121
2023/09/28 12:31:00 | 2664836.9 | 10800.002 | 141 | 31 | 10 | 1 | 7 | 1 | 0 | 4.181828 | 0 | 25.47301 | 25.81212 | 99.26834 | 84.18552 | 0 | 0 | 0 | 101.3313 | 25.81212 | 561.133 | 30.47297 | -0.1316796
2023/09/28 12:40:55 | 2665431.166 | 300.0012 | 141 | 34 | 10 | 1 | 7 | 1 | 0 | 4.18205 | 0 | 0 | 0 | 0 | 0 | 0 | 0 | 0 | 0 | 0 | 0 | 30.47574 | 0.1060315
2023/09/28 14:32:18 | 2672114.5 | 6683.2624 | 141 | 35 | 10 | 1 | 7 | 1 | -1.421394 | 2.499685 | -3.553037 | 0 | 2.638296 | 0 | 9.688547 | 0 | 6682.116 | 0 | 0 | 2.638296 | 57.35426 | 31.75597 | 0.003979822
2023/09/28 15:02:18 | 2673914.5 | 1800.0012 | 141 | 37 | 10 | 1 | 7 | 1 | 0 | 2.926076 | 0 | 0 | 2.638301 | 0 | 9.688558 | 0 | 6682.127 | 0 | 0 | 2.638301 | 57.35437 | 30.37692 | -0.1039206
2023/09/28 17:07:26 | 2681422.9 | 7508.3348 | 141 | 38 | 10 | 1 | 7 | 1 | 0.04999876 | 4.199985 | 0.209994 | 2.582428 | 2.638301 | 9.910484 | 9.688559 | 7506.593 | 6682.135 | 0 | 102.1636 | 2.582428 | 56.13974 | 30.41061 | -0.04088484
2023/09/28 17:37:26 | 2683222.9 | 1800.0013 | 141 | 39 | 10 | 1 | 7 | 1 | 0 | 4.187142 | 0 | 2.582428 | 2.638301 | 9.910484 | 9.688559 | 7506.593 | 6682.135 | 0 | 102.1636 | 2.638301 | 57.35437 | 30.47745 | -0.1075343
2023/09/28 17:38:21 | 2683278.0 | 55.0025 | 141 | 40 | 10 | 1 | 7 | 1 | 0.003555298 | 4.079044 | 0.01450222 | 2.587368 | 2.757565 | 9.930929 | 10.10175 | 7511.853 | 6731.866 | 0 | 106.578 | 2.587368 | 56.24713 | 34.01606 | 0.1353073
2023/09/28 17:48:21 | 2683878.0 | 600.0014 | 141 | 41 | 10 | 1 | 7 | 1 | 0 | 4.118787 | 0 | 2.587368 | 2.757565 | 9.930929 | 10.10175 | 7511.856 | 6731.866 | 0 | 106.578 | 2.757565 | 59.94707 | 30.9808 | 0.1469408
2023/09/28 18:01:40 | 2684677.0 | 798.9261 | 141 | 42 | 10 | 1 | 7 | 1 | 0.04999697 | 4.199851 | 0.2099798 | 2.704537 | 2.757565 | 10.4221 | 10.10175 | 8310.625 | 6731.875 | 0 | 101.9607 | 2.704537 | 58.79428 | 30.59071 | 0.1084144
2023/09/28 18:31:40 | 2686477.0 | 1800.0014 | 141 | 43 | 10 | 1 | 7 | 1 | 0 | 4.191017 | 0 | 2.704537 | 2.757565 | 10.4221 | 10.10175 | 8310.625 | 6731.875 | 0 | 101.9607 | 2.757565 | 59.94707 | 30.46858 | 0.09077127
2023/09/28 18:32:40 | 2686537.0 | 60.0026 | 141 | 44 | 10 | 1 | 7 | 1 | 0 | 4.190897 | 0 | 2.704537 | 2.757565 | 10.4221 | 10.10175 | 8310.625 | 6731.875 | 0 | 101.9607 | 2.757565 | 59.94707 | 30.5756 | 0.1725866
2023/09/28 18:42:46 | 2687142.3 | 55.0034 | 141 | 21 | 0 | 0 | 10 | 2 | 0.01067352 | 3.719978 | 0.03970526 | 2.761516 | 4.100397 | 10.64702 | 14.63184 | 8370.865 | 7276.629 | 0 | 148.4836 | 2.761516 | 60.03296 | 46.48741 | 0.1023623
2023/09/28 18:45:46 | 2687322.4 | 180.0015 | 141 | 23 | 0 | 0 | 11 | 2 | 0 | 3.777155 | 0 | 2.761516 | 4.100397 | 10.64702 | 14.63184 | 8370.873 | 7276.629 | 0 | 148.4836 | 4.100397 | 89.13907 | 39.45035 | 0.1845327
2023/09/28 18:52:15 | 2687711.6 | 3.9277 | 141 | 21 | 0 | 1 | 7 | 2 | -44.98415 | 2.499392 | -112.433 | 2.801395 | 5.063251 | 10.79012 | 17.51118 | 8408.028 | 7628.418 | 0 | 180.7403 | 5.063251 | 110.0707 | 49.37577 | 0.07267863
2023/09/28 19:22:15 | 2689511.6 | 1800.0023 | 141 | 25 | 0 | 1 | 7 | 2 | 0 | 3.482116 | 0 | 2.801395 | 5.063288 | 10.79012 | 17.51127 | 8408.028 | 7628.422 | 0 | 180.7416 | 5.063288 | 110.0715 | 30.38657 | -0.06660543
2023/09/28 21:10:06 | 2695982.7 | 6471.0275 | 141 | 26 | 0 | 1 | 7 | 2 | 0.04999442 | 4.199859 | 0.2099695 | 4.974587 | 5.063288 | 19.28362 | 17.51128 | 14877.58 | 7628.431 | 0 | 101.7831 | 4.974587 | 108.1432 | 30.34173 | 0.08827195
2023/09/28 21:40:06 | 2697782.7 | 1800.0018 | 141 | 27 | 0 | 1 | 7 | 2 | 0 | 4.187369 | 0 | 4.974587 | 5.063288 | 19.28362 | 17.51128 | 14877.58 | 7628.431 | 0 | 101.7831 | 5.063288 | 110.0715 | 30.24498 | 0.03973423
2023/09/28 21:40:08 | 2697784.8 | 2.0252 | 141 | 28 | 0 | 1 | 7 | 2 | -4.214048e-05 | 4.180779 | -0.00017618 | 4.974587 | 5.063288 | 19.28362 | 17.51128 | 14877.58 | 7628.431 | 0 | 101.7831 | 5.063288 | 110.0715 | 30.30145 | 0.1196498
2023/09/28 21:45:08 | 2698084.8 | 300.0023 | 141 | 29 | 0 | 1 | 7 | 2 | 0 | 4.186885 | 0 | 4.974587 | 5.063288 | 19.28362 | 17.51128 | 14877.58 | 7628.431 | 0 | 101.7831 | 5.063288 | 110.0715 | 30.19092 | -0.05933358
2023/09/28 21:55:13 | 2698690.1 | 55.0027 | 142 | 21 | 1 | 0 | 10 | 2 | 0.01444244 | 3.718071 | 0.05369802 | 5.031578 | 6.406398 | 19.50852 | 22.04158 | 59.0769 | 545.9328 | 0 | 127.3238 | 5.031578 | 109.3821 | 46.48005 | 0.08029758
2023/09/28 21:58:14 | 2698870.2 | 180.0014 | 142 | 23 | 1 | 0 | 11 | 2 | 0 | 3.775365 | 0 | 5.031578 | 6.406398 | 19.50852 | 22.04158 | 59.0787 | 545.9328 | 0 | 127.3238 | 6.406398 | 139.2695 | 39.56614 | 0.1101989
2023/09/28 22:04:43 | 2699259.2 | 3.7893 | 142 | 21 | 1 | 1 | 7 | 2 | -45.00353 | 2.499333 | -112.4788 | 5.071486 | 7.368196 | 19.65162 | 24.91594 | 97.3704 | 896.4508 | 0 | 145.2867 | 7.368196 | 160.1782 | 49.17122 | 0.2954128
2023/09/28 22:34:43 | 2701059.2 | 1800.0021 | 142 | 25 | 1 | 1 | 7 | 2 | 0 | 3.480171 | 0 | 5.071486 | 7.368196 | 19.65162 | 24.91594 | 97.3704 | 896.4508 | 0 | 145.2867 | 7.368196 | 160.1782 | 30.43736 | -0.09030854
2023/09/29 00:22:47 | 2707544.1 | 6484.8293 | 142 | 26 | 1 | 1 | 7 | 2 | 0.04998743 | 4.199988 | 0.2099466 | 7.249289 | 7.368196 | 28.16073 | 24.91594 | 6580.516 | 896.4619 | 0 | 101.6403 | 7.249289 | 157.5932 | 30.29631 | 0.03401743
2023/09/29 00:52:47 | 2709344.1 | 1800.002 | 142 | 27 | 1 | 1 | 7 | 2 | 0 | 4.187546 | 0 | 7.249289 | 7.368196 | 28.16073 | 24.91594 | 6580.516 | 896.4619 | 0 | 101.6403 | 7.368196 | 160.1782 | 30.18248 | 0.01285445
2023/09/29 00:52:50 | 2709346.2 | 2.0245 | 142 | 28 | 1 | 1 | 7 | 2 | -1.15037e-05 | 4.181463 | -4.81023e-05 | 7.249289 | 7.368196 | 28.16073 | 24.91594 | 6580.516 | 896.4619 | 0 | 101.6403 | 7.368196 | 160.1782 | 30.13837 | -0.108449
2023/09/29 00:57:50 | 2709646.2 | 300.0027 | 142 | 29 | 1 | 1 | 7 | 2 | 0 | 4.186835 | 0 | 7.249289 | 7.368196 | 28.16073 | 24.91594 | 6580.516 | 896.4619 | 0 | 101.6403 | 7.368196 | 160.1782 | 30.2948 | 0.05182338
2023/09/29 01:07:55 | 2710251.5 | 55.0026 | 143 | 21 | 2 | 0 | 10 | 2 | 0.009536743 | 3.718399 | 0.03546142 | 7.30629 | 8.71136 | 28.38567 | 29.44632 | 60.7034 | 544.3551 | 0 | 119.231 | 7.30629 | 158.8324 | 46.62189 | 0.1574515
2023/09/29 01:10:55 | 2710431.6 | 180.0021 | 143 | 23 | 2 | 0 | 11 | 2 | 0 | 3.775218 | 0 | 7.30629 | 8.71136 | 28.38567 | 29.44632 | 60.7085 | 544.3582 | 0 | 119.231 | 8.71136 | 189.3774 | 39.58928 | 0.04615948
2023/09/29 01:17:24 | 2710820.6 | 3.7525 | 143 | 21 | 2 | 1 | 7 | 2 | -44.95639 | 2.499912 | -112.387 | 7.34621 | 9.672997 | 28.52879 | 32.31955 | 98.919 | 894.942 | 0 | 131.6733 | 9.672997 | 210.2825 | 49.30721 | -0.2463587
2023/09/29 01:47:24 | 2712620.605 | 1800.0021 | 143 | 25 | 2 | 1 | 7 | 2 | 0 | 3.479701 | 0 | 7.34621 | 9.672997 | 28.52879 | 32.31955 | 98.919 | 894.942 | 0 | 131.6733 | 9.672997 | 210.2825 | 30.31474 | -0.1434422
2023/09/29 03:35:36 | 2719112.9 | 6492.2776 | 143 | 26 | 2 | 1 | 7 | 2 | 0.04999764 | 4.200058 | 0.209993 | 9.523893 | 9.672997 | 37.03676 | 32.31955 | 6589.802 | 894.9516 | 0 | 101.5656 | 9.523893 | 207.0412 | 30.36022 | 0.1170071
2023/09/29 04:05:36 | 2720913.0 | 1800.0033 | 143 | 27 | 2 | 1 | 7 | 2 | 0 | 4.187539 | 0 | 9.523893 | 9.672997 | 37.03676 | 32.31955 | 6589.802 | 894.9516 | 0 | 101.5656 | 9.672997 | 210.2825 | 30.19564 | -0.04506592
2023/09/29 04:05:38 | 2720915.0 | 2.0228 | 143 | 28 | 2 | 1 | 7 | 2 | -2.661347e-05 | 4.181321 | -0.0001112795 | 9.523893 | 9.672997 | 37.03676 | 32.31955 | 6589.802 | 894.9516 | 0 | 101.5656 | 9.672997 | 210.2825 | 30.14102 | -0.1248665
2023/09/29 04:10:38 | 2721215.1 | 300.0021 | 143 | 29 | 2 | 1 | 7 | 2 | 0 | 4.18688 | 0 | 9.523893 | 9.672997 | 37.03676 | 32.31955 | 6589.802 | 894.9516 | 0 | 101.5656 | 9.672997 | 210.2825 | 30.13905 | -0.07561014
2023/09/29 04:20:44 | 2721820.4 | 55.0026 | 144 | 21 | 3 | 0 | 10 | 2 | 0.009811401 | 3.71879 | 0.03648654 | 9.580902 | 11.01616 | 37.26173 | 36.84953 | 59.0715 | 545.9384 | 0 | 114.9804 | 9.580902 | 208.2805 | 46.53705 | 0.1567502
2023/09/29 04:23:44 | 2722000.4 | 180.0006 | 144 | 23 | 3 | 0 | 11 | 2 | 0 | 3.775021 | 0 | 9.580902 | 11.01616 | 37.26173 | 36.84953 | 59.0766 | 545.9384 | 0 | 114.9804 | 11.01616 | 239.4817 | 39.41643 | 0.04511593
2023/09/29 04:30:13 | 2722389.4 | 3.7109 | 144 | 21 | 3 | 1 | 7 | 2 | -44.96624 | 2.499846 | -112.4087 | 9.620828 | 11.97725 | 37.40485 | 39.72072 | 97.1374 | 896.5892 | 0 | 124.493 | 11.97725 | 260.375 | 49.02213 | -0.07100423
2023/09/29 05:00:13 | 2724189.4 | 1800.0012 | 144 | 25 | 3 | 1 | 7 | 2 | 0 | 3.47918 | 0 | 9.620828 | 11.97725 | 37.40485 | 39.72072 | 97.1374 | 896.5892 | 0 | 124.493 | 11.97725 | 260.375 | 30.20884 | -0.125569
2023/09/29 06:48:13 | 2730669.589 | 6480.1508 | 144 | 26 | 3 | 1 | 7 | 2 | 0.04999249 | 4.199987 | 0.2099678 | 11.79831 | 11.97725 | 45.91188 | 39.72072 | 6575.682 | 896.5976 | 0 | 101.5167 | 11.79831 | 256.485 | 30.26278 | 0.03162669
2023/09/29 07:18:13 | 2732469.6 | 1800.002 | 144 | 27 | 3 | 1 | 7 | 2 | 0 | 4.187172 | 0 | 11.79831 | 11.97725 | 45.91188 | 39.72072 | 6575.682 | 896.5976 | 0 | 101.5167 | 11.97725 | 260.375 | 30.47303 | -0.0001692745
2023/09/29 07:18:15 | 2732471.7 | 2.0279 | 144 | 28 | 3 | 1 | 7 | 2 | -4.500151e-06 | 4.181545 | -1.881758e-05 | 11.79831 | 11.97725 | 45.91188 | 39.72072 | 6575.682 | 896.5976 | 0 | 101.5167 | 11.97725 | 260.375 | 30.31077 | -0.02674953
2023/09/29 07:23:15 | 2732771.7 | 300.0024 | 144 | 29 | 3 | 1 | 7 | 2 | 0 | 4.18701 | 0 | 11.79831 | 11.97725 | 45.91188 | 39.72072 | 6575.682 | 896.5976 | 0 | 101.5167 | 11.97725 | 260.375 | 30.33197 | -0.01069533
2023/09/29 07:33:20 | 2733377.049 | 55.0029 | 145 | 21 | 4 | 0 | 10 | 2 | 0.0006637573 | 3.717032 | 0.002467207 | 11.8553 | 13.32041 | 46.13677 | 44.25072 | 59.7679 | 545.2556 | 0 | 112.3583 | 11.8553 | 257.7239 | 46.64731 | -0.05413369
2023/09/29 07:36:20 | 2733557.1 | 180.0023 | 145 | 23 | 4 | 0 | 11 | 2 | 0 | 3.774905 | 0 | 11.8553 | 13.32041 | 46.13677 | 44.25072 | 59.7716 | 545.2574 | 0 | 112.3583 | 13.32041 | 289.5741 | 39.56905 | -0.1853161
2023/09/29 07:42:49 | 2733946.0 | 3.6844 | 145 | 21 | 4 | 1 | 7 | 2 | -45.00291 | 2.499934 | -112.5043 | 11.89523 | 14.28125 | 46.27991 | 47.1213 | 97.9438 | 895.7938 | 0 | 120.0587 | 14.28125 | 310.462 | 49.46299 | 0.07456096
2023/09/29 08:12:49 | 2735746.1 | 1800.0016 | 145 | 25 | 4 | 1 | 7 | 2 | 0 | 3.478804 | 0 | 11.89523 | 14.28125 | 46.27991 | 47.1213 | 97.9438 | 895.7938 | 0 | 120.0587 | 14.28125 | 310.462 | 30.40136 | -0.02007137
2023/09/29 10:01:00 | 2742237.0 | 6490.9104 | 145 | 26 | 4 | 1 | 7 | 2 | 0.04999156 | 4.200038 | 0.2099665 | 14.07255 | 14.28125 | 54.78636 | 47.1213 | 6587.33 | 895.803 | 0 | 101.4831 | 14.07255 | 305.925 | 30.31046 | -0.03654647
2023/09/29 10:31:00 | 2744037.0 | 1800.0023 | 145 | 27 | 4 | 1 | 7 | 2 | 0 | 4.187559 | 0 | 14.07255 | 14.28125 | 54.78636 | 47.1213 | 6587.33 | 895.803 | 0 | 101.4831 | 14.28125 | 310.462 | 30.195 | -0.04517141
2023/09/29 10:31:02 | 2744039.1 | 2.0243 | 145 | 28 | 4 | 1 | 7 | 2 | -2.211332e-05 | 4.181794 | -9.247335e-05 | 14.07255 | 14.28125 | 54.78636 | 47.1213 | 6587.33 | 895.803 | 0 | 101.4831 | 14.28125 | 310.462 | 30.248 | 0.2037232
2023/09/29 10:36:02 | 2744339.1 | 300.0021 | 145 | 29 | 4 | 1 | 7 | 2 | 0 | 4.186891 | 0 | 14.07255 | 14.28125 | 54.78636 | 47.1213 | 6587.33 | 895.803 | 0 | 101.4831 | 14.28125 | 310.462 | 30.22735 | 0.05856939
2023/09/29 10:46:08 | 2744944.5 | 55.0019 | 146 | 21 | 5 | 0 | 10 | 2 | 0.00844574 | 3.718126 | 0.03140233 | 14.12956 | 15.6244 | 55.01133 | 51.65102 | 59.7805 | 545.1969 | 0 | 110.5795 | 14.12956 | 307.1643 | 46.58494 | 0.06616013
2023/09/29 10:49:08 | 2745124.5 | 180.0031 | 146 | 23 | 5 | 0 | 11 | 2 | 0 | 3.774598 | 0 | 14.12956 | 15.6244 | 55.01133 | 51.65102 | 59.79 | 545.1969 | 0 | 110.5795 | 15.6244 | 339.6609 | 39.43612 | 0.04014089
2023/09/29 10:55:37 | 2745513.4 | 3.6664 | 146 | 21 | 5 | 1 | 7 | 2 | -45.00746 | 2.499937 | -112.5158 | 14.1695 | 16.58511 | 55.1545 | 54.52097 | 98.1087 | 895.556 | 0 | 117.0479 | 16.58511 | 360.5459 | 49.40868 | 0.1602012
2023/09/29 11:25:37 | 2747313.5 | 1800.0029 | 146 | 25 | 5 | 1 | 7 | 2 | 0 | 3.478508 | 0 | 14.1695 | 16.58511 | 55.1545 | 54.52097 | 98.1087 | 895.556 | 0 | 117.0479 | 16.58511 | 360.5459 | 30.50927 | 0.3268981
2023/09/29 13:13:35 | 2753791.5 | 6478.0317 | 146 | 26 | 5 | 1 | 7 | 2 | 0.04999367 | 4.199937 | 0.2099703 | 16.34606 | 16.58511 | 63.65777 | 54.52097 | 6574.878 | 895.5633 | 0 | 101.4624 | 16.34606 | 355.3491 | 30.29468 | -0.1034843
2023/09/29 13:43:35 | 2755591.6 | 1800.0019 | 146 | 27 | 5 | 1 | 7 | 2 | 0 | 4.18717 | 0 | 16.34606 | 16.58511 | 63.65777 | 54.52097 | 6574.878 | 895.5633 | 0 | 101.4624 | 16.58511 | 360.5459 | 30.24787 | -0.1599297
2023/09/29 13:43:37 | 2755593.657 | 2.0512 | 146 | 28 | 5 | 1 | 7 | 2 | -4.911423e-05 | 4.182364 | -0.0002054136 | 16.34606 | 16.58511 | 63.65777 | 54.52097 | 6574.878 | 895.5633 | 0 | 101.4624 | 16.58511 | 360.5459 | 30.20045 | -0.02940112
2023/09/29 13:48:37 | 2755893.7 | 300.0031 | 146 | 29 | 5 | 1 | 7 | 2 | 0 | 4.186889 | 0 | 16.34606 | 16.58511 | 63.65777 | 54.52097 | 6574.878 | 895.5633 | 0 | 101.4624 | 16.58511 | 360.5459 | 30.35328 | 0.1840486
2023/09/29 13:58:42 | 2756499.1 | 55.003 | 147 | 21 | 6 | 0 | 10 | 2 | 0.005393982 | 3.717178 | 0.02005039 | 16.40306 | 17.92837 | 63.88269 | 59.05081 | 60.3211 | 544.7032 | 0 | 109.2989 | 16.40306 | 356.5883 | 46.68153 | -0.002297689
2023/09/29 14:01:42 | 2756679.1 | 180.0025 | 147 | 23 | 6 | 0 | 11 | 2 | 0 | 3.774626 | 0 | 16.40306 | 17.92837 | 63.88269 | 59.05081 | 60.328 | 544.7032 | 0 | 109.2989 | 17.92837 | 389.7472 | 39.56332 | 0.05590841
2023/09/29 14:07:18 | 2757014.8 | 5.5173 | 147 | 21 | 6 | 1 | 6 | 2 | -44.66716 | 2.499881 | -111.6626 | 16.4371 | 18.77315 | 64.00539 | 61.58413 | 93.1238 | 847.4303 | 0 | 114.2121 | 18.77315 | 408.112 | 48.52437 | 0.450965
2023/09/29 14:37:18 | 2758814.88 | 1800.0025 | 147 | 25 | 6 | 1 | 6 | 2 | 0 | 3.506732 | 0 | 16.4371 | 18.7732 | 64.00539 | 61.58425 | 93.1238 | 847.4341 | 0 | 114.2123 | 18.7732 | 408.113 | 30.42325 | 0.1534198
2023/09/29 16:20:50 | 2765027.1 | 6212.1895 | 147 | 26 | 6 | 1 | 6 | 2 | 0.04999749 | 4.200017 | 0.2099903 | 18.50536 | 18.7732 | 72.1217 | 61.58425 | 6304.096 | 847.4429 | 0 | 101.4473 | 18.50536 | 402.2904 | 30.28312 | -0.03535633
2023/09/29 16:50:51 | 2766827.2 | 1800.0034 | 147 | 27 | 6 | 1 | 6 | 2 | 0 | 4.187425 | 0 | 18.50536 | 18.7732 | 72.1217 | 61.58425 | 6304.096 | 847.4429 | 0 | 101.4473 | 18.7732 | 408.113 | 30.2803 | 0.01646334
2023/09/29 16:50:53 | 2766829.2 | 2.0396 | 147 | 28 | 6 | 1 | 6 | 2 | -2.56896e-05 | 4.181769 | -0.000107428 | 18.50536 | 18.7732 | 72.1217 | 61.58425 | 6304.096 | 847.4429 | 0 | 101.4473 | 18.7732 | 408.113 | 30.23199 | -0.05468624
2023/09/29 16:55:53 | 2767129.3 | 300.0028 | 147 | 29 | 6 | 1 | 6 | 2 | 0 | 4.186842 | 0 | 18.50536 | 18.7732 | 72.1217 | 61.58425 | 6304.096 | 847.4429 | 0 | 101.4473 | 18.7732 | 408.113 | 30.43125 | 0.05567269
2023/09/29 17:05:58 | 2767734.6 | 55.0034 | 148 | 21 | 7 | 0 | 10 | 2 | 0.001625061 | 3.717652 | 0.006041411 | 18.56236 | 20.11646 | 72.34659 | 66.11396 | 59.485 | 545.5484 | 0 | 108.3724 | 18.56236 | 403.5296 | 46.58586 | 0.02743821
2023/09/29 17:08:58 | 2767914.7 | 180.0034 | 148 | 23 | 7 | 0 | 11 | 2 | 0 | 3.774887 | 0 | 18.56236 | 20.11646 | 72.34659 | 66.11396 | 59.4868 | 545.5484 | 0 | 108.3724 | 20.11646 | 437.3143 | 39.505 | 0.07886882
2023/09/29 17:14:34 | 2768250.4 | 5.5127 | 148 | 21 | 7 | 1 | 6 | 2 | -44.67619 | 2.499641 | -111.6744 | 18.59639 | 20.96128 | 72.46929 | 68.6472 | 91.8787 | 848.6841 | 0 | 112.7169 | 20.96128 | 455.68 | 48.40443 | 0.247244
2023/09/29 17:44:34 | 2770050.4 | 1800.0023 | 148 | 25 | 7 | 1 | 6 | 2 | 0 | 3.506303 | 0 | 18.59639 | 20.96128 | 72.46929 | 68.6472 | 91.8787 | 848.6841 | 0 | 112.7169 | 20.96128 | 455.68 | 30.39754 | -0.04363139
2023/09/29 19:28:11 | 2776267.597 | 6217.1299 | 148 | 26 | 7 | 1 | 6 | 2 | 0.04999615 | 4.200103 | 0.209989 | 20.66468 | 20.96128 | 80.58543 | 68.6472 | 6307.839 | 848.6913 | 0 | 101.4353 | 20.66468 | 449.2322 | 30.40989 | 0.1480078
2023/09/29 19:58:11 | 2778067.6 | 1800.0029 | 148 | 27 | 7 | 1 | 6 | 2 | 0 | 4.187316 | 0 | 20.66468 | 20.96128 | 80.58543 | 68.6472 | 6307.839 | 848.6913 | 0 | 101.4353 | 20.96128 | 455.68 | 30.37292 | 0.105791
2023/09/29 19:58:13 | 2778069.7 | 2.051 | 148 | 28 | 7 | 1 | 6 | 2 | 5.215406e-06 | 4.181744 | 2.180949e-05 | 20.66468 | 20.96128 | 80.58543 | 68.6472 | 6307.839 | 848.6913 | 0 | 101.4353 | 20.66468 | 449.2322 | 30.2865 | -0.05447813
2023/09/29 20:03:13 | 2778369.8 | 300.0032 | 148 | 29 | 7 | 1 | 6 | 2 | 0 | 4.186998 | 0 | 20.66468 | 20.96128 | 80.58543 | 68.6472 | 6307.839 | 848.6913 | 0 | 101.4353 | 20.96128 | 455.68 | 30.41654 | 0.09402838
2023/09/29 20:13:18 | 2778975.1 | 55.0028 | 149 | 21 | 8 | 0 | 10 | 2 | 0.006111145 | 3.717735 | 0.02271962 | 20.72169 | 22.30468 | 80.81042 | 73.17706 | 59.8431 | 545.1934 | 0 | 107.6393 | 20.72169 | 450.4715 | 46.59929 | -0.09705261
2023/09/29 20:16:19 | 2779155.2 | 180.0027 | 149 | 23 | 8 | 0 | 11 | 2 | 0 | 3.77456 | 0 | 20.72169 | 22.30468 | 80.81042 | 73.17706 | 59.8451 | 545.1934 | 0 | 107.6393 | 22.30468 | 484.8843 | 39.42623 | -0.1908023
2023/09/29 20:22:47 | 2779544.1 | 3.6271 | 149 | 21 | 8 | 1 | 7 | 2 | -44.96804 | 2.499846 | -112.4132 | 20.76165 | 23.26511 | 80.95361 | 76.04529 | 98.6714 | 895.0228 | 0 | 112.0581 | 23.26511 | 505.7633 | 49.37444 | -0.04249834
2023/09/29 20:52:47 | 2781344.1 | 1800.003 | 149 | 25 | 8 | 1 | 7 | 2 | 0 | 3.477554 | 0 | 20.76165 | 23.26511 | 80.95361 | 76.04529 | 98.6714 | 895.0228 | 0 | 112.0581 | 23.26511 | 505.7633 | 30.54029 | 0.2022142
2023/09/29 22:40:52 | 2787828.5 | 6484.3702 | 149 | 26 | 8 | 1 | 7 | 2 | 0.04999607 | 4.199909 | 0.2099789 | 22.93856 | 23.26511 | 89.45778 | 76.04529 | 6581.768 | 895.0332 | 0 | 101.4236 | 22.93856 | 498.6643 | 30.44657 | 0.03275822
2023/09/29 23:10:52 | 2789628.6 | 1800.0027 | 149 | 27 | 8 | 1 | 7 | 2 | 0 | 4.187447 | 0 | 22.93856 | 23.26511 | 89.45778 | 76.04529 | 6581.772 | 895.0332 | 0 | 101.4236 | 23.26511 | 505.7633 | 30.51007 | 0.03892797
2023/09/29 23:10:54 | 2789630.628 | 2.0383 | 149 | 28 | 8 | 1 | 7 | 2 | -3.543496e-05 | 4.18168 | -0.0001481777 | 22.93856 | 23.26511 | 89.45778 | 76.04529 | 6581.772 | 895.0332 | 0 | 101.4236 | 23.26511 | 505.7633 | 30.45808 | -0.0896691
2023/09/29 23:15:54 | 2789930.7 | 300.0022 | 149 | 29 | 8 | 1 | 7 | 2 | 0 | 4.186874 | 0 | 22.93856 | 23.26511 | 89.45778 | 76.04529 | 6581.772 | 895.0332 | 0 | 101.4236 | 23.26511 | 505.7633 | 30.47998 | -0.05702632
2023/09/29 23:25:59 | 2790536.0 | 55.0023 | 150 | 21 | 9 | 0 | 10 | 2 | 0.007858276 | 3.716856 | 0.02920808 | 22.99555 | 24.60844 | 89.68266 | 80.57471 | 58.8229 | 546.199 | 0 | 107.0139 | 22.99555 | 499.9033 | 46.7701 | 0.04938527
2023/09/29 23:28:59 | 2790716.051 | 180.0024 | 150 | 23 | 9 | 0 | 11 | 2 | 0 | 3.77472 | 0 | 22.99555 | 24.60844 | 89.68266 | 80.57471 | 58.8278 | 546.199 | 0 | 107.0139 | 24.60844 | 534.9661 | 39.53948 | 0.1245148
2023/09/29 23:34:35 | 2791051.8 | 5.5119 | 150 | 21 | 9 | 1 | 6 | 2 | -44.68372 | 2.497773 | -111.6098 | 23.02958 | 25.4534 | 89.80534 | 83.108 | 91.7977 | 848.7553 | 0 | 110.5248 | 25.4534 | 553.3348 | 48.45535 | 0.2624686
2023/09/30 00:04:35 | 2792851.819 | 1800.003 | 150 | 25 | 9 | 1 | 6 | 2 | 0 | 3.506238 | 0 | 23.02958 | 25.4534 | 89.80534 | 83.108 | 91.7977 | 848.7553 | 0 | 110.5248 | 25.4534 | 553.3348 | 30.40491 | -0.122503
2023/09/30 01:48:09 | 2799065.7 | 6213.8316 | 150 | 26 | 9 | 1 | 6 | 2 | 0.04999393 | 4.199912 | 0.2099701 | 25.0985 | 25.4534 | 97.92391 | 83.108 | 6304.334 | 848.766 | 0 | 101.414 | 25.0985 | 545.6196 | 30.39654 | 0.1160456
2023/09/30 02:18:09 | 2800865.7 | 1800.0033 | 150 | 27 | 9 | 1 | 6 | 2 | 0 | 4.187401 | 0 | 25.0985 | 25.4534 | 97.92391 | 83.108 | 6304.334 | 848.766 | 0 | 101.414 | 25.4534 | 553.3348 | 30.38983 | -0.07482462
2023/09/30 02:18:11 | 2800867.8 | 2.0425 | 150 | 28 | 9 | 1 | 6 | 2 | -2.57194e-05 | 4.181911 | -0.0001075562 | 25.0985 | 25.4534 | 97.92391 | 83.108 | 6304.334 | 848.766 | 0 | 101.414 | 25.4534 | 553.3348 | 30.3532 | -0.08808372
2023/09/30 02:23:11 | 2801167.9 | 300.0022 | 150 | 29 | 9 | 1 | 6 | 2 | 0 | 4.187101 | 0 | 25.0985 | 25.4534 | 97.92391 | 83.108 | 6304.334 | 848.766 | 0 | 101.414 | 25.4534 | 553.3348 | 30.25872 | -0.1674766
2023/09/30 05:23:11 | 2811967.9 | 10800.0017 | 151 | 31 | 10 | 1 | 6 | 2 | 0 | 4.181594 | 0 | 25.0985 | 25.4534 | 97.92391 | 83.108 | 0 | 0 | 0 | 101.414 | 25.4534 | 553.3348 | 30.33124 | 0.04145785
2023/09/30 05:33:09 | 2812565.7 | 300.0025 | 151 | 34 | 10 | 1 | 6 | 2 | 0 | 4.181935 | 0 | 0 | 0 | 0 | 0 | 0 | 0 | 0 | 0 | 0 | 0 | 30.40182 | 0.05982197
2023/09/30 07:24:20 | 2819236.8 | 6671.0984 | 151 | 35 | 10 | 1 | 6 | 2 | -1.419907 | 2.499915 | -3.549647 | 0 | 2.633106 | 0 | 9.671254 | 0 | 6669.934 | 0 | 0 | 2.633106 | 57.24143 | 31.74065 | -0.1987838
2023/09/30 07:54:20 | 2821036.9 | 1800.0029 | 151 | 37 | 10 | 1 | 6 | 2 | 0 | 2.927345 | 0 | 0 | 2.633109 | 0 | 9.671263 | 0 | 6669.943 | 0 | 0 | 2.633109 | 57.2415 | 30.4985 | -0.2504371
2023/09/30 09:59:24 | 2828540.9 | 7503.9451 | 151 | 38 | 10 | 1 | 6 | 2 | 0.04998884 | 4.199994 | 0.2099528 | 2.576254 | 2.633109 | 9.888655 | 9.671263 | 7502.368 | 6669.954 | 0 | 102.2069 | 2.576254 | 56.00552 | 30.34766 | 0.03674721
2023/09/30 10:29:24 | 2830340.9 | 1800.0027 | 151 | 39 | 10 | 1 | 6 | 2 | 0 | 4.187127 | 0 | 2.576254 | 2.633109 | 9.888655 | 9.671263 | 7502.368 | 6669.954 | 0 | 102.2069 | 2.633109 | 57.2415 | 30.33261 | -0.1004161
2023/09/30 10:30:19 | 2830396.0 | 55.0026 | 151 | 40 | 10 | 1 | 6 | 2 | 0.01383209 | 4.07908 | 0.0564222 | 2.581198 | 2.752458 | 9.909113 | 10.08438 | 7507.604 | 6719.71 | 0 | 106.6349 | 2.581198 | 56.113 | 33.7691 | -0.1755238
2023/09/30 10:40:19 | 2830996.0 | 600.0014 | 151 | 41 | 10 | 1 | 6 | 2 | 0 | 4.118586 | 0 | 2.581198 | 2.752458 | 9.909113 | 10.08438 | 7507.607 | 6719.71 | 0 | 106.6349 | 2.752458 | 59.83604 | 30.8047 | -0.03715152
2023/09/30 10:53:42 | 2831798.4 | 802.3422 | 151 | 42 | 10 | 1 | 6 | 2 | 0.04999574 | 4.199955 | 0.2099799 | 2.698501 | 2.752458 | 10.40087 | 10.08438 | 8309.777 | 6719.719 | 0 | 101.9995 | 2.698501 | 58.66307 | 30.45413 | -0.05120469
2023/09/30 11:23:42 | 2833598.4 | 1800.0023 | 151 | 43 | 10 | 1 | 6 | 2 | 0 | 4.190701 | 0 | 2.698501 | 2.752458 | 10.40087 | 10.08438 | 8309.777 | 6719.719 | 0 | 101.9995 | 2.752458 | 59.83604 | 30.30902 | 0.01620873
2023/09/30 11:24:42 | 2833658.4 | 60.0024 | 151 | 44 | 10 | 1 | 6 | 2 | 0 | 4.1906 | 0 | 2.698501 | 2.752458 | 10.40087 | 10.08438 | 8309.777 | 6719.719 | 0 | 101.9995 | 2.752458 | 59.83604 | 30.48249 | 0.08876867
2023/09/30 11:34:47 | 2834263.8 | 55.0034 | 151 | 21 | 0 | 0 | 10 | 3 | 0.00818634 | 3.719296 | 0.03044742 | 2.755487 | 4.095754 | 10.6258 | 14.61397 | 8368.777 | 7265.737 | 0 | 148.6399 | 2.755487 | 59.90189 | 46.5208 | -0.05126269
2023/09/30 11:37:47 | 2834443.8 | 180.0007 | 151 | 23 | 0 | 0 | 11 | 3 | 0 | 3.776889 | 0 | 2.755487 | 4.095754 | 10.6258 | 14.61397 | 8368.779 | 7265.737 | 0 | 148.6399 | 4.095754 | 89.03813 | 39.3842 | -0.1613504
2023/09/30 11:44:16 | 2834832.9 | 3.875 | 151 | 21 | 0 | 1 | 7 | 3 | -44.98399 | 2.49906 | -112.4177 | 2.795386 | 5.058358 | 10.76893 | 17.49096 | 8406.701 | 7616.688 | 0 | 180.9538 | 5.058358 | 109.9643 | 49.26258 | 0.07799669
2023/09/30 12:14:16 | 2836632.9 | 1800.0026 | 151 | 25 | 0 | 1 | 7 | 3 | 0 | 3.481432 | 0 | 2.795386 | 5.058358 | 10.76893 | 17.49096 | 8406.701 | 7616.688 | 0 | 180.9538 | 5.058358 | 109.9643 | 30.49674 | 0.1634114
2023/09/30 14:02:22 | 2843118.5 | 6485.5472 | 151 | 26 | 0 | 1 | 7 | 3 | 0.04999025 | 4.199993 | 0.2099587 | 4.968418 | 5.058358 | 19.26149 | 17.49096 | 14890.45 | 7616.696 | 0 | 101.8102 | 4.968418 | 108.0091 | 30.22172 | -0.08672533
2023/09/30 14:32:22 | 2844918.6 | 1800.0026 | 151 | 27 | 0 | 1 | 7 | 3 | 0 | 4.187187 | 0 | 4.968418 | 5.058358 | 19.26149 | 17.49096 | 14890.45 | 7616.696 | 0 | 101.8102 | 5.058358 | 109.9643 | 30.10453 | -0.2628506
2023/09/30 14:32:24 | 2844920.6 | 2.027 | 151 | 28 | 0 | 1 | 7 | 3 | 6.02603e-05 | 4.181672 | 0.0002519888 | 4.968418 | 5.058358 | 19.26149 | 17.49096 | 14890.45 | 7616.696 | 0 | 101.8102 | 4.968418 | 108.0091 | 30.14655 | -0.265803
2023/09/30 14:37:24 | 2845220.7 | 300.0012 | 151 | 29 | 0 | 1 | 7 | 3 | 0 | 4.187018 | 0 | 4.968418 | 5.058358 | 19.26149 | 17.49096 | 14890.45 | 7616.696 | 0 | 101.8102 | 5.058358 | 109.9643 | 30.26488 | -0.01698793
2023/09/30 14:47:29 | 2845826.0 | 55.0026 | 152 | 21 | 1 | 0 | 10 | 3 | -0.001846313 | 3.717708 | -0.006864053 | 5.025417 | 6.401842 | 19.48641 | 22.02039 | 59.3323 | 545.6918 | 0 | 127.3893 | 6.401842 | 139.1705 | 46.59256 | 0.2676391
2023/09/30 14:50:29 | 2846006.0 | 180.0023 | 152 | 23 | 1 | 0 | 11 | 3 | 0 | 3.774838 | 0 | 5.025417 | 6.401842 | 19.48641 | 22.02039 | 59.3323 | 545.7011 | 0 | 127.3893 | 6.401842 | 139.1705 | 39.28684 | -0.1857641
2023/09/30 14:56:58 | 2846395.0 | 3.7436 | 152 | 21 | 1 | 1 | 7 | 3 | -44.94757 | 2.499876 | -112.3634 | 5.065331 | 7.363577 | 19.6295 | 24.89261 | 97.2671 | 896.5253 | 0 | 145.3721 | 7.363577 | 160.0778 | 49.1783 | 0.148975
2023/09/30 15:26:58 | 2848195.0 | 1800.0023 | 152 | 25 | 1 | 1 | 7 | 3 | 0 | 3.479453 | 0 | 5.065331 | 7.363577 | 19.6295 | 24.89261 | 97.2671 | 896.5253 | 0 | 145.3721 | 7.363577 | 160.0778 | 30.3544 | 0.1889824
2023/09/30 17:15:17 | 2854693.9 | 6498.8728 | 152 | 26 | 1 | 1 | 7 | 3 | 0.04999918 | 4.199982 | 0.2099957 | 7.243507 | 7.363577 | 28.13971 | 24.89261 | 6594.907 | 896.5347 | 0 | 101.6576 | 7.243507 | 157.4675 | 30.25572 | -0.1489831
2023/09/30 17:45:17 | 2856494.0 | 1800.0012 | 152 | 27 | 1 | 1 | 7 | 3 | 0 | 4.187318 | 0 | 7.243507 | 7.363577 | 28.13971 | 24.89261 | 6594.91 | 896.5347 | 0 | 101.6576 | 7.363577 | 160.0778 | 30.30999 | -0.06465967
2023/09/30 17:45:19 | 2856496.0 | 2.0259 | 152 | 28 | 1 | 1 | 7 | 3 | -1.469254e-05 | 4.181445 | -6.143605e-05 | 7.243507 | 7.363577 | 28.13971 | 24.89261 | 6594.91 | 896.5347 | 0 | 101.6576 | 7.363577 | 160.0778 | 30.46754 | 0.1103554
2023/09/30 17:50:19 | 2856796.1 | 300.0019 | 152 | 29 | 1 | 1 | 7 | 3 | 0 | 4.187093 | 0 | 7.243507 | 7.363577 | 28.13971 | 24.89261 | 6594.91 | 896.5347 | 0 | 101.6576 | 7.363577 | 160.0778 | 30.41133 | -0.03298555
2023/09/30 18:00:25 | 2857401.4 | 55.0034 | 153 | 21 | 2 | 0 | 10 | 3 | 0.007553101 | 3.717938 | 0.02808196 | 7.300515 | 8.707095 | 28.36465 | 29.42206 | 59.6849 | 545.3206 | 0 | 119.2669 | 7.300515 | 158.7068 | 46.57576 | -0.2946269
2023/09/30 18:03:25 | 2857581.4 | 180.0031 | 153 | 23 | 2 | 0 | 11 | 3 | 0 | 3.774576 | 0 | 7.300515 | 8.707095 | 28.36465 | 29.42206 | 59.6897 | 545.3206 | 0 | 119.2669 | 8.707095 | 189.2847 | 39.43335 | -0.2392543
2023/09/30 18:09:01 | 2857917.2 | 5.5406 | 153 | 21 | 2 | 1 | 6 | 3 | -44.77498 | 2.498635 | -111.8763 | 7.33456 | 9.552334 | 28.48739 | 31.95609 | 91.5821 | 848.979 | 0 | 130.2373 | 9.552334 | 207.6594 | 48.23843 | -0.1095399
2023/09/30 18:39:01 | 2859717.2 | 1800.0023 | 153 | 25 | 2 | 1 | 6 | 3 | 0 | 3.506954 | 0 | 7.33456 | 9.552334 | 28.48739 | 31.95609 | 91.5821 | 848.979 | 0 | 130.2373 | 9.552334 | 207.6594 | 30.58508 | 0.2074058
2023/09/30 20:22:45 | 2865941.506 | 6224.2386 | 153 | 26 | 2 | 1 | 6 | 3 | 0.04999987 | 4.200119 | 0.2100054 | 9.403637 | 9.552334 | 36.60721 | 31.95609 | 6314.364 | 848.9861 | 0 | 101.5813 | 9.403637 | 204.4269 | 30.58169 | 0.09049526
2023/09/30 20:52:45 | 2867741.5 | 1800.0028 | 153 | 27 | 2 | 1 | 6 | 3 | 0 | 4.187247 | 0 | 9.403637 | 9.552334 | 36.60721 | 31.95609 | 6314.364 | 848.9861 | 0 | 101.5813 | 9.552334 | 207.6594 | 30.40302 | 0.1266322
2023/09/30 20:52:47 | 2867743.6 | 2.0236 | 153 | 28 | 2 | 1 | 6 | 3 | -1.299381e-05 | 4.181023 | -5.432742e-05 | 9.403637 | 9.552334 | 36.60721 | 31.95609 | 6314.364 | 848.9861 | 0 | 101.5813 | 9.552334 | 207.6594 | 30.35799 | -0.03160971
2023/09/30 20:57:47 | 2868043.642 | 300.0011 | 153 | 29 | 2 | 1 | 6 | 3 | 0 | 4.18706 | 0 | 9.403637 | 9.552334 | 36.60721 | 31.95609 | 6314.364 | 848.9861 | 0 | 101.5813 | 9.552334 | 207.6594 | 30.47066 | 0.07815533
2023/09/30 21:07:52 | 2868649.0 | 55.0033 | 154 | 21 | 3 | 0 | 10 | 3 | 0.02021027 | 3.718316 | 0.07514817 | 9.460629 | 10.89587 | 36.8321 | 36.48527 | 60.0313 | 544.9601 | 0 | 115.1706 | 9.460629 | 205.6658 | 46.6485 | -0.05563625
2023/09/30 21:10:52 | 2868829.0 | 180.0014 | 154 | 23 | 3 | 0 | 11 | 3 | 0 | 3.774498 | 0 | 9.460629 | 10.89587 | 36.8321 | 36.48527 | 60.0333 | 544.9601 | 0 | 115.1706 | 10.89587 | 236.8667 | 39.5937 | -0.0939877
2023/09/30 21:16:28 | 2869164.7 | 5.5178 | 154 | 21 | 3 | 1 | 6 | 3 | -44.66509 | 2.499885 | -111.6576 | 9.494656 | 11.7409 | 36.95475 | 39.01839 | 92.2025 | 848.3129 | 0 | 123.658 | 11.7409 | 255.237 | 48.47526 | 0.1350178
2023/09/30 21:46:28 | 2870964.8 | 1800.0022 | 154 | 25 | 3 | 1 | 6 | 3 | 0 | 3.506398 | 0 | 9.494656 | 11.7409 | 36.95475 | 39.01839 | 92.2025 | 848.3129 | 0 | 123.658 | 11.7409 | 255.237 | 30.489 | -0.1614515
2023/09/30 23:30:16 | 2877192.5 | 6227.6514 | 154 | 26 | 3 | 1 | 6 | 3 | 0.04999822 | 4.199857 | 0.2099854 | 11.56376 | 11.7409 | 45.07426 | 39.01839 | 6318.452 | 848.3231 | 0 | 101.5319 | 11.56376 | 251.3861 | 30.50315 | 0.07399824
2023/10/01 00:00:16 | 2878992.5 | 1800.0026 | 154 | 27 | 3 | 1 | 6 | 3 | 0 | 4.187436 | 0 | 11.56376 | 11.7409 | 45.07426 | 39.01839 | 6318.452 | 848.3231 | 0 | 101.5319 | 11.7409 | 255.237 | 30.51029 | -0.01631675
2023/10/01 00:00:18 | 2878994.6 | 2.0245 | 154 | 28 | 3 | 1 | 6 | 3 | -1.633167e-05 | 4.18173 | -6.829463e-05 | 11.56376 | 11.7409 | 45.07426 | 39.01839 | 6318.452 | 848.3231 | 0 | 101.5319 | 11.7409 | 255.237 | 30.4412 | -0.1200654
2023/10/01 00:05:18 | 2879294.6 | 300.0014 | 154 | 29 | 3 | 1 | 6 | 3 | 0 | 4.186745 | 0 | 11.56376 | 11.7409 | 45.07426 | 39.01839 | 6318.452 | 848.3231 | 0 | 101.5319 | 11.7409 | 255.237 | 30.42659 | -0.04407362
2023/10/01 00:15:23 | 2879899.9 | 55.0025 | 155 | 21 | 4 | 0 | 10 | 3 | 0.01321411 | 3.717213 | 0.04911966 | 11.62076 | 13.08449 | 45.29919 | 43.54776 | 59.1167 | 545.9116 | 0 | 112.5958 | 11.62076 | 252.6252 | 46.58781 | -0.1741163
2023/10/01 00:18:23 | 2880080.0 | 180.0018 | 155 | 23 | 4 | 0 | 11 | 3 | 0 | 3.774754 | 0 | 11.62076 | 13.08449 | 45.29919 | 43.54776 | 59.1215 | 545.9116 | 0 | 112.5958 | 13.08449 | 284.4454 | 39.67677 | 0.09458274
2023/10/01 00:24:52 | 2880468.835 | 3.6426 | 155 | 21 | 4 | 1 | 7 | 3 | -44.95556 | 2.499824 | -112.381 | 11.66071 | 14.04531 | 45.44234 | 46.41628 | 97.1437 | 896.5434 | 0 | 120.4499 | 14.04531 | 305.3328 | 49.34007 | 0.128601
2023/10/01 00:54:52 | 2882268.9 | 1800.0011 | 155 | 25 | 4 | 1 | 7 | 3 | 0 | 3.477923 | 0 | 11.66071 | 14.04531 | 45.44234 | 46.41628 | 97.1437 | 896.5434 | 0 | 120.4499 | 14.04531 | 305.3328 | 30.3501 | -0.09684006
2023/10/01 02:43:13 | 2888769.3 | 6500.3703 | 155 | 26 | 4 | 1 | 7 | 3 | 0.04999937 | 4.200119 | 0.2100033 | 13.83828 | 14.04531 | 53.94934 | 46.41628 | 6596.142 | 896.55 | 0 | 101.4961 | 13.83828 | 300.8322 | 30.5144 | 0.07382428
2023/10/01 03:13:13 | 2890569.3 | 1800.0019 | 155 | 27 | 4 | 1 | 7 | 3 | 0 | 4.187309 | 0 | 13.83828 | 14.04531 | 53.94934 | 46.41628 | 6596.142 | 896.55 | 0 | 101.4961 | 14.04531 | 305.3328 | 30.54268 | 0.1619909
2023/10/01 03:13:15 | 2890571.4 | 2.0251 | 155 | 28 | 4 | 1 | 7 | 3 | -8.940697e-06 | 4.18176 | -3.738785e-05 | 13.83828 | 14.04531 | 53.94934 | 46.41628 | 6596.142 | 896.55 | 0 | 101.4961 | 14.04531 | 305.3328 | 30.46504 | 0.2346635
2023/10/01 03:18:15 | 2890871.4 | 300.0013 | 155 | 29 | 4 | 1 | 7 | 3 | 0 | 4.187034 | 0 | 13.83828 | 14.04531 | 53.94934 | 46.41628 | 6596.142 | 896.55 | 0 | 101.4961 | 14.04531 | 305.3328 | 30.46681 | 0.07824271
2023/10/01 03:28:20 | 2891476.7 | 55.0037 | 156 | 21 | 5 | 0 | 10 | 3 | 0.01036072 | 3.716561 | 0.03850625 | 13.8953 | 15.38896 | 54.17435 | 50.94574 | 59.5346 | 545.4781 | 0 | 110.7494 | 13.8953 | 302.0717 | 46.87038 | 0.156408
2023/10/01 03:31:20 | 2891656.8 | 180.0014 | 156 | 23 | 5 | 0 | 11 | 3 | 0 | 3.774257 | 0 | 13.8953 | 15.38896 | 54.17435 | 50.94574 | 59.5346 | 545.4829 | 0 | 110.7494 | 15.38896 | 334.5426 | 39.65509 | 0.0641172
2023/10/01 03:36:56 | 2891992.5 | 5.5093 | 156 | 21 | 5 | 1 | 6 | 3 | -44.68121 | 2.497907 | -111.6095 | 13.92934 | 16.23404 | 54.29704 | 53.47868 | 91.4559 | 849.073 | 0 | 116.5456 | 16.23404 | 352.9139 | 48.3469 | 0.1756113
2023/10/01 04:06:56 | 2893792.5 | 1800.001 | 156 | 25 | 5 | 1 | 6 | 3 | 0 | 3.506084 | 0 | 13.92934 | 16.23404 | 54.29704 | 53.47868 | 91.4559 | 849.073 | 0 | 116.5456 | 16.23404 | 352.9139 | 30.46777 | -0.1659668
2023/10/01 05:50:46 | 2900022.8 | 6230.2489 | 156 | 26 | 5 | 1 | 6 | 3 | 0.0499996 | 4.200055 | 0.2100011 | 15.99845 | 16.23404 | 62.41643 | 53.47868 | 6320.406 | 849.0833 | 0 | 101.4725 | 15.99845 | 347.7924 | 30.42295 | -0.1483813
2023/10/01 06:20:46 | 2901822.9 | 1800.002 | 156 | 27 | 5 | 1 | 6 | 3 | 0 | 4.187428 | 0 | 15.99845 | 16.23404 | 62.41643 | 53.47868 | 6320.406 | 849.0833 | 0 | 101.4725 | 16.23404 | 352.9139 | 30.35506 | -0.03486962
2023/10/01 06:20:48 | 2901824.9 | 2.0293 | 156 | 28 | 5 | 1 | 6 | 3 | -2.673268e-05 | 4.182232 | -0.0001118023 | 15.99845 | 16.23404 | 62.41643 | 53.47868 | 6320.406 | 849.0833 | 0 | 101.4725 | 16.23404 | 352.9139 | 30.34638 | -0.111268
2023/10/01 06:25:48 | 2902125.0 | 300.0019 | 156 | 29 | 5 | 1 | 6 | 3 | 0 | 4.186816 | 0 | 15.99845 | 16.23404 | 62.41643 | 53.47868 | 6320.406 | 849.0833 | 0 | 101.4725 | 16.23404 | 352.9139 | 30.45905 | 0.04456864
2023/10/01 06:35:54 | 2902730.3 | 55.0025 | 157 | 21 | 6 | 0 | 10 | 3 | 0.008827209 | 3.717008 | 0.03281081 | 16.05546 | 17.57772 | 62.64135 | 58.00787 | 60.7079 | 544.3189 | 0 | 109.4813 | 16.05546 | 349.0317 | 46.74652 | 0.03086875
2023/10/01 06:38:54 | 2902910.3 | 180.0017 | 157 | 23 | 6 | 0 | 11 | 3 | 0 | 3.774194 | 0 | 16.05546 | 17.57772 | 62.64135 | 58.00787 | 60.7131 | 544.3217 | 0 | 109.4813 | 17.57772 | 382.1243 | 39.33022 | -0.2458903
2023/10/01 06:44:29 | 2903246.0 | 5.5093 | 157 | 21 | 6 | 1 | 6 | 3 | -44.67357 | 2.497252 | -111.5612 | 16.0895 | 18.42287 | 62.76405 | 60.54076 | 93.5327 | 847.0292 | 0 | 114.5025 | 18.42287 | 400.4972 | 48.31703 | 0.1535213
2023/10/01 07:14:29 | 2905046.1 | 1800.0023 | 157 | 25 | 6 | 1 | 6 | 3 | 0 | 3.505662 | 0 | 16.0895 | 18.42287 | 62.76405 | 60.54076 | 93.5327 | 847.0292 | 0 | 114.5025 | 18.42287 | 400.4972 | 30.55537 | 0.1664287
2023/10/01 08:58:16 | 2911273.1 | 6227.0295 | 157 | 26 | 6 | 1 | 6 | 3 | 0.04999434 | 4.199889 | 0.2099707 | 18.15874 | 18.42287 | 70.88364 | 60.54076 | 6319.433 | 847.0404 | 0 | 101.4546 | 18.15874 | 394.7552 | 30.52239 | 0.06067218
2023/10/01 09:28:17 | 2913073.2 | 1800.0026 | 157 | 27 | 6 | 1 | 6 | 3 | 0 | 4.187422 | 0 | 18.15874 | 18.42287 | 70.88364 | 60.54076 | 6319.433 | 847.0404 | 0 | 101.4546 | 18.42287 | 400.4972 | 30.30492 | -0.0891868
2023/10/01 09:28:19 | 2913075.2 | 2.0278 | 157 | 28 | 6 | 1 | 6 | 3 | -1.734495e-05 | 4.181737 | -7.253202e-05 | 18.15874 | 18.42287 | 70.88364 | 60.54076 | 6319.433 | 847.0404 | 0 | 101.4546 | 18.42287 | 400.4972 | 30.25196 | -0.2549648
2023/10/01 09:33:19 | 2913375.3 | 300.0036 | 157 | 29 | 6 | 1 | 6 | 3 | 0 | 4.186725 | 0 | 18.15874 | 18.42287 | 70.88364 | 60.54076 | 6319.433 | 847.0404 | 0 | 101.4546 | 18.42287 | 400.4972 | 30.30252 | -0.2711091
2023/10/01 09:43:24 | 2913980.6 | 55.0036 | 158 | 21 | 7 | 0 | 10 | 3 | -0.003868103 | 3.716948 | -0.01437754 | 18.21575 | 19.76659 | 71.10857 | 65.06979 | 60.1706 | 544.8305 | 0 | 108.5138 | 19.76659 | 429.7085 | 46.44157 | 0.03382725
2023/10/01 09:46:24 | 2914160.7 | 180.0015 | 158 | 23 | 7 | 0 | 11 | 3 | 0 | 3.77408 | 0 | 18.21575 | 19.76659 | 71.10857 | 65.06979 | 60.1706 | 544.84 | 0 | 108.5138 | 19.76659 | 429.7085 | 39.30492 | 0.08191595
2023/10/01 09:52:53 | 2914549.5 | 3.594 | 158 | 21 | 7 | 1 | 7 | 3 | -44.96203 | 2.499942 | -112.4025 | 18.2557 | 20.72707 | 71.2517 | 67.93642 | 98.6964 | 894.9056 | 0 | 113.5375 | 20.72707 | 450.5885 | 49.34441 | -0.03935756
2023/10/01 10:22:53 | 2916349.5 | 1800.0014 | 158 | 25 | 7 | 1 | 7 | 3 | 0 | 3.477141 | 0 | 18.2557 | 20.72707 | 71.2517 | 67.93642 | 98.6964 | 894.9056 | 0 | 113.5375 | 20.72707 | 450.5885 | 30.33314 | 0.04370976
2023/10/01 12:11:17 | 2922853.7 | 6504.1363 | 158 | 26 | 7 | 1 | 7 | 3 | 0.04999888 | 4.20003 | 0.2099968 | 20.43288 | 20.72707 | 79.7566 | 67.93642 | 6601.38 | 894.9117 | 0 | 101.4398 | 20.43288 | 444.193 | 30.37965 | 0.1148532
2023/10/01 12:41:17 | 2924653.7 | 1800.001 | 158 | 27 | 7 | 1 | 7 | 3 | 0 | 4.187389 | 0 | 20.43288 | 20.72707 | 79.7566 | 67.93642 | 6601.38 | 894.9117 | 0 | 101.4398 | 20.72707 | 450.5885 | 30.17008 | 0.07142047
2023/10/01 12:41:19 | 2924655.8 | 2.0238 | 158 | 28 | 7 | 1 | 7 | 3 | 9.23872e-07 | 4.181596 | 3.863259e-06 | 20.43288 | 20.72707 | 79.7566 | 67.93642 | 6601.38 | 894.9117 | 0 | 101.4398 | 20.43288 | 444.193 | 30.25825 | 0.0952485
2023/10/01 12:46:19 | 2924955.821 | 300.0028 | 158 | 29 | 7 | 1 | 7 | 3 | 0 | 4.187007 | 0 | 20.43288 | 20.72707 | 79.7566 | 67.93642 | 6601.38 | 894.9117 | 0 | 101.4398 | 20.72707 | 450.5885 | 30.14933 | -0.2156533
2023/10/01 12:56:24 | 2925561.1 | 55.0026 | 159 | 21 | 8 | 0 | 10 | 3 | -0.006446838 | 3.716991 | -0.02396284 | 20.48989 | 22.0708 | 79.98151 | 72.46544 | 60.7687 | 544.211 | 0 | 107.7156 | 22.0708 | 479.8 | 46.6872 | 0.06808842
2023/10/01 12:59:25 | 2925741.185 | 180.0025 | 159 | 23 | 8 | 0 | 11 | 3 | 0 | 3.774149 | 0 | 20.48989 | 22.0708 | 79.98151 | 72.46544 | 60.7687 | 544.2127 | 0 | 107.7156 | 22.0708 | 479.8 | 39.35899 | 0.1215314
2023/10/01 13:05:53 | 2926130.0 | 3.576 | 159 | 21 | 8 | 1 | 7 | 3 | -45.00262 | 2.499527 | -112.4853 | 20.52983 | 23.03103 | 80.12464 | 75.33138 | 99.3079 | 894.2623 | 0 | 112.1832 | 23.03103 | 500.6746 | 49.27984 | -0.07158665
2023/10/01 13:35:53 | 2927930.0 | 1800.0027 | 159 | 25 | 8 | 1 | 7 | 3 | 0 | 3.477118 | 0 | 20.52983 | 23.03107 | 80.12464 | 75.33147 | 99.3079 | 894.2652 | 0 | 112.1834 | 23.03107 | 500.6754 | 30.26662 | 0.08164872
2023/10/01 15:24:12 | 2934429.1 | 6499.0228 | 159 | 26 | 8 | 1 | 7 | 3 | 0.04999497 | 4.200095 | 0.2099836 | 22.70668 | 23.03107 | 88.62823 | 75.33147 | 6597.094 | 894.2715 | 0 | 101.4286 | 22.70668 | 493.6235 | 30.23272 | -0.2577974
2023/10/01 15:54:12 | 2936229.1 | 1800.0026 | 159 | 27 | 8 | 1 | 7 | 3 | 0 | 4.187398 | 0 | 22.70668 | 23.03107 | 88.62823 | 75.33147 | 6597.094 | 894.2715 | 0 | 101.4286 | 23.03107 | 500.6754 | 30.38655 | 0.05178047
2023/10/01 15:54:15 | 2936231.2 | 2.0267 | 159 | 28 | 8 | 1 | 7 | 3 | -2.336502e-05 | 4.181597 | -9.77031e-05 | 22.70668 | 23.03107 | 88.62823 | 75.33147 | 6597.094 | 894.2715 | 0 | 101.4286 | 23.03107 | 500.6754 | 30.28015 | -0.04094629
2023/10/01 15:59:15 | 2936531.2 | 300.0028 | 159 | 29 | 8 | 1 | 7 | 3 | 0 | 4.186734 | 0 | 22.70668 | 23.03107 | 88.62823 | 75.33147 | 6597.094 | 894.2715 | 0 | 101.4286 | 23.03107 | 500.6754 | 30.36617 | 0.07411167
2023/10/01 16:09:20 | 2937136.5 | 55.0035 | 160 | 21 | 9 | 0 | 10 | 3 | 0.007614136 | 3.717144 | 0.02830284 | 22.76368 | 24.37488 | 88.85313 | 79.86075 | 59.9128 | 545.1242 | 0 | 107.078 | 22.76368 | 494.8626 | 46.61647 | 0.08555159
2023/10/01 16:12:20 | 2937316.6 | 180.0014 | 160 | 23 | 9 | 0 | 11 | 3 | 0 | 3.774063 | 0 | 22.76368 | 24.37488 | 88.85313 | 79.86075 | 59.9146 | 545.1242 | 0 | 107.078 | 24.37488 | 529.8887 | 39.53882 | 0.05487505
2023/10/01 16:18:49 | 2937705.4 | 3.5677 | 160 | 21 | 9 | 1 | 7 | 3 | -44.99968 | 2.499924 | -112.4958 | 22.80362 | 25.33515 | 88.99621 | 82.7269 | 98.3205 | 895.2942 | 0 | 111.1015 | 25.33515 | 550.7641 | 49.42354 | 0.0601973
2023/10/01 16:48:49 | 2939505.4 | 1800.0011 | 160 | 25 | 9 | 1 | 7 | 3 | 0 | 3.476815 | 0 | 22.80362 | 25.33515 | 88.99621 | 82.7269 | 98.3205 | 895.2942 | 0 | 111.1015 | 25.33515 | 550.7641 | 30.2939 | -0.2324369
2023/10/01 18:37:15 | 2946012.1 | 6506.6002 | 160 | 26 | 9 | 1 | 7 | 3 | 0.04999961 | 4.19999 | 0.2099979 | 24.9808 | 25.33515 | 97.50098 | 82.7269 | 6603.584 | 895.3054 | 0 | 101.4185 | 24.9808 | 543.0609 | 30.37749 | 0.04822585
2023/10/01 19:07:15 | 2947812.1 | 1800.0018 | 160 | 27 | 9 | 1 | 7 | 3 | 0 | 4.187529 | 0 | 24.9808 | 25.33515 | 97.50098 | 82.7269 | 6603.584 | 895.3054 | 0 | 101.4185 | 25.33515 | 550.7641 | 30.27356 | -0.01599374
2023/10/01 19:07:18 | 2947814.2 | 2.0236 | 160 | 28 | 9 | 1 | 7 | 3 | -3.635883e-06 | 4.181814 | -1.520459e-05 | 24.9808 | 25.33515 | 97.50098 | 82.7269 | 6603.584 | 895.3054 | 0 | 101.4185 | 25.33515 | 550.7641 | 30.39021 | 0.266632
2023/10/01 19:12:18 | 2948114.2 | 300.002 | 160 | 29 | 9 | 1 | 7 | 3 | 0 | 4.186769 | 0 | 24.9808 | 25.33515 | 97.50098 | 82.7269 | 6603.584 | 895.3054 | 0 | 101.4185 | 25.33515 | 550.7641 | 30.37272 | 0.1634473
2023/10/01 22:12:18 | 2958914.2 | 10800.0007 | 161 | 31 | 10 | 1 | 7 | 3 | 0 | 4.181472 | 0 | 24.9808 | 25.33515 | 97.50098 | 82.7269 | 0 | 0 | 0 | 101.4185 | 25.33515 | 550.7641 | 30.29325 | -0.2096929
2023/10/01 22:22:11 | 2959508.1 | 300.0028 | 161 | 34 | 10 | 1 | 7 | 3 | 0 | 4.181836 | 0 | 0 | 0 | 0 | 0 | 0 | 0 | 0 | 0 | 0 | 0 | 30.40067 | 0.2178935
2023/10/02 00:13:11 | 2966167.6 | 6659.4464 | 161 | 35 | 10 | 1 | 7 | 3 | -1.418007 | 2.499975 | -3.544982 | 0 | 2.627349 | 0 | 9.65158 | 0 | 6658.159 | 0 | 0 | 2.627349 | 57.11628 | 31.82082 | 0.03366957
2023/10/02 00:43:11 | 2967967.6 | 1800.0009 | 161 | 37 | 10 | 1 | 7 | 3 | 0 | 2.927801 | 0 | 0 | 2.627353 | 0 | 9.651588 | 0 | 6658.168 | 0 | 0 | 2.627353 | 57.11637 | 30.45765 | -0.03505944
2023/10/02 02:48:17 | 2975473.8 | 7506.0987 | 161 | 38 | 10 | 1 | 7 | 3 | 0.04999864 | 4.200068 | 0.2099977 | 2.570269 | 2.627353 | 9.8672 | 9.651588 | 7504.361 | 6658.178 | 0 | 102.2209 | 2.570269 | 55.87541 | 30.3771 | -0.161759
2023/10/02 03:18:17 | 2977273.8 | 1800.0018 | 161 | 39 | 10 | 1 | 7 | 3 | 0 | 4.187238 | 0 | 2.570269 | 2.627353 | 9.8672 | 9.651588 | 7504.361 | 6658.178 | 0 | 102.2209 | 2.627353 | 57.11637 | 30.48301 | -0.03305839
2023/10/02 03:19:12 | 2977328.842 | 55.0035 | 161 | 40 | 10 | 1 | 7 | 3 | 0.007156372 | 4.07917 | 0.02919206 | 2.575211 | 2.746715 | 9.887653 | 10.06448 | 7509.746 | 6707.783 | 0 | 106.6598 | 2.575211 | 55.98285 | 34.0276 | -0.295639
2023/10/02 03:29:12 | 2977928.9 | 600.0006 | 161 | 41 | 10 | 1 | 7 | 3 | 0 | 4.118629 | 0 | 2.575211 | 2.746715 | 9.887653 | 10.06448 | 7509.746 | 6707.783 | 0 | 106.6598 | 2.746715 | 59.7112 | 30.8639 | -0.1358525
2023/10/02 03:42:39 | 2978735.3 | 806.3613 | 161 | 42 | 10 | 1 | 7 | 3 | 0.04999922 | 4.20003 | 0.2099982 | 2.692399 | 2.746715 | 10.37894 | 10.06448 | 8315.933 | 6707.792 | 0 | 102.0174 | 2.692399 | 58.53041 | 30.67752 | -0.008555913
2023/10/02 04:12:39 | 2980535.3 | 1800.002 | 161 | 43 | 10 | 1 | 7 | 3 | 0 | 4.190594 | 0 | 2.692399 | 2.746715 | 10.37894 | 10.06448 | 8315.933 | 6707.792 | 0 | 102.0174 | 2.746715 | 59.7112 | 30.48794 | 0.08609961
2023/10/02 04:13:39 | 2980595.3 | 60.0011 | 161 | 44 | 10 | 1 | 7 | 3 | 0 | 4.190634 | 0 | 2.692399 | 2.746715 | 10.37894 | 10.06448 | 8315.933 | 6707.792 | 0 | 102.0174 | 2.746715 | 59.7112 | 30.50206 | 0.08265692
2023/10/02 07:13:39 | 2991395.4 | 10800.0011 | 161 | 46 | 10 | 1 | 7 | 4 | 0 | 4.186415 | 0 | 2.692399 | 2.746715 | 10.37894 | 10.06448 | 8315.933 | 6707.792 | 0 | 102.0174 | 2.746715 | 59.7112 | 30.52362 | 0.001738099
2023/10/04 01:35:30 | 3087851.5 | 96455.9325 | 161 | 47 | 10 | 1 | 7 | 4 | -0.1119003 | 2.499826 | -0.2797313 | 2.692399 | 5.795208 | 10.37894 | 21.41428 | 8315.929 | 103144.8 | 0 | 215.2433 | 5.795208 | 125.9828 | 30.60068 | 0.09706682
2023/10/04 03:35:30 | 3095051.6 | 7200.0022 | 161 | 48 | 10 | 1 | 7 | 4 | 0 | 2.831667 | 0 | 2.692399 | 5.795208 | 10.37894 | 21.41428 | 8315.929 | 103144.8 | 0 | 215.2433 | 5.795208 | 125.9828 | 30.46296 | 0.152365
2023/10/05 00:13:37 | 3169338.8 | 74287.1354 | 161 | 49 | 10 | 1 | 7 | 4 | 0.1135712 | 4.20022 | 0.477024 | 5.035105 | 5.795208 | 19.2319 | 21.41428 | 82589.15 | 103144.8 | 0 | 115.0961 | 5.035105 | 109.4588 | 30.46929 | 0.1117184
2023/10/05 00:23:43 | 3169944.1 | 55.0026 | 161 | 21 | 0 | 0 | 10 | 0 | -0.007881165 | 3.715424 | -0.02928187 | 5.092127 | 7.140749 | 19.45689 | 25.94355 | 82652.52 | 103686.4 | 0 | 140.2312 | 7.140749 | 155.2337 | 46.84591 | 0.2319247
2023/10/05 00:26:43 | 3170124.1 | 180.0023 | 161 | 23 | 0 | 0 | 11 | 0 | 0 | 3.772043 | 0 | 5.092127 | 7.140749 | 19.45689 | 25.94355 | 82652.52 | 103686.4 | 0 | 140.2312 | 7.140749 | 155.2337 | 39.38633 | -0.1049233
2023/10/05 00:32:18 | 3170459.9 | 5.5186 | 161 | 21 | 0 | 1 | 6 | 0 | -44.71575 | 2.499599 | -111.7714 | 5.126176 | 7.986696 | 19.57961 | 28.47672 | 82686.93 | 103987.5 | 0 | 155.8022 | 7.986696 | 173.6238 | 48.38051 | 0.01720859
2023/10/05 01:02:18 | 3172259.9 | 1800.0025 | 161 | 25 | 0 | 1 | 6 | 0 | 0 | 3.506587 | 0 | 5.126176 | 7.986696 | 19.57961 | 28.47672 | 82686.93 | 103987.5 | 0 | 155.8022 | 7.986696 | 173.6238 | 30.33223 | 0.05370046
2023/10/05 02:46:24 | 3178505.6 | 6245.6143 | 161 | 26 | 0 | 1 | 6 | 0 | 0.049998 | 4.199948 | 0.209989 | 7.201 | 7.986696 | 27.72163 | 28.47672 | 88931.59 | 103987.5 | 0 | 110.9109 | 7.201 | 156.5435 | 30.45818 | 0.04547428
2023/10/05 03:16:24 | 3180305.6 | 1800.0029 | 161 | 27 | 0 | 1 | 6 | 0 | 0 | 4.187124 | 0 | 7.201 | 7.986696 | 27.72163 | 28.47672 | 88931.59 | 103987.5 | 0 | 110.9109 | 7.986696 | 173.6238 | 30.35155 | -0.2263991
2023/10/05 03:16:26 | 3180307.7 | 2.038 | 161 | 28 | 0 | 1 | 6 | 0 | -6.198883e-05 | 4.181605 | -0.0002592128 | 7.201 | 7.986696 | 27.72163 | 28.47672 | 88931.59 | 103987.5 | 0 | 110.9109 | 7.986696 | 173.6238 | 30.22207 | -0.08648341
2023/10/05 03:21:26 | 3180607.716 | 300.0018 | 161 | 29 | 0 | 1 | 6 | 0 | 0 | 4.186782 | 0 | 7.201 | 7.986696 | 27.72163 | 28.47672 | 88931.59 | 103987.5 | 0 | 110.9109 | 7.986696 | 173.6238 | 30.32232 | 0.1238253
2023/10/05 03:31:31 | 3181213.0 | 55.0028 | 162 | 21 | 1 | 0 | 10 | 0 | 0.008590698 | 3.717852 | 0.03193894 | 7.258013 | 9.330848 | 27.94663 | 33.00492 | 59.0974 | 545.9279 | 0 | 128.5593 | 7.258013 | 157.7829 | 46.72799 | 0.1726764
2023/10/05 03:34:32 | 3181393.1 | 180.0023 | 162 | 23 | 1 | 0 | 11 | 0 | 0 | 3.774342 | 0 | 7.258013 | 9.330848 | 27.94663 | 33.00492 | 59.1021 | 545.9279 | 0 | 128.5593 | 9.330848 | 202.8445 | 39.53787 | 0.2191557
2023/10/05 03:41:00 | 3181782.1 | 3.7215 | 162 | 21 | 1 | 1 | 7 | 0 | -44.99917 | 2.49859 | -112.4345 | 7.297942 | 10.29254 | 28.08979 | 35.87568 | 96.8234 | 896.9104 | 0 | 141.0335 | 10.29254 | 223.7509 | 49.13657 | -0.1659609
2023/10/05 04:11:01 | 3183582.1 | 1800.0027 | 162 | 25 | 1 | 1 | 7 | 0 | 0 | 3.479179 | 0 | 7.297942 | 10.29254 | 28.08979 | 35.87568 | 96.8234 | 896.9104 | 0 | 141.0335 | 10.29254 | 223.7509 | 30.40591 | 0.03629005
2023/10/05 05:59:24 | 3190085.1 | 6502.9972 | 162 | 26 | 1 | 1 | 7 | 0 | 0.04999687 | 4.199936 | 0.2099837 | 9.477278 | 10.29254 | 36.60449 | 35.87568 | 6598.665 | 896.9182 | 0 | 108.6023 | 9.477278 | 206.0278 | 30.3189 | -0.1039416
2023/10/05 06:29:24 | 3191885.2 | 1800.0021 | 162 | 27 | 1 | 1 | 7 | 0 | 0 | 4.187083 | 0 | 9.477278 | 10.29254 | 36.60449 | 35.87568 | 6598.665 | 896.9182 | 0 | 108.6023 | 10.29254 | 223.7509 | 30.46543 | 0.0746307
2023/10/05 06:29:26 | 3191887.2 | 2.0302 | 162 | 28 | 1 | 1 | 7 | 0 | -3.8445e-05 | 4.180518 | -0.00016072 | 9.477278 | 10.29254 | 36.60449 | 35.87568 | 6598.665 | 896.9182 | 0 | 108.6023 | 10.29254 | 223.7509 | 30.33149 | 0.08278033
2023/10/05 06:34:26 | 3192187.3 | 300.002 | 162 | 29 | 1 | 1 | 7 | 0 | 0 | 4.186723 | 0 | 9.477278 | 10.29254 | 36.60449 | 35.87568 | 6598.665 | 896.9182 | 0 | 108.6023 | 10.29254 | 223.7509 | 30.22896 | -0.0486281
2023/10/05 06:44:31 | 3192792.6 | 55.002 | 163 | 21 | 2 | 0 | 10 | 0 | 0.01304626 | 3.718155 | 0.04850802 | 9.534277 | 11.63665 | 36.82941 | 40.40406 | 59.7855 | 545.2338 | 0 | 122.0507 | 9.534277 | 207.2669 | 45.50289 | -0.2667243
2023/10/05 06:47:31 | 3192972.6 | 180.0015 | 163 | 23 | 2 | 0 | 11 | 0 | 0 | 3.77402 | 0 | 9.534277 | 11.63665 | 36.82941 | 40.40406 | 59.7874 | 545.2338 | 0 | 122.0507 | 11.63665 | 252.9707
2023/10/05 06:54:00 | 3193361.6 | 3.6796 | 163 | 21 | 2 | 1 | 7 | 0 | -45.00213 | 2.499669 | -112.4904 | 9.574202 | 12.59794 | 36.97254 | 43.27327 | 97.474 | 896.2384 | 0 | 131.5821 | 12.59794 | 273.8683
2023/10/05 07:24:00 | 3195161.6 | 1800.0022 | 163 | 25 | 2 | 1 | 7 | 0 | 0 | 3.478802 | 0 | 9.574202 | 12.59798 | 36.97254 | 43.27337 | 97.474 | 896.2414 | 0 | 131.5825 | 12.59798 | 273.8691
2023/10/05 09:12:34 | 3201675.3 | 6513.6897 | 163 | 26 | 2 | 1 | 7 | 0 | 0.04999131 | 4.199959 | 0.2099615 | 11.75314 | 12.59798 | 45.48526 | 43.27337 | 6609.995 | 896.2519 | 0 | 107.1882 | 11.75314 | 255.503
2023/10/05 09:42:34 | 3203475.4 | 1800.0031 | 163 | 27 | 2 | 1 | 7 | 0 | 0 | 4.187311 | 0 | 11.75314 | 12.59798 | 45.48526 | 43.27337 | 6609.995 | 896.2519 | 0 | 107.1882 | 12.59798 | 273.8691
2023/10/05 09:42:36 | 3203477.5 | 2.043 | 163 | 28 | 2 | 1 | 7 | 0 | 2.658367e-05 | 4.181708 | 0.0001111651 | 11.75314 | 12.59798 | 45.48526 | 43.27337 | 6609.995 | 896.2519 | 0 | 107.1882 | 11.75314 | 255.503
2023/10/05 09:47:36 | 3203777.498 | 300.0021 | 163 | 29 | 2 | 1 | 7 | 0 | 0 | 4.186746 | 0 | 11.75314 | 12.59798 | 45.48526 | 43.27337 | 6609.995 | 896.2519 | 0 | 107.1882 | 12.59798 | 273.8691
2023/10/05 09:57:41 | 3204382.8 | 55.0028 | 164 | 21 | 3 | 0 | 10 | 0 | 0.0005874634 | 3.717547 | 0.002183923 | 11.81014 | 13.94196 | 45.71019 | 47.80157 | 59.0759 | 545.9339 | 0 | 118.0507 | 11.81014 | 256.7422
2023/10/05 10:00:41 | 3204562.9 | 180.0027 | 164 | 23 | 3 | 0 | 11 | 0 | 0 | 3.774205 | 0 | 11.81014 | 13.94196 | 45.71019 | 47.80157 | 59.0759 | 545.9431 | 0 | 118.0507 | 13.94196 | 303.0861
2023/10/05 16:01:51 | 3204788.1 | 5.0423 | 164 | 21 | 3 | 1 | 4 | 0 | -43.71853 | 2.499615 | -109.2795 | 11.83244 | 14.51179 | 45.792 | 49.5225 | 81.8267 | 748.1299 | 0 | 122.6442 | 14.51179 | 315.4737
2023/10/05 16:31:51 | 3206588.1 | 1800.003 | 164 | 25 | 3 | 1 | 4 | 0 | 0 | 3.609442 | 0 | 11.83244 | 14.51179 | 45.792 | 49.5225 | 81.8267 | 748.1299 | 0 | 122.6442 | 14.51179 | 315.4737
2023/10/05 18:04:39 | 3212156.8 | 5568.6553 | 164 | 26 | 3 | 1 | 4 | 0 | 0.04999744 | 4.199906 | 0.2099845 | 13.64101 | 14.51179 | 52.9663 | 49.5225 | 5649.584 | 748.1421 | 0 | 106.3836 | 13.64101 | 296.5437
2023/10/05 18:34:40 | 3213956.8 | 1800.0022 | 164 | 27 | 3 | 1 | 4 | 0 | 0 | 4.187243 | 0 | 13.64101 | 14.51179 | 52.9663 | 49.5225 | 5649.584 | 748.1421 | 0 | 106.3836 | 14.51179 | 315.4737
2023/10/05 18:34:42 | 3213958.9 | 2.0397 | 164 | 28 | 3 | 1 | 4 | 0 | -5.099177e-05 | 4.181663 | -0.0002132304 | 13.64101 | 14.51179 | 52.9663 | 49.5225 | 5649.584 | 748.1421 | 0 | 106.3836 | 14.51179 | 315.4737
2023/10/05 18:39:42 | 3214258.952 | 300.0022 | 164 | 29 | 3 | 1 | 4 | 0 | 0 | 4.186559 | 0 | 13.64101 | 14.51179 | 52.9663 | 49.5225 | 5649.584 | 748.1421 | 0 | 106.3836 | 14.51179 | 315.4737
2023/10/05 18:49:47 | 3214864.3 | 55.0036 | 165 | 21 | 4 | 0 | 10 | 0 | 0.01111603 | 3.717436 | 0.04132313 | 13.698 | 15.85601 | 53.1912 | 54.05027 | 59.2798 | 545.7286 | 0 | 115.7542 | 13.698 | 297.7826
2023/10/05 18:52:47 | 3215044.3 | 180.0032 | 165 | 23 | 4 | 0 | 11 | 0 | 0 | 3.773995 | 0 | 13.698 | 15.85601 | 53.1912 | 54.05027 | 59.2817 | 545.7286 | 0 | 115.7542 | 15.85601 | 344.6959
2023/10/05 18:59:16 | 3215433.2 | 3.6279 | 165 | 21 | 4 | 1 | 7 | 0 | -44.99443 | 2.499506 | -112.4638 | 13.73795 | 16.81696 | 53.33438 | 56.91763 | 96.9873 | 896.6708 | 0 | 122.4124 | 16.81696 | 365.5861
2023/10/05 19:29:16 | 3217233.3 | 1800.0022 | 165 | 25 | 4 | 1 | 7 | 0 | 0 | 3.477738 | 0 | 13.73795 | 16.81696 | 53.33438 | 56.91763 | 96.9873 | 896.6708 | 0 | 122.4124 | 16.81696 | 365.5861
2023/10/05 21:17:36 | 3223733.3 | 6499.9643 | 165 | 26 | 4 | 1 | 7 | 0 | 0.04999933 | 4.199882 | 0.2099913 | 15.91669 | 16.81696 | 61.84591 | 56.91763 | 6595.784 | 896.6773 | 0 | 105.6561 | 15.91669 | 346.015
2023/10/05 21:47:36 | 3225533.3 | 1800.0021 | 165 | 27 | 4 | 1 | 7 | 0 | 0 | 4.187095 | 0 | 15.91669 | 16.81696 | 61.84591 | 56.91763 | 6595.784 | 896.6773 | 0 | 105.6561 | 16.81696 | 365.5861
2023/10/05 21:47:38 | 3225535.4 | 2.0358 | 165 | 28 | 4 | 1 | 7 | 0 | -2.086163e-05 | 4.181634 | -8.72357e-05 | 15.91669 | 16.81696 | 61.84591 | 56.91763 | 6595.784 | 896.6773 | 0 | 105.6561 | 16.81696 | 365.5861
2023/10/05 21:52:38 | 3225835.4 | 300.0019 | 165 | 29 | 4 | 1 | 7 | 0 | 0 | 4.186758 | 0 | 15.91669 | 16.81696 | 61.84591 | 56.91763 | 6595.784 | 896.6773 | 0 | 105.6561 | 16.81696 | 365.5861
2023/10/05 22:02:43 | 3226440.7 | 55.0026 | 166 | 21 | 5 | 0 | 10 | 0 | -0.0009384155 | 3.717359 | -0.003488427 | 15.9737 | 18.16108 | 62.07085 | 61.44583 | 59.2901 | 545.7307 | 0 | 113.6936 | 18.16108 | 394.8061
2023/10/05 22:05:43 | 3226620.8 | 180.0033 | 166 | 23 | 5 | 0 | 11 | 0 | 0 | 3.774085 | 0 | 15.9737 | 18.16108 | 62.07085 | 61.44583 | 59.2984 | 545.7307 | 0 | 113.6936 | 18.16108 | 394.8061
2023/10/05 22:12:12 | 3227009.7 | 3.6207 | 166 | 21 | 5 | 1 | 7 | 0 | -45.00663 | 2.499752 | -112.5054 | 16.01365 | 19.12183 | 62.21402 | 64.3131 | 96.8178 | 896.8465 | 0 | 119.4096 | 19.12183 | 415.692
2023/10/05 22:42:12 | 3228809.7 | 1800.0031 | 166 | 25 | 5 | 1 | 7 | 0 | 0 | 3.477516 | 0 | 16.01365 | 19.12183 | 62.21402 | 64.3131 | 96.8178 | 896.8465 | 0 | 119.4096 | 19.12183 | 415.692
2023/10/06 00:30:43 | 3235320.7 | 6510.9247 | 166 | 26 | 5 | 1 | 7 | 0 | 0.04999561 | 4.200074 | 0.2099853 | 18.19194 | 19.12183 | 70.72363 | 64.3131 | 6606.621 | 896.8567 | 0 | 105.1115 | 18.19194 | 395.477
2023/10/06 01:00:43 | 3237120.7 | 1800.002 | 166 | 27 | 5 | 1 | 7 | 0 | 0 | 4.187113 | 0 | 18.19194 | 19.12183 | 70.72363 | 64.3131 | 6606.621 | 896.8567 | 0 | 105.1115 | 19.12183 | 415.692
2023/10/06 01:00:45 | 3237122.8 | 2.0244 | 166 | 28 | 5 | 1 | 7 | 0 | -5.722046e-06 | 4.181717 | -2.392798e-05 | 18.19194 | 19.12183 | 70.72363 | 64.3131 | 6606.621 | 896.8567 | 0 | 105.1115 | 19.12183 | 415.692
2023/10/06 01:05:45 | 3237422.8 | 300.0029 | 166 | 29 | 5 | 1 | 7 | 0 | 0 | 4.186769 | 0 | 18.19194 | 19.12183 | 70.72363 | 64.3131 | 6606.621 | 896.8567 | 0 | 105.1115 | 19.12183 | 415.692
2023/10/06 01:15:51 | 3238028.1 | 55.0024 | 167 | 21 | 6 | 0 | 10 | 0 | 0.01236725 | 3.71722 | 0.04597179 | 18.24894 | 20.46594 | 70.94856 | 68.84133 | 59.7048 | 545.3165 | 0 | 112.1487 | 18.24894 | 396.7161
2023/10/06 01:18:51 | 3238208.2 | 180.0015 | 167 | 23 | 6 | 0 | 11 | 0 | 0 | 3.77406 | 0 | 18.24894 | 20.46594 | 70.94856 | 68.84133 | 59.7099 | 545.3165 | 0 | 112.1487 | 20.46594 | 444.9117
2023/10/06 01:24:27 | 3238543.9 | 5.5293 | 167 | 21 | 6 | 1 | 6 | 0 | -44.37183 | 2.49994 | -110.9269 | 18.28297 | 21.31156 | 71.07122 | 71.37443 | 92.1218 | 848.443 | 0 | 116.5651 | 21.31156 | 463.2948
2023/10/06 01:54:27 | 3240343.9 | 1800.0018 | 167 | 25 | 6 | 1 | 6 | 0 | 0 | 3.505304 | 0 | 18.28297 | 21.31156 | 71.07122 | 71.37443 | 92.1218 | 848.443 | 0 | 116.5651 | 21.31156 | 463.2948
2023/10/06 03:38:13 | 3246570.6 | 6226.5865 | 167 | 26 | 6 | 1 | 6 | 0 | 0.04999295 | 4.199954 | 0.2099681 | 20.35313 | 21.31156 | 79.19426 | 71.37443 | 6317.133 | 848.4498 | 0 | 104.709 | 20.35313 | 442.4593
2023/10/06 04:08:13 | 3248370.6 | 1800.0027 | 167 | 27 | 6 | 1 | 6 | 0 | 0 | 4.187151 | 0 | 20.35313 | 21.31156 | 79.19426 | 71.37443 | 6317.133 | 848.4498 | 0 | 104.709 | 21.31156 | 463.2948
2023/10/06 04:08:15 | 3248372.7 | 2.0242 | 167 | 28 | 6 | 1 | 6 | 0 | -9.536743e-06 | 4.18145 | -3.987741e-05 | 20.35313 | 21.31156 | 79.19426 | 71.37443 | 6317.133 | 848.4498 | 0 | 104.709 | 21.31156 | 463.2948
2023/10/06 04:13:15 | 3248672.7 | 300.0009 | 167 | 29 | 6 | 1 | 6 | 0 | 0 | 4.186434 | 0 | 20.35313 | 21.31156 | 79.19426 | 71.37443 | 6317.133 | 848.4498 | 0 | 104.709 | 21.31156 | 463.2948
2023/10/06 04:23:21 | 3249278.0 | 55.0034 | 168 | 21 | 7 | 0 | 10 | 0 | 0.002548218 | 3.716393 | 0.00947018 | 20.41014 | 22.65577 | 79.41922 | 75.90263 | 60.1294 | 544.8781 | 0 | 111.0025 | 20.41014 | 443.6987
2023/10/06 04:26:21 | 3249458.067 | 180.0025 | 168 | 23 | 7 | 0 | 11 | 0 | 0 | 3.774101 | 0 | 20.41014 | 22.65577 | 79.41922 | 75.90263 | 60.1294 | 544.887 | 0 | 111.0025 | 22.65577 | 492.5167
2023/10/06 04:31:56 | 3249793.8 | 5.5214 | 168 | 21 | 7 | 1 | 6 | 0 | -44.34182 | 2.499002 | -110.8103 | 20.44417 | 23.50131 | 79.54186 | 78.43524 | 92.8822 | 847.6693 | 0 | 114.9536 | 23.50131 | 510.898
2023/10/06 05:01:57 | 3251593.8 | 1800.0027 | 168 | 25 | 7 | 1 | 6 | 0 | 0 | 3.5051 | 0 | 20.44417 | 23.50131 | 79.54186 | 78.43524 | 92.8822 | 847.6693 | 0 | 114.9536 | 23.50131 | 510.898
2023/10/06 06:46:01 | 3257838.8 | 6244.8867 | 168 | 26 | 7 | 1 | 6 | 0 | 0.04998918 | 4.200087 | 0.2099589 | 22.51491 | 23.50131 | 87.66704 | 78.43524 | 6336.517 | 847.6762 | 0 | 104.3811 | 22.51491 | 489.4546
2023/10/06 07:16:01 | 3259638.8 | 1800.0018 | 168 | 27 | 7 | 1 | 6 | 0 | 0 | 4.187134 | 0 | 22.51491 | 23.50131 | 87.66704 | 78.43524 | 6336.517 | 847.6762 | 0 | 104.3811 | 23.50131 | 510.898
2023/10/06 07:16:04 | 3259640.9 | 2.0253 | 168 | 28 | 7 | 1 | 6 | 0 | -1.481175e-05 | 4.182185 | -6.194548e-05 | 22.51491 | 23.50131 | 87.66704 | 78.43524 | 6336.517 | 847.6762 | 0 | 104.3811 | 23.50131 | 510.898
2023/10/06 07:21:04 | 3259940.9 | 300.0012 | 168 | 29 | 7 | 1 | 6 | 0 | 0 | 4.186881 | 0 | 22.51491 | 23.50131 | 87.66704 | 78.43524 | 6336.517 | 847.6762 | 0 | 104.3811 | 23.50131 | 510.898
2023/10/06 07:31:09 | 3260546.2 | 55.0025 | 169 | 21 | 8 | 0 | 10 | 0 | 0.01392365 | 3.717261 | 0.05175784 | 22.57191 | 24.84545 | 87.89194 | 82.96345 | 60.1174 | 544.9126 | 0 | 110.0724 | 22.57191 | 490.6937
2023/10/06 07:34:09 | 3260726.3 | 180.0008 | 169 | 23 | 8 | 0 | 11 | 0 | 0 | 3.774111 | 0 | 22.57191 | 24.84545 | 87.89194 | 82.96345 | 60.1222 | 544.9126 | 0 | 110.0724 | 24.84545 | 540.1185
2023/10/06 07:39:45 | 3261062.0 | 5.5269 | 169 | 21 | 8 | 1 | 6 | 0 | -44.31694 | 2.499714 | -110.7797 | 22.60594 | 25.69107 | 88.01462 | 85.49646 | 93.0301 | 847.556 | 0 | 113.6474 | 25.69107 | 558.5015
2023/10/06 08:09:45 | 3262862.0 | 1800.0019 | 169 | 25 | 8 | 1 | 6 | 0 | 0 | 3.504897 | 0 | 22.60594 | 25.69107 | 88.01462 | 85.49646 | 93.0301 | 847.556 | 0 | 113.6474 | 25.69107 | 558.5015
2023/10/06 09:53:41 | 3269098.5 | 6236.3918 | 169 | 26 | 8 | 1 | 6 | 0 | 0.0499987 | 4.199897 | 0.2099894 | 24.67608 | 25.69107 | 96.13728 | 85.49646 | 6328.42 | 847.5624 | 0 | 104.1133 | 24.67608 | 536.4365
2023/10/06 10:23:41 | 3270898.5 | 1800.0026 | 169 | 27 | 8 | 1 | 6 | 0 | 0 | 4.187186 | 0 | 24.67608 | 25.69107 | 96.13728 | 85.49646 | 6328.42 | 847.5624 | 0 | 104.1133 | 25.69107 | 558.5015
2023/10/06 10:23:43 | 3270900.592 | 2.0477 | 169 | 28 | 8 | 1 | 6 | 0 | -8.374453e-06 | 4.181602 | -3.501863e-05 | 24.67608 | 25.69107 | 96.13728 | 85.49646 | 6328.42 | 847.5624 | 0 | 104.1133 | 25.69107 | 558.5015
2023/10/06 10:28:43 | 3271200.6 | 300.003 | 169 | 29 | 8 | 1 | 6 | 0 | 0 | 4.186453 | 0 | 24.67608 | 25.69107 | 96.13728 | 85.49646 | 6328.42 | 847.5624 | 0 | 104.1133 | 25.69107 | 558.5015
2023/10/06 10:38:49 | 3271806.0 | 55.0035 | 170 | 21 | 9 | 0 | 10 | 0 | 0.003723145 | 3.716943 | 0.01383872 | 24.73308 | 27.03517 | 96.3622 | 90.02441 | 59.6444 | 545.3634 | 0 | 109.3077 | 24.73308 | 537.6757
2023/10/06 10:41:49 | 3271986.0 | 180.0025 | 170 | 23 | 9 | 0 | 11 | 0 | 0 | 3.773882 | 0 | 24.73308 | 27.03517 | 96.3622 | 90.02441 | 59.6465 | 545.3634 | 0 | 109.3077 | 27.03517 | 587.7211
2023/10/06 10:47:24 | 3272321.7 | 5.5061 | 170 | 21 | 9 | 1 | 6 | 0 | -44.35776 | 2.498513 | -110.8284 | 24.76711 | 27.88062 | 96.48487 | 92.55666 | 92.1778 | 848.3602 | 0 | 112.5711 | 27.88062 | 606.1004
2023/10/06 11:17:24 | 3274121.8 | 1800.0025 | 170 | 25 | 9 | 1 | 6 | 0 | 0 | 3.504762 | 0 | 24.76711 | 27.88062 | 96.48487 | 92.55666 | 92.1778 | 848.3602 | 0 | 112.5711 | 27.88062 | 606.1004
2023/10/06 13:01:15 | 3280352.0 | 6230.1875 | 170 | 26 | 9 | 1 | 6 | 0 | 0.04999683 | 4.199897 | 0.2099815 | 26.83705 | 27.88062 | 104.6066 | 92.55666 | 6321.398 | 848.3681 | 0 | 103.8885 | 26.83705 | 583.4141
2023/10/06 13:31:15 | 3282152.0 | 1800.0032 | 170 | 27 | 9 | 1 | 6 | 0 | 0 | 4.187047 | 0 | 26.83705 | 27.88062 | 104.6066 | 92.55666 | 6321.401 | 848.3681 | 0 | 103.8885 | 27.88062 | 606.1004
2023/10/06 13:31:17 | 3282154.1 | 2.0316 | 170 | 28 | 9 | 1 | 6 | 0 | 9.357929e-06 | 4.180288 | 3.911884e-05 | 26.83705 | 27.88062 | 104.6066 | 92.55666 | 6321.401 | 848.3681 | 0 | 103.8885 | 26.83705 | 583.4141
2023/10/06 13:36:17 | 3282454.2 | 300.0022 | 170 | 29 | 9 | 1 | 6 | 0 | 0 | 4.186679 | 0 | 26.83705 | 27.88062 | 104.6066 | 92.55666 | 6321.401 | 848.3681 | 0 | 103.8885 | 27.88062 | 606.1004
2023/10/06 16:36:17 | 3293254.2 | 10800.0009 | 171 | 31 | 10 | 1 | 6 | 0 | 0 | 4.181478 | 0 | 26.83705 | 27.88062 | 104.6066 | 92.55666 | 0 | 0 | 0 | 103.8885 | 27.88062 | 606.1004
2023/10/06 16:46:07 | 3293843.9 | 300.0028 | 171 | 34 | 10 | 1 | 6 | 0 | 0 | 4.181449 | 0 | 0 | 0 | 0 | 0 | 0 | 0 | 0 | 0 | 0 | 0
2023/10/06 18:36:46 | 3300483.8 | 6639.8003 | 171 | 35 | 10 | 1 | 6 | 0 | -1.417931 | 2.499838 | -3.544598 | 0 | 2.621845 | 0 | 9.633853 | 0 | 6638.523 | 0 | 0 | 2.621845 | 56.99663
2023/10/06 19:06:46 | 3302283.8 | 1800.002 | 171 | 37 | 10 | 1 | 6 | 0 | 0 | 2.927291 | 0 | 0 | 2.621846 | 0 | 9.633855 | 0 | 6638.525 | 0 | 0 | 2.621846 | 56.99665
2023/10/06 21:11:35 | 3309772.676 | 7488.8316 | 171 | 38 | 10 | 1 | 6 | 0 | 0.04999341 | 4.199971 | 0.2099709 | 2.564884 | 2.621846 | 9.848145 | 9.633855 | 7487.267 | 6638.532 | 0 | 102.2209 | 2.564884 | 55.75835
2023/10/06 21:41:35 | 3311572.716 | 1800.003 | 171 | 39 | 10 | 1 | 6 | 0 | 0 | 4.187164 | 0 | 2.564884 | 2.621846 | 9.848145 | 9.633855 | 7487.267 | 6638.532 | 0 | 102.2209 | 2.621846 | 56.99665
2023/10/06 21:42:30 | 3311627.8 | 55.0026 | 171 | 40 | 10 | 1 | 6 | 0 | 0.008880615 | 4.078079 | 0.03621585 | 2.569825 | 2.741296 | 9.868598 | 10.04664 | 7492.537 | 6688.252 | 0 | 106.6725 | 2.569825 | 55.86576
2023/10/06 21:52:30 | 3312227.792 | 600.0021 | 171 | 41 | 10 | 1 | 6 | 0 | 0 | 4.118423 | 0 | 2.569825 | 2.741296 | 9.868598 | 10.04664 | 7492.537 | 6688.252 | 0 | 106.6725 | 2.741296 | 59.59339
2023/10/06 22:06:07 | 3313044.1 | 816.2895 | 171 | 42 | 10 | 1 | 6 | 0 | 0.04998661 | 4.199929 | 0.2099402 | 2.687209 | 2.741296 | 10.36073 | 10.04664 | 8308.668 | 6688.257 | 0 | 102.0127 | 2.687209 | 58.41759
2023/10/06 22:36:07 | 3314844.2 | 1800.0026 | 171 | 43 | 10 | 1 | 6 | 0 | 0 | 4.190595 | 0 | 2.687209 | 2.741296 | 10.36073 | 10.04664 | 8308.671 | 6688.257 | 0 | 102.0127 | 2.741296 | 59.59339
2023/10/06 22:37:07 | 3314904.2 | 60.0025 | 171 | 44 | 10 | 1 | 6 | 0 | 0 | 4.190499 | 0 | 2.687209 | 2.741296 | 10.36073 | 10.04664 | 8308.671 | 6688.257 | 0 | 102.0127 | 2.741296 | 59.59339
2023/10/06 22:47:12 | 3315509.5 | 55.0035 | 171 | 21 | 0 | 0 | 10 | 1 | 0.02983093 | 3.719495 | 0.110956 | 2.744204 | 4.085322 | 10.58568 | 14.57411 | 8368.376 | 7233.54 | 0 | 148.8709 | 2.744204 | 59.65661
2023/10/06 22:50:12 | 3315689.6 | 180.0025 | 171 | 23 | 0 | 0 | 11 | 1 | 0 | 3.776041 | 0 | 2.744204 | 4.085322 | 10.58568 | 14.57411 | 8368.381 | 7233.54 | 0 | 148.8709 | 4.085322 | 88.81135
2023/10/06 22:56:41 | 3316078.6 | 3.7813 | 171 | 21 | 0 | 1 | 7 | 1 | -44.99711 | 2.499812 | -112.4843 | 2.784119 | 5.047457 | 10.72883 | 17.44691 | 8406.229 | 7584.465 | 0 | 181.2946 | 5.047457 | 109.7273
2023/10/06 23:26:41 | 3317878.6 | 1800.0028 | 171 | 25 | 0 | 1 | 7 | 1 | 0 | 3.480282 | 0 | 2.784119 | 5.047457 | 10.72883 | 17.44691 | 8406.229 | 7584.465 | 0 | 181.2946 | 5.047457 | 109.7273
2023/10/07 01:15:05 | 3324382.684 | 6504.0324 | 171 | 26 | 0 | 1 | 7 | 1 | 0.04999556 | 4.199993 | 0.209981 | 4.957333 | 5.047457 | 19.22158 | 17.44691 | 14908.62 | 7584.476 | 0 | 101.818 | 4.957333 | 107.7681
2023/10/07 01:45:05 | 3326182.7 | 1800.0028 | 171 | 27 | 0 | 1 | 7 | 1 | 0 | 4.18714 | 0 | 4.957333 | 5.047457 | 19.22158 | 17.44691 | 14908.62 | 7584.476 | 0 | 101.818 | 5.047457 | 109.7273
2023/10/07 01:45:07 | 3326184.8 | 2.0253 | 171 | 28 | 0 | 1 | 7 | 1 | -3.689528e-05 | 4.181396 | -0.0001542738 | 4.957333 | 5.047457 | 19.22158 | 17.44691 | 14908.62 | 7584.476 | 0 | 101.818 | 5.047457 | 109.7273
2023/10/07 01:50:08 | 3326484.8 | 300.0011 | 171 | 29 | 0 | 1 | 7 | 1 | 0 | 4.186488 | 0 | 4.957333 | 5.047457 | 19.22158 | 17.44691 | 14908.62 | 7584.476 | 0 | 101.818 | 5.047457 | 109.7273
2023/10/07 02:00:13 | 3327090.1 | 55.0034 | 172 | 21 | 1 | 0 | 10 | 1 | 0.01164246 | 3.71628 | 0.04326664 | 5.014339 | 6.39183 | 19.44651 | 21.97475 | 58.9473 | 546.0509 | 0 | 127.471 | 5.014339 | 109.0074
2023/10/07 02:03:13 | 3327270.2 | 180.0024 | 172 | 23 | 1 | 0 | 11 | 1 | 0 | 3.773973 | 0 | 5.014339 | 6.39183 | 19.44651 | 21.97475 | 58.9522 | 546.0509 | 0 | 127.471 | 6.39183 | 138.9528
2023/10/07 02:09:42 | 3327659.1 | 3.6403 | 172 | 21 | 1 | 1 | 7 | 1 | -44.97906 | 2.499829 | -112.44 | 5.054273 | 7.352961 | 19.58962 | 24.84237 | 95.9469 | 897.7073 | 0 | 145.4801 | 7.352961 | 159.847
2023/10/07 02:39:42 | 3329459.1 | 1800.0024 | 172 | 25 | 1 | 1 | 7 | 1 | 0 | 3.478259 | 0 | 5.054273 | 7.352961 | 19.58962 | 24.84237 | 95.9469 | 897.7073 | 0 | 145.4801 | 7.352961 | 159.847
2023/10/07 04:28:21 | 3335978.0 | 6518.834 | 172 | 26 | 1 | 1 | 7 | 1 | 0.04999675 | 4.199988 | 0.2099858 | 7.232574 | 7.352961 | 28.09981 | 24.84237 | 6613.354 | 897.7173 | 0 | 101.6645 | 7.232574 | 157.2299
2023/10/07 04:58:21 | 3337778.0 | 1800.0019 | 172 | 27 | 1 | 1 | 7 | 1 | 0 | 4.187249 | 0 | 7.232574 | 7.352961 | 28.09981 | 24.84237 | 6613.354 | 897.7173 | 0 | 101.6645 | 7.352961 | 159.847
2023/10/07 04:58:23 | 3337780.1 | 2.0294 | 172 | 28 | 1 | 1 | 7 | 1 | -3.492832e-05 | 4.181405 | -0.0001460495 | 7.232574 | 7.352961 | 28.09981 | 24.84237 | 6613.354 | 897.7173 | 0 | 101.6645 | 7.352961 | 159.847
2023/10/07 05:03:23 | 3338080.1 | 300.0026 | 172 | 29 | 1 | 1 | 7 | 1 | 0 | 4.186539 | 0 | 7.232574 | 7.352961 | 28.09981 | 24.84237 | 6613.354 | 897.7173 | 0 | 101.6645 | 7.352961 | 159.847
2023/10/07 05:13:28 | 3338685.4 | 55.0022 | 173 | 21 | 2 | 0 | 10 | 1 | 0.01650238 | 3.716054 | 0.06132374 | 7.289578 | 8.697273 | 28.32473 | 29.37007 | 59.6087 | 545.407 | 0 | 119.3111 | 7.289578 | 158.4691
2023/10/07 05:16:28 | 3338865.5 | 180.0026 | 173 | 23 | 2 | 0 | 11 | 1 | 0 | 3.773719 | 0 | 7.289578 | 8.697273 | 28.32473 | 29.37007 | 59.6096 | 545.407 | 0 | 119.3111 | 8.697273 | 189.0712
2023/10/07 05:22:04 | 3339201.2 | 5.5374 | 173 | 21 | 2 | 1 | 6 | 1 | -44.37032 | 2.49944 | -110.901 | 7.323624 | 9.543187 | 28.44743 | 31.90303 | 92.3024 | 848.2745 | 0 | 130.3069 | 9.543187 | 207.4606
2023/10/07 05:52:04 | 3341001.3 | 1800.0017 | 173 | 25 | 2 | 1 | 6 | 1 | 0 | 3.505337 | 0 | 7.323624 | 9.543226 | 28.44743 | 31.90313 | 92.3024 | 848.2777 | 0 | 130.3074 | 9.543226 | 207.4614
2023/10/07 07:36:16 | 3347253.3 | 6251.9757 | 173 | 26 | 2 | 1 | 6 | 1 | 0.04999682 | 4.199959 | 0.2099846 | 9.394168 | 9.543227 | 36.57219 | 31.90313 | 6342.456 | 848.288 | 0 | 101.5867 | 9.394168 | 204.221
2023/10/07 08:06:16 | 3349053.3 | 1800.0013 | 173 | 27 | 2 | 1 | 6 | 1 | 0 | 4.187384 | 0 | 9.394168 | 9.543227 | 36.57219 | 31.90313 | 6342.456 | 848.288 | 0 | 101.5867 | 9.543227 | 207.4615
2023/10/07 08:06:18 | 3349055.4 | 2.0299 | 173 | 28 | 2 | 1 | 6 | 1 | -7.212162e-06 | 4.180964 | -3.015379e-05 | 9.394168 | 9.543227 | 36.57219 | 31.90313 | 6342.456 | 848.288 | 0 | 101.5867 | 9.543227 | 207.4615
2023/10/07 08:11:18 | 3349355.4 | 300.0021 | 173 | 29 | 2 | 1 | 6 | 1 | 0 | 4.186549 | 0 | 9.394168 | 9.543227 | 36.57219 | 31.90313 | 6342.456 | 848.288 | 0 | 101.5867 | 9.543227 | 207.4615
2023/10/07 08:21:23 | 3349960.7 | 55.0026 | 174 | 21 | 3 | 0 | 10 | 1 | 0.01300812 | 3.71696 | 0.04835066 | 9.451183 | 10.88765 | 36.79715 | 36.43084 | 59.4241 | 545.5636 | 0 | 115.1988 | 9.451183 | 205.4605
2023/10/07 08:24:23 | 3350140.8 | 180.0015 | 174 | 23 | 3 | 0 | 11 | 1 | 0 | 3.773668 | 0 | 9.451183 | 10.88765 | 36.79715 | 36.43084 | 59.429 | 545.5636 | 0 | 115.1988 | 10.88765 | 236.688
2023/10/07 08:30:52 | 3350529.6 | 3.5765 | 174 | 21 | 3 | 1 | 7 | 1 | -45.0027 | 2.499408 | -112.4801 | 9.49114 | 11.84828 | 36.9403 | 39.29626 | 96.8354 | 896.7446 | 0 | 124.8351 | 11.84828 | 257.5713
2023/10/07 09:00:52 | 3352329.6 | 1800.0027 | 174 | 25 | 3 | 1 | 7 | 1 | 0 | 3.477051 | 0 | 9.49114 | 11.84828 | 36.9403 | 39.29626 | 96.8354 | 896.7446 | 0 | 124.8351 | 11.84828 | 257.5713
2023/10/07 10:49:29 | 3358845.844 | 6516.173 | 174 | 26 | 3 | 1 | 7 | 1 | 0.04999524 | 4.200062 | 0.2099831 | 11.66912 | 11.84828 | 45.44854 | 39.29626 | 6611.738 | 896.7525 | 0 | 101.5353 | 11.66912 | 253.6765
2023/10/07 11:19:29 | 3360645.9 | 1800.0014 | 174 | 27 | 3 | 1 | 7 | 1 | 0 | 4.187206 | 0 | 11.66912 | 11.84828 | 45.44854 | 39.29626 | 6611.738 | 896.7525 | 0 | 101.5353 | 11.84828 | 257.5713
2023/10/07 11:19:31 | 3360647.941 | 2.0244 | 174 | 28 | 3 | 1 | 7 | 1 | -2.190471e-05 | 4.181381 | -9.159194e-05 | 11.66912 | 11.84828 | 45.44854 | 39.29626 | 6611.738 | 896.7525 | 0 | 101.5353 | 11.84828 | 257.5713
2023/10/07 11:24:31 | 3360948.0 | 300.0011 | 174 | 29 | 3 | 1 | 7 | 1 | 0 | 4.186487 | 0 | 11.66912 | 11.84828 | 45.44854 | 39.29626 | 6611.738 | 896.7525 | 0 | 101.5353 | 11.84828 | 257.5713
2023/10/07 11:34:36 | 3361553.3 | 55.0027 | 175 | 21 | 4 | 0 | 10 | 1 | -0.0008392334 | 3.714623 | -0.003117436 | 11.72611 | 13.1927 | 45.67341 | 43.8239 | 59.0157 | 545.9852 | 0 | 112.507 | 13.1927 | 286.7978
2023/10/07 11:37:36 | 3361733.3 | 180.0007 | 175 | 23 | 4 | 0 | 11 | 1 | 0 | 3.773629 | 0 | 11.72611 | 13.1927 | 45.67341 | 43.8239 | 59.0157 | 545.987 | 0 | 112.507 | 13.1927 | 286.7978
2023/10/07 11:43:12 | 3362069.1 | 5.5094 | 175 | 21 | 4 | 1 | 6 | 1 | -44.35352 | 2.498694 | -110.8259 | 11.76016 | 14.03843 | 45.79608 | 46.35595 | 91.303 | 849.221 | 0 | 119.3728 | 14.03843 | 305.1833
2023/10/07 12:13:12 | 3363869.1 | 1800.0021 | 175 | 25 | 4 | 1 | 6 | 1 | 0 | 3.504711 | 0 | 11.76016 | 14.03843 | 45.79608 | 46.35595 | 91.303 | 849.221 | 0 | 119.3728 | 14.03843 | 305.1833
2023/10/07 13:57:14 | 3370111.2 | 6242.0975 | 175 | 26 | 4 | 1 | 6 | 1 | 0.04998815 | 4.200021 | 0.2099513 | 13.83018 | 14.03843 | 53.91835 | 46.35595 | 6331.864 | 849.2276 | 0 | 101.5058 | 13.83018 | 300.6561
2023/10/07 14:27:14 | 3371911.3 | 1800.0007 | 175 | 27 | 4 | 1 | 6 | 1 | 0 | 4.187004 | 0 | 13.83018 | 14.03843 | 53.91835 | 46.35595 | 6331.864 | 849.2276 | 0 | 101.5058 | 14.03843 | 305.1833
2023/10/07 14:27:16 | 3371913.3 | 2.0251 | 175 | 28 | 4 | 1 | 6 | 1 | -1.832843e-05 | 4.181285 | -7.663639e-05 | 13.83018 | 14.03843 | 53.91835 | 46.35595 | 6331.864 | 849.2276 | 0 | 101.5058 | 14.03843 | 305.1833
2023/10/07 14:32:16 | 3372213.4 | 300.0021 | 175 | 29 | 4 | 1 | 6 | 1 | 0 | 4.18676 | 0 | 13.83018 | 14.03843 | 53.91835 | 46.35595 | 6331.864 | 849.2276 | 0 | 101.5058 | 14.03843 | 305.1833
2023/10/07 14:42:21 | 3372818.7 | 55.0035 | 176 | 21 | 5 | 0 | 10 | 1 | -0.0001602173 | 3.716229 | -0.0005954042 | 13.88718 | 15.38283 | 54.14325 | 50.88321 | 59.1671 | 545.8278 | 0 | 110.77 | 15.38283 | 334.4093
2023/10/07 14:45:21 | 3372998.7 | 180.0007 | 176 | 23 | 5 | 0 | 11 | 1 | 0 | 3.773343 | 0 | 13.88718 | 15.38283 | 54.14325 | 50.88321 | 59.1671 | 545.8325 | 0 | 110.77 | 15.38283 | 334.4093
2023/10/07 14:50:57 | 3373334.4 | 5.5068 | 176 | 21 | 5 | 1 | 6 | 1 | -44.33545 | 2.499269 | -110.8062 | 13.92124 | 16.22844 | 54.26597 | 53.41477 | 91.2098 | 849.2934 | 0 | 116.5732 | 16.22844 | 352.7922
2023/10/07 15:20:57 | 3375134.5 | 1800.0032 | 176 | 25 | 5 | 1 | 6 | 1 | 0 | 3.504461 | 0 | 13.92124 | 16.22848 | 54.26597 | 53.41487 | 91.2098 | 849.2966 | 0 | 116.5735 | 16.22848 | 352.793
2023/10/07 17:04:51 | 3381367.8 | 6233.3069 | 176 | 26 | 5 | 1 | 6 | 1 | 0.04999751 | 4.199975 | 0.2099883 | 15.99075 | 16.22848 | 62.38583 | 53.41487 | 6322.97 | 849.3028 | 0 | 101.4867 | 15.99075 | 347.625
2023/10/07 17:34:51 | 3383167.9 | 1800.0011 | 176 | 27 | 5 | 1 | 6 | 1 | 0 | 4.187023 | 0 | 15.99075 | 16.22848 | 62.38583 | 53.41487 | 6322.97 | 849.3028 | 0 | 101.4867 | 16.22848 | 352.793
2023/10/07 17:34:53 | 3383169.9 | 2.0284 | 176 | 28 | 5 | 1 | 6 | 1 | 3.060699e-05 | 4.181139 | 0.0001279721 | 15.99075 | 16.22848 | 62.38583 | 53.41487 | 6322.97 | 849.3028 | 0 | 101.4867 | 15.99075 | 347.625
2023/10/07 17:39:53 | 3383470.0 | 300.0021 | 176 | 29 | 5 | 1 | 6 | 1 | 0 | 4.186419 | 0 | 15.99075 | 16.22848 | 62.38583 | 53.41487 | 6322.97 | 849.3028 | 0 | 101.4867 | 16.22848 | 352.793
2023/10/07 17:49:58 | 3384075.3 | 55.0028 | 177 | 21 | 6 | 0 | 10 | 1 | 0.007225037 | 3.716249 | 0.02685004 | 16.04775 | 17.57301 | 62.6107 | 57.9424 | 59.8478 | 545.15 | 0 | 109.5045 | 16.04775 | 348.8641
2023/10/07 17:52:58 | 3384255.3 | 180.0015 | 177 | 23 | 6 | 0 | 11 | 1 | 0 | 3.773183 | 0 | 16.04775 | 17.57301 | 62.6107 | 57.9424 | 59.8478 | 545.1512 | 0 | 109.5045 | 17.57301 | 382.022
2023/10/07 17:58:34 | 3384591.0 | 5.5109 | 177 | 21 | 6 | 1 | 6 | 1 | -44.32627 | 2.496844 | -110.6758 | 16.08179 | 18.41881 | 62.73336 | 60.47406 | 92.2738 | 848.2432 | 0 | 114.5321 | 18.41881 | 400.4089
2023/10/07 18:28:34 | 3386391.1 | 1800.002 | 177 | 25 | 6 | 1 | 6 | 1 | 0 | 3.504027 | 0 | 16.08179 | 18.41881 | 62.73336 | 60.47406 | 92.2738 | 848.2432 | 0 | 114.5321 | 18.41881 | 400.4089
2023/10/07 20:12:39 | 3392635.9 | 6244.8354 | 177 | 26 | 6 | 1 | 6 | 1 | 0.04998926 | 4.200067 | 0.2099582 | 18.15228 | 18.41881 | 70.85682 | 60.47406 | 6335.649 | 848.2519 | 0 | 101.4683 | 18.15228 | 394.6148
2023/10/07 20:42:39 | 3394436.0 | 1800.002 | 177 | 27 | 6 | 1 | 6 | 1 | 0 | 4.18712 | 0 | 18.15228 | 18.41881 | 70.85682 | 60.47406 | 6335.649 | 848.2519 | 0 | 101.4683 | 18.41881 | 400.4089
2023/10/07 20:42:41 | 3394438.057 | 2.0319 | 177 | 28 | 6 | 1 | 6 | 1 | -1.066923e-05 | 4.181538 | -4.461379e-05 | 18.15228 | 18.41881 | 70.85682 | 60.47406 | 6335.649 | 848.2519 | 0 | 101.4683 | 18.41881 | 400.4089
2023/10/07 20:47:41 | 3394738.1 | 300.0028 | 177 | 29 | 6 | 1 | 6 | 1 | 0 | 4.186667 | 0 | 18.15228 | 18.41881 | 70.85682 | 60.47406 | 6335.649 | 848.2519 | 0 | 101.4683 | 18.41881 | 400.4089
2023/10/07 20:57:46 | 3395343.4 | 55.0026 | 178 | 21 | 7 | 0 | 10 | 1 | 0.003051758 | 3.716238 | 0.01134106 | 18.20927 | 19.76341 | 71.08168 | 65.00199 | 58.9986 | 545.9918 | 0 | 108.5349 | 18.20927 | 395.8537
2023/10/07 21:00:46 | 3395523.464 | 180.0008 | 178 | 23 | 7 | 0 | 11 | 1 | 0 | 3.773192 | 0 | 18.20927 | 19.76341 | 71.08168 | 65.00199 | 58.9986 | 546.0011 | 0 | 108.5349 | 19.76341 | 429.6393
2023/10/07 21:06:22 | 3395859.1 | 5.4124 | 178 | 21 | 7 | 1 | 6 | 1 | -44.3799 | 2.49897 | -110.904 | 18.24331 | 20.60805 | 71.20433 | 67.5309 | 90.6902 | 849.7338 | 0 | 112.9622 | 20.60805 | 448.0011
2023/10/07 21:36:22 | 3397659.1 | 1800.0011 | 178 | 25 | 7 | 1 | 6 | 1 | 0 | 3.504517 | 0 | 18.24331 | 20.60805 | 71.20433 | 67.5309 | 90.6902 | 849.7338 | 0 | 112.9622 | 20.60805 | 448.0011
2023/10/07 23:20:29 | 3403906.4 | 6247.2962 | 178 | 26 | 7 | 1 | 6 | 1 | 0.04999748 | 4.200027 | 0.2099908 | 20.31251 | 20.60805 | 79.32311 | 67.53091 | 6336.173 | 849.7425 | 0 | 101.4549 | 20.31251 | 441.5763
2023/10/07 23:50:29 | 3405706.486 | 1800.0018 | 178 | 27 | 7 | 1 | 6 | 1 | 0 | 4.187189 | 0 | 20.31251 | 20.60805 | 79.32311 | 67.53091 | 6336.176 | 849.7425 | 0 | 101.4549 | 20.60805 | 448.0011
2023/10/07 23:50:31 | 3405708.5 | 2.0268 | 178 | 28 | 7 | 1 | 6 | 1 | -9.715557e-06 | 4.181706 | -4.06276e-05 | 20.31251 | 20.60805 | 79.32311 | 67.53091 | 6336.176 | 849.7425 | 0 | 101.4549 | 20.60805 | 448.0011
2023/10/07 23:55:31 | 3406008.6 | 300.002 | 178 | 29 | 7 | 1 | 6 | 1 | 0 | 4.186792 | 0 | 20.31251 | 20.60805 | 79.32311 | 67.53091 | 6336.176 | 849.7425 | 0 | 101.4549 | 20.60805 | 448.0011
2023/10/08 00:05:37 | 3406613.9 | 55.0026 | 179 | 21 | 8 | 0 | 10 | 1 | 0.01288605 | 3.716346 | 0.04788902 | 20.36952 | 21.95267 | 79.54803 | 72.05872 | 59.2289 | 545.782 | 0 | 107.7722 | 20.36952 | 442.8157
2023/10/08 00:08:37 | 3406793.95 | 180.0023 | 179 | 23 | 8 | 0 | 11 | 1 | 0 | 3.773338 | 0 | 20.36952 | 21.95267 | 79.54803 | 72.05872 | 59.237 | 545.782 | 0 | 107.7722 | 21.95267 | 477.232
2023/10/08 00:14:12 | 3407129.6 | 5.399 | 179 | 21 | 8 | 1 | 6 | 1 | -44.33809 | 2.498809 | -110.7924 | 20.40358 | 22.79724 | 79.67073 | 74.58699 | 91.4709 | 848.9474 | 0 | 111.7316 | 22.79724 | 495.5922
2023/10/08 00:44:12 | 3408929.6 | 1800.0026 | 179 | 25 | 8 | 1 | 6 | 1 | 0 | 3.504372 | 0 | 20.40358 | 22.79724 | 79.67073 | 74.58699 | 91.4709 | 848.9474 | 0 | 111.7316 | 22.79724 | 495.5922
2023/10/08 02:28:15 | 3415171.8 | 6242.1913 | 179 | 26 | 8 | 1 | 6 | 1 | 0.04999699 | 4.200155 | 0.2099951 | 22.4728 | 22.79724 | 87.78959 | 74.58699 | 6332.382 | 848.9551 | 0 | 101.4437 | 22.4728 | 488.5391
2023/10/08 02:58:15 | 3416971.9 | 1800.0027 | 179 | 27 | 8 | 1 | 6 | 1 | 0 | 4.187339 | 0 | 22.4728 | 22.79724 | 87.78959 | 74.58699 | 6332.382 | 848.9551 | 0 | 101.4437 | 22.79724 | 495.5922
2023/10/08 02:58:17 | 3416973.9 | 2.03 | 179 | 28 | 8 | 1 | 6 | 1 | -2.229214e-05 | 4.181519 | -9.321501e-05 | 22.4728 | 22.79724 | 87.78959 | 74.58699 | 6332.382 | 848.9551 | 0 | 101.4437 | 22.79724 | 495.5922
2023/10/08 03:03:17 | 3417273.964 | 300.0022 | 179 | 29 | 8 | 1 | 6 | 1 | 0 | 4.186667 | 0 | 22.4728 | 22.79724 | 87.78959 | 74.58699 | 6332.382 | 848.9551 | 0 | 101.4437 | 22.79724 | 495.5922
2023/10/08 03:13:22 | 3417879.3 | 55.0025 | 180 | 21 | 9 | 0 | 10 | 1 | -0.001800537 | 3.716108 | -0.00669099 | 22.52981 | 24.14182 | 88.01451 | 79.11435 | 61.0694 | 543.937 | 0 | 107.155 | 24.14182 | 524.8222
2023/10/08 03:16:22 | 3418059.3 | 180.0014 | 180 | 23 | 9 | 0 | 11 | 1 | 0 | 3.77317 | 0 | 22.52981 | 24.14182 | 88.01451 | 79.11435 | 61.0694 | 543.938 | 0 | 107.155 | 24.14182 | 524.8222
2023/10/08 03:21:58 | 3418394.9 | 5.3973 | 180 | 21 | 9 | 1 | 6 | 1 | -44.29284 | 2.499893 | -110.7274 | 22.56386 | 24.98644 | 88.13718 | 81.64273 | 93.67 | 846.7376 | 0 | 110.7365 | 24.98644 | 543.1835
2023/10/08 03:51:58 | 3420195.0 | 1800.0019 | 180 | 25 | 9 | 1 | 6 | 1 | 0 | 3.503985 | 0 | 22.56386 | 24.98644 | 88.13718 | 81.64273 | 93.67 | 846.7376 | 0 | 110.7365 | 24.98644 | 543.1835
2023/10/08 05:35:59 | 3426436.652 | 6241.6518 | 180 | 26 | 9 | 1 | 6 | 1 | 0.04999496 | 4.200073 | 0.2099825 | 24.63317 | 24.98644 | 96.25629 | 81.64273 | 6333.504 | 846.7461 | 0 | 101.4341 | 24.63317 | 535.5037
2023/10/08 06:05:59 | 3428236.7 | 1800.001 | 180 | 27 | 9 | 1 | 6 | 1 | 0 | 4.187119 | 0 | 24.63317 | 24.98644 | 96.25629 | 81.64273 | 6333.504 | 846.7461 | 0 | 101.4341 | 24.98644 | 543.1835
2023/10/08 06:06:01 | 3428238.8 | 2.0254 | 180 | 28 | 9 | 1 | 6 | 1 | -9.62615e-06 | 4.181656 | -4.025325e-05 | 24.63317 | 24.98644 | 96.25629 | 81.64273 | 6333.504 | 846.7461 | 0 | 101.4341 | 24.98644 | 543.1835
2023/10/08 06:11:01 | 3428538.8 | 300.002 | 180 | 29 | 9 | 1 | 6 | 1 | 0 | 4.186688 | 0 | 24.63317 | 24.98644 | 96.25629 | 81.64273 | 6333.504 | 846.7461 | 0 | 101.4341 | 24.98644 | 543.1835
2023/10/08 09:11:02 | 3439338.8 | 10800.0024 | 181 | 31 | 10 | 1 | 6 | 1 | 0 | 4.181416 | 0 | 24.63317 | 24.98644 | 96.25629 | 81.64273 | 0 | 0 | 0 | 101.4341 | 24.98644 | 543.1835
2023/10/08 09:21:10 | 3439947.6 | 300.0013 | 181 | 34 | 10 | 1 | 6 | 1 | 0 | 4.181663 | 0 | 0 | 0 | 0 | 0 | 0 | 0 | 0 | 0 | 0 | 0
2023/10/08 11:11:36 | 3446573.4 | 6625.8312 | 181 | 35 | 10 | 1 | 6 | 1 | -1.422256 | 2.499792 | -3.555344 | 0 | 2.61563 | 0 | 9.612231 | 0 | 6624.816 | 0 | 0 | 2.61563 | 56.86152
2023/10/08 11:41:36 | 3448373.5 | 1800.0029 | 181 | 37 | 10 | 1 | 6 | 1 | 0 | 2.928113 | 0 | 0 | 2.615634 | 0 | 9.61224 | 0 | 6624.825 | 0 | 0 | 2.615634 | 56.86161
2023/10/08 13:46:11 | 3455848.3 | 7474.7909 | 181 | 38 | 10 | 1 | 6 | 1 | 0.04999629 | 4.199954 | 0.2099821 | 2.558069 | 2.615634 | 9.823647 | 9.61224 | 7473.551 | 6624.832 | 0 | 102.2503 | 2.558069 | 55.6102
2023/10/08 14:16:11 | 3457648.3 | 1800.0025 | 181 | 39 | 10 | 1 | 6 | 1 | 0 | 4.186795 | 0 | 2.558069 | 2.615634 | 9.823647 | 9.61224 | 7473.551 | 6624.832 | 0 | 102.2503 | 2.615634 | 56.86161
2023/10/08 14:17:06 | 3457703.4 | 55.0027 | 181 | 40 | 10 | 1 | 6 | 1 | 0.002342224 | 4.078509 | 0.009552782 | 2.563012 | 2.735111 | 9.844108 | 10.02489 | 7478.795 | 6674.584 | 0 | 106.7147 | 2.563012 | 55.71765
2023/10/08 14:27:06 | 3458303.4 | 600.0007 | 181 | 41 | 10 | 1 | 6 | 1 | 0 | 4.118459 | 0 | 2.563012 | 2.735111 | 9.844108 | 10.02489 | 7478.795 | 6674.584 | 0 | 106.7147 | 2.735111 | 59.45893
2023/10/08 14:40:45 | 3459121.848 | 818.3946 | 181 | 42 | 10 | 1 | 6 | 1 | 0.04999799 | 4.200095 | 0.2099963 | 2.680405 | 2.735111 | 10.33629 | 10.02489 | 8296.959 | 6674.59 | 0 | 102.041 | 2.680405 | 58.26967
2023/10/08 15:10:45 | 3460921.9 | 1800.0028 | 181 | 43 | 10 | 1 | 6 | 1 | 0 | 4.190654 | 0 | 2.680405 | 2.735111 | 10.33629 | 10.02489 | 8296.959 | 6674.59 | 0 | 102.041 | 2.735111 | 59.45893
2023/10/08 15:11:45 | 3460981.9 | 60.0031 | 181 | 44 | 10 | 1 | 6 | 1 | 0 | 4.190521 | 0 | 2.680405 | 2.735111 | 10.33629 | 10.02489 | 8296.959 | 6674.59 | 0 | 102.041 | 2.735111 | 59.45893
2023/10/08 15:21:50 | 3461587.2 | 55.0027 | 181 | 21 | 0 | 0 | 10 | 2 | 0.002471924 | 3.718135 | 0.009190947 | 2.7374 | 4.079682 | 10.56121 | 14.55242 | 8355.982 | 7220.575 | 0 | 149.0349 | 2.7374 | 59.5087
2023/10/08 15:24:50 | 3461767.3 | 180.0015 | 181 | 23 | 0 | 0 | 11 | 2 | 0 | 3.775098 | 0 | 2.7374 | 4.079682 | 10.56121 | 14.55242 | 8355.982 | 7220.583 | 0 | 149.0349 | 4.079682 | 88.68874
2023/10/08 15:30:26 | 3462103.0 | 5.5262 | 181 | 21 | 0 | 1 | 6 | 2 | -44.6784 | 2.499775 | -111.6859 | 2.771431 | 4.925169 | 10.68391 | 17.08516 | 8388.419 | 7523.688 | 0 | 177.7121 | 4.925169 | 107.0689
2023/10/08 16:00:26 | 3463903.1 | 1800.0022 | 181 | 25 | 0 | 1 | 6 | 2 | 0 | 3.507404 | 0 | 2.771431 | 4.925169 | 10.68391 | 17.08516 | 8388.419 | 7523.688 | 0 | 177.7121 | 4.925169 | 107.0689
2023/10/08 17:44:12 | 3470129.3 | 6226.2116 | 181 | 26 | 0 | 1 | 6 | 2 | 0.04999363 | 4.200024 | 0.2099744 | 4.835077 | 4.925169 | 18.78406 | 17.08516 | 14613.05 | 7523.699 | 0 | 101.8633 | 4.835077 | 105.1104
2023/10/08 18:14:12 | 3471929.3 | 1800.0015 | 181 | 27 | 0 | 1 | 6 | 2 | 0 | 4.186902 | 0 | 4.835077 | 4.925169 | 18.78406 | 17.08516 | 14613.05 | 7523.699 | 0 | 101.8633 | 4.925169 | 107.0689
2023/10/08 18:14:14 | 3471931.4 | 2.0231 | 181 | 28 | 0 | 1 | 6 | 2 | -9.775162e-06 | 4.180459 | -4.086466e-05 | 4.835077 | 4.925169 | 18.78406 | 17.08516 | 14613.05 | 7523.699 | 0 | 101.8633 | 4.925169 | 107.0689
2023/10/08 18:19:14 | 3472231.4 | 300.0021 | 181 | 29 | 0 | 1 | 6 | 2 | 0 | 4.186584 | 0 | 4.835077 | 4.925169 | 18.78406 | 17.08516 | 14613.05 | 7523.699 | 0 | 101.8633 | 4.925169 | 107.0689
2023/10/08 18:29:19 | 3472836.8 | 55.0026 | 182 | 21 | 1 | 0 | 10 | 2 | 0.0006790161 | 3.716203 | 0.002523362 | 4.892084 | 6.269956 | 19.00897 | 21.61247 | 58.4553 | 546.5286 | 0 | 128.1653 | 4.892084 | 106.3497
2023/10/08 18:32:19 | 3473016.8 | 180.0007 | 182 | 23 | 1 | 0 | 11 | 2 | 0 | 3.773059 | 0 | 4.892084 | 6.269956 | 19.00897 | 21.61247 | 58.4553 | 546.5303 | 0 | 128.1653 | 6.269956 | 136.3034
2023/10/08 18:37:55 | 3473352.4 | 5.4276 | 182 | 21 | 1 | 1 | 6 | 2 | -44.57616 | 2.499441 | -111.4155 | 4.926133 | 7.11482 | 19.13166 | 24.14156 | 90.6946 | 849.7249 | 0 | 144.4301 | 7.11482 | 154.67
2023/10/08 19:07:55 | 3475152.5 | 1800.0018 | 182 | 25 | 1 | 1 | 6 | 2 | 0 | 3.505159 | 0 | 4.926133 | 7.11482 | 19.13166 | 24.14156 | 90.6946 | 849.7249 | 0 | 144.4301 | 7.11482 | 154.67
2023/10/08 20:52:02 | 3481399.1 | 6246.5972 | 182 | 26 | 1 | 1 | 6 | 2 | 0.0499987 | 4.19998 | 0.2099935 | 6.99539 | 7.11482 | 27.25146 | 24.14156 | 6335.899 | 849.7355 | 0 | 101.7073 | 6.99539 | 152.0737
2023/10/08 21:22:02 | 3483199.1 | 1800.0022 | 182 | 27 | 1 | 1 | 6 | 2 | 0 | 4.187076 | 0 | 6.99539 | 7.11482 | 27.25146 | 24.14156 | 6335.899 | 849.7355 | 0 | 101.7073 | 7.11482 | 154.67
2023/10/08 21:22:04 | 3483201.2 | 2.0262 | 182 | 28 | 1 | 1 | 6 | 2 | 1.341105e-05 | 4.181737 | 5.608148e-05 | 6.99539 | 7.11482 | 27.25146 | 24.14156 | 6335.899 | 849.7355 | 0 | 101.7073 | 6.99539 | 152.0737
2023/10/08 21:27:04 | 3483501.2 | 300.0012 | 182 | 29 | 1 | 1 | 6 | 2 | 0 | 4.186285 | 0 | 6.99539 | 7.11482 | 27.25146 | 24.14156 | 6335.899 | 849.7355 | 0 | 101.7073 | 7.11482 | 154.67
2023/10/08 21:37:09 | 3484106.6 | 55.0033 | 183 | 21 | 2 | 0 | 10 | 2 | 0.001991272 | 3.716438 | 0.007400439 | 7.0524 | 8.459611 | 27.47637 | 28.66869 | 58.7942 | 546.2031 | 0 | 119.9537 | 7.0524 | 153.313
2023/10/08 21:40:09 | 3484286.6 | 180.0022 | 183 | 23 | 2 | 0 | 11 | 2 | 0 | 3.773026 | 0 | 7.0524 | 8.459611 | 27.47637 | 28.66869 | 58.7942 | 546.2041 | 0 | 119.9537 | 8.459611 | 183.9046
2023/10/08 21:45:45 | 3484622.2 | 5.4221 | 183 | 21 | 2 | 1 | 6 | 2 | -44.4336 | 2.499834 | -111.0766 | 7.08645 | 9.304519 | 27.59905 | 31.19745 | 91.1604 | 849.2739 | 0 | 131.3001 | 9.304519 | 202.2722
2023/10/08 22:15:45 | 3486422.3 | 1800.0026 | 183 | 25 | 2 | 1 | 6 | 2 | 0 | 3.504859 | 0 | 7.08645 | 9.304519 | 27.59905 | 31.19745 | 91.1604 | 849.2739 | 0 | 131.3001 | 9.304519 | 202.2722
2023/10/08 23:59:53 | 3492670.1 | 6247.7706 | 183 | 26 | 2 | 1 | 6 | 2 | 0.04999019 | 4.200137 | 0.2099656 | 9.155893 | 9.304519 | 35.7192 | 31.19745 | 6337.403 | 849.2842 | 0 | 101.6233 | 9.155893 | 199.0412
2023/10/09 00:29:53 | 3494470.1 | 1800.001 | 183 | 27 | 2 | 1 | 6 | 2 | 0 | 4.187008 | 0 | 9.155893 | 9.304519 | 35.7192 | 31.19745 | 6337.403 | 849.2842 | 0 | 101.6233 | 9.304519 | 202.2722
2023/10/09 00:29:55 | 3494472.2 | 2.0221 | 183 | 28 | 2 | 1 | 6 | 2 | -3.504753e-05 | 4.181281 | -0.0001465436 | 9.155893 | 9.304519 | 35.7192 | 31.19745 | 6337.403 | 849.2842 | 0 | 101.6233 | 9.304519 | 202.2722
2023/10/09 00:34:55 | 3494772.2 | 300.0019 | 183 | 29 | 2 | 1 | 6 | 2 | 0 | 4.186764 | 0 | 9.155893 | 9.304519 | 35.7192 | 31.19745 | 6337.403 | 849.2842 | 0 | 101.6233 | 9.304519 | 202.2722
2023/10/09 00:45:00 | 3495377.5 | 55.0035 | 184 | 21 | 3 | 0 | 10 | 2 | 0.001976013 | 3.715817 | 0.007342503 | 9.212913 | 10.64942 | 35.94415 | 35.72474 | 58.9273 | 546.0957 | 0 | 115.5924 | 9.212913 | 200.2807
2023/10/09 00:48:00 | 3495557.6 | 180.0022 | 184 | 23 | 3 | 0 | 11 | 2 | 0 | 3.773032 | 0 | 9.212913 | 10.64942 | 35.94415 | 35.72474 | 58.9273 | 546.1036 | 0 | 115.5924 | 10.64942 | 231.5091
2023/10/09 00:53:36 | 3495893.2 | 5.4107 | 184 | 21 | 3 | 1 | 6 | 2 | -44.41152 | 2.499875 | -111.0232 | 9.246979 | 11.49434 | 36.06688 | 38.25314 | 90.6041 | 849.8524 | 0 | 124.3037 | 11.49434 | 249.877
2023/10/09 01:23:36 | 3497693.2 | 1800.0035 | 184 | 25 | 3 | 1 | 6 | 2 | 0 | 3.50437 | 0 | 9.246979 | 11.49434 | 36.06688 | 38.25314 | 90.6041 | 849.8524 | 0 | 124.3037 | 11.49434 | 249.877
2023/10/09 03:07:45 | 3503942.1 | 6248.8773 | 184 | 26 | 3 | 1 | 6 | 2 | 0.0499965 | 4.200014 | 0.209986 | 11.31643 | 11.49434 | 44.18681 | 38.25314 | 6337.859 | 849.8595 | 0 | 101.5721 | 11.31643 | 246.0093
2023/10/09 03:37:45 | 3505742.2 | 1800.0012 | 184 | 27 | 3 | 1 | 6 | 2 | 0 | 4.187101 | 0 | 11.31643 | 11.49434 | 44.18681 | 38.25314 | 6337.859 | 849.8595 | 0 | 101.5721 | 11.49434 | 249.877
2023/10/09 03:37:47 | 3505744.2 | 2.0235 | 184 | 28 | 3 | 1 | 6 | 2 | -3.328919e-05 | 4.181507 | -0.000139199 | 11.31643 | 11.49434 | 44.18681 | 38.25314 | 6337.859 | 849.8595 | 0 | 101.5721 | 11.49434 | 249.877
2023/10/09 03:42:47 | 3506044.3 | 300.0021 | 184 | 29 | 3 | 1 | 6 | 2 | 0 | 4.186386 | 0 | 11.31643 | 11.49434 | 44.18681 | 38.25314 | 6337.859 | 849.8595 | 0 | 101.5721 | 11.49434 | 249.877
2023/10/09 03:52:52 | 3506649.6 | 55.0025 | 185 | 21 | 4 | 0 | 10 | 2 | 0.01539612 | 3.715021 | 0.05719691 | 11.37344 | 12.83913 | 44.41172 | 42.78016 | 59.4847 | 545.5089 | 0 | 112.887 | 11.37344 | 247.2487
2023/10/09 03:55:52 | 3506829.6 | 180.0007 | 185 | 23 | 4 | 0 | 11 | 2 | 0 | 3.773029 | 0 | 11.37344 | 12.83913 | 44.41172 | 42.78016 | 59.494 | 545.5089 | 0 | 112.887 | 12.83913 | 279.1115
2023/10/09 04:01:28 | 3507165.3 | 5.4021 | 185 | 21 | 4 | 1 | 6 | 2 | -44.34373 | 2.499192 | -110.8235 | 11.40749 | 13.68397 | 44.53439 | 45.30821 | 91.7438 | 848.6748 | 0 | 119.956 | 13.68397 | 297.4776
2023/10/09 04:31:28 | 3508965.3 | 1800.0031 | 185 | 25 | 4 | 1 | 6 | 2 | 0 | 3.504325 | 0 | 11.40749 | 13.68397 | 44.53439 | 45.30821 | 91.7438 | 848.6748 | 0 | 119.956 | 13.68397 | 297.4776
2023/10/09 06:15:37 | 3515214.8 | 6249.4628 | 185 | 26 | 4 | 1 | 6 | 2 | 0.04999508 | 4.200026 | 0.2099806 | 13.47714 | 13.68397 | 52.65501 | 45.30821 | 6339.744 | 848.6842 | 0 | 101.5346 | 13.47714 | 292.9813
2023/10/09 06:45:38 | 3517014.8 | 1800.0023 | 185 | 27 | 4 | 1 | 6 | 2 | 0 | 4.187052 | 0 | 13.47714 | 13.68397 | 52.65501 | 45.30821 | 6339.744 | 848.6842 | 0 | 101.5346 | 13.68397 | 297.4776
2023/10/09 06:45:40 | 3517016.9 | 2.0299 | 185 | 28 | 4 | 1 | 6 | 2 | 2.980232e-08 | 4.180654 | 1.245932e-07 | 13.47714 | 13.68397 | 52.65501 | 45.30821 | 6339.744 | 848.6842 | 0 | 101.5346 | 13.47714 | 292.9813
2023/10/09 06:50:40 | 3517316.9 | 300.0012 | 185 | 29 | 4 | 1 | 6 | 2 | 0 | 4.186754 | 0 | 13.47714 | 13.68397 | 52.65501 | 45.30821 | 6339.744 | 848.6842 | 0 | 101.5346 | 13.68397 | 297.4776
2023/10/09 07:00:45 | 3517922.3 | 55.0035 | 186 | 21 | 5 | 0 | 10 | 2 | -0.003265381 | 3.714767 | -0.01213013 | 13.53414 | 15.0287 | 52.87988 | 49.83509 | 59.7677 | 545.2376 | 0 | 111.0429 | 15.0287 | 326.7109
2023/10/09 07:03:45 | 3518102.3 | 180.0008 | 186 | 23 | 5 | 0 | 11 | 2 | 0 | 3.773159 | 0 | 13.53414 | 15.0287 | 52.87988 | 49.83509 | 59.7677 | 545.2469 | 0 | 111.0429 | 15.0287 | 326.7109
2023/10/09 07:09:21 | 3518437.9 | 5.3974 | 186 | 21 | 5 | 1 | 6 | 2 | -44.31429 | 2.499283 | -110.754 | 13.5682 | 15.8735 | 53.00256 | 52.36314 | 92.1708 | 848.2479 | 0 | 116.9905 | 15.8735 | 345.0761
2023/10/09 07:39:21 | 3520237.9 | 1800.0013 | 186 | 25 | 5 | 1 | 6 | 2 | 0 | 3.503907 | 0 | 13.5682 | 15.8735 | 53.00256 | 52.36314 | 92.1708 | 848.2479 | 0 | 116.9905 | 15.8735 | 345.0761
2023/10/09 09:23:36 | 3526492.9 | 6254.8996 | 186 | 26 | 5 | 1 | 6 | 2 | 0.04999403 | 4.199841 | 0.209967 | 15.63773 | 15.8735 | 61.12247 | 52.36314 | 6345.565 | 848.2551 | 0 | 101.5077 | 15.63773 | 339.9507
2023/10/09 09:53:36 | 3528292.9 | 1800.0012 | 186 | 27 | 5 | 1 | 6 | 2 | 0 | 4.186973 | 0 | 15.63773 | 15.8735 | 61.12247 | 52.36314 | 6345.565 | 848.2551 | 0 | 101.5077 | 15.8735 | 345.0761
2023/10/09 09:53:38 | 3528295.0 | 2.0308 | 186 | 28 | 5 | 1 | 6 | 2 | -7.241964e-06 | 4.181601 | -3.0283e-05 | 15.63773 | 15.8735 | 61.12247 | 52.36314 | 6345.565 | 848.2551 | 0 | 101.5077 | 15.8735 | 345.0761
2023/10/09 09:58:38 | 3528595.0 | 300.0028 | 186 | 29 | 5 | 1 | 6 | 2 | 0 | 4.186649 | 0 | 15.63773 | 15.8735 | 61.12247 | 52.36314 | 6345.565 | 848.2551 | 0 | 101.5077 | 15.8735 | 345.0761
2023/10/09 10:08:43 | 3529200.3 | 55.0033 | 187 | 21 | 6 | 0 | 10 | 2 | 0.007377625 | 3.716315 | 0.02741758 | 15.69474 | 17.21839 | 61.34739 | 56.8903 | 59.822 | 545.1775 | 0 | 109.708 | 15.69474 | 341.19
2023/10/09 10:11:43 | 3529380.4 | 180.0028 | 187 | 23 | 6 | 0 | 11 | 2 | 0 | 3.772811 | 0 | 15.69474 | 17.21839 | 61.34739 | 56.8903 | 59.824 | 545.1775 | 0 | 109.708 | 17.21839 | 374.3128
2023/10/09 10:17:31 | 3529728.7 | 18.059 | 187 | 21 | 6 | 1 | 6 | 2 | -44.98317 | 2.499927 | -112.4546 | 15.7288 | 18.10464 | 61.47007 | 59.5351 | 92.1453 | 860.9087 | 0 | 115.1051 | 18.10464 | 393.5791
2023/10/09 10:47:31 | 3531528.7 | 1800.0028 | 187 | 25 | 6 | 1 | 6 | 2 | 0 | 3.493335 | 0 | 15.7288 | 18.10464 | 61.47007 | 59.5351 | 92.1453 | 860.9087 | 0 | 115.1051 | 18.10464 | 393.5791
2023/10/09 12:33:20 | 3537877.1 | 6348.3575 | 187 | 26 | 6 | 1 | 6 | 2 | 0.04999825 | 4.199918 | 0.2099886 | 17.8392 | 18.10464 | 69.73567 | 59.5351 | 6439.441 | 860.9159 | 0 | 101.488 | 17.8392 | 387.8087
2023/10/09 13:03:20 | 3539677.1 | 1800.0026 | 187 | 27 | 6 | 1 | 6 | 2 | 0 | 4.186867 | 0 | 17.8392 | 18.10464 | 69.73567 | 59.5351 | 6439.441 | 860.9159 | 0 | 101.488 | 18.10464 | 393.5791
2023/10/09 13:03:22 | 3539679.2 | 2.0501 | 187 | 28 | 6 | 1 | 6 | 2 | 1.272559e-05 | 4.181292 | 5.320941e-05 | 17.8392 | 18.10464 | 69.73567 | 59.5351 | 6439.441 | 860.9159 | 0 | 101.488 | 17.8392 | 387.8087
2023/10/09 13:08:22 | 3539979.3 | 300.0029 | 187 | 29 | 6 | 1 | 6 | 2 | 0 | 4.186567 | 0 | 17.8392 | 18.10464 | 69.73567 | 59.5351 | 6439.441 | 860.9159 | 0 | 101.488 | 18.10464 | 393.5791
2023/10/09 13:18:27 | 3540584.6 | 55.0033 | 188 | 21 | 7 | 0 | 10 | 2 | 0.007865906 | 3.715633 | 0.02922682 | 17.89621 | 19.44965 | 69.96059 | 64.06227 | 59.278 | 545.7196 | 0 | 108.6803 | 17.89621 | 389.048
2023/10/09 13:21:27 | 3540764.6 | 180.0021 | 188 | 23 | 7 | 0 | 11 | 2 | 0 | 3.772657 | 0 | 17.89621 | 19.44965 | 69.96059 | 64.06227 | 59.2797 | 545.7196 | 0 | 108.6803 | 19.44965 | 422.8185
2023/10/09 13:27:03 | 3541100.1 | 5.2536 | 188 | 21 | 7 | 1 | 6 | 2 | -44.54961 | 2.499941 | -111.3714 | 17.93026 | 20.29271 | 70.08324 | 66.58555 | 90.8438 | 849.4042 | 0 | 113.1758 | 20.29271 | 441.1459
2023/10/09 13:57:03 | 3542900.1 | 1800.0017 | 188 | 25 | 7 | 1 | 6 | 2 | 0 | 3.503983 | 0 | 17.93026 | 20.29271 | 70.08324 | 66.58555 | 90.8438 | 849.4042 | 0 | 113.1758 | 20.29271 | 441.1459
2023/10/09 15:41:00 | 3549137.1 | 6236.9377 | 188 | 26 | 7 | 1 | 6 | 2 | 0.04999708 | 4.199973 | 0.2099864 | 19.99784 | 20.29271 | 78.19556 | 66.58555 | 6326.637 | 849.4155 | 0 | 101.4745 | 19.99784 | 434.7357
2023/10/09 16:11:00 | 3550937.163 | 1800.0021 | 188 | 27 | 7 | 1 | 6 | 2 | 0 | 4.186938 | 0 | 19.99784 | 20.29271 | 78.19556 | 66.58555 | 6326.637 | 849.4155 | 0 | 101.4745 | 20.29271 | 441.1459
2023/10/09 16:11:02 | 3550939.2 | 2.0415 | 188 | 28 | 7 | 1 | 6 | 2 | -2.971292e-05 | 4.181288 | -0.0001242383 | 19.99784 | 20.29271 | 78.19556 | 66.58555 | 6326.637 | 849.4155 | 0 | 101.4745 | 20.29271 | 441.1459
2023/10/09 16:16:02 | 3551239.3 | 300.003 | 188 | 29 | 7 | 1 | 6 | 2 | 0 | 4.186347 | 0 | 19.99784 | 20.29271 | 78.19556 | 66.58555 | 6326.637 | 849.4155 | 0 | 101.4745 | 20.29271 | 441.1459
2023/10/09 16:26:07 | 3551844.619 | 55.0036 | 189 | 21 | 8 | 0 | 10 | 2 | 0.005477905 | 3.714925 | 0.02035001 | 20.05484 | 21.63762 | 78.42042 | 71.11231 | 60.3423 | 544.6746 | 0 | 107.8923 | 20.05484 | 435.9748
2023/10/09 16:29:07 | 3552024.7 | 180.0024 | 189 | 23 | 8 | 0 | 11 | 2 | 0 | 3.772728 | 0 | 20.05484 | 21.63762 | 78.42042 | 71.11231 | 60.3486 | 544.6746 | 0 | 107.8923 | 21.63762 | 470.383
2023/10/09 16:34:43 | 3552360.1 | 5.2597 | 189 | 21 | 8 | 1 | 6 | 2 | -44.50971 | 2.499858 | -111.268 | 20.08889 | 22.48088 | 78.54307 | 73.63595 | 92.8499 | 847.4561 | 0 | 111.9071 | 22.48088 | 488.7148
2023/10/09 17:04:43 | 3554160.2 | 1800.0019 | 189 | 25 | 8 | 1 | 6 | 2 | 0 | 3.503717 | 0 | 20.08889 | 22.48092 | 78.54307 | 73.63604 | 92.8499 | 847.4592 | 0 | 111.9072 | 22.48092 | 488.7157
2023/10/09 18:48:49 | 3560406.8 | 6246.5643 | 189 | 26 | 8 | 1 | 6 | 2 | 0.04999905 | 4.200001 | 0.2099961 | 22.15687 | 22.48092 | 86.65688 | 73.63604 | 6338.1 | 847.4679 | 0 | 101.4625 | 22.15687 | 481.6711
2023/10/09 19:18:50 | 3562206.8 | 1800.0012 | 189 | 27 | 8 | 1 | 6 | 2 | 0 | 4.187005 | 0 | 22.15687 | 22.48092 | 86.65688 | 73.63604 | 6338.103 | 847.4679 | 0 | 101.4625 | 22.48092 | 488.7157
2023/10/09 19:18:52 | 3562208.9 | 2.0222 | 189 | 28 | 8 | 1 | 6 | 2 | 1.072884e-06 | 4.180769 | 4.48548e-06 | 22.15687 | 22.48092 | 86.65688 | 73.63604 | 6338.103 | 847.4679 | 0 | 101.4625 | 22.15687 | 481.6711
2023/10/09 19:23:52 | 3562508.9 | 300.0011 | 189 | 29 | 8 | 1 | 6 | 2 | 0 | 4.186685 | 0 | 22.15687 | 22.48092 | 86.65688 | 73.63604 | 6338.103 | 847.4679 | 0 | 101.4625 | 22.48092 | 488.7157
2023/10/09 19:33:57 | 3563114.2 | 55.0026 | 190 | 21 | 9 | 0 | 10 | 2 | 0.01535034 | 3.71629 | 0.05704632 | 22.2139 | 23.82581 | 86.88184 | 78.16271 | 60.1022 | 544.914 | 0 | 107.2563 | 22.2139 | 482.9109
2023/10/09 19:36:57 | 3563294.3 | 180.0016 | 190 | 23 | 9 | 0 | 11 | 2 | 0 | 3.772684 | 0 | 22.2139 | 23.82581 | 86.88184 | 78.16271 | 60.1116 | 544.914 | 0 | 107.2563 | 23.82581 | 517.9524
2023/10/09 19:42:33 | 3563629.9 | 5.3886 | 190 | 21 | 9 | 1 | 6 | 2 | -44.20103 | 2.498174 | -110.4219 | 22.24796 | 24.67059 | 87.00454 | 80.69009 | 93.6194 | 846.7938 | 0 | 110.8892 | 24.67059 | 536.3172
2023/10/09 20:12:33 | 3565429.9 | 1800.0006 | 190 | 25 | 9 | 1 | 6 | 2 | 0 | 3.503671 | 0 | 22.24796 | 24.67059 | 87.00454 | 80.69009 | 93.6194 | 846.7938 | 0 | 110.8892 | 24.67059 | 536.3172
2023/10/09 21:56:55 | 3571691.9 | 6261.9829 | 190 | 26 | 9 | 1 | 6 | 2 | 0.04998763 | 4.200219 | 0.209959 | 24.31815 | 24.67059 | 95.12663 | 80.69009 | 6354.024 | 846.8 | 0 | 101.4493 | 24.31815 | 528.6554
2023/10/09 22:26:55 | 3573492.0 | 1800.0029 | 190 | 27 | 9 | 1 | 6 | 2 | 0 | 4.186988 | 0 | 24.31815 | 24.67059 | 95.12663 | 80.69009 | 6354.024 | 846.8 | 0 | 101.4493 | 24.67059 | 536.3172
2023/10/09 22:26:57 | 3573494.0 | 2.0245 | 190 | 28 | 9 | 1 | 6 | 2 | -4.291534e-06 | 4.180676 | -1.794151e-05 | 24.31815 | 24.67059 | 95.12663 | 80.69009 | 6354.024 | 846.8 | 0 | 101.4493 | 24.67059 | 536.3172
2023/10/09 22:31:57 | 3573794.1 | 300.0021 | 190 | 29 | 9 | 1 | 6 | 2 | 0 | 4.186759 | 0 | 24.31815 | 24.67059 | 95.12663 | 80.69009 | 6354.024 | 846.8 | 0 | 101.4493 | 24.67059 | 536.3172
2023/10/10 01:31:57 | 3584594.1 | 10800.0013 | 191 | 31 | 10 | 1 | 6 | 2 | 0 | 4.181338 | 0 | 24.31815 | 24.67059 | 95.12663 | 80.69009 | 0 | 0 | 0 | 101.4493 | 24.67059 | 536.3172
2023/10/10 01:41:41 | 3585178.4 | 300.0022 | 191 | 34 | 10 | 1 | 6 | 2 | 0 | 4.181581 | 0 | 0 | 0 | 0 | 0 | 0 | 0 | 0 | 0 | 0 | 0
2023/10/10 03:31:55 | 3591792.2 | 6613.7571 | 191 | 35 | 10 | 1 | 6 | 2 | -1.419487 | 2.499864 | -3.548524 | 0 | 2.610265 | 0 | 9.593957 | 0 | 6612.656 | 0 | 0 | 2.610265 | 56.74489
2023/10/10 04:01:55 | 3593592.2 | 1800.0028 | 191 | 37 | 10 | 1 | 6 | 2 | 0 | 2.929074 | 0 | 0 | 2.610269 | 0 | 9.593966 | 0 | 6612.665 | 0 | 0 | 2.610269 | 56.74498
2023/10/10 06:06:39 | 3601076.8 | 7484.5259 | 191 | 38 | 10 | 1 | 6 | 2 | 0.04999983 | 4.199917 | 0.2099951 | 2.554654 | 2.610269 | 9.812428 | 9.593966 | 7482.276 | 6612.672 | 0 | 102.177 | 2.554654 | 55.53596
2023/10/10 06:36:40 | 3602876.822 | 1800.0018 | 191 | 39 | 10 | 1 | 6 | 2 | 0 | 4.187135 | 0 | 2.554654 | 2.610269 | 9.812428 | 9.593966 | 7482.276 | 6612.672 | 0 | 102.177 | 2.610269 | 56.74498
2023/10/10 06:37:35 | 3602931.9 | 55.0036 | 191 | 40 | 10 | 1 | 6 | 2 | 0.004707336 | 4.078524 | 0.01919898 | 2.559595 | 2.729821 | 9.832882 | 10.00657 | 7487.609 | 6662.336 | 0 | 106.6505 | 2.559595 | 55.64337
2023/10/10 06:47:35 | 3603531.9 | 600.0022 | 191 | 41 | 10 | 1 | 6 | 2 | 0 | 4.118408 | 0 | 2.559595 | 2.729821 | 9.832882 | 10.00657 | 7487.612 | 6662.336 | 0 | 106.6505 | 2.729821 | 59.34393
2023/10/10 07:01:22 | 3604359.4 | 827.4904 | 191 | 42 | 10 | 1 | 6 | 2 | 0.04999519 | 4.199986 | 0.2099791 | 2.677109 | 2.729821 | 10.32559 | 10.00657 | 8314.943 | 6662.336 | 0 | 101.969 | 2.677109 | 58.19802
2023/10/10 07:31:22 | 3606159.5 | 1800.0011 | 191 | 43 | 10 | 1 | 6 | 2 | 0 | 4.190346 | 0 | 2.677109 | 2.729821 | 10.32559 | 10.00657 | 8314.943 | 6662.336 | 0 | 101.969 | 2.729821 | 59.34393
2023/10/10 07:32:22 | 3606219.489 | 60.0009 | 191 | 44 | 10 | 1 | 6 | 2 | 0 | 4.190493 | 0 | 2.677109 | 2.729821 | 10.32559 | 10.00657 | 8314.943 | 6662.336 | 0 | 101.969 | 2.729821 | 59.34393
2023/10/10 07:42:27 | 3606824.8 | 55.0029 | 191 | 21 | 0 | 0 | 10 | 3 | 0.0170517 | 3.718194 | 0.06340153 | 2.734124 | 4.074708 | 10.55058 | 14.53366 | 8375.127 | 7207.166 | 0 | 149.0316 | 2.734124 | 59.43748
2023/10/10 07:45:28 | 3607004.86 | 180.0029 | 191 | 23 | 0 | 0 | 11 | 3 | 0 | 3.774952 | 0 | 2.734124 | 4.074708 | 10.55058 | 14.53366 | 8375.136 | 7207.166 | 0 | 149.0316 | 4.074708 | 88.58061
2023/10/10 07:51:56 | 3607393.8 | 3.6812 | 191 | 21 | 0 | 1 | 7 | 3 | -44.99545 | 2.499964 | -112.487 | 2.77406 | 5.036413 | 10.69374 | 17.4025 | 8413.002 | 7557.988 | 0 | 181.5538 | 5.036413 | 109.4872
2023/10/10 08:21:56 | 3609193.8 | 1800.0031 | 191 | 25 | 0 | 1 | 7 | 3 | 0 | 3.479331 | 0 | 2.77406 | 5.036413 | 10.69374 | 17.4025 | 8413.002 | 7557.988 | 0 | 181.5538 | 5.036413 | 109.4872
2023/10/10 10:10:39 | 3615715.9 | 6522.0583 | 191 | 26 | 0 | 1 | 7 | 3 | 0.0499999 | 4.200182 | 0.2100087 | 4.947615 | 5.036413 | 19.18756 | 17.4025 | 14933.86 | 7557.994 | 0 | 101.7948 | 4.947615 | 107.5568
2023/10/10 10:40:39 | 3617515.9 | 1800.0022 | 191 | 27 | 0 | 1 | 7 | 3 | 0 | 4.187087 | 0 | 4.947615 | 5.036413 | 19.18756 | 17.4025 | 14933.86 | 7557.994 | 0 | 101.7948 | 5.036413 | 109.4872
2023/10/10 10:40:41 | 3617518.0 | 2.0455 | 191 | 28 | 0 | 1 | 7 | 3 | 1.114607e-05 | 4.181921 | 4.661198e-05 | 4.947615 | 5.036413 | 19.18756 | 17.4025 | 14933.86 | 7557.994 | 0 | 101.7948 | 4.947615 | 107.5568
2023/10/10 10:45:41 | 3617818.1 | 300.003 | 191 | 29 | 0 | 1 | 7 | 3 | 0 | 4.186622 | 0 | 4.947615 | 5.036413 | 19.18756 | 17.4025 | 14933.86 | 7557.994 | 0 | 101.7948 | 5.036413 | 109.4872
2023/10/10 10:55:46 | 3618423.4 | 55.0036 | 192 | 21 | 1 | 0 | 10 | 3 | 0.008964539 | 3.71617 | 0.03331375 | 5.004643 | 6.3815 | 19.41254 | 21.92924 | 59.4584 | 545.5578 | 0 | 127.5116 | 5.004643 | 108.7966
2023/10/10 10:58:46 | 3618603.5 | 180.0033 | 192 | 23 | 1 | 0 | 11 | 3 | 0 | 3.772795 | 0 | 5.004643 | 6.3815 | 19.41254 | 21.92924 | 59.4677 | 545.5578 | 0 | 127.5116 | 6.3815 | 138.7283
2023/10/10 11:04:22 | 3618939.1 | 5.4078 | 192 | 21 | 1 | 1 | 6 | 3 | -44.44258 | 2.499571 | -111.0874 | 5.038704 | 7.226299 | 19.53526 | 24.45723 | 92.7398 | 847.7138 | 0 | 143.4158 | 7.226299 | 157.0935
2023/10/10 11:34:22 | 3620739.1 | 1800.0013 | 192 | 25 | 1 | 1 | 6 | 3 | 0 | 3.504837 | 0 | 5.038704 | 7.226299 | 19.53526 | 24.45723 | 92.7398 | 847.7138 | 0 | 143.4158 | 7.226299 | 157.0935
2023/10/10 13:18:48 | 3627005.5 | 6266.36 | 192 | 26 | 1 | 1 | 6 | 3 | 0.04999367 | 4.199915 | 0.2099692 | 7.108509 | 7.226299 | 27.65706 | 24.45723 | 6357.897 | 847.7234 | 0 | 101.657 | 7.108509 | 154.5328
2023/10/10 13:48:48 | 3628805.6 | 1800.0028 | 192 | 27 | 1 | 1 | 6 | 3 | 0 | 4.187077 | 0 | 7.108509 | 7.226299 | 27.65706 | 24.45723 | 6357.901 | 847.7234 | 0 | 101.657 | 7.226299 | 157.0935
2023/10/10 13:48:50 | 3628807.6 | 2.0374 | 192 | 28 | 1 | 1 | 6 | 3 | -6.28829e-06 | 4.181454 | -2.62942e-05 | 7.108509 | 7.226299 | 27.65706 | 24.45723 | 6357.901 | 847.7234 | 0 | 101.657 | 7.226299 | 157.0935
2023/10/10 13:53:50 | 3629107.7 | 300.002 | 192 | 29 | 1 | 1 | 6 | 3 | 0 | 4.186659 | 0 | 7.108509 | 7.226299 | 27.65706 | 24.45723 | 6357.901 | 847.7234 | 0 | 101.657 | 7.226299 | 157.0935
2023/10/10 14:03:56 | 3629713.0 | 55.0037 | 193 | 21 | 2 | 0 | 10 | 3 | 0.009040833 | 3.716229 | 0.03359781 | 7.165523 | 8.57151 | 27.88198 | 28.98412 | 59.6844 | 545.3359 | 0 | 119.6216 | 7.165523 | 155.7722
2023/10/10 14:06:56 | 3629893.1 | 180.0031 | 193 | 23 | 2 | 0 | 11 | 3 | 0 | 3.772736 | 0 | 7.165523 | 8.57151 | 27.88198 | 28.98412 | 59.6892 | 545.3359 | 0 | 119.6216 | 8.57151 | 186.3372
2023/10/10 14:12:31 | 3630228.7 | 5.4125 | 193 | 21 | 2 | 1 | 6 | 3 | -44.35656 | 2.499824 | -110.8836 | 7.199579 | 9.416572 | 28.00466 | 31.51238 | 92.8166 | 847.6368 | 0 | 130.7934 | 9.416572 | 204.7081
2023/10/10 14:42:31 | 3632028.7 | 1800.0032 | 193 | 25 | 2 | 1 | 6 | 3 | 0 | 3.504086 | 0 | 7.199579 | 9.416572 | 28.00466 | 31.51238 | 92.8166 | 847.6368 | 0 | 130.7934 | 9.416572 | 204.7081
2023/10/10 16:26:55 | 3638292.4 | 6263.6736 | 193 | 26 | 2 | 1 | 6 | 3 | 0.04999973 | 4.199903 | 0.209994 | 9.269533 | 9.416572 | 36.12632 | 31.51239 | 6355.254 | 847.6441 | 0 | 101.5863 | 9.269533 | 201.5116
2023/10/10 16:56:55 | 3640092.5 | 1800.0028 | 193 | 27 | 2 | 1 | 6 | 3 | 0 | 4.186801 | 0 | 9.269533 | 9.416572 | 36.12632 | 31.51239 | 6355.254 | 847.6441 | 0 | 101.5863 | 9.416572 | 204.7081
2023/10/10 16:56:57 | 3640094.6 | 2.0437 | 193 | 28 | 2 | 1 | 6 | 3 | -3.516674e-06 | 4.181523 | -1.470505e-05 | 9.269533 | 9.416572 | 36.12632 | 31.51239 | 6355.254 | 847.6441 | 0 | 101.5863 | 9.416572 | 204.7081
2023/10/10 17:01:57 | 3640394.6 | 300.0021 | 193 | 29 | 2 | 1 | 6 | 3 | 0 | 4.186597 | 0 | 9.269533 | 9.416572 | 36.12632 | 31.51239 | 6355.254 | 847.6441 | 0 | 101.5863 | 9.416572 | 204.7081
2023/10/11 10:18:18 | 3641000.1 | 55.0025 | 194 | 21 | 3 | 0 | 10 | 3 | -0.005271912 | 3.711802 | -0.01956829 | 9.326422 | 10.76479 | 36.35072 | 36.03427 | 64.2701 | 540.6462 | 0 | 115.4225 | 10.76479 | 234.0172
2023/10/11 10:21:18 | 3641180.1 | 180.0023 | 194 | 23 | 3 | 0 | 11 | 3 | 0 | 3.769536 | 0 | 9.326422 | 10.76479 | 36.35072 | 36.03427 | 64.2701 | 540.648 | 0 | 115.4225 | 10.76479 | 234.0172
2023/10/11 10:26:54 | 3641515.7 | 5.3893 | 194 | 21 | 3 | 1 | 6 | 3 | -43.88467 | 2.498771 | -109.6577 | 9.360521 | 11.61081 | 36.47343 | 38.56098 | 98.9514 | 841.3663 | 0 | 124.0402 | 11.61081 | 252.4089
2023/10/11 10:56:54 | 3643315.8 | 1800.0027 | 194 | 25 | 3 | 1 | 6 | 3 | 0 | 3.501565 | 0 | 9.360521 | 11.61081 | 36.47343 | 38.56098 | 98.9514 | 841.3663 | 0 | 124.0402 | 11.61081 | 252.4089
2023/10/11 12:41:27 | 3649588.9 | 6273.1327 | 194 | 26 | 3 | 1 | 6 | 3 | 0.04999717 | 4.199944 | 0.2099853 | 11.43707 | 11.61081 | 44.61799 | 38.56098 | 6370.917 | 841.3732 | 0 | 101.5191 | 11.43707 | 248.632
2023/10/11 13:11:27 | 3651389.0 | 1800.0021 | 194 | 27 | 3 | 1 | 6 | 3 | 0 | 4.187007 | 0 | 11.43707 | 11.61081 | 44.61799 | 38.56098 | 6370.917 | 841.3732 | 0 | 101.5191 | 11.61081 | 252.4089
2023/10/11 13:11:29 | 3651391.0 | 2.0263 | 194 | 28 | 3 | 1 | 6 | 3 | -2.887845e-05 | 4.181314 | -0.0001207499 | 11.43707 | 11.61081 | 44.61799 | 38.56098 | 6370.917 | 841.3732 | 0 | 101.5191 | 11.61081 | 252.4089
2023/10/11 13:16:29 | 3651691.1 | 300.0016 | 194 | 29 | 3 | 1 | 6 | 3 | 0 | 4.1864 | 0 | 11.43707 | 11.61081 | 44.61799 | 38.56098 | 6370.917 | 841.3732 | 0 | 101.5191 | 11.61081 | 252.4089
2023/10/11 13:26:35 | 3652296.4 | 55.0027 | 195 | 21 | 4 | 0 | 10 | 3 | 0.006439209 | 3.714402 | 0.02391781 | 11.49409 | 12.95613 | 44.8429 | 43.08722 | 60.8242 | 544.2067 | 0 | 112.72 | 11.49409 | 249.8715
2023/10/11 13:29:35 | 3652476.4 | 180.0007 | 195 | 23 | 4 | 0 | 11 | 3 | 0 | 3.772036 | 0 | 11.49409 | 12.95613 | 44.8429 | 43.08722 | 60.829 | 544.2099 | 0 | 112.72 | 12.95613 | 281.655
2023/10/11 13:35:10 | 3652812.0 | 5.3784 | 195 | 21 | 4 | 1 | 6 | 3 | -44.07739 | 2.499247 | -110.1603 | 11.52816 | 13.80112 | 44.96558 | 45.61395 | 93.294 | 847.1437 | 0 | 119.7166 | 13.80112 | 300.0243
2023/10/13 19:03:03 | 3654612.1 | 1800.0018 | 195 | 25 | 4 | 1 | 6 | 3 | 0 | 3.509128 | 0 | 11.52816 | 13.80112 | 44.96558 | 45.61395 | 93.293 | 847.143 | 0 | 119.7166 | 13.80112 | 300.0243
2023/10/13 20:47:26 | 3660875.0 | 6262.8198 | 195 | 26 | 4 | 1 | 6 | 3 | 0.04999461 | 4.200054 | 0.2099801 | 13.59438 | 13.80112 | 53.07999 | 45.61395 | 6354.944 | 847.1501 | 0 | 101.5208 | 13.59438 | 295.53
2023/10/13 21:17:26 | 3662675.0 | 1800.0018 | 195 | 27 | 4 | 1 | 6 | 3 | 0 | 4.186772 | 0 | 13.59438 | 13.80112 | 53.07999 | 45.61395 | 6354.944 | 847.1501 | 0 | 101.5208 | 13.80112 | 300.0243
2023/10/13 21:17:28 | 3662677.1 | 2.0238 | 195 | 28 | 4 | 1 | 6 | 3 | -2.276897e-05 | 4.181178 | -9.520112e-05 | 13.59438 | 13.80112 | 53.07999 | 45.61395 | 6354.944 | 847.1501 | 0 | 101.5208 | 13.80112 | 300.0243
2023/10/13 21:22:28 | 3662977.1 | 300.0028 | 195 | 29 | 4 | 1 | 6 | 3 | 0 | 4.186105 | 0 | 13.59438 | 13.80112 | 53.07999 | 45.61395 | 6354.944 | 847.1501 | 0 | 101.5208 | 13.80112 | 300.0243
2023/10/13 21:32:34 | 3663582.4 | 55.0034 | 196 | 21 | 5 | 0 | 10 | 3 | 0.01340485 | 3.716056 | 0.04981317 | 13.6514 | 15.14662 | 53.30494 | 50.13942 | 58.955 | 546.0638 | 0 | 110.9529 | 13.6514 | 296.7696
2023/10/13 21:35:34 | 3663762.5 | 180.0025 | 196 | 23 | 5 | 0 | 11 | 3 | 0 | 3.772996 | 0 | 13.6514 | 15.14662 | 53.30494 | 50.13942 | 58.9598 | 546.0638 | 0 | 110.9529 | 15.14662 | 329.2743
2023/10/13 21:41:09 | 3664098.1 | 5.3934 | 196 | 21 | 5 | 1 | 6 | 3 | -44.19172 | 2.499368 | -110.4514 | 13.68545 | 15.99153 | 53.42766 | 52.66651 | 91.8562 | 848.5733 | 0 | 116.8506 | 15.99153 | 347.642
2023/10/13 22:11:09 | 3665898.1 | 1800.0029 | 196 | 25 | 5 | 1 | 6 | 3 | 0 | 3.503996 | 0 | 13.68545 | 15.99153 | 53.42766 | 52.66651 | 91.8562 | 848.5733 | 0 | 116.8506 | 15.99153 | 347.642
2023/10/13 23:55:41 | 3672169.7 | 6271.5179 | 196 | 26 | 5 | 1 | 6 | 3 | 0.04999659 | 4.200059 | 0.2099886 | 15.7567 | 15.99153 | 61.55486 | 52.66651 | 6362.316 | 848.5821 | 0 | 101.4904 | 15.7567 | 342.537
2023/10/14 00:25:41 | 3673969.7 | 1800.0033 | 196 | 27 | 5 | 1 | 6 | 3 | 0 | 4.186838 | 0 | 15.7567 | 15.99153 | 61.55486 | 52.66651 | 6362.316 | 848.5821 | 0 | 101.4904 | 15.99153 | 347.642
2023/10/14 00:25:43 | 3673971.8 | 2.0334 | 196 | 28 | 5 | 1 | 6 | 3 | 6.407499e-06 | 4.18141 | 2.679238e-05 | 15.7567 | 15.99153 | 61.55486 | 52.66651 | 6362.316 | 848.5821 | 0 | 101.4904 | 15.7567 | 342.537
2023/10/14 00:30:43 | 3674271.8 | 300.0021 | 196 | 29 | 5 | 1 | 6 | 3 | 0 | 4.186474 | 0 | 15.7567 | 15.99153 | 61.55486 | 52.66651 | 6362.316 | 848.5821 | 0 | 101.4904 | 15.99153 | 347.642
2023/10/14 00:40:48 | 3674877.1 | 55.002 | 197 | 21 | 6 | 0 | 10 | 3 | 0.0109024 | 3.715922 | 0.04051247 | 15.8137 | 17.337 | 61.77976 | 57.19224 | 60.1524 | 544.8566 | 0 | 109.6328 | 15.8137 | 343.7761
2023/10/14 00:43:48 | 3675057.2 | 180.0023 | 197 | 23 | 6 | 0 | 11 | 3 | 0 | 3.772695 | 0 | 15.8137 | 17.337 | 61.77976 | 57.19224 | 60.157 | 544.8566 | 0 | 109.6328 | 17.337 | 376.8913
2023/10/14 00:49:24 | 3675392.6 | 5.2584 | 197 | 21 | 6 | 1 | 6 | 3 | -44.50129 | 2.499953 | -111.2511 | 15.84775 | 18.18029 | 61.90244 | 59.7154 | 92.5083 | 847.7635 | 0 | 114.7184 | 18.18029 | 395.2237
2023/10/14 01:19:24 | 3677192.7 | 1800.0019 | 197 | 25 | 6 | 1 | 6 | 3 | 0 | 3.504147 | 0 | 15.84775 | 18.18029 | 61.90244 | 59.7154 | 92.5083 | 847.7635 | 0 | 114.7184 | 18.18029 | 395.2237
2023/10/14 03:03:48 | 3683456.8 | 6264.0592 | 197 | 26 | 6 | 1 | 6 | 3 | 0.0499935 | 4.200222 | 0.2099838 | 17.91744 | 18.18029 | 70.02386 | 59.7154 | 6355.456 | 847.7727 | 0 | 101.467 | 17.91744 | 389.5096
2023/10/14 03:33:48 | 3685256.8 | 1800.0006 | 197 | 27 | 6 | 1 | 6 | 3 | 0 | 4.186895 | 0 | 17.91744 | 18.18029 | 70.02386 | 59.7154 | 6355.456 | 847.7727 | 0 | 101.467 | 18.18029 | 395.2237
2023/10/14 03:33:50 | 3685258.9 | 2.0219 | 197 | 28 | 6 | 1 | 6 | 3 | -4.470348e-06 | 4.181825 | -1.869421e-05 | 17.91744 | 18.18029 | 70.02386 | 59.7154 | 6355.456 | 847.7727 | 0 | 101.467 | 18.18029 | 395.2237
2023/10/14 03:38:50 | 3685558.9 | 300.0005 | 197 | 29 | 6 | 1 | 6 | 3 | 0 | 4.18645 | 0 | 17.91744 | 18.18029 | 70.02386 | 59.7154 | 6355.456 | 847.7727 | 0 | 101.467 | 18.18029 | 395.2237
2023/10/14 03:48:55 | 3686164.2 | 55.0027 | 198 | 21 | 7 | 0 | 10 | 3 | -0.005714417 | 3.714939 | -0.02122871 | 17.97446 | 19.52582 | 70.24879 | 64.24142 | 60.1973 | 544.8358 | 0 | 108.631 | 19.52582 | 424.4743
2023/10/14 03:51:55 | 3686344.3 | 180.0008 | 198 | 23 | 7 | 0 | 11 | 3 | 0 | 3.772957 | 0 | 17.97446 | 19.52582 | 70.24879 | 64.24142 | 60.1973 | 544.8428 | 0 | 108.631 | 19.52582 | 424.4743
2023/10/14 03:57:31 | 3686679.8 | 5.3877 | 198 | 21 | 7 | 1 | 6 | 3 | -44.16567 | 2.498958 | -110.3682 | 18.00851 | 20.3708 | 70.37148 | 66.76867 | 92.5797 | 847.8619 | 0 | 113.1176 | 20.3708 | 442.8435
2023/10/14 04:27:31 | 3688479.9 | 1800.0024 | 198 | 25 | 7 | 1 | 6 | 3 | 0 | 3.503369 | 0 | 18.00851 | 20.3708 | 70.37148 | 66.76867 | 92.5797 | 847.8619 | 0 | 113.1176 | 20.3708 | 442.8435
2023/10/14 06:11:51 | 3694739.7 | 6259.7664 | 198 | 26 | 7 | 1 | 6 | 3 | 0.04999496 | 4.199941 | 0.2099759 | 20.07962 | 20.3708 | 78.49776 | 66.76867 | 6351.336 | 847.8697 | 0 | 101.4502 | 20.07962 | 436.5135
2023/10/14 06:41:51 | 3696539.7 | 1800.0012 | 198 | 27 | 7 | 1 | 6 | 3 | 0 | 4.186893 | 0 | 20.07962 | 20.3708 | 78.49776 | 66.76867 | 6351.34 | 847.8697 | 0 | 101.4502 | 20.3708 | 442.8435
2023/10/14 06:41:53 | 3696541.8 | 2.0229 | 198 | 28 | 7 | 1 | 6 | 3 | -1.218915e-05 | 4.181399 | -5.09677e-05 | 20.07962 | 20.3708 | 78.49776 | 66.76867 | 6351.34 | 847.8697 | 0 | 101.4502 | 20.3708 | 442.8435
2023/10/14 06:46:53 | 3696841.8 | 300.0014 | 198 | 29 | 7 | 1 | 6 | 3 | 0 | 4.186259 | 0 | 20.07962 | 20.3708 | 78.49776 | 66.76867 | 6351.34 | 847.8697 | 0 | 101.4502 | 20.3708 | 442.8435
2023/10/14 06:56:58 | 3697447.1 | 55.0026 | 199 | 21 | 8 | 0 | 10 | 3 | -0.004188538 | 3.715388 | -0.01556204 | 20.13664 | 21.71634 | 78.72272 | 71.2946 | 60.4675 | 544.5501 | 0 | 107.8449 | 21.71634 | 472.0943
2023/10/14 06:59:58 | 3697627.2 | 180.0016 | 199 | 23 | 8 | 0 | 11 | 3 | 0 | 3.772786 | 0 | 20.13664 | 21.71634 | 78.72272 | 71.2946 | 60.4675 | 544.5584 | 0 | 107.8449 | 21.71634 | 472.0943
2023/10/14 07:05:34 | 3697962.8 | 5.3779 | 199 | 21 | 8 | 1 | 6 | 3 | -44.14734 | 2.499517 | -110.347 | 20.1707 | 22.56116 | 78.84541 | 73.82135 | 93.0477 | 847.3666 | 0 | 111.8512 | 22.56116 | 490.46
2023/10/14 07:35:34 | 3699762.8 | 1800.0011 | 199 | 25 | 8 | 1 | 6 | 3 | 0 | 3.503467 | 0 | 20.1707 | 22.56116 | 78.84541 | 73.82135 | 93.0477 | 847.3666 | 0 | 111.8512 | 22.56116 | 490.46
2023/10/14 09:19:56 | 3706024.6 | 6261.7427 | 199 | 26 | 8 | 1 | 6 | 3 | 0.04999679 | 4.1999 | 0.2099815 | 22.24201 | 22.56116 | 86.97241 | 73.82135 | 6354.069 | 847.3744 | 0 | 101.4349 | 22.24201 | 483.522
2023/10/14 09:49:56 | 3707824.6 | 1800.0012 | 199 | 27 | 8 | 1 | 6 | 3 | 0 | 4.186769 | 0 | 22.24201 | 22.56116 | 86.97241 | 73.82135 | 6354.069 | 847.3744 | 0 | 101.4349 | 22.56116 | 490.46
2023/10/14 09:49:58 | 3707826.7 | 2.0229 | 199 | 28 | 8 | 1 | 6 | 3 | -5.194545e-05 | 4.181311 | -0.0002172001 | 22.24201 | 22.56116 | 86.97241 | 73.82135 | 6354.069 | 847.3744 | 0 | 101.4349 | 22.56116 | 490.46
2023/10/14 09:54:58 | 3708126.7 | 300.0011 | 199 | 29 | 8 | 1 | 6 | 3 | 0 | 4.186617 | 0 | 22.24201 | 22.56116 | 86.97241 | 73.82135 | 6354.069 | 847.3744 | 0 | 101.4349 | 22.56116 | 490.46
2023/10/14 10:05:03 | 3708732.0 | 55.0036 | 200 | 21 | 9 | 0 | 10 | 3 | -0.00188446 | 3.716063 | -0.007002772 | 22.29904 | 23.90651 | 87.19737 | 78.34675 | 59.6385 | 545.315 | 0 | 107.2087 | 23.90651 | 519.7067
2023/10/14 10:08:03 | 3708912.1 | 180.0014 | 200 | 23 | 9 | 0 | 11 | 3 | 0 | 3.772635 | 0 | 22.29904 | 23.90651 | 87.19737 | 78.34675 | 59.6385 | 545.3243 | 0 | 107.2087 | 23.90651 | 519.7067
2023/10/14 10:13:39 | 3709247.8 | 5.5477 | 200 | 21 | 9 | 1 | 6 | 3 | -43.65768 | 2.499997 | -109.1441 | 22.3331 | 24.75323 | 87.32007 | 80.87833 | 91.8997 | 848.5849 | 0 | 110.8365 | 24.75323 | 538.1137
2023/10/14 10:43:39 | 3711047.8 | 1800.0013 | 200 | 25 | 9 | 1 | 6 | 3 | 0 | 3.502851 | 0 | 22.3331 | 24.75323 | 87.32007 | 80.87833 | 91.8997 | 848.5849 | 0 | 110.8365 | 24.75323 | 538.1137
2023/10/14 12:28:04 | 3717312.4 | 6264.5231 | 200 | 26 | 9 | 1 | 6 | 3 | 0.04999949 | 4.1999 | 0.2099929 | 24.4056 | 24.75323 | 95.45081 | 80.87833 | 6355.164 | 848.5944 | 0 | 101.4244 | 24.4056 | 530.5565
2023/10/14 12:58:04 | 3719112.433 | 1800.0012 | 200 | 27 | 9 | 1 | 6 | 3 | 0 | 4.186818 | 0 | 24.4056 | 24.75323 | 95.45081 | 80.87833 | 6355.164 | 848.5944 | 0 | 101.4244 | 24.75323 | 538.1137
2023/10/14 12:58:06 | 3719114.5 | 2.0229 | 200 | 28 | 9 | 1 | 6 | 3 | -2.44379e-05 | 4.181177 | -0.0001021792 | 24.4056 | 24.75323 | 95.45081 | 80.87833 | 6355.164 | 848.5944 | 0 | 101.4244 | 24.75323 | 538.1137
2023/10/14 13:03:06 | 3719414.5 | 300.0012 | 200 | 29 | 9 | 1 | 6 | 3 | 0 | 4.186502 | 0 | 24.4056 | 24.75323 | 95.45081 | 80.87833 | 6355.164 | 848.5944 | 0 | 101.4244 | 24.75323 | 538.1137
2023/10/14 16:03:06 | 3730214.6 | 10800.0003 | 201 | 31 | 10 | 1 | 6 | 3 | 0 | 4.181047 | 0 | 24.4056 | 24.75323 | 95.45081 | 80.87833 | 0 | 0 | 0 | 101.4244 | 24.75323 | 538.1137
2023/10/15 22:03:06 | 3838214.693 | 108000.1116 | 201 | 32 | 10 | 1 | 6 | 3 | 0 | 4.173984 | 0 | 24.4056 | 24.75323 | 95.45081 | 80.87833 | 0 | 0 | 0 | 101.4244 | 24.75323 | 538.1137