## Global_Info
TEST REPORT
|  | Test Name | 211120_BTC_GITT_LG_HG2_4_25C | Serial Number |  | C:\ArbinResultData\FS_Database\LG_HG2\211120_BTC_GITT_LG_HG2_4_25C_2021_11_20_101836
|  | Export Time | 2021-11-26 14:16 | 213303-CAN
Channel | Start DateTime | Schedule File Name | Creator | Comments | Software Version | Schedule Version | MASS(g) | Specific Capacity(Ah/g) | Capacity(Ah) | Item ID | Has Aux | Has Specail | Log Aux Data Flag | Log Special Flag
6 | 2021-11-20 10:19 | FS_Database\LG_HG2\FS_Database_GITT+LG_HG2.sdx | HVES | LG HG2 Cell 10-0076 GITT Testing C/4 Discharge 3,5 Hour Rest 5% SOC | Mits8 PV Build: 202009 | Schedule Version 8.00.11 | 46 | 0 | 3 |  | 512 | 0 | TRUE | FALSE
Note on G2: Click to open file path

## Channel-6_1
Data_Point | Date_Time | Test_Time(s) | Step_Time(s) | Cycle_Index | Step_Index | TC_Counter1 | TC_Counter2 | TC_Counter3 | TC_Counter4 | Current(A) | Voltage(V) | Power(W) | Charge_Capacity(Ah) | Discharge_Capacity(Ah) | Charge_Energy(Wh) | Discharge_Energy(Wh) | ACR(Ohm) | dV/dt(V/s) | Internal_Resistance(Ohm) | dQ/dV(Ah/V) | dV/dQ(V/Ah) | MetaCode_MV_UD1 | MetaCode_MV_UD2 | MetaCode_MV_UD3 | MetaCode_MV_UD4 | MetaCode_MV_UD5 | MetaCode_MV_UD6 | MetaCode_MV_UD7 | MetaCode_MV_UD8 | MetaCode_MV_UD9 | MetaCode_MV_UD10 | MetaCode_MV_UD11 | MetaCode_MV_UD12 | MetaCode_MV_UD13 | MetaCode_MV_UD14 | MetaCode_MV_UD15 | MetaCode_MV_UD16 | Aux_Temperature_1(C) | Aux_dT/dt_1(C)
1 | 2021/11/20 10:20:56 | 60.0025 | 60.0025 | 1 | 1 | 0 | 0 | 0 | 0 | 0 | 2.990798 | 0 | 0 | 0 | 0 | 0 |  | 3.145171e-05 |  |  |  | 3 | -0.25 | 0.5 | 4.2 | 2.5 | 0.05 | 0 | 0 | 0 | 0 | 0 | 0 | 0 | 0 | 0 | 0 | 25.18941 | -0.09263813
2 | 2021/11/20 10:21:56 | 120.0012 | 120.0012 | 1 | 1 | 0 | 0 | 0 | 0 | 0 | 2.991415 | 0 | 0 | 0 | 0 | 0 |  | 9.719759e-06 | [19 empty] | 25.38901 | -0.05065382
3 | 2021/11/20 10:22:56 | 180.0024 | 180.0024 | 1 | 1 | 0 | 0 | 0 | 0 | 0 | 2.991386 | 0 | 0 | 0 | 0 | 0 |  | 1.422416e-05 |  | 0 | 0 | [16 empty] | 25.26406 | 0.01236439
4 | 2021/11/20 10:23:56 | 240.0024 | 240.0024 | 1 | 1 | 0 | 0 | 0 | 0 | 0 | 2.99189 | 0 | 0 | 0 | 0 | 0 |  | -4.504988e-06 | [19 empty] | 25.27469 | -0.05376816
5 | 2021/11/20 10:24:56 | 300.0008 | 300.0008 | 1 | 1 | 0 | 0 | 0 | 0 | 0 | 2.992217 | 0 | 0 | 0 | 0 | 0 |  | 2.410104e-06 |  | 0 | 0 | [16 empty] | 25.2232 | -0.03668904
6 | 2021/11/20 10:25:56 | 360.0006 | 360.0006 | 1 | 1 | 0 | 0 | 0 | 0 | 0 | 2.992726 | 0 | 0 | 0 | 0 | 0 |  | 4.725972e-05 | [19 empty] | 25.39612 | -0.03594637
7 | 2021/11/20 10:26:56 | 420.0009 | 420.0009 | 1 | 1 | 0 | 0 | 0 | 0 | 0 | 2.993004 | 0 | 0 | 0 | 0 | 0 |  | 6.322004e-07 |  | 0 | 0 | [16 empty] | 25.22983 | -0.04322827
8 | 2021/11/20 10:27:56 | 480.0016 | 480.0016 | 1 | 1 | 0 | 0 | 0 | 0 | 0 | 2.99337 | 0 | 0 | 0 | 0 | 0 |  | -1.189386e-05 | [19 empty] | 25.32416 | 0.03963232
9 | 2021/11/20 10:28:56 | 540.0026 | 540.0026 | 1 | 1 | 0 | 0 | 0 | 0 | 0 | 2.993614 | 0 | 0 | 0 | 0 | 0 |  | -1.639715e-05 |  | 0 | 0 | [16 empty] | 25.36853 | 0.07485926
10 | 2021/11/20 10:29:56 | 600 | 600 | 1 | 1 | 0 | 0 | 0 | 0 | 0 | 2.993756 | 0 | 0 | 0 | 0 | 0 |  | 3.161186e-07 | [19 empty] | 25.11245 | -0.01723051
11 | 2021/11/20 10:30:56 | 660.0008 | 660.0008 | 1 | 1 | 0 | 0 | 0 | 0 | 0 | 2.994141 | 0 | 0 | 0 | 0 | 0 |  | -7.19128e-06 |  | 0 | 0 | [16 empty] | 25.10715 | -0.07887006
12 | 2021/11/20 10:31:56 | 720.0005 | 720.0005 | 1 | 1 | 0 | 0 | 0 | 0 | 0 | 2.994714 | 0 | 0 | 0 | 0 | 0 |  | -3.884274e-05 | [19 empty] | 25.30174 | -0.04335701
13 | 2021/11/20 10:32:56 | 780.001 | 780.001 | 1 | 1 | 0 | 0 | 0 | 0 | 0 | 2.994948 | 0 | 0 | 0 | 0 | 0 |  | 3.607434e-05 |  | 0 | 0 | [16 empty] | 25.36978 | 0.003354549
14 | 2021/11/20 10:33:56 | 840.0002 | 840.0002 | 1 | 1 | 0 | 0 | 0 | 0 | 0 | 2.995348 | 0 | 0 | 0 | 0 | 0 |  | 9.087128e-06 | [19 empty] | 25.25284 | -0.01390278
15 | 2021/11/20 10:34:56 | 900.0019 | 900.0019 | 1 | 1 | 0 | 0 | 0 | 0 | 0 | 2.995279 | 0 | 0 | 0 | 0 | 0 |  | 4.583339e-06 |  | 0 | 0 | [16 empty] | 25.16621 | -0.07791281
16 | 2021/11/20 10:35:56 | 960.0009 | 960.0009 | 1 | 1 | 0 | 0 | 0 | 0 | 0 | 2.995939 | 0 | 0 | 0 | 0 | 0 |  | -1.149729e-05 | [19 empty] | 25.26351 | -0.04794657
17 | 2021/11/20 10:36:56 | 1020.0009 | 1020.0009 | 1 | 1 | 0 | 0 | 0 | 0 | 0 | 2.996395 | 0 | 0 | 0 | 0 | 0 |  | -3.556333e-05 |  | 0 | 0 | [16 empty] | 25.23331 | -0.0607264
18 | 2021/11/20 10:37:56 | 1080.002 | 1080.002 | 1 | 1 | 0 | 0 | 0 | 0 | 0 | 2.996848 | 0 | 0 | 0 | 0 | 0 |  | -7.783387e-06 | [19 empty] | 25.27829 | -0.0693053
19 | 2021/11/20 10:38:56 | 1140.0012 | 1140.0012 | 1 | 1 | 0 | 0 | 0 | 0 | 0 | 2.997087 | 0 | 0 | 0 | 0 | 0 |  | 5.073703e-05 |  | 0 | 0 | [16 empty] | 25.30666 | -0.05655289
20 | 2021/11/20 10:39:56 | 1200.0003 | 1200.0003 | 1 | 1 | 0 | 0 | 0 | 0 | 0 | 2.99729 | 0 | 0 | 0 | 0 | 0 |  | 1.9912e-05 | [19 empty] | 25.31959 | -0.04490197
21 | 2021/11/20 10:40:56 | 1260.001 | 1260.001 | 1 | 1 | 0 | 0 | 0 | 0 | 0 | 2.997467 | 0 | 0 | 0 | 0 | 0 |  | 4.74514e-05 |  | 0 | 0 | [16 empty] | 25.36142 | 0.02500653
22 | 2021/11/20 10:41:56 | 1320.001 | 1320.001 | 1 | 1 | 0 | 0 | 0 | 0 | 0 | 2.998057 | 0 | 0 | 0 | 0 | 0 |  | -1.363148e-05 | [19 empty] | 25.5414 | 0.08237183
23 | 2021/11/20 10:42:56 | 1380.0009 | 1380.0009 | 1 | 1 | 0 | 0 | 0 | 0 | 0 | 2.998159 | 0 | 0 | 0 | 0 | 0 |  | -2.659501e-05 |  | 0 | 0 | [16 empty] | 25.41382 | 0.02500296
24 | 2021/11/20 10:43:56 | 1440.0021 | 1440.0021 | 1 | 1 | 0 | 0 | 0 | 0 | 0 | 2.998456 | 0 | 0 | 0 | 0 | 0 |  | 3.239973e-05 | [19 empty] | 25.18985 | -0.07098854
25 | 2021/11/20 10:44:56 | 1500.0013 | 1500.0013 | 1 | 1 | 0 | 0 | 0 | 0 | 0 | 2.998713 | 0 | 0 | 0 | 0 | 0 |  | 1.746468e-05 |  | 0 | 0 | [16 empty] | 25.27389 | -0.007917881
26 | 2021/11/20 10:45:56 | 1560.0003 | 1560.0003 | 1 | 1 | 0 | 0 | 0 | 0 | 0 | 2.999013 | 0 | 0 | 0 | 0 | 0 |  | 1.65943e-05 | [19 empty] | 25.17959 | -0.07404208
27 | 2021/11/20 10:46:56 | 1620.0001 | 1620.0001 | 1 | 1 | 0 | 0 | 0 | 0 | 0 | 2.999326 | 0 | 0 | 0 | 0 | 0 |  | 7.112549e-07 |  | 0 | 0 | [16 empty] | 25.51107 | 0.04655004
28 | 2021/11/20 10:47:56 | 1680.0023 | 1680.0023 | 1 | 1 | 0 | 0 | 0 | 0 | 0 | 2.999902 | 0 | 0 | 0 | 0 | 0 |  | -5.690087e-06 | [19 empty] | 25.47193 | 0.03180802
29 | 2021/11/20 10:48:56 | 1740.0006 | 1740.0006 | 1 | 1 | 0 | 0 | 0 | 0 | 0 | 2.999953 | 0 | 0 | 0 | 0 | 0 |  | 7.073035e-06 |  | 0 | 0 | [16 empty] | 25.50389 | 0.02442956
30 | 2021/11/20 10:49:56 | 1800.0005 | 1800.0005 | 1 | 1 | 0 | 0 | 0 | 0 | 0 | 3.000169 | 0 | 0 | 0 | 0 | 0 |  | 2.007436e-05 | [19 empty] | 25.27469 | -0.02137184
31 | 2021/11/20 10:50:56 | 1860.0025 | 1860.0025 | 1 | 1 | 0 | 0 | 0 | 0 | 0 | 3.000097 | 0 | 0 | 0 | 0 | 0 |  | 2.829238e-05 |  | 0 | 0 | [16 empty] | 25.18492 | -0.03402174
32 | 2021/11/20 10:51:56 | 1920.0012 | 1920.0012 | 1 | 1 | 0 | 0 | 0 | 0 | 0 | 3.000945 | 0 | 0 | 0 | 0 | 0 |  | 3.864325e-05 | [19 empty] | 25.26707 | -0.02972662
33 | 2021/11/20 10:52:56 | 1980.0008 | 1980.0008 | 1 | 1 | 0 | 0 | 0 | 0 | 0 | 3.001245 | 0 | 0 | 0 | 0 | 0 |  | 1.304043e-05 |  | 0 | 0 | [16 empty] | 25.42038 | 0.07806301
34 | 2021/11/20 10:53:56 | 2040.0017 | 2040.0017 | 1 | 1 | 0 | 0 | 0 | 0 | 0 | 3.001221 | 0 | 0 | 0 | 0 | 0 |  | -6.005555e-06 | [19 empty] | 25.23194 | -0.008330941
35 | 2021/11/20 10:54:56 | 2100.0033 | 2100.0033 | 1 | 1 | 0 | 0 | 0 | 0 | 0 | 3.00146 | 0 | 0 | 0 | 0 | 0 |  | -1.469671e-05 |  | 0 | [17 empty] | 25.41964 | 0.07277966
36 | 2021/11/20 10:55:56 | 2160.0035 | 2160.0035 | 1 | 1 | 0 | 0 | 0 | 0 | 0 | 3.002051 | 0 | 0 | 0 | 0 | 0 |  | 1.106332e-05 | [19 empty] | 25.19652 | -0.06985545
37 | 2021/11/20 10:56:56 | 2220.0023 | 2220.0023 | 1 | 1 | 0 | 0 | 0 | 0 | 0 | 3.002101 | 0 | 0 | 0 | 0 | 0 |  | 3.98283e-05 |  | 0 | [17 empty] | 25.40582 | -0.05403161
38 | 2021/11/20 10:57:56 | 2280.0019 | 2280.0019 | 1 | 1 | 0 | 0 | 0 | 0 | 0 | 3.002528 | 0 | 0 | 0 | 0 | 0 |  | 3.508712e-05 | [19 empty] | 25.49963 | 0.04515827
39 | 2021/11/20 10:58:56 | 2340.0007 | 2340.0007 | 1 | 1 | 0 | 0 | 0 | 0 | 0 | 3.002571 | 0 | 0 | 0 | 0 | 0 |  | 1.090528e-05 |  | 0 | [17 empty] | 25.4663 | -0.01653016
40 | 2021/11/20 10:59:56 | 2400.0006 | 2400.0006 | 1 | 1 | 0 | 0 | 0 | 0 | 0 | 3.00306 | 0 | 0 | 0 | 0 | 0 |  | -1.600456e-05 | [19 empty] | 25.36894 | 0.04387021
41 | 2021/11/20 11:00:56 | 2460.0005 | 2460.0005 | 1 | 1 | 0 | 0 | 0 | 0 | 0 | 3.003147 | 0 | 0 | 0 | 0 | 0 |  | -4.899513e-06 |  | 0 | [17 empty] | 25.49172 | 0.0399971
42 | 2021/11/20 11:01:56 | 2520.0006 | 2520.0006 | 1 | 1 | 0 | 0 | 0 | 0 | 0 | 3.003504 | 0 | 0 | 0 | 0 | 0 |  | -1.999334e-05 | [19 empty] | 25.27829 | 0.01471519
43 | 2021/11/20 11:02:56 | 2580.0011 | 2580.0011 | 1 | 1 | 0 | 0 | 0 | 0 | 0 | 3.003772 | 0 | 0 | 0 | 0 | 0 |  | 8.218673e-06 |  | 0 | [17 empty] | 25.50363 | 0.05582392
44 | 2021/11/20 11:03:56 | 2640.001 | 2640.001 | 1 | 1 | 0 | 0 | 0 | 0 | 0 | 3.003881 | 0 | 0 | 0 | 0 | 0 |  | -8.691747e-06 | [19 empty] | 25.50536 | 0.06579518
45 | 2021/11/20 11:04:56 | 2700.002 | 2700.002 | 1 | 1 | 0 | 0 | 0 | 0 | 0 | 3.004181 | 0 | 0 | 0 | 0 | 0 |  | -1.880781e-05 |  | 0 | [17 empty] | 25.33168 | 0.05209982
46 | 2021/11/20 11:05:56 | 2760.0018 | 2760.0018 | 1 | 1 | 0 | 0 | 0 | 0 | 0 | 3.004741 | 0 | 0 | 0 | 0 | 0 |  | -1.96774e-05 | [19 empty] | 25.31077 | 0.04112005
47 | 2021/11/20 11:06:56 | 2820.0022 | 2820.0022 | 1 | 1 | 0 | 0 | 0 | 0 | 0 | 3.004718 | 0 | 0 | 0 | 0 | 0 |  | -1.303957e-05 |  | 0 | [17 empty] | 25.46452 | -0.008347034
48 | 2021/11/20 11:07:56 | 2880.0023 | 2880.0023 | 1 | 1 | 0 | 0 | 0 | 0 | 0 | 3.004987 | 0 | 0 | 0 | 0 | 0 |  | 1.454049e-05 | [19 empty] | 25.50185 | 0.03445327
49 | 2021/11/20 11:08:56 | 2940.0018 | 2940.0018 | 1 | 1 | 0 | 0 | 0 | 0 | 0 | 3.005149 | 0 | 0 | 0 | 0 | 0 |  | 2.343093e-05 |  | 0 | [17 empty] | 25.47882 | 0.03834307
50 | 2021/11/20 11:09:56 | 3000.0012 | 3000.0012 | 1 | 1 | 0 | 0 | 0 | 0 | 0 | 3.005386 | 0 | 0 | 0 | 0 | 0 |  | 3.595759e-06 | [19 empty] | 25.35742 | 0.04431844
51 | 2021/11/20 11:10:56 | 3060.0012 | 3060.0012 | 1 | 1 | 0 | 0 | 0 | 0 | 0 | 3.005735 | 0 | 0 | 0 | 0 | 0 |  | -6.479625e-06 |  | 0 | [17 empty] | 25.35345 | 0.02072155
52 | 2021/11/20 11:11:56 | 3120.0009 | 3120.0009 | 1 | 1 | 0 | 0 | 0 | 0 | 0 | 3.006013 | 0 | 0 | 0 | 0 | 0 |  | -2.362967e-05 | [19 empty] | 25.4739 | 0.04150331
53 | 2021/11/20 11:12:56 | 3180.002 | 3180.002 | 1 | 1 | 0 | 0 | 0 | 0 | 0 | 3.006172 | 0 | 0 | 0 | 0 | 0 |  | 7.113021e-06 |  | 0 | [17 empty] | 25.33789 | 0.02973974
54 | 2021/11/20 11:13:56 | 3240.0004 | 3240.0004 | 1 | 1 | 0 | 0 | 0 | 0 | 0 | 3.006386 | 0 | 0 | 0 | 0 | 0 |  | 3.887968e-05 | [19 empty] | 25.51958 | 0.0903976
55 | 2021/11/20 11:14:56 | 3300.0011 | 3300.0011 | 1 | 1 | 0 | 0 | 0 | 0 | 0 | 3.006868 | 0 | 0 | 0 | 0 | 0 |  | -5.728889e-06 |  | 0 | [17 empty] | 25.54313 | 0.08291423
56 | 2021/11/20 11:15:56 | 3360.0009 | 3360.0009 | 1 | 1 | 0 | 0 | 0 | 0 | 0 | 3.006983 | 0 | 0 | 0 | 0 | 0 |  | -2.864444e-05 | [19 empty] | 25.42113 | -0.01345634
57 | 2021/11/20 11:16:56 | 3420.0025 | 3420.0025 | 1 | 1 | 0 | 0 | 0 | 0 | 0 | 3.007288 | 0 | 0 | 0 | 0 | 0 |  | -2.607978e-05 |  | 0 | [17 empty] | 25.19523 | -0.0902766
58 | 2021/11/20 11:17:56 | 3480.0015 | 3480.0015 | 1 | 1 | 0 | 0 | 0 | 0 | 0 | 3.007453 | 0 | 0 | 0 | 0 | 0 |  | 3.51679e-06 | [19 empty] | 25.22728 | -0.03149807
59 | 2021/11/20 11:18:56 | 3540.0003 | 3540.0003 | 1 | 1 | 0 | 0 | 0 | 0 | 0 | 3.007507 | 0 | 0 | 0 | 0 | 0 |  | 1.446254e-05 |  | 0 | [17 empty] | 25.19515 | -0.05923092
60 | 2021/11/20 11:19:56 | 3600.0029 | 3600.0029 | 1 | 1 | 0 | 0 | 0 | 0 | 0 | 3.007831 | 0 | 0 | 0 | 0 | 0 |  | 2.36281e-05 | [19 empty] | 25.18581 | -0.06433368
61 | 2021/11/20 11:19:56 | 3600.0052 | 3600.0052 | 1 | 1 | 0 | 0 | 0 | 0 | 0 | 3.007831 | 0 | 0 | 0 | 0 | 0 |  | 2.36281e-05 | 0 | 0 | 0 | [16 empty] | 25.18581 | -0.06433368
62 | 2021/11/20 11:20:01 | 3605.051 | 5.0008 | 1 | 2 | 0 | 0 | 0 | 0 | 1.501183 | 3.07995 | 4.623569 | 0.001964304 | 3.594599e-05 | 0.006026325 | 0.0001081187 |  | 0.003908102 |  | 0.1008871 | 13.32179 | [16 empty] | 25.34682 | -0.0335753
63 | 2021/11/20 11:20:06 | 3610.0503 | 10.0001 | 1 | 2 | 0 | 0 | 0 | 0 | 1.501839 | 3.097425 | 4.651834 | 0.004049561 | 3.594599e-05 | 0.01246755 | 0.0001081187 |  | 0.003244051 |  | 0.1256568 | 8.252673 | [16 empty] | 25.29693 | -0.0250107
64 | 2021/11/20 11:20:11 | 3615.0527 | 15.0025 | 1 | 2 | 0 | 0 | 0 | 0 | 1.502151 | 3.1127 | 4.675745 | 0.006135149 | 3.594599e-05 | 0.01894368 | 0.0001081187 |  | 0.003244418 |  | 0.138046 | 7.360444 | [16 empty] | 25.18852 | -0.04473627
65 | 2021/11/20 11:20:16 | 3620.0504 | 20.0002 | 1 | 2 | 0 | 0 | 0 | 0 | 1.501862 | 3.126323 | 4.695306 | 0.008220114 | 3.594599e-05 | 0.02544785 | 0.0001081187 |  | 0.002517945 |  | 0.1636671 | 6.577151 | [16 empty] | 25.39349 | 0.04683495
66 | 2021/11/20 11:20:21 | 3625.0503 | 25.0001 | 1 | 2 | 0 | 0 | 0 | 0 | 1.501808 | 3.138586 | 4.713554 | 0.01030406 | 3.594599e-05 | 0.03197595 | 0.0001081187 |  | 0.002168947 |  | 0.1719162 | 6.229235 | [16 empty] | 25.18573 | -0.05322099
67 | 2021/11/20 11:20:26 | 3630.0522 | 30.002 | 1 | 2 | 0 | 0 | 0 | 0 | 1.501892 | 3.150181 | 4.731232 | 0.01239173 | 3.594599e-05 | 0.03854052 | 0.0001081187 |  | 0.002926519 |  | 0.1916701 | 5.758608 | [16 empty] | 25.28011 | -0.004131794
68 | 2021/11/20 11:20:31 | 3635.053 | 35.0028 | 1 | 2 | 0 | 0 | 0 | 0 | 1.501732 | 3.160659 | 4.746463 | 0.01447701 | 3.594599e-05 | 0.04512056 | 0.0001081187 |  | 0.002184484 |  | 0.2102318 | 5.446405 | [16 empty] | 25.24676 | 0.05543172
69 | 2021/11/20 11:20:36 | 3640.0507 | 40.0005 | 1 | 2 | 0 | 0 | 0 | 0 | 1.501717 | 3.170472 | 4.761152 | 0.01656068 | 3.594599e-05 | 0.05171684 | 0.0001081187 |  | 0.002128113 |  | 0.2110722 | 4.939812 | [16 empty] | 25.19964 | 0.01640439
70 | 2021/11/20 11:20:41 | 3645.0512 | 45.001 | 1 | 2 | 0 | 0 | 0 | 0 | 1.502098 | 3.179901 | 4.776523 | 0.01864768 | 3.594599e-05 | 0.05834354 | 0.0001081187 |  | 0.001468883 |  | 0.2237141 | 4.732187 | [16 empty] | 25.25206 | 0.02946854
71 | 2021/11/20 11:20:46 | 3650.0505 | 50.0003 | 1 | 2 | 0 | 0 | 0 | 0 | 1.501808 | 3.188532 | 4.788563 | 0.02073262 | 3.594599e-05 | 0.06498241 | 0.0001081187 |  | 0.001758944 |  | 0.2339912 | 4.327456 | [16 empty] | 25.17911 | -0.06098747
72 | 2021/11/20 11:20:51 | 3655.0508 | 55.0006 | 1 | 2 | 0 | 0 | 0 | 0 | 1.501678 | 3.196731 | 4.800461 | 0.02281956 | 3.594599e-05 | 0.07164537 | 0.0001081187 |  | 0.001572165 |  | 0.2464037 | 4.080882 | [16 empty] | 25.34141 | 0.01835644
73 | 2021/11/20 11:20:56 | 3660.0518 | 60.0016 | 1 | 2 | 0 | 0 | 0 | 0 | 1.502312 | 3.204612 | 4.814327 | 0.02490544 | 3.594599e-05 | 0.07832187 | 0.0001081187 |  | 0.001719375 |  | 0.2561824 | 3.879266 | [16 empty] | 25.03599 | -0.09628952
74 | 2021/11/20 11:21:01 | 3665.0502 | 65 | 1 | 2 | 0 | 0 | 0 | 0 | 1.501717 | 3.212269 | 4.823919 | 0.02698998 | 3.594599e-05 | 0.08500993 | 0.0001081187 |  | 0.001696162 |  | 0.279722 | 3.663867 | [16 empty] | 25.277 | -0.02873123
75 | 2021/11/20 11:21:06 | 3670.0526 | 70.0024 | 1 | 2 | 0 | 0 | 0 | 0 | 1.501808 | 3.219272 | 4.834728 | 0.02907697 | 3.594599e-05 | 0.09172122 | 0.0001081187 |  | 0.001508351 |  | 0.2791681 | [17 empty] | 25.21075 | -0.01390934
76 | 2021/11/20 11:21:11 | 3675.0509 | 75.0007 | 1 | 2 | 0 | 0 | 0 | 0 | 1.502007 | 3.226143 | 4.845689 | 0.03116071 | 3.594599e-05 | 0.09843683 | 0.0001081187 |  | 0.001000502 |  | 0.3050475 | 3.428674 | [16 empty] | 25.10666 | -0.07226169
77 | 2021/11/20 11:21:16 | 3680.0517 | 80.0015 | 1 | 2 | 0 | 0 | 0 | 0 | 1.50148 | 3.232928 | 4.854177 | 0.03324852 | 3.594599e-05 | 0.1051796 | 0.0001081187 |  | 0.001484843 |  | 0.3094916 | 3.21112 | [16 empty] | 25.33923 | 0.04170179
78 | 2021/11/20 11:21:21 | 3685.0519 | 85.0017 | 1 | 2 | 0 | 0 | 0 | 0 | 1.501511 | 3.239455 | 4.864077 | 0.03533339 | 3.594599e-05 | 0.1119266 | 0.0001081187 |  | 0.001233406 |  | 0.3137298 | [17 empty] | 25.05956 | -0.03431439
79 | 2021/11/20 11:21:26 | 3690.051 | 90.0008 | 1 | 2 | 0 | 0 | 0 | 0 | 1.501511 | 3.245415 | 4.873026 | 0.03742009 | 3.594599e-05 | 0.1186927 | 0.0001081187 |  | 0.00120609 |  | 0.3231728 | 3.101228 | [16 empty] | 25.34411 | 0.07795811
80 | 2021/11/20 11:21:31 | 3695.0506 | 95.0004 | 1 | 2 | 0 | 0 | 0 | 0 | 1.501846 | 3.251672 | 4.883511 | 0.03950398 | 3.594599e-05 | 0.1254625 | 0.0001081187 |  | 0.001178111 |  | 0.3656281 | [17 empty] | 25.05111 | -0.03470659
81 | 2021/11/20 11:21:36 | 3700.0528 | 100.0026 | 1 | 2 | 0 | 0 | 0 | 0 | 1.501656 | 3.257545 | 4.891712 | 0.04158999 | 3.594599e-05 | 0.1322516 | 0.0001081187 |  | 0.001129367 |  | 0.3459987 | 2.926196 | [16 empty] | 25.33297 | 0.05544424
82 | 2021/11/20 11:21:41 | 3705.0511 | 105.0009 | 1 | 2 | 0 | 0 | 0 | 0 | 1.501892 | 3.26315 | 4.900899 | 0.04367465 | 3.594599e-05 | 0.1390482 | 0.0001081187 |  | 0.001084096 |  | 0.3666393 | 2.720983 | [16 empty] | 25.10625 | -0.06487489
83 | 2021/11/20 11:21:46 | 3710.0529 | 110.0027 | 1 | 2 | 0 | 0 | 0 | 0 | 1.501747 | 3.268624 | 4.908646 | 0.04576299 | 3.594599e-05 | 0.1458686 | 0.0001081187 |  | 0.001024582 |  | 0.3727626 | [17 empty] | 25.36946 | 0.002917051
84 | 2021/11/20 11:21:51 | 3715.0525 | 115.0023 | 1 | 2 | 0 | 0 | 0 | 0 | 1.501152 | 3.273685 | 4.914299 | 0.04784748 | 3.594599e-05 | 0.1526879 | 0.0001081187 |  | 0.0009217323 |  | 0.374409 | 2.647219 | [16 empty] | 25.20848 | -0.05987346
85 | 2021/11/20 11:21:56 | 3720.0521 | 120.0019 | 1 | 2 | 0 | 0 | 0 | 0 | 1.501457 | 3.279488 | 4.92401 | 0.04992999 | 3.594599e-05 | 0.1595117 | 0.0001081187 |  | 0.0009271342 |  | 0.3802009 | [17 empty] | 25.325 | 0.01694441
86 | 2021/11/20 11:22:01 | 3725.0507 | 125.0005 | 1 | 2 | 0 | 0 | 0 | 0 | 1.501244 | 3.28454 | 4.930896 | 0.05201606 | 3.594599e-05 | 0.1663579 | 0.0001081187 |  | 0.001063351 |  | 0.4184326 | 2.481641 | [16 empty] | 25.26847 | 0.04972219
87 | 2021/11/20 11:22:06 | 3730.0517 | 130.0015 | 1 | 2 | 0 | 0 | 0 | 0 | 1.501602 | 3.289303 | 4.939224 | 0.05410328 | 3.594599e-05 | 0.1732185 | 0.0001081187 |  | 0.0009306241 |  | 0.4065364 | [17 empty] | 25.21297 | 0.01070678
88 | 2021/11/20 11:22:11 | 3735.0522 | 135.002 | 1 | 2 | 0 | 0 | 0 | 0 | 1.501587 | 3.294127 | 4.946418 | 0.05618799 | 3.594599e-05 | 0.1800811 | 0.0001081187 |  | 0.001016584 |  | 0.4104865 | 2.383436 | [16 empty] | 25.42234 | 0.08809865
89 | 2021/11/20 11:22:16 | 3740.0534 | 140.0032 | 1 | 2 | 0 | 0 | 0 | 0 | 1.501701 | 3.29914 | 4.954322 | 0.05827427 | 3.594599e-05 | 0.1869589 | 0.0001081187 |  | 0.00123934 |  | 0.4328361 | [17 empty] | 25.22049 | 0.003356934
90 | 2021/11/20 11:22:21 | 3745.0531 | 145.0029 | 1 | 2 | 0 | 0 | 0 | 0 | 1.50148 | 3.30372 | 4.96047 | 0.06035962 | 3.594599e-05 | 0.1938434 | 0.0001081187 |  | 0.0007147274 |  | 0.4381165 | 2.29201 | [16 empty] | 25.12498 | -0.01496434
91 | 2021/11/20 11:22:26 | 3750.0511 | 150.0009 | 1 | 2 | 0 | 0 | 0 | 0 | 1.502037 | 3.308134 | 4.96894 | 0.06244598 | 3.594599e-05 | 0.2007408 | 0.0001081187 |  | 0.0009422101 |  | 0.4609575 | [17 empty] | 25.42234 | 0.07905424
92 | 2021/11/20 11:22:31 | 3755.0517 | 155.0015 | 1 | 2 | 0 | 0 | 0 | 0 | 1.502045 | 3.312676 | 4.975788 | 0.06453019 | 3.594599e-05 | 0.2076405 | 0.0001081187 |  | 0.0007375714 |  | 0.458696 | 2.167226 | [16 empty] | 25.35923 | 0.06931663
93 | 2021/11/20 11:22:36 | 3760.0516 | 160.0014 | 1 | 2 | 0 | 0 | 0 | 0 | 1.501572 | 3.317179 | 4.980983 | 0.06661701 | 3.594599e-05 | 0.2145579 | 0.0001081187 |  | 0.0007936826 |  | 0.4742176 | [17 empty] | 25.16318 | -0.058496
94 | 2021/11/20 11:22:41 | 3765.0513 | 165.0011 | 1 | 2 | 0 | 0 | 0 | 0 | 1.501862 | 3.321293 | 4.988124 | 0.06870358 | 3.594599e-05 | 0.2214834 | 0.0001081187 |  | 0.0007644204 |  | 0.496035 | [17 empty] | 25.26007 | -0.03071189
95 | 2021/11/20 11:22:46 | 3770.0507 | 170.0005 | 1 | 2 | 0 | 0 | 0 | 0 | 1.501495 | 3.325242 | 4.992834 | 0.0707873 | 3.594599e-05 | 0.2284082 | 0.0001081187 |  | 0.0007363487 |  |  | 2.112322 | [16 empty] | 25.41572 | 0.02252758
96 | 2021/11/20 11:22:51 | 3775.0512 | 175.001 | 1 | 2 | 0 | 0 | 0 | 0 | 1.501877 | 3.32953 | 5.000545 | 0.07287306 | 3.594599e-05 | 0.2353484 | 0.0001081187 |  | 0.0007322021 |  | 0.5038684 | [17 empty] | 25.25073 | -0.04571855
97 | 2021/11/20 11:22:56 | 3780.0532 | 180.003 | 1 | 2 | 0 | 0 | 0 | 0 | 1.501755 | 3.333267 | 5.00575 | 0.07495796 | 3.594599e-05 | 0.2422941 | 0.0001081187 |  | 0.001397041 |  | 0.5170165 | 1.901897 | [16 empty] | 25.17248 | -0.08668363
98 | 2021/11/20 11:23:01 | 3785.0507 | 185.0005 | 1 | 2 | 0 | 0 | 0 | 0 | 1.501747 | 3.337315 | 5.011803 | 0.07704394 | 3.594599e-05 | 0.2492515 | 0.0001081187 |  | 0.0007560852 |  | 0.5385662 | [17 empty] | 25.26859 | -0.05596578
99 | 2021/11/20 11:23:06 | 3790.0521 | 190.0019 | 1 | 2 | 0 | 0 | 0 | 0 | 1.501556 | 3.341007 | 5.016709 | 0.07913066 | 3.594599e-05 | 0.2562194 | 0.0001081187 |  | 0.0007645453 |  | 0.5345284 | [17 empty] | 25.42813 | 0.06486952
100 | 2021/11/20 11:23:11 | 3795.0517 | 195.0015 | 1 | 2 | 0 | 0 | 0 | 0 | 1.501404 | 3.344893 | 5.022036 | 0.08121599 | 3.594599e-05 | 0.2631904 | 0.0001081187 |  | 0.0008119144 |  |  | 1.811905 | [16 empty] | 25.3966 | 0.06308258
101 | 2021/11/20 11:23:16 | 3800.0523 | 200.0021 | 1 | 2 | 0 | 0 | 0 | 0 | 1.501534 | 3.348428 | 5.027778 | 0.08329974 | 3.594599e-05 | 0.2701637 | 0.0001081187 |  | 0.000690453 |  | 0.5628648 | [17 empty] | 25.3796 | 0.06832659
102 | 2021/11/20 11:23:21 | 3805.0514 | 205.0012 | 1 | 2 | 0 | 0 | 0 | 0 | 1.501717 | 3.35187 | 5.03356 | 0.08538414 | 3.594599e-05 | 0.2771468 | 0.0001081187 |  | 0.0007238752 |  | 0.5821005 | [17 empty] | 25.16277 | -0.06958663
103 | 2021/11/20 11:23:26 | 3810.0541 | 210.0039 | 1 | 2 | 0 | 0 | 0 | 0 | 1.501839 | 3.355313 | 5.03914 | 0.08747377 | 3.594599e-05 | 0.2841547 | 0.0001081187 |  | 0.0006265806 |  |  | 1.752949 | [16 empty] | 25.21468 | -0.05865991
104 | 2021/11/20 11:23:31 | 3815.0535 | 215.0033 | 1 | 2 | 0 | 0 | 0 | 0 | 1.501625 | 3.35883 | 5.043703 | 0.08955599 | 3.594599e-05 | 0.2911449 | 0.0001081187 |  | 0.0007308737 |  | 0.6128342 | [17 empty] | 25.22138 | -0.0763762
105 | 2021/11/20 11:23:36 | 3820.0509 | 220.0007 | 1 | 2 | 0 | 0 | 0 | 0 | 1.501717 | 3.362098 | 5.04892 | 0.09164334 | 3.594599e-05 | 0.2981593 | 0.0001081187 |  | 0.000679262 |  | 0.6025394 | [17 empty] | 25.17389 | 0.02180576
106 | 2021/11/20 11:23:41 | 3825.0525 | 225.0023 | 1 | 2 | 0 | 0 | 0 | 0 | 1.501846 | 3.365178 | 5.053979 | 0.09372926 | 3.594599e-05 | 0.3051758 | 0.0001081187 |  | 0.000603847 |  |  | 1.605569 | [16 empty] | 25.30985 | -0.01972437
107 | 2021/11/20 11:23:46 | 3830.0513 | 230.0011 | 1 | 2 | 0 | 0 | 0 | 0 | 1.501556 | 3.368433 | 5.057891 | 0.09581058 | 3.594599e-05 | 0.3121833 | 0.0001081187 |  | 0.0006681932 |  | 0.666134 | [17 empty] | 25.35172 | -0.05884469
108 | 2021/11/20 11:23:51 | 3835.0503 | 235.0001 | 1 | 2 | 0 | 0 | 0 | 0 | 1.502083 | 3.371634 | 5.064474 | 0.09789892 | 3.594599e-05 | 0.3192211 | 0.0001081187 |  | 0.0007316326 |  | 0.6423906 | [17 empty] | 25.51869 | 0.05252779
109 | 2021/11/20 11:23:56 | 3840.053 | 240.0028 | 1 | 2 | 0 | 0 | 0 | 0 | 1.501915 | 3.374572 | 5.06832 | 0.09998395 | 3.594599e-05 | 0.3262541 | 0.0001081187 |  | 0.0006239635 |  |  | 1.522109 | [16 empty] | 25.49123 | 0.08807838
110 | 2021/11/20 11:24:01 | 3845.0529 | 245.0027 | 1 | 2 | 0 | 0 | 0 | 0 | 1.501991 | 3.377446 | 5.072893 | 0.1020709 | 3.594599e-05 | 0.3332996 | 0.0001081187 |  | 0.0006029038 |  | 0.7136778 | [17 empty] | 25.51737 | 0.0578922
111 | 2021/11/20 11:24:06 | 3850.0506 | 250.0004 | 1 | 2 | 0 | 0 | 0 | 0 | 1.501892 | 3.380455 | 5.077078 | 0.1041558 | 3.594599e-05 | 0.3403445 | 0.0001081187 |  | 0.0006823952 | [19 empty] | 25.57327 | 0.02501488
112 | 2021/11/20 11:24:11 | 3855.0514 | 255.0012 | 1 | 2 | 0 | 0 | 0 | 0 | 1.501732 | 3.383042 | 5.080422 | 0.1062405 | 3.594599e-05 | 0.3473946 | 0.0001081187 |  | 0.0005125867 |  | 0.7109805 | 1.386208 | [16 empty] | 25.49745 | 0.07737875
113 | 2021/11/20 11:24:16 | 3860.0508 | 260.0006 | 1 | 2 | 0 | 0 | 0 | 0 | 1.501602 | 3.385795 | 5.084117 | 0.1083258 | 3.594599e-05 | 0.3544523 | 0.0001081187 |  | 0.000540862 | [19 empty] | 25.6217 | 0.07926702
114 | 2021/11/20 11:24:21 | 3865.0514 | 265.0012 | 1 | 2 | 0 | 0 | 0 | 0 | 1.50193 | 3.388602 | 5.089443 | 0.1104103 | 3.594599e-05 | 0.3615129 | 0.0001081187 |  | 0.0006357828 |  | 0.7688476 | [17 empty] | 25.46279 | -0.03290892
115 | 2021/11/20 11:24:26 | 3870.0505 | 270.0003 | 1 | 2 | 0 | 0 | 0 | 0 | 1.501839 | 3.391077 | 5.092852 | 0.1124948 | 3.594599e-05 | 0.3685794 | 0.0001081187 |  | 0.0005271081 | [19 empty] | 25.39349 | -0.02150297
116 | 2021/11/20 11:24:31 | 3875.0527 | 275.0025 | 1 | 2 | 0 | 0 | 0 | 0 | 1.501495 | 3.393809 | 5.095787 | 0.1145808 | 3.594599e-05 | 0.3756558 | 0.0001081187 |  | 0.0003739184 |  | 0.8109331 | 1.25501 | [16 empty] | 25.32848 | -0.01168013
117 | 2021/11/20 11:24:36 | 3880.0508 | 280.0006 | 1 | 2 | 0 | 0 | 0 | 0 | 1.502022 | 3.396118 | 5.101044 | 0.1166682 | 3.594599e-05 | 0.3827423 | 0.0001081187 |  | 0.0004120363 | [19 empty] | 25.33741 | -0.0326401
118 | 2021/11/20 11:24:41 | 3885.0528 | 285.0026 | 1 | 2 | 0 | 0 | 0 | 0 | 1.501129 | 3.398359 | 5.101375 | 0.1187538 | 3.594599e-05 | 0.3898278 | 0.0001081187 |  | 0.0005199588 |  | 0.8321638 | [17 empty] | 25.36497 | -0.0551337
119 | 2021/11/20 11:24:46 | 3890.051 | 290.0008 | 1 | 2 | 0 | 0 | 0 | 0 | 1.501549 | 3.400814 | 5.106489 | 0.1208377 | 3.594599e-05 | 0.3969122 | 0.0001081187 |  | 0.0004339248 | [19 empty] | 25.44408 | -0.05970478
120 | 2021/11/20 11:24:51 | 3895.0534 | 295.0032 | 1 | 2 | 0 | 0 | 0 | 0 | 1.501518 | 3.403095 | 5.109808 | 0.1229232 | 3.594599e-05 | 0.404007 | 0.0001081187 |  | 0.0004498628 |  | 0.8876207 | 1.150521 | [16 empty] | 25.54321 | 0.09243369
121 | 2021/11/20 11:24:56 | 3900.0527 | 300.0025 | 1 | 2 | 0 | 0 | 0 | 0 | 1.502022 | 3.405243 | 5.11475 | 0.1250109 | 3.594599e-05 | 0.4111137 | 0.0001081187 |  | 0.0004248893 | [19 empty] | 25.64443 | 0.08664787
122 | 2021/11/20 11:25:01 | 3905.0521 | 305.0019 | 1 | 2 | 0 | 0 | 0 | 0 | 1.501312 | 3.407186 | 5.115249 | 0.1270958 | 3.594599e-05 | 0.4182155 | 0.0001081187 |  | 0.0005542598 |  | 0.9457561 | [17 empty] | 25.7101 | 0.04717827
123 | 2021/11/20 11:25:06 | 3910.0519 | 310.0017 | 1 | 2 | 0 | 0 | 0 | 0 | 1.501694 | 3.409386 | 5.119854 | 0.1291811 | 3.594599e-05 | 0.4253226 | 0.0001081187 |  | 0.0004806081 | [19 empty] | 25.68266 | 0.03041625
124 | 2021/11/20 11:25:11 | 3915.051 | 315.0008 | 1 | 2 | 0 | 0 | 0 | 0 | 1.50193 | 3.411386 | 5.123663 | 0.1312656 | 3.594599e-05 | 0.4324316 | 0.0001081187 |  | 0.0003118728 | [19 empty] | 25.61119 | 0.03376305
125 | 2021/11/20 11:25:16 | 3920.0506 | 320.0004 | 1 | 2 | 0 | 0 | 0 | 0 | 1.501549 | 3.41324 | 5.125147 | 0.1333512 | 3.594599e-05 | 0.4395483 | 0.0001081187 |  | 0.0005890604 |  | 1.063175 | 0.9829278 | [16 empty] | 25.53651 | 0.04375517
126 | 2021/11/20 11:25:21 | 3925.0511 | 325.0009 | 1 | 2 | 0 | 0 | 0 | 0 | 1.501755 | 3.415055 | 5.128576 | 0.1354342 | 3.594599e-05 | 0.4466597 | 0.0001081187 |  | 0.0003246003 | [19 empty] | 25.50936 | -0.09189248
127 | 2021/11/20 11:25:26 | 3930.0507 | 330.0005 | 1 | 2 | 0 | 0 | 0 | 0 | 1.501511 | 3.417181 | 5.130935 | 0.1375191 | 3.594599e-05 | 0.4537818 | 0.0001081187 |  | 0.0004230431 |  | 1.092409 | [17 empty] | 25.46137 | -0.07859349
128 | 2021/11/20 11:25:31 | 3935.0508 | 335.0006 | 1 | 2 | 0 | 0 | 0 | 0 | 1.501839 | 3.418591 | 5.134173 | 0.1396073 | 3.594599e-05 | 0.4609187 | 0.0001081187 |  | 0.0003446018 | [19 empty] | 25.50047 | 0.002484918
129 | 2021/11/20 11:25:36 | 3940.0516 | 340.0014 | 1 | 2 | 0 | 0 | 0 | 0 | 1.501785 | 3.420078 | 5.136222 | 0.1416922 | 3.594599e-05 | 0.4680482 | 0.0001081187 |  | 0.0004990978 | [19 empty] | 25.48231 | -0.07634401
130 | 2021/11/20 11:25:41 | 3945.0512 | 345.001 | 1 | 2 | 0 | 0 | 0 | 0 | 1.501892 | 3.422111 | 5.139641 | 0.1437788 | 3.594599e-05 | 0.4751866 | 0.0001081187 |  | 0.0003302051 |  | 1.224433 | [17 empty] | 25.53869 | -0.08811951
131 | 2021/11/20 11:25:46 | 3950.0533 | 350.0031 | 1 | 2 | 0 | 0 | 0 | 0 | 1.501549 | 3.423729 | 5.140897 | 0.1458638 | 3.594599e-05 | 0.4823235 | 0.0001081187 |  | 0.0003046821 |  |  | 0.8489481 | [16 empty] | 25.53029 | 0.003344417
132 | 2021/11/20 11:25:51 | 3955.0525 | 355.0023 | 1 | 2 | 0 | 0 | 0 | 0 | 1.501862 | 3.425007 | 5.143888 | 0.1479501 | 3.594599e-05 | 0.4894676 | 0.0001081187 |  | 0.0002847627 | [19 empty] | 25.57424 | -0.07830977
133 | 2021/11/20 11:25:56 | 3960.0518 | 360.0016 | 1 | 2 | 0 | 0 | 0 | 0 | 1.501732 | 3.426715 | 5.146008 | 0.150034 | 3.594599e-05 | 0.4966072 | 0.0001081187 |  | 0.0003565206 |  | 1.314694 | [17 empty] | 25.65994 | -0.002246499
134 | 2021/11/20 11:26:01 | 3965.0512 | 365.001 | 1 | 2 | 0 | 0 | 0 | 0 | 1.501747 | 3.428325 | 5.148477 | 0.1521188 | 3.594599e-05 | 0.5037529 | 0.0001081187 |  | 0.0003701105 | [19 empty] | 25.65331 | 0.04623413
135 | 2021/11/20 11:26:06 | 3970.0502 | 370 | 1 | 2 | 0 | 0 | 0 | 0 | 1.502098 | 3.429764 | 5.151842 | 0.1542027 | 3.594599e-05 | 0.5108985 | 0.0001081187 |  | 0.0002222439 | [19 empty] | 25.59959 | -0.09032249
136 | 2021/11/20 11:26:11 | 3975.0511 | 375.0009 | 1 | 2 | 0 | 0 | 0 | 0 | 1.50164 | 3.431103 | 5.152282 | 0.1562897 | 3.594599e-05 | 0.5180576 | 0.0001081187 |  | 0.0002437327 | [19 empty] | 25.481 | -0.09313643
137 | 2021/11/20 11:26:16 | 3980.052 | 380.0018 | 1 | 2 | 0 | 0 | 0 | 0 | 1.501701 | 3.432613 | 5.154758 | 0.1583753 | 3.594599e-05 | 0.5252153 | 0.0001081187 |  |  |  | 1.441373 | 0.7180655 | [16 empty] | 25.52669 | -0.04429996
138 | 2021/11/20 11:26:21 | 3985.0505 | 385.0003 | 1 | 2 | 0 | 0 | 0 | 0 | 1.501968 | 3.433975 | 5.157721 | 0.1604612 | 3.594599e-05 | 0.5323764 | 0.0001081187 |  | 0.0002090946 | [19 empty] | 25.52851 | 0.01414299
139 | 2021/11/20 11:26:26 | 3990.0513 | 390.0011 | 1 | 2 | 0 | 0 | 0 | 0 | 1.501572 | 3.435306 | 5.158359 | 0.1625482 | 3.594599e-05 | 0.5395445 | 0.0001081187 |  | 0.0002459296 | [19 empty] | 25.66534 | -0.01316369
140 | 2021/11/20 11:26:31 | 3995.0513 | 395.0011 | 1 | 2 | 0 | 0 | 0 | 0 | 1.501732 | 3.436577 | 5.160818 | 0.1646322 | 3.594599e-05 | 0.5467052 | 0.0001081187 |  | 0.000233426 |  | 1.498595 | [17 empty] | 25.78083 | -0.004854202
141 | 2021/11/20 11:26:36 | 4000.0507 | 400.0005 | 1 | 2 | 0 | 0 | 0 | 0 | 1.501335 | 3.437942 | 5.161503 | 0.1667176 | 3.594599e-05 | 0.5538734 | 0.0001081187 |  | 0.000344091 | [19 empty] | 25.8589 | 0.05120993
142 | 2021/11/20 11:26:41 | 4005.0521 | 405.0019 | 1 | 2 | 0 | 0 | 0 | 0 | 1.501785 | 3.439384 | 5.165215 | 0.1688023 | 3.594599e-05 | 0.5610417 | 0.0001081187 | [21 empty] | 25.78663 | 0.04970133
143 | 2021/11/20 11:26:46 | 4010.0518 | 410.0016 | 1 | 2 | 0 | 0 | 0 | 0 | 1.502083 | 3.440345 | 5.167684 | 0.170889 | 3.594599e-05 | 0.5682194 | 0.0001081187 |  | 0.0003016242 | [19 empty] | 25.62581 | -0.001121759
144 | 2021/11/20 11:26:51 | 4015.0506 | 415.0004 | 1 | 2 | 0 | 0 | 0 | 0 | 1.501701 | 3.441875 | 5.168667 | 0.172972 | 3.594599e-05 | 0.5753876 | 0.0001081187 |  |  |  | 1.601892 | [17 empty] | 25.68307 | 0.02842009
145 | 2021/11/20 11:26:56 | 4020.0517 | 420.0015 | 1 | 2 | 0 | 0 | 0 | 0 | 1.50161 | 3.443075 | 5.170156 | 0.1750601 | 3.594599e-05 | 0.5825755 | 0.0001081187 |  | 0.0003207856 |  |  | 0.6248507 | [16 empty] | 25.93445 | 0.08522034
146 | 2021/11/20 11:27:01 | 4025.0511 | 425.0009 | 1 | 2 | 0 | 0 | 0 | 0 | 1.501694 | 3.444328 | 5.172327 | 0.177144 | 3.594599e-05 | 0.5897515 | 0.0001081187 | [21 empty] | 25.67734 | 0.01538515
147 | 2021/11/20 11:27:06 | 4030.0519 | 430.0017 | 1 | 2 | 0 | 0 | 0 | 0 | 1.501663 | 3.445385 | 5.173807 | 0.1792313 | 3.594599e-05 | 0.5969421 | 0.0001081187 |  | 0.0002303025 | [19 empty] | 25.64673 | 0.006937981
148 | 2021/11/20 11:27:11 | 4035.051 | 435.0008 | 1 | 2 | 0 | 0 | 0 | 0 | 1.501556 | 3.446543 | 5.175177 | 0.1813137 | 3.594599e-05 | 0.604118 | 0.0001081187 |  | 0.0002284441 |  | 1.728531 | [17 empty] | 25.90503 | 0.04743397
149 | 2021/11/20 11:27:16 | 4040.0526 | 440.0024 | 1 | 2 | 0 | 0 | 0 | 0 | 1.501656 | 3.447864 | 5.177506 | 0.1833997 | 3.594599e-05 | 0.6113088 | 0.0001081187 |  | 0.0002805696 | [19 empty] | 26.02667 | 0.0557369
150 | 2021/11/20 11:27:21 | 4045.0528 | 445.0026 | 1 | 2 | 0 | 0 | 0 | 0 | 1.501747 | 3.449153 | 5.179755 | 0.1854866 | 3.594599e-05 | 0.6185051 | 0.0001081187 |  | 0.000322453 | [19 empty] | 25.86963 | -0.03512204
151 | 2021/11/20 11:27:26 | 4050.0518 | 450.0016 | 1 | 2 | 0 | 0 | 0 | 0 | 1.501701 | 3.449979 | 5.180837 | 0.187573 | 3.594599e-05 | 0.6257023 | 0.0001081187 | [21 empty] | 25.68355 | -0.1105762
152 | 2021/11/20 11:27:31 | 4055.0528 | 455.0026 | 1 | 2 | 0 | 0 | 0 | 0 | 1.501991 | 3.451092 | 5.183509 | 0.1896581 | 3.594599e-05 | 0.6328975 | 0.0001081187 |  | 0.0002287907 | [19 empty] | 25.96323 | -0.02066791
153 | 2021/11/20 11:27:36 | 4060.0507 | 460.0005 | 1 | 2 | 0 | 0 | 0 | 0 | 1.501938 | 3.452468 | 5.185393 | 0.1917405 | 3.594599e-05 | 0.6400855 | 0.0001081187 |  | 0.0001929963 |  | 1.775674 | [17 empty] | 25.99264 | 0.005841255
154 | 2021/11/20 11:27:41 | 4065.0519 | 465.0017 | 1 | 2 | 0 | 0 | 0 | 0 | 1.501419 | 3.453536 | 5.185205 | 0.1938268 | 3.594599e-05 | 0.6472895 | 0.0001081187 |  | 0.0003137767 |  |  | 0.575114 | [16 empty] | 25.85187 | -0.01485646
155 | 2021/11/20 11:27:46 | 4070.0511 | 470.0009 | 1 | 2 | 0 | 0 | 0 | 0 | 1.50164 | 3.454478 | 5.187382 | 0.1959122 | 3.594599e-05 | 0.6544927 | 0.0001081187 |  | 0.0002977064 | [19 empty] | 25.827 | 0.006231666
156 | 2021/11/20 11:27:51 | 4075.0514 | 475.0012 | 1 | 2 | 0 | 0 | 0 | 0 | 1.501862 | 3.455552 | 5.189762 | 0.1979989 | 3.594599e-05 | 0.6617025 | 0.0001081187 |  | 0.0001840411 | [19 empty] | 25.77016 | -0.05422652
157 | 2021/11/20 11:27:56 | 4080.0511 | 480.0009 | 1 | 2 | 0 | 0 | 0 | 0 | 1.501534 | 3.457025 | 5.190841 | 0.2000858 | 3.594599e-05 | 0.6689154 | 0.0001081187 |  | 0.0001747049 |  | 1.870576 | [17 empty] | 25.80076 | -0.08116066
158 | 2021/11/20 11:28:01 | 4085.0524 | 485.0022 | 1 | 2 | 0 | 0 | 0 | 0 | 1.501442 | 3.457908 | 5.191848 | 0.2021698 | 3.594599e-05 | 0.6761207 | 0.0001081187 | [21 empty] | 25.8203 | -0.08615017
159 | 2021/11/20 11:28:06 | 4090.0524 | 490.0022 | 1 | 2 | 0 | 0 | 0 | 0 | 1.501549 | 3.458924 | 5.193744 | 0.204256 | 3.594599e-05 | 0.6833355 | 0.0001081187 |  | 0.0001807405 | [19 empty] | 25.90773 | 0.02635181
160 | 2021/11/20 11:28:11 | 4095.0507 | 495.0005 | 1 | 2 | 0 | 0 | 0 | 0 | 1.501808 | 3.460067 | 5.196356 | 0.2063418 | 3.594599e-05 | 0.6905513 | 0.0001081187 |  | 0.0001742088 | [19 empty] | 25.98676 | 0.003180504
161 | 2021/11/20 11:28:16 | 4100.0508 | 500.0006 | 1 | 2 | 0 | 0 | 0 | 0 | 1.501076 | 3.461066 | 5.195323 | 0.2084244 | 3.594599e-05 | 0.6977583 | 0.0001081187 |  | 0.0001879424 | [19 empty] | 26.12971 | 0.02106786
162 | 2021/11/20 11:28:21 | 4105.0515 | 505.0013 | 1 | 2 | 0 | 0 | 0 | 0 | 1.501663 | 3.461895 | 5.1986 | 0.21051 | 3.594599e-05 | 0.7049779 | 0.0001081187 |  | 0.0002823425 |  | 1.945592 | [17 empty] | 26.13689 | 0.05507827
163 | 2021/11/20 11:28:26 | 4110.0526 | 510.0024 | 1 | 2 | 0 | 0 | 0 | 0 | 1.501991 | 3.462994 | 5.201386 | 0.2125989 | 3.594599e-05 | 0.7122108 | 0.0001081187 |  | 0.0002454054 |  |  | 0.5070506 | [16 empty] | 26.14661 | 0.08599997
164 | 2021/11/20 11:28:31 | 4115.0511 | 515.0009 | 1 | 2 | 0 | 0 | 0 | 0 | 1.501457 | 3.464121 | 5.201229 | 0.2146805 | 3.594599e-05 | 0.7194205 | 0.0001081187 | [21 empty] | 26.15899 | 0.07642508
165 | 2021/11/20 11:28:36 | 4120.0527 | 520.0025 | 1 | 2 | 0 | 0 | 0 | 0 | 1.50161 | 3.465127 | 5.203269 | 0.2167695 | 3.594599e-05 | 0.7266581 | 0.0001081187 |  | 0.0001694745 | [19 empty] | 26.12039 | -0.04367292
166 | 2021/11/20 11:28:41 | 4125.0511 | 525.0009 | 1 | 2 | 0 | 0 | 0 | 0 | 1.501694 | 3.466061 | 5.204963 | 0.2188507 | 3.594599e-05 | 0.7338705 | 0.0001081187 |  | 0.0001554604 | [19 empty] | 26.11018 | 0.02190292
167 | 2021/11/20 11:28:46 | 4130.0526 | 530.0024 | 1 | 2 | 0 | 0 | 0 | 0 | 1.501625 | 3.466672 | 5.205641342 | 0.2209382 | 3.594599e-05 | 0.7411066 | 0.0001081187 |  | 0.0002004159 |  | 2.206229 | [17 empty] | 26.08097 | 0.05481839
168 | 2021/11/20 11:28:51 | 4135.0503 | 535.0001 | 1 | 2 | 0 | 0 | 0 | 0 | 1.501915 | 3.4678 | 5.208340837 | 0.2230211 | 3.594599e-05 | 0.7483287 | 0.0001081187 | [21 empty] | 26.14077 | -0.03542244
169 | 2021/11/20 11:28:56 | 4140.0519 | 540.0017 | 1 | 2 | 0 | 0 | 0 | 0 | 1.501244 | 3.468739 | 5.207424 | 0.2251087 | 3.594599e-05 | 0.7555689 | 0.0001081187 |  | 0.000192634 | [19 empty] | 26.08799 | -0.004311204
170 | 2021/11/20 11:29:01 | 4145.052 | 545.0018 | 1 | 2 | 0 | 0 | 0 | 0 | 1.50177 | 3.469606 | 5.21055 | 0.2271959 | 3.594599e-05 | 0.7628094 | 0.0001081187 |  | 0.0001858141 | [19 empty] | 26.05999 | -0.09539843
171 | 2021/11/20 11:29:06 | 4150.0528 | 550.0026 | 1 | 2 | 0 | 0 | 0 | 0 | 1.501862 | 3.470126 | 5.21165 | 0.2292792 | 3.594599e-05 | 0.7700382 | 0.0001081187 | [21 empty] | 25.96197 | -0.05925357
172 | 2021/11/20 11:29:11 | 4155.0509 | 555.0007 | 1 | 2 | 0 | 0 | 0 | 0 | 1.501228 | 3.471145 | 5.21098 | 0.2313645 | 3.594599e-05 | 0.7772756 | 0.0001081187 |  | 0.000122154 | [19 empty] | 25.97256 | -0.0720036
173 | 2021/11/20 11:29:16 | 4160.0509 | 560.0007 | 1 | 2 | 0 | 0 | 0 | 0 | 1.501915 | 3.471893 | 5.214488 | 0.2334522 | 3.594599e-05 | 0.7845232 | 0.0001081187 |  | 0.0001470034 |  | 2.33276 | [17 empty] | 26.04398 | -0.06284118
174 | 2021/11/20 11:29:21 | 4165.0513 | 565.0011 | 1 | 2 | 0 | 0 | 0 | 0 | 1.501534 | 3.472322 | 5.21381 | 0.2355368 | 3.594599e-05 | 0.7917612 | 0.0001081187 | [21 empty] | 26.04938 | 0.0424403
175 | 2021/11/20 11:29:26 | 4170.0518 | 570.0016 | 1 | 2 | 0 | 0 | 0 | 0 | 1.502045 | 3.473142 | 5.216816 | 0.2376232 | 3.594599e-05 | 0.7990072 | 0.0001081187 |  | 0.0001369704 |  |  | 0.4162966 | [16 empty] | 26.06096 | 0.02831042
176 | 2021/11/20 11:29:31 | 4175.0525 | 575.0023 | 1 | 2 | 0 | 0 | 0 | 0 | 1.501572 | 3.473972 | 5.216419 | 0.2397072 | 3.594599e-05 | 0.8062461 | 0.0001081187 | [21 empty] | 26.32626 | 0.08958697
177 | 2021/11/20 11:29:36 | 4180.0516 | 580.0014 | 1 | 2 | 0 | 0 | 0 | 0 | 1.501846 | 3.474668 | 5.218416 | 0.2417934 | 3.594599e-05 | 0.8134943 | 0.0001081187 |  | 0.0001270212 | [19 empty] | 26.26108 | 0.05102873
178 | 2021/11/20 11:29:41 | 4185.0525 | 585.0023 | 1 | 2 | 0 | 0 | 0 | 0 | 1.501717 | 3.475264 | 5.218863 | 0.2438781 | 3.594599e-05 | 0.8207384 | 0.0001081187 |  | 0.000122019 | [19 empty] | 26.26197 | 0.001282096
179 | 2021/11/20 11:29:46 | 4190.0535 | 590.0033 | 1 | 2 | 0 | 0 | 0 | 0 | 1.501419 | 3.475695 | 5.218475 | 0.2459641 | 3.594599e-05 | 0.8279885 | 0.0001081187 | [21 empty] | 26.25436 | 0.05906224
180 | 2021/11/20 11:29:51 | 4195.0514 | 595.0012 | 1 | 2 | 0 | 0 | 0 | 0 | 1.501678 | 3.476638 | 5.220791 | 0.2480484 | 3.594599e-05 | 0.835234 | 0.0001081187 | [21 empty] | 26.31646 | 0.06808877
181 | 2021/11/20 11:29:56 | 4200.0531 | 600.0029 | 1 | 2 | 0 | 0 | 0 | 0 | 1.501228 | 3.476977 | 5.219735 | 0.2501359 | 3.594599e-05 | 0.8424916 | 0.0001081187 |  | 8.804637e-05 |  | 3.234006 | [17 empty] | 26.33994 | -0.02934515
182 | 2021/11/20 11:30:01 | 4205.0509 | 605.0007 | 1 | 2 | 0 | 0 | 0 | 0 | 1.501808 | 3.477495 | 5.22253 | 0.2522209 | 3.594599e-05 | 0.849742 | 0.0001081187 |  | 0.0001240188 | [19 empty] | 26.29924 | 0.07182896
183 | 2021/11/20 11:30:06 | 4210.0513 | 610.0011 | 1 | 2 | 0 | 0 | 0 | 0 | 1.501663 | 3.478181 | 5.223056 | 0.2543072 | 3.594599e-05 | 0.856998 | 0.0001081187 | [21 empty] | 26.30988 | 0.07916152
184 | 2021/11/20 11:30:11 | 4215.0508 | 615.0006 | 1 | 2 | 0 | 0 | 0 | 0 | 1.501259 | 3.478857 | 5.222665 | 0.2563903 | 3.594599e-05 | 0.864244 | 0.0001081187 | [21 empty] | 26.33827 | 0.01278341
185 | 2021/11/20 11:30:16 | 4220.0514 | 620.0012 | 1 | 2 | 0 | 0 | 0 | 0 | 1.501366 | 3.479053 | 5.223332 | 0.258476 | 3.594599e-05 | 0.8715002 | 0.0001081187 |  | 8.998436e-05 | [19 empty] | 26.32053 | 0.0945574
186 | 2021/11/20 11:30:21 | 4225.052 | 625.0018 | 1 | 2 | 0 | 0 | 0 | 0 | 1.501556 | 3.479888 | 5.225247 | 0.2605617 | 3.594599e-05 | 0.8787578 | 0.0001081187 | [21 empty] | 26.28996 | 0.04230142
187 | 2021/11/20 11:30:26 | 4230.0526 | 630.0024 | 1 | 2 | 0 | 0 | 0 | 0 | 1.501823 | 3.480702 | 5.227398 | 0.2626495 | 3.594599e-05 | 0.8860236 | 0.0001081187 |  | 9.599383e-05 | [19 empty] | 26.30634 | 0.06419122
188 | 2021/11/20 11:30:31 | 4235.0506 | 635.0004 | 1 | 2 | 0 | 0 | 0 | 0 | 1.501701 | 3.481077 | 5.227537 | 0.2647311 | 3.594599e-05 | 0.893269 | 0.0001081187 | [21 empty] | 26.33335 | 0.09871602
189 | 2021/11/20 11:30:36 | 4240.0534 | 640.0032 | 1 | 2 | 0 | 0 | 0 | 0 | 1.501244 | 3.481378 | 5.226398 | 0.2668194 | 3.594599e-05 | 0.900539 | 0.0001081187 |  | 0.0001023363 | [19 empty] | 26.25579 | -0.01798987
190 | 2021/11/20 11:30:41 | 4245.0517 | 645.0015 | 1 | 2 | 0 | 0 | 0 | 0 | 1.50193 | 3.481997 | 5.229716 | 0.2689056 | 3.594599e-05 | 0.9078023 | 0.0001081187 |  |  |  | 3.835106 | [17 empty] | 26.2176 | 0.07098854
191 | 2021/11/20 11:30:46 | 4250.0503 | 650.0001 | 1 | 2 | 0 | 0 | 0 | 0 | 1.50161 | 3.482727 | 5.229698 | 0.2709897 | 3.594599e-05 | 0.9150601 | 0.0001081187 |  | 9.020959e-05 |  |  | 0.2897195 | [16 empty] | 26.21398 | 0.0264734
192 | 2021/11/20 11:30:51 | 4255.0504 | 655.0002 | 1 | 2 | 0 | 0 | 0 | 0 | 1.50161 | 3.482835 | 5.22986 | 0.2730756 | 3.594599e-05 | 0.9223247 | 0.0001081187 | [21 empty] | 26.2362 | -0.02011478
193 | 2021/11/20 11:30:56 | 4260.0502 | 660 | 1 | 2 | 0 | 0 | 0 | 0 | 1.502022 | 3.483747 | 5.232665 | 0.2751599 | 3.594599e-05 | 0.9295851 | 0.0001081187 |  | 9.240298e-05 | [19 empty] | 26.26459 | 0.07211864
194 | 2021/11/20 11:31:01 | 4265.052 | 665.0018 | 1 | 2 | 0 | 0 | 0 | 0 | 1.501755 | 3.484395 | 5.232708 | 0.2772483 | 3.594599e-05 | 0.9368608 | 0.0001081187 | [21 empty] | 26.23717 | 0.07128119
195 | 2021/11/20 11:31:06 | 4270.0504 | 670.0002 | 1 | 2 | 0 | 0 | 0 | 0 | 1.502022 | 3.484911 | 5.234413 | 0.2793333 | 3.594599e-05 | 0.944126 | 0.0001081187 | [21 empty] | 26.35594 | 0.0500232
196 | 2021/11/20 11:31:11 | 4275.0506 | 675.0004 | 1 | 2 | 0 | 0 | 0 | 0 | 1.502022 | 3.485223 | 5.234882 | 0.2814192 | 3.594599e-05 | 0.9513954 | 0.0001081187 |  | 8.837698e-05 | [19 empty] | 26.30988 | 0.001940727
197 | 2021/11/20 11:31:16 | 4280.0508 | 680.0006 | 1 | 2 | 0 | 0 | 0 | 0 | 1.501694 | 3.485666 | 5.234404 | 0.2835041 | 3.594599e-05 | 0.9586623 | 0.0001081187 | [21 empty] | 26.14577 | -0.04169524
198 | 2021/11/20 11:31:21 | 4285.0507 | 685.0005 | 1 | 2 | 0 | 0 | 0 | 0 | 1.501938 | 3.486291 | 5.236193 | 0.2855865 | 3.594599e-05 | 0.9659217 | 0.0001081187 |  | 0.0001060795 | [19 empty] | 26.02767 | -0.0287205
199 | 2021/11/20 11:31:26 | 4290.0505 | 690.0003 | 1 | 2 | 0 | 0 | 0 | 0 | 1.501915 | 3.486948 | 5.2371 | 0.287675 | 3.594599e-05 | 0.9732034 | 0.0001081187 |  |  |  | 3.758449 | [17 empty] | 26.08667 | 0.007058382
200 | 2021/11/20 11:31:31 | 4295.0505 | 695.0003 | 1 | 2 | 0 | 0 | 0 | 0 | 1.50164 | 3.487414 | 5.23684 | 0.289759 | 3.594599e-05 | 0.9804709 | 0.0001081187 |  | 0.0001172999 | [19 empty] | 26.19198 | 0.01043499
201 | 2021/11/20 11:31:36 | 4300.0522 | 700.002 | 1 | 2 | 0 | 0 | 0 | 0 | 1.50135 | 3.487796 | 5.236403 | 0.2918473 | 3.594599e-05 | 0.9877543 | 0.0001081187 |  | 0.0001527133 | [19 empty] | 26.33953 | 0.06529272
202 | 2021/11/20 11:31:41 | 4305.0523 | 705.0021 | 1 | 2 | 0 | 0 | 0 | 0 | 1.501747 | 3.488407 | 5.238705 | 0.2939301 | 3.594599e-05 | 0.9950195 | 0.0001081187 | [21 empty] | 26.04498 | -0.02677023
203 | 2021/11/20 11:31:46 | 4310.0509 | 710.0007 | 1 | 2 | 0 | 0 | 0 | 0 | 1.501518 | 3.489184 | 5.239073 | 0.2960179 | 3.594599e-05 | 1.002304 | 0.0001081187 |  | 0.0001238545 | [19 empty] | 26.28375 | 0.06115019
204 | 2021/11/20 11:31:51 | 4315.0518 | 715.0016 | 1 | 2 | 0 | 0 | 0 | 0 | 1.502098 | 3.489361 | 5.241362 | 0.2981015 | 3.594599e-05 | 1.009574 | 0.0001081187 | [21 empty] | 26.14439 | 0.04257679
205 | 2021/11/20 11:31:56 | 4320.0533 | 720.0031 | 1 | 2 | 0 | 0 | 0 | 0 | 1.501389 | 3.490266 | 5.240247 | 0.3001897 | 3.594599e-05 | 1.016862 | 0.0001081187 |  | 9.222824e-05 | [19 empty] | 26.15149 | 0.02800107
206 | 2021/11/20 11:32:01 | 4325.0503 | 725.0001 | 1 | 2 | 0 | 0 | 0 | 0 | 1.502228 | 3.490892 | 5.244116 | 0.3022727 | 3.594599e-05 | 1.024133 | 0.0001081187 | [21 empty] | 26.41844 | 0.1008952
207 | 2021/11/20 11:32:06 | 4330.0529 | 730.0027 | 1 | 2 | 0 | 0 | 0 | 0 | 1.502083 | 3.491377 | 5.244338 | 0.3043577 | 3.594599e-05 | 1.031412 | 0.0001081187 |  | 0.0001032524 | [19 empty] | 26.07068 | -0.04754126
208 | 2021/11/20 11:32:11 | 4335.0517 | 735.0015 | 1 | 2 | 0 | 0 | 0 | 0 | 1.501442 | 3.49185 | 5.24281 | 0.3064445 | 3.594599e-05 | 1.038698 | 0.0001081187 |  |  |  | 3.655803 | [17 empty] | 26.17908 | 0.05792677
209 | 2021/11/20 11:32:16 | 4340.0504 | 740.0002 | 1 | 2 | 0 | 0 | 0 | 0 | 1.501518 | 3.49264 | 5.244262 | 0.308531 | 3.594599e-05 | 1.045985 | 0.0001081187 |  | 9.051408e-05 | [19 empty] | 26.32046 | 0.07249475
210 | 2021/11/20 11:32:21 | 4345.0513 | 745.0011 | 1 | 2 | 0 | 0 | 0 | 0 | 1.502136 | 3.493236 | 5.247316 | 0.3106154 | 3.594599e-05 | 1.053265 | 0.0001081187 |  |  |  |  | 0.2593428 | [16 empty] | 26.0969 | -0.008587837
211 | 2021/11/20 11:32:26 | 4350.0518 | 750.0016 | 1 | 2 | 0 | 0 | 0 | 0 | 1.501785 | 3.493588 | 5.246618 | 0.312698 | 3.594599e-05 | 1.060541 | 0.0001081187 |  | 0.000116708 | [19 empty] | 26.15497 | 0.02551913
212 | 2021/11/20 11:32:31 | 4355.0537 | 755.0035 | 1 | 2 | 0 | 0 | 0 | 0 | 1.502281 | 3.494184 | 5.249246 | 0.3147887 | 3.594599e-05 | 1.067846 | 0.0001081187 | [21 empty] | 26.28197 | 0.05840003
213 | 2021/11/20 11:32:36 | 4360.0516 | 760.0014 | 1 | 2 | 0 | 0 | 0 | 0 | 1.5019 | 3.494895 | 5.248983 | 0.3168716 | 3.594599e-05 | 1.075125 | 0.0001081187 | [21 empty] | 26.10796 | -0.04785001
214 | 2021/11/20 11:32:41 | 4365.0512 | 765.001 | 1 | 2 | 0 | 0 | 0 | 0 | 1.501427 | 3.495502 | 5.248241 | 0.3189582 | 3.594599e-05 | 1.082417 | 0.0001081187 |  | 5.880048e-05 | [19 empty] | 26.27528 | -0.0112319
215 | 2021/11/20 11:32:46 | 4370.0507 | 770.0005 | 1 | 2 | 0 | 0 | 0 | 0 | 1.501389 | 3.495996 | 5.24885 | 0.3210419 | 3.594599e-05 | 1.089702 | 0.0001081187 |  | 0.0001309258 | [19 empty] | 26.14787 | -0.04936993
216 | 2021/11/20 11:32:51 | 4375.0513 | 775.0011 | 1 | 2 | 0 | 0 | 0 | 0 | 1.501335 | 3.496444 | 5.249334 | 0.3231291 | 3.594599e-05 | 1.096999 | 0.0001081187 | [21 empty] | 26.30936 | 0.07289946
217 | 2021/11/20 11:32:56 | 4380.0502 | 780 | 1 | 2 | 0 | 0 | 0 | 0 | 1.501785 | 3.497374 | 5.252304 | 0.3252122 | 3.594599e-05 | 1.104284 | 0.0001081187 |  | 0.0001282548 |  | 3.668887 | [17 empty] | 26.0813 | -0.04891813
218 | 2021/11/20 11:33:01 | 4385.0503 | 785.0001 | 1 | 2 | 0 | 0 | 0 | 0 | 1.501572 | 3.497815 | 5.252221 | 0.327298 | 3.594599e-05 | 1.111579 | 0.0001081187 | [21 empty] | 26.32448 | 0.08734286
219 | 2021/11/20 11:33:06 | 4390.0509 | 790.0007 | 1 | 2 | 0 | 0 | 0 | 0 | 1.501335 | 3.498194 | 5.251961 | 0.3293831 | 3.594599e-05 | 1.118873 | 0.0001081187 |  | 0.0001417276 | [19 empty] | 26.11507 | 0.01290023
220 | 2021/11/20 11:33:11 | 4395.0532 | 795.003 | 1 | 2 | 0 | 0 | 0 | 0 | 1.501892 | 3.498956 | 5.255054 | 0.3314698 | 3.594599e-05 | 1.126174 | 0.0001081187 | [21 empty] | 26.21886 | 0.02661943
221 | 2021/11/20 11:33:16 | 4400.0503 | 800.0001 | 1 | 2 | 0 | 0 | 0 | 0 | 1.501915 | 3.499672 | 5.25621 | 0.3335562 | 3.594599e-05 | 1.133475 | 0.0001081187 |  | 9.751106e-05 | [19 empty] | 26.19808 | 0.03315449
222 | 2021/11/20 11:33:21 | 4405.0527 | 805.0025 | 1 | 2 | 0 | 0 | 0 | 0 | 1.5019 | 3.500218 | 5.256977 | 0.3356405 | 3.594599e-05 | 1.140769 | 0.0001081187 |  | 0.0001587351 | [19 empty] | 26.07516 | -0.06765425
223 | 2021/11/20 11:33:26 | 4410.0508 | 810.0006 | 1 | 2 | 0 | 0 | 0 | 0 | 1.501549 | 3.500772 | 5.256581 | 0.3377272 | 3.594599e-05 | 1.148074 | 0.0001081187 | [21 empty] | 26.28149 | 0.01319706
224 | 2021/11/20 11:33:31 | 4415.0505 | 815.0003 | 1 | 2 | 0 | 0 | 0 | 0 | 1.502037 | 3.501453 | 5.259312 | 0.3398117 | 3.594599e-05 | 1.155372 | 0.0001081187 |  | 9.948221e-05 | [19 empty] | 26.00548 | -0.08874953
225 | 2021/11/20 11:33:36 | 4420.0514 | 820.0012 | 1 | 2 | 0 | 0 | 0 | 0 | 1.502312 | 3.502048 | 5.261169 | 0.3418987 | 3.594599e-05 | 1.16268 | 0.0001081187 |  |  |  | 3.535749 | [17 empty] | 26.32755 | 0.02952814
226 | 2021/11/20 11:33:41 | 4425.0511 | 825.0009 | 1 | 2 | 0 | 0 | 0 | 0 | 1.50164 | 3.502511 | 5.259511 | 0.3439816 | 3.594599e-05 | 1.169975 | 0.0001081187 |  | 0.0001284158 | [19 empty] | 25.98376 | -0.07539511
227 | 2021/11/20 11:33:46 | 4430.0519 | 830.0017 | 1 | 2 | 0 | 0 | 0 | 0 | 1.501793 | 3.503009 | 5.260794 | 0.3460693 | 3.594599e-05 | 1.177288 | 0.0001081187 |  |  |  |  | 0.2812252 | [16 empty] | 26.33557 | 0.09233534
228 | 2021/11/20 11:33:51 | 4435.0515 | 835.0013 | 1 | 2 | 0 | 0 | 0 | 0 | 1.50219 | 3.503848 | 5.263445 | 0.3481534 | 3.594599e-05 | 1.18459 | 0.0001081187 |  | 0.00014807 | [19 empty] | 25.95133 | -0.05464673
229 | 2021/11/20 11:33:56 | 4440.0529 | 840.0027 | 1 | 2 | 0 | 0 | 0 | 0 | 1.501602 | 3.504378 | 5.262181 | 0.35024 | 3.594599e-05 | 1.191901 | 0.0001081187 |  | 0.0001296993 | [19 empty] | 26.30807 | 0.01224279
230 | 2021/11/20 11:34:01 | 4445.0507 | 845.0005 | 1 | 2 | 0 | 0 | 0 | 0 | 1.501793 | 3.505011 | 5.263801 | 0.3523243 | 3.594599e-05 | 1.199206 | 0.0001081187 | [21 empty] | 25.98598 | -0.08709311
231 | 2021/11/20 11:34:06 | 4450.0503 | 850.0001 | 1 | 2 | 0 | 0 | 0 | 0 | 1.501839 | 3.505537 | 5.264752 | 0.3544083 | 3.594599e-05 | 1.206511 | 0.0001081187 |  | 0.000114716 | [19 empty] | 26.26415 | 0.0423038
232 | 2021/11/20 11:34:11 | 4455.0507 | 855.0005 | 1 | 2 | 0 | 0 | 0 | 0 | 1.501892 | 3.506381 | 5.266206 | 0.3564969 | 3.594599e-05 | 1.213833 | 0.0001081187 | [21 empty] | 26.09158 | -0.009530783
233 | 2021/11/20 11:34:16 | 4460.052 | 860.0018 | 1 | 2 | 0 | 0 | 0 | 0 | 1.501915 | 3.506813 | 5.266935 | 0.3585836 | 3.594599e-05 | 1.22115 | 0.0001081187 |  | 0.0001184889 |  | 3.481032 | [17 empty] | 26.09158 | 0.0140059
234 | 2021/11/20 11:34:21 | 4465.0517 | 865.0015 | 1 | 2 | 0 | 0 | 0 | 0 | 1.501785 | 3.507394 | 5.267352 | 0.3606678 | 3.594599e-05 | 1.228459 | 0.0001081187 | [21 empty] | 26.23228 | 0.001131892
235 | 2021/11/20 11:34:26 | 4470.051 | 870.0008 | 1 | 2 | 0 | 0 | 0 | 0 | 1.501846 | 3.507634 | 5.267926 | 0.3627516 | 3.594599e-05 | 1.235769 | 0.0001081187 |  | 0.0001162667 | [19 empty] | 25.98506 | -0.02761662
236 | 2021/11/20 11:34:31 | 4475.0524 | 875.0022 | 1 | 2 | 0 | 0 | 0 | 0 | 1.50135 | 3.508595 | 5.267629 | 0.3648378 | 3.594599e-05 | 1.243087 | 0.0001081187 | [21 empty] | 26.16617 | 0.04578054
237 | 2021/11/20 11:34:36 | 4480.0527 | 880.0025 | 1 | 2 | 0 | 0 | 0 | 0 | 1.501465 | 3.509212 | 5.268959 | 0.3669228 | 3.594599e-05 | 1.250403 | 0.0001081187 |  | 9.800734e-05 | [19 empty] | 26.10808 | -0.03771722
238 | 2021/11/20 11:34:41 | 4485.0525 | 885.0023 | 1 | 2 | 0 | 0 | 0 | 0 | 1.50177 | 3.50969 | 5.270747 | 0.3690104 | 3.594599e-05 | 1.25773 | 0.0001081187 | [21 empty] | 26.03999 | -0.06185949
239 | 2021/11/20 11:34:46 | 4490.0522 | 890.002 | 1 | 2 | 0 | 0 | 0 | 0 | 1.50164 | 3.510177 | 5.271022 | 0.3710942 | 3.594599e-05 | 1.265044 | 0.0001081187 |  | 0.0001110143 | [19 empty] | 26.27487 | 0.06493092
240 | 2021/11/20 11:34:51 | 4495.053 | 895.0028 | 1 | 2 | 0 | 0 | 0 | 0 | 1.501129 | 3.511127 | 5.270655 | 0.373178 | 3.594599e-05 | 1.272359 | 0.0001081187 | [21 empty] | 25.96423 | -0.06158054
241 | 2021/11/20 11:34:56 | 4500.0504 | 900.0002 | 1 | 2 | 0 | 0 | 0 | 0 | 1.502037 | 3.511559 | 5.274492 | 0.3752646 | 3.594599e-05 | 1.279685 | 0.0001081187 |  | 0.000139364 | [19 empty] | 26.2291 | 0.005005598
242 | 2021/11/20 11:35:01 | 4505.0506 | 905.0004 | 1 | 2 | 0 | 0 | 0 | 0 | 1.501915 | 3.511993 | 5.274715 | 0.3773517 | 3.594599e-05 | 1.287015 | 0.0001081187 |  |  |  | 3.48214 | [17 empty] | 26.14347 | -0.02828538
243 | 2021/11/20 11:35:06 | 4510.0538 | 910.0036 | 1 | 2 | 0 | 0 | 0 | 0 | 1.501846 | 3.512565 | 5.275332 | 0.3794377 | 3.594599e-05 | 1.294342 | 0.0001081187 |  | 0.0001055725 | [19 empty] | 26.13991 | 0.06958425
244 | 2021/11/20 11:35:11 | 4515.0529 | 915.0027 | 1 | 2 | 0 | 0 | 0 | 0 | 1.501808 | 3.513389 | 5.276436 | 0.3815191 | 3.594599e-05 | 1.301654 | 0.0001081187 |  | 0.0001498681 |  |  | 0.2880932 | [16 empty] | 26.16258 | 0.03311455
245 | 2021/11/20 11:35:16 | 4520.0516 | 920.0014 | 1 | 2 | 0 | 0 | 0 | 0 | 1.502136 | 3.513713 | 5.278075 | 0.3836071 | 3.594599e-05 | 1.30899 | 0.0001081187 | [21 empty] | 26.11558 | 0.01456141
246 | 2021/11/20 11:35:21 | 4525.0526 | 925.0024 | 1 | 2 | 0 | 0 | 0 | 0 | 1.501534 | 3.514511 | 5.277158 | 0.3856946 | 3.594599e-05 | 1.316326 | 0.0001081187 |  | 0.0001209638 | [19 empty] | 26.16569 | -0.04146516
247 | 2021/11/20 11:35:26 | 4530.0517 | 930.0015 | 1 | 2 | 0 | 0 | 0 | 0 | 1.501602 | 3.515143 | 5.278346 | 0.3877785 | 3.594599e-05 | 1.32365 | 0.0001081187 |  | 0.0001452077 | [19 empty] | 26.13148 | -0.01693666
248 | 2021/11/20 11:35:31 | 4535.0515 | 935.0013 | 1 | 2 | 0 | 0 | 0 | 0 | 1.501205 | 3.515744 | 5.277852 | 0.389863 | 3.594599e-05 | 1.330978 | 0.0001081187 | [21 empty] | 26.24689 | 0.01984894
249 | 2021/11/20 11:35:36 | 4540.0526 | 940.0024 | 1 | 2 | 0 | 0 | 0 | 0 | 1.501274 | 3.516272 | 5.278888 | 0.3919479 | 3.594599e-05 | 1.338308 | 0.0001081187 | [21 empty] | 26.13859 | 0.03482282
250 | 2021/11/20 11:35:41 | 4545.0525 | 945.0023 | 1 | 2 | 0 | 0 | 0 | 0 | 1.501846 | 3.516787 | 5.281672 | 0.3940334 | 3.594599e-05 | 1.345642 | 0.0001081187 |  | 9.889621e-05 |  | 3.532685 | [17 empty] | 26.15017 | 0.03367066
251 | 2021/11/20 11:35:46 | 4550.0522 | 950.002 | 1 | 2 | 0 | 0 | 0 | 0 | 1.501625 | 3.517351 | 5.281742 | 0.3961191 | 3.594599e-05 | 1.352978 | 0.0001081187 | [21 empty] | 26.18437 | 0.0170815
252 | 2021/11/20 11:35:51 | 4555.0525 | 955.0023 | 1 | 2 | 0 | 0 | 0 | 0 | 1.50161 | 3.518072 | 5.282772 | 0.3982052 | 3.594599e-05 | 1.360316 | 0.0001081187 |  | 9.073781e-05 | [19 empty] | 26.02327 | -0.07860124
253 | 2021/11/20 11:35:56 | 4560.0503 | 960.0001 | 1 | 2 | 0 | 0 | 0 | 0 | 1.501732 | 3.518506 | 5.283853 | 0.4002882 | 3.594599e-05 | 1.367645 | 0.0001081187 |  | 0.0001429995 | [19 empty] | 26.28637 | 0.04673421
254 | 2021/11/20 11:36:01 | 4565.0519 | 965.0017 | 1 | 2 | 0 | 0 | 0 | 0 | 1.50132 | 3.519181 | 5.283417 | 0.4023746 | 3.594599e-05 | 1.374987 | 0.0001081187 | [21 empty] | 26.04317 | -0.05965352
255 | 2021/11/20 11:36:06 | 4570.0522 | 970.002 | 1 | 2 | 0 | 0 | 0 | 0 | 1.501839 | 3.519826 | 5.286212 | 0.4044623 | 3.594599e-05 | 1.382334 | 0.0001081187 |  | 0.0001102662 | [19 empty] | 26.29517 | 0.004123449
256 | 2021/11/20 11:36:11 | 4575.0513 | 975.0011 | 1 | 2 | 0 | 0 | 0 | 0 | 1.501457 | 3.520445 | 5.285797 | 0.4065458 | 3.594599e-05 | 1.389669 | 0.0001081187 | [21 empty] | 26.15538 | -0.05351067
257 | 2021/11/20 11:36:16 | 4580.0523 | 980.0021 | 1 | 2 | 0 | 0 | 0 | 0 | 1.501732 | 3.520946 | 5.287517 | 0.4086339 | 3.594599e-05 | 1.39702 | 0.0001081187 |  | 0.0002159303 | [19 empty] | 26.17679 | 0.01203775
258 | 2021/11/20 11:36:21 | 4585.051 | 985.0008 | 1 | 2 | 0 | 0 | 0 | 0 | 1.501419 | 3.521564 | 5.287343 | 0.4107187 | 3.594599e-05 | 1.404361 | 0.0001081187 | [21 empty] | 26.22297 | 0.05284607
259 | 2021/11/20 11:36:26 | 4590.0514 | 990.0012 | 1 | 2 | 0 | 0 | 0 | 0 | 1.501717 | 3.522221 | 5.289379 | 0.412804 | 3.594599e-05 | 1.411705 | 0.0001081187 |  | 0.0001060636 |  | 3.529451 | [17 empty] | 26.05567 | -0.02192974
260 | 2021/11/20 11:36:31 | 4595.0526 | 995.0024 | 1 | 2 | 0 | 0 | 0 | 0 | 1.5019 | 3.52283 | 5.290938377 | 0.4148874 | 3.594599e-05 | 1.419044 | 0.0001081187 |  | 0.0001561208 |  |  | 0.2874111 | [16 empty] | 26.31786 | 0.1103467
261 | 2021/11/20 11:36:36 | 4600.0524 | 1000.0022 | 1 | 2 | 0 | 0 | 0 | 0 | 1.501465 | 3.523376 | 5.290226 | 0.4169748 | 3.594599e-05 | 1.426398 | 0.0001081187 |  | 0.000181792 | [19 empty] | 26.07549 | -0.01043677
262 | 2021/11/20 11:36:41 | 4605.051 | 1005.0008 | 1 | 2 | 0 | 0 | 0 | 0 | 1.502151 | 3.524093 | 5.29372 | 0.4190613 | 3.594599e-05 | 1.433751 | 0.0001081187 | [21 empty] | 26.36792 | 0.03622413
263 | 2021/11/20 11:36:46 | 4610.0503 | 1010.0001 | 1 | 2 | 0 | 0 | 0 | 0 | 1.501991 | 3.52469 | 5.294053 | 0.4211439 | 3.594599e-05 | 1.44109 | 0.0001081187 |  | 0.0001400375 | [19 empty] | 26.03569 | -0.06340086
264 | 2021/11/20 11:36:51 | 4615.0527 | 1015.0025 | 1 | 2 | 0 | 0 | 0 | 0 | 1.501808 | 3.525173 | 5.294133 | 0.4232319 | 3.594599e-05 | 1.44845 | 0.0001081187 | [21 empty] | 26.31166 | 0.06942928
265 | 2021/11/20 11:36:56 | 4620.0506 | 1020.0004 | 1 | 2 | 0 | 0 | 0 | 0 | 1.501694 | 3.525867 | 5.294773 | 0.4253165 | 3.594599e-05 | 1.455799 | 0.0001081187 |  | 0.0001154934 | [19 empty] | 26.05748 | -0.01346171
266 | 2021/11/20 11:37:01 | 4625.0518 | 1025.0016 | 1 | 2 | 0 | 0 | 0 | 0 | 1.501915 | 3.526484 | 5.296479 | 0.4274016 | 3.594599e-05 | 1.463151 | 0.0001081187 | [21 empty] | 26.25528 | 0.07472217
267 | 2021/11/20 11:37:06 | 4630.0518 | 1030.0016 | 1 | 2 | 0 | 0 | 0 | 0 | 1.502274 | 3.52712 | 5.298701 | 0.4294879 | 3.594599e-05 | 1.470509 | 0.0001081187 |  | 0.000132688 |  | 3.49787 | [17 empty] | 26.09118 | -0.0723654
268 | 2021/11/20 11:37:11 | 4635.0518 | 1035.0016 | 1 | 2 | 0 | 0 | 0 | 0 | 1.502045 | 3.52761 | 5.298629 | 0.4315723 | 3.594599e-05 | 1.477862 | 0.0001081187 | [21 empty] | 26.19538 | -0.024665
269 | 2021/11/20 11:37:16 | 4640.052 | 1040.0018 | 1 | 2 | 0 | 0 | 0 | 0 | 1.502045 | 3.528204 | 5.299521 | 0.4336569 | 3.594599e-05 | 1.485216 | 0.0001081187 |  | 9.910683e-05 | [19 empty] | 26.2176 | -0.001237988
270 | 2021/11/20 11:37:21 | 4645.0506 | 1045.0004 | 1 | 2 | 0 | 0 | 0 | 0 | 1.5019 | 3.528844 | 5.299971 | 0.4357427 | 3.594599e-05 | 1.492575 | 0.0001081187 |  | 0.0001183568 | [19 empty] | 26.14709 | 0.04951358
271 | 2021/11/20 11:37:26 | 4650.0505 | 1050.0003 | 1 | 2 | 0 | 0 | 0 | 0 | 1.501968 | 3.529286 | 5.300875 | 0.4378293 | 3.594599e-05 | 1.499939 | 0.0001081187 | [21 empty] | 26.17098 | 0.01375079
272 | 2021/11/20 11:37:31 | 4655.0504 | 1055.0002 | 1 | 2 | 0 | 0 | 0 | 0 | 1.501755 | 3.530005 | 5.301203 | 0.4399164 | 3.594599e-05 | 1.507306 | 0.0001081187 |  | 0.0001037041 | [19 empty] | 26.22559 | 0.05169749
273 | 2021/11/20 11:37:36 | 4660.0534 | 1060.0032 | 1 | 2 | 0 | 0 | 0 | 0 | 1.501747 | 3.530528 | 5.30196 | 0.4420038 | 3.594599e-05 | 1.514675 | 0.0001081187 | [21 empty] | 26.03926 | -0.07347941
274 | 2021/11/20 11:37:41 | 4665.0517 | 1065.0015 | 1 | 2 | 0 | 0 | 0 | 0 | 1.501312 | 3.531069 | 5.301236 | 0.4440877 | 3.594599e-05 | 1.522033 | 0.0001081187 |  | 0.000124091 | [19 empty] | 26.31258 | 0.03369212
275 | 2021/11/20 11:37:46 | 4670.0525 | 1070.0023 | 1 | 2 | 0 | 0 | 0 | 0 | 1.501427 | 3.531674 | 5.302551 | 0.4461735 | 3.594599e-05 | 1.529399 | 0.0001081187 | [21 empty] | 26.1354 | -0.03664196
276 | 2021/11/20 11:37:51 | 4675.0532 | 1075.003 | 1 | 2 | 0 | 0 | 0 | 0 | 1.50177 | 3.532263 | 5.304647 | 0.4482596 | 3.594599e-05 | 1.536767 | 0.0001081187 |  | 0.0001111054 |  | 3.504066 | [17 empty] | 26.13241 | -0.05891562
277 | 2021/11/20 11:37:56 | 4680.0511 | 1080.0009 | 1 | 2 | 0 | 0 | 0 | 0 | 1.50164 | 3.533241 | 5.305656 | 0.4503422 | 3.594599e-05 | 1.544125 | 0.0001081187 |  |  |  |  | 0.2880919 | [16 empty] | 26.32574 | 0.02275646
278 | 2021/11/20 11:38:01 | 4685.0523 | 1085.0021 | 1 | 2 | 0 | 0 | 0 | 0 | 1.501205 | 3.533639 | 5.304717 | 0.4524303 | 3.594599e-05 | 1.551503 | 0.0001081187 |  | 0.0001005866 | [19 empty] | 26.04809 | -0.07848561
279 | 2021/11/20 11:38:06 | 4690.0528 | 1090.0026 | 1 | 2 | 0 | 0 | 0 | 0 | 1.50148 | 3.534227 | 5.306571 | 0.4545169 | 3.594599e-05 | 1.558877 | 0.0001081187 | [21 empty] | 26.29436 | 0.0543648
280 | 2021/11/20 11:38:11 | 4695.0517 | 1095.0015 | 1 | 2 | 0 | 0 | 0 | 0 | 1.50219 | 3.534792 | 5.309929 | 0.4566005 | 3.594599e-05 | 1.566241 | 0.0001081187 |  | 0.0001672018 | [19 empty] | 26.03299 | -0.02137244
281 | 2021/11/20 11:38:16 | 4700.0517 | 1100.0015 | 1 | 2 | 0 | 0 | 0 | 0 | 1.501465 | 3.535523 | 5.308464 | 0.458687 | 3.594599e-05 | 1.573617 | 0.0001081187 | [21 empty] | 26.12007 | 0.03302515
282 | 2021/11/20 11:38:21 | 4705.0513 | 1105.0011 | 1 | 2 | 0 | 0 | 0 | 0 | 1.50235 | 3.536145 | 5.312527 | 0.4607718 | 3.594599e-05 | 1.580989 | 0.0001081187 |  | 9.332687e-05 | [19 empty] | 26.2007 | -0.04601657
283 | 2021/11/20 11:38:26 | 4710.0535 | 1110.0033 | 1 | 2 | 0 | 0 | 0 | 0 | 1.501587 | 3.536563 | 5.310457 | 0.4628574 | 3.594599e-05 | 1.588364 | 0.0001081187 | [21 empty] | 26.07036 | -0.02815783
284 | 2021/11/20 11:38:31 | 4715.0503 | 1115.0001 | 1 | 2 | 0 | 0 | 0 | 0 | 1.501587 | 3.537227 | 5.311454 | 0.4649416 | 3.594599e-05 | 1.595736 | 0.0001081187 |  | 0.0001164494 |  | 3.348248 | [17 empty] | 26.14307 | -0.02191663
285 | 2021/11/20 11:38:36 | 4720.0517 | 1120.0015 | 1 | 2 | 0 | 0 | 0 | 0 | 1.502113 | 3.537887 | 5.314306 | 0.4670292 | 3.594599e-05 | 1.603121 | 0.0001081187 | [21 empty] | 26.19978 | 0.06084681
286 | 2021/11/20 11:38:41 | 4725.0507 | 1125.0005 | 1 | 2 | 0 | 0 | 0 | 0 | 1.501793 | 3.538428 | 5.313986 | 0.469111 | 3.594599e-05 | 1.610487 | 0.0001081187 |  | 0.0001017066 | [19 empty] | 26.27439 | 0.03993154
287 | 2021/11/20 11:38:46 | 4730.0521 | 1130.0019 | 1 | 2 | 0 | 0 | 0 | 0 | 1.501495 | 3.539105 | 5.313948 | 0.4711989 | 3.594599e-05 | 1.617876 | 0.0001081187 |  | 0.0001420012 | [19 empty] | 26.01347 | -0.06880939
288 | 2021/11/20 11:38:51 | 4735.0531 | 1135.0029 | 1 | 2 | 0 | 0 | 0 | 0 | 1.50193 | 3.539865 | 5.316629 | 0.4732863 | 3.594599e-05 | 1.625265 | 0.0001081187 | [21 empty] | 26.24556 | 0.05422056
289 | 2021/11/20 11:38:56 | 4740.053 | 1140.0028 | 1 | 2 | 0 | 0 | 0 | 0 | 1.502045 | 3.540576 | 5.318104 | 0.4753695 | 3.594599e-05 | 1.63264 | 0.0001081187 |  | 0.0001466955 | [19 empty] | 26.14968 | 0.0293678
290 | 2021/11/20 11:39:01 | 4745.0502 | 1145 | 1 | 2 | 0 | 0 | 0 | 0 | 1.501572 | 3.541063 | 5.317161 | 0.4774527 | 3.594599e-05 | 1.640016 | 0.0001081187 | [21 empty] | 26.12217 | 0.02437413
291 | 2021/11/20 11:39:06 | 4750.052 | 1150.0018 | 1 | 2 | 0 | 0 | 0 | 0 | 1.50177 | 3.541767 | 5.318919 | 0.4795409 | 3.594599e-05 | 1.647411 | 0.0001081187 |  | 0.0001045124 | [19 empty] | 26.14528 | -0.03924012
292 | 2021/11/20 11:39:11 | 4755.051 | 1155.0008 | 1 | 2 | 0 | 0 | 0 | 0 | 1.501678 | 3.542601 | 5.319846 | 0.4816242 | 3.594599e-05 | 1.65479 | 0.0001081187 |  |  |  | 3.314721 | [17 empty] | 26.21099 | -0.005535483
293 | 2021/11/20 11:39:16 | 4760.0518 | 1160.0016 | 1 | 2 | 0 | 0 | 0 | 0 | 1.50161 | 3.543109 | 5.320368 | 0.4837127 | 3.594599e-05 | 1.662189 | 0.0001081187 |  | 8.703399e-05 |  |  | 0.2975692 | [16 empty] | 26.01565 | -0.06632268
294 | 2021/11/20 11:39:21 | 4765.0502 | 1165 | 1 | 2 | 0 | 0 | 0 | 0 | 1.501495 | 3.543628 | 5.32074 | 0.4857982 | 3.594599e-05 | 1.669579 | 0.0001081187 | [21 empty] | 26.22067 | 0.0605911
295 | 2021/11/20 11:39:26 | 4770.0528 | 1170.0026 | 1 | 2 | 0 | 0 | 0 | 0 | 1.501755 | 3.54405 | 5.322295 | 0.4878825 | 3.594599e-05 | 1.676966 | 0.0001081187 |  | 9.536479e-05 | [19 empty] | 26.07298 | 0.002377629
296 | 2021/11/20 11:39:31 | 4775.0537 | 1175.0035 | 1 | 2 | 0 | 0 | 0 | 0 | 1.501984 | 3.545158 | 5.324771 | 0.4899694 | 3.594599e-05 | 1.684363 | 0.0001081187 | [21 empty] | 25.97485 | -0.04258037
297 | 2021/11/20 11:39:36 | 4780.0528 | 1180.0026 | 1 | 2 | 0 | 0 | 0 | 0 | 1.50248 | 3.545791 | 5.32748 | 0.4920568 | 3.594599e-05 | 1.691764 | 0.0001081187 | [21 empty] | 26.24419 | 0.03465354
298 | 2021/11/20 11:39:41 | 4785.0505 | 1185.0003 | 1 | 2 | 0 | 0 | 0 | 0 | 1.501823 | 3.546279 | 5.325883 | 0.4941411 | 3.594599e-05 | 1.699155 | 0.0001081187 |  | 0.0001009712 | [19 empty] | 26.06399 | -0.008470416
299 | 2021/11/20 11:39:46 | 4790.0506 | 1190.0004 | 1 | 2 | 0 | 0 | 0 | 0 | 1.501427 | 3.546994 | 5.325553 | 0.4962243 | 3.594599e-05 | 1.706543 | 0.0001081187 |  |  |  | 3.141337 | [17 empty] | 26.03126 | 0.004879236
300 | 2021/11/20 11:39:51 | 4795.0505 | 1195.0003 | 1 | 2 | 0 | 0 | 0 | 0 | 1.502136 | 3.547807 | 5.329289 | 0.4983099 | 3.594599e-05 | 1.713942 | 0.0001081187 |  | 0.0001054028 | [19 empty] | 26.22297 | 0.02774477
301 | 2021/11/20 11:39:56 | 4800.0515 | 1200.0013 | 1 | 2 | 0 | 0 | 0 | 0 | 1.50161 | 3.54833 | 5.328208 | 0.5003974 | 3.594599e-05 | 1.721348 | 0.0001081187 |  | 0.0001094619 | [19 empty] | 26.00415 | -0.03461957
302 | 2021/11/20 11:40:01 | 4805.0511 | 1205.0009 | 1 | 2 | 0 | 0 | 0 | 0 | 1.502113 | 3.549071 | 5.331106 | 0.5024841 | 3.594599e-05 | 1.728753 | 0.0001081187 | [21 empty] | 26.06747 | -0.005602837
303 | 2021/11/20 11:40:06 | 4810.0503 | 1210.0001 | 1 | 2 | 0 | 0 | 0 | 0 | 1.50206 | 3.549882 | 5.332136 | 0.5045698 | 3.594599e-05 | 1.736156 | 0.0001081187 | [21 empty] | 26.21627 | 0.04006326
304 | 2021/11/20 11:40:11 | 4815.0524 | 1215.0022 | 1 | 2 | 0 | 0 | 0 | 0 | 1.501549 | 3.550609 | 5.331413 | 0.5066525 | 3.594599e-05 | 1.74355 | 0.0001081187 |  | 0.000101557 | [19 empty] | 26.03917 | -0.01302361
305 | 2021/11/20 11:40:16 | 4820.0527 | 1220.0025 | 1 | 2 | 0 | 0 | 0 | 0 | 1.501282 | 3.550957 | 5.330988 | 0.5087401 | 3.594599e-05 | 1.750963 | 0.0001081187 |  | 0.0001531727 | [19 empty] | 26.0685 | 0.02689421
306 | 2021/11/20 11:40:21 | 4825.0522 | 1225.002 | 1 | 2 | 0 | 0 | 0 | 0 | 1.501808 | 3.551797 | 5.334117 | 0.5108253 | 3.594599e-05 | 1.758368 | 0.0001081187 | [21 empty] | 26.12979 | -0.04558325
307 | 2021/11/20 11:40:26 | 4830.0527 | 1230.0025 | 1 | 2 | 0 | 0 | 0 | 0 | 1.501625 | 3.552264 | 5.334168429 | 0.5129116 | 3.594599e-05 | 1.765779 | 0.0001081187 |  | 0.0001080518 |  | 3.040962 | [17 empty] | 25.95443 | -0.03606439
308 | 2021/11/20 11:40:31 | 4835.0511 | 1235.0009 | 1 | 2 | 0 | 0 | 0 | 0 | 1.502022 | 3.553301 | 5.337136 | 0.5149956 | 3.594599e-05 | 1.773183 | 0.0001081187 |  |  |  |  | 0.3287125 | [16 empty] | 26.16399 | 0.06282687
309 | 2021/11/20 11:40:36 | 4840.0515 | 1240.0013 | 1 | 2 | 0 | 0 | 0 | 0 | 1.50193 | 3.553826 | 5.337598 | 0.5170815 | 3.594599e-05 | 1.780595 | 0.0001081187 |  | 0.0001269394 | [19 empty] | 25.92916 | -0.0375694
310 | 2021/11/20 11:40:41 | 4845.0519 | 1245.0017 | 1 | 2 | 0 | 0 | 0 | 0 | 1.501793 | 3.554753 | 5.338503 | 0.5191691 | 3.594599e-05 | 1.788015 | 0.0001081187 | [21 empty] | 26.21007 | 0.0687772
311 | 2021/11/20 11:40:46 | 4850.0503 | 1250.0001 | 1 | 2 | 0 | 0 | 0 | 0 | 1.502075 | 3.555446 | 5.340547 | 0.5212517 | 3.594599e-05 | 1.795419 | 0.0001081187 |  | 9.403526e-05 | [19 empty] | 25.98684 | -0.08095264
312 | 2021/11/20 11:40:51 | 4855.0513 | 1255.0011 | 1 | 2 | 0 | 0 | 0 | 0 | 1.501678 | 3.556136 | 5.340171 | 0.5233403 | 3.594599e-05 | 1.802845 | 0.0001081187 |  | 0.0001506401 | [19 empty] | 25.96553 | 0.03284812
313 | 2021/11/20 11:40:56 | 4860.0522 | 1260.002 | 1 | 2 | 0 | 0 | 0 | 0 | 1.501717 | 3.55663 | 5.341052 | 0.5254273 | 3.594599e-05 | 1.810268 | 0.0001081187 | [21 empty] | 26.19276 | 0.05422592
314 | 2021/11/20 11:41:01 | 4865.0512 | 1265.001 | 1 | 2 | 0 | 0 | 0 | 0 | 1.501518 | 3.557479 | 5.341619 | 0.5275098 | 3.594599e-05 | 1.817676 | 0.0001081187 |  | 0.0001101286 |  | 2.927537 | [17 empty] | 26.00947 | -0.04953563
315 | 2021/11/20 11:41:06 | 4870.0511 | 1270.0009 | 1 | 2 | 0 | 0 | 0 | 0 | 1.501892 | 3.558228 | 5.344074 | 0.5295948 | 3.594599e-05 | 1.825094 | 0.0001081187 | [21 empty] | 26.02945 | 0.03704131
316 | 2021/11/20 11:41:11 | 4875.0509 | 1275.0007 | 1 | 2 | 0 | 0 | 0 | 0 | 1.501968 | 3.558911 | 5.34537 | 0.5316818 | 3.594599e-05 | 1.832521 | 0.0001081187 |  | 0.0001411423 | [19 empty] | 26.10357 | 0.04934251
317 | 2021/11/20 11:41:16 | 4880.0524 | 1280.0022 | 1 | 2 | 0 | 0 | 0 | 0 | 1.502151 | 3.559614 | 5.347078 | 0.5337673 | 3.594599e-05 | 1.839944 | 0.0001081187 | [21 empty] | 26.02597 | 0.00443995
318 | 2021/11/20 11:41:21 | 4885.0523 | 1285.0021 | 1 | 2 | 0 | 0 | 0 | 0 | 1.502312 | 3.560265 | 5.348629 | 0.5358553 | 3.594599e-05 | 1.847378 | 0.0001081187 |  | 0.000113649 | [19 empty] | 26.02687 | -0.06847858
319 | 2021/11/20 11:41:26 | 4890.051 | 1290.0008 | 1 | 2 | 0 | 0 | 0 | 0 | 1.501938 | 3.561241 | 5.348763 | 0.5379413 | 3.594599e-05 | 1.854805 | 0.0001081187 |  | 0.0002150842 | [19 empty] | 26.01795 | -0.02941072
320 | 2021/11/20 11:41:31 | 4895.0518 | 1295.0016 | 1 | 2 | 0 | 0 | 0 | 0 | 1.501701 | 3.561778 | 5.348726 | 0.5400254 | 3.594599e-05 | 1.862228 | 0.0001081187 |  |  |  | 2.803253 | [17 empty] | 26.09469 | 0.005534887
321 | 2021/11/20 11:41:36 | 4900.0505 | 1300.0003 | 1 | 2 | 0 | 0 | 0 | 0 | 1.50193 | 3.562754 | 5.351007 | 0.5421089 | 3.594599e-05 | 1.86965 | 0.0001081187 |  | 0.0001355604 | [19 empty] | 25.97264 | 0.0205344
322 | 2021/11/20 11:41:41 | 4905.0513 | 1305.0011 | 1 | 2 | 0 | 0 | 0 | 0 | 1.501625 | 3.563796 | 5.351485 | 0.5441952 | 3.594599e-05 | 1.877084 | 0.0001081187 |  | 0.0001222236 |  |  | 0.3443972 | [16 empty] | 26.21139 | 0.05229414
323 | 2021/11/20 11:41:46 | 4910.0513 | 1310.0011 | 1 | 2 | 0 | 0 | 0 | 0 | 1.501167 | 3.564358 | 5.350697 | 0.5462826 | 3.594599e-05 | 1.884523 | 0.0001081187 | [21 empty] | 25.88391 | -0.09651601
324 | 2021/11/20 11:41:51 | 4915.0505 | 1315.0003 | 1 | 2 | 0 | 0 | 0 | 0 | 1.502167 | 3.564916 | 5.355099 | 0.5483661 | 3.594599e-05 | 1.89195 | 0.0001081187 | [21 empty] | 26.13019 | 0.05770028
325 | 2021/11/20 11:41:56 | 4920.0522 | 1320.002 | 1 | 2 | 0 | 0 | 0 | 0 | 1.50235 | 3.565562 | 5.356722 | 0.5504565 | 3.594599e-05 | 1.899403 | 0.0001081187 |  | 9.259809e-05 | [19 empty] | 26.04857 | 0.02218604
326 | 2021/11/20 11:42:01 | 4925.0513 | 1325.0011 | 1 | 2 | 0 | 0 | 0 | 0 | 1.501915 | 3.566641 | 5.356792 | 0.5525388 | 3.594599e-05 | 1.906829 | 0.0001081187 | [21 empty] | 26.01787 | -0.02260685
327 | 2021/11/20 11:42:06 | 4930.0507 | 1330.0005 | 1 | 2 | 0 | 0 | 0 | 0 | 1.50148 | 3.567578 | 5.356647 | 0.5546262 | 3.594599e-05 | 1.914274 | 0.0001081187 |  | 0.0001227813 |  | 2.826263 | [17 empty] | 26.19316 | 0.007050037
328 | 2021/11/20 11:42:11 | 4935.0508 | 1335.0006 | 1 | 2 | 0 | 0 | 0 | 0 | 1.501846 | 3.568023 | 5.358621 | 0.5567128 | 3.594599e-05 | 1.921719 | 0.0001081187 |  | 0.0001216589 | [19 empty] | 25.90822 | -0.05991638
329 | 2021/11/20 11:42:16 | 4940.0528 | 1340.0026 | 1 | 2 | 0 | 0 | 0 | 0 | 1.501511 | 3.568754 | 5.358523 | 0.5587986 | 3.594599e-05 | 1.929162 | 0.0001081187 | [21 empty] | 26.20869 | 0.0729239
330 | 2021/11/20 11:42:21 | 4945.0507 | 1345.0005 | 1 | 2 | 0 | 0 | 0 | 0 | 1.501549 | 3.569616 | 5.359953 | 0.5608816 | 3.594599e-05 | 1.936596 | 0.0001081187 |  | 0.0001555684 | [19 empty] | 26.00286 | 0.03289104
331 | 2021/11/20 11:42:26 | 4950.0508 | 1350.0006 | 1 | 2 | 0 | 0 | 0 | 0 | 1.502205 | 3.570488 | 5.363605 | 0.5629683 | 3.594599e-05 | 1.944046 | 0.0001081187 |  | 0.0002152321 | [19 empty] | 25.91983 | 0.008283854
332 | 2021/11/20 11:42:31 | 4955.0522 | 1355.002 | 1 | 2 | 0 | 0 | 0 | 0 | 1.501892 | 3.570915 | 5.363129 | 0.5650533 | 3.594599e-05 | 1.951491 | 0.0001081187 | [21 empty] | 26.2437 | 0.1027358
333 | 2021/11/20 11:42:36 | 4960.0503 | 1360.0001 | 1 | 2 | 0 | 0 | 0 | 0 | 1.501892 | 3.571982 | 5.364731 | 0.5671374 | 3.594599e-05 | 1.958934 | 0.0001081187 |  | 0.0001437012 | [19 empty] | 26.08877 | 0.06071091
334 | 2021/11/20 11:42:41 | 4965.0518 | 1365.0016 | 1 | 2 | 0 | 0 | 0 | 0 | 1.50193 | 3.572783 | 5.36607 | 0.5692264 | 3.594599e-05 | 1.966397 | 0.0001081187 |  | 0.0001642928 |  | 2.662464 | [17 empty] | 26.02098 | 0.001813769
335 | 2021/11/20 11:42:46 | 4970.0519 | 1370.0017 | 1 | 2 | 0 | 0 | 0 | 0 | 1.501457 | 3.573428 | 5.365348 | 0.571313 | 3.594599e-05 | 1.973852 | 0.0001081187 |  |  |  |  | 0.3647422 | [16 empty] | 26.11647 | 0.06339073
336 | 2021/11/20 11:42:51 | 4975.0502 | 1375 | 1 | 2 | 0 | 0 | 0 | 0 | 1.502228 | 3.574171 | 5.36922 | 0.5733981 | 3.594599e-05 | 1.981304 | 0.0001081187 |  | 0.000144912 | [19 empty] | 25.94244 | -0.06269515
337 | 2021/11/20 11:42:56 | 4980.0524 | 1380.0022 | 1 | 2 | 0 | 0 | 0 | 0 | 1.501823 | 3.575181 | 5.369289 | 0.5754836 | 3.594599e-05 | 1.988759 | 0.0001081187 |  | 0.0001990956 | [19 empty] | 26.18747 | 0.02820015
338 | 2021/11/20 11:43:01 | 4985.0538 | 1385.0036 | 1 | 2 | 0 | 0 | 0 | 0 | 1.501953 | 3.575912 | 5.370852 | 0.5775709 | 3.594599e-05 | 1.996222 | 0.0001081187 |  | 0.0001484087 | [19 empty] | 25.98058 | -0.05566359
339 | 2021/11/20 11:43:06 | 4990.0532 | 1390.003 | 1 | 2 | 0 | 0 | 0 | 0 | 1.501083 | 3.576609 | 5.368787 | 0.5796547 | 3.594599e-05 | 2.003674 | 0.0001081187 | [21 empty] | 26.19587 | 0.01593411
340 | 2021/11/20 11:43:11 | 4995.0516 | 1395.0014 | 1 | 2 | 0 | 0 | 0 | 0 | 1.502045 | 3.577323 | 5.3733 | 0.5817409 | 3.594599e-05 | 2.011136 | 0.0001081187 |  | 0.0001652233 |  | 2.717597 | [17 empty] | 26.00855 | -0.07142544
341 | 2021/11/20 11:43:16 | 5000.0515 | 1400.0013 | 1 | 2 | 0 | 0 | 0 | 0 | 1.501808 | 3.578176 | 5.373733 | 0.5838243 | 3.594599e-05 | 2.01859 | 0.0001081187 |  | 0.0001393503 | [19 empty] | 26.18747 | 0.01528382
342 | 2021/11/20 11:43:21 | 5005.0517 | 1405.0015 | 1 | 2 | 0 | 0 | 0 | 0 | 1.501625 | 3.578942 | 5.374229 | 0.5859125 | 3.594599e-05 | 2.026062 | 0.0001081187 | [21 empty] | 25.98724 | -0.07433772
343 | 2021/11/20 11:43:26 | 5010.0525 | 1410.0023 | 1 | 2 | 0 | 0 | 0 | 0 | 1.502037 | 3.579615 | 5.376714 | 0.5879985 | 3.594599e-05 | 2.033529 | 0.0001081187 |  | 0.0001363418 | [19 empty] | 26.19009 | 0.0510335
344 | 2021/11/20 11:43:31 | 5015.0516 | 1415.0014 | 1 | 2 | 0 | 0 | 0 | 0 | 1.50161 | 3.580301 | 5.376216 | 0.5900832 | 3.594599e-05 | 2.040992 | 0.0001081187 | [21 empty] | 25.93183 | -0.06765664
345 | 2021/11/20 11:43:36 | 5020.0542 | 1420.004 | 1 | 2 | 0 | 0 | 0 | 0 | 1.501625 | 3.581349 | 5.377843 | 0.59217 | 3.594599e-05 | 2.048465 | 0.0001081187 |  | 0.00014659 | [19 empty] | 26.16658 | 0.02468526
346 | 2021/11/20 11:43:41 | 5025.051 | 1425.0008 | 1 | 2 | 0 | 0 | 0 | 0 | 1.501991 | 3.581883 | 5.379956 | 0.5942526 | 3.594599e-05 | 2.055924 | 0.0001081187 |  | 0.0001675341 | [19 empty] | 26.1351 | 0.05339682
347 | 2021/11/20 11:43:46 | 5030.0535 | 1430.0033 | 1 | 2 | 0 | 0 | 0 | 0 | 1.501732 | 3.58258 | 5.380075 | 0.5963414 | 3.594599e-05 | 2.063406 | 0.0001081187 |  |  |  | 2.658083 | [17 empty] | 26.04366 | 0.009833574
348 | 2021/11/20 11:43:51 | 5035.0505 | 1435.0003 | 1 | 2 | 0 | 0 | 0 | 0 | 1.5019 | 3.583524 | 5.382095 | 0.598423 | 3.594599e-05 | 2.070865 | 0.0001081187 |  | 0.0001206628 |  |  | 0.3777642 | [16 empty] | 26.17849 | 0.03397524
349 | 2021/11/20 11:43:56 | 5040.0503 | 1440.0001 | 1 | 2 | 0 | 0 | 0 | 0 | 1.502045 | 3.584392 | 5.383918 | 0.6005105 | 3.594599e-05 | 2.078346 | 0.0001081187 |  | 0.0001386533 | [19 empty] | 26.19316 | -0.0115329
350 | 2021/11/20 11:44:01 | 5045.0514 | 1445.0012 | 1 | 2 | 0 | 0 | 0 | 0 | 1.500984 | 3.584967 | 5.380978 | 0.6025941 | 3.594599e-05 | 2.085816 | 0.0001081187 | [21 empty] | 26.01084 | -0.02859473
351 | 2021/11/20 11:44:06 | 5050.052 | 1450.0018 | 1 | 2 | 0 | 0 | 0 | 0 | 1.502861 | 3.585617 | 5.388684 | 0.6046807 | 3.594599e-05 | 2.093297 | 0.0001081187 |  | 0.000146788 | [19 empty] | 26.17509 | 0.0367862
352 | 2021/11/20 11:44:11 | 5055.0522 | 1455.002 | 1 | 2 | 0 | 0 | 0 | 0 | 1.501457 | 3.586539 | 5.385034 | 0.6067684 | 3.594599e-05 | 2.100783 | 0.0001081187 |  | 0.0002117795 | [19 empty] | 25.97264 | -0.03076673
353 | 2021/11/20 11:44:16 | 5060.051 | 1460.0008 | 1 | 2 | 0 | 0 | 0 | 0 | 1.501572 | 3.587213 | 5.386459 | 0.608852 | 3.594599e-05 | 2.108257 | 0.0001081187 |  | 0.0001929871 |  | 2.775558 | [17 empty] | 26.33284 | 0.05325079
354 | 2021/11/20 11:44:21 | 5065.0515 | 1465.0013 | 1 | 2 | 0 | 0 | 0 | 0 | 1.501915 | 3.588062 | 5.388964 | 0.610939 | 3.594599e-05 | 2.115745 | 0.0001081187 | [21 empty] | 25.884 | -0.1056492
355 | 2021/11/20 11:44:26 | 5070.051 | 1470.0008 | 1 | 2 | 0 | 0 | 0 | 0 | 1.501312 | 3.58861 | 5.387623 | 0.6130232 | 3.594599e-05 | 2.123224 | 0.0001081187 |  | 0.0001288599 | [19 empty] | 26.26327 | 0.02565086
356 | 2021/11/20 11:44:31 | 5075.053 | 1475.0028 | 1 | 2 | 0 | 0 | 0 | 0 | 1.501511 | 3.589705 | 5.389982 | 0.61511 | 3.594599e-05 | 2.130713 | 0.0001081187 | [21 empty] | 25.91892 | -0.05352855
357 | 2021/11/20 11:44:36 | 5080.0509 | 1480.0007 | 1 | 2 | 0 | 0 | 0 | 0 | 1.501793 | 3.590162 | 5.39168 | 0.6171969 | 3.594599e-05 | 2.138205 | 0.0001081187 |  | 0.000120971 | [19 empty] | 26.30049 | 0.1158899
358 | 2021/11/20 11:44:41 | 5085.0519 | 1485.0017 | 1 | 2 | 0 | 0 | 0 | 0 | 1.50132 | 3.590836 | 5.390994 | 0.6192836 | 3.594599e-05 | 2.145697 | 0.0001081187 | [21 empty] | 25.91411 | -0.07790148
359 | 2021/11/20 11:44:46 | 5090.0505 | 1490.0003 | 1 | 2 | 0 | 0 | 0 | 0 | 1.502228 | 3.591543 | 5.395316 | 0.6213655 | 3.594599e-05 | 2.153175 | 0.0001081187 |  | 0.0001113179 | [19 empty] | 26.12099 | 0.03061831
360 | 2021/11/20 11:44:51 | 5095.0542 | 1495.004 | 1 | 2 | 0 | 0 | 0 | 0 | 1.501793 | 3.592431 | 5.395088 | 0.6234543 | 3.594599e-05 | 2.160678 | 0.0001081187 |  | 0.0001787114 |  | 2.783333 | [17 empty] | 26.09739 | -0.02024829
361 | 2021/11/20 11:44:56 | 5100.0533 | 1500.0031 | 1 | 2 | 0 | 0 | 0 | 0 | 1.50206 | 3.59304 | 5.396962 | 0.6255416 | 3.594599e-05 | 2.168177 | 0.0001081187 |  |  |  |  | 0.3512035 | [16 empty] | 25.93324 | -0.004692078
362 | 2021/11/20 11:45:01 | 5105.053 | 1505.0028 | 1 | 2 | 0 | 0 | 0 | 0 | 1.502205 | 3.59378 | 5.398594 | 0.6276252 | 3.594599e-05 | 2.175664 | 0.0001081187 |  | 0.0001497689 | [19 empty] | 26.21808 | 0.05269825
363 | 2021/11/20 11:45:06 | 5110.0504 | 1510.0002 | 1 | 2 | 0 | 0 | 0 | 0 | 1.502205 | 3.594655 | 5.399909 | 0.6297122 | 3.594599e-05 | 2.183165 | 0.0001081187 |  | 0.0001283905 | [19 empty] | 25.96553 | -0.07820547
364 | 2021/11/20 11:45:11 | 5115.0509 | 1515.0007 | 1 | 2 | 0 | 0 | 0 | 0 | 1.501892 | 3.595533 | 5.400102 | 0.631795 | 3.594599e-05 | 2.190653 | 0.0001081187 | [21 empty] | 26.09357 | -0.02991021
365 | 2021/11/20 11:45:16 | 5120.0532 | 1520.003 | 1 | 2 | 0 | 0 | 0 | 0 | 1.502205 | 3.596019 | 5.401958 | 0.6338857 | 3.594599e-05 | 2.19817 | 0.0001081187 |  | 0.0001313212 | [19 empty] | 26.07257 | -0.03025651
366 | 2021/11/20 11:45:21 | 5125.0504 | 1525.0002 | 1 | 2 | 0 | 0 | 0 | 0 | 1.501793 | 3.596519 | 5.401227 | 0.6359701 | 3.594599e-05 | 2.205667 | 0.0001081187 |  | 0.0002099334 | [19 empty] | 25.94744 | -0.07154226
367 | 2021/11/20 11:45:26 | 5130.052 | 1530.0018 | 1 | 2 | 0 | 0 | 0 | 0 | 1.501839 | 3.597503 | 5.40287 | 0.6380543 | 3.594599e-05 | 2.213164 | 0.0001081187 |  |  |  | 2.877046 | [17 empty] | 26.14367 | 0.02040207
368 | 2021/11/20 11:45:31 | 5135.0508 | 1535.0006 | 1 | 2 | 0 | 0 | 0 | 0 | 1.50193 | 3.598236 | 5.404299 | 0.6401417 | 3.594599e-05 | 2.220674 | 0.0001081187 |  | 0.0001633775 | [19 empty] | 25.94252 | -0.04966199
369 | 2021/11/20 11:45:36 | 5140.0508 | 1540.0006 | 1 | 2 | 0 | 0 | 0 | 0 | 1.50193 | 3.598955 | 5.405378 | 0.6422264 | 3.594599e-05 | 2.228176 | 0.0001081187 |  | 0.0001683901 | [19 empty] | 26.14367 | 0.04634142
370 | 2021/11/20 11:45:41 | 5145.0527 | 1545.0025 | 1 | 2 | 0 | 0 | 0 | 0 | 1.501587 | 3.599601 | 5.405114 | 0.6443141 | 3.594599e-05 | 2.23569 | 0.0001081187 | [21 empty] | 26.17279 | 0.06213367
371 | 2021/11/20 11:45:46 | 5150.0507 | 1550.0005 | 1 | 2 | 0 | 0 | 0 | 0 | 1.50148 | 3.600326 | 5.405817 | 0.6463983 | 3.594599e-05 | 2.243193 | 0.0001081187 |  | 0.0001110097 | [19 empty] | 25.94074 | -0.04712403
372 | 2021/11/20 11:45:51 | 5155.0527 | 1555.0025 | 1 | 2 | 0 | 0 | 0 | 0 | 1.50177 | 3.601048 | 5.407946 | 0.6484826 | 3.594599e-05 | 2.250698 | 0.0001081187 | [21 empty] | 26.14668 | 0.0533843
373 | 2021/11/20 11:45:56 | 5160.0525 | 1560.0023 | 1 | 2 | 0 | 0 | 0 | 0 | 1.501785 | 3.601623 | 5.408863 | 0.6505716 | 3.594599e-05 | 2.258221 | 0.0001081187 |  | 0.0001537733 | [19 empty] | 26.13968 | 0.05244374
374 | 2021/11/20 11:46:01 | 5165.0524 | 1565.0022 | 1 | 2 | 0 | 0 | 0 | 0 | 1.501877 | 3.602415 | 5.410384 | 0.6526539 | 3.594599e-05 | 2.265722 | 0.0001081187 |  | 0.0001904413 |  | 3.006878 | [17 empty] | 25.92573 | -0.07585824
375 | 2021/11/20 11:46:06 | 5170.0518 | 1570.0016 | 1 | 2 | 0 | 0 | 0 | 0 | 1.501549 | 3.603122 | 5.410264 | 0.6547392 | 3.594599e-05 | 2.273235 | 0.0001081187 |  | 0.0001427049 |  |  | 0.3472506 | [16 empty] | 26.057 | -0.03178239
376 | 2021/11/20 11:46:11 | 5175.0503 | 1575.0001 | 1 | 2 | 0 | 0 | 0 | 0 | 1.501427 | 3.603679 | 5.410661 | 0.6568263 | 3.594599e-05 | 2.280756 | 0.0001081187 | [21 empty] | 26.22346 | 0.04368305
377 | 2021/11/20 11:46:16 | 5180.0514 | 1580.0012 | 1 | 2 | 0 | 0 | 0 | 0 | 1.501732 | 3.604717 | 5.413319 | 0.6589115 | 3.594599e-05 | 2.288272 | 0.0001081187 |  | 0.0001575299 | [19 empty] | 25.98074 | -0.07791996
378 | 2021/11/20 11:46:21 | 5185.0508 | 1585.0006 | 1 | 2 | 0 | 0 | 0 | 0 | 1.501785 | 3.60547 | 5.414641 | 0.6609967 | 3.594599e-05 | 2.295789 | 0.0001081187 |  | 0.0001727293 | [19 empty] | 26.02025 | -0.042575
379 | 2021/11/20 11:46:26 | 5190.0518 | 1590.0016 | 1 | 2 | 0 | 0 | 0 | 0 | 1.501808 | 3.6062 | 5.41582 | 0.6630829 | 3.594599e-05 | 2.303311 | 0.0001081187 | [21 empty] | 26.20348 | 0.05700886
380 | 2021/11/20 11:46:31 | 5195.0521 | 1595.0019 | 1 | 2 | 0 | 0 | 0 | 0 | 1.502083 | 3.606796 | 5.417707 | 0.66517 | 3.594599e-05 | 2.310838 | 0.0001081187 |  | 0.0001498544 | [19 empty] | 25.9039 | -0.03125548
381 | 2021/11/20 11:46:36 | 5200.0519 | 1600.0017 | 1 | 2 | 0 | 0 | 0 | 0 | 1.501991 | 3.60762 | 5.418613 | 0.6672564 | 3.594599e-05 | 2.318365 | 0.0001081187 |  | 0.0001374858 |  | 2.832832 | [17 empty] | 26.12498 | 0.02397716
382 | 2021/11/20 11:46:41 | 5205.0503 | 1605.0001 | 1 | 2 | 0 | 0 | 0 | 0 | 1.501663 | 3.608463 | 5.418695 | 0.6693402 | 3.594599e-05 | 2.325883 | 0.0001081187 | [21 empty] | 26.13568 | 0.04926264
383 | 2021/11/20 11:46:46 | 5210.0546 | 1610.0044 | 1 | 2 | 0 | 0 | 0 | 0 | 1.502083 | 3.609201 | 5.421319 | 0.6714264 | 3.594599e-05 | 2.333412 | 0.0001081187 |  | 0.0001805368 | [19 empty] | 25.96605 | -0.03147185
384 | 2021/11/20 11:46:51 | 5215.0522 | 1615.002 | 1 | 2 | 0 | 0 | 0 | 0 | 1.501717 | 3.609814 | 5.420919 | 0.6735132 | 3.594599e-05 | 2.340944 | 0.0001081187 | [21 empty] | 26.24438 | 0.1108027
385 | 2021/11/20 11:46:56 | 5220.0511 | 1620.0009 | 1 | 2 | 0 | 0 | 0 | 0 | 1.502403 | 3.610489 | 5.42441 | 0.6755981 | 3.594599e-05 | 2.34847 | 0.0001081187 |  | 0.0001226687 | [19 empty] | 25.95454 | -0.02025306
386 | 2021/11/20 11:47:01 | 5225.0505 | 1625.0003 | 1 | 2 | 0 | 0 | 0 | 0 | 1.501701 | 3.611357 | 5.423178 | 0.6776838 | 3.594599e-05 | 2.356002 | 0.0001081187 |  | 0.0001206876 | [19 empty] | 26.23766 | 0.05547166
387 | 2021/11/20 11:47:06 | 5230.0508 | 1630.0006 | 1 | 2 | 0 | 0 | 0 | 0 | 1.50193 | 3.612041 | 5.425033 | 0.6797681 | 3.594599e-05 | 2.36353 | 0.0001081187 | [21 empty] | 26.04857 | -0.01653016
388 | 2021/11/20 11:47:11 | 5235.0504 | 1635.0002 | 1 | 2 | 0 | 0 | 0 | 0 | 1.502075 | 3.612656 | 5.42648 | 0.6818566 | 3.594599e-05 | 2.371074 | 0.0001081187 |  | 0.0001578626 |  | 2.738106 | [17 empty] | 26.17468 | -0.03061652
389 | 2021/11/20 11:47:16 | 5240.052 | 1640.0018 | 1 | 2 | 0 | 0 | 0 | 0 | 1.502022 | 3.613373 | 5.427366 | 0.6839406 | 3.594599e-05 | 2.378604 | 0.0001081187 |  | 0.0001606563 |  |  | 0.3518338 | [16 empty] | 25.96734 | -0.04510164
390 | 2021/11/20 11:47:21 | 5245.0535 | 1645.0033 | 1 | 2 | 0 | 0 | 0 | 0 | 1.501427 | 3.614165 | 5.426405 | 0.686029 | 3.594599e-05 | 2.386151 | 0.0001081187 | [21 empty] | 26.17517 | 0.07545233
391 | 2021/11/20 11:47:26 | 5250.0515 | 1650.0013 | 1 | 2 | 0 | 0 | 0 | 0 | 1.501427 | 3.614889 | 5.427492 | 0.6881135 | 3.594599e-05 | 2.393685 | 0.0001081187 |  | 0.0001122263 | [19 empty] | 25.94744 | -0.001778603
392 | 2021/11/20 11:47:31 | 5255.0513 | 1655.0011 | 1 | 2 | 0 | 0 | 0 | 0 | 1.502167 | 3.615514 | 5.431106 | 0.6902005 | 3.594599e-05 | 2.401231 | 0.0001081187 |  | 0.000302455 | [19 empty] | 26.15727 | 0.0591892
393 | 2021/11/20 11:47:36 | 5260.0504 | 1660.0002 | 1 | 2 | 0 | 0 | 0 | 0 | 1.501892 | 3.616485 | 5.43157 | 0.6922863 | 3.594599e-05 | 2.408773 | 0.0001081187 | [21 empty] | 26.02997 | -0.006945729
394 | 2021/11/20 11:47:41 | 5265.051 | 1665.0008 | 1 | 2 | 0 | 0 | 0 | 0 | 1.501846 | 3.617189 | 5.432461 | 0.6943727 | 3.594599e-05 | 2.416319 | 0.0001081187 |  | 0.0001371821 | [19 empty] | 26.13117 | -0.02218544
395 | 2021/11/20 11:47:46 | 5270.0528 | 1670.0026 | 1 | 2 | 0 | 0 | 0 | 0 | 1.50251 | 3.617829 | 5.435824 | 0.6964542 | 3.594599e-05 | 2.423849 | 0.0001081187 |  | 0.0001454596 |  | 2.934768 | [17 empty] | 25.99405 | -0.04133642
396 | 2021/11/20 11:47:51 | 5275.0508 | 1675.0006 | 1 | 2 | 0 | 0 | 0 | 0 | 1.501823 | 3.61866 | 5.434587 | 0.698541 | 3.594599e-05 | 2.4314 | 0.0001081187 | [21 empty] | 26.06458 | -0.0173378
397 | 2021/11/20 11:47:56 | 5280.0503 | 1680.0001 | 1 | 2 | 0 | 0 | 0 | 0 | 1.502228 | 3.619658 | 5.437552 | 0.7006269 | 3.594599e-05 | 2.438948 | 0.0001081187 |  | 0.0001705079 | [19 empty] | 26.13338 | 0.06283104
398 | 2021/11/20 11:48:01 | 5285.0517 | 1685.0015 | 1 | 2 | 0 | 0 | 0 | 0 | 1.501892 | 3.620187 | 5.43713 | 0.7027131 | 3.594599e-05 | 2.4465 | 0.0001081187 |  | 0.000170986 | [19 empty] | 26.02235 | 0.02131522
399 | 2021/11/20 11:48:06 | 5290.0525 | 1690.0023 | 1 | 2 | 0 | 0 | 0 | 0 | 1.501732 | 3.620647 | 5.437241 | 0.7048013 | 3.594599e-05 | 2.45406 | 0.0001081187 | [21 empty] | 26.09397 | 0.05729139
400 | 2021/11/20 11:48:11 | 5295.0544 | 1695.0042 | 1 | 2 | 0 | 0 | 0 | 0 | 1.502388 | 3.621369 | 5.440701 | 0.7068859 | 3.594599e-05 | 2.461609 | 0.0001081187 |  | 0.0001311658 | [19 empty] | 26.08896 | -0.03247321
401 | 2021/11/20 11:48:16 | 5300.0516 | 1700.0014 | 1 | 2 | 0 | 0 | 0 | 0 | 1.501534 | 3.622468 | 5.439259 | 0.7089713 | 3.594599e-05 | 2.469162 | 0.0001081187 |  | 0.0001320213 | [19 empty] | 25.94522 | -0.03248215
402 | 2021/11/20 11:48:21 | 5305.052 | 1705.0018 | 1 | 2 | 0 | 0 | 0 | 0 | 1.501518 | 3.622793 | 5.439689 | 0.7110581 | 3.594599e-05 | 2.476722 | 0.0001081187 |  |  |  | 2.846574 | [17 empty] | 26.15117 | 0.06351233
403 | 2021/11/20 11:48:26 | 5310.0527 | 1710.0025 | 1 | 2 | 0 | 0 | 0 | 0 | 1.501839 | 3.623669 | 5.442167 | 0.7131428 | 3.594599e-05 | 2.484275 | 0.0001081187 |  | 0.000142641 |  |  | 0.3471498 | [16 empty] | 25.91282 | -0.006381273
404 | 2021/11/20 11:48:31 | 5315.0532 | 1715.003 | 1 | 2 | 0 | 0 | 0 | 0 | 1.501747 | 3.624764 | 5.443478 | 0.7152314 | 3.594599e-05 | 2.491845 | 0.0001081187 | [21 empty] | 26.13427 | 0.07000864
405 | 2021/11/20 11:48:36 | 5320.0526 | 1720.0024 | 1 | 2 | 0 | 0 | 0 | 0 | 1.501808 | 3.625352 | 5.444583 | 0.7173163 | 3.594599e-05 | 2.499402 | 0.0001081187 |  | 0.0001397217 | [19 empty] | 26.01847 | 0.006380081
406 | 2021/11/20 11:48:41 | 5325.0514 | 1725.0012 | 1 | 2 | 0 | 0 | 0 | 0 | 1.502007 | 3.625907 | 5.446138 | 0.7194015 | 3.594599e-05 | 2.506962 | 0.0001081187 |  | 0.0001384321 | [19 empty] | 25.97186 | -0.06419063
407 | 2021/11/20 11:48:46 | 5330.0512 | 1730.001 | 1 | 2 | 0 | 0 | 0 | 0 | 1.501663 | 3.626417 | 5.445656 | 0.7214857 | 3.594599e-05 | 2.514519 | 0.0001081187 | [21 empty] | 26.18219 | 0.03898382
408 | 2021/11/20 11:48:51 | 5335.0529 | 1735.0027 | 1 | 2 | 0 | 0 | 0 | 0 | 1.501839 | 3.627379 | 5.447739 | 0.7235743 | 3.594599e-05 | 2.522095 | 0.0001081187 |  | 0.0001542602 | [19 empty] | 25.88702 | -0.08960843
409 | 2021/11/20 11:48:56 | 5340.053 | 1740.0028 | 1 | 2 | 0 | 0 | 0 | 0 | 1.502373 | 3.627969 | 5.450563 | 0.7256599 | 3.594599e-05 | 2.52966 | 0.0001081187 |  |  |  | 2.927335 | [17 empty] | 26.17339 | 0.03135204
410 | 2021/11/20 11:49:01 | 5345.0514 | 1745.0012 | 1 | 2 | 0 | 0 | 0 | 0 | 1.50193 | 3.628442 | 5.449666 | 0.7277436 | 3.594599e-05 | 2.53722 | 0.0001081187 |  | 0.000122374 | [19 empty] | 25.83997 | -0.04425883
411 | 2021/11/20 11:49:06 | 5350.0525 | 1750.0023 | 1 | 2 | 0 | 0 | 0 | 0 | 1.501823 | 3.629106 | 5.450275 | 0.7298321 | 3.594599e-05 | 2.544799 | 0.0001081187 |  | 0.0001890691 | [19 empty] | 26.1658 | 0.09653986
412 | 2021/11/20 11:49:11 | 5355.0521 | 1755.0019 | 1 | 2 | 0 | 0 | 0 | 0 | 1.501694 | 3.630207 | 5.45146 | 0.7319167 | 3.594599e-05 | 2.552366 | 0.0001081187 | [21 empty] | 25.97315 | -0.03166497
413 | 2021/11/20 11:49:16 | 5360.0505 | 1760.0003 | 1 | 2 | 0 | 0 | 0 | 0 | 1.502098 | 3.630517 | 5.453392 | 0.7340008 | 3.594599e-05 | 2.559932 | 0.0001081187 |  | 0.000112841 | [19 empty] | 25.96605 | -0.01556516
414 | 2021/11/20 11:49:21 | 5365.052 | 1765.0018 | 1 | 2 | 0 | 0 | 0 | 0 | 1.501755 | 3.630961 | 5.452814 | 0.736087 | 3.594599e-05 | 2.567506 | 0.0001081187 |  | 0.0001258072 | [19 empty] | 26.12637 | 0.07157803
415 | 2021/11/20 11:49:26 | 5370.0517 | 1770.0015 | 1 | 2 | 0 | 0 | 0 | 0 | 1.501839 | 3.63178 | 5.454349 | 0.7381732 | 3.594599e-05 | 2.575083 | 0.0001081187 | [21 empty] | 25.83117 | -0.06049931
416 | 2021/11/20 11:49:31 | 5375.0531 | 1775.0029 | 1 | 2 | 0 | 0 | 0 | 0 | 1.501785 | 3.632658 | 5.455471 | 0.7402585 | 3.594599e-05 | 2.582657 | 0.0001081187 |  | 0.0001146799 |  | 3.135405 | [17 empty] | 26.0996 | 0.006094575
417 | 2021/11/20 11:49:36 | 5380.0508 | 1780.0006 | 1 | 2 | 0 | 0 | 0 | 0 | 1.501793 | 3.633178 | 5.456281 | 0.7423437 | 3.594599e-05 | 2.590232 | 0.0001081187 |  |  |  |  | 0.3311108 | [16 empty] | 26.07968 | -0.001248717
418 | 2021/11/20 11:49:41 | 5385.0503 | 1785.0001 | 1 | 2 | 0 | 0 | 0 | 0 | 1.502007 | 3.633778 | 5.45796 | 0.7444311 | 3.594599e-05 | 2.597817 | 0.0001081187 |  | 0.0001424208 | [19 empty] | 25.8578 | -0.003595948
419 | 2021/11/20 11:49:46 | 5390.0509 | 1790.0007 | 1 | 2 | 0 | 0 | 0 | 0 | 1.501747 | 3.634546 | 5.458169 | 0.7465156 | 3.594599e-05 | 2.605392 | 0.0001081187 |  | 0.0002236446 | [19 empty] | 26.1617 | 0.004063845
420 | 2021/11/20 11:49:51 | 5395.0535 | 1795.0033 | 1 | 2 | 0 | 0 | 0 | 0 | 1.502098 | 3.635249 | 5.4605 | 0.7486054 | 3.594599e-05 | 2.612988 | 0.0001081187 | [21 empty] | 26.12397 | 0.02853215
421 | 2021/11/20 11:49:56 | 5400.0506 | 1800.0004 | 1 | 2 | 0 | 0 | 0 | 0 | 1.502113 | 3.635484 | 5.460908 | 0.7506902 | 3.594599e-05 | 2.620567 | 0.0001081187 |  | 0.0001158914 | [19 empty] | 25.85418 | -0.03580451
422 | 2021/11/20 11:50:01 | 5405.0503 | 1805.0001 | 1 | 2 | 0 | 0 | 0 | 0 | 1.501877 | 3.636384 | 5.461401 | 0.7527727 | 3.594599e-05 | 2.628139 | 0.0001081187 |  | 0.0001576327 | [19 empty] | 26.03356 | 0.01094759
423 | 2021/11/20 11:50:06 | 5410.0504 | 1810.0002 | 1 | 2 | 0 | 0 | 0 | 0 | 1.501404 | 3.637094 | 5.460747 | 0.7548607 | 3.594599e-05 | 2.635732 | 0.0001081187 | [21 empty] | 26.0925 | 0.01106918
424 | 2021/11/20 11:50:11 | 5415.0521 | 1815.0019 | 1 | 2 | 0 | 0 | 0 | 0 | 1.502151 | 3.637679 | 5.464343 | 0.7569448 | 3.594599e-05 | 2.643313 | 0.0001081187 |  | 0.0001349561 |  | 3.352973 | [17 empty] | 25.8813 | 0.004718304
425 | 2021/11/20 11:50:16 | 5420.0521 | 1820.0019 | 1 | 2 | 0 | 0 | 0 | 0 | 1.502037 | 3.63808 | 5.464531 | 0.7590333 | 3.594599e-05 | 2.65091 | 0.0001081187 |  | 0.0001626577 | [19 empty] | 26.109 | 0.04841745
426 | 2021/11/20 11:50:21 | 5425.0515 | 1825.0013 | 1 | 2 | 0 | 0 | 0 | 0 | 1.501968 | 3.63865 | 5.465136 | 0.761118 | 3.594599e-05 | 2.658495 | 0.0001081187 | [21 empty] | 25.84537 | -0.08222222
427 | 2021/11/20 11:50:26 | 5430.0515 | 1830.0013 | 1 | 2 | 0 | 0 | 0 | 0 | 1.502388 | 3.6394 | 5.467791 | 0.7632051 | 3.594599e-05 | 2.66609 | 0.0001081187 |  | 0.0001560156 | [19 empty] | 26.12676 | 0.03437221
428 | 2021/11/20 11:50:31 | 5435.0502 | 1835 | 1 | 2 | 0 | 0 | 0 | 0 | 1.501862 | 3.639793 | 5.466467 | 0.7652892 | 3.594599e-05 | 2.673675 | 0.0001081187 | [21 empty] | 25.88791 | -0.02735078
429 | 2021/11/20 11:50:36 | 5440.0539 | 1840.0037 | 1 | 2 | 0 | 0 | 0 | 0 | 1.502022 | 3.640371 | 5.467917 | 0.767379 | 3.594599e-05 | 2.681283 | 0.0001081187 |  | 0.0001030994 | [19 empty] | 25.95544 | 0.01291394
430 | 2021/11/20 11:50:41 | 5445.0522 | 1845.002 | 1 | 2 | 0 | 0 | 0 | 0 | 1.501755 | 3.640982 | 5.467863 | 0.7694627 | 3.594599e-05 | 2.688869 | 0.0001081187 | [21 empty] | 26.13919 | 0.01485109
431 | 2021/11/20 11:50:46 | 5450.0508 | 1850.0006 | 1 | 2 | 0 | 0 | 0 | 0 | 1.502007 | 3.641744 | 5.469925 | 0.7715469 | 3.594599e-05 | 2.696458 | 0.0001081187 |  | 7.440578e-05 | [19 empty] | 25.94336 | -0.01346707
432 | 2021/11/20 11:50:51 | 5455.0503 | 1855.0001 | 1 | 2 | 0 | 0 | 0 | 0 | 1.501938 | 3.64205 | 5.470133 | 0.7736351 | 3.594599e-05 | 2.704063 | 0.0001081187 | [21 empty] | 25.83689 | -0.02622485
433 | 2021/11/20 11:50:56 | 5460.0505 | 1860.0003 | 1 | 2 | 0 | 0 | 0 | 0 | 1.502335 | 3.642649 | 5.472479 | 0.7757177 | 3.594599e-05 | 2.711648 | 0.0001081187 |  |  |  | 3.584786 | [17 empty] | 26.09618 | 0.03635228
434 | 2021/11/20 11:51:01 | 5465.0512 | 1865.001 | 1 | 2 | 0 | 0 | 0 | 0 | 1.502388 | 3.6432 | 5.4735 | 0.7778054 | 3.594599e-05 | 2.719254 | 0.0001081187 |  | 8.694798e-05 |  |  | 0.2843468 | [16 empty] | 25.93102 | -0.004283786
435 | 2021/11/20 11:51:06 | 5470.0521 | 1870.0019 | 1 | 2 | 0 | 0 | 0 | 0 | 1.501755 | 3.643843 | 5.472159 | 0.7798933 | 3.594599e-05 | 2.726861 | 0.0001081187 | [21 empty] | 25.92384 | -0.01152933
436 | 2021/11/20 11:51:11 | 5475.0521 | 1875.0019 | 1 | 2 | 0 | 0 | 0 | 0 | 1.502274 | 3.644251 | 5.474664 | 0.7819782 | 3.594599e-05 | 2.734458 | 0.0001081187 |  | 9.799316e-05 | [19 empty] | 26.08548 | 0.02275765
437 | 2021/11/20 11:51:16 | 5480.0505 | 1880.0003 | 1 | 2 | 0 | 0 | 0 | 0 | 1.502174 | 3.644815 | 5.475146 | 0.7840635 | 3.594599e-05 | 2.742058 | 0.0001081187 | [21 empty] | 26.01447 | 0.04419208
438 | 2021/11/20 11:51:21 | 5485.0522 | 1885.002 | 1 | 2 | 0 | 0 | 0 | 0 | 1.501823 | 3.645269 | 5.474549 | 0.7861496 | 3.594599e-05 | 2.749662 | 0.0001081187 |  | 0.0001122416 | [19 empty] | 25.76814 | -0.09485722
439 | 2021/11/20 11:51:26 | 5490.0538 | 1890.0036 | 1 | 2 | 0 | 0 | 0 | 0 | 1.501862 | 3.645934 | 5.47569 | 0.7882351 | 3.594599e-05 | 2.757265 | 0.0001081187 | [21 empty] | 26.13378 | 0.04607141
440 | 2021/11/20 11:51:31 | 5495.0528 | 1895.0026 | 1 | 2 | 0 | 0 | 0 | 0 | 1.501915 | 3.646607 | 5.476894 | 0.7903221 | 3.594599e-05 | 2.764875 | 0.0001081187 |  | 8.539136e-05 | [19 empty] | 25.94083 | 0.01484096
441 | 2021/11/20 11:51:36 | 5500.0524 | 1900.0022 | 1 | 2 | 0 | 0 | 0 | 0 | 1.502098 | 3.646983 | 5.478126 | 0.7924082 | 3.594599e-05 | 2.772482 | 0.0001081187 | [21 empty] | 25.83237 | -0.06730974
442 | 2021/11/20 11:51:41 | 5505.0525 | 1905.0023 | 1 | 2 | 0 | 0 | 0 | 0 | 1.502007 | 3.647504 | 5.478577 | 0.7944952 | 3.594599e-05 | 2.780094 | 0.0001081187 | [21 empty] | 26.00466 | 0.04246235
443 | 2021/11/20 11:51:46 | 5510.0508 | 1910.0006 | 1 | 2 | 0 | 0 | 0 | 0 | 1.501793 | 3.647912 | 5.478409 | 0.7965804 | 3.594599e-05 | 2.7877 | 0.0001081187 |  | 7.621461e-05 |  | 3.998587 | [17 empty] | 26.11788 | 0.05976677
444 | 2021/11/20 11:51:51 | 5515.0516 | 1915.0014 | 1 | 2 | 0 | 0 | 0 | 0 | 1.50222 | 3.648396 | 5.480693 | 0.7986649 | 3.594599e-05 | 2.795305 | 0.0001081187 | [21 empty] | 26.13367 | 0.0422281
445 | 2021/11/20 11:51:56 | 5520.0517 | 1920.0015 | 1 | 2 | 0 | 0 | 0 | 0 | 1.502151 | 3.648935 | 5.481251 | 0.8007489 | 3.594599e-05 | 2.802908 | 0.0001081187 |  | 8.856099e-05 | [19 empty] | 25.8884 | -0.05061984
446 | 2021/11/20 11:52:01 | 5525.051 | 1925.0008 | 1 | 2 | 0 | 0 | 0 | 0 | 1.502243 | 3.649476 | 5.4824 | 0.8028396 | 3.594599e-05 | 2.810538 | 0.0001081187 | [21 empty] | 25.84178 | -0.03897429
447 | 2021/11/20 11:52:06 | 5530.0513 | 1930.0011 | 1 | 2 | 0 | 0 | 0 | 0 | 1.502296 | 3.649778 | 5.483047 | 0.8049237 | 3.594599e-05 | 2.818144 | 0.0001081187 |  | 8.22242e-05 | [19 empty] | 25.83068 | -0.08543909
448 | 2021/11/20 11:52:11 | 5535.0526 | 1935.0024 | 1 | 2 | 0 | 0 | 0 | 0 | 1.502335 | 3.650453 | 5.484203 | 0.8070081 | 3.594599e-05 | 2.825753 | 0.0001081187 | [21 empty] | 25.79334 | -0.06488264
449 | 2021/11/20 11:52:16 | 5540.0527 | 1940.0025 | 1 | 2 | 0 | 0 | 0 | 0 | 1.501846 | 3.650991 | 5.483226 | 0.8090984 | 3.594599e-05 | 2.833384 | 0.0001081187 |  | 0.0001195117 | [19 empty] | 25.79075 | -0.04923701
450 | 2021/11/20 11:52:21 | 5545.051 | 1945.0008 | 1 | 2 | 0 | 0 | 0 | 0 | 1.502113 | 3.651505 | 5.484973 | 0.8111827 | 3.594599e-05 | 2.840994 | 0.0001081187 | [21 empty] | 26.0476 | 0.06112933
451 | 2021/11/20 11:52:26 | 5550.0503 | 1950.0001 | 1 | 2 | 0 | 0 | 0 | 0 | 1.501701 | 3.651788 | 5.483894 | 0.8132666 | 3.594599e-05 | 2.848603 | 0.0001081187 | [21 empty] | 26.09828 | 0.05920649
452 | 2021/11/20 11:52:31 | 5555.0505 | 1955.0003 | 1 | 2 | 0 | 0 | 0 | 0 | 1.501465 | 3.652339 | 5.483859 | 0.8153531 | 3.594599e-05 | 2.856223 | 0.0001081187 |  | 6.870374e-05 | [19 empty] | 26.12938 | 0.04551113
453 | 2021/11/20 11:52:36 | 5560.0502 | 1960 | 1 | 2 | 0 | 0 | 0 | 0 | 1.502075 | 3.652904 | 5.486936 | 0.8174381 | 3.594599e-05 | 2.863839 | 0.0001081187 |  |  |  | 4.305838 | [17 empty] | 25.97005 | -0.04342318
454 | 2021/11/20 11:52:41 | 5565.0508 | 1965.0006 | 1 | 2 | 0 | 0 | 0 | 0 | 1.502228 | 3.653257 | 5.488025 | 0.8195255 | 3.594599e-05 | 2.871464 | 0.0001081187 |  | 7.795821e-05 |  |  | 0.2376294 | [16 empty] | 25.77254 | -0.0586307
455 | 2021/11/20 11:52:46 | 5570.0531 | 1970.0029 | 1 | 2 | 0 | 0 | 0 | 0 | 1.501755 | 3.653568 | 5.486764 | 0.8216123 | 3.594599e-05 | 2.879088 | 0.0001081187 | [21 empty] | 25.99716 | 0.03993213
456 | 2021/11/20 11:52:51 | 5575.0518 | 1975.0016 | 1 | 2 | 0 | 0 | 0 | 0 | 1.501877 | 3.653995 | 5.487851 | 0.8236971 | 3.594599e-05 | 2.886706 | 0.0001081187 |  | 0.0001033812 | [19 empty] | 26.06907 | 0.03719985
457 | 2021/11/20 11:52:56 | 5580.0526 | 1980.0024 | 1 | 2 | 0 | 0 | 0 | 0 | 1.501938 | 3.654688 | 5.489115 | 0.8257856 | 3.594599e-05 | 2.894338 | 0.0001081187 | [21 empty] | 25.84747 | -0.04246473
458 | 2021/11/20 11:53:01 | 5585.0527 | 1985.0025 | 1 | 2 | 0 | 0 | 0 | 0 | 1.502007 | 3.654757 | 5.489471 | 0.8278714 | 3.594599e-05 | 2.901961 | 0.0001081187 |  | 3.982764e-05 | [19 empty] | 26.00067 | -0.003620386
459 | 2021/11/20 11:53:06 | 5590.0523 | 1990.0021 | 1 | 2 | 0 | 0 | 0 | 0 | 1.502098 | 3.65531 | 5.490634 | 0.8299569 | 3.594599e-05 | 2.909584 | 0.0001081187 | [21 empty] | 26.10627 | 0.05240917
460 | 2021/11/20 11:53:11 | 5595.0513 | 1995.0011 | 1 | 2 | 0 | 0 | 0 | 0 | 1.502296 | 3.655863 | 5.492188 | 0.8320414 | 3.594599e-05 | 2.917204 | 0.0001081187 | [21 empty] | 25.84077 | -0.002534389
461 | 2021/11/20 11:53:16 | 5600.0519 | 2000.0017 | 1 | 2 | 0 | 0 | 0 | 0 | 1.501915 | 3.656328 | 5.491494 | 0.8341275 | 3.594599e-05 | 2.92483 | 0.0001081187 |  | 8.737078e-05 | [19 empty] | 26.11026 | 0.05396128
462 | 2021/11/20 11:53:21 | 5605.0541 | 2005.0039 | 1 | 2 | 0 | 0 | 0 | 0 | 1.50219 | 3.656579 | 5.492876 | 0.8362139 | 3.594599e-05 | 2.932459 | 0.0001081187 | [21 empty] | 25.82627 | -0.1016301
463 | 2021/11/20 11:53:26 | 5610.051 | 2010.0008 | 1 | 2 | 0 | 0 | 0 | 0 | 1.501862 | 3.6568 | 5.492009 | 0.8383012 | 3.594599e-05 | 2.940092 | 0.0001081187 |  | 5.53102e-05 | [19 empty] | 25.91903 | 0.0337404
464 | 2021/11/20 11:53:31 | 5615.0511 | 2015.0009 | 1 | 2 | 0 | 0 | 0 | 0 | 1.502098 | 3.657564 | 5.49402 | 0.8403866 | 3.594599e-05 | 2.947719 | 0.0001081187 | [21 empty] | 26.04687 | 0.04744828
465 | 2021/11/20 11:53:36 | 5620.0518 | 2020.0016 | 1 | 2 | 0 | 0 | 0 | 0 | 1.501747 | 3.657842 | 5.493153 | 0.8424712 | 3.594599e-05 | 2.955344 | 0.0001081187 |  |  |  | 4.815792 | [17 empty] | 25.77073 | -0.1074809
466 | 2021/11/20 11:53:41 | 5625.0508 | 2025.0006 | 1 | 2 | 0 | 0 | 0 | 0 | 1.502113 | 3.658251 | 5.495106 | 0.8445596 | 3.594599e-05 | 2.962983 | 0.0001081187 |  | 8.107836e-05 | [19 empty] | 25.96697 | 0.04634798
467 | 2021/11/20 11:53:46 | 5630.0522 | 2030.002 | 1 | 2 | 0 | 0 | 0 | 0 | 1.502007 | 3.658668 | 5.495345 | 0.8466461 | 3.594599e-05 | 2.970617 | 0.0001081187 | [21 empty] | 26.1661 | 0.03054202
468 | 2021/11/20 11:53:51 | 5635.0508 | 2035.0006 | 1 | 2 | 0 | 0 | 0 | 0 | 1.502243 | 3.659092 | 5.496845 | 0.8487284 | 3.594599e-05 | 2.978235 | 0.0001081187 |  | 0.000101495 | [19 empty] | 25.86042 | -0.07836401
469 | 2021/11/20 11:53:56 | 5640.052 | 2040.0018 | 1 | 2 | 0 | 0 | 0 | 0 | 1.502228 | 3.659513 | 5.497423 | 0.8508164 | 3.594599e-05 | 2.985877 | 0.0001081187 | [21 empty] | 25.98646 | 0.0442791
470 | 2021/11/20 11:54:01 | 5645.0505 | 2045.0003 | 1 | 2 | 0 | 0 | 0 | 0 | 1.502243 | 3.659987 | 5.49819 | 0.8529035 | 3.594599e-05 | 2.993515 | 0.0001081187 |  | 0.000109005 | [19 empty] | 25.99216 | 0.004210472
471 | 2021/11/20 11:54:06 | 5650.0506 | 2050.0004 | 1 | 2 | 0 | 0 | 0 | 0 | 1.502075 | 3.660208 | 5.497907 | 0.854987 | 3.594599e-05 | 3.00114 | 0.0001081187 | [21 empty] | 25.98635 | 0.01384854
472 | 2021/11/20 11:54:11 | 5655.0531 | 2055.0029 | 1 | 2 | 0 | 0 | 0 | 0 | 1.501419 | 3.660501 | 5.495946 | 0.8570737 | 3.594599e-05 | 3.008779 | 0.0001081187 |  | 5.626257e-05 | [19 empty] | 26.0685 | -0.02677917
473 | 2021/11/20 11:54:16 | 5660.0504 | 2060.0002 | 1 | 2 | 0 | 0 | 0 | 0 | 1.502426 | 3.661046 | 5.500451 | 0.8591622 | 3.594599e-05 | 3.016424 | 0.0001081187 | [21 empty] | 25.94204 | -0.04428208
474 | 2021/11/20 11:54:21 | 5665.0532 | 2065.003 | 1 | 2 | 0 | 0 | 0 | 0 | 1.502037 | 3.661255 | 5.49934 | 0.8612472 | 3.594599e-05 | 3.024058 | 0.0001081187 |  | 0.0001113976 | [19 empty] | 26.01698 | -0.02040386
475 | 2021/11/20 11:54:26 | 5670.0525 | 2070.0023 | 1 | 2 | 0 | 0 | 0 | 0 | 1.502151 | 3.661936 | 5.500781 | 0.8633306 | 3.594599e-05 | 3.031687 | 0.0001081187 | [21 empty] | 26.20947 | 0.09342372
476 | 2021/11/20 11:54:31 | 5675.0503 | 2075.0001 | 1 | 2 | 0 | 0 | 0 | 0 | 1.501968 | 3.662303 | 5.500662 | 0.8654166 | 3.594599e-05 | 3.039326 | 0.0001081187 |  | 5.006195e-05 | [19 empty] | 25.90514 | -0.0838697
477 | 2021/11/20 11:54:36 | 5680.0527 | 2080.0025 | 1 | 2 | 0 | 0 | 0 | 0 | 1.50177 | 3.662604 | 5.500389 | 0.8675059 | 3.594599e-05 | 3.046977 | 0.0001081187 | [21 empty] | 26.03655 | -0.02242148
478 | 2021/11/20 11:54:41 | 5685.0514 | 2085.0012 | 1 | 2 | 0 | 0 | 0 | 0 | 1.50161 | 3.6627 | 5.499946947 | 0.8695896 | 3.594599e-05 | 3.05461 | 0.0001081187 |  |  |  | 5.348913 | 0 | [16 empty] | 26.1776 | 0.09759068
479 | 2021/11/20 11:54:46 | 5690.0522 | 2090.002 | 1 | 2 | 0 | 0 | 0 | 0 | 1.50219 | 3.663424 | 5.503159 | 0.8716776 | 3.594599e-05 | 3.062258 | 0.0001081187 |  | 7.451507e-05 |  |  | 0.1952848 | [16 empty] | 25.86252 | -0.05394757
480 | 2021/11/20 11:54:51 | 5695.0507 | 2095.0005 | 1 | 2 | 0 | 0 | 0 | 0 | 1.501732 | 3.663694 | 5.501887 | 0.8737627 | 3.594599e-05 | 3.069897 | 0.0001081187 | [21 empty] | 26.15278 | 0.07596135
481 | 2021/11/20 11:54:56 | 5700.0519 | 2100.0017 | 1 | 2 | 0 | 0 | 0 | 0 | 1.50206 | 3.664007 | 5.503558 | 0.8758506 | 3.594599e-05 | 3.077547 | 0.0001081187 |  | 7.214509e-05 | [19 empty] | 25.95535 | 0.02801359
482 | 2021/11/20 11:55:01 | 5705.0521 | 2105.0019 | 1 | 2 | 0 | 0 | 0 | 0 | 1.501892 | 3.664425 | 5.503571 | 0.8779301 | 3.594599e-05 | 3.085167 | 0.0001081187 | [21 empty] | 26.00636 | 0.0491941
483 | 2021/11/20 11:55:06 | 5710.0523 | 2110.0021 | 1 | 2 | 0 | 0 | 0 | 0 | 1.501839 | 3.66497 | 5.504195 | 0.8800188 | 3.594599e-05 | 3.092821 | 0.0001081187 | [21 empty] | 26.18251 | 0.07793427
484 | 2021/11/20 11:55:11 | 5715.0531 | 2115.0029 | 1 | 2 | 0 | 0 | 0 | 0 | 1.502312 | 3.665428 | 5.506616 | 0.8821021 | 3.594599e-05 | 3.100457 | 0.0001081187 |  | 5.986098e-05 | [19 empty] | 25.89001 | -0.05064547
485 | 2021/11/20 11:55:16 | 5720.053 | 2120.0028 | 1 | 2 | 0 | 0 | 0 | 0 | 1.501587 | 3.665481 | 5.504039 | 0.8841936 | 3.594599e-05 | 3.108123 | 0.0001081187 | [21 empty] | 26.09698 | 0.06600678
486 | 2021/11/20 11:55:21 | 5725.0524 | 2125.0022 | 1 | 2 | 0 | 0 | 0 | 0 | 1.502098 | 3.665922 | 5.506574 | 0.8862756 | 3.594599e-05 | 3.115755 | 0.0001081187 |  | 6.163801e-05 | [19 empty] | 26.03747 | 0.0432688
487 | 2021/11/20 11:55:26 | 5730.0525 | 2130.0023 | 1 | 2 | 0 | 0 | 0 | 0 | 1.502045 | 3.666539 | 5.507307 | 0.8883646 | 3.594599e-05 | 3.123414 | 0.0001081187 | [21 empty] | 25.91484 | -0.0470382
488 | 2021/11/20 11:55:31 | 5735.052 | 2135.0018 | 1 | 2 | 0 | 0 | 0 | 0 | 1.501862 | 3.666795 | 5.50702 | 0.8904479 | 3.594599e-05 | 3.131053 | 0.0001081187 |  | 9.618798e-05 | [19 empty] | 26.04196 | 0.04373074
489 | 2021/11/20 11:55:36 | 5740.0528 | 2140.0026 | 1 | 2 | 0 | 0 | 0 | 0 | 1.50161 | 3.667314 | 5.506875 | 0.8925364 | 3.594599e-05 | 3.138711 | 0.0001081187 | [21 empty] | 26.13729 | 0.07490158
490 | 2021/11/20 11:55:41 | 5745.0529 | 2145.0027 | 1 | 2 | 0 | 0 | 0 | 0 | 1.502174 | 3.667613 | 5.509393 | 0.8946176 | 3.594599e-05 | 3.146344 | 0.0001081187 |  | 0.0001055672 | [19 empty] | 25.96323 | 0.02494931
491 | 2021/11/20 11:55:46 | 5750.0525 | 2150.0023 | 1 | 2 | 0 | 0 | 0 | 0 | 1.502075 | 3.668081 | 5.509733 | 0.8967057 | 3.594599e-05 | 3.154002 | 0.0001081187 |  |  |  | 5.358614 | [17 empty] | 25.863 | -0.06089926
492 | 2021/11/20 11:55:51 | 5755.0506 | 2155.0004 | 1 | 2 | 0 | 0 | 0 | 0 | 1.501915 | 3.668292 | 5.509463 | 0.8987912 | 3.594599e-05 | 3.161652 | 0.0001081187 | [21 empty] | 25.88069 | -0.08559465
493 | 2021/11/20 11:55:56 | 5760.0504 | 2160.0002 | 1 | 2 | 0 | 0 | 0 | 0 | 1.501534 | 3.668503 | 5.508382 | 0.9008732 | 3.594599e-05 | 3.16929 | 0.0001081187 |  | 7.131893e-05 | [19 empty] | 25.96064 | -0.05895674
494 | 2021/11/20 11:56:01 | 5765.0522 | 2165.002 | 1 | 2 | 0 | 0 | 0 | 0 | 1.50148 | 3.669195 | 5.509223 | 0.9029604 | 3.594599e-05 | 3.176947 | 0.0001081187 | [21 empty] | 26.01887 | 0.05050838
495 | 2021/11/20 11:56:06 | 5770.0515 | 2170.0013 | 1 | 2 | 0 | 0 | 0 | 0 | 1.502045 | 3.669526 | 5.511793 | 0.9050461 | 3.594599e-05 | 3.1846 | 0.0001081187 |  | 8.716594e-05 | [19 empty] | 26.1564 | 0.09697139
496 | 2021/11/20 11:56:11 | 5775.0545 | 2175.0043 | 1 | 2 | 0 | 0 | 0 | 0 | 1.502205 | 3.669891 | 5.512929 | 0.9071337 | 3.594599e-05 | 3.192261 | 0.0001081187 | [21 empty] | 26.15819 | 0.07946491
497 | 2021/11/20 11:56:16 | 5780.0521 | 2180.0019 | 1 | 2 | 0 | 0 | 0 | 0 | 1.501938 | 3.670053 | 5.512192 | 0.9092198 | 3.594599e-05 | 3.199917 | 0.0001081187 |  | 3.816878e-05 | [19 empty] | 26.11288 | -0.0147301
498 | 2021/11/20 11:56:21 | 5785.0531 | 2185.0029 | 1 | 2 | 0 | 0 | 0 | 0 | 1.501877 | 3.670716 | 5.512964 | 0.9113081 | 3.594599e-05 | 3.207582 | 0.0001081187 | [21 empty] | 25.95765 | -0.006244779
499 | 2021/11/20 11:56:26 | 5790.0516 | 2190.0014 | 1 | 2 | 0 | 0 | 0 | 0 | 1.501862 | 3.670836 | 5.513089 | 0.9133904 | 3.594599e-05 | 3.215225 | 0.0001081187 | [21 empty] | 25.93312 | 0.00541091
500 | 2021/11/20 11:56:31 | 5795.0509 | 2195.0007 | 1 | 2 | 0 | 0 | 0 | 0 | 1.502075 | 3.671197 | 5.514413 | 0.9154789 | 3.594599e-05 | 3.222893 | 0.0001081187 |  | 5.94229e-05 | [19 empty] | 25.82489 | -0.05920231
501 | 2021/11/20 11:56:36 | 5800.0528 | 2200.0026 | 1 | 2 | 0 | 0 | 0 | 0 | 1.501373 | 3.671856 | 5.512825 | 0.9175656 | 3.594599e-05 | 3.230554 | 0.0001081187 | [21 empty] | 25.89583 | -0.08071482
502 | 2021/11/20 11:56:41 | 5805.0533 | 2205.0031 | 1 | 2 | 0 | 0 | 0 | 0 | 1.50132 | 3.672335 | 5.51335 | 0.9196489 | 3.594599e-05 | 3.238204 | 0.0001081187 |  | 7.543379e-05 | [19 empty] | 25.97973 | -0.05604386
503 | 2021/11/20 11:56:46 | 5810.051 | 2210.0008 | 1 | 2 | 0 | 0 | 0 | 0 | 1.502045 | 3.672389 | 5.516094 | 0.9217353 | 3.594599e-05 | 3.245865 | 0.0001081187 |  |  |  |  | 0 | [16 empty] | 26.13559 | 0.05786121
504 | 2021/11/20 11:56:51 | 5815.0536 | 2215.0034 | 1 | 2 | 0 | 0 | 0 | 0 | 1.501465 | 3.672711 | 5.514447 | 0.923821 | 3.594599e-05 | 3.253525 | 0.0001081187 |  | 8.268806e-05 |  | 5.558289 | [17 empty] | 26.10719 | 0.06340086
505 | 2021/11/20 11:56:56 | 5820.0511 | 2220.0009 | 1 | 2 | 0 | 0 | 0 | 0 | 1.502136 | 3.673473 | 5.518056 | 0.9259057 | 3.594599e-05 | 3.261182 | 0.0001081187 |  |  |  |  | 0.1832263 | [16 empty] | 25.93094 | -0.004842877
506 | 2021/11/20 11:57:01 | 5825.0527 | 2225.0025 | 1 | 2 | 0 | 0 | 0 | 0 | 1.501747 | 3.673774 | 5.517079 | 0.9279905 | 3.594599e-05 | 3.268841 | 0.0001081187 | [21 empty] | 25.93752 | -0.02134442
507 | 2021/11/20 11:57:06 | 5830.0523 | 2230.0021 | 1 | 2 | 0 | 0 | 0 | 0 | 1.501984 | 3.673952 | 5.518217 | 0.9300791 | 3.594599e-05 | 3.276514 | 0.0001081187 |  | 7.298266e-05 | [19 empty] | 25.98384 | 0.00459075
508 | 2021/11/20 11:57:11 | 5835.0521 | 2235.0019 | 1 | 2 | 0 | 0 | 0 | 0 | 1.501968 | 3.674338 | 5.518738 | 0.9321627 | 3.594599e-05 | 3.284169 | 0.0001081187 | [21 empty] | 26.03397 | -0.0403446
509 | 2021/11/20 11:57:16 | 5840.0511 | 2240.0009 | 1 | 2 | 0 | 0 | 0 | 0 | 1.501823 | 3.674996 | 5.519194 | 0.9342495 | 3.594599e-05 | 3.291837 | 0.0001081187 |  | 6.911142e-05 | [19 empty] | 26.08937 | 0.06697893
510 | 2021/11/20 11:57:21 | 5845.0513 | 2245.0011 | 1 | 2 | 0 | 0 | 0 | 0 | 1.502335 | 3.675282 | 5.521505 | 0.9363364 | 3.594599e-05 | 3.299506 | 0.0001081187 | [21 empty] | 26.04328 | 0.01550078
511 | 2021/11/20 11:57:26 | 5850.0505 | 2250.0003 | 1 | 2 | 0 | 0 | 0 | 0 | 1.501839 | 3.675491 | 5.519996 | 0.9384186 | 3.594599e-05 | 3.307159 | 0.0001081187 |  | 9.755034e-05 | [19 empty] | 26.06806 | 0.06228983
512 | 2021/11/20 11:57:31 | 5855.0509 | 2255.0007 | 1 | 2 | 0 | 0 | 0 | 0 | 1.50193 | 3.675949 | 5.521018 | 0.940506 | 3.594599e-05 | 3.314832 | 0.0001081187 | [21 empty] | 26.16307 | 0.07892311
513 | 2021/11/20 11:57:36 | 5860.0517 | 2260.0015 | 1 | 2 | 0 | 0 | 0 | 0 | 1.502129 | 3.676383 | 5.522402 | 0.9425922 | 3.594599e-05 | 3.322501 | 0.0001081187 | [21 empty] | 26.14307 | -0.01956224
514 | 2021/11/20 11:57:41 | 5865.0508 | 2265.0006 | 1 | 2 | 0 | 0 | 0 | 0 | 1.501808 | 3.676624 | 5.521583 | 0.9446767 | 3.594599e-05 | 3.330164 | 0.0001081187 |  | 6.55415e-05 | [19 empty] | 26.05386 | -0.00790596
515 | 2021/11/20 11:57:46 | 5870.0507 | 2270.0005 | 1 | 2 | 0 | 0 | 0 | 0 | 1.501968 | 3.677061 | 5.522828 | 0.9467655 | 3.594599e-05 | 3.337845 | 0.0001081187 | [21 empty] | 26.03037 | 0.03523588
516 | 2021/11/20 11:57:51 | 5875.0521 | 2275.0019 | 1 | 2 | 0 | 0 | 0 | 0 | 1.501991 | 3.677493 | 5.523561 | 0.9488508 | 3.594599e-05 | 3.345513 | 0.0001081187 |  | 5.55583e-05 | [19 empty] | 26.01887 | -0.06407082
517 | 2021/11/20 11:57:56 | 5880.0534 | 2280.0032 | 1 | 2 | 0 | 0 | 0 | 0 | 1.501862 | 3.677825 | 5.523586 | 0.9509395 | 3.594599e-05 | 3.353194 | 0.0001081187 |  |  |  | 5.446495 | [17 empty] | 25.98514 | -0.05739152
518 | 2021/11/20 11:58:01 | 5885.0532 | 2285.003 | 1 | 2 | 0 | 0 | 0 | 0 | 1.501457 | 3.678161 | 5.522601 | 0.9530223 | 3.594599e-05 | 3.360855 | 0.0001081187 | [21 empty] | 25.97666 | 0.01568913
519 | 2021/11/20 11:58:06 | 5890.0504 | 2290.0002 | 1 | 2 | 0 | 0 | 0 | 0 | 1.501846 | 3.678619 | 5.524719 | 0.9551079 | 3.594599e-05 | 3.368526 | 0.0001081187 |  | 8.719825e-05 | [19 empty] | 25.91983 | -0.07710755
520 | 2021/11/20 11:58:11 | 5895.051 | 2295.0008 | 1 | 2 | 0 | 0 | 0 | 0 | 1.501556 | 3.679019 | 5.524253 | 0.9571926 | 3.594599e-05 | 3.376195 | 0.0001081187 | [21 empty] | 25.86168 | -0.09999573
521 | 2021/11/20 11:58:16 | 5900.0522 | 2300.002 | 1 | 2 | 0 | 0 | 0 | 0 | 1.502129 | 3.679681 | 5.527356 | 0.9592801 | 3.594599e-05 | 3.383876 | 0.0001081187 |  | 8.187741e-05 | [19 empty] | 26.0547 | -0.02999425
522 | 2021/11/20 11:58:21 | 5905.0502 | 2305 | 1 | 2 | 0 | 0 | 0 | 0 | 1.501968 | 3.679683 | 5.526766 | 0.9613636 | 3.594599e-05 | 3.391542 | 0.0001081187 | [21 empty] | 26.11869 | 0.08514285
523 | 2021/11/20 11:58:26 | 5910.0534 | 2310.0032 | 1 | 2 | 0 | 0 | 0 | 0 | 1.501717 | 3.680011 | 5.526335 | 0.9634526 | 3.594599e-05 | 3.39923 | 0.0001081187 |  | 9.895048e-05 | [19 empty] | 26.20696 | 0.09029388
524 | 2021/11/20 11:58:31 | 5915.0506 | 2315.0004 | 1 | 2 | 0 | 0 | 0 | 0 | 1.502007 | 3.680547 | 5.528207 | 0.9655371 | 3.594599e-05 | 3.406901 | 0.0001081187 | [21 empty] | 26.06447 | 0.05060852
525 | 2021/11/20 11:58:36 | 5920.0508 | 2320.0006 | 1 | 2 | 0 | 0 | 0 | 0 | 1.501953 | 3.68077 | 5.528344 | 0.9676231 | 3.594599e-05 | 3.414579 | 0.0001081187 | [21 empty] | 25.93626 | -0.0563091
526 | 2021/11/20 11:58:41 | 5925.0523 | 2325.0021 | 1 | 2 | 0 | 0 | 0 | 0 | 1.502022 | 3.681279 | 5.529362 | 0.9697085 | 3.594599e-05 | 3.422256 | 0.0001081187 |  | 7.108186e-05 | [19 empty] | 25.96105 | -0.05798757
527 | 2021/11/20 11:58:46 | 5930.0535 | 2330.0033 | 1 | 2 | 0 | 0 | 0 | 0 | 1.501808 | 3.681601 | 5.529058 | 0.9717944 | 3.594599e-05 | 3.429935 | 0.0001081187 | [21 empty] | 26.15727 | -0.004436374
528 | 2021/11/20 11:58:51 | 5935.0523 | 2335.0021 | 1 | 2 | 0 | 0 | 0 | 0 | 1.5019 | 3.682205 | 5.530304 | 0.9738784 | 3.594599e-05 | 3.437608 | 0.0001081187 |  | 9.58971e-05 | [19 empty] | 26.128 | 0.006346107
529 | 2021/11/20 11:58:56 | 5940.0534 | 2340.0032 | 1 | 2 | 0 | 0 | 0 | 0 | 1.501549 | 3.682672 | 5.529712 | 0.975966 | 3.594599e-05 | 3.445295 | 0.0001081187 |  |  |  |  | 0 | [16 empty] | 25.96856 | -0.05913317
530 | 2021/11/20 11:59:01 | 5945.0513 | 2345.0011 | 1 | 2 | 0 | 0 | 0 | 0 | 1.501701 | 3.682717 | 5.53034 | 0.9780511 | 3.594599e-05 | 3.452974 | 0.0001081187 |  | 7.709213e-05 |  | 5.473806 | [17 empty] | 25.98768 | -0.06712675
531 | 2021/11/20 11:59:06 | 5950.0517 | 2350.0015 | 1 | 2 | 0 | 0 | 0 | 0 | 1.502167 | 3.68329 | 5.532917 | 0.9801397 | 3.594599e-05 | 3.460666 | 0.0001081187 |  |  |  |  | 0.1852778 | [16 empty] | 26.07516 | 0.0319308
532 | 2021/11/20 11:59:11 | 5955.053 | 2355.0028 | 1 | 2 | 0 | 0 | 0 | 0 | 1.501938 | 3.683582 | 5.532512 | 0.9822258 | 3.594599e-05 | 3.468351 | 0.0001081187 |  | 8.674007e-05 | [19 empty] | 26.17949 | 0.0868398
533 | 2021/11/20 11:59:16 | 5960.0507 | 2360.0005 | 1 | 2 | 0 | 0 | 0 | 0 | 1.501808 | 3.684132 | 5.532859 | 0.9843098 | 3.594599e-05 | 3.476027 | 0.0001081187 | [21 empty] | 26.16307 | 0.04787445
534 | 2021/11/20 11:59:21 | 5965.0519 | 2365.0017 | 1 | 2 | 0 | 0 | 0 | 0 | 1.501549 | 3.684384 | 5.532283 | 0.9863977 | 3.594599e-05 | 3.48372 | 0.0001081187 | [21 empty] | 26.11248 | -0.01444042
535 | 2021/11/20 11:59:26 | 5970.0509 | 2370.0007 | 1 | 2 | 0 | 0 | 0 | 0 | 1.501991 | 3.684915 | 5.534709 | 0.9884788 | 3.594599e-05 | 3.491388 | 0.0001081187 |  | 7.373037e-05 | [19 empty] | 26.05918 | -0.02066374
536 | 2021/11/20 11:59:31 | 5975.0502 | 2375 | 1 | 2 | 0 | 0 | 0 | 0 | 1.501984 | 3.685208 | 5.535123 | 0.9905678 | 3.594599e-05 | 3.499086 | 0.0001081187 | [21 empty] | 25.88702 | -0.02801299
537 | 2021/11/20 11:59:36 | 5980.0512 | 2380.001 | 1 | 2 | 0 | 0 | 0 | 0 | 1.502274 | 3.685681 | 5.536903 | 0.9926546 | 3.594599e-05 | 3.506777 | 0.0001081187 |  | 7.918113e-05 | [19 empty] | 25.93804 | 0.03312707
538 | 2021/11/20 11:59:41 | 5985.0521 | 2385.0019 | 1 | 2 | 0 | 0 | 0 | 0 | 1.502571 | 3.685955 | 5.538409 | 0.9947398 | 3.594599e-05 | 3.514463 | 0.0001081187 | [21 empty] | 26.21579 | 0.08238196
539 | 2021/11/20 11:59:46 | 5990.0523 | 2390.0021 | 1 | 2 | 0 | 0 | 0 | 0 | 1.502098 | 3.686382 | 5.537307 | 0.9968266 | 3.594599e-05 | 3.522155 | 0.0001081187 | [21 empty] | 25.86789 | -0.05687594
540 | 2021/11/20 11:59:51 | 5995.0537 | 2395.0035 | 1 | 2 | 0 | 0 | 0 | 0 | 1.502098 | 3.687047 | 5.538306 | 0.9989097 | 3.594599e-05 | 3.529835 | 0.0001081187 |  | 6.851755e-05 | [19 empty] | 26.1587 | 0.06908596
541 | 2021/11/20 11:59:56 | 6000.0517 | 2400.0015 | 1 | 2 | 0 | 0 | 0 | 0 | 1.502022 | 3.686974 | 5.537916 | 1.000997 | 3.594599e-05 | 3.537529 | 0.0001081187 | [21 empty] | 25.99297 | -0.05259991
542 | 2021/11/20 12:00:01 | 6005.0505 | 2405.0003 | 1 | 2 | 0 | 0 | 0 | 0 | 1.501915 | 3.687649 | 5.538535 | 1.003082 | 3.594599e-05 | 3.545218 | 0.0001081187 |  | 5.9941e-05 | [19 empty] | 26.22289 | 0.02047241
543 | 2021/11/20 12:00:06 | 6010.0506 | 2410.0004 | 1 | 2 | 0 | 0 | 0 | 0 | 1.502373 | 3.688138 | 5.540959 | 1.005166 | 3.594599e-05 | 3.552904 | 0.0001081187 |  |  |  | 5.203077 | [17 empty] | 25.99656 | -0.0446856
544 | 2021/11/20 12:00:11 | 6015.0515 | 2415.0013 | 1 | 2 | 0 | 0 | 0 | 0 | 1.501968 | 3.688487 | 5.539989 | 1.007256 | 3.594599e-05 | 3.560613 | 0.0001081187 |  | 5.06147e-05 | [19 empty] | 26.08807 | 0.0007170439
545 | 2021/11/20 12:00:16 | 6020.0509 | 2420.0007 | 1 | 2 | 0 | 0 | 0 | 0 | 1.501663 | 3.688704 | 5.53919 | 1.009342 | 3.594599e-05 | 3.568308 | 0.0001081187 | [21 empty] | 26.06858 | 0.05218029
546 | 2021/11/20 12:00:21 | 6025.0525 | 2425.0023 | 1 | 2 | 0 | 0 | 0 | 0 | 1.501373 | 3.689307 | 5.539026 | 1.011427 | 3.594599e-05 | 3.576 | 0.0001081187 | [21 empty] | 25.96767 | -0.03190637
547 | 2021/11/20 12:00:26 | 6030.0517 | 2430.0015 | 1 | 2 | 0 | 0 | 0 | 0 | 1.502075 | 3.689767 | 5.542307 | 1.013513 | 3.594599e-05 | 3.583694 | 0.0001081187 |  | 9.911343e-05 | [19 empty] | 26.14307 | 0.05172431
548 | 2021/11/20 12:00:31 | 6035.0523 | 2435.0021 | 1 | 2 | 0 | 0 | 0 | 0 | 1.501877 | 3.690072 | 5.542034 | 1.015599 | 3.594599e-05 | 3.591394 | 0.0001081187 | [21 empty] | 26.13157 | 0.05757391
549 | 2021/11/20 12:00:36 | 6040.0525 | 2440.0023 | 1 | 2 | 0 | 0 | 0 | 0 | 1.502441 | 3.690351 | 5.544535 | 1.017683 | 3.594599e-05 | 3.599085 | 0.0001081187 |  | 9.710242e-05 | [19 empty] | 25.90963 | -0.05103111
550 | 2021/11/20 12:00:41 | 6045.0518 | 2445.0016 | 1 | 2 | 0 | 0 | 0 | 0 | 1.502007 | 3.690944 | 5.543824 | 1.019769 | 3.594599e-05 | 3.606784 | 0.0001081187 |  | 0.0001286339 | [19 empty] | 26.18747 | 0.06685019
551 | 2021/11/20 12:00:46 | 6050.0534 | 2450.0032 | 1 | 2 | 0 | 0 | 0 | 0 | 1.502075 | 3.691342 | 5.544673 | 1.021856 | 3.594599e-05 | 3.614487 | 0.0001081187 | [21 empty] | 25.96286 | -0.002623796
552 | 2021/11/20 12:00:51 | 6055.0509 | 2455.0007 | 1 | 2 | 0 | 0 | 0 | 0 | 1.502022 | 3.691744 | 5.545081 | 1.023943 | 3.594599e-05 | 3.62219 | 0.0001081187 | [21 empty] | 26.2034 | 0.05268455
553 | 2021/11/20 12:00:56 | 6060.0522 | 2460.002 | 1 | 2 | 0 | 0 | 0 | 0 | 1.502083 | 3.692026 | 5.545729 | 1.026029 | 3.594599e-05 | 3.629891 | 0.0001081187 |  | 6.700936e-05 | [19 empty] | 25.90652 | -0.06617665
554 | 2021/11/20 12:01:01 | 6065.0504 | 2465.0002 | 1 | 2 | 0 | 0 | 0 | 0 | 1.502098 | 3.692625 | 5.546685 | 1.028115 | 3.594599e-05 | 3.637594 | 0.0001081187 | [21 empty] | 26.16666 | 0.004765987
555 | 2021/11/20 12:01:06 | 6070.0528 | 2470.0026 | 1 | 2 | 0 | 0 | 0 | 0 | 1.502113 | 3.692907 | 5.547164 | 1.0302 | 3.594599e-05 | 3.645293 | 0.0001081187 |  | 9.609333e-05 |  | 4.922445 | 0.1949887 | [16 empty] | 25.85728 | -0.05490959
556 | 2021/11/20 12:01:11 | 6075.0525 | 2475.0023 | 1 | 2 | 0 | 0 | 0 | 0 | 1.501701 | 3.693302 | 5.546235 | 1.032284 | 3.594599e-05 | 3.65299 | 0.0001081187 | [21 empty] | 26.20429 | 0.07392168
557 | 2021/11/20 12:01:16 | 6080.0514 | 2480.0012 | 1 | 2 | 0 | 0 | 0 | 0 | 1.502007 | 3.693789 | 5.548097 | 1.034373 | 3.594599e-05 | 3.660705 | 0.0001081187 |  | 6.681069e-05 | [19 empty] | 26.03166 | 0.0479871
558 | 2021/11/20 12:01:21 | 6085.0523 | 2485.0021 | 1 | 2 | 0 | 0 | 0 | 0 | 1.502243 | 3.694265 | 5.549684 | 1.036457 | 3.594599e-05 | 3.668404 | 0.0001081187 | [21 empty] | 26.00947 | -0.01799285
559 | 2021/11/20 12:01:26 | 6090.0517 | 2490.0015 | 1 | 2 | 0 | 0 | 0 | 0 | 1.502022 | 3.694605 | 5.549378 | 1.038543 | 3.594599e-05 | 3.676109 | 0.0001081187 |  | 0.0001119462 | [19 empty] | 26.18969 | 0.07810831
560 | 2021/11/20 12:01:31 | 6095.0522 | 2495.002 | 1 | 2 | 0 | 0 | 0 | 0 | 1.50193 | 3.694878 | 5.549448 | 1.040628 | 3.594599e-05 | 3.683814 | 0.0001081187 | [21 empty] | 25.92024 | -0.03341019
561 | 2021/11/20 12:01:36 | 6100.0508 | 2500.0006 | 1 | 2 | 0 | 0 | 0 | 0 | 1.50222 | 3.69535 | 5.551228677 | 1.042717 | 3.594599e-05 | 3.691534 | 0.0001081187 |  | 9.900611e-05 | [19 empty] | 26.17009 | 0.04010499
562 | 2021/11/20 12:01:41 | 6105.0525 | 2505.0023 | 1 | 2 | 0 | 0 | 0 | 0 | 1.501846 | 3.695997 | 5.550818 | 1.044804 | 3.594599e-05 | 3.699245 | 0.0001081187 | [21 empty] | 25.98646 | -0.01691103
563 | 2021/11/20 12:01:46 | 6110.053 | 2510.0028 | 1 | 2 | 0 | 0 | 0 | 0 | 1.50222 | 3.696107 | 5.552366 | 1.04689 | 3.594599e-05 | 3.706957 | 0.0001081187 | [21 empty] | 25.98328 | -0.07362127
564 | 2021/11/20 12:01:51 | 6115.0524 | 2515.0022 | 1 | 2 | 0 | 0 | 0 | 0 | 1.502167 | 3.696676 | 5.553025 | 1.048972 | 3.594599e-05 | 3.714652 | 0.0001081187 |  | 4.697806e-05 | [19 empty] | 26.21979 | 0.04384339
565 | 2021/11/20 12:01:56 | 6120.0509 | 2520.0007 | 1 | 2 | 0 | 0 | 0 | 0 | 1.502243 | 3.697224 | 5.554129 | 1.05106 | 3.594599e-05 | 3.722373 | 0.0001081187 | [21 empty] | 25.98816 | -0.03215671
566 | 2021/11/20 12:02:01 | 6125.0517 | 2525.0015 | 1 | 2 | 0 | 0 | 0 | 0 | 1.502243 | 3.697548 | 5.554616 | 1.053144 | 3.594599e-05 | 3.730078 | 0.0001081187 |  | 7.752165e-05 | [19 empty] | 25.98495 | -0.05175531
567 | 2021/11/20 12:02:06 | 6130.0527 | 2530.0025 | 1 | 2 | 0 | 0 | 0 | 0 | 1.501678 | 3.697824 | 5.552941 | 1.055231 | 3.594599e-05 | 3.737795 | 0.0001081187 |  |  |  | 5.224838 | [17 empty] | 26.21217 | 0.04704118
568 | 2021/11/20 12:02:11 | 6135.0516 | 2535.0014 | 1 | 2 | 0 | 0 | 0 | 0 | 1.50206 | 3.698545 | 5.555437 | 1.057317 | 3.594599e-05 | 3.74551 | 0.0001081187 |  | 0.0001080176 | [19 empty] | 26.11067 | 0.04688263
569 | 2021/11/20 12:02:16 | 6140.0504 | 2540.0002 | 1 | 2 | 0 | 0 | 0 | 0 | 1.501793 | 3.698888 | 5.554964 | 1.059403 | 3.594599e-05 | 3.753225 | 0.0001081187 | [21 empty] | 25.95487 | -0.02384901
570 | 2021/11/20 12:02:21 | 6145.0513 | 2545.0011 | 1 | 2 | 0 | 0 | 0 | 0 | 1.502373 | 3.699379 | 5.557847 | 1.061489 | 3.594599e-05 | 3.760942 | 0.0001081187 | [21 empty] | 26.01395 | 0.0262183
571 | 2021/11/20 12:02:26 | 6150.0523 | 2550.0021 | 1 | 2 | 0 | 0 | 0 | 0 | 1.501808 | 3.699583 | 5.556063 | 1.063574 | 3.594599e-05 | 3.768653 | 0.0001081187 |  | 5.313818e-05 | [19 empty] | 26.17687 | 0.08129418
572 | 2021/11/20 12:02:31 | 6155.0504 | 2555.0002 | 1 | 2 | 0 | 0 | 0 | 0 | 1.502228 | 3.700107 | 5.558404 | 1.065663 | 3.594599e-05 | 3.776381 | 0.0001081187 | [21 empty] | 26.1262 | 0.05645275
573 | 2021/11/20 12:02:36 | 6160.0505 | 2560.0003 | 1 | 2 | 0 | 0 | 0 | 0 | 1.50193 | 3.70075 | 5.558267 | 1.067746 | 3.594599e-05 | 3.784092 | 0.0001081187 |  | 9.725445e-05 | [19 empty] | 25.99216 | -0.07265866
574 | 2021/11/20 12:02:41 | 6165.053 | 2565.0028 | 1 | 2 | 0 | 0 | 0 | 0 | 1.501846 | 3.701106 | 5.558491 | 1.069836 | 3.594599e-05 | 3.791824 | 0.0001081187 | [21 empty] | 25.97215 | -0.08307219
575 | 2021/11/20 12:02:46 | 6170.0525 | 2570.0023 | 1 | 2 | 0 | 0 | 0 | 0 | 1.501793 | 3.701284 | 5.558562 | 1.07192 | 3.594599e-05 | 3.799537 | 0.0001081187 |  | 9.901457e-05 | [19 empty] | 26.07908 | -0.05506277
576 | 2021/11/20 12:02:51 | 6175.0523 | 2575.0021 | 1 | 2 | 0 | 0 | 0 | 0 | 1.502243 | 3.70191 | 5.561168 | 1.074008 | 3.594599e-05 | 3.807266 | 0.0001081187 | [21 empty] | 26.1777 | 0.06879151
577 | 2021/11/20 12:02:56 | 6180.0525 | 2580.0023 | 1 | 2 | 0 | 0 | 0 | 0 | 1.501984 | 3.702456 | 5.56103 | 1.076093 | 3.594599e-05 | 3.814986 | 0.0001081187 |  | 7.555233e-05 | [19 empty] | 26.23709 | 0.09860992
578 | 2021/11/20 12:03:01 | 6185.0518 | 2585.0016 | 1 | 2 | 0 | 0 | 0 | 0 | 1.501808 | 3.702745 | 5.560812 | 1.078179 | 3.594599e-05 | 3.822711 | 0.0001081187 | [21 empty] | 26.21538 | 0.04437387
579 | 2021/11/20 12:03:06 | 6190.052 | 2590.0018 | 1 | 2 | 0 | 0 | 0 | 0 | 1.501656 | 3.703026 | 5.560671 | 1.080265 | 3.594599e-05 | 3.830432 | 0.0001081187 |  |  |  | 4.826364 | 0.1999948 | [16 empty] | 26.199 | -0.01357019
580 | 2021/11/20 12:03:11 | 6195.0519 | 2595.0017 | 1 | 2 | 0 | 0 | 0 | 0 | 1.502281 | 3.703715 | 5.564021 | 1.082352 | 3.594599e-05 | 3.838161 | 0.0001081187 |  | 6.787802e-05 | [19 empty] | 26.16747 | 0.03815114
581 | 2021/11/20 12:03:16 | 6200.0535 | 2600.0033 | 1 | 2 | 0 | 0 | 0 | 0 | 1.502174 | 3.704182 | 5.564326 | 1.084438 | 3.594599e-05 | 3.84589 | 0.0001081187 |  | 0.0001323824 | [19 empty] | 26.06898 | 0.04786789
582 | 2021/11/20 12:03:21 | 6205.0504 | 2605.0002 | 1 | 2 | 0 | 0 | 0 | 0 | 1.502625 | 3.704347 | 5.566244 | 1.086521 | 3.594599e-05 | 3.853603 | 0.0001081187 | [21 empty] | 25.98994 | -0.07295489
583 | 2021/11/20 12:03:26 | 6210.0526 | 2610.0024 | 1 | 2 | 0 | 0 | 0 | 0 | 1.502701 | 3.704801 | 5.567208 | 1.088608 | 3.594599e-05 | 3.861335 | 0.0001081187 | [21 empty] | 25.96323 | -0.08545339
584 | 2021/11/20 12:03:31 | 6215.052 | 2615.0018 | 1 | 2 | 0 | 0 | 0 | 0 | 1.502335 | 3.7054 | 5.566752109 | 1.090694 | 3.594599e-05 | 3.869066 | 0.0001081187 |  | 8.784636e-05 | [19 empty] | 26.13189 | -0.01155794
585 | 2021/11/20 12:03:36 | 6220.0528 | 2620.0026 | 1 | 2 | 0 | 0 | 0 | 0 | 1.501785 | 3.705857 | 5.5654 | 1.092779 | 3.594599e-05 | 3.876791 | 0.0001081187 | [21 empty] | 26.20567 | 0.009720325
586 | 2021/11/20 12:03:41 | 6225.0514 | 2625.0012 | 1 | 2 | 0 | 0 | 0 | 0 | 1.502693 | 3.706176 | 5.569245 | 1.094867 | 3.594599e-05 | 3.884531 | 0.0001081187 |  | 6.708726e-05 | [19 empty] | 25.92694 | -0.09998202
587 | 2021/11/20 12:03:46 | 6230.0513 | 2630.0011 | 1 | 2 | 0 | 0 | 0 | 0 | 1.502098 | 3.706472 | 5.567484 | 1.096954 | 3.594599e-05 | 3.892263 | 0.0001081187 | [21 empty] | 26.2389 | 0.01801074
588 | 2021/11/20 12:03:51 | 6235.0507 | 2635.0005 | 1 | 2 | 0 | 0 | 0 | 0 | 1.502113 | 3.707129 | 5.568527 | 1.099036 | 3.594599e-05 | 3.899984 | 0.0001081187 |  | 8.863763e-05 | [19 empty] | 26.10708 | -0.02900243
589 | 2021/11/20 12:03:56 | 6240.0518 | 2640.0016 | 1 | 2 | 0 | 0 | 0 | 0 | 1.501862 | 3.707637 | 5.568359 | 1.101124 | 3.594599e-05 | 3.907722 | 0.0001081187 | [21 empty] | 26.04809 | -0.03537655
590 | 2021/11/20 12:04:01 | 6245.0509 | 2645.0007 | 1 | 2 | 0 | 0 | 0 | 0 | 1.501785 | 3.707763 | 5.568263 | 1.103211 | 3.594599e-05 | 3.915462 | 0.0001081187 |  |  |  | 4.723447 | [17 empty] | 26.12979 | 0.05948961
591 | 2021/11/20 12:04:06 | 6250.0516 | 2650.0014 | 1 | 2 | 0 | 0 | 0 | 0 | 1.501755 | 3.708456 | 5.569192 | 1.105295 | 3.594599e-05 | 3.923189 | 0.0001081187 |  | 8.010185e-05 | [19 empty] | 26.03256 | 0.01081467
592 | 2021/11/20 12:04:11 | 6255.0515 | 2655.0013 | 1 | 2 | 0 | 0 | 0 | 0 | 1.501732 | 3.709097 | 5.57007 | 1.107381 | 3.594599e-05 | 3.930926 | 0.0001081187 | [21 empty] | 26.16969 | 0.0592339
593 | 2021/11/20 12:04:16 | 6260.0517 | 2660.0015 | 1 | 2 | 0 | 0 | 0 | 0 | 1.501877 | 3.709282 | 5.570885 | 1.109469 | 3.594599e-05 | 3.938671 | 0.0001081187 |  | 8.111317e-05 | [19 empty] | 26.10219 | -0.05381107
594 | 2021/11/20 12:04:21 | 6265.051 | 2665.0008 | 1 | 2 | 0 | 0 | 0 | 0 | 1.502045 | 3.709855 | 5.572369 | 1.111553 | 3.594599e-05 | 3.946399 | 0.0001081187 | [21 empty] | 26.1209 | -0.03284872
595 | 2021/11/20 12:04:26 | 6270.0518 | 2670.0016 | 1 | 2 | 0 | 0 | 0 | 0 | 1.501663 | 3.710318 | 5.571647 | 1.11364 | 3.594599e-05 | 3.954143 | 0.0001081187 |  | 9.536392e-05 | [19 empty] | 26.17719 | 0.01687169
596 | 2021/11/20 12:04:31 | 6275.0503 | 2675.0001 | 1 | 2 | 0 | 0 | 0 | 0 | 1.501534 | 3.71069 | 5.571727 | 1.115726 | 3.594599e-05 | 3.961883 | 0.0001081187 | [21 empty] | 26.16037 | 0.03484428
597 | 2021/11/20 12:04:36 | 6280.0526 | 2680.0024 | 1 | 2 | 0 | 0 | 0 | 0 | 1.502113 | 3.71115 | 5.574567 | 1.117809 | 3.594599e-05 | 3.969613 | 0.0001081187 | [21 empty] | 26.01835 | -0.01012146
598 | 2021/11/20 12:04:41 | 6285.0511 | 2685.0009 | 1 | 2 | 0 | 0 | 0 | 0 | 1.501785 | 3.71142 | 5.573755 | 1.119896 | 3.594599e-05 | 3.977357 | 0.0001081187 |  | 7.183318e-05 | [19 empty] | 26.24737 | 0.08765936
599 | 2021/11/20 12:04:46 | 6290.0527 | 2690.0025 | 1 | 2 | 0 | 0 | 0 | 0 | 1.502007 | 3.712288 | 5.575883 | 1.121983 | 3.594599e-05 | 3.985105 | 0.0001081187 | [21 empty] | 25.99615 | -0.03382981
600 | 2021/11/20 12:04:51 | 6295.0534 | 2695.0032 | 1 | 2 | 0 | 0 | 0 | 0 | 1.501793 | 3.712557 | 5.575492 | 1.124068 | 3.594599e-05 | 3.992846 | 0.0001081187 |  | 8.744848e-05 | [19 empty] | 26.23846 | 0.04286766
601 | 2021/11/20 12:04:56 | 6300.0506 | 2700.0004 | 1 | 2 | 0 | 0 | 0 | 0 | 1.501785 | 3.712999 | 5.576126 | 1.126153 | 3.594599e-05 | 4.000587 | 0.0001081187 |  |  |  | 4.540235 | [17 empty] | 26.19179 | 0.01981676
602 | 2021/11/20 12:05:01 | 6305.0506 | 2705.0004 | 1 | 2 | 0 | 0 | 0 | 0 | 1.501846 | 3.713403 | 5.576959 | 1.128239 | 3.594599e-05 | 4.008333 | 0.0001081187 |  | 0.0001117005 |  |  | 0.21487 | [16 empty] | 26.15538 | -0.04828215
603 | 2021/11/20 12:05:06 | 6310.0513 | 2710.0011 | 1 | 2 | 0 | 0 | 0 | 0 | 1.501793 | 3.713955 | 5.577592 | 1.130325 | 3.594599e-05 | 4.01608 | 0.0001081187 | [21 empty] | 26.175 | -0.04504263
604 | 2021/11/20 12:05:11 | 6315.0532 | 2715.003 | 1 | 2 | 0 | 0 | 0 | 0 | 1.501892 | 3.714315 | 5.5785 | 1.132409 | 3.594599e-05 | 4.02382 | 0.0001081187 |  | 8.028879e-05 | [19 empty] | 26.26589 | 0.01343668
605 | 2021/11/20 12:05:16 | 6320.0522 | 2720.002 | 1 | 2 | 0 | 0 | 0 | 0 | 1.501846 | 3.714528 | 5.578649 | 1.134496 | 3.594599e-05 | 4.031573 | 0.0001081187 | [21 empty] | 26.11861 | 0.03700912
606 | 2021/11/20 12:05:21 | 6325.0511 | 2725.0009 | 1 | 2 | 0 | 0 | 0 | 0 | 1.501785 | 3.715438 | 5.579789 | 1.13658 | 3.594599e-05 | 4.039312 | 0.0001081187 | [21 empty] | 26.1919 | 0.03496706
607 | 2021/11/20 12:05:26 | 6330.0518 | 2730.0016 | 1 | 2 | 0 | 0 | 0 | 0 | 1.501793 | 3.715538 | 5.579969 | 1.138668 | 3.594599e-05 | 4.04707 | 0.0001081187 |  | 9.865503e-05 | [19 empty] | 26.1706 | -0.002901554
608 | 2021/11/20 12:05:31 | 6335.0516 | 2735.0014 | 1 | 2 | 0 | 0 | 0 | 0 | 1.502022 | 3.716133 | 5.581714 | 1.140751 | 3.594599e-05 | 4.054813 | 0.0001081187 | [21 empty] | 26.24648 | -0.04376948
609 | 2021/11/20 12:05:36 | 6340.0503 | 2740.0001 | 1 | 2 | 0 | 0 | 0 | 0 | 1.502113 | 3.716496 | 5.582597 | 1.142838 | 3.594599e-05 | 4.062567 | 0.0001081187 |  | 9.930324e-05 | [19 empty] | 26.11466 | -0.04909933
610 | 2021/11/20 12:05:41 | 6345.0516 | 2745.0014 | 1 | 2 | 0 | 0 | 0 | 0 | 1.502335 | 3.717237 | 5.584535 | 1.144924 | 3.594599e-05 | 4.070323 | 0.0001081187 | [21 empty] | 26.36226 | 0.0549227
611 | 2021/11/20 12:05:46 | 6350.0514 | 2750.0012 | 1 | 2 | 0 | 0 | 0 | 0 | 1.501877 | 3.717602 | 5.583381 | 1.147011 | 3.594599e-05 | 4.078079 | 0.0001081187 |  | 0.000104643 | [19 empty] | 26.10219 | -0.02552748
612 | 2021/11/20 12:05:51 | 6355.0529 | 2755.0027 | 1 | 2 | 0 | 0 | 0 | 0 | 1.502174 | 3.718002 | 5.585086 | 1.1491 | 3.594599e-05 | 4.085846 | 0.0001081187 |  | 0.0001466918 |  | 4.586215 | [17 empty] | 26.37731 | 0.05586147
613 | 2021/11/20 12:05:56 | 6360.0503 | 2760.0001 | 1 | 2 | 0 | 0 | 0 | 0 | 1.502373 | 3.718461 | 5.586515 | 1.151183 | 3.594599e-05 | 4.093591 | 0.0001081187 | [21 empty] | 26.11688 | -0.07751584
614 | 2021/11/20 12:06:01 | 6365.0522 | 2765.002 | 1 | 2 | 0 | 0 | 0 | 0 | 1.50206 | 3.719103 | 5.586316 | 1.153272 | 3.594599e-05 | 4.101359 | 0.0001081187 | [21 empty] | 26.38573 | 0.04392982
615 | 2021/11/20 12:06:06 | 6370.0506 | 2770.0004 | 1 | 2 | 0 | 0 | 0 | 0 | 1.502258 | 3.719514 | 5.58767 | 1.155356 | 3.594599e-05 | 4.109109 | 0.0001081187 |  | 7.099519e-05 | [19 empty] | 26.13991 | -0.04410088
616 | 2021/11/20 12:06:11 | 6375.0505 | 2775.0003 | 1 | 2 | 0 | 0 | 0 | 0 | 1.502075 | 3.719847 | 5.587489 | 1.15744 | 3.594599e-05 | 4.116864 | 0.0001081187 | [21 empty] | 26.33165 | 0.07668436
617 | 2021/11/20 12:06:16 | 6380.0509 | 2780.0007 | 1 | 2 | 0 | 0 | 0 | 0 | 1.502167 | 3.72042 | 5.588692 | 1.159527 | 3.594599e-05 | 4.124626 | 0.0001081187 |  | 6.555834e-05 | [19 empty] | 26.25177 | -0.05666912
618 | 2021/11/20 12:06:21 | 6385.0522 | 2785.002 | 1 | 2 | 0 | 0 | 0 | 0 | 1.50206 | 3.720762 | 5.588808 | 1.161612 | 3.594599e-05 | 4.132382 | 0.0001081187 | [21 empty] | 26.19139 | -0.06112993
619 | 2021/11/20 12:06:26 | 6390.0524 | 2790.0022 | 1 | 2 | 0 | 0 | 0 | 0 | 1.502129 | 3.721174 | 5.589683 | 1.163702 | 3.594599e-05 | 4.140162 | 0.0001081187 |  | 9.947083e-05 | [19 empty] | 26.39102 | 0.06320298
620 | 2021/11/20 12:06:31 | 6395.0519 | 2795.0017 | 1 | 2 | 0 | 0 | 0 | 0 | 1.501938 | 3.721766 | 5.589862 | 1.165786 | 3.594599e-05 | 4.147918 | 0.0001081187 | [21 empty] | 26.19179 | 0.003164411
621 | 2021/11/20 12:06:36 | 6400.0535 | 2800.0033 | 1 | 2 | 0 | 0 | 0 | 0 | 1.502441 | 3.722628 | 5.593029 | 1.167874 | 3.594599e-05 | 4.155687 | 0.0001081187 |  | 8.881465e-05 | [19 empty] | 26.4017 | 0.04201889
622 | 2021/11/20 12:06:41 | 6405.051 | 2805.0008 | 1 | 2 | 0 | 0 | 0 | 0 | 1.50193 | 3.723065 | 5.591783 | 1.169959 | 3.594599e-05 | 4.163451 | 0.0001081187 | [21 empty] | 26.11688 | -0.07029653
623 | 2021/11/20 12:06:46 | 6410.0502 | 2810 | 1 | 2 | 0 | 0 | 0 | 0 | 1.502495 | 3.723259 | 5.594178 | 1.172041 | 3.594599e-05 | 4.171201 | 0.0001081187 |  |  |  | 4.345727 | 0.2273296 | [16 empty] | 26.43581 | -0.002344847
624 | 2021/11/20 12:06:51 | 6415.0517 | 2815.0015 | 1 | 2 | 0 | 0 | 0 | 0 | 1.501427 | 3.723616 | 5.590738 | 1.174131 | 3.594599e-05 | 4.178984 | 0.0001081187 |  | 8.004972e-05 | [19 empty] | 26.14088 | -0.06791651
625 | 2021/11/20 12:06:56 | 6420.0506 | 2820.0004 | 1 | 2 | 0 | 0 | 0 | 0 | 1.502647 | 3.724434 | 5.59651 | 1.176218 | 3.594599e-05 | 4.186757 | 0.0001081187 | [21 empty] | 26.32944 | 0.04643023
626 | 2021/11/20 12:07:01 | 6425.053 | 2825.0028 | 1 | 2 | 0 | 0 | 0 | 0 | 1.501846 | 3.724852 | 5.594154 | 1.178304 | 3.594599e-05 | 4.194528 | 0.0001081187 |  | 0.0001271661 | [19 empty] | 26.39323 | 0.08608103
627 | 2021/11/20 12:07:06 | 6430.0503 | 2830.0001 | 1 | 2 | 0 | 0 | 0 | 0 | 1.501892 | 3.725354 | 5.595079 | 1.180388 | 3.594599e-05 | 4.20229 | 0.0001081187 | [21 empty] | 26.19889 | -0.04059374
628 | 2021/11/20 12:07:11 | 6435.0521 | 2835.0019 | 1 | 2 | 0 | 0 | 0 | 0 | 1.501862 | 3.725656 | 5.595421 | 1.182476 | 3.594599e-05 | 4.21007 | 0.0001081187 |  | 0.0001160047 | [19 empty] | 26.4252 | 0.07488072
629 | 2021/11/20 12:07:16 | 6440.0522 | 2840.002 | 1 | 2 | 0 | 0 | 0 | 0 | 1.501785 | 3.726407 | 5.596262 | 1.184559 | 3.594599e-05 | 4.217831 | 0.0001081187 | [21 empty] | 26.12269 | -0.04490077
630 | 2021/11/20 12:07:21 | 6445.0506 | 2845.0004 | 1 | 2 | 0 | 0 | 0 | 0 | 1.501892 | 3.726843 | 5.597316 | 1.186646 | 3.594599e-05 | 4.225606 | 0.0001081187 |  | 8.399181e-05 | [19 empty] | 26.42161 | 0.06915569
631 | 2021/11/20 12:07:26 | 6450.0517 | 2850.0015 | 1 | 2 | 0 | 0 | 0 | 0 | 1.502335 | 3.727213 | 5.599523 | 1.188733 | 3.594599e-05 | 4.233386 | 0.0001081187 | [21 empty] | 26.28008 | -0.01764297
632 | 2021/11/20 12:07:31 | 6455.0515 | 2855.0013 | 1 | 2 | 0 | 0 | 0 | 0 | 1.501991 | 3.727933 | 5.599322 | 1.190818 | 3.594599e-05 | 4.241158 | 0.0001081187 |  | 0.0001130288 | [19 empty] | 26.4194 | -0.02343059
633 | 2021/11/20 12:07:36 | 6460.0506 | 2860.0004 | 1 | 2 | 0 | 0 | 0 | 0 | 1.501625 | 3.728401 | 5.59866 | 1.192899 | 3.594599e-05 | 4.248916 | 0.0001081187 |  |  |  | 4.237441 | [17 empty] | 26.33206 | -0.04436314
634 | 2021/11/20 12:07:41 | 6465.0509 | 2865.0007 | 1 | 2 | 0 | 0 | 0 | 0 | 1.502464 | 3.728648 | 5.602159 | 1.194989 | 3.594599e-05 | 4.256707 | 0.0001081187 |  | 0.0001266385 | [19 empty] | 26.32496 | -0.02978981
635 | 2021/11/20 12:07:46 | 6470.0523 | 2870.0021 | 1 | 2 | 0 | 0 | 0 | 0 | 1.501823 | 3.729282 | 5.600721 | 1.197073 | 3.594599e-05 | 4.264478 | 0.0001081187 | [21 empty] | 26.46907 | 0.0530988
636 | 2021/11/20 12:07:51 | 6475.0526 | 2875.0024 | 1 | 2 | 0 | 0 | 0 | 0 | 1.501984 | 3.729837 | 5.602155 | 1.19916 | 3.594599e-05 | 4.272262 | 0.0001081187 |  | 7.633187e-05 | [19 empty] | 26.19098 | -0.02675951
637 | 2021/11/20 12:07:56 | 6480.0503 | 2880.0001 | 1 | 2 | 0 | 0 | 0 | 0 | 1.501846 | 3.730225 | 5.602223 | 1.201245 | 3.594599e-05 | 4.28004 | 0.0001081187 | [21 empty] | 26.49786 | 0.06515324
638 | 2021/11/20 12:08:01 | 6485.0525 | 2885.0023 | 1 | 2 | 0 | 0 | 0 | 0 | 1.501991 | 3.73065 | 5.603403 | 1.203334 | 3.594599e-05 | 4.287832 | 0.0001081187 |  | 9.398721e-05 | [19 empty] | 26.43621 | 0.06831586
639 | 2021/11/20 12:08:06 | 6490.0511 | 2890.0009 | 1 | 2 | 0 | 0 | 0 | 0 | 1.501587 | 3.73122 | 5.602751 | 1.205418 | 3.594599e-05 | 4.295606 | 0.0001081187 | [21 empty] | 26.19409 | -0.05861342
640 | 2021/11/20 12:08:11 | 6495.051 | 2895.0008 | 1 | 2 | 0 | 0 | 0 | 0 | 1.50206 | 3.731953 | 5.605617 | 1.207501 | 3.594599e-05 | 4.303382 | 0.0001081187 | [21 empty] | 26.28238 | -0.03383398
641 | 2021/11/20 12:08:16 | 6500.0513 | 2900.0011 | 1 | 2 | 0 | 0 | 0 | 0 | 1.502083 | 3.732224 | 5.60611 | 1.209591 | 3.594599e-05 | 4.311182 | 0.0001081187 |  | 7.550844e-05 | [19 empty] | 26.39371 | -0.02343297
642 | 2021/11/20 12:08:21 | 6505.0537 | 2905.0035 | 1 | 2 | 0 | 0 | 0 | 0 | 1.502098 | 3.732767 | 5.606982 | 1.211679 | 3.594599e-05 | 4.318974 | 0.0001081187 | [21 empty] | 26.52672 | 0.04504502
643 | 2021/11/20 12:08:26 | 6510.053 | 2910.0028 | 1 | 2 | 0 | 0 | 0 | 0 | 1.501968 | 3.733325 | 5.607335 | 1.213763 | 3.594599e-05 | 4.326755 | 0.0001081187 |  | 0.0001070814 |  | 4.143616 | 0.2385045 | [16 empty] | 26.33295 | -0.01774132
644 | 2021/11/20 12:08:31 | 6515.0523 | 2915.0021 | 1 | 2 | 0 | 0 | 0 | 0 | 1.502335 | 3.733945 | 5.609636 | 1.215847 | 3.594599e-05 | 4.334537 | 0.0001081187 | [21 empty] | 26.17908 | -0.08147478
645 | 2021/11/20 12:08:36 | 6520.0532 | 2920.003 | 1 | 2 | 0 | 0 | 0 | 0 | 1.502296 | 3.734376 | 5.610138 | 1.217933 | 3.594599e-05 | 4.342324 | 0.0001081187 |  | 0.0001018764 | [19 empty] | 26.43988 | 0.06238103
646 | 2021/11/20 12:08:41 | 6525.0515 | 2925.0013 | 1 | 2 | 0 | 0 | 0 | 0 | 1.501732 | 3.734749 | 5.608592 | 1.22002 | 3.594599e-05 | 4.35012 | 0.0001081187 | [21 empty] | 26.48769 | 0.05960763
647 | 2021/11/20 12:08:46 | 6530.0508 | 2930.0006 | 1 | 2 | 0 | 0 | 0 | 0 | 1.501534 | 3.735414 | 5.608851 | 1.222106 | 3.594599e-05 | 4.357912 | 0.0001081187 |  | 9.680685e-05 | [19 empty] | 26.28227 | -0.01027942
648 | 2021/11/20 12:08:51 | 6535.0514 | 2935.0012 | 1 | 2 | 0 | 0 | 0 | 0 | 1.502335 | 3.736071 | 5.61283 | 1.224194 | 3.594599e-05 | 4.36571 | 0.0001081187 | [21 empty] | 26.4411 | 0.03784418
649 | 2021/11/20 12:08:56 | 6540.0533 | 2940.0031 | 1 | 2 | 0 | 0 | 0 | 0 | 1.502098 | 3.736516 | 5.612613 | 1.226277 | 3.594599e-05 | 4.373495 | 0.0001081187 |  | 9.245626e-05 | [19 empty] | 26.45577 | 0.04837453
650 | 2021/11/20 12:09:01 | 6545.0533 | 2945.0031 | 1 | 2 | 0 | 0 | 0 | 0 | 1.501846 | 3.736876 | 5.612212 | 1.228367 | 3.594599e-05 | 4.381305 | 0.0001081187 | [21 empty] | 26.25617 | -0.07178545
651 | 2021/11/20 12:09:06 | 6550.051 | 2950.0008 | 1 | 2 | 0 | 0 | 0 | 0 | 1.501862 | 3.73768 | 5.61348 | 1.230452 | 3.594599e-05 | 4.389094 | 0.0001081187 |  | 0.0001203677 | [19 empty] | 26.44749 | 0.04101217
652 | 2021/11/20 12:09:11 | 6555.0511 | 2955.0009 | 1 | 2 | 0 | 0 | 0 | 0 | 1.501534 | 3.738124 | 5.61292 | 1.232538 | 3.594599e-05 | 4.396894 | 0.0001081187 |  | 0.0001626826 |  | 3.913568 | [17 empty] | 26.25879 | -0.09079278
653 | 2021/11/20 12:09:16 | 6560.052 | 2960.0018 | 1 | 2 | 0 | 0 | 0 | 0 | 1.502007 | 3.738535 | 5.615306 | 1.234623 | 3.594599e-05 | 4.404685 | 0.0001081187 | [21 empty] | 26.49394 | 0.04847169
654 | 2021/11/20 12:09:21 | 6565.0509 | 2965.0007 | 1 | 2 | 0 | 0 | 0 | 0 | 1.502365 | 3.739111 | 5.617509 | 1.236708 | 3.594599e-05 | 4.412484 | 0.0001081187 |  | 0.0001210483 | [19 empty] | 26.31557 | -0.04794896
655 | 2021/11/20 12:09:26 | 6570.0526 | 2970.0024 | 1 | 2 | 0 | 0 | 0 | 0 | 1.50235 | 3.739916 | 5.618663 | 1.238795 | 3.594599e-05 | 4.420286 | 0.0001081187 | [21 empty] | 26.25309 | -0.06639779
656 | 2021/11/20 12:09:31 | 6575.0509 | 2975.0007 | 1 | 2 | 0 | 0 | 0 | 0 | 1.501862 | 3.740361 | 5.617506 | 1.24088 | 3.594599e-05 | 4.428083 | 0.0001081187 |  | 8.950811e-05 | [19 empty] | 26.47705 | 0.002493858
657 | 2021/11/20 12:09:36 | 6580.053 | 2980.0028 | 1 | 2 | 0 | 0 | 0 | 0 | 1.501953 | 3.740776 | 5.61847 | 1.242967 | 3.594599e-05 | 4.43589 | 0.0001081187 | [21 empty] | 26.50325 | 0.0303632
658 | 2021/11/20 12:09:41 | 6585.0507 | 2985.0005 | 1 | 2 | 0 | 0 | 0 | 0 | 1.502045 | 3.741215 | 5.619473 | 1.245054 | 3.594599e-05 | 4.443697 | 0.0001081187 |  | 0.0001149048 | [19 empty] | 26.4425 | 0.03217816
659 | 2021/11/20 12:09:46 | 6590.0521 | 2990.0019 | 1 | 2 | 0 | 0 | 0 | 0 | 1.501785 | 3.741838 | 5.619436 | 1.247138 | 3.594599e-05 | 4.451496 | 0.0001081187 | [21 empty] | 26.38433 | 0.03533602
660 | 2021/11/20 12:09:51 | 6595.0513 | 2995.0011 | 1 | 2 | 0 | 0 | 0 | 0 | 1.502022 | 3.742658 | 5.621555 | 1.249223 | 3.594599e-05 | 4.4593 | 0.0001081187 |  | 0.0001245587 | [19 empty] | 26.34445 | -0.0846839
661 | 2021/11/20 12:09:56 | 6600.0529 | 3000.0027 | 1 | 2 | 0 | 0 | 0 | 0 | 1.502151 | 3.742789 | 5.622234 | 1.251311 | 3.594599e-05 | 4.467113 | 0.0001081187 | [21 empty] | 26.27125 | -0.07196963
662 | 2021/11/20 12:10:01 | 6605.0517 | 3005.0015 | 1 | 2 | 0 | 0 | 0 | 0 | 1.502411 | 3.743576 | 5.62439 | 1.253398 | 3.594599e-05 | 4.474925 | 0.0001081187 |  | 8.344591e-05 |  | 3.919703 | 0.2560388 | [16 empty] | 26.29117 | -0.05062819
663 | 2021/11/20 12:10:06 | 6610.0526 | 3010.0024 | 1 | 2 | 0 | 0 | 0 | 0 | 1.502335 | 3.744083 | 5.624867 | 1.255484 | 3.594599e-05 | 4.482734 | 0.0001081187 | [21 empty] | 26.38873 | 0.0332588
664 | 2021/11/20 12:10:11 | 6615.0503 | 3015.0001 | 1 | 2 | 0 | 0 | 0 | 0 | 1.501892 | 3.744604 | 5.623991 | 1.25757 | 3.594599e-05 | 4.490544 | 0.0001081187 |  | 0.0001371222 | [19 empty] | 26.37243 | 0.01746416
665 | 2021/11/20 12:10:16 | 6620.0509 | 3020.0007 | 1 | 2 | 0 | 0 | 0 | 0 | 1.501602 | 3.745204 | 5.623806 | 1.259655 | 3.594599e-05 | 4.498355 | 0.0001081187 | [21 empty] | 26.37645 | -0.05305529
666 | 2021/11/20 12:10:21 | 6625.051 | 3025.0008 | 1 | 2 | 0 | 0 | 0 | 0 | 1.501953 | 3.745846 | 5.626085 | 1.261739 | 3.594599e-05 | 4.506161 | 0.0001081187 |  | 0.0001058917 | [19 empty] | 26.30016 | 0.04268527
667 | 2021/11/20 12:10:26 | 6630.0518 | 3030.0016 | 1 | 2 | 0 | 0 | 0 | 0 | 1.501938 | 3.746389 | 5.626844 | 1.263824 | 3.594599e-05 | 4.51397 | 0.0001081187 | [21 empty] | 26.30718 | -0.05086958
668 | 2021/11/20 12:10:31 | 6635.0519 | 3035.0017 | 1 | 2 | 0 | 0 | 0 | 0 | 1.501953 | 3.746813 | 5.627537 | 1.265912 | 3.594599e-05 | 4.521791 | 0.0001081187 |  | 0.0001251837 | [19 empty] | 26.32178 | -0.01014292
669 | 2021/11/20 12:10:36 | 6640.0519 | 3040.0017 | 1 | 2 | 0 | 0 | 0 | 0 | 1.502045 | 3.74712 | 5.628343 | 1.267999 | 3.594599e-05 | 4.529613 | 0.0001081187 |  | 0.0001243923 | [19 empty] | 26.40742 | -0.07540047
670 | 2021/11/20 12:10:41 | 6645.0515 | 3045.0013 | 1 | 2 | 0 | 0 | 0 | 0 | 1.502136 | 3.748084 | 5.630132 | 1.270084 | 3.594599e-05 | 4.537427 | 0.0001081187 |  |  |  | 3.617594 | [17 empty] | 26.50676 | 0.0436312
671 | 2021/11/20 12:10:46 | 6650.0519 | 3050.0017 | 1 | 2 | 0 | 0 | 0 | 0 | 1.502113 | 3.748704 | 5.630977 | 1.272168 | 3.594599e-05 | 4.545239 | 0.0001081187 |  | 0.0001145337 | [19 empty] | 26.55949 | 0.07926226
672 | 2021/11/20 12:10:51 | 6655.0524 | 3055.0022 | 1 | 2 | 0 | 0 | 0 | 0 | 1.50222 | 3.749167 | 5.632074 | 1.274253 | 3.594599e-05 | 4.553055 | 0.0001081187 | [21 empty] | 26.60297 | 0.009310842
673 | 2021/11/20 12:10:56 | 6660.0506 | 3060.0004 | 1 | 2 | 0 | 0 | 0 | 0 | 1.501877 | 3.749701 | 5.63159 | 1.276342 | 3.594599e-05 | 4.560886 | 0.0001081187 | [21 empty] | 26.55332 | 0.08620441
674 | 2021/11/20 12:11:01 | 6665.0523 | 3065.0021 | 1 | 2 | 0 | 0 | 0 | 0 | 1.501968 | 3.750259 | 5.632769 | 1.27843 | 3.594599e-05 | 4.568716 | 0.0001081187 |  | 6.06092e-05 | [19 empty] | 26.51692 | -0.007343888
675 | 2021/11/20 12:11:06 | 6670.0523 | 3070.0021 | 1 | 2 | 0 | 0 | 0 | 0 | 1.502113 | 3.750913 | 5.634295 | 1.280514 | 3.594599e-05 | 4.576532 | 0.0001081187 | [21 empty] | 26.43009 | 0.07317305
676 | 2021/11/20 12:11:11 | 6675.0523 | 3075.0021 | 1 | 2 | 0 | 0 | 0 | 0 | 1.502731 | 3.751348 | 5.637267 | 1.282598 | 3.594599e-05 | 4.58435 | 0.0001081187 |  | 7.966055e-05 | [19 empty] | 26.42343 | 0.01164556
677 | 2021/11/20 12:11:16 | 6680.0508 | 3080.0006 | 1 | 2 | 0 | 0 | 0 | 0 | 1.502075 | 3.752131 | 5.635982 | 1.284687 | 3.594599e-05 | 4.592186 | 0.0001081187 | [21 empty] | 26.36045 | 0.09866595
678 | 2021/11/20 12:11:21 | 6685.051 | 3085.0008 | 1 | 2 | 0 | 0 | 0 | 0 | 1.501968 | 3.752649 | 5.636359 | 1.28677 | 3.594599e-05 | 4.600005 | 0.0001081187 |  | 0.0001271361 | [19 empty] | 26.28858 | 0.009018779
679 | 2021/11/20 12:11:26 | 6690.0516 | 3090.0014 | 1 | 2 | 0 | 0 | 0 | 0 | 1.502167 | 3.753065 | 5.63773 | 1.288856 | 3.594599e-05 | 4.607831 | 0.0001081187 |  |  |  | 3.701587 | [17 empty] | 26.25398 | 0.07442355
680 | 2021/11/20 12:11:31 | 6695.051 | 3095.0008 | 1 | 2 | 0 | 0 | 0 | 0 | 1.50148 | 3.753694 | 5.636096 | 1.290941 | 3.594599e-05 | 4.615657 | 0.0001081187 |  | 9.145289e-05 |  |  | 0.269972 | [16 empty] | 26.31336 | 0.05583704
681 | 2021/11/20 12:11:36 | 6700.0519 | 3100.0017 | 1 | 2 | 0 | 0 | 0 | 0 | 1.502022 | 3.754432 | 5.639239 | 1.293028 | 3.594599e-05 | 4.623493 | 0.0001081187 | [21 empty] | 26.41231 | -0.03410161
682 | 2021/11/20 12:11:41 | 6705.0516 | 3105.0014 | 1 | 2 | 0 | 0 | 0 | 0 | 1.501823 | 3.755052 | 5.639423 | 1.295115 | 3.594599e-05 | 4.631328 | 0.0001081187 |  | 9.598731e-05 | [19 empty] | 26.39812 | 0.04880369
683 | 2021/11/20 12:11:46 | 6710.0503 | 3110.0001 | 1 | 2 | 0 | 0 | 0 | 0 | 1.501663 | 3.755451 | 5.639422 | 1.297198 | 3.594599e-05 | 4.63915 | 0.0001081187 | [21 empty] | 26.36485 | -0.01914859
684 | 2021/11/20 12:11:51 | 6715.0525 | 3115.0023 | 1 | 2 | 0 | 0 | 0 | 0 | 1.501495 | 3.756106 | 5.639774 | 1.299288 | 3.594599e-05 | 4.646999 | 0.0001081187 |  | 0.0001154835 | [19 empty] | 26.27927 | -0.07483304
685 | 2021/11/20 12:11:56 | 6720.0531 | 3120.0029 | 1 | 2 | 0 | 0 | 0 | 0 | 1.501221 | 3.756722 | 5.63967 | 1.301374 | 3.594599e-05 | 4.654836 | 0.0001081187 | [21 empty] | 26.35384 | -0.07497668
686 | 2021/11/20 12:12:01 | 6725.0504 | 3125.0002 | 1 | 2 | 0 | 0 | 0 | 0 | 1.502861 | 3.757193 | 5.646539 | 1.303457 | 3.594599e-05 | 4.662661 | 0.0001081187 |  | 0.0001107821 | [19 empty] | 26.50595 | 0.008337498
687 | 2021/11/20 12:12:06 | 6730.0514 | 3130.0012 | 1 | 2 | 0 | 0 | 0 | 0 | 1.502136 | 3.757965 | 5.644975 | 1.305542 | 3.594599e-05 | 4.670497 | 0.0001081187 | [21 empty] | 26.5773 | 0.05196512
688 | 2021/11/20 12:12:11 | 6735.0531 | 3135.0029 | 1 | 2 | 0 | 0 | 0 | 0 | 1.501991 | 3.758392 | 5.645071 | 1.30763 | 3.594599e-05 | 4.678343 | 0.0001081187 |  | 0.0001129145 |  | 3.567989 | [17 empty] | 26.47579 | 0.07401645
689 | 2021/11/20 12:12:16 | 6740.053 | 3140.0028 | 1 | 2 | 0 | 0 | 0 | 0 | 1.502586 | 3.75902 | 5.648251 | 1.309716 | 3.594599e-05 | 4.686183 | 0.0001081187 | [21 empty] | 26.28335 | -0.05416989
690 | 2021/11/20 12:12:21 | 6745.0528 | 3145.0026 | 1 | 2 | 0 | 0 | 0 | 0 | 1.502365 | 3.759641 | 5.648353 | 1.311801 | 3.594599e-05 | 4.694023 | 0.0001081187 |  | 0.0001054028 | [19 empty] | 26.30944 | -0.04323244
691 | 2021/11/20 12:12:26 | 6750.051 | 3150.0008 | 1 | 2 | 0 | 0 | 0 | 0 | 1.502022 | 3.760165 | 5.647851 | 1.313884 | 3.594599e-05 | 4.701855 | 0.0001081187 | [21 empty] | 26.52184 | -0.04908621
692 | 2021/11/20 12:12:31 | 6755.0514 | 3155.0012 | 1 | 2 | 0 | 0 | 0 | 0 | 1.502411 | 3.761068 | 5.65067 | 1.315973 | 3.594599e-05 | 4.709712 | 0.0001081187 |  | 0.0001224219 | [19 empty] | 26.61177 | 0.07965803
693 | 2021/11/20 12:12:36 | 6760.0508 | 3160.0006 | 1 | 2 | 0 | 0 | 0 | 0 | 1.50206 | 3.761627 | 5.650189 | 1.318061 | 3.594599e-05 | 4.717562 | 0.0001081187 |  | 0.0001367487 | [19 empty] | 26.34933 | -0.0978148
694 | 2021/11/20 12:12:41 | 6765.0535 | 3165.0033 | 1 | 2 | 0 | 0 | 0 | 0 | 1.502426 | 3.762016 | 5.652151 | 1.320146 | 3.594599e-05 | 4.725406 | 0.0001081187 | [21 empty] | 26.37823 | -0.08146882
695 | 2021/11/20 12:12:46 | 6770.0503 | 3170.0001 | 1 | 2 | 0 | 0 | 0 | 0 | 1.502151 | 3.762644 | 5.652059 | 1.322231 | 3.594599e-05 | 4.73325 | 0.0001081187 |  | 0.0001075471 | [19 empty] | 26.57907 | 0.08079469
696 | 2021/11/20 12:12:51 | 6775.0504 | 3175.0002 | 1 | 2 | 0 | 0 | 0 | 0 | 1.501877 | 3.763363 | 5.652108 | 1.324317 | 3.594599e-05 | 4.7411 | 0.0001081187 |  |  |  | 3.334934 | 0.2898141 | [16 empty] | 26.4527 | -0.05844712
697 | 2021/11/20 12:12:56 | 6780.0505 | 3180.0003 | 1 | 2 | 0 | 0 | 0 | 0 | 1.502167 | 3.764026 | 5.654196 | 1.326404 | 3.594599e-05 | 4.748955 | 0.0001081187 |  | 0.0001124067 | [19 empty] | 26.32186 | 0.03534734
698 | 2021/11/20 12:13:01 | 6785.0537 | 3185.0035 | 1 | 2 | 0 | 0 | 0 | 0 | 1.502129 | 3.764549 | 5.654838 | 1.328491 | 3.594599e-05 | 4.756813 | 0.0001081187 | [21 empty] | 26.30496 | -0.07429719
699 | 2021/11/20 12:13:06 | 6790.0529 | 3190.0027 | 1 | 2 | 0 | 0 | 0 | 0 | 1.501892 | 3.765199 | 5.654922 | 1.330577 | 3.594599e-05 | 4.764666 | 0.0001081187 |  | 0.0001216375 | [19 empty] | 26.31698 | -0.04419208
700 | 2021/11/20 12:13:11 | 6795.0503 | 3195.0001 | 1 | 2 | 0 | 0 | 0 | 0 | 1.501678 | 3.765798 | 5.655016 | 1.332661 | 3.594599e-05 | 4.772513 | 0.0001081187 | [21 empty] | 26.30766 | -0.05666077
701 | 2021/11/20 12:13:16 | 6800.0513 | 3200.0011 | 1 | 2 | 0 | 0 | 0 | 0 | 1.502205 | 3.766525 | 5.658093 | 1.334748 | 3.594599e-05 | 4.780373 | 0.0001081187 |  | 9.489057e-05 | [19 empty] | 26.31738 | -0.08787394
702 | 2021/11/20 12:13:21 | 6805.0513 | 3205.0011 | 1 | 2 | 0 | 0 | 0 | 0 | 1.501968 | 3.767123 | 5.658098 | 1.336835 | 3.594599e-05 | 4.788234 | 0.0001081187 | [21 empty] | 26.27217 | -0.0738734
703 | 2021/11/20 12:13:26 | 6810.0513 | 3210.0011 | 1 | 2 | 0 | 0 | 0 | 0 | 1.502045 | 3.767524 | 5.658991 | 1.33892 | 3.594599e-05 | 4.796089 | 0.0001081187 |  | 0.0001165698 | [19 empty] | 26.37323 | 0.000564456
704 | 2021/11/20 12:13:31 | 6815.0512 | 3215.001 | 1 | 2 | 0 | 0 | 0 | 0 | 1.502602 | 3.768574 | 5.662667 | 1.341003 | 3.594599e-05 | 4.803939 | 0.0001081187 |  |  |  | 3.337655 | [17 empty] | 26.40392 | -0.03254235
705 | 2021/11/20 12:13:36 | 6820.0517 | 3220.0015 | 1 | 2 | 0 | 0 | 0 | 0 | 1.501785 | 3.76896 | 5.660168 | 1.343094 | 3.594599e-05 | 4.811818 | 0.0001081187 |  | 9.815595e-05 | [19 empty] | 26.51644 | -0.02469778
706 | 2021/11/20 12:13:41 | 6825.0524 | 3225.0022 | 1 | 2 | 0 | 0 | 0 | 0 | 1.502136 | 3.769593 | 5.662441 | 1.34518 | 3.594599e-05 | 4.819682 | 0.0001081187 | [21 empty] | 26.43581 | 0.05901515
707 | 2021/11/20 12:13:46 | 6830.0531 | 3230.0029 | 1 | 2 | 0 | 0 | 0 | 0 | 1.50193 | 3.77024 | 5.662637 | 1.347264 | 3.594599e-05 | 4.827539 | 0.0001081187 |  | 0.0001248795 | [19 empty] | 26.33424 | -0.06112874
708 | 2021/11/20 12:13:51 | 6835.0518 | 3235.0016 | 1 | 2 | 0 | 0 | 0 | 0 | 1.502045 | 3.77103 | 5.664257 | 1.349349 | 3.594599e-05 | 4.835402 | 0.0001081187 | [21 empty] | 26.40432 | 0.01121461
709 | 2021/11/20 12:13:56 | 6840.0525 | 3240.0023 | 1 | 2 | 0 | 0 | 0 | 0 | 1.502045 | 3.771532 | 5.665011 | 1.351438 | 3.594599e-05 | 4.843277 | 0.0001081187 |  | 0.0001043966 | [19 empty] | 26.5596 | -0.02382815
710 | 2021/11/20 12:14:01 | 6845.0504 | 3245.0002 | 1 | 2 | 0 | 0 | 0 | 0 | 1.502296 | 3.772179 | 5.666929 | 1.353522 | 3.594599e-05 | 4.851138 | 0.0001081187 | [21 empty] | 26.61893 | 0.07746339
711 | 2021/11/20 12:14:06 | 6850.0531 | 3250.0029 | 1 | 2 | 0 | 0 | 0 | 0 | 1.501915 | 3.773124 | 5.666912 | 1.355608 | 3.594599e-05 | 4.859008 | 0.0001081187 |  | 0.0001324406 | [19 empty] | 26.51024 | -0.04586935
712 | 2021/11/20 12:14:11 | 6855.0518 | 3255.0016 | 1 | 2 | 0 | 0 | 0 | 0 | 1.502335 | 3.773619 | 5.66924 | 1.357694 | 3.594599e-05 | 4.866877 | 0.0001081187 |  | 0.0001542478 |  | 3.358104 | 0.2988618 | [16 empty] | 26.30815 | 0.008742213
713 | 2021/11/20 12:14:16 | 6860.0505 | 3260.0003 | 1 | 2 | 0 | 0 | 0 | 0 | 1.501915 | 3.774042 | 5.66829 | 1.35978 | 3.594599e-05 | 4.874752 | 0.0001081187 | [21 empty] | 26.37904 | -0.07816255
714 | 2021/11/20 12:14:21 | 6865.0519 | 3265.0017 | 1 | 2 | 0 | 0 | 0 | 0 | 1.502365 | 3.77476 | 5.671067 | 1.361868 | 3.594599e-05 | 4.88263 | 0.0001081187 |  | 0.0001255579 | [19 empty] | 26.62425 | 0.08978367
715 | 2021/11/20 12:14:26 | 6870.0511 | 3270.0009 | 1 | 2 | 0 | 0 | 0 | 0 | 1.502365 | 3.77553 | 5.672224 | 1.363951 | 3.594599e-05 | 4.890494 | 0.0001081187 | [21 empty] | 26.49756 | 0.06169796
716 | 2021/11/20 12:14:31 | 6875.0522 | 3275.002 | 1 | 2 | 0 | 0 | 0 | 0 | 1.501587 | 3.776177 | 5.670258 | 1.366038 | 3.594599e-05 | 4.898376 | 0.0001081187 |  | 0.0001366455 | [19 empty] | 26.31436 | -0.07870555
717 | 2021/11/20 12:14:36 | 6880.0508 | 3280.0006 | 1 | 2 | 0 | 0 | 0 | 0 | 1.502113 | 3.776789 | 5.673164 | 1.368123 | 3.594599e-05 | 4.906251 | 0.0001081187 | [21 empty] | 26.56658 | 0.08076191
718 | 2021/11/20 12:14:41 | 6885.0508 | 3285.0006 | 1 | 2 | 0 | 0 | 0 | 0 | 1.501953 | 3.777366 | 5.673426 | 1.37021 | 3.594599e-05 | 4.914132 | 0.0001081187 |  | 0.0001169726 | [19 empty] | 26.61498 | 0.05847514
719 | 2021/11/20 12:14:46 | 6890.0514 | 3290.0012 | 1 | 2 | 0 | 0 | 0 | 0 | 1.50219 | 3.77809 | 5.675409 | 1.372297 | 3.594599e-05 | 4.922018 | 0.0001081187 |  | 0.0001113084 | [19 empty] | 26.33783 | -0.0317651
720 | 2021/11/20 12:14:51 | 6895.0508 | 3295.0006 | 1 | 2 | 0 | 0 | 0 | 0 | 1.502403 | 3.77877 | 5.677235 | 1.374382 | 3.594599e-05 | 4.929894 | 0.0001081187 |  |  |  | 3.18813 | [17 empty] | 26.42351 | 0.01361787
721 | 2021/11/20 12:14:56 | 6900.0524 | 3300.0022 | 1 | 2 | 0 | 0 | 0 | 0 | 1.502151 | 3.779402 | 5.677232 | 1.376467 | 3.594599e-05 | 4.937772 | 0.0001081187 |  | 0.0001329775 | [19 empty] | 26.65754 | 0.02023518
722 | 2021/11/20 12:15:01 | 6905.0515 | 3305.0013 | 1 | 2 | 0 | 0 | 0 | 0 | 1.502228 | 3.78021 | 5.678737 | 1.378556 | 3.594599e-05 | 4.94567 | 0.0001081187 | [21 empty] | 26.4252 | 0.001095533
723 | 2021/11/20 12:15:06 | 6910.0515 | 3310.0013 | 1 | 2 | 0 | 0 | 0 | 0 | 1.50206 | 3.780819 | 5.679017 | 1.380639 | 3.594599e-05 | 4.953544 | 0.0001081187 |  | 0.000134106 | [19 empty] | 26.38621 | -0.005682707
724 | 2021/11/20 12:15:11 | 6915.0503 | 3315.0001 | 1 | 2 | 0 | 0 | 0 | 0 | 1.502495 | 3.781285 | 5.681362 | 1.382728 | 3.594599e-05 | 4.961442 | 0.0001081187 |  | 0.0001787569 | [19 empty] | 26.62433 | 0.02768099
725 | 2021/11/20 12:15:16 | 6920.0517 | 3320.0015 | 1 | 2 | 0 | 0 | 0 | 0 | 1.502167 | 3.782016 | 5.68122 | 1.384813 | 3.594599e-05 | 4.969326 | 0.0001081187 | [21 empty] | 26.56311 | 0.05931079
726 | 2021/11/20 12:15:21 | 6925.051 | 3325.0008 | 1 | 2 | 0 | 0 | 0 | 0 | 1.502388 | 3.782866 | 5.683332 | 1.3869 | 3.594599e-05 | 4.977222 | 0.0001081187 |  | 0.0001309983 | [19 empty] | 26.42113 | -0.07952213
727 | 2021/11/20 12:15:26 | 6930.0528 | 3330.0026 | 1 | 2 | 0 | 0 | 0 | 0 | 1.502258 | 3.783477 | 5.683759 | 1.388985 | 3.594599e-05 | 4.985109 | 0.0001081187 |  | 0.0001487 |  | 3.115148 | 0.3216491 | [16 empty] | 26.40839 | -0.08755863
728 | 2021/11/20 12:15:31 | 6935.0503 | 3335.0001 | 1 | 2 | 0 | 0 | 0 | 0 | 1.502083 | 3.783912 | 5.68375 | 1.39107 | 3.594599e-05 | 4.992998 | 0.0001081187 | [21 empty] | 26.53913 | 0.01921058
729 | 2021/11/20 12:15:36 | 6940.0514 | 3340.0012 | 1 | 2 | 0 | 0 | 0 | 0 | 1.502113 | 3.78467 | 5.685002 | 1.393157 | 3.594599e-05 | 5.000897 | 0.0001081187 |  | 0.0001315918 | [19 empty] | 26.53743 | 0.06499767
730 | 2021/11/20 12:15:41 | 6945.0504 | 3345.0002 | 1 | 2 | 0 | 0 | 0 | 0 | 1.502274 | 3.785624 | 5.687045 | 1.395241 | 3.594599e-05 | 5.008786 | 0.0001081187 | [21 empty] | 26.57379 | -0.04766583
731 | 2021/11/20 12:15:46 | 6950.053 | 3350.0028 | 1 | 2 | 0 | 0 | 0 | 0 | 1.50248 | 3.786252 | 5.688768 | 1.39733 | 3.594599e-05 | 5.016693 | 0.0001081187 |  | 0.000110132 | [19 empty] | 26.62743 | 0.07635057
732 | 2021/11/20 12:15:51 | 6955.0515 | 3355.0013 | 1 | 2 | 0 | 0 | 0 | 0 | 1.502388 | 3.786795 | 5.689235 | 1.399415 | 3.594599e-05 | 5.024589 | 0.0001081187 |  | 0.000154787 | [19 empty] | 26.65794 | 0.03253341
733 | 2021/11/20 12:15:56 | 6960.0524 | 3360.0022 | 1 | 2 | 0 | 0 | 0 | 0 | 1.502129 | 3.787525 | 5.689351 | 1.401502 | 3.594599e-05 | 5.032493 | 0.0001081187 | [21 empty] | 26.41423 | 0.07368386
734 | 2021/11/20 12:16:01 | 6965.0522 | 3365.002 | 1 | 2 | 0 | 0 | 0 | 0 | 1.50251 | 3.788169 | 5.691762 | 1.403587 | 3.594599e-05 | 5.040389 | 0.0001081187 | [21 empty] | 26.36444 | -0.07316709
735 | 2021/11/20 12:16:06 | 6970.0514 | 3370.0012 | 1 | 2 | 0 | 0 | 0 | 0 | 1.502129 | 3.788785 | 5.691244 | 1.405675 | 3.594599e-05 | 5.048299 | 0.0001081187 |  | 0.0001007962 |  | 3.142779 | [17 empty] | 26.42431 | 0.000693202
736 | 2021/11/20 12:16:11 | 6975.0513 | 3375.0011 | 1 | 2 | 0 | 0 | 0 | 0 | 1.501678 | 3.789289 | 5.690292 | 1.407762 | 3.594599e-05 | 5.056207 | 0.0001081187 |  | 0.0001282132 | [19 empty] | 26.59056 | -0.06167412
737 | 2021/11/20 12:16:16 | 6980.0518 | 3380.0016 | 1 | 2 | 0 | 0 | 0 | 0 | 1.501968 | 3.790296 | 5.692903 | 1.409849 | 3.594599e-05 | 5.064115 | 0.0001081187 | [21 empty] | 26.64774 | 0.07104397
738 | 2021/11/20 12:16:21 | 6985.0517 | 3385.0015 | 1 | 2 | 0 | 0 | 0 | 0 | 1.502663 | 3.790894 | 5.696436 | 1.411934 | 3.594599e-05 | 5.072018 | 0.0001081187 |  | 0.0001198073 | [19 empty] | 26.63582 | 0.07787585
739 | 2021/11/20 12:16:26 | 6990.0518 | 3390.0016 | 1 | 2 | 0 | 0 | 0 | 0 | 1.502174 | 3.791313 | 5.695212 | 1.41402 | 3.594599e-05 | 5.079928 | 0.0001081187 | [21 empty] | 26.59286 | -0.0187099
740 | 2021/11/20 12:16:31 | 6995.0503 | 3395.0001 | 1 | 2 | 0 | 0 | 0 | 0 | 1.502228 | 3.792227 | 5.69679 | 1.416102 | 3.594599e-05 | 5.087824 | 0.0001081187 |  | 0.000134667 | [19 empty] | 26.55831 | 0.02120197
741 | 2021/11/20 12:16:36 | 7000.0536 | 3400.0034 | 1 | 2 | 0 | 0 | 0 | 0 | 1.502457 | 3.793115 | 5.698992 | 1.418191 | 3.594599e-05 | 5.095744 | 0.0001081187 | [21 empty] | 26.55779 | 0.06139278
742 | 2021/11/20 12:16:41 | 7005.0519 | 3405.0017 | 1 | 2 | 0 | 0 | 0 | 0 | 1.501823 | 3.793743 | 5.69753 | 1.420277 | 3.594599e-05 | 5.103659 | 0.0001081187 |  | 0.0001247132 |  | 2.962348 | 0.3242576 | [16 empty] | 26.57419 | -0.0718987
743 | 2021/11/20 12:16:46 | 7010.0513 | 3410.0011 | 1 | 2 | 0 | 0 | 0 | 0 | 1.502113 | 3.794199 | 5.699316 | 1.422365 | 3.594599e-05 | 5.11158 | 0.0001081187 |  | 0.000117893 | [19 empty] | 26.5428 | -0.006749034
744 | 2021/11/20 12:16:51 | 7015.052 | 3415.0018 | 1 | 2 | 0 | 0 | 0 | 0 | 1.502609 | 3.795069 | 5.702505 | 1.424451 | 3.594599e-05 | 5.119494 | 0.0001081187 | [21 empty] | 26.61546 | 0.05655766
745 | 2021/11/20 12:16:56 | 7020.0536 | 3420.0034 | 1 | 2 | 0 | 0 | 0 | 0 | 1.502602 | 3.795768 | 5.703529 | 1.426537 | 3.594599e-05 | 5.127411 | 0.0001081187 |  | 0.000110132 | [19 empty] | 26.63582 | -0.03064036
746 | 2021/11/20 12:17:01 | 7025.0515 | 3425.0013 | 1 | 2 | 0 | 0 | 0 | 0 | 1.50206 | 3.796283 | 5.702245 | 1.428621 | 3.594599e-05 | 5.135322 | 0.0001081187 | [21 empty] | 26.57649 | 0.01995206
747 | 2021/11/20 12:17:06 | 7030.0531 | 3430.0029 | 1 | 2 | 0 | 0 | 0 | 0 | 1.502045 | 3.796983 | 5.703239 | 1.430709 | 3.594599e-05 | 5.143251 | 0.0001081187 |  | 0.0001364362 | [19 empty] | 26.66902 | 0.07522285
748 | 2021/11/20 12:17:11 | 7035.0524 | 3435.0022 | 1 | 2 | 0 | 0 | 0 | 0 | 1.502136 | 3.797778 | 5.704779 | 1.432795 | 3.594599e-05 | 5.151173 | 0.0001081187 | [21 empty] | 26.57951 | -0.06733
749 | 2021/11/20 12:17:16 | 7040.0502 | 3440 | 1 | 2 | 0 | 0 | 0 | 0 | 1.502274 | 3.798707 | 5.706699 | 1.43488 | 3.594599e-05 | 5.159093 | 0.0001081187 |  | 0.0001262295 |  | 3.0046 | [17 empty] | 26.48906 | -0.0634414
750 | 2021/11/20 12:17:21 | 7045.0523 | 3445.0021 | 1 | 2 | 0 | 0 | 0 | 0 | 1.50219 | 3.799046 | 5.706889 | 1.436969 | 3.594599e-05 | 5.167027 | 0.0001081187 |  | 0.0001455424 | [19 empty] | 26.40351 | -0.02966881
751 | 2021/11/20 12:17:26 | 7050.0503 | 3450.0001 | 1 | 2 | 0 | 0 | 0 | 0 | 1.502548 | 3.799791 | 5.709368 | 1.439052 | 3.594599e-05 | 5.17494 | 0.0001081187 | [21 empty] | 26.36674 | -0.05110681
752 | 2021/11/20 12:17:31 | 7055.0518 | 3455.0016 | 1 | 2 | 0 | 0 | 0 | 0 | 1.50219 | 3.800687 | 5.709354 | 1.441141 | 3.594599e-05 | 5.18288 | 0.0001081187 |  | 0.0001028782 | [19 empty] | 26.39461 | -0.09133279
753 | 2021/11/20 12:17:36 | 7060.052 | 3460.0018 | 1 | 2 | 0 | 0 | 0 | 0 | 1.50161 | 3.801475 | 5.708333 | 1.443226 | 3.594599e-05 | 5.190806 | 0.0001081187 |  | 0.0003423036 | [19 empty] | 26.43888 | -0.01680315
754 | 2021/11/20 12:17:41 | 7065.0527 | 3465.0025 | 1 | 2 | 0 | 0 | 0 | 0 | 1.502457 | 3.801764 | 5.711987 | 1.445314 | 3.594599e-05 | 5.198743 | 0.0001081187 | [21 empty] | 26.53303 | -0.07053077
755 | 2021/11/20 12:17:46 | 7070.0506 | 3470.0004 | 1 | 2 | 0 | 0 | 0 | 0 | 1.50235 | 3.802623 | 5.712871 | 1.447399 | 3.594599e-05 | 5.20667 | 0.0001081187 |  | 0.0001117917 | [19 empty] | 26.6656 | 0.08384228
756 | 2021/11/20 12:17:51 | 7075.0504 | 3475.0002 | 1 | 2 | 0 | 0 | 0 | 0 | 1.502098 | 3.803552 | 5.713308 | 1.449486 | 3.594599e-05 | 5.214606 | 0.0001081187 |  |  |  | 3.002006 | 0.3319787 | [16 empty] | 26.63925 | -0.03090024
757 | 2021/11/20 12:17:56 | 7080.0522 | 3480.002 | 1 | 2 | 0 | 0 | 0 | 0 | 1.501938 | 3.804008 | 5.713384 | 1.45157 | 3.594599e-05 | 5.222536 | 0.0001081187 |  | 0.0001078979 | [19 empty] | 26.43322 | 0.02093971
758 | 2021/11/20 12:18:01 | 7085.0521 | 3485.0019 | 1 | 2 | 0 | 0 | 0 | 0 | 1.50248 | 3.804685 | 5.716463 | 1.453659 | 3.594599e-05 | 5.230484 | 0.0001081187 | [21 empty] | 26.431 | -0.08271456
759 | 2021/11/20 12:18:06 | 7090.0522 | 3490.002 | 1 | 2 | 0 | 0 | 0 | 0 | 1.5019 | 3.805573 | 5.71559 | 1.455745 | 3.594599e-05 | 5.238421 | 0.0001081187 |  | 0.0001383623 | [19 empty] | 26.60877 | 0.07410109
760 | 2021/11/20 12:18:11 | 7095.0505 | 3495.0003 | 1 | 2 | 0 | 0 | 0 | 0 | 1.502258 | 3.805981 | 5.717565 | 1.457826 | 3.594599e-05 | 5.24634 | 0.0001081187 |  | 0.0001417045 | [19 empty] | 26.7395 | -0.02298117
761 | 2021/11/20 12:18:16 | 7100.0511 | 3500.0009 | 1 | 2 | 0 | 0 | 0 | 0 | 1.501808 | 3.807003 | 5.717388 | 1.459916 | 3.594599e-05 | 5.254295 | 0.0001081187 | [21 empty] | 26.68458 | 0.09102046
762 | 2021/11/20 12:18:21 | 7105.0506 | 3505.0004 | 1 | 2 | 0 | 0 | 0 | 0 | 1.50222 | 3.807801 | 5.720155 | 1.462002 | 3.594599e-05 | 5.262237 | 0.0001081187 |  | 0.0001310885 | [19 empty] | 26.51845 | -0.0632745
763 | 2021/11/20 12:18:26 | 7110.0503 | 3510.0001 | 1 | 2 | 0 | 0 | 0 | 0 | 1.501984 | 3.808498 | 5.720303 | 1.464087 | 3.594599e-05 | 5.270176 | 0.0001081187 |  | 0.0002714043 |  | 2.894733 | [17 empty] | 26.46298 | 0.03327906
764 | 2021/11/20 12:18:31 | 7115.0522 | 3515.002 | 1 | 2 | 0 | 0 | 0 | 0 | 1.501877 | 3.809144 | 5.720866 | 1.466172 | 3.594599e-05 | 5.278117 | 0.0001081187 |  | 0.0001452666 | [19 empty] | 26.4177 | -0.08890331
765 | 2021/11/20 12:18:36 | 7120.0535 | 3520.0033 | 1 | 2 | 0 | 0 | 0 | 0 | 1.502174 | 3.809793 | 5.722972 | 1.46826 | 3.594599e-05 | 5.286074 | 0.0001081187 | [21 empty] | 26.38093 | -0.06027043
766 | 2021/11/20 12:18:41 | 7125.0526 | 3525.0024 | 1 | 2 | 0 | 0 | 0 | 0 | 1.501625 | 3.810238 | 5.721549 | 1.470346 | 3.594599e-05 | 5.294019 | 0.0001081187 |  | 0.0001197978 | [19 empty] | 26.4527 | -0.06052971
767 | 2021/11/20 12:18:46 | 7130.051 | 3530.0008 | 1 | 2 | 0 | 0 | 0 | 0 | 1.50219 | 3.81121 | 5.725162 | 1.472432 | 3.594599e-05 | 5.30197 | 0.0001081187 | [21 empty] | 26.50147 | -0.0615263
768 | 2021/11/20 12:18:51 | 7135.0504 | 3535.0002 | 1 | 2 | 0 | 0 | 0 | 0 | 1.502373 | 3.811857 | 5.726831 | 1.474518 | 3.594599e-05 | 5.309921 | 0.0001081187 |  | 0.0001267782 | [19 empty] | 26.4616 | -0.02354562
769 | 2021/11/20 12:18:56 | 7140.0526 | 3540.0024 | 1 | 2 | 0 | 0 | 0 | 0 | 1.502609 | 3.812458 | 5.728634 | 1.476603 | 3.594599e-05 | 5.31787 | 0.0001081187 | [21 empty] | 26.52006 | -0.06786704
770 | 2021/11/20 12:19:01 | 7145.0504 | 3545.0002 | 1 | 2 | 0 | 0 | 0 | 0 | 1.502464 | 3.813228 | 5.729238 | 1.47869 | 3.594599e-05 | 5.325825 | 0.0001081187 |  | 0.0001002472 |  | 2.944378 | 0.3434199 | [16 empty] | 26.41819 | -0.100016
771 | 2021/11/20 12:19:06 | 7150.0506 | 3550.0004 | 1 | 2 | 0 | 0 | 0 | 0 | 1.502007 | 3.814237 | 5.729011 | 1.480778 | 3.594599e-05 | 5.333789 | 0.0001081187 | [21 empty] | 26.49305 | -0.005959868
772 | 2021/11/20 12:19:11 | 7155.0521 | 3555.0019 | 1 | 2 | 0 | 0 | 0 | 0 | 1.502281 | 3.814816 | 5.730926 | 1.482864 | 3.594599e-05 | 5.341745 | 0.0001081187 |  | 0.000130113 | [19 empty] | 26.54712 | -0.05806148
773 | 2021/11/20 12:19:16 | 7160.0514 | 3560.0012 | 1 | 2 | 0 | 0 | 0 | 0 | 1.502205 | 3.8152 | 5.731212516 | 1.48495 | 3.594599e-05 | 5.349707 | 0.0001081187 |  | 0.0001494292 | [19 empty] | 26.51704 | -0.0470823
774 | 2021/11/20 12:19:21 | 7165.0515 | 3565.0013 | 1 | 2 | 0 | 0 | 0 | 0 | 1.502403 | 3.816034 | 5.733221 | 1.487036 | 3.594599e-05 | 5.357664 | 0.0001081187 | [21 empty] | 26.54712 | 0.04097164
775 | 2021/11/20 12:19:26 | 7170.0539 | 3570.0037 | 1 | 2 | 0 | 0 | 0 | 0 | 1.502174 | 3.816928 | 5.73369 | 1.489123 | 3.594599e-05 | 5.365632 | 0.0001081187 |  | 0.0001855746 | [19 empty] | 26.55602 | -0.08340299
776 | 2021/11/20 12:19:31 | 7175.0524 | 3575.0022 | 1 | 2 | 0 | 0 | 0 | 0 | 1.50206 | 3.817387 | 5.733944 | 1.491208 | 3.594599e-05 | 5.373589 | 0.0001081187 | [21 empty] | 26.63803 | 0.02201498
777 | 2021/11/20 12:19:36 | 7180.0539 | 3580.0037 | 1 | 2 | 0 | 0 | 0 | 0 | 1.501755 | 3.818265 | 5.734099 | 1.493294 | 3.594599e-05 | 5.381553 | 0.0001081187 |  | 0.0001156074 | [19 empty] | 26.61905 | 0.06486058
778 | 2021/11/20 12:19:41 | 7185.0523 | 3585.0021 | 1 | 2 | 0 | 0 | 0 | 0 | 1.502228 | 3.819155 | 5.737242 | 1.495378 | 3.594599e-05 | 5.389512 | 0.0001081187 |  | 0.0001321312 |  | 2.973762 | [17 empty] | 26.69965 | -0.02932191
779 | 2021/11/20 12:19:46 | 7190.0535 | 3590.0033 | 1 | 2 | 0 | 0 | 0 | 0 | 1.502129 | 3.819753 | 5.737762 | 1.497465 | 3.594599e-05 | 5.397481 | 0.0001081187 | [21 empty] | 26.68151 | 0.08965671
780 | 2021/11/20 12:19:51 | 7195.0524 | 3595.0022 | 1 | 2 | 0 | 0 | 0 | 0 | 1.502113 | 3.82042 | 5.738703 | 1.49955 | 3.594599e-05 | 5.405449 | 0.0001081187 |  | 0.0001734397 | [19 empty] | 26.53703 | -0.04473686
781 | 2021/11/20 12:19:56 | 7200.0525 | 3600.0023 | 1 | 2 | 0 | 0 | 0 | 0 | 1.502411 | 3.821206 | 5.741022 | 1.501638 | 3.594599e-05 | 5.413424 | 0.0001081187 |  | 0.0001312948 | [19 empty] | 26.4173 | 0.05555153
782 | 2021/11/20 12:20:01 | 7205.0521 | 3605.0019 | 1 | 2 | 0 | 0 | 0 | 0 | 1.502411 | 3.821926 | 5.742104 | 1.503726 | 3.594599e-05 | 5.421405 | 0.0001081187 |  | 0.0002231074 | [19 empty] | 26.42919 | -0.05985916
783 | 2021/11/20 12:20:06 | 7210.0509 | 3610.0007 | 1 | 2 | 0 | 0 | 0 | 0 | 1.502312 | 3.822702 | 5.742891 | 1.50581 | 3.594599e-05 | 5.429368 | 0.0001081187 | [21 empty] | 26.39113 | -0.05237043
784 | 2021/11/20 12:20:11 | 7215.0511 | 3615.0009 | 1 | 2 | 0 | 0 | 0 | 0 | 1.50222 | 3.823235 | 5.74334 | 1.507895 | 3.594599e-05 | 5.43734 | 0.0001081187 |  | 0.0001734892 |  |  | 0.3404752 | [16 empty] | 26.44919 | -0.09362638
785 | 2021/11/20 12:20:16 | 7220.0512 | 3620.001 | 1 | 2 | 0 | 0 | 0 | 0 | 1.502083 | 3.824118 | 5.744143 | 1.509982 | 3.594599e-05 | 5.445321 | 0.0001081187 |  |  |  | 2.877065 | [17 empty] | 26.60257 | -0.0199157
786 | 2021/11/20 12:20:21 | 7225.0506 | 3625.0004 | 1 | 2 | 0 | 0 | 0 | 0 | 1.50193 | 3.824909 | 5.744746 | 1.512069 | 3.594599e-05 | 5.453303 | 0.0001081187 |  | 0.000112987 | [19 empty] | 26.68019 | 0.0577867
787 | 2021/11/20 12:20:26 | 7230.0523 | 3630.0021 | 1 | 2 | 0 | 0 | 0 | 0 | 1.502373 | 3.825402 | 5.747181 | 1.514154 | 3.594599e-05 | 5.461277 | 0.0001081187 |  | 0.0001465034 | [19 empty] | 26.62304 | 0.07453382
788 | 2021/11/20 12:20:31 | 7235.0506 | 3635.0004 | 1 | 2 | 0 | 0 | 0 | 0 | 1.501968 | 3.826153 | 5.746759 | 1.51624 | 3.594599e-05 | 5.469258 | 0.0001081187 | [21 empty] | 26.60435 | 0.04698575
789 | 2021/11/20 12:20:36 | 7240.0505 | 3640.0003 | 1 | 2 | 0 | 0 | 0 | 0 | 1.501808 | 3.827104 | 5.747575 | 1.518328 | 3.594599e-05 | 5.477248 | 0.0001081187 |  | 0.0001458859 | [19 empty] | 26.56 | -0.03464937
790 | 2021/11/20 12:20:41 | 7245.0524 | 3645.0022 | 1 | 2 | 0 | 0 | 0 | 0 | 1.5019 | 3.827721 | 5.748854 | 1.520416 | 3.594599e-05 | 5.48524 | 0.0001081187 |  | 0.0001320731 | [19 empty] | 26.53954 | 0.05625546
791 | 2021/11/20 12:20:46 | 7250.0505 | 3650.0003 | 1 | 2 | 0 | 0 | 0 | 0 | 1.502281 | 3.828232 | 5.75108 | 1.522498 | 3.594599e-05 | 5.493212 | 0.0001081187 | [21 empty] | 26.436 | -0.01411259
792 | 2021/11/20 12:20:51 | 7255.0506 | 3655.0004 | 1 | 2 | 0 | 0 | 0 | 0 | 1.502258 | 3.828926 | 5.752035 | 1.524585 | 3.594599e-05 | 5.501201 | 0.0001081187 |  | 0.0001868386 |  | 2.946902 | [17 empty] | 26.54452 | -0.04102051
793 | 2021/11/20 12:20:56 | 7260.0508 | 3660.0006 | 1 | 2 | 0 | 0 | 0 | 0 | 1.502228 | 3.829869 | 5.753336 | 1.526672 | 3.594599e-05 | 5.509192 | 0.0001081187 | [21 empty] | 26.47757 | 0.05859315
794 | 2021/11/20 12:21:01 | 7265.051 | 3665.0008 | 1 | 2 | 0 | 0 | 0 | 0 | 1.501694 | 3.830616 | 5.752413 | 1.528757 | 3.594599e-05 | 5.51718 | 0.0001081187 |  | 0.0001108567 | [19 empty] | 26.45008 | -0.06342173
795 | 2021/11/20 12:21:06 | 7270.051 | 3670.0008 | 1 | 2 | 0 | 0 | 0 | 0 | 1.502274 | 3.831066 | 5.755311 | 1.530845 | 3.594599e-05 | 5.525179 | 0.0001081187 | [21 empty] | 26.47447 | -0.06331742
796 | 2021/11/20 12:21:11 | 7275.0515 | 3675.0013 | 1 | 2 | 0 | 0 | 0 | 0 | 1.501984 | 3.831804 | 5.755308 | 1.53293 | 3.594599e-05 | 5.533166 | 0.0001081187 |  | 0.000113211 | [19 empty] | 26.51305 | 0.03146827
797 | 2021/11/20 12:21:16 | 7280.0502 | 3680 | 1 | 2 | 0 | 0 | 0 | 0 | 1.501839 | 3.832708 | 5.75611 | 1.535014 | 3.594599e-05 | 5.541153 | 0.0001081187 |  | 0.0001936013 | [19 empty] | 26.5644 | 0.005089641
798 | 2021/11/20 12:21:21 | 7285.0528 | 3685.0026 | 1 | 2 | 0 | 0 | 0 | 0 | 1.501953 | 3.833493 | 5.757726 | 1.537104 | 3.594599e-05 | 5.549165 | 0.0001081187 |  |  |  |  | 0.3482774 | [16 empty] | 26.52365 | -0.0587517
799 | 2021/11/20 12:21:26 | 7290.0528 | 3690.0026 | 1 | 2 | 0 | 0 | 0 | 0 | 1.502098 | 3.834175 | 5.759307 | 1.539188 | 3.594599e-05 | 5.557156 | 0.0001081187 |  | 0.0001118652 |  | 2.898732 | [17 empty] | 26.53255 | 0.04392684
800 | 2021/11/20 12:21:31 | 7295.0506 | 3695.0004 | 1 | 2 | 0 | 0 | 0 | 0 | 1.50177 | 3.834756 | 5.758922 | 1.541276 | 3.594599e-05 | 5.565159 | 0.0001081187 | [21 empty] | 26.48604 | -0.0195235
801 | 2021/11/20 12:21:36 | 7300.0521 | 3700.0019 | 1 | 2 | 0 | 0 | 0 | 0 | 1.502388 | 3.835463 | 5.762354 | 1.54336 | 3.594599e-05 | 5.573154 | 0.0001081187 |  | 0.0001096369 | [19 empty] | 26.48955 | -0.06953478
802 | 2021/11/20 12:21:41 | 7305.0511 | 3705.0009 | 1 | 2 | 0 | 0 | 0 | 0 | 1.50222 | 3.836072 | 5.762624 | 1.545444 | 3.594599e-05 | 5.581146 | 0.0001081187 | [21 empty] | 26.4381 | 0.02106667
803 | 2021/11/20 12:21:46 | 7310.0524 | 3710.0022 | 1 | 2 | 0 | 0 | 0 | 0 | 1.502151 | 3.836963 | 5.763698 | 1.547534 | 3.594599e-05 | 5.589168 | 0.0001081187 |  | 0.0001193544 | [19 empty] | 26.45 | -0.06986856
804 | 2021/11/20 12:21:51 | 7315.0507 | 3715.0005 | 1 | 2 | 0 | 0 | 0 | 0 | 1.502441 | 3.837767 | 5.766018 | 1.549618 | 3.594599e-05 | 5.597165 | 0.0001081187 | [21 empty] | 26.39682 | -0.03991008
805 | 2021/11/20 12:21:56 | 7320.0517 | 3720.0015 | 1 | 2 | 0 | 0 | 0 | 0 | 1.502647 | 3.838362 | 5.767703 | 1.551707 | 3.594599e-05 | 5.605179 | 0.0001081187 |  | 9.978055e-05 |  | 2.849566 | [17 empty] | 26.4708 | -0.05915761
806 | 2021/11/20 12:22:01 | 7325.0508 | 3725.0006 | 1 | 2 | 0 | 0 | 0 | 0 | 1.50222 | 3.839127 | 5.767213 | 1.553793 | 3.594599e-05 | 5.613187 | 0.0001081187 |  | 0.0001418021 | [19 empty] | 26.52672 | -0.04795909
807 | 2021/11/20 12:22:06 | 7330.0533 | 3730.0031 | 1 | 2 | 0 | 0 | 0 | 0 | 1.50222 | 3.839767 | 5.768175 | 1.555877 | 3.594599e-05 | 5.621192 | 0.0001081187 | [21 empty] | 26.62562 | 0.06332219
808 | 2021/11/20 12:22:11 | 7335.0519 | 3735.0017 | 1 | 2 | 0 | 0 | 0 | 0 | 1.502228 | 3.840689 | 5.769591 | 1.557963 | 3.594599e-05 | 5.629199 | 0.0001081187 |  | 0.0001032453 | [19 empty] | 26.74352 | 0.02093315
809 | 2021/11/20 12:22:16 | 7340.0524 | 3740.0022 | 1 | 2 | 0 | 0 | 0 | 0 | 1.501846 | 3.841422 | 5.769224 | 1.560051 | 3.594599e-05 | 5.637221 | 0.0001081187 | [21 empty] | 26.63453 | 0.05654454
810 | 2021/11/20 12:22:21 | 7345.0528 | 3745.0026 | 1 | 2 | 0 | 0 | 0 | 0 | 1.50222 | 3.84196 | 5.771469 | 1.562137 | 3.594599e-05 | 5.645236 | 0.0001081187 |  | 0.0001491513 | [19 empty] | 26.50813 | -0.05904138
811 | 2021/11/20 12:22:26 | 7350.0519 | 3750.0017 | 1 | 2 | 0 | 0 | 0 | 0 | 1.502129 | 3.842677 | 5.772197 | 1.564221 | 3.594599e-05 | 5.653243 | 0.0001081187 | [21 empty] | 26.41722 | -0.04389107
812 | 2021/11/20 12:22:31 | 7355.0504 | 3755.0002 | 1 | 2 | 0 | 0 | 0 | 0 | 1.502365 | 3.843541 | 5.774401 | 1.566308 | 3.594599e-05 | 5.661263 | 0.0001081187 |  | 9.082975e-05 |  | 2.842613 | 0.3427631 | [16 empty] | 26.59869 | -0.008012652
813 | 2021/11/20 12:22:36 | 7360.0502 | 3760 | 1 | 2 | 0 | 0 | 0 | 0 | 1.50222 | 3.8443 | 5.774984346 | 1.568395 | 3.594599e-05 | 5.669283 | 0.0001081187 | [21 empty] | 26.65661 | -0.007895827
814 | 2021/11/20 12:22:41 | 7365.0513 | 3765.0011 | 1 | 2 | 0 | 0 | 0 | 0 | 1.501663 | 3.844851 | 5.77367 | 1.570482 | 3.594599e-05 | 5.677308 | 0.0001081187 |  | 0.0001276215 | [19 empty] | 26.4394 | -0.03780603
815 | 2021/11/20 12:22:46 | 7370.0505 | 3770.0003 | 1 | 2 | 0 | 0 | 0 | 0 | 1.502167 | 3.845471 | 5.77654 | 1.572568 | 3.594599e-05 | 5.685329 | 0.0001081187 |  | 0.0001847871 | [19 empty] | 26.67527 | 0.04486263
816 | 2021/11/20 12:22:51 | 7375.0528 | 3775.0026 | 1 | 2 | 0 | 0 | 0 | 0 | 1.502075 | 3.846558 | 5.777819 | 1.574653 | 3.594599e-05 | 5.693347 | 0.0001081187 | [21 empty] | 26.54183 | -0.02940893
817 | 2021/11/20 12:22:56 | 7380.0514 | 3780.0012 | 1 | 2 | 0 | 0 | 0 | 0 | 1.50177 | 3.846961 | 5.777251 | 1.57674 | 3.594599e-05 | 5.701376 | 0.0001081187 |  | 0.0001299658 | [19 empty] | 26.41241 | -0.01016915
818 | 2021/11/20 12:23:01 | 7385.0508 | 3785.0006 | 1 | 2 | 0 | 0 | 0 | 0 | 1.502113 | 3.84763 | 5.779575 | 1.578824 | 3.594599e-05 | 5.709393 | 0.0001081187 | [21 empty] | 26.65581 | 0.04239559
819 | 2021/11/20 12:23:06 | 7390.0508 | 3790.0006 | 1 | 2 | 0 | 0 | 0 | 0 | 1.502548 | 3.848493 | 5.782545 | 1.580913 | 3.594599e-05 | 5.717432 | 0.0001081187 |  | 0.000126287 |  | 2.911706 | [17 empty] | 26.58798 | -0.02229154
820 | 2021/11/20 12:23:11 | 7395.0524 | 3795.0022 | 1 | 2 | 0 | 0 | 0 | 0 | 1.502037 | 3.849233 | 5.78169 | 1.582998 | 3.594599e-05 | 5.725457 | 0.0001081187 |  | 0.0001144758 | [19 empty] | 26.4575 | 0.04680812
821 | 2021/11/20 12:23:16 | 7400.0516 | 3800.0014 | 1 | 2 | 0 | 0 | 0 | 0 | 1.502533 | 3.849897 | 5.784597 | 1.585083 | 3.594599e-05 | 5.733486 | 0.0001081187 | [21 empty] | 26.59995 | 0.008992553
822 | 2021/11/20 12:23:21 | 7405.0529 | 3805.0027 | 1 | 2 | 0 | 0 | 0 | 0 | 1.501785 | 3.850623 | 5.782808 | 1.58717 | 3.594599e-05 | 5.741518 | 0.0001081187 |  | 0.0001237595 | [19 empty] | 26.63933 | 0.005528331
823 | 2021/11/20 12:23:26 | 7410.051 | 3810.0008 | 1 | 2 | 0 | 0 | 0 | 0 | 1.502045 | 3.851564 | 5.785222 | 1.589256 | 3.594599e-05 | 5.749554 | 0.0001081187 |  | 0.00020697 | [19 empty] | 26.38533 | -0.01688957
824 | 2021/11/20 12:23:31 | 7415.0518 | 3815.0016 | 1 | 2 | 0 | 0 | 0 | 0 | 1.502136 | 3.852059 | 5.786316 | 1.591343 | 3.594599e-05 | 5.757591 | 0.0001081187 | [21 empty] | 26.51836 | -0.03240943
825 | 2021/11/20 12:23:36 | 7420.0535 | 3820.0033 | 1 | 2 | 0 | 0 | 0 | 0 | 1.50222 | 3.852586 | 5.787432 | 1.593431 | 3.594599e-05 | 5.765634 | 0.0001081187 |  | 0.0001137606 | [19 empty] | 26.6859 | 0.07107198
826 | 2021/11/20 12:23:41 | 7425.0528 | 3825.0026 | 1 | 2 | 0 | 0 | 0 | 0 | 1.502365 | 3.853449 | 5.789287 | 1.595515 | 3.594599e-05 | 5.773667 | 0.0001081187 |  | 0.0002268571 |  |  | 0.3425964 | [16 empty] | 26.54361 | 0.06637633
827 | 2021/11/20 12:23:46 | 7430.0514 | 3830.0012 | 1 | 2 | 0 | 0 | 0 | 0 | 1.502823 | 3.854336 | 5.792385 | 1.597599 | 3.594599e-05 | 5.781698 | 0.0001081187 |  |  |  | 2.974448 | [17 empty] | 26.37553 | -0.08547187
828 | 2021/11/20 12:23:51 | 7435.0514 | 3835.0012 | 1 | 2 | 0 | 0 | 0 | 0 | 1.502625 | 3.854829 | 5.792362 | 1.599684 | 3.594599e-05 | 5.789734 | 0.0001081187 |  | 0.0001613624 | [19 empty] | 26.47136 | 0.01470268
829 | 2021/11/20 12:23:56 | 7440.0505 | 3840.0003 | 1 | 2 | 0 | 0 | 0 | 0 | 1.501099 | 3.855633 | 5.787687 | 1.601772 | 3.594599e-05 | 5.797784 | 0.0001081187 |  | 0.000177979 | [19 empty] | 26.64202 | 0.002595186
830 | 2021/11/20 12:24:01 | 7445.0523 | 3845.0021 | 1 | 2 | 0 | 0 | 0 | 0 | 1.502136 | 3.856325 | 5.792725 | 1.60386 | 3.594599e-05 | 5.805836 | 0.0001081187 | [21 empty] | 26.63094 | 0.06790996
831 | 2021/11/20 12:24:06 | 7450.0514 | 3850.0012 | 1 | 2 | 0 | 0 | 0 | 0 | 1.502373 | 3.857149 | 5.794877 | 1.605943 | 3.594599e-05 | 5.813869 | 0.0001081187 |  | 0.000180733 | [19 empty] | 26.56082 | -0.03008902
832 | 2021/11/20 12:24:11 | 7455.0507 | 3855.0005 | 1 | 2 | 0 | 0 | 0 | 0 | 1.502228 | 3.857649 | 5.795068 | 1.608031 | 3.594599e-05 | 5.821922 | 0.0001081187 |  | 0.0001678851 | [19 empty] | 26.41722 | 0.07656872
833 | 2021/11/20 12:24:16 | 7460.052 | 3860.0018 | 1 | 2 | 0 | 0 | 0 | 0 | 1.502228 | 3.858436 | 5.796251 | 1.610119 | 3.594599e-05 | 5.829978 | 0.0001081187 | [21 empty] | 26.43492 | -0.05669534
834 | 2021/11/20 12:24:21 | 7465.0525 | 3865.0023 | 1 | 2 | 0 | 0 | 0 | 0 | 1.502312 | 3.859231 | 5.797769 | 1.612206 | 3.594599e-05 | 5.838033 | 0.0001081187 |  | 0.0001413707 |  | 2.975463 | [17 empty] | 26.47975 | 0.02619445
835 | 2021/11/20 12:24:26 | 7470.0508 | 3870.0006 | 1 | 2 | 0 | 0 | 0 | 0 | 1.502556 | 3.860046 | 5.799935 | 1.61429 | 3.594599e-05 | 5.846076 | 0.0001081187 | [21 empty] | 26.5773 | -0.05223691
836 | 2021/11/20 12:24:31 | 7475.0515 | 3875.0013 | 1 | 2 | 0 | 0 | 0 | 0 | 1.50161 | 3.860499 | 5.796964 | 1.616374 | 3.594599e-05 | 5.854122 | 0.0001081187 |  | 0.0001070631 | [19 empty] | 26.61454 | 0.04155576
837 | 2021/11/20 12:24:36 | 7480.0515 | 3880.0013 | 1 | 2 | 0 | 0 | 0 | 0 | 1.50206 | 3.86145 | 5.800129587 | 1.618463 | 3.594599e-05 | 5.862185 | 0.0001081187 | [21 empty] | 26.60926 | 0.06694198
838 | 2021/11/20 12:24:41 | 7485.051 | 3885.0008 | 1 | 2 | 0 | 0 | 0 | 0 | 1.502258 | 3.862125 | 5.801908 | 1.620549 | 3.594599e-05 | 5.870242 | 0.0001081187 |  | 9.925885e-05 | [19 empty] | 26.57597 | -0.0612396
839 | 2021/11/20 12:24:46 | 7490.0527 | 3890.0025 | 1 | 2 | 0 | 0 | 0 | 0 | 1.502518 | 3.86285 | 5.804002 | 1.622636 | 3.594599e-05 | 5.878303 | 0.0001081187 |  | 0.0001299217 | [19 empty] | 26.62425 | 0.001683831
840 | 2021/11/20 12:24:51 | 7495.0521 | 3895.0019 | 1 | 2 | 0 | 0 | 0 | 0 | 1.501938 | 3.863408 | 5.802599 | 1.624722 | 3.594599e-05 | 5.886359 | 0.0001081187 |  |  |  |  | 0.345341 | [16 empty] | 26.60656 | 0.07937908
841 | 2021/11/20 12:24:56 | 7500.0514 | 3900.0012 | 1 | 2 | 0 | 0 | 0 | 0 | 1.502319 | 3.864089 | 5.805094 | 1.626806 | 3.594599e-05 | 5.894413 | 0.0001081187 |  | 0.0001464846 |  | 2.895861 | [17 empty] | 26.65484 | -0.04172027
842 | 2021/11/20 12:25:01 | 7505.0504 | 3905.0002 | 1 | 2 | 0 | 0 | 0 | 0 | 1.502167 | 3.865068 | 5.805978 | 1.628893 | 3.594599e-05 | 5.90248 | 0.0001081187 |  | 0.0001936703 | [19 empty] | 26.5592 | 0.01676679
843 | 2021/11/20 12:25:06 | 7510.0502 | 3910 | 1 | 2 | 0 | 0 | 0 | 0 | 1.502388 | 3.865503 | 5.807485 | 1.630978 | 3.594599e-05 | 5.910536 | 0.0001081187 | [21 empty] | 26.5534 | 0.07689238
844 | 2021/11/20 12:25:11 | 7515.0513 | 3915.0011 | 1 | 2 | 0 | 0 | 0 | 0 | 1.502319 | 3.866266 | 5.808365 | 1.633065 | 3.594599e-05 | 5.918603 | 0.0001081187 |  | 0.0001072459 | [19 empty] | 26.60028 | -0.04201233
845 | 2021/11/20 12:25:16 | 7520.0511 | 3920.0009 | 1 | 2 | 0 | 0 | 0 | 0 | 1.50206 | 3.867117 | 5.808642 | 1.635152 | 3.594599e-05 | 5.926673 | 0.0001081187 | [21 empty] | 26.45588 | 0.007756352
846 | 2021/11/20 12:25:21 | 7525.0508 | 3925.0006 | 1 | 2 | 0 | 0 | 0 | 0 | 1.501808 | 3.867725 | 5.80858 | 1.637238 | 3.594599e-05 | 5.93474 | 0.0001081187 |  | 0.0001186147 | [19 empty] | 26.46338 | -0.05168378
847 | 2021/11/20 12:25:26 | 7530.0509 | 3930.0007 | 1 | 2 | 0 | 0 | 0 | 0 | 1.501556 | 3.868304 | 5.808475 | 1.63932 | 3.594599e-05 | 5.942794 | 0.0001081187 |  | 0.0001698016 | [19 empty] | 26.41319 | -0.06162822
848 | 2021/11/20 12:25:31 | 7535.0507 | 3935.0005 | 1 | 2 | 0 | 0 | 0 | 0 | 1.502319 | 3.869083 | 5.812597 | 1.64141 | 3.594599e-05 | 5.95088 | 0.0001081187 |  |  |  | 3.000522 | [17 empty] | 26.50015 | 0.07192135
849 | 2021/11/20 12:25:36 | 7540.0523 | 3940.0021 | 1 | 2 | 0 | 0 | 0 | 0 | 1.502243 | 3.869917 | 5.813556 | 1.643492 | 3.594599e-05 | 5.958936 | 0.0001081187 |  | 0.000157182 | [19 empty] | 26.52192 | -0.002191067
850 | 2021/11/20 12:25:41 | 7545.0535 | 3945.0033 | 1 | 2 | 0 | 0 | 0 | 0 | 1.502281 | 3.870533 | 5.814628 | 1.64558 | 3.594599e-05 | 5.967017 | 0.0001081187 | [21 empty] | 26.41279 | -0.05818546
851 | 2021/11/20 12:25:46 | 7550.0507 | 3950.0005 | 1 | 2 | 0 | 0 | 0 | 0 | 1.501839 | 3.87111 | 5.813784 | 1.647664 | 3.594599e-05 | 5.975083 | 0.0001081187 |  | 0.000108066 | [19 empty] | 26.62074 | 0.05790293
852 | 2021/11/20 12:25:51 | 7555.0535 | 3955.0033 | 1 | 2 | 0 | 0 | 0 | 0 | 1.501495 | 3.871945 | 5.813706 | 1.649753 | 3.594599e-05 | 5.983172 | 0.0001081187 |  | 0.0001303788 | [19 empty] | 26.68458 | 0.0800848
853 | 2021/11/20 12:25:56 | 7560.0511 | 3960.0009 | 1 | 2 | 0 | 0 | 0 | 0 | 1.501953 | 3.872598 | 5.81646 | 1.651839 | 3.594599e-05 | 5.991251 | 0.0001081187 | [21 empty] | 26.45137 | -0.0009799004
854 | 2021/11/20 12:26:01 | 7565.0532 | 3965.003 | 1 | 2 | 0 | 0 | 0 | 0 | 1.50251 | 3.873363 | 5.819767 | 1.653926 | 3.594599e-05 | 5.999332 | 0.0001081187 |  | 0.0001531951 | [19 empty] | 26.52631 | 0.03893495
855 | 2021/11/20 12:26:06 | 7570.0529 | 3970.0027 | 1 | 2 | 0 | 0 | 0 | 0 | 1.502022 | 3.874058 | 5.81892 | 1.656012 | 3.594599e-05 | 6.007412 | 0.0001081187 |  |  |  | 2.995649 | 0.3332328 | [16 empty] | 26.66991 | 0.05889297
856 | 2021/11/20 12:26:11 | 7575.0506 | 3975.0004 | 1 | 2 | 0 | 0 | 0 | 0 | 1.501968 | 3.874687 | 5.819656 | 1.658096 | 3.594599e-05 | 6.015487 | 0.0001081187 |  | 0.0001501014 | [19 empty] | 26.43588 | -0.06676197
857 | 2021/11/20 12:26:16 | 7580.052 | 3980.0018 | 1 | 2 | 0 | 0 | 0 | 0 | 1.501991 | 3.875497 | 5.820962 | 1.660184 | 3.594599e-05 | 6.02358 | 0.0001081187 |  | 0.0001105177 | [19 empty] | 26.59418 | 0.003625751
858 | 2021/11/20 12:26:21 | 7585.0506 | 3985.0004 | 1 | 2 | 0 | 0 | 0 | 0 | 1.501549 | 3.876122 | 5.820187 | 1.662269 | 3.594599e-05 | 6.031659 | 0.0001081187 | [21 empty] | 26.41412 | -0.106774
859 | 2021/11/20 12:26:26 | 7590.053 | 3990.0028 | 1 | 2 | 0 | 0 | 0 | 0 | 1.501846 | 3.876591 | 5.822043 | 1.664357 | 3.594599e-05 | 6.039753 | 0.0001081187 |  | 0.000119437 | [19 empty] | 26.7439 | 0.05541146
860 | 2021/11/20 12:26:31 | 7595.0512 | 3995.001 | 1 | 2 | 0 | 0 | 0 | 0 | 1.501892 | 3.877532 | 5.823634 | 1.666437 | 3.594599e-05 | 6.047819 | 0.0001081187 | [21 empty] | 26.39722 | -0.0488019
861 | 2021/11/20 12:26:36 | 7600.0529 | 4000.0027 | 1 | 2 | 0 | 0 | 0 | 0 | 1.502533 | 3.878428 | 5.827466 | 1.668529 | 3.594599e-05 | 6.05593 | 0.0001081187 |  | 0.0001944906 | [19 empty] | 26.63981 | 0.04919946
862 | 2021/11/20 12:26:41 | 7605.0508 | 4005.0006 | 1 | 2 | 0 | 0 | 0 | 0 | 1.50251 | 3.878763 | 5.82788 | 1.670614 | 3.594599e-05 | 6.06402 | 0.0001081187 |  | 0.0001234264 |  | 2.959289 | [17 empty] | 26.49926 | 0.02204716
863 | 2021/11/20 12:26:46 | 7610.0538 | 4010.0036 | 1 | 2 | 0 | 0 | 0 | 0 | 1.501839 | 3.87964 | 5.826595 | 1.672701 | 3.594599e-05 | 6.072114 | 0.0001081187 | [21 empty] | 26.49354 | 0.05482376
864 | 2021/11/20 12:26:51 | 7615.0525 | 4015.0023 | 1 | 2 | 0 | 0 | 0 | 0 | 1.502388 | 3.880307 | 5.829727 | 1.674785 | 3.594599e-05 | 6.080198 | 0.0001081187 |  | 0.0001414696 | [19 empty] | 26.61096 | 0.05473435
865 | 2021/11/20 12:26:56 | 7620.0524 | 4020.0022 | 1 | 2 | 0 | 0 | 0 | 0 | 1.502365 | 3.881251 | 5.831056 | 1.676872 | 3.594599e-05 | 6.088297 | 0.0001081187 | [21 empty] | 26.41681 | -0.07396817
866 | 2021/11/20 12:27:01 | 7625.0503 | 4025.0001 | 1 | 2 | 0 | 0 | 0 | 0 | 1.502441 | 3.881489 | 5.831708 | 1.678959 | 3.594599e-05 | 6.096398 | 0.0001081187 |  | 0.0001302467 | [19 empty] | 26.70674 | 0.04077673
867 | 2021/11/20 12:27:06 | 7630.0509 | 4030.0007 | 1 | 2 | 0 | 0 | 0 | 0 | 1.502335 | 3.882188 | 5.832347 | 1.681045 | 3.594599e-05 | 6.104496 | 0.0001081187 | [21 empty] | 26.47528 | -0.0440836
868 | 2021/11/20 12:27:11 | 7635.0519 | 4035.0017 | 1 | 2 | 0 | 0 | 0 | 0 | 1.501373 | 3.88309 | 5.829966 | 1.68313 | 3.594599e-05 | 6.112591 | 0.0001081187 |  | 9.241496e-05 | [19 empty] | 26.53695 | -0.04628599
869 | 2021/11/20 12:27:16 | 7640.0519 | 4040.0017 | 1 | 2 | 0 | 0 | 0 | 0 | 1.502136 | 3.88388 | 5.834116 | 1.685216 | 3.594599e-05 | 6.120695 | 0.0001081187 |  |  |  |  | 0.3363174 | [16 empty] | 26.69526 | 0.03120422
870 | 2021/11/20 12:27:21 | 7645.0533 | 4045.0031 | 1 | 2 | 0 | 0 | 0 | 0 | 1.502602 | 3.884317 | 5.836582 | 1.687302 | 3.594599e-05 | 6.128796 | 0.0001081187 |  | 0.0001270022 |  | 2.97841 | [17 empty] | 26.38891 | -0.0996083
871 | 2021/11/20 12:27:26 | 7650.0514 | 4050.0012 | 1 | 2 | 0 | 0 | 0 | 0 | 1.502228 | 3.885159 | 5.836395 | 1.689389 | 3.594599e-05 | 6.136905 | 0.0001081187 |  | 0.0001261324 | [19 empty] | 26.69876 | 0.01425624
872 | 2021/11/20 12:27:31 | 7655.0514 | 4055.0012 | 1 | 2 | 0 | 0 | 0 | 0 | 1.50222 | 3.886044 | 5.837693 | 1.691472 | 3.594599e-05 | 6.144998 | 0.0001081187 | [21 empty] | 26.44649 | -0.07853925
873 | 2021/11/20 12:27:36 | 7660.0529 | 4060.0027 | 1 | 2 | 0 | 0 | 0 | 0 | 1.502388 | 3.886564 | 5.839127 | 1.693562 | 3.594599e-05 | 6.15312 | 0.0001081187 |  | 0.0001441003 | [19 empty] | 26.62255 | 0.03783703
874 | 2021/11/20 12:27:41 | 7665.052 | 4065.0018 | 1 | 2 | 0 | 0 | 0 | 0 | 1.502174 | 3.887275 | 5.839363 | 1.695646 | 3.594599e-05 | 6.161221 | 0.0001081187 |  | 0.0001406738 | [19 empty] | 26.40351 | -0.02480447
875 | 2021/11/20 12:27:46 | 7670.0511 | 4070.0009 | 1 | 2 | 0 | 0 | 0 | 0 | 1.502037 | 3.888078 | 5.840037 | 1.69773 | 3.594599e-05 | 6.169322 | 0.0001081187 | [21 empty] | 26.71294 | 0.01969278
876 | 2021/11/20 12:27:51 | 7675.0507 | 4075.0005 | 1 | 2 | 0 | 0 | 0 | 0 | 1.502281 | 3.888855 | 5.842153 | 1.699818 | 3.594599e-05 | 6.177438 | 0.0001081187 |  | 0.0001342889 | [19 empty] | 26.46818 | -0.05420089
877 | 2021/11/20 12:27:56 | 7680.0509 | 4080.0007 | 1 | 2 | 0 | 0 | 0 | 0 | 1.502136 | 3.889171 | 5.842064 | 1.701901 | 3.594599e-05 | 6.18554 | 0.0001081187 |  |  |  | 3.039319 | [17 empty] | 26.51213 | 0.06080627
878 | 2021/11/20 12:28:01 | 7685.0532 | 4085.003 | 1 | 2 | 0 | 0 | 0 | 0 | 1.5019 | 3.889815 | 5.842113 | 1.70399 | 3.594599e-05 | 6.193668 | 0.0001081187 |  | 0.0001111399 | [19 empty] | 26.60704 | 0.0405848
879 | 2021/11/20 12:28:06 | 7690.0519 | 4090.0017 | 1 | 2 | 0 | 0 | 0 | 0 | 1.502625 | 3.890875 | 5.846526 | 1.706077 | 3.594599e-05 | 6.201786 | 0.0001081187 | [21 empty] | 26.37383 | -0.05514562
880 | 2021/11/20 12:28:11 | 7695.0521 | 4095.0019 | 1 | 2 | 0 | 0 | 0 | 0 | 1.501892 | 3.891296 | 5.844306 | 1.708162 | 3.594599e-05 | 6.209899 | 0.0001081187 |  | 0.0001334807 | [19 empty] | 26.58669 | -0.01716733
881 | 2021/11/20 12:28:16 | 7700.0533 | 4100.0031 | 1 | 2 | 0 | 0 | 0 | 0 | 1.501755 | 3.89187 | 5.844635 | 1.71025 | 3.594599e-05 | 6.218024 | 0.0001081187 | [21 empty] | 26.50455 | -0.03314137
882 | 2021/11/20 12:28:21 | 7705.051 | 4105.0008 | 1 | 2 | 0 | 0 | 0 | 0 | 1.501984 | 3.892837 | 5.846979 | 1.712335 | 3.594599e-05 | 6.226138 | 0.0001081187 |  | 0.0001026047 | [19 empty] | 26.37731 | -0.06127536
883 | 2021/11/20 12:28:26 | 7710.051 | 4110.0008 | 1 | 2 | 0 | 0 | 0 | 0 | 1.50206 | 3.89336 | 5.84806 | 1.714422 | 3.594599e-05 | 6.234264 | 0.0001081187 |  | 0.000133336 | [19 empty] | 26.43988 | -0.05696058
884 | 2021/11/20 12:28:31 | 7715.0507 | 4115.0005 | 1 | 2 | 0 | 0 | 0 | 0 | 1.501862 | 3.894217 | 5.848577 | 1.716507 | 3.594599e-05 | 6.242381 | 0.0001081187 |  |  |  | 3.023078 | 0.3267226 | [16 empty] | 26.44919 | 0.03993988
885 | 2021/11/20 12:28:36 | 7720.0526 | 4120.0024 | 1 | 2 | 0 | 0 | 0 | 0 | 1.50222 | 3.894715 | 5.850719 | 1.718595 | 3.594599e-05 | 6.250513 | 0.0001081187 |  | 0.0001930781 | [19 empty] | 26.33743 | -0.04588544
886 | 2021/11/20 12:28:41 | 7725.0502 | 4125 | 1 | 2 | 0 | 0 | 0 | 0 | 1.502373 | 3.895598 | 5.852641 | 1.720678 | 3.594599e-05 | 6.258626 | 0.0001081187 | [21 empty] | 26.33206 | -0.07469833
887 | 2021/11/20 12:28:46 | 7730.0522 | 4130.002 | 1 | 2 | 0 | 0 | 0 | 0 | 1.502426 | 3.896043 | 5.853516 | 1.722765 | 3.594599e-05 | 6.266759 | 0.0001081187 |  | 0.0001068672 | [19 empty] | 26.28826 | -0.0303185
888 | 2021/11/20 12:28:51 | 7735.0519 | 4135.0017 | 1 | 2 | 0 | 0 | 0 | 0 | 1.502464 | 3.896795 | 5.854794 | 1.72485 | 3.594599e-05 | 6.274882 | 0.0001081187 | [21 empty] | 26.33783 | -0.07651925
889 | 2021/11/20 12:28:56 | 7740.0516 | 4140.0014 | 1 | 2 | 0 | 0 | 0 | 0 | 1.50219 | 3.897342 | 5.854548 | 1.726939 | 3.594599e-05 | 6.283022 | 0.0001081187 |  | 9.667181e-05 | [19 empty] | 26.36226 | -0.0340718
890 | 2021/11/20 12:29:01 | 7745.0516 | 4145.0014 | 1 | 2 | 0 | 0 | 0 | 0 | 1.502258 | 3.89833 | 5.856297 | 1.729024 | 3.594599e-05 | 6.291149 | 0.0001081187 | [21 empty] | 26.29096 | -0.06667912
891 | 2021/11/20 12:29:06 | 7750.0515 | 4150.0013 | 1 | 2 | 0 | 0 | 0 | 0 | 1.502335 | 3.898858 | 5.857391 | 1.73111 | 3.594599e-05 | 6.299283 | 0.0001081187 |  | 0.0001029229 | [19 empty] | 26.34404 | -0.07623017
892 | 2021/11/20 12:29:11 | 7755.0506 | 4155.0004 | 1 | 2 | 0 | 0 | 0 | 0 | 1.502083 | 3.89937 | 5.857177 | 1.733195 | 3.594599e-05 | 6.307414 | 0.0001081187 |  | 0.0001673351 |  | 3.137068 | [17 empty] | 26.35554 | -0.048666
893 | 2021/11/20 12:29:16 | 7760.0525 | 4160.0023 | 1 | 2 | 0 | 0 | 0 | 0 | 1.502113 | 3.900087 | 5.858371 | 1.735285 | 3.594599e-05 | 6.315563 | 0.0001081187 | [21 empty] | 26.40831 | 0.01995325
894 | 2021/11/20 12:29:21 | 7765.0519 | 4165.0017 | 1 | 2 | 0 | 0 | 0 | 0 | 1.502075 | 3.901007 | 5.859605 | 1.737371 | 3.594599e-05 | 6.323698 | 0.0001081187 |  | 0.000188069 | [19 empty] | 26.49136 | 0.03632247
895 | 2021/11/20 12:29:26 | 7770.0505 | 4170.0003 | 1 | 2 | 0 | 0 | 0 | 0 | 1.501877 | 3.90161 | 5.859738 | 1.739455 | 3.594599e-05 | 6.331828 | 0.0001081187 |  | 0.0001841967 | [19 empty] | 26.63043 | 0.03846765
896 | 2021/11/20 12:29:31 | 7775.0522 | 4175.002 | 1 | 2 | 0 | 0 | 0 | 0 | 1.501793 | 3.902261 | 5.860388 | 1.74154 | 3.594599e-05 | 6.339963 | 0.0001081187 | [21 empty] | 26.60527 | 0.05309641
897 | 2021/11/20 12:29:36 | 7780.0527 | 4180.0025 | 1 | 2 | 0 | 0 | 0 | 0 | 1.501984 | 3.902824 | 5.861979 | 1.743627 | 3.594599e-05 | 6.348109 | 0.0001081187 |  | 0.000108078 | [19 empty] | 26.58576 | 0.09078681
898 | 2021/11/20 12:29:41 | 7785.0512 | 4185.001 | 1 | 2 | 0 | 0 | 0 | 0 | 1.502022 | 3.90356 | 5.863233 | 1.745712 | 3.594599e-05 | 6.356248 | 0.0001081187 |  |  |  |  | 0.3307863 | [16 empty] | 26.57907 | 0.06263733
899 | 2021/11/20 12:29:46 | 7790.0518 | 4190.0016 | 1 | 2 | 0 | 0 | 0 | 0 | 1.501602 | 3.904181 | 5.862526 | 1.747799 | 3.594599e-05 | 6.364393 | 0.0001081187 |  | 0.0001265383 |  | 3.013487 | [17 empty] | 26.55162 | -0.02564549
900 | 2021/11/20 12:29:51 | 7795.0513 | 4195.0011 | 1 | 2 | 0 | 0 | 0 | 0 | 1.501663 | 3.904618 | 5.86342 | 1.749885 | 3.594599e-05 | 6.372539 | 0.0001081187 | [21 empty] | 26.51792 | 0.03575385
901 | 2021/11/20 12:29:56 | 7800.0507 | 4200.0005 | 1 | 2 | 0 | 0 | 0 | 0 | 1.501755 | 3.905606 | 5.865263 | 1.75197 | 3.594599e-05 | 6.38068 | 0.0001081187 |  | 8.653728e-05 | [19 empty] | 26.59418 | 0.07607818
902 | 2021/11/20 12:30:01 | 7805.0523 | 4205.0021 | 1 | 2 | 0 | 0 | 0 | 0 | 1.502045 | 3.906347 | 5.867509 | 1.754058 | 3.594599e-05 | 6.388837 | 0.0001081187 | [21 empty] | 26.56581 | 0.06095946
903 | 2021/11/20 12:30:06 | 7810.0524 | 4210.0022 | 1 | 2 | 0 | 0 | 0 | 0 | 1.502083 | 3.906724 | 5.868224 | 1.75614 | 3.594599e-05 | 6.396969 | 0.0001081187 |  | 0.0001229091 | [19 empty] | 26.44649 | 0.04334927
904 | 2021/11/20 12:30:11 | 7815.0533 | 4215.0031 | 1 | 2 | 0 | 0 | 0 | 0 | 1.502464 | 3.907455 | 5.87081 | 1.75823 | 3.594599e-05 | 6.405137 | 0.0001081187 |  | 0.0001759354 | [19 empty] | 26.35694 | -0.06635606
905 | 2021/11/20 12:30:16 | 7820.0509 | 4220.0007 | 1 | 2 | 0 | 0 | 0 | 0 | 1.502174 | 3.908329 | 5.87099 | 1.760313 | 3.594599e-05 | 6.413277 | 0.0001081187 | [21 empty] | 26.24826 | -0.01399338
906 | 2021/11/20 12:30:21 | 7825.0519 | 4225.0017 | 1 | 2 | 0 | 0 | 0 | 0 | 1.502037 | 3.908964 | 5.871409 | 1.762401 | 3.594599e-05 | 6.421439 | 0.0001081187 |  | 0.0001386165 |  | 3.094719 | [17 empty] | 26.33743 | -0.06762624
907 | 2021/11/20 12:30:26 | 7830.0527 | 4230.0025 | 1 | 2 | 0 | 0 | 0 | 0 | 1.501938 | 3.909504 | 5.871833 | 1.764489 | 3.594599e-05 | 6.429599 | 0.0001081187 | [21 empty] | 26.50055 | 0.0735867
908 | 2021/11/20 12:30:31 | 7835.0534 | 4235.0032 | 1 | 2 | 0 | 0 | 0 | 0 | 1.502151 | 3.909972 | 5.873368 | 1.766572 | 3.594599e-05 | 6.437744 | 0.0001081187 |  | 9.469324e-05 | [19 empty] | 26.52853 | -0.04475951
909 | 2021/11/20 12:30:36 | 7840.0529 | 4240.0027 | 1 | 2 | 0 | 0 | 0 | 0 | 1.501991 | 3.910894 | 5.874128 | 1.768659 | 3.594599e-05 | 6.445903 | 0.0001081187 | [21 empty] | 26.56178 | 0.06526232
910 | 2021/11/20 12:30:41 | 7845.0518 | 4245.0016 | 1 | 2 | 0 | 0 | 0 | 0 | 1.502151 | 3.911423 | 5.875548 | 1.770745 | 3.594599e-05 | 6.454062 | 0.0001081187 |  | 0.0001210461 | [19 empty] | 26.53263 | 0.04091561
911 | 2021/11/20 12:30:46 | 7850.053 | 4250.0028 | 1 | 2 | 0 | 0 | 0 | 0 | 1.502556 | 3.912241 | 5.878361 | 1.772832 | 3.594599e-05 | 6.462227 | 0.0001081187 | [21 empty] | 26.55432 | 0.05987942
912 | 2021/11/20 12:30:51 | 7855.0509 | 4255.0007 | 1 | 2 | 0 | 0 | 0 | 0 | 1.502129 | 3.912916 | 5.877705 | 1.774917 | 3.594599e-05 | 6.470385 | 0.0001081187 |  | 0.000115996 | [19 empty] | 26.54412 | 0.08386254
913 | 2021/11/20 12:30:56 | 7860.0531 | 4260.0029 | 1 | 2 | 0 | 0 | 0 | 0 | 1.502609 | 3.91344 | 5.88037 | 1.777003 | 3.594599e-05 | 6.478548 | 0.0001081187 |  | 0.0002031389 | [19 empty] | 26.51804 | 0.02833009
914 | 2021/11/20 12:31:01 | 7865.0532 | 4265.003 | 1 | 2 | 0 | 0 | 0 | 0 | 1.502167 | 3.913972 | 5.87944 | 1.779089 | 3.594599e-05 | 6.486712 | 0.0001081187 |  |  |  | 3.286882 | 0.31178 | [16 empty] | 26.55122 | 0.02561927
915 | 2021/11/20 12:31:06 | 7870.0513 | 4270.0011 | 1 | 2 | 0 | 0 | 0 | 0 | 1.502228 | 3.914516 | 5.880496 | 1.781175 | 3.594599e-05 | 6.494876 | 0.0001081187 |  | 0.0001235482 | [19 empty] | 26.48736 | 0.04144967
916 | 2021/11/20 12:31:11 | 7875.0523 | 4275.0021 | 1 | 2 | 0 | 0 | 0 | 0 | 1.50177 | 3.91562 | 5.880361 | 1.783262 | 3.594599e-05 | 6.503047 | 0.0001081187 |  | 0.0001653906 | [19 empty] | 26.48415 | 0.06899118
917 | 2021/11/20 12:31:16 | 7880.0532 | 4280.003 | 1 | 2 | 0 | 0 | 0 | 0 | 1.501846 | 3.916208 | 5.881541 | 1.785346 | 3.594599e-05 | 6.51121 | 0.0001081187 | [21 empty] | 26.40392 | -0.04506826
918 | 2021/11/20 12:31:21 | 7885.0516 | 4285.0014 | 1 | 2 | 0 | 0 | 0 | 0 | 1.502312 | 3.91668 | 5.884075 | 1.787432 | 3.594599e-05 | 6.519377 | 0.0001081187 |  | 0.0001327434 | [19 empty] | 26.42469 | -0.03397584
919 | 2021/11/20 12:31:26 | 7890.0505 | 4290.0003 | 1 | 2 | 0 | 0 | 0 | 0 | 1.502693 | 3.917217 | 5.886375 | 1.789518 | 3.594599e-05 | 6.527549 | 0.0001081187 |  | 0.0001251978 | [19 empty] | 26.31266 | 0.004193187
920 | 2021/11/20 12:31:31 | 7895.0517 | 4295.0015 | 1 | 2 | 0 | 0 | 0 | 0 | 1.502083 | 3.91801 | 5.885176 | 1.791606 | 3.594599e-05 | 6.53573 | 0.0001081187 | [21 empty] | 26.33117 | -0.05158722
921 | 2021/11/20 12:31:36 | 7900.0524 | 4300.0022 | 1 | 2 | 0 | 0 | 0 | 0 | 1.50219 | 3.918545 | 5.886399 | 1.793689 | 3.594599e-05 | 6.543891 | 0.0001081187 |  | 0.000116966 | [19 empty] | 26.32677 | -0.08009315
922 | 2021/11/20 12:31:41 | 7905.051 | 4305.0008 | 1 | 2 | 0 | 0 | 0 | 0 | 1.501877 | 3.919157 | 5.886092 | 1.795779 | 3.594599e-05 | 6.55208 | 0.0001081187 |  |  |  | 3.200628 | [17 empty] | 26.30186 | -0.03661513
923 | 2021/11/20 12:31:46 | 7910.052 | 4310.0018 | 1 | 2 | 0 | 0 | 0 | 0 | 1.502151 | 3.91962 | 5.887861 | 1.797863 | 3.594599e-05 | 6.56025 | 0.0001081187 |  | 0.0001391663 | [19 empty] | 26.31258 | -0.02801239
924 | 2021/11/20 12:31:51 | 7915.052 | 4315.0018 | 1 | 2 | 0 | 0 | 0 | 0 | 1.501335 | 3.920574 | 5.886095 | 1.799949 | 3.594599e-05 | 6.568428 | 0.0001081187 | [21 empty] | 26.28947 | -0.08606732
925 | 2021/11/20 12:31:56 | 7920.052 | 4320.0018 | 1 | 2 | 0 | 0 | 0 | 0 | 1.501892 | 3.921256 | 5.889303 | 1.802037 | 3.594599e-05 | 6.576615 | 0.0001081187 |  | 9.759353e-05 | [19 empty] | 26.29436 | -0.03024161
926 | 2021/11/20 12:32:01 | 7925.0531 | 4325.0029 | 1 | 2 | 0 | 0 | 0 | 0 | 1.502457 | 3.921706 | 5.892195 | 1.804123 | 3.594599e-05 | 6.584793 | 0.0001081187 |  | 0.000171789 | [19 empty] | 26.30145 | -0.07023335
927 | 2021/11/20 12:32:06 | 7930.0514 | 4330.0012 | 1 | 2 | 0 | 0 | 0 | 0 | 1.50206 | 3.922511 | 5.891847 | 1.806207 | 3.594599e-05 | 6.592967 | 0.0001081187 | [21 empty] | 26.22346 | -0.1069844
928 | 2021/11/20 12:32:11 | 7935.0523 | 4335.0021 | 1 | 2 | 0 | 0 | 0 | 0 | 1.502228 | 3.92313 | 5.893436 | 1.808294 | 3.594599e-05 | 6.601154 | 0.0001081187 |  | 0.0001251993 | [19 empty] | 26.29695 | -0.06032288
929 | 2021/11/20 12:32:16 | 7940.0522 | 4340.002 | 1 | 2 | 0 | 0 | 0 | 0 | 1.502243 | 3.923781 | 5.894473 | 1.810382 | 3.594599e-05 | 6.609348 | 0.0001081187 |  | 0.0001770786 |  |  | 0.3104373 | [16 empty] | 26.27927 | -0.04662216
930 | 2021/11/20 12:32:21 | 7945.0506 | 4345.0004 | 1 | 2 | 0 | 0 | 0 | 0 | 1.502296 | 3.92433 | 5.895505 | 1.812464 | 3.594599e-05 | 6.617518 | 0.0001081187 |  |  |  | 3.261619 | [17 empty] | 26.34356 | -0.05723774
931 | 2021/11/20 12:32:26 | 7950.053 | 4350.0028 | 1 | 2 | 0 | 0 | 0 | 0 | 1.502243 | 3.925274 | 5.896715 | 1.814553 | 3.594599e-05 | 6.625718 | 0.0001081187 |  | 0.0001244825 | [19 empty] | 26.26999 | -0.08355141
932 | 2021/11/20 12:32:31 | 7955.0532 | 4355.003 | 1 | 2 | 0 | 0 | 0 | 0 | 1.501862 | 3.92575 | 5.895935 | 1.816639 | 3.594599e-05 | 6.633903 | 0.0001081187 | [21 empty] | 26.17828 | -0.02522945
933 | 2021/11/20 12:32:36 | 7960.0537 | 4360.0035 | 1 | 2 | 0 | 0 | 0 | 0 | 1.502403 | 3.926337 | 5.89894 | 1.818727 | 3.594599e-05 | 6.642101 | 0.0001081187 |  | 9.927015e-05 | [19 empty] | 26.23096 | -0.1114172
934 | 2021/11/20 12:32:41 | 7965.0519 | 4365.0017 | 1 | 2 | 0 | 0 | 0 | 0 | 1.502243 | 3.926831 | 5.899054 | 1.82081 | 3.594599e-05 | 6.650282 | 0.0001081187 | [21 empty] | 26.28597 | 0.005407333
935 | 2021/11/20 12:32:46 | 7970.0519 | 4370.0017 | 1 | 2 | 0 | 0 | 0 | 0 | 1.502083 | 3.927584 | 5.899557 | 1.822898 | 3.594599e-05 | 6.658481 | 0.0001081187 |  | 0.000150999 | [19 empty] | 26.33125 | -0.08509517
936 | 2021/11/20 12:32:51 | 7975.0519 | 4375.0017 | 1 | 2 | 0 | 0 | 0 | 0 | 1.502335 | 3.928369 | 5.901726 | 1.824985 | 3.594599e-05 | 6.666678 | 0.0001081187 | [21 empty] | 26.38932 | -0.02076507
937 | 2021/11/20 12:32:56 | 7980.0525 | 4380.0023 | 1 | 2 | 0 | 0 | 0 | 0 | 1.502274 | 3.928834 | 5.902185 | 1.827071 | 3.594599e-05 | 6.674873 | 0.0001081187 |  | 0.0001378419 | [19 empty] | 26.35263 | 0.03789663
938 | 2021/11/20 12:33:01 | 7985.0504 | 4385.0002 | 1 | 2 | 0 | 0 | 0 | 0 | 1.501694 | 3.929496 | 5.900901 | 1.829154 | 3.594599e-05 | 6.683059 | 0.0001081187 |  | 0.0001399836 |  | 3.346315 | [17 empty] | 26.52095 | -0.06873369
939 | 2021/11/20 12:33:06 | 7990.0522 | 4390.002 | 1 | 2 | 0 | 0 | 0 | 0 | 1.50248 | 3.930057 | 5.904832 | 1.831243 | 3.594599e-05 | 6.691267 | 0.0001081187 |  | 0.0001883513 | [19 empty] | 26.47358 | 0.06416202
940 | 2021/11/20 12:33:11 | 7995.0504 | 4395.0002 | 1 | 2 | 0 | 0 | 0 | 0 | 1.502083 | 3.930622 | 5.90412 | 1.833328 | 3.594599e-05 | 6.699461 | 0.0001081187 | [21 empty] | 26.43678 | 0.07136941
941 | 2021/11/20 12:33:16 | 8000.0531 | 4400.0029 | 1 | 2 | 0 | 0 | 0 | 0 | 1.502007 | 3.931301 | 5.904842 | 1.835416 | 3.594599e-05 | 6.70767 | 0.0001081187 |  | 0.0001172923 | [19 empty] | 26.37332 | -0.06513774
942 | 2021/11/20 12:33:21 | 8005.0512 | 4405.001 | 1 | 2 | 0 | 0 | 0 | 0 | 1.502296 | 3.931998 | 5.907025 | 1.8375 | 3.594599e-05 | 6.715864 | 0.0001081187 | [21 empty] | 26.23628 | -0.1165205
943 | 2021/11/20 12:33:26 | 8010.0521 | 4410.0019 | 1 | 2 | 0 | 0 | 0 | 0 | 1.501534 | 3.932608 | 5.904945 | 1.839587 | 3.594599e-05 | 6.724069 | 0.0001081187 |  | 0.000137286 | [19 empty] | 26.24697 | -0.05394816
944 | 2021/11/20 12:33:31 | 8015.0521 | 4415.0019 | 1 | 2 | 0 | 0 | 0 | 0 | 1.501747 | 3.933042 | 5.906434 | 1.841672 | 3.594599e-05 | 6.732269 | 0.0001081187 | [21 empty] | 26.46338 | 0.08174658
945 | 2021/11/20 12:33:36 | 8020.0533 | 4420.0031 | 1 | 2 | 0 | 0 | 0 | 0 | 1.502411 | 3.933609 | 5.909897 | 1.843762 | 3.594599e-05 | 6.74049 | 0.0001081187 |  | 9.54502e-05 |  |  | 0.3028751 | [16 empty] | 26.43198 | 0.03953159
946 | 2021/11/20 12:33:41 | 8025.0523 | 4425.0021 | 1 | 2 | 0 | 0 | 0 | 0 | 1.501953 | 3.93461 | 5.909599 | 1.845844 | 3.594599e-05 | 6.748683 | 0.0001081187 |  | 0.0001708997 |  | 3.315993 | [17 empty] | 26.25266 | -0.00515461
947 | 2021/11/20 12:33:46 | 8030.051 | 4430.0008 | 1 | 2 | 0 | 0 | 0 | 0 | 1.502533 | 3.935167 | 5.912718 | 1.847933 | 3.594599e-05 | 6.756901 | 0.0001081187 | [21 empty] | 26.29128 | 0.004281402
948 | 2021/11/20 12:33:51 | 8035.0525 | 4435.0023 | 1 | 2 | 0 | 0 | 0 | 0 | 1.502258 | 3.935709 | 5.91245 | 1.85002 | 3.594599e-05 | 6.765114 | 0.0001081187 |  | 0.0001300709 | [19 empty] | 26.41951 | 0.04838705
949 | 2021/11/20 12:33:56 | 8040.0509 | 4440.0007 | 1 | 2 | 0 | 0 | 0 | 0 | 1.501984 | 3.936443 | 5.912474 | 1.852105 | 3.594599e-05 | 6.773323 | 0.0001081187 | [21 empty] | 26.45548 | 0.06471992
950 | 2021/11/20 12:34:01 | 8045.0517 | 4445.0015 | 1 | 2 | 0 | 0 | 0 | 0 | 1.502808 | 3.936843 | 5.916319 | 1.854189 | 3.594599e-05 | 6.781526 | 0.0001081187 |  | 9.992568e-05 | [19 empty] | 26.20086 | -0.07827997
951 | 2021/11/20 12:34:06 | 8050.0504 | 4450.0002 | 1 | 2 | 0 | 0 | 0 | 0 | 1.502258 | 3.937545 | 5.915208 | 1.856278 | 3.594599e-05 | 6.789751 | 0.0001081187 |  | 0.0001998714 | [19 empty] | 26.26205 | -0.04201412
952 | 2021/11/20 12:34:11 | 8055.0511 | 4455.0009 | 1 | 2 | 0 | 0 | 0 | 0 | 1.502151 | 3.938127 | 5.915661 | 1.858364 | 3.594599e-05 | 6.797964 | 0.0001081187 | [21 empty] | 26.39881 | 0.03895283
953 | 2021/11/20 12:34:16 | 8060.0537 | 4460.0035 | 1 | 2 | 0 | 0 | 0 | 0 | 1.502319 | 3.938798 | 5.917331 | 1.860452 | 3.594599e-05 | 6.80619 | 0.0001081187 | [21 empty] | 26.32726 | -0.03936708
954 | 2021/11/20 12:34:21 | 8065.0503 | 4465.0001 | 1 | 2 | 0 | 0 | 0 | 0 | 1.501953 | 3.939605 | 5.917102 | 1.862533 | 3.594599e-05 | 6.814385 | 0.0001081187 |  | 9.662165e-05 |  | 3.391384 | [17 empty] | 26.10638 | -0.1126838
955 | 2021/11/20 12:34:26 | 8070.0532 | 4470.003 | 1 | 2 | 0 | 0 | 0 | 0 | 1.502426 | 3.940037 | 5.919614 | 1.864623 | 3.594599e-05 | 6.822618 | 0.0001081187 | [21 empty] | 26.22357 | -0.07053196
956 | 2021/11/20 12:34:31 | 8075.0509 | 4475.0007 | 1 | 2 | 0 | 0 | 0 | 0 | 1.502335 | 3.94043 | 5.919846 | 1.866706 | 3.594599e-05 | 6.830826 | 0.0001081187 |  | 0.0001124715 | [19 empty] | 26.46826 | 0.04880428
957 | 2021/11/20 12:34:36 | 8080.0538 | 4480.0036 | 1 | 2 | 0 | 0 | 0 | 0 | 1.502136 | 3.941291 | 5.920355 | 1.868795 | 3.594599e-05 | 6.839061 | 0.0001081187 |  | 0.0001183379 | [19 empty] | 26.34993 | 0.03479779
958 | 2021/11/20 12:34:41 | 8085.0539 | 4485.0037 | 1 | 2 | 0 | 0 | 0 | 0 | 1.501839 | 3.942061 | 5.920341 | 1.87088 | 3.594599e-05 | 6.847279 | 0.0001081187 | [21 empty] | 26.14536 | -0.0133121
959 | 2021/11/20 12:34:46 | 8090.0525 | 4490.0023 | 1 | 2 | 0 | 0 | 0 | 0 | 1.502098 | 3.942289 | 5.921704 | 1.872967 | 3.594599e-05 | 6.855504 | 0.0001081187 |  | 9.814629e-05 | [19 empty] | 26.14278 | 0.01952589
960 | 2021/11/20 12:34:51 | 8095.0523 | 4495.0021 | 1 | 2 | 0 | 0 | 0 | 0 | 1.502022 | 3.943058 | 5.92256 | 1.875051 | 3.594599e-05 | 6.863721 | 0.0001081187 | [21 empty] | 26.404 | 0.08262932
961 | 2021/11/20 12:34:56 | 8100.0526 | 4500.0024 | 1 | 2 | 0 | 0 | 0 | 0 | 1.501747 | 3.943703 | 5.922444 | 1.877139 | 3.594599e-05 | 6.871956 | 0.0001081187 |  | 0.0001441992 |  |  | 0.293381 | [16 empty] | 26.27145 | 0.03595293
962 | 2021/11/20 12:35:01 | 8105.0532 | 4505.003 | 1 | 2 | 0 | 0 | 0 | 0 | 1.502022 | 3.944353 | 5.924505 | 1.879223 | 3.594599e-05 | 6.880173 | 0.0001081187 |  |  |  | 3.349457 | [17 empty] | 26.06907 | -0.05905211
963 | 2021/11/20 12:35:06 | 8110.0516 | 4510.0014 | 1 | 2 | 0 | 0 | 0 | 0 | 1.501915 | 3.944943 | 5.924969 | 1.881311 | 3.594599e-05 | 6.888411 | 0.0001081187 |  | 8.782223e-05 | [19 empty] | 26.30685 | 0.01053274
964 | 2021/11/20 12:35:11 | 8115.0534 | 4515.0032 | 1 | 2 | 0 | 0 | 0 | 0 | 1.502007 | 3.94556 | 5.926259 | 1.883399 | 3.594599e-05 | 6.896649 | 0.0001081187 | [21 empty] | 26.45499 | 0.0761956
965 | 2021/11/20 12:35:16 | 8120.0511 | 4520.0009 | 1 | 2 | 0 | 0 | 0 | 0 | 1.502083 | 3.946242 | 5.927583 | 1.885484 | 3.594599e-05 | 6.904875 | 0.0001081187 |  | 0.0001332453 | [19 empty] | 26.31344 | -0.02804816
966 | 2021/11/20 12:35:21 | 8125.0505 | 4525.0003 | 1 | 2 | 0 | 0 | 0 | 0 | 1.501808 | 3.946792 | 5.927324 | 1.887569 | 3.594599e-05 | 6.913105 | 0.0001081187 | [21 empty] | 26.06556 | -0.1107615
967 | 2021/11/20 12:35:26 | 8130.0504 | 4530.0002 | 1 | 2 | 0 | 0 | 0 | 0 | 1.502167 | 3.947108 | 5.929215 | 1.889657 | 3.594599e-05 | 6.921345 | 0.0001081187 |  | 0.0001264463 | [19 empty] | 26.37815 | -0.020262
968 | 2021/11/20 12:35:31 | 8135.0521 | 4535.0019 | 1 | 2 | 0 | 0 | 0 | 0 | 1.502518 | 3.94768 | 5.93146 | 1.891743 | 3.594599e-05 | 6.929579 | 0.0001081187 |  | 0.0001510316 | [19 empty] | 26.37481 | 0.008217692
969 | 2021/11/20 12:35:36 | 8140.0536 | 4540.0034 | 1 | 2 | 0 | 0 | 0 | 0 | 1.50206 | 3.948711 | 5.931201 | 1.893829 | 3.594599e-05 | 6.937816 | 0.0001081187 | [21 empty] | 26.22518 | -0.03995359
970 | 2021/11/20 12:35:41 | 8145.0507 | 4545.0005 | 1 | 2 | 0 | 0 | 0 | 0 | 1.502136 | 3.949021 | 5.931967 | 1.895914 | 3.594599e-05 | 6.946051 | 0.0001081187 |  | 0.0001126088 | [19 empty] | 26.16048 | -0.06820738
971 | 2021/11/20 12:35:46 | 8150.0528 | 4550.0026 | 1 | 2 | 0 | 0 | 0 | 0 | 1.502365 | 3.949672 | 5.933849 | 1.898001 | 3.594599e-05 | 6.954294 | 0.0001081187 |  |  |  | 3.485311 | [17 empty] | 26.46298 | 0.0617063
972 | 2021/11/20 12:35:51 | 8155.0531 | 4555.0029 | 1 | 2 | 0 | 0 | 0 | 0 | 1.501823 | 3.950439 | 5.93286 | 1.900087 | 3.594599e-05 | 6.962533 | 0.0001081187 |  | 0.0001109119 | [19 empty] | 26.22797 | -0.007058382
973 | 2021/11/20 12:35:56 | 8160.0505 | 4560.0003 | 1 | 2 | 0 | 0 | 0 | 0 | 1.502426 | 3.951069 | 5.936189 | 1.902171 | 3.594599e-05 | 6.970764 | 0.0001081187 | [21 empty] | 26.23596 | -0.0633204
974 | 2021/11/20 12:36:01 | 8165.0513 | 4565.0011 | 1 | 2 | 0 | 0 | 0 | 0 | 1.502373 | 3.951296 | 5.93632 | 1.904259 | 3.594599e-05 | 6.979016 | 0.0001081187 |  | 0.0001687067 | [19 empty] | 26.34097 | -0.0150013
975 | 2021/11/20 12:36:06 | 8170.0525 | 4570.0023 | 1 | 2 | 0 | 0 | 0 | 0 | 1.501862 | 3.952089 | 5.935492 | 1.906344 | 3.594599e-05 | 6.987253 | 0.0001081187 |  | 0.0001177676 | [19 empty] | 26.20268 | -0.04989445
976 | 2021/11/20 12:36:11 | 8175.0516 | 4575.0014 | 1 | 2 | 0 | 0 | 0 | 0 | 1.501968 | 3.952852 | 5.937057 | 1.90843 | 3.594599e-05 | 6.995498 | 0.0001081187 | [21 empty] | 26.32283 | 0.05835831
977 | 2021/11/20 12:36:16 | 8180.0525 | 4580.0023 | 1 | 2 | 0 | 0 | 0 | 0 | 1.502167 | 3.953435 | 5.93872 | 1.910515 | 3.594599e-05 | 7.003743 | 0.0001081187 |  | 0.0001206315 | [19 empty] | 26.31028 | -0.005682111
978 | 2021/11/20 12:36:21 | 8185.0526 | 4585.0024 | 1 | 2 | 0 | 0 | 0 | 0 | 1.50235 | 3.953882 | 5.940115 | 1.912606 | 3.594599e-05 | 7.012007 | 0.0001081187 |  |  |  |  | 0.2899501 | [16 empty] | 26.35384 | 0.0530839
979 | 2021/11/20 12:36:26 | 8190.0527 | 4590.0025 | 1 | 2 | 0 | 0 | 0 | 0 | 1.502228 | 3.954514 | 5.940582 | 1.914689 | 3.594599e-05 | 7.020245 | 0.0001081187 |  | 0.0001115644 |  | 3.465954 | [17 empty] | 26.21506 | -0.05598068
980 | 2021/11/20 12:36:31 | 8195.0517 | 4595.0015 | 1 | 2 | 0 | 0 | 0 | 0 | 1.501991 | 3.95518 | 5.940645 | 1.916774 | 3.594599e-05 | 7.028491 | 0.0001081187 | [21 empty] | 26.41201 | 0.0426805
981 | 2021/11/20 12:36:36 | 8200.051 | 4600.0008 | 1 | 2 | 0 | 0 | 0 | 0 | 1.50248 | 3.955757 | 5.943446 | 1.918863 | 3.594599e-05 | 7.036753 | 0.0001081187 |  | 8.779159e-05 | [19 empty] | 26.17377 | -0.057019
982 | 2021/11/20 12:36:41 | 8205.0511 | 4605.0009 | 1 | 2 | 0 | 0 | 0 | 0 | 1.502075 | 3.956163 | 5.942454 | 1.920949 | 3.594599e-05 | 7.045008 | 0.0001081187 | [21 empty] | 26.25597 | -0.07286847
983 | 2021/11/20 12:36:46 | 8210.0513 | 4610.0011 | 1 | 2 | 0 | 0 | 0 | 0 | 1.502258 | 3.956893 | 5.944274 | 1.923036 | 3.594599e-05 | 7.053263 | 0.0001081187 |  | 0.0001347465 | [19 empty] | 26.41021 | 0.01843989
984 | 2021/11/20 12:36:51 | 8215.0528 | 4615.0026 | 1 | 2 | 0 | 0 | 0 | 0 | 1.501747 | 3.957474 | 5.943125 | 1.925118 | 3.594599e-05 | 7.061504 | 0.0001081187 | [21 empty] | 26.21857 | -0.03399074
985 | 2021/11/20 12:36:56 | 8220.0529 | 4620.0027 | 1 | 2 | 0 | 0 | 0 | 0 | 1.501747 | 3.958003 | 5.943919 | 1.927208 | 3.594599e-05 | 7.069773 | 0.0001081187 |  | 0.0001104764 | [19 empty] | 26.11388 | -0.04921257
986 | 2021/11/20 12:37:01 | 8225.0522 | 4625.002 | 1 | 2 | 0 | 0 | 0 | 0 | 1.502174 | 3.958281 | 5.946027 | 1.929291 | 3.594599e-05 | 7.078017 | 0.0001081187 |  | 0.00016601 | [19 empty] | 26.17029 | 0.0177151
987 | 2021/11/20 12:37:06 | 8230.0521 | 4630.0019 | 1 | 2 | 0 | 0 | 0 | 0 | 1.502098 | 3.959409 | 5.94742 | 1.931379 | 3.594599e-05 | 7.086285 | 0.0001081187 |  |  |  | 3.552428 | [17 empty] | 26.30024 | 0.0295192
988 | 2021/11/20 12:37:11 | 8235.0514 | 4635.0012 | 1 | 2 | 0 | 0 | 0 | 0 | 1.50235 | 3.959927 | 5.949196 | 1.933465 | 3.594599e-05 | 7.094547 | 0.0001081187 |  | 0.0001346207 | [19 empty] | 26.42799 | 0.04226208
989 | 2021/11/20 12:37:16 | 8240.0502 | 4640 | 1 | 2 | 0 | 0 | 0 | 0 | 1.502129 | 3.960432 | 5.94908 | 1.935549 | 3.594599e-05 | 7.102799 | 0.0001081187 | [21 empty] | 26.27366 | -0.04864395
990 | 2021/11/20 12:37:21 | 8245.0514 | 4645.0012 | 1 | 2 | 0 | 0 | 0 | 0 | 1.502113 | 3.961137 | 5.950075 | 1.937635 | 3.594599e-05 | 7.111062 | 0.0001081187 |  | 9.855011e-05 | [19 empty] | 26.19986 | -0.07697344
991 | 2021/11/20 12:37:26 | 8250.0533 | 4650.0031 | 1 | 2 | 0 | 0 | 0 | 0 | 1.501556 | 3.96174 | 5.948774 | 1.939724 | 3.594599e-05 | 7.119337 | 0.0001081187 | [21 empty] | 26.36593 | -0.0192678
992 | 2021/11/20 12:37:31 | 8255.0531 | 4655.0029 | 1 | 2 | 0 | 0 | 0 | 0 | 1.50219 | 3.962434 | 5.952329 | 1.941809 | 3.594599e-05 | 7.127597 | 0.0001081187 |  | 8.981393e-05 | [19 empty] | 26.41819 | -0.00443697
993 | 2021/11/20 12:37:36 | 8260.0534 | 4660.0032 | 1 | 2 | 0 | 0 | 0 | 0 | 1.502022 | 3.962808 | 5.952225 | 1.943895 | 3.594599e-05 | 7.135863 | 0.0001081187 | [21 empty] | 26.19727 | -0.09162247
994 | 2021/11/20 12:37:41 | 8265.0522 | 4665.002 | 1 | 2 | 0 | 0 | 0 | 0 | 1.502136 | 3.963367 | 5.953516 | 1.94598 | 3.594599e-05 | 7.144127 | 0.0001081187 |  | 0.000128044 | [19 empty] | 26.30556 | -0.04491031
995 | 2021/11/20 12:37:46 | 8270.0526 | 4670.0024 | 1 | 2 | 0 | 0 | 0 | 0 | 1.502319 | 3.96425 | 5.955568 | 1.948068 | 3.594599e-05 | 7.152401 | 0.0001081187 |  |  |  |  | 0.2842296 | [16 empty] | 26.41819 | 0.00636816
996 | 2021/11/20 12:37:51 | 8275.0503 | 4675.0001 | 1 | 2 | 0 | 0 | 0 | 0 | 1.501984 | 3.964815 | 5.955089 | 1.950152 | 3.594599e-05 | 7.160664 | 0.0001081187 |  | 0.0001160459 |  | 3.416431 | [17 empty] | 26.12676 | -0.09288371
997 | 2021/11/20 12:37:56 | 8280.0518 | 4680.0016 | 1 | 2 | 0 | 0 | 0 | 0 | 1.501602 | 3.965125 | 5.95404 | 1.952238 | 3.594599e-05 | 7.168936 | 0.0001081187 | [21 empty] | 26.43109 | 0.03229618
998 | 2021/11/20 12:38:01 | 8285.0523 | 4685.0021 | 1 | 2 | 0 | 0 | 0 | 0 | 1.502495 | 3.965884 | 5.958721 | 1.954326 | 3.594599e-05 | 7.177214 | 0.0001081187 |  | 0.000139819 | [19 empty] | 26.17509 | -0.06569624
999 | 2021/11/20 12:38:06 | 8290.0512 | 4690.001 | 1 | 2 | 0 | 0 | 0 | 0 | 1.501862 | 3.966547 | 5.957206 | 1.956412 | 3.594599e-05 | 7.185486 | 0.0001081187 | [21 empty] | 26.40451 | 0.0778842
1000 | 2021/11/20 12:38:11 | 8295.0517 | 4695.0015 | 1 | 2 | 0 | 0 | 0 | 0 | 1.502167 | 3.967113 | 5.959266 | 1.958497 | 3.594599e-05 | 7.193757 | 0.0001081187 |  | 0.0001121342 | [19 empty] | 26.19546 | -0.004725456
1001 | 2021/11/20 12:38:16 | 8300.0538 | 4700.0036 | 1 | 2 | 0 | 0 | 0 | 0 | 1.502083 | 3.967292 | 5.959202 | 1.960583 | 3.594599e-05 | 7.202033 | 0.0001081187 | [21 empty] | 26.38363 | 0.07329524
1002 | 2021/11/20 12:38:21 | 8305.0515 | 4705.0013 | 1 | 2 | 0 | 0 | 0 | 0 | 1.502022 | 3.968146 | 5.960243 | 1.962669 | 3.594599e-05 | 7.21031 | 0.0001081187 |  | 8.312897e-05 | [19 empty] | 26.17377 | -0.06973028
1003 | 2021/11/20 12:38:26 | 8310.0508 | 4710.0006 | 1 | 2 | 0 | 0 | 0 | 0 | 1.50235 | 3.968868 | 5.962629 | 1.964756 | 3.594599e-05 | 7.218594 | 0.0001081187 | [21 empty] | 26.32415 | -0.04628301
1004 | 2021/11/20 12:38:31 | 8315.0526 | 4715.0024 | 1 | 2 | 0 | 0 | 0 | 0 | 1.502136 | 3.969383 | 5.962553 | 1.966842 | 3.594599e-05 | 7.226872 | 0.0001081187 |  | 0.0001286354 |  | 3.570512 | [17 empty] | 26.42661 | 0.03449142
1005 | 2021/11/20 12:38:36 | 8320.0518 | 4720.0016 | 1 | 2 | 0 | 0 | 0 | 0 | 1.502274 | 3.969894 | 5.963869 | 1.968929 | 3.594599e-05 | 7.235157 | 0.0001081187 | [21 empty] | 26.10949 | -0.07847786
1006 | 2021/11/20 12:38:41 | 8325.0549 | 4725.0047 | 1 | 2 | 0 | 0 | 0 | 0 | 1.501755 | 3.970613 | 5.962888 | 1.971017 | 3.594599e-05 | 7.243449 | 0.0001081187 |  | 8.698998e-05 | [19 empty] | 26.22656 | -0.07622421
1007 | 2021/11/20 12:38:46 | 8330.052 | 4730.0018 | 1 | 2 | 0 | 0 | 0 | 0 | 1.502205 | 3.971334 | 5.965758 | 1.973101 | 3.594599e-05 | 7.251724 | 0.0001081187 | [21 empty] | 26.43238 | 0.04243851
1008 | 2021/11/20 12:38:51 | 8335.0517 | 4735.0015 | 1 | 2 | 0 | 0 | 0 | 0 | 1.502174 | 3.971691 | 5.966171 | 1.975186 | 3.594599e-05 | 7.260005 | 0.0001081187 |  | 7.95025e-05 | [19 empty] | 26.32895 | 0.004687905
1009 | 2021/11/20 12:38:56 | 8340.0503 | 4740.0001 | 1 | 2 | 0 | 0 | 0 | 0 | 1.502151 | 3.972277 | 5.96696 | 1.977272 | 3.594599e-05 | 7.268289 | 0.0001081187 | [21 empty] | 26.15247 | -0.04565239
1010 | 2021/11/20 12:39:01 | 8345.0527 | 4745.0025 | 1 | 2 | 0 | 0 | 0 | 0 | 1.502136 | 3.972926 | 5.967875 | 1.979359 | 3.594599e-05 | 7.27658 | 0.0001081187 | [21 empty] | 26.41069 | 0.06587088
1011 | 2021/11/20 12:39:06 | 8350.0523 | 4750.0021 | 1 | 2 | 0 | 0 | 0 | 0 | 1.501953 | 3.97366 | 5.968251 | 1.981444 | 3.594599e-05 | 7.284864 | 0.0001081187 |  | 7.253658e-05 | [19 empty] | 26.11579 | -0.05804658
1012 | 2021/11/20 12:39:11 | 8355.052 | 4755.0018 | 1 | 2 | 0 | 0 | 0 | 0 | 1.502365 | 3.973989 | 5.970382 | 1.983531 | 3.594599e-05 | 7.293159 | 0.0001081187 |  |  |  |  | 0.2857649 | [16 empty] | 26.26746 | -0.05085588
1013 | 2021/11/20 12:39:16 | 8360.0529 | 4760.0027 | 1 | 2 | 0 | 0 | 0 | 0 | 1.501877 | 3.974688 | 5.969492 | 1.985618 | 3.594599e-05 | 7.301452 | 0.0001081187 |  | 0.0001034668 |  | 3.554442 | [17 empty] | 26.19638 | -0.04408479
1014 | 2021/11/20 12:39:21 | 8365.051 | 4765.0008 | 1 | 2 | 0 | 0 | 0 | 0 | 1.502022 | 3.975438 | 5.971195 | 1.987704 | 3.594599e-05 | 7.309742 | 0.0001081187 | [21 empty] | 26.31094 | 0.03108323
1015 | 2021/11/20 12:39:26 | 8370.0507 | 4770.0005 | 1 | 2 | 0 | 0 | 0 | 0 | 1.502663 | 3.976044 | 5.974654 | 1.989788 | 3.594599e-05 | 7.318027 | 0.0001081187 |  | 9.706961e-05 | [19 empty] | 26.09397 | -0.07751644
1016 | 2021/11/20 12:39:31 | 8375.0527 | 4775.0025 | 1 | 2 | 0 | 0 | 0 | 0 | 1.501694 | 3.97663 | 5.971681 | 1.991876 | 3.594599e-05 | 7.326332 | 0.0001081187 | [21 empty] | 26.42569 | 0.08398235
1017 | 2021/11/20 12:39:36 | 8380.0509 | 4780.0007 | 1 | 2 | 0 | 0 | 0 | 0 | 1.502174 | 3.977228 | 5.974488 | 1.993962 | 3.594599e-05 | 7.334627 | 0.0001081187 |  | 0.0001167043 | [19 empty] | 26.21377 | -0.01546085
1018 | 2021/11/20 12:39:41 | 8385.0534 | 4785.0032 | 1 | 2 | 0 | 0 | 0 | 0 | 1.502312 | 3.977829 | 5.97594 | 1.996049 | 3.594599e-05 | 7.342928 | 0.0001081187 | [21 empty] | 26.11438 | -0.07345676
1019 | 2021/11/20 12:39:46 | 8390.0525 | 4790.0023 | 1 | 2 | 0 | 0 | 0 | 0 | 1.50235 | 3.978102 | 5.976502 | 1.998134 | 3.594599e-05 | 7.351224 | 0.0001081187 |  | 0.0001030002 | [19 empty] | 26.28335 | 0.03895164
1020 | 2021/11/20 12:39:51 | 8395.0533 | 4795.0031 | 1 | 2 | 0 | 0 | 0 | 0 | 1.501717 | 3.978727 | 5.974922 | 2.000217 | 3.594599e-05 | 7.359512 | 0.0001081187 |  | 0.0001586745 | [19 empty] | 26.39742 | 0.03342927
1021 | 2021/11/20 12:39:56 | 8400.0517 | 4800.0015 | 1 | 2 | 0 | 0 | 0 | 0 | 1.502388 | 3.979677 | 5.979019 | 2.002304 | 3.594599e-05 | 7.367813 | 0.0001081187 |  |  |  | 3.443757 | [17 empty] | 26.39162 | 0.03423691
1022 | 2021/11/20 12:40:01 | 8405.0525 | 4805.0023 | 1 | 2 | 0 | 0 | 0 | 0 | 1.502174 | 3.980258 | 5.97904 | 2.004391 | 3.594599e-05 | 7.376122 | 0.0001081187 | [21 empty] | 26.37823 | 0.004813075
1023 | 2021/11/20 12:40:06 | 8410.0542 | 4810.004 | 1 | 2 | 0 | 0 | 0 | 0 | 1.502129 | 3.980628 | 5.979417 | 2.006477 | 3.594599e-05 | 7.384425 | 0.0001081187 |  | 9.751839e-05 | [19 empty] | 26.24427 | -0.02492547
1024 | 2021/11/20 12:40:11 | 8415.0522 | 4815.002 | 1 | 2 | 0 | 0 | 0 | 0 | 1.502151 | 3.981432 | 5.980712 | 2.008563 | 3.594599e-05 | 7.39273 | 0.0001081187 |  | 0.0001315125 | [19 empty] | 26.08856 | -0.08220553
1025 | 2021/11/20 12:40:16 | 8420.052 | 4820.0018 | 1 | 2 | 0 | 0 | 0 | 0 | 1.501953 | 3.982141 | 5.980989 | 2.01065 | 3.594599e-05 | 7.401037 | 0.0001081187 | [21 empty] | 26.11176 | 0.003371239
1026 | 2021/11/20 12:40:21 | 8425.0504 | 4825.0002 | 1 | 2 | 0 | 0 | 0 | 0 | 1.502335 | 3.982568 | 5.983151 | 2.012737 | 3.594599e-05 | 7.409349 | 0.0001081187 |  | 0.0001714421 | [19 empty] | 26.37343 | 0.03368139
1027 | 2021/11/20 12:40:26 | 8430.0521 | 4830.0019 | 1 | 2 | 0 | 0 | 0 | 0 | 1.502174 | 3.9831 | 5.983309 | 2.014821 | 3.594599e-05 | 7.417647 | 0.0001081187 |  | 0.0001159338 | [19 empty] | 26.31714 | 0.01153111
1028 | 2021/11/20 12:40:31 | 8435.0524 | 4835.0022 | 1 | 2 | 0 | 0 | 0 | 0 | 1.502441 | 3.983644 | 5.98519 | 2.016908 | 3.594599e-05 | 7.425964 | 0.0001081187 |  |  |  |  | 0.2888125 | [16 empty] | 26.24116 | -0.0308013
1029 | 2021/11/20 12:40:36 | 8440.0516 | 4840.0014 | 1 | 2 | 0 | 0 | 0 | 0 | 1.502274 | 3.984447 | 5.985731 | 2.018996 | 3.594599e-05 | 7.434281 | 0.0001081187 |  | 0.0001328902 |  | 3.398618 | [17 empty] | 26.07577 | -0.04823148
1030 | 2021/11/20 12:40:41 | 8445.0522 | 4845.002 | 1 | 2 | 0 | 0 | 0 | 0 | 1.501968 | 3.984969 | 5.985296 | 2.021081 | 3.594599e-05 | 7.442588 | 0.0001081187 | [21 empty] | 26.12357 | -0.03856122
1031 | 2021/11/20 12:40:46 | 8450.0523 | 4850.0021 | 1 | 2 | 0 | 0 | 0 | 0 | 1.5019 | 3.985506 | 5.985831 | 2.023165 | 3.594599e-05 | 7.450896 | 0.0001081187 |  | 9.732648e-05 | [19 empty] | 26.26338 | 0.05822361
1032 | 2021/11/20 12:40:51 | 8455.0523 | 4855.0021 | 1 | 2 | 0 | 0 | 0 | 0 | 1.502113 | 3.986175 | 5.987685 | 2.025254 | 3.594599e-05 | 7.459222 | 0.0001081187 | [21 empty] | 26.32774 | 0.06030679
1033 | 2021/11/20 12:40:56 | 8460.0534 | 4860.0032 | 1 | 2 | 0 | 0 | 0 | 0 | 1.502296 | 3.987013 | 5.989674 | 2.027338 | 3.594599e-05 | 7.467527 | 0.0001081187 |  | 0.0001850024 | [19 empty] | 26.04247 | -0.0984323
1034 | 2021/11/20 12:41:01 | 8465.0503 | 4865.0001 | 1 | 2 | 0 | 0 | 0 | 0 | 1.501755 | 3.987252 | 5.987876 | 2.029423 | 3.594599e-05 | 7.475844 | 0.0001081187 |  | 0.0001177107 | [19 empty] | 26.32593 | 0.07526577
1035 | 2021/11/20 12:41:06 | 8470.0516 | 4870.0014 | 1 | 2 | 0 | 0 | 0 | 0 | 1.502373 | 3.987914 | 5.991334 | 2.031512 | 3.594599e-05 | 7.484172 | 0.0001081187 | [21 empty] | 26.34585 | 0.03618121
1036 | 2021/11/20 12:41:11 | 8475.052 | 4875.0018 | 1 | 2 | 0 | 0 | 0 | 0 | 1.501938 | 3.988845 | 5.990998 | 2.033597 | 3.594599e-05 | 7.492489 | 0.0001081187 | [21 empty] | 26.04558 | -0.09551406
1037 | 2021/11/20 12:41:16 | 8480.0525 | 4880.0023 | 1 | 2 | 0 | 0 | 0 | 0 | 1.502045 | 3.989311 | 5.992125 | 2.035682 | 3.594599e-05 | 7.500806 | 0.0001081187 |  | 7.957361e-05 | [19 empty] | 26.18796 | 0.03812551
1038 | 2021/11/20 12:41:21 | 8485.0512 | 4885.001 | 1 | 2 | 0 | 0 | 0 | 0 | 1.502403 | 3.989873 | 5.994397 | 2.037768 | 3.594599e-05 | 7.509126 | 0.0001081187 |  |  |  | 3.463266 | [17 empty] | 26.31714 | 0.03687501
1039 | 2021/11/20 12:41:26 | 8490.0502 | 4890 | 1 | 2 | 0 | 0 | 0 | 0 | 1.502174 | 3.990463 | 5.99437 | 2.039852 | 3.594599e-05 | 7.517443 | 0.0001081187 |  | 0.0001131611 | [19 empty] | 26.34763 | 0.03617287
1040 | 2021/11/20 12:41:31 | 8495.0523 | 4895.0021 | 1 | 2 | 0 | 0 | 0 | 0 | 1.50219 | 3.991269 | 5.995644 | 2.04194 | 3.594599e-05 | 7.525776 | 0.0001081187 |  | 0.0001313832 | [19 empty] | 26.27795 | -0.01224935
1041 | 2021/11/20 12:41:36 | 8500.0528 | 4900.0026 | 1 | 2 | 0 | 0 | 0 | 0 | 1.502007 | 3.9919 | 5.995862 | 2.044026 | 3.594599e-05 | 7.534102 | 0.0001081187 | [21 empty] | 26.199 | -0.01496851
1042 | 2021/11/20 12:41:41 | 8505.0513 | 4905.0011 | 1 | 2 | 0 | 0 | 0 | 0 | 1.50164 | 3.99236 | 5.995087 | 2.046111 | 3.594599e-05 | 7.542426 | 0.0001081187 |  | 0.000137348 | [19 empty] | 26.05268 | -0.07736266
1043 | 2021/11/20 12:41:46 | 8510.0513 | 4910.0011 | 1 | 2 | 0 | 0 | 0 | 0 | 1.501823 | 3.992873 | 5.996589 | 2.048198 | 3.594599e-05 | 7.550757 | 0.0001081187 | [21 empty] | 26.15787 | 0.02636731
1044 | 2021/11/20 12:41:51 | 8515.053 | 4915.0028 | 1 | 2 | 0 | 0 | 0 | 0 | 1.50177 | 3.993817 | 5.997795 | 2.050284 | 3.594599e-05 | 7.559088 | 0.0001081187 |  | 0.0001167987 |  |  | 0.2952253 | [16 empty] | 26.36852 | 0.05780518
1045 | 2021/11/20 12:41:56 | 8520.0504 | 4920.0002 | 1 | 2 | 0 | 0 | 0 | 0 | 1.501587 | 3.993958 | 5.997275 | 2.052367 | 3.594599e-05 | 7.567408 | 0.0001081187 |  | 0.0001643205 | [19 empty] | 26.22696 | -0.04021347
1046 | 2021/11/20 12:42:01 | 8525.0533 | 4925.0031 | 1 | 2 | 0 | 0 | 0 | 0 | 1.501755 | 3.994729 | 5.999104 | 2.054456 | 3.594599e-05 | 7.57575 | 0.0001081187 |  |  |  | 3.244391 | [17 empty] | 25.99986 | -0.04103243
1047 | 2021/11/20 12:42:06 | 8530.0505 | 4930.0003 | 1 | 2 | 0 | 0 | 0 | 0 | 1.502243 | 3.9957 | 6.002512 | 2.05654 | 3.594599e-05 | 7.584078 | 0.0001081187 | [21 empty] | 26.16097 | -0.01069129
1048 | 2021/11/20 12:42:11 | 8535.0523 | 4935.0021 | 1 | 2 | 0 | 0 | 0 | 0 | 1.502174 | 3.996171 | 6.002944 | 2.058625 | 3.594599e-05 | 7.592411 | 0.0001081187 |  | 8.527718e-05 | [19 empty] | 26.35964 | 0.07320464
1049 | 2021/11/20 12:42:16 | 8540.0541 | 4940.0039 | 1 | 2 | 0 | 0 | 0 | 0 | 1.502037 | 3.996686 | 6.00317 | 2.060716 | 3.594599e-05 | 7.600764 | 0.0001081187 |  | 0.0001443878 | [19 empty] | 26.28685 | -0.02137244
1050 | 2021/11/20 12:42:21 | 8545.0517 | 4945.0015 | 1 | 2 | 0 | 0 | 0 | 0 | 1.502136 | 3.997253 | 6.004418 | 2.062797 | 3.594599e-05 | 7.609084 | 0.0001081187 | [21 empty] | 26.03537 | -0.03851712
1051 | 2021/11/20 12:42:26 | 8550.053 | 4950.0028 | 1 | 2 | 0 | 0 | 0 | 0 | 1.502151 | 3.998013 | 6.005619 | 2.064885 | 3.594599e-05 | 7.617432 | 0.0001081187 |  | 9.955435e-05 | [19 empty] | 26.10688 | -0.01381516
1052 | 2021/11/20 12:42:31 | 8555.0531 | 4955.0029 | 1 | 2 | 0 | 0 | 0 | 0 | 1.501968 | 3.998742 | 6.005983 | 2.066972 | 3.594599e-05 | 7.625772 | 0.0001081187 | [21 empty] | 26.36944 | 0.02302349
1053 | 2021/11/20 12:42:36 | 8560.0518 | 4960.0016 | 1 | 2 | 0 | 0 | 0 | 0 | 1.502319 | 3.99914 | 6.007984 | 2.069055 | 3.594599e-05 | 7.634104 | 0.0001081187 |  | 0.0001155045 | [19 empty] | 26.12458 | 0.01355886
1054 | 2021/11/20 12:42:41 | 8565.0509 | 4965.0007 | 1 | 2 | 0 | 0 | 0 | 0 | 1.501953 | 3.999698 | 6.007358 | 2.071143 | 3.594599e-05 | 7.642457 | 0.0001081187 |  |  |  | 3.333997 | [17 empty] | 26.17989 | -0.0329864
1055 | 2021/11/20 12:42:46 | 8570.0536 | 4970.0034 | 1 | 2 | 0 | 0 | 0 | 0 | 1.502075 | 4.000612 | 6.009219 | 2.073229 | 3.594599e-05 | 7.650799 | 0.0001081187 |  | 0.0001393727 | [19 empty] | 26.4367 | 0.06981611
1056 | 2021/11/20 12:42:51 | 8575.0505 | 4975.0003 | 1 | 2 | 0 | 0 | 0 | 0 | 1.502228 | 4.001144 | 6.010631 | 2.075315 | 3.594599e-05 | 7.659148 | 0.0001081187 | [21 empty] | 26.2322 | -0.01342416
1057 | 2021/11/20 12:42:56 | 8580.0523 | 4980.0021 | 1 | 2 | 0 | 0 | 0 | 0 | 1.502457 | 4.001903 | 6.012687 | 2.077401 | 3.594599e-05 | 7.667493 | 0.0001081187 |  | 9.006545e-05 | [19 empty] | 26.20518 | 0.01550376
1058 | 2021/11/20 12:43:01 | 8585.0522 | 4985.002 | 1 | 2 | 0 | 0 | 0 | 0 | 1.50164 | 4.002527 | 6.010355 | 2.079487 | 3.594599e-05 | 7.675842 | 0.0001081187 | [21 empty] | 26.4194 | 0.01732707
1059 | 2021/11/20 12:43:06 | 8590.0521 | 4990.0019 | 1 | 2 | 0 | 0 | 0 | 0 | 1.501984 | 4.003078 | 6.012559 | 2.081573 | 3.594599e-05 | 7.684191 | 0.0001081187 |  | 0.0001149213 | [19 empty] | 26.14968 | -0.02576232
1060 | 2021/11/20 12:43:11 | 8595.0522 | 4995.002 | 1 | 2 | 0 | 0 | 0 | 0 | 1.502274 | 4.003652 | 6.014582 | 2.083659 | 3.594599e-05 | 7.692542 | 0.0001081187 |  |  |  |  | 0.3017088 | [16 empty] | 26.22648 | 0.02065837
1061 | 2021/11/20 12:43:16 | 8600.0508 | 5000.0006 | 1 | 2 | 0 | 0 | 0 | 0 | 1.502457 | 4.004095 | 6.015981 | 2.085744 | 3.594599e-05 | 7.700891 | 0.0001081187 |  | 9.204193e-05 |  | 3.263546 | [17 empty] | 26.36134 | 0.0002771616
1062 | 2021/11/20 12:43:21 | 8605.0528 | 5005.0026 | 1 | 2 | 0 | 0 | 0 | 0 | 1.502312 | 4.005198 | 6.017057 | 2.087832 | 3.594599e-05 | 7.709254 | 0.0001081187 | [21 empty] | 26.08718 | -0.04823387
1063 | 2021/11/20 12:43:26 | 8610.0533 | 5010.0031 | 1 | 2 | 0 | 0 | 0 | 0 | 1.50248 | 4.005929 | 6.018828 | 2.089918 | 3.594599e-05 | 7.717607 | 0.0001081187 | [21 empty] | 26.17589 | 0.01231551
1064 | 2021/11/20 12:43:31 | 8615.0528 | 5015.0026 | 1 | 2 | 0 | 0 | 0 | 0 | 1.502411 | 4.006375 | 6.019222 | 2.092003 | 3.594599e-05 | 7.725961 | 0.0001081187 |  | 8.415408e-05 | [19 empty] | 26.33953 | 0.05751491
1065 | 2021/11/20 12:43:36 | 8620.0508 | 5020.0006 | 1 | 2 | 0 | 0 | 0 | 0 | 1.501717 | 4.006879 | 6.017198 | 2.094087 | 3.594599e-05 | 7.734312 | 0.0001081187 |  | 0.0001520327 | [19 empty] | 26.42202 | 0.0540626
1066 | 2021/11/20 12:43:41 | 8625.0521 | 5025.0019 | 1 | 2 | 0 | 0 | 0 | 0 | 1.502457 | 4.007874 | 6.021658 | 2.096175 | 3.594599e-05 | 7.74268 | 0.0001081187 | [21 empty] | 26.33565 | 0.0213629
1067 | 2021/11/20 12:43:46 | 8630.0533 | 5030.0031 | 1 | 2 | 0 | 0 | 0 | 0 | 1.502243 | 4.008458 | 6.021678 | 2.098258 | 3.594599e-05 | 7.751029 | 0.0001081187 |  | 0.0001166514 | [19 empty] | 26.21676 | -0.05127788
1068 | 2021/11/20 12:43:51 | 8635.0526 | 5035.0024 | 1 | 2 | 0 | 0 | 0 | 0 | 1.502205 | 4.008963 | 6.022284 | 2.100345 | 3.594599e-05 | 7.759394 | 0.0001081187 | [21 empty] | 26.12177 | -0.03742576
1069 | 2021/11/20 12:43:56 | 8640.0511 | 5040.0009 | 1 | 2 | 0 | 0 | 0 | 0 | 1.502113 | 4.009592 | 6.02286 | 2.102432 | 3.594599e-05 | 7.767761 | 0.0001081187 |  | 0.0001393093 |  | 3.161141 | [17 empty] | 26.07427 | -0.05506396
1070 | 2021/11/20 12:44:01 | 8645.052 | 5045.0018 | 1 | 2 | 0 | 0 | 0 | 0 | 1.501839 | 4.010383 | 6.02295 | 2.104516 | 3.594599e-05 | 7.776117 | 0.0001081187 |  | 0.0001393369 | [19 empty] | 26.1963 | 0.04213214
1071 | 2021/11/20 12:44:06 | 8650.0519 | 5050.0017 | 1 | 2 | 0 | 0 | 0 | 0 | 1.501984 | 4.011065 | 6.024555 | 2.106603 | 3.594599e-05 | 7.784489 | 0.0001081187 |  | 0.0001963524 | [19 empty] | 26.31698 | 0.03632307
1072 | 2021/11/20 12:44:11 | 8655.0511 | 5055.0009 | 1 | 2 | 0 | 0 | 0 | 0 | 1.501839 | 4.011377 | 6.024442 | 2.108689 | 3.594599e-05 | 7.792856 | 0.0001081187 | [21 empty] | 26.33386 | 0.04246593
1073 | 2021/11/20 12:44:16 | 8660.0529 | 5060.0027 | 1 | 2 | 0 | 0 | 0 | 0 | 1.501587 | 4.012248 | 6.024739 | 2.110774 | 3.594599e-05 | 7.801221 | 0.0001081187 |  | 0.0001436445 | [19 empty] | 26.39593 | 0.0164938
1074 | 2021/11/20 12:44:21 | 8665.0529 | 5065.0027 | 1 | 2 | 0 | 0 | 0 | 0 | 1.50235 | 4.013163 | 6.029175 | 2.112861 | 3.594599e-05 | 7.809593 | 0.0001081187 | [21 empty] | 26.26289 | 0.02286077
1075 | 2021/11/20 12:44:26 | 8670.0506 | 5070.0004 | 1 | 2 | 0 | 0 | 0 | 0 | 1.501862 | 4.01361 | 6.027888 | 2.114946 | 3.594599e-05 | 7.817963 | 0.0001081187 |  | 0.0001434377 | [19 empty] | 26.12708 | -0.08316994
1076 | 2021/11/20 12:44:31 | 8675.0508 | 5075.0006 | 1 | 2 | 0 | 0 | 0 | 0 | 1.502113 | 4.014187 | 6.029762 | 2.117033 | 3.594599e-05 | 7.82634 | 0.0001081187 |  | 0.0001645582 |  |  | 0.3157823 | [16 empty] | 26.11688 | 0.001676679
1077 | 2021/11/20 12:44:36 | 8680.0506 | 5080.0004 | 1 | 2 | 0 | 0 | 0 | 0 | 1.502296 | 4.01513 | 6.031914 | 2.119119 | 3.594599e-05 | 7.834715 | 0.0001081187 |  |  |  | 3.141062 | [17 empty] | 26.35235 | 0.03103018
1078 | 2021/11/20 12:44:41 | 8685.0507 | 5085.0005 | 1 | 2 | 0 | 0 | 0 | 0 | 1.501793 | 4.015925 | 6.031088 | 2.121206 | 3.594599e-05 | 7.843096 | 0.0001081187 |  | 0.0001047848 | [19 empty] | 26.33743 | 0.04410148
1079 | 2021/11/20 12:44:46 | 8690.053 | 5090.0028 | 1 | 2 | 0 | 0 | 0 | 0 | 1.501732 | 4.016288 | 6.031388 | 2.123292 | 3.594599e-05 | 7.851475 | 0.0001081187 | [21 empty] | 26.12849 | -0.05933106
1080 | 2021/11/20 12:44:51 | 8695.0506 | 5095.0004 | 1 | 2 | 0 | 0 | 0 | 0 | 1.502098 | 4.016934 | 6.033829 | 2.125376 | 3.594599e-05 | 7.859846 | 0.0001081187 |  | 0.0001057806 | [19 empty] | 26.1665 | -0.03052413
1081 | 2021/11/20 12:44:56 | 8700.0534 | 5100.0032 | 1 | 2 | 0 | 0 | 0 | 0 | 1.501968 | 4.017763 | 6.034551 | 2.127463 | 3.594599e-05 | 7.868227 | 0.0001081187 | [21 empty] | 26.31344 | 0.0635165
1082 | 2021/11/20 12:45:01 | 8705.0508 | 5105.0006 | 1 | 2 | 0 | 0 | 0 | 0 | 1.502281 | 4.018376 | 6.03673 | 2.129547 | 3.594599e-05 | 7.8766 | 0.0001081187 |  | 0.0001376148 | [19 empty] | 26.27447 | -0.04017413
1083 | 2021/11/20 12:45:06 | 8710.0509 | 5110.0007 | 1 | 2 | 0 | 0 | 0 | 0 | 1.501968 | 4.018925 | 6.036297 | 2.131636 | 3.594599e-05 | 7.884995 | 0.0001081187 |  | 0.0001386066 | [19 empty] | 26.08448 | -0.05393088
1084 | 2021/11/20 12:45:11 | 8715.0503 | 5115.0001 | 1 | 2 | 0 | 0 | 0 | 0 | 1.501938 | 4.01974 | 6.0374 | 2.133721 | 3.594599e-05 | 7.893378 | 0.0001081187 |  |  |  | 3.053782 | [17 empty] | 26.37912 | 0.07544458
1085 | 2021/11/20 12:45:16 | 8720.0533 | 5120.0031 | 1 | 2 | 0 | 0 | 0 | 0 | 1.50219 | 4.020755 | 6.039938 | 2.135808 | 3.594599e-05 | 7.901766 | 0.0001081187 |  | 0.0001812773 | [19 empty] | 26.15247 | -0.0580883
1086 | 2021/11/20 12:45:21 | 8725.0519 | 5125.0017 | 1 | 2 | 0 | 0 | 0 | 0 | 1.502098 | 4.021379 | 6.040505 | 2.137891 | 3.594599e-05 | 7.910145 | 0.0001081187 | [21 empty] | 26.25318 | -0.01539707
1087 | 2021/11/20 12:45:26 | 8730.0521 | 5130.0019 | 1 | 2 | 0 | 0 | 0 | 0 | 1.502228 | 4.02183 | 6.041706 | 2.139975 | 3.594599e-05 | 7.918523 | 0.0001081187 |  | 0.0001189458 | [19 empty] | 26.31344 | -0.01425266
1088 | 2021/11/20 12:45:31 | 8735.0536 | 5135.0034 | 1 | 2 | 0 | 0 | 0 | 0 | 1.501915 | 4.022541 | 6.041515 | 2.142066 | 3.594599e-05 | 7.926934 | 0.0001081187 | [21 empty] | 26.15017 | 0.01856029
1089 | 2021/11/20 12:45:36 | 8740.0508 | 5140.0006 | 1 | 2 | 0 | 0 | 0 | 0 | 1.501953 | 4.023402 | 6.042961 | 2.14415 | 3.594599e-05 | 7.935318 | 0.0001081187 |  | 9.426176e-05 | [19 empty] | 26.4336 | 0.04756272
1090 | 2021/11/20 12:45:41 | 8745.0504 | 5145.0002 | 1 | 2 | 0 | 0 | 0 | 0 | 1.501846 | 4.024205 | 6.043736 | 2.146232 | 3.594599e-05 | 7.943695 | 0.0001081187 |  |  |  |  | 0.3334816 | [16 empty] | 26.27887 | -0.03546178
1091 | 2021/11/20 12:45:46 | 8750.0508 | 5150.0006 | 1 | 2 | 0 | 0 | 0 | 0 | 1.501991 | 4.024831 | 6.04526 | 2.148321 | 3.594599e-05 | 7.952103 | 0.0001081187 |  | 0.0001007086 |  | 3.011855 | [17 empty] | 26.10227 | -0.006404519
1092 | 2021/11/20 12:45:51 | 8755.0513 | 5155.0011 | 1 | 2 | 0 | 0 | 0 | 0 | 1.501991 | 4.025467 | 6.046215 | 2.150407 | 3.594599e-05 | 7.960502 | 0.0001081187 | [21 empty] | 26.37292 | 0.03344178
1093 | 2021/11/20 12:45:56 | 8760.0508 | 5160.0006 | 1 | 2 | 0 | 0 | 0 | 0 | 1.50206 | 4.026375 | 6.047857 | 2.152494 | 3.594599e-05 | 7.968903 | 0.0001081187 |  | 0.0001095907 | [19 empty] | 26.24907 | -0.04091799
1094 | 2021/11/20 12:46:01 | 8765.0524 | 5165.0022 | 1 | 2 | 0 | 0 | 0 | 0 | 1.502205 | 4.026801 | 6.049081 | 2.154578 | 3.594599e-05 | 7.977293 | 0.0001081187 | [21 empty] | 26.14269 | -0.007591248
1095 | 2021/11/20 12:46:06 | 8770.0502 | 5170 | 1 | 2 | 0 | 0 | 0 | 0 | 1.501701 | 4.027551 | 6.048177 | 2.156665 | 3.594599e-05 | 7.985699 | 0.0001081187 |  | 9.36072e-05 | [19 empty] | 26.37645 | 0.04918098
1096 | 2021/11/20 12:46:11 | 8775.0525 | 5175.0023 | 1 | 2 | 0 | 0 | 0 | 0 | 1.502167 | 4.028396 | 6.051324 | 2.158752 | 3.594599e-05 | 7.994105 | 0.0001081187 |  | 0.0001708476 | [19 empty] | 26.30996 | -0.001087189
1097 | 2021/11/20 12:46:16 | 8780.0502 | 5180 | 1 | 2 | 0 | 0 | 0 | 0 | 1.50164 | 4.029139 | 6.050316 | 2.160836 | 3.594599e-05 | 8.0025 | 0.0001081187 | [21 empty] | 26.11118 | -0.04131138
1098 | 2021/11/20 12:46:21 | 8785.0524 | 5185.0022 | 1 | 2 | 0 | 0 | 0 | 0 | 1.501991 | 4.02972 | 6.052603 | 2.162922 | 3.594599e-05 | 8.010903 | 0.0001081187 |  | 0.0001588133 |  | 2.899163 | [17 empty] | 26.23987 | -0.004725456
1099 | 2021/11/20 12:46:26 | 8790.0511 | 5190.0009 | 1 | 2 | 0 | 0 | 0 | 0 | 1.501793 | 4.030328 | 6.052718 | 2.165008 | 3.594599e-05 | 8.019314 | 0.0001081187 | [21 empty] | 26.42161 | 0.07247686
1100 | 2021/11/20 12:46:31 | 8795.0536 | 5195.0034 | 1 | 2 | 0 | 0 | 0 | 0 | 1.502151 | 4.031323 | 6.055656 | 2.167094 | 3.594599e-05 | 8.027723 | 0.0001081187 |  | 0.0001110985 | [19 empty] | 26.15508 | -0.02981067
1101 | 2021/11/20 12:46:36 | 8800.052 | 5200.0018 | 1 | 2 | 0 | 0 | 0 | 0 | 1.502243 | 4.03196 | 6.056984 | 2.169181 | 3.594599e-05 | 8.036134 | 0.0001081187 |  | 0.0001381 | [19 empty] | 26.24786 | 0.0108248
1102 | 2021/11/20 12:46:41 | 8805.0503 | 5205.0001 | 1 | 2 | 0 | 0 | 0 | 0 | 1.50148 | 4.032736 | 6.055072 | 2.171264 | 3.594599e-05 | 8.044535 | 0.0001081187 | [21 empty] | 26.30246 | 0.01055956
1103 | 2021/11/20 12:46:46 | 8810.0527 | 5210.0025 | 1 | 2 | 0 | 0 | 0 | 0 | 1.502098 | 4.033398 | 6.058559 | 2.17335 | 3.594599e-05 | 8.052948 | 0.0001081187 |  | 0.0001723558 | [19 empty] | 26.09207 | -0.03063381
1104 | 2021/11/20 12:46:51 | 8815.0524 | 5215.0022 | 1 | 2 | 0 | 0 | 0 | 0 | 1.501373 | 4.034201 | 6.05684 | 2.175438 | 3.594599e-05 | 8.061368 | 0.0001081187 |  | 0.0001657569 |  |  | 0.3442811 | [16 empty] | 26.36093 | 0.04877388
1105 | 2021/11/20 12:46:56 | 8820.053 | 5220.0028 | 1 | 2 | 0 | 0 | 0 | 0 | 1.501823 | 4.034904 | 6.059712 | 2.177524 | 3.594599e-05 | 8.069787 | 0.0001081187 |  |  |  | 2.828184 | [17 empty] | 26.21369 | -0.04254937
1106 | 2021/11/20 12:47:01 | 8825.0507 | 5225.0005 | 1 | 2 | 0 | 0 | 0 | 0 | 1.501495 | 4.035425 | 6.05917 | 2.179608 | 3.594599e-05 | 8.078197 | 0.0001081187 |  | 0.000160071 | [19 empty] | 26.09517 | -0.01913607
1107 | 2021/11/20 12:47:06 | 8830.0515 | 5230.0013 | 1 | 2 | 0 | 0 | 0 | 0 | 1.501663 | 4.036333 | 6.061212 | 2.181693 | 3.594599e-05 | 8.086609 | 0.0001081187 |  | 0.0001403472 | [19 empty] | 26.33386 | 0.04294813
1108 | 2021/11/20 12:47:11 | 8835.0524 | 5235.0022 | 1 | 2 | 0 | 0 | 0 | 0 | 1.50177 | 4.037131 | 6.062842 | 2.183778 | 3.594599e-05 | 8.095026 | 0.0001081187 | [21 empty] | 26.30674 | 0.006617904
1109 | 2021/11/20 12:47:16 | 8840.0507 | 5240.0005 | 1 | 2 | 0 | 0 | 0 | 0 | 1.501968 | 4.037697 | 6.064492 | 2.185865 | 3.594599e-05 | 8.103454 | 0.0001081187 |  | 0.0001289769 | [19 empty] | 26.11909 | 0.007197261
1110 | 2021/11/20 12:47:21 | 8845.0535 | 5245.0033 | 1 | 2 | 0 | 0 | 0 | 0 | 1.501717 | 4.038452 | 6.064612 | 2.187951 | 3.594599e-05 | 8.111876 | 0.0001081187 |  | 0.0001552064 | [19 empty] | 26.32283 | 0.03730416
1111 | 2021/11/20 12:47:26 | 8850.0524 | 5250.0022 | 1 | 2 | 0 | 0 | 0 | 0 | 1.502075 | 4.039432 | 6.06753 | 2.190037 | 3.594599e-05 | 8.120301 | 0.0001081187 | [21 empty] | 26.15017 | -0.06239891
1112 | 2021/11/20 12:47:31 | 8855.0504 | 5255.0002 | 1 | 2 | 0 | 0 | 0 | 0 | 1.501968 | 4.040202 | 6.068254 | 2.192122 | 3.594599e-05 | 8.128726 | 0.0001081187 |  |  |  | 2.888445 | [17 empty] | 26.13067 | 0.02218962
1113 | 2021/11/20 12:47:36 | 8860.0507 | 5260.0005 | 1 | 2 | 0 | 0 | 0 | 0 | 1.5019 | 4.04086 | 6.068967634 | 2.194207 | 3.594599e-05 | 8.137151 | 0.0001081187 |  | 8.95902e-05 | [19 empty] | 26.38795 | 0.05005836
1114 | 2021/11/20 12:47:41 | 8865.0515 | 5265.0013 | 1 | 2 | 0 | 0 | 0 | 0 | 1.502556 | 4.041443 | 6.072494 | 2.196293 | 3.594599e-05 | 8.145576 | 0.0001081187 |  | 0.0001455685 | [19 empty] | 26.23358 | -0.01899362
1115 | 2021/11/20 12:47:46 | 8870.0504 | 5270.0002 | 1 | 2 | 0 | 0 | 0 | 0 | 1.501839 | 4.042392 | 6.071022 | 2.198379 | 3.594599e-05 | 8.154008 | 0.0001081187 | [21 empty] | 26.03215 | -0.04519761
1116 | 2021/11/20 12:47:51 | 8875.0532 | 5275.003 | 1 | 2 | 0 | 0 | 0 | 0 | 1.502365 | 4.043215 | 6.074385 | 2.200465 | 3.594599e-05 | 8.162444 | 0.0001081187 |  | 0.0001773895 | [19 empty] | 26.24427 | 0.009280443
1117 | 2021/11/20 12:47:56 | 8880.0504 | 5280.0002 | 1 | 2 | 0 | 0 | 0 | 0 | 1.501892 | 4.043576 | 6.073014 | 2.20255 | 3.594599e-05 | 8.170874 | 0.0001081187 |  | 0.0002314481 |  |  | 0.3604771 | [16 empty] | 26.36582 | 0.07929444
1118 | 2021/11/20 12:48:01 | 8885.0529 | 5285.0027 | 1 | 2 | 0 | 0 | 0 | 0 | 1.50193 | 4.044598 | 6.074703 | 2.204639 | 3.594599e-05 | 8.179321 | 0.0001081187 |  | 0.000133658 | [19 empty] | 26.17509 | -0.04379809
1119 | 2021/11/20 12:48:06 | 8890.053 | 5290.0028 | 1 | 2 | 0 | 0 | 0 | 0 | 1.50161 | 4.045417 | 6.074639 | 2.206723 | 3.594599e-05 | 8.187752 | 0.0001081187 |  |  |  | 2.739631 | [17 empty] | 26.12397 | -0.05865216
1120 | 2021/11/20 12:48:11 | 8895.0505 | 5295.0003 | 1 | 2 | 0 | 0 | 0 | 0 | 1.501732 | 4.046053 | 6.076087 | 2.208808 | 3.594599e-05 | 8.196188 | 0.0001081187 |  | 0.000147307 | [19 empty] | 26.40432 | 0.106051
1121 | 2021/11/20 12:48:16 | 8900.0521 | 5300.0019 | 1 | 2 | 0 | 0 | 0 | 0 | 1.502243 | 4.046887 | 6.079408 | 2.210894 | 3.594599e-05 | 8.204627 | 0.0001081187 |  | 0.0001447185 | [19 empty] | 26.22777 | -0.02471328
1122 | 2021/11/20 12:48:21 | 8905.0506 | 5305.0004 | 1 | 2 | 0 | 0 | 0 | 0 | 1.501846 | 4.047704 | 6.079028 | 2.212981 | 3.594599e-05 | 8.213073 | 0.0001081187 | [21 empty] | 26.22208 | -0.02841592
1123 | 2021/11/20 12:48:26 | 8910.0522 | 5310.002 | 1 | 2 | 0 | 0 | 0 | 0 | 1.501938 | 4.04866 | 6.080836 | 2.215067 | 3.594599e-05 | 8.22152 | 0.0001081187 |  | 0.0001803371 | [19 empty] | 26.23317 | 0.002344251
1124 | 2021/11/20 12:48:31 | 8915.0533 | 5315.0031 | 1 | 2 | 0 | 0 | 0 | 0 | 1.501419 | 4.049176 | 6.07951 | 2.217153 | 3.594599e-05 | 8.229966 | 0.0001081187 | [21 empty] | 26.11688 | 0.01162529
1125 | 2021/11/20 12:48:36 | 8920.0521 | 5320.0019 | 1 | 2 | 0 | 0 | 0 | 0 | 1.502464 | 4.049642 | 6.084441 | 2.219238 | 3.594599e-05 | 8.238407 | 0.0001081187 |  | 0.0001263666 |  | 2.6695 | [17 empty] | 26.35424 | 0.04008412
1126 | 2021/11/20 12:48:41 | 8925.051 | 5325.0008 | 1 | 2 | 0 | 0 | 0 | 0 | 1.502457 | 4.050919 | 6.086332 | 2.221324 | 3.594599e-05 | 8.246859 | 0.0001081187 |  | 0.0001341301 | [19 empty] | 26.05386 | -0.08998871
1127 | 2021/11/20 12:48:46 | 8930.052 | 5330.0018 | 1 | 2 | 0 | 0 | 0 | 0 | 1.502205 | 4.051727 | 6.086525 | 2.223411 | 3.594599e-05 | 8.255311 | 0.0001081187 |  | 0.0002115737 | [19 empty] | 26.25136 | 0.04618704
1128 | 2021/11/20 12:48:51 | 8935.052 | 5335.0018 | 1 | 2 | 0 | 0 | 0 | 0 | 1.50219 | 4.052088 | 6.087006 | 2.225498 | 3.594599e-05 | 8.263766 | 0.0001081187 | [21 empty] | 26.39722 | 0.054335
1129 | 2021/11/20 12:48:56 | 8940.0518 | 5340.0016 | 1 | 2 | 0 | 0 | 0 | 0 | 1.502129 | 4.053037 | 6.088184 | 2.227583 | 3.594599e-05 | 8.272218 | 0.0001081187 |  | 0.000191315 | [19 empty] | 26.15811 | -0.06725252
1130 | 2021/11/20 12:49:01 | 8945.0513 | 5345.0011 | 1 | 2 | 0 | 0 | 0 | 0 | 1.502113 | 4.053797 | 6.089261 | 2.229669 | 3.594599e-05 | 8.280671 | 0.0001081187 |  | 0.0001208681 |  |  | 0.3638312 | [16 empty] | 26.04857 | -0.005409718
1131 | 2021/11/20 12:49:06 | 8950.0529 | 5350.0027 | 1 | 2 | 0 | 0 | 0 | 0 | 1.50206 | 4.054776 | 6.090517 | 2.231755 | 3.594599e-05 | 8.289128 | 0.0001081187 | [21 empty] | 26.19587 | 0.001814961
1132 | 2021/11/20 12:49:11 | 8955.0518 | 5355.0016 | 1 | 2 | 0 | 0 | 0 | 0 | 1.502296 | 4.055465 | 6.092509 | 2.23384 | 3.594599e-05 | 8.297585 | 0.0001081187 |  | 0.0001979103 |  | 2.726351 | [17 empty] | 26.31214 | 0.07724524
1133 | 2021/11/20 12:49:16 | 8960.0507 | 5360.0005 | 1 | 2 | 0 | 0 | 0 | 0 | 1.502365 | 4.05618 | 6.093863 | 2.235927 | 3.594599e-05 | 8.306051 | 0.0001081187 |  | 0.0001523728 | [19 empty] | 26.32666 | 0.005902052
1134 | 2021/11/20 12:49:21 | 8965.0513 | 5365.0011 | 1 | 2 | 0 | 0 | 0 | 0 | 1.501991 | 4.057198 | 6.093875 | 2.238011 | 3.594599e-05 | 8.314503 | 0.0001081187 |  | 0.0001918471 | [19 empty] | 26.07476 | -0.02883315
1135 | 2021/11/20 12:49:26 | 8970.0533 | 5370.0031 | 1 | 2 | 0 | 0 | 0 | 0 | 1.501572 | 4.057834 | 6.09313 | 2.240101 | 3.594599e-05 | 8.322982 | 0.0001081187 | [21 empty] | 26.12438 | -0.02553761
1136 | 2021/11/20 12:49:31 | 8975.0522 | 5375.002 | 1 | 2 | 0 | 0 | 0 | 0 | 1.502319 | 4.058506 | 6.097171 | 2.242185 | 3.594599e-05 | 8.331442 | 0.0001081187 |  | 0.0001420842 | [19 empty] | 26.34223 | 0.04573822
1137 | 2021/11/20 12:49:36 | 8980.053 | 5380.0028 | 1 | 2 | 0 | 0 | 0 | 0 | 1.50235 | 4.059114 | 6.09821 | 2.244272 | 3.594599e-05 | 8.339911 | 0.0001081187 |  | 0.0001726453 | [19 empty] | 26.20429 | 0.00748992
1138 | 2021/11/20 12:49:41 | 8985.0525 | 5385.0023 | 1 | 2 | 0 | 0 | 0 | 0 | 1.502083 | 4.060088 | 6.098589 | 2.246358 | 3.594599e-05 | 8.348382 | 0.0001081187 |  |  |  | 2.674852 | [17 empty] | 26.05297 | -0.08693695
1139 | 2021/11/20 12:49:46 | 8990.0502 | 5390 | 1 | 2 | 0 | 0 | 0 | 0 | 1.502174 | 4.060809 | 6.100042 | 2.248443 | 3.594599e-05 | 8.356848 | 0.0001081187 |  | 0.0001514546 | [19 empty] | 26.1635 | 0.04035473
1140 | 2021/11/20 12:49:51 | 8995.0515 | 5395.0013 | 1 | 2 | 0 | 0 | 0 | 0 | 1.501862 | 4.061619 | 6.099991 | 2.250526 | 3.594599e-05 | 8.365308 | 0.0001081187 | [21 empty] | 26.38126 | 0.04824996
1141 | 2021/11/20 12:49:56 | 9000.0513 | 5400.0011 | 1 | 2 | 0 | 0 | 0 | 0 | 1.502663 | 4.062421 | 6.10445 | 2.252614 | 3.594599e-05 | 8.373788 | 0.0001081187 |  | 0.0001438483 | [19 empty] | 26.24697 | 0.01193643
1142 | 2021/11/20 12:50:01 | 9005.0502 | 5405 | 1 | 2 | 0 | 0 | 0 | 0 | 1.502365 | 4.063419 | 6.104738 | 2.254702 | 3.594599e-05 | 8.382269 | 0.0001081187 |  | 0.0001597072 | [19 empty] | 26.04107 | -0.03924966
1143 | 2021/11/20 12:50:06 | 9010.0533 | 5410.0031 | 1 | 2 | 0 | 0 | 0 | 0 | 1.5019 | 4.063937 | 6.103627 | 2.256785 | 3.594599e-05 | 8.390737 | 0.0001081187 |  | 0.0001567419 |  |  | 0.3814192 | [16 empty] | 26.11518 | -0.0228852
1144 | 2021/11/20 12:50:11 | 9015.0503 | 5415.0001 | 1 | 2 | 0 | 0 | 0 | 0 | 1.502228 | 4.065101 | 6.106709 | 2.258869 | 3.594599e-05 | 8.399207 | 0.0001081187 |  |  |  | 2.608605 | [17 empty] | 26.37593 | 0.1049256
1145 | 2021/11/20 12:50:16 | 9020.0513 | 5420.0011 | 1 | 2 | 0 | 0 | 0 | 0 | 1.501953 | 4.065763 | 6.106585 | 2.260958 | 3.594599e-05 | 8.407698 | 0.0001081187 |  | 0.0001806686 | [19 empty] | 26.04058 | -0.06503642
1146 | 2021/11/20 12:50:21 | 9025.0505 | 5425.0003 | 1 | 2 | 0 | 0 | 0 | 0 | 1.502495 | 4.066561 | 6.109988 | 2.263042 | 3.594599e-05 | 8.416171 | 0.0001081187 |  | 0.0001406179 | [19 empty] | 26.33827 | 0.01412153
1147 | 2021/11/20 12:50:26 | 9030.0506 | 5430.0004 | 1 | 2 | 0 | 0 | 0 | 0 | 1.502403 | 4.066987 | 6.110253 | 2.265129 | 3.594599e-05 | 8.42466 | 0.0001081187 | [21 empty] | 26.01976 | -0.09815812
1148 | 2021/11/20 12:50:31 | 9035.0512 | 5435.001 | 1 | 2 | 0 | 0 | 0 | 0 | 1.501602 | 4.067966 | 6.108466 | 2.267217 | 3.594599e-05 | 8.433152 | 0.0001081187 |  | 0.000123326 | [19 empty] | 26.26246 | -0.02577305
1149 | 2021/11/20 12:50:36 | 9040.0532 | 5440.003 | 1 | 2 | 0 | 0 | 0 | 0 | 1.502151 | 4.069002 | 6.112255 | 2.269303 | 3.594599e-05 | 8.44164 | 0.0001081187 | [21 empty] | 26.32984 | 0.01468837
1150 | 2021/11/20 12:50:41 | 9045.0503 | 5445.0001 | 1 | 2 | 0 | 0 | 0 | 0 | 1.502457 | 4.069751 | 6.114626 | 2.271388 | 3.594599e-05 | 8.450122 | 0.0001081187 |  | 0.0001479588 | [19 empty] | 26.03215 | -0.08459508
1151 | 2021/11/20 12:50:46 | 9050.0515 | 5450.0013 | 1 | 2 | 0 | 0 | 0 | 0 | 1.502274 | 4.07037 | 6.114811 | 2.273474 | 3.594599e-05 | 8.458613 | 0.0001081187 |  | 0.0002521659 |  | 2.670565 | [17 empty] | 26.20167 | -0.04339457
1152 | 2021/11/20 12:50:51 | 9055.0528 | 5455.0026 | 1 | 2 | 0 | 0 | 0 | 0 | 1.501656 | 4.071198 | 6.113539 | 2.27556 | 3.594599e-05 | 8.467106 | 0.0001081187 |  | 0.0001355585 | [19 empty] | 26.30286 | 0.00805676
1153 | 2021/11/20 12:50:56 | 9060.0534 | 5460.0032 | 1 | 2 | 0 | 0 | 0 | 0 | 1.502243 | 4.072115 | 6.117306 | 2.277649 | 3.594599e-05 | 8.475611 | 0.0001081187 | [21 empty] | 26.09557 | -0.09703875
1154 | 2021/11/20 12:51:01 | 9065.053 | 5465.0028 | 1 | 2 | 0 | 0 | 0 | 0 | 1.501785 | 4.072829 | 6.116513 | 2.279733 | 3.594599e-05 | 8.484097 | 0.0001081187 |  | 0.0001716824 | [19 empty] | 26.28815 | 0.03604949
1155 | 2021/11/20 12:51:06 | 9070.051 | 5470.0008 | 1 | 2 | 0 | 0 | 0 | 0 | 1.501808 | 4.073473 | 6.117574 | 2.281818 | 3.594599e-05 | 8.492589 | 0.0001081187 |  | 0.0001495341 | [19 empty] | 26.08367 | -0.02298951
1156 | 2021/11/20 12:51:11 | 9075.0527 | 5475.0025 | 1 | 2 | 0 | 0 | 0 | 0 | 1.501785 | 4.074323 | 6.118757 | 2.283904 | 3.594599e-05 | 8.501089 | 0.0001081187 |  |  |  |  | 0.3776991 | [16 empty] | 26.23487 | 0.02799869
1157 | 2021/11/20 12:51:16 | 9080.0512 | 5480.001 | 1 | 2 | 0 | 0 | 0 | 0 | 1.501678 | 4.075418 | 6.119966 | 2.285991 | 3.594599e-05 | 8.509594 | 0.0001081187 |  | 0.0001203783 |  | 2.569646 | [17 empty] | 26.29786 | -0.02260864
1158 | 2021/11/20 12:51:21 | 9085.0525 | 5485.0023 | 1 | 2 | 0 | 0 | 0 | 0 | 1.502335 | 4.075922 | 6.1234 | 2.288076 | 3.594599e-05 | 8.518089 | 0.0001081187 | [21 empty] | 26.15149 | -0.04353285
1159 | 2021/11/20 12:51:26 | 9090.0521 | 5490.0019 | 1 | 2 | 0 | 0 | 0 | 0 | 1.502388 | 4.076818 | 6.124962 | 2.290163 | 3.594599e-05 | 8.526599 | 0.0001081187 |  | 9.890465e-05 | [19 empty] | 26.27266 | 0.01664937
1160 | 2021/11/20 12:51:31 | 9095.0507 | 5495.0005 | 1 | 2 | 0 | 0 | 0 | 0 | 1.502441 | 4.077846 | 6.126723 | 2.292248 | 3.594599e-05 | 8.5351 | 0.0001081187 | [21 empty] | 26.11118 | 0.001561046
1161 | 2021/11/20 12:51:36 | 9100.0503 | 5500.0001 | 1 | 2 | 0 | 0 | 0 | 0 | 1.501846 | 4.078474 | 6.12524 | 2.294333 | 3.594599e-05 | 8.543599 | 0.0001081187 |  | 0.0001784194 | [19 empty] | 26.31125 | 0.05961895
1162 | 2021/11/20 12:51:41 | 9105.0506 | 5505.0004 | 1 | 2 | 0 | 0 | 0 | 0 | 1.502205 | 4.079325 | 6.127982 | 2.29642 | 3.594599e-05 | 8.552112 | 0.0001081187 |  | 0.0001520286 | [19 empty] | 26.07738 | -0.06699741
1163 | 2021/11/20 12:51:46 | 9110.0507 | 5510.0005 | 1 | 2 | 0 | 0 | 0 | 0 | 1.502808 | 4.079878 | 6.131273 | 2.298506 | 3.594599e-05 | 8.560622 | 0.0001081187 |  | 0.0002125143 |  | 2.647896 | [17 empty] | 26.36706 | 0.07620633
1164 | 2021/11/20 12:51:51 | 9115.0529 | 5515.0027 | 1 | 2 | 0 | 0 | 0 | 0 | 1.501747 | 4.081038 | 6.128687 | 2.300589 | 3.594599e-05 | 8.569124 | 0.0001081187 | [21 empty] | 26.13479 | 0.004993081
1165 | 2021/11/20 12:51:56 | 9120.0512 | 5520.001 | 1 | 2 | 0 | 0 | 0 | 0 | 1.50206 | 4.081575 | 6.130771 | 2.302678 | 3.594599e-05 | 8.577649 | 0.0001081187 |  | 0.0001373325 | [19 empty] | 26.15538 | -0.02596438
1166 | 2021/11/20 12:52:01 | 9125.0517 | 5525.0015 | 1 | 2 | 0 | 0 | 0 | 0 | 1.501373 | 4.082408 | 6.129217 | 2.304764 | 3.594599e-05 | 8.586165 | 0.0001081187 |  | 0.0001585638 | [19 empty] | 26.40654 | 0.05417585
1167 | 2021/11/20 12:52:06 | 9130.0525 | 5530.0023 | 1 | 2 | 0 | 0 | 0 | 0 | 1.502319 | 4.083022 | 6.134002 | 2.306851 | 3.594599e-05 | 8.594685 | 0.0001081187 | [21 empty] | 26.11998 | -0.02121031
1168 | 2021/11/20 12:52:11 | 9135.052 | 5535.0018 | 1 | 2 | 0 | 0 | 0 | 0 | 1.502083 | 4.084161 | 6.134749 | 2.308935 | 3.594599e-05 | 8.603195 | 0.0001081187 |  | 0.0001843435 |  |  | 0.3829908 | [16 empty] | 26.19098 | 0.0209403
1169 | 2021/11/20 12:52:16 | 9140.053 | 5540.0028 | 1 | 2 | 0 | 0 | 0 | 0 | 1.502022 | 4.08486 | 6.13555 | 2.311023 | 3.594599e-05 | 8.611725 | 0.0001081187 |  | 0.0001292522 |  | 2.546601 | [17 empty] | 26.34445 | 0.02989531
1170 | 2021/11/20 12:52:21 | 9145.051 | 5545.0008 | 1 | 2 | 0 | 0 | 0 | 0 | 1.50177 | 4.085491 | 6.135468 | 2.313107 | 3.594599e-05 | 8.620236 | 0.0001081187 | [21 empty] | 25.99716 | -0.04783213
1171 | 2021/11/20 12:52:26 | 9150.0507 | 5550.0005 | 1 | 2 | 0 | 0 | 0 | 0 | 1.502174 | 4.08641 | 6.138499 | 2.315192 | 3.594599e-05 | 8.628757 | 0.0001081187 |  | 0.0001462038 | [19 empty] | 26.35372 | 0.09757876
1172 | 2021/11/20 12:52:31 | 9155.0505 | 5555.0003 | 1 | 2 | 0 | 0 | 0 | 0 | 1.502335 | 4.087172 | 6.140302 | 2.317276 | 3.594599e-05 | 8.637272 | 0.0001081187 |  | 0.0001622188 | [19 empty] | 26.04458 | -0.04103601
1173 | 2021/11/20 12:52:36 | 9160.0529 | 5560.0027 | 1 | 2 | 0 | 0 | 0 | 0 | 1.50161 | 4.087948 | 6.138504 | 2.319366 | 3.594599e-05 | 8.645815 | 0.0001081187 |  | 0.0002758933 | [19 empty] | 26.25886 | 0.05352497
1174 | 2021/11/20 12:52:41 | 9165.0506 | 5565.0004 | 1 | 2 | 0 | 0 | 0 | 0 | 1.502319 | 4.088785 | 6.142659 | 2.321452 | 3.594599e-05 | 8.654345 | 0.0001081187 | [21 empty] | 26.33206 | 0.07946014
1175 | 2021/11/20 12:52:46 | 9170.0503 | 5570.0001 | 1 | 2 | 0 | 0 | 0 | 0 | 1.502533 | 4.089563 | 6.144703 | 2.323535 | 3.594599e-05 | 8.662864 | 0.0001081187 |  | 0.0001500857 | [19 empty] | 26.21276 | 0.06421208
1176 | 2021/11/20 12:52:51 | 9175.0513 | 5575.0011 | 1 | 2 | 0 | 0 | 0 | 0 | 1.501793 | 4.090476 | 6.143048 | 2.325622 | 3.594599e-05 | 8.671399 | 0.0001081187 |  | 0.000226633 |  | 2.647561 | [17 empty] | 26.20736 | -0.04012585
1177 | 2021/11/20 12:52:56 | 9180.0522 | 5580.002 | 1 | 2 | 0 | 0 | 0 | 0 | 1.50206 | 4.091119 | 6.145106 | 2.327709 | 3.594599e-05 | 8.679937 | 0.0001081187 |  | 0.0001852863 | [19 empty] | 26.19058 | -0.02121389
1178 | 2021/11/20 12:53:01 | 9185.0507 | 5585.0005 | 1 | 2 | 0 | 0 | 0 | 0 | 1.50206 | 4.091851 | 6.146206 | 2.329794 | 3.594599e-05 | 8.688468 | 0.0001081187 | [21 empty] | 26.11688 | 0.0043118
1179 | 2021/11/20 12:53:06 | 9190.0522 | 5590.002 | 1 | 2 | 0 | 0 | 0 | 0 | 1.501862 | 4.092921 | 6.147003 | 2.331882 | 3.594599e-05 | 8.697013 | 0.0001081187 |  | 0.0001580783 | [19 empty] | 26.05208 | -0.06486952
1180 | 2021/11/20 12:53:11 | 9195.0522 | 5595.002 | 1 | 2 | 0 | 0 | 0 | 0 | 1.50235 | 4.093749 | 6.150244 | 2.333968 | 3.594599e-05 | 8.705552 | 0.0001081187 |  | 0.0001746389 | [19 empty] | 26.05656 | -0.07887304
1181 | 2021/11/20 12:53:16 | 9200.0526 | 5600.0024 | 1 | 2 | 0 | 0 | 0 | 0 | 1.502754 | 4.094275 | 6.152688 | 2.336052 | 3.594599e-05 | 8.714084 | 0.0001081187 |  |  |  |  | 0.3811636 | [16 empty] | 26.22289 | -0.03536284
1182 | 2021/11/20 12:53:21 | 9205.0525 | 5605.0023 | 1 | 2 | 0 | 0 | 0 | 0 | 1.502136 | 4.095103 | 6.151402 | 2.338141 | 3.594599e-05 | 8.722636 | 0.0001081187 |  | 0.0001358711 |  | 2.648201 | [17 empty] | 26.28996 | 0.06615698
1183 | 2021/11/20 12:53:26 | 9210.0518 | 5610.0016 | 1 | 2 | 0 | 0 | 0 | 0 | 1.501991 | 4.095982 | 6.152128 | 2.340225 | 3.594599e-05 | 8.731172 | 0.0001081187 |  | 0.0001749269 | [19 empty] | 26.34537 | -0.07153153
1184 | 2021/11/20 12:53:31 | 9215.0534 | 5615.0032 | 1 | 2 | 0 | 0 | 0 | 0 | 1.502129 | 4.096735 | 6.153824 | 2.342312 | 3.594599e-05 | 8.739718 | 0.0001081187 |  | 0.0002052432 | [19 empty] | 26.32456 | -0.0454551
1185 | 2021/11/20 12:53:36 | 9220.0527 | 5620.0025 | 1 | 2 | 0 | 0 | 0 | 0 | 1.502205 | 4.097417 | 6.15516 | 2.344398 | 3.594599e-05 | 8.748264 | 0.0001081187 | [21 empty] | 26.31155 | -0.04338145
1186 | 2021/11/20 12:53:41 | 9225.0505 | 5625.0003 | 1 | 2 | 0 | 0 | 0 | 0 | 1.502243 | 4.098117 | 6.156368 | 2.346482 | 3.594599e-05 | 8.756807 | 0.0001081187 |  | 0.0001794337 | [19 empty] | 26.08319 | 0.01080215
1187 | 2021/11/20 12:53:46 | 9230.0532 | 5630.003 | 1 | 2 | 0 | 0 | 0 | 0 | 1.502464 | 4.099201 | 6.158902 | 2.348572 | 3.594599e-05 | 8.765371 | 0.0001081187 |  | 0.0001210367 | [19 empty] | 26.23128 | 0.009127855
1188 | 2021/11/20 12:53:51 | 9235.0513 | 5635.0011 | 1 | 2 | 0 | 0 | 0 | 0 | 1.501534 | 4.099523 | 6.155573 | 2.350655 | 3.594599e-05 | 8.773911 | 0.0001081187 | [21 empty] | 26.29665 | 0.02098382
1189 | 2021/11/20 12:53:56 | 9240.0535 | 5640.0033 | 1 | 2 | 0 | 0 | 0 | 0 | 1.501991 | 4.100647 | 6.159135 | 2.352743 | 3.594599e-05 | 8.782472 | 0.0001081187 |  | 0.0001755298 |  | 2.651145 | [17 empty] | 26.11429 | -0.0482446
1190 | 2021/11/20 12:54:01 | 9245.0514 | 5645.0012 | 1 | 2 | 0 | 0 | 0 | 0 | 1.501717 | 4.101442 | 6.159205 | 2.354825 | 3.594599e-05 | 8.791013 | 0.0001081187 |  | 0.0001727787 | [19 empty] | 26.00515 | -0.09981394
1191 | 2021/11/20 12:54:06 | 9250.051 | 5650.0008 | 1 | 2 | 0 | 0 | 0 | 0 | 1.501808 | 4.102166 | 6.160666 | 2.356914 | 3.594599e-05 | 8.799579 | 0.0001081187 | [21 empty] | 26.29395 | -0.01065016
1192 | 2021/11/20 12:54:11 | 9255.0531 | 5655.0029 | 1 | 2 | 0 | 0 | 0 | 0 | 1.501938 | 4.102888 | 6.162283 | 2.359001 | 3.594599e-05 | 8.808144 | 0.0001081187 |  | 0.0001421876 | [19 empty] | 26.21857 | -0.01221716
1193 | 2021/11/20 12:54:16 | 9260.0517 | 5660.0015 | 1 | 2 | 0 | 0 | 0 | 0 | 1.502274 | 4.103658 | 6.164819 | 2.361086 | 3.594599e-05 | 8.816695 | 0.0001081187 |  | 0.0001481762 | [19 empty] | 26.05076 | -0.09967804
1194 | 2021/11/20 12:54:21 | 9265.0508 | 5665.0006 | 1 | 2 | 0 | 0 | 0 | 0 | 1.501984 | 4.104738 | 6.165251 | 2.363169 | 3.594599e-05 | 8.825248 | 0.0001081187 |  |  |  |  | 0.3755122 | [16 empty] | 26.32763 | 0.03367662
1195 | 2021/11/20 12:54:26 | 9270.0506 | 5670.0004 | 1 | 2 | 0 | 0 | 0 | 0 | 1.502548 | 4.105211 | 6.168277 | 2.365256 | 3.594599e-05 | 8.833811 | 0.0001081187 |  | 0.0001242572 |  | 2.724919 | [17 empty] | 26.14879 | -0.06311119
1196 | 2021/11/20 12:54:31 | 9275.0533 | 5675.0031 | 1 | 2 | 0 | 0 | 0 | 0 | 1.502571 | 4.106021 | 6.169588 | 2.367343 | 3.594599e-05 | 8.842382 | 0.0001081187 |  | 0.0002144417 | [19 empty] | 26.19757 | -0.01431644
1197 | 2021/11/20 12:54:36 | 9280.0515 | 5680.0013 | 1 | 2 | 0 | 0 | 0 | 0 | 1.502228 | 4.106929 | 6.169544 | 2.369428 | 3.594599e-05 | 8.850945 | 0.0001081187 | [21 empty] | 26.30815 | 0.06501853
1198 | 2021/11/20 12:54:41 | 9285.0512 | 5685.001 | 1 | 2 | 0 | 0 | 0 | 0 | 1.502609 | 4.107457 | 6.171902 | 2.371514 | 3.594599e-05 | 8.859512 | 0.0001081187 |  | 0.0001512175 | [19 empty] | 26.0685 | -0.05283713
1199 | 2021/11/20 12:54:46 | 9290.0526 | 5690.0024 | 1 | 2 | 0 | 0 | 0 | 0 | 1.502296 | 4.108244 | 6.171799 | 2.373601 | 3.594599e-05 | 8.868085 | 0.0001081187 |  | 0.0001613582 | [19 empty] | 26.23179 | 0.01731753
1200 | 2021/11/20 12:54:51 | 9295.0509 | 5695.0007 | 1 | 2 | 0 | 0 | 0 | 0 | 1.502113 | 4.108935 | 6.172085 | 2.375685 | 3.594599e-05 | 8.876649 | 0.0001081187 | [21 empty] | 26.29436 | 0.0708425
1201 | 2021/11/20 12:54:56 | 9300.0516 | 5700.0014 | 1 | 2 | 0 | 0 | 0 | 0 | 1.502716 | 4.109797 | 6.175858 | 2.377774 | 3.594599e-05 | 8.885234 | 0.0001081187 |  | 0.0001292507 | [19 empty] | 26.08138 | -0.08415043
1202 | 2021/11/20 12:55:01 | 9305.0528 | 5705.0026 | 1 | 2 | 0 | 0 | 0 | 0 | 1.502205 | 4.110708 | 6.175126 | 2.37986 | 3.594599e-05 | 8.893807 | 0.0001081187 |  | 0.0001849348 |  | 2.708537 | [17 empty] | 26.14221 | -0.02734005
1203 | 2021/11/20 12:55:06 | 9310.0529 | 5710.0027 | 1 | 2 | 0 | 0 | 0 | 0 | 1.502258 | 4.111354 | 6.176314 | 2.381945 | 3.594599e-05 | 8.902378 | 0.0001081187 | [21 empty] | 26.34145 | 0.03677368
1204 | 2021/11/20 12:55:11 | 9315.0521 | 5715.0019 | 1 | 2 | 0 | 0 | 0 | 0 | 1.502335 | 4.112069 | 6.177705 | 2.38403 | 3.594599e-05 | 8.91095 | 0.0001081187 |  | 0.0001258534 | [19 empty] | 26.07306 | -0.06806195
1205 | 2021/11/20 12:55:16 | 9320.0507 | 5720.0005 | 1 | 2 | 0 | 0 | 0 | 0 | 1.501991 | 4.113 | 6.177688983 | 2.386117 | 3.594599e-05 | 8.919531 | 0.0001081187 | [21 empty] | 26.09077 | -0.05672216
1206 | 2021/11/20 12:55:21 | 9325.0504 | 5725.0002 | 1 | 2 | 0 | 0 | 0 | 0 | 1.502274 | 4.113744 | 6.179971 | 2.388204 | 3.594599e-05 | 8.928117 | 0.0001081187 |  | 0.0001286264 | [19 empty] | 26.33654 | 0.02718329
1207 | 2021/11/20 12:55:26 | 9330.0513 | 5730.0011 | 1 | 2 | 0 | 0 | 0 | 0 | 1.502388 | 4.114318 | 6.181302 | 2.390289 | 3.594599e-05 | 8.936696 | 0.0001081187 |  | 0.0002294531 |  |  | 0.3643179 | [16 empty] | 26.06867 | -0.0842768
1208 | 2021/11/20 12:55:31 | 9335.0506 | 5735.0004 | 1 | 2 | 0 | 0 | 0 | 0 | 1.501793 | 4.115006 | 6.179887 | 2.392374 | 3.594599e-05 | 8.945272 | 0.0001081187 |  | 0.0001399108 |  | 2.776958 | [17 empty] | 26.10227 | -0.05590379
1209 | 2021/11/20 12:55:36 | 9340.0516 | 5740.0014 | 1 | 2 | 0 | 0 | 0 | 0 | 1.502312 | 4.115829 | 6.183259 | 2.394463 | 3.594599e-05 | 8.95387 | 0.0001081187 | [21 empty] | 26.30516 | 0.02940297
1210 | 2021/11/20 12:55:41 | 9345.0523 | 5745.0021 | 1 | 2 | 0 | 0 | 0 | 0 | 1.502441 | 4.116835 | 6.185302 | 2.396546 | 3.594599e-05 | 8.962445 | 0.0001081187 |  | 0.0001543818 | [19 empty] | 26.12406 | -0.03994226
1211 | 2021/11/20 12:55:46 | 9350.0523 | 5750.0021 | 1 | 2 | 0 | 0 | 0 | 0 | 1.502647 | 4.117305 | 6.186856 | 2.398633 | 3.594599e-05 | 8.971038 | 0.0001081187 |  | 0.0001549526 | [19 empty] | 26.12007 | -0.05655825
1212 | 2021/11/20 12:55:51 | 9355.0521 | 5755.0019 | 1 | 2 | 0 | 0 | 0 | 0 | 1.501862 | 4.117869 | 6.184471 | 2.400721 | 3.594599e-05 | 8.979634 | 0.0001081187 | [21 empty] | 26.22886 | 0.03523886
1213 | 2021/11/20 12:55:56 | 9360.0526 | 5760.0024 | 1 | 2 | 0 | 0 | 0 | 0 | 1.502174 | 4.118941 | 6.187366 | 2.402806 | 3.594599e-05 | 8.988223 | 0.0001081187 |  | 0.0001136586 | [19 empty] | 26.11558 | -0.03160894
1214 | 2021/11/20 12:56:01 | 9365.051 | 5765.0008 | 1 | 2 | 0 | 0 | 0 | 0 | 1.502296 | 4.119476 | 6.188672 | 2.404893 | 3.594599e-05 | 8.996819 | 0.0001081187 | [21 empty] | 26.34013 | 0.1108986
1215 | 2021/11/20 12:56:06 | 9370.0535 | 5770.0033 | 1 | 2 | 0 | 0 | 0 | 0 | 1.502373 | 4.120157 | 6.190013 | 2.406976 | 3.594599e-05 | 9.005402 | 0.0001081187 |  | 0.0001295311 |  | 2.847 | [17 empty] | 26.05127 | -0.06515205
1216 | 2021/11/20 12:56:11 | 9375.0511 | 5775.0009 | 1 | 2 | 0 | 0 | 0 | 0 | 1.501892 | 4.121116 | 6.189471 | 2.409065 | 3.594599e-05 | 9.014006 | 0.0001081187 | [21 empty] | 26.19997 | -0.002785921
1217 | 2021/11/20 12:56:16 | 9380.0525 | 5780.0023 | 1 | 2 | 0 | 0 | 0 | 0 | 1.50219 | 4.121826 | 6.191766 | 2.41115 | 3.594599e-05 | 9.022602 | 0.0001081187 |  | 0.0001360508 | [19 empty] | 26.29266 | 0.05070806
1218 | 2021/11/20 12:56:21 | 9385.0513 | 5785.0011 | 1 | 2 | 0 | 0 | 0 | 0 | 1.501968 | 4.122333 | 6.191612 | 2.413235 | 3.594599e-05 | 9.031194 | 0.0001081187 | [21 empty] | 26.07298 | -0.02527952
1219 | 2021/11/20 12:56:26 | 9390.0523 | 5790.0021 | 1 | 2 | 0 | 0 | 0 | 0 | 1.503227 | 4.123007 | 6.197815 | 2.415324 | 3.594599e-05 | 9.039806 | 0.0001081187 |  | 0.0001142646 | [19 empty] | 26.18618 | 0.01162648
1220 | 2021/11/20 12:56:31 | 9395.0519 | 5795.0017 | 1 | 2 | 0 | 0 | 0 | 0 | 1.502205 | 4.12397 | 6.195048 | 2.417407 | 3.594599e-05 | 9.048396 | 0.0001081187 |  | 0.0001335046 |  |  | 0.3507558 | [16 empty] | 26.32065 | 0.06545842
1221 | 2021/11/20 12:56:36 | 9400.0523 | 5800.0021 | 1 | 2 | 0 | 0 | 0 | 0 | 1.50235 | 4.124745 | 6.196811 | 2.419497 | 3.594599e-05 | 9.057014 | 0.0001081187 | [21 empty] | 26.07746 | -0.05628526
1222 | 2021/11/20 12:56:41 | 9405.0503 | 5805.0001 | 1 | 2 | 0 | 0 | 0 | 0 | 1.50222 | 4.125083 | 6.196782 | 2.421582 | 3.594599e-05 | 9.065616 | 0.0001081187 |  | 0.0001091073 |  | 2.952048 | [17 empty] | 26.23136 | 0.02794206
1223 | 2021/11/20 12:56:46 | 9410.0523 | 5810.0021 | 1 | 2 | 0 | 0 | 0 | 0 | 1.50251 | 4.125784 | 6.199032 | 2.423669 | 3.594599e-05 | 9.074225 | 0.0001081187 | [21 empty] | 26.21627 | -0.009995103
1224 | 2021/11/20 12:56:51 | 9415.0521 | 5815.0019 | 1 | 2 | 0 | 0 | 0 | 0 | 1.502693 | 4.126697 | 6.201159 | 2.425755 | 3.594599e-05 | 9.082832 | 0.0001081187 |  | 0.0001162542 | [19 empty] | 26.22337 | 0.05253255
1225 | 2021/11/20 12:56:56 | 9420.0525 | 5820.0023 | 1 | 2 | 0 | 0 | 0 | 0 | 1.502457 | 4.127173 | 6.2009 | 2.42784 | 3.594599e-05 | 9.091439 | 0.0001081187 |  | 0.0001960496 | [19 empty] | 26.21329 | 0.0429529
1226 | 2021/11/20 12:57:01 | 9425.0526 | 5825.0024 | 1 | 2 | 0 | 0 | 0 | 0 | 1.502571 | 4.128 | 6.202613088 | 2.429926 | 3.594599e-05 | 9.10005 | 0.0001081187 | [21 empty] | 26.04687 | -0.06793499
1227 | 2021/11/20 12:57:06 | 9430.051 | 5830.0008 | 1 | 2 | 0 | 0 | 0 | 0 | 1.502464 | 4.128547 | 6.202993 | 2.432012 | 3.594599e-05 | 9.108659 | 0.0001081187 |  | 0.0001590588 | [19 empty] | 26.34275 | 0.04961848
1228 | 2021/11/20 12:57:11 | 9435.0535 | 5835.0033 | 1 | 2 | 0 | 0 | 0 | 0 | 1.502281 | 4.129049 | 6.202992 | 2.434098 | 3.594599e-05 | 9.117273 | 0.0001081187 |  | 0.0001352934 | [19 empty] | 26.15028 | -0.002343059
1229 | 2021/11/20 12:57:16 | 9440.0535 | 5840.0033 | 1 | 2 | 0 | 0 | 0 | 0 | 1.50251 | 4.129831 | 6.205112 | 2.436185 | 3.594599e-05 | 9.125891 | 0.0001081187 | [21 empty] | 26.16569 | -0.01652598
1230 | 2021/11/20 12:57:21 | 9445.0505 | 5845.0003 | 1 | 2 | 0 | 0 | 0 | 0 | 1.502678 | 4.130467 | 6.206762 | 2.438268 | 3.594599e-05 | 9.134496 | 0.0001081187 |  | 0.000131539 |  | 3.056788 | [17 empty] | 26.33444 | 0.02080679
1231 | 2021/11/20 12:57:26 | 9450.0525 | 5850.0023 | 1 | 2 | 0 | 0 | 0 | 0 | 1.502319 | 4.131281 | 6.206502 | 2.440356 | 3.594599e-05 | 9.143122 | 0.0001081187 |  | 0.0001887315 | [19 empty] | 26.14097 | -0.03020585
1232 | 2021/11/20 12:57:31 | 9455.0518 | 5855.0016 | 1 | 2 | 0 | 0 | 0 | 0 | 1.501877 | 4.132053 | 6.205835 | 2.442443 | 3.594599e-05 | 9.151743 | 0.0001081187 | [21 empty] | 26.14189 | 0.007222295
1233 | 2021/11/20 12:57:36 | 9460.0511 | 5860.0009 | 1 | 2 | 0 | 0 | 0 | 0 | 1.502609 | 4.132459 | 6.20947 | 2.444529 | 3.594599e-05 | 9.160361 | 0.0001081187 |  | 0.0001542519 | [19 empty] | 26.35746 | 0.007910728
1234 | 2021/11/20 12:57:41 | 9465.053 | 5865.0028 | 1 | 2 | 0 | 0 | 0 | 0 | 1.502228 | 4.133111 | 6.208875 | 2.446618 | 3.594599e-05 | 9.168994 | 0.0001081187 | [21 empty] | 26.12708 | -0.06082416
1235 | 2021/11/20 12:57:46 | 9470.0528 | 5870.0026 | 1 | 2 | 0 | 0 | 0 | 0 | 1.502113 | 4.13388 | 6.209555 | 2.448704 | 3.594599e-05 | 9.177616 | 0.0001081187 |  | 0.0001171849 |  |  | 0.321308 | [16 empty] | 26.32993 | 0.08320868
1236 | 2021/11/20 12:57:51 | 9475.0515 | 5875.0013 | 1 | 2 | 0 | 0 | 0 | 0 | 1.502388 | 4.134678 | 6.211891 | 2.450789 | 3.594599e-05 | 9.186237 | 0.0001081187 | [21 empty] | 26.22167 | -0.06041586
1237 | 2021/11/20 12:57:56 | 9480.0512 | 5880.001 | 1 | 2 | 0 | 0 | 0 | 0 | 1.502556 | 4.134964 | 6.213015 | 2.452877 | 3.594599e-05 | 9.19487 | 0.0001081187 |  | 0.0001170861 |  | 3.116663 | [17 empty] | 26.16977 | -0.03106594
1238 | 2021/11/20 12:58:01 | 9485.051 | 5885.0008 | 1 | 2 | 0 | 0 | 0 | 0 | 1.502731 | 4.135468 | 6.214496 | 2.454961 | 3.594599e-05 | 9.203489 | 0.0001081187 |  | 0.0001133401 | [19 empty] | 26.37154 | 0.05167305
1239 | 2021/11/20 12:58:06 | 9490.0518 | 5890.0016 | 1 | 2 | 0 | 0 | 0 | 0 | 1.502037 | 4.13658 | 6.213296 | 2.457049 | 3.594599e-05 | 9.212127 | 0.0001081187 | [21 empty] | 26.04737 | -0.03216088
1240 | 2021/11/20 12:58:11 | 9495.0513 | 5895.0011 | 1 | 2 | 0 | 0 | 0 | 0 | 1.502258 | 4.136814 | 6.214562 | 2.459134 | 3.594599e-05 | 9.220749 | 0.0001081187 |  | 0.0001450317 | [19 empty] | 26.37033 | 0.05668819
1241 | 2021/11/20 12:58:16 | 9500.0523 | 5900.0021 | 1 | 2 | 0 | 0 | 0 | 0 | 1.501938 | 4.137598 | 6.214416 | 2.46122 | 3.594599e-05 | 9.229381 | 0.0001081187 | [21 empty] | 26.16089 | -0.07347703
1242 | 2021/11/20 12:58:21 | 9505.0526 | 5905.0024 | 1 | 2 | 0 | 0 | 0 | 0 | 1.502556 | 4.138237 | 6.217933 | 2.463307 | 3.594599e-05 | 9.238015 | 0.0001081187 |  | 0.0001103464 | [19 empty] | 26.18 | 0.04104495
1243 | 2021/11/20 12:58:26 | 9510.0503 | 5910.0001 | 1 | 2 | 0 | 0 | 0 | 0 | 1.502296 | 4.138975 | 6.217966 | 2.465393 | 3.594599e-05 | 9.24665 | 0.0001081187 | [21 empty] | 26.36455 | 0.03939867
1244 | 2021/11/20 12:58:31 | 9515.0516 | 5915.0014 | 1 | 2 | 0 | 0 | 0 | 0 | 1.50222 | 4.139299 | 6.218138 | 2.467479 | 3.594599e-05 | 9.255285 | 0.0001081187 |  | 6.559025e-05 | [19 empty] | 26.09166 | -0.05743206
1245 | 2021/11/20 12:58:36 | 9520.0521 | 5920.0019 | 1 | 2 | 0 | 0 | 0 | 0 | 1.50206 | 4.139863 | 6.218323 | 2.469566 | 3.594599e-05 | 9.263925 | 0.0001081187 | [21 empty] | 26.4177 | 0.03947973
1246 | 2021/11/20 12:58:41 | 9525.0511 | 5925.0009 | 1 | 2 | 0 | 0 | 0 | 0 | 1.501808 | 4.140594 | 6.218377 | 2.47165 | 3.594599e-05 | 9.272553 | 0.0001081187 |  | 0.0001227361 |  | 3.566813 | [17 empty] | 26.08819 | -0.03870308
1247 | 2021/11/20 12:58:46 | 9530.0511 | 5930.0009 | 1 | 2 | 0 | 0 | 0 | 0 | 1.502045 | 4.141257 | 6.220354 | 2.473737 | 3.594599e-05 | 9.281193 | 0.0001081187 | [21 empty] | 26.27637 | 0.02968431
1248 | 2021/11/20 12:58:51 | 9535.0513 | 5935.0011 | 1 | 2 | 0 | 0 | 0 | 0 | 1.502426 | 4.141632 | 6.222496 | 2.475823 | 3.594599e-05 | 9.289831 | 0.0001081187 |  | 0.0001312324 | [19 empty] | 26.2226 | 0.03912807
1249 | 2021/11/20 12:58:56 | 9540.0522 | 5940.002 | 1 | 2 | 0 | 0 | 0 | 0 | 1.502113 | 4.142087 | 6.221883 | 2.477907 | 3.594599e-05 | 9.298465 | 0.0001081187 | [21 empty] | 26.08997 | 0.01315534
1250 | 2021/11/20 12:59:01 | 9545.0516 | 5945.0014 | 1 | 2 | 0 | 0 | 0 | 0 | 1.502571 | 4.143036 | 6.225206 | 2.479996 | 3.594599e-05 | 9.307117 | 0.0001081187 |  | 7.381368e-05 | [19 empty] | 26.29806 | 0.0669688
1251 | 2021/11/20 12:59:06 | 9550.0517 | 5950.0015 | 1 | 2 | 0 | 0 | 0 | 0 | 1.502388 | 4.143288 | 6.224826 | 2.482081 | 3.594599e-05 | 9.315757 | 0.0001081187 | [21 empty] | 26.22478 | -0.04601419
1252 | 2021/11/20 12:59:11 | 9555.0516 | 5955.0014 | 1 | 2 | 0 | 0 | 0 | 0 | 1.502045 | 4.143837 | 6.22423 | 2.484168 | 3.594599e-05 | 9.324403 | 0.0001081187 |  | 0.0001121501 |  |  | 0.2863544 | [16 empty] | 26.28246 | -0.02468646
1253 | 2021/11/20 12:59:16 | 9560.0514 | 5960.0012 | 1 | 2 | 0 | 0 | 0 | 0 | 1.502174 | 4.144375 | 6.225572 | 2.486252 | 3.594599e-05 | 9.333039 | 0.0001081187 | [21 empty] | 26.21329 | -0.03729522
1254 | 2021/11/20 12:59:21 | 9565.0509 | 5965.0007 | 1 | 2 | 0 | 0 | 0 | 0 | 1.502151 | 4.145121 | 6.226598 | 2.488341 | 3.594599e-05 | 9.341702 | 0.0001081187 | [21 empty] | 26.30685 | 0.04521072
1255 | 2021/11/20 12:59:26 | 9570.0524 | 5970.0022 | 1 | 2 | 0 | 0 | 0 | 0 | 1.502174 | 4.145666 | 6.227512 | 2.490426 | 3.594599e-05 | 9.350344 | 0.0001081187 |  | 7.310665e-05 |  | 3.650828 | [17 empty] | 26.18489 | -0.002909303
1256 | 2021/11/20 12:59:31 | 9575.0531 | 5975.0029 | 1 | 2 | 0 | 0 | 0 | 0 | 1.502335 | 4.145733 | 6.22828 | 2.492516 | 3.594599e-05 | 9.359005 | 0.0001081187 |  | 0.00012687 | [19 empty] | 26.38133 | 0.08066654
1257 | 2021/11/20 12:59:36 | 9580.0503 | 5980.0001 | 1 | 2 | 0 | 0 | 0 | 0 | 1.502312 | 4.146441 | 6.229248 | 2.494598 | 3.594599e-05 | 9.367641 | 0.0001081187 | [21 empty] | 26.16617 | -0.07719278
1258 | 2021/11/20 12:59:41 | 9585.0527 | 5985.0025 | 1 | 2 | 0 | 0 | 0 | 0 | 1.502083 | 4.147094 | 6.229279 | 2.496687 | 3.594599e-05 | 9.376305 | 0.0001081187 |  | 0.0001072584 | [19 empty] | 26.4279 | 0.01724303
1259 | 2021/11/20 12:59:46 | 9590.0518 | 5990.0016 | 1 | 2 | 0 | 0 | 0 | 0 | 1.502113 | 4.14765 | 6.230239 | 2.498774 | 3.594599e-05 | 9.384955 | 0.0001081187 | [21 empty] | 26.19849 | -0.08799791
1260 | 2021/11/20 12:59:51 | 9595.0504 | 5995.0002 | 1 | 2 | 0 | 0 | 0 | 0 | 1.501862 | 4.147814 | 6.229444 | 2.500859 | 3.594599e-05 | 9.393607 | 0.0001081187 |  | 0.000113474 | [19 empty] | 26.35565 | -0.01995802
1261 | 2021/11/20 12:59:56 | 9600.052 | 6000.0018 | 1 | 2 | 0 | 0 | 0 | 0 | 1.502098 | 4.14862 | 6.231634 | 2.502943 | 3.594599e-05 | 9.402252 | 0.0001081187 | [21 empty] | 26.33513 | -0.01484871
1262 | 2021/11/20 13:00:01 | 9605.0512 | 6005.001 | 1 | 2 | 0 | 0 | 0 | 0 | 1.502403 | 4.149124 | 6.233656 | 2.505032 | 3.594599e-05 | 9.410917 | 0.0001081187 |  | 9.511712e-05 | [19 empty] | 26.23898 | -0.05500793
1263 | 2021/11/20 13:00:06 | 9610.0516 | 6010.0014 | 1 | 2 | 0 | 0 | 0 | 0 | 1.502274 | 4.149476 | 6.23365 | 2.507116 | 3.594599e-05 | 9.419563 | 0.0001081187 | [21 empty] | 26.36533 | 0.07804513
1264 | 2021/11/20 13:00:11 | 9615.0504 | 6015.0002 | 1 | 2 | 0 | 0 | 0 | 0 | 1.502167 | 4.149832 | 6.233741 | 2.509199 | 3.594599e-05 | 9.428207 | 0.0001081187 | [21 empty] | 26.29568 | 0.008627176
1265 | 2021/11/20 13:00:16 | 9620.0527 | 6020.0025 | 1 | 2 | 0 | 0 | 0 | 0 | 1.501793 | 4.150543 | 6.233256 | 2.511292 | 3.594599e-05 | 9.436894 | 0.0001081187 |  | 6.661812e-05 |  | 4.206712 | [17 empty] | 26.31077 | -0.005372763
1266 | 2021/11/20 13:00:21 | 9625.0525 | 6025.0023 | 1 | 2 | 0 | 0 | 0 | 0 | 1.50206 | 4.151118 | 6.235228 | 2.513376 | 3.594599e-05 | 9.445543 | 0.0001081187 | [21 empty] | 26.42739 | 0.007308125
1267 | 2021/11/20 13:00:26 | 9630.0522 | 6030.002 | 1 | 2 | 0 | 0 | 0 | 0 | 1.502319 | 4.151209 | 6.23644 | 2.515463 | 3.594599e-05 | 9.454208 | 0.0001081187 |  | 9.131811e-05 | [19 empty] | 26.13648 | -0.06415606
1268 | 2021/11/20 13:00:31 | 9635.0512 | 6035.001 | 1 | 2 | 0 | 0 | 0 | 0 | 1.501862 | 4.151487 | 6.234961 | 2.517547 | 3.594599e-05 | 9.462859 | 0.0001081187 | [21 empty] | 26.48415 | 0.1115572
1269 | 2021/11/20 13:00:36 | 9640.0506 | 6040.0004 | 1 | 2 | 0 | 0 | 0 | 0 | 1.502205 | 4.152321 | 6.237637 | 2.519631 | 3.594599e-05 | 9.471514 | 0.0001081187 |  | 0.0001161082 | [19 empty] | 26.13559 | -0.03924191
1270 | 2021/11/20 13:00:41 | 9645.0522 | 6045.002 | 1 | 2 | 0 | 0 | 0 | 0 | 1.502205 | 4.152853 | 6.238437 | 2.521721 | 3.594599e-05 | 9.480191 | 0.0001081187 | [21 empty] | 26.44428 | 0.01805782
1271 | 2021/11/20 13:00:46 | 9650.0535 | 6050.0033 | 1 | 2 | 0 | 0 | 0 | 0 | 1.502151 | 4.153033 | 6.238483 | 2.523807 | 3.594599e-05 | 9.488855 | 0.0001081187 |  | 5.452954e-05 | [19 empty] | 26.1848 | -0.08911192
1272 | 2021/11/20 13:00:51 | 9655.0521 | 6055.0019 | 1 | 2 | 0 | 0 | 0 | 0 | 1.501968 | 4.153628 | 6.238616 | 2.525892 | 3.594599e-05 | 9.497518 | 0.0001081187 |  | 0.0002172568 | [19 empty] | 26.42259 | -0.00965476
1273 | 2021/11/20 13:00:56 | 9660.0503 | 6060.0001 | 1 | 2 | 0 | 0 | 0 | 0 | 1.501968 | 4.154206 | 6.239484 | 2.527978 | 3.594599e-05 | 9.506182 | 0.0001081187 |  |  |  |  | 0.229638 | [16 empty] | 26.27927 | -0.06624281
1274 | 2021/11/20 13:01:01 | 9665.0512 | 6065.001 | 1 | 2 | 0 | 0 | 0 | 0 | 1.502388 | 4.154308 | 6.241382 | 2.530066 | 3.594599e-05 | 9.514854 | 0.0001081187 | [21 empty] | 26.34396 | -0.01236975
1275 | 2021/11/20 13:01:06 | 9670.0528 | 6070.0026 | 1 | 2 | 0 | 0 | 0 | 0 | 1.502335 | 4.154915 | 6.242074 | 2.532152 | 3.594599e-05 | 9.52352 | 0.0001081187 |  | 6.787746e-05 | [19 empty] | 26.33703 | 0.0439775
1276 | 2021/11/20 13:01:11 | 9675.0507 | 6075.0005 | 1 | 2 | 0 | 0 | 0 | 0 | 1.502365 | 4.155416 | 6.242952 | 2.534235 | 3.594599e-05 | 9.532177 | 0.0001081187 |  |  |  | 4.648387 | [17 empty] | 26.24689 | -0.008718967
1277 | 2021/11/20 13:01:16 | 9680.0521 | 6080.0019 | 1 | 2 | 0 | 0 | 0 | 0 | 1.501602 | 4.155939 | 6.240566 | 2.536325 | 3.594599e-05 | 9.540859 | 0.0001081187 |  | 8.092098e-05 | [19 empty] | 26.42612 | 0.06464064
1278 | 2021/11/20 13:01:21 | 9685.0524 | 6085.0022 | 1 | 2 | 0 | 0 | 0 | 0 | 1.50193 | 4.156164 | 6.242267 | 2.538409 | 3.594599e-05 | 9.549522 | 0.0001081187 | [21 empty] | 26.19409 | -0.04439771
1279 | 2021/11/20 13:01:26 | 9690.0506 | 6090.0004 | 1 | 2 | 0 | 0 | 0 | 0 | 1.502098 | 4.156427 | 6.243361 | 2.540494 | 3.594599e-05 | 9.558186 | 0.0001081187 |  | 0.0001082828 | [19 empty] | 26.431 | 0.05932808
1280 | 2021/11/20 13:01:31 | 9695.0506 | 6095.0004 | 1 | 2 | 0 | 0 | 0 | 0 | 1.502548 | 4.156959 | 6.24603 | 2.542579 | 3.594599e-05 | 9.566854 | 0.0001081187 | [21 empty] | 26.199 | -0.04422784
1281 | 2021/11/20 13:01:36 | 9700.0516 | 6100.0014 | 1 | 2 | 0 | 0 | 0 | 0 | 1.50193 | 4.157353 | 6.244053 | 2.544667 | 3.594599e-05 | 9.575534 | 0.0001081187 | [21 empty] | 26.19018 | -0.0666672
1282 | 2021/11/20 13:01:41 | 9705.0502 | 6105 | 1 | 2 | 0 | 0 | 0 | 0 | 1.502365 | 4.157604 | 6.246239 | 2.546754 | 3.594599e-05 | 9.584209 | 0.0001081187 |  | 6.93886e-05 | [19 empty] | 26.46508 | 0.04426897
1283 | 2021/11/20 13:01:46 | 9710.0518 | 6110.0016 | 1 | 2 | 0 | 0 | 0 | 0 | 1.50219 | 4.158148 | 6.246328 | 2.54884 | 3.594599e-05 | 9.592883 | 0.0001081187 | [21 empty] | 26.32456 | 0.02606034
1284 | 2021/11/20 13:01:51 | 9715.051 | 6115.0008 | 1 | 2 | 0 | 0 | 0 | 0 | 1.502647 | 4.158565 | 6.248855 | 2.550928 | 3.594599e-05 | 9.601565 | 0.0001081187 |  | 7.15153e-05 | [19 empty] | 26.18961 | -0.03732145
1285 | 2021/11/20 13:01:56 | 9720.051 | 6120.0008 | 1 | 2 | 0 | 0 | 0 | 0 | 1.501968 | 4.158888 | 6.246517 | 2.553014 | 3.594599e-05 | 9.610242 | 0.0001081187 | [21 empty] | 26.43322 | 0.06558359
1286 | 2021/11/20 13:02:01 | 9725.0502 | 6125 | 1 | 2 | 0 | 0 | 0 | 0 | 1.502411 | 4.159146 | 6.248747 | 2.555098 | 3.594599e-05 | 9.618909 | 0.0001081187 | [21 empty] | 26.24996 | -0.01431406
1287 | 2021/11/20 13:02:06 | 9730.0525 | 6130.0023 | 1 | 2 | 0 | 0 | 0 | 0 | 1.502167 | 4.159494 | 6.248255 | 2.557186 | 3.594599e-05 | 9.627595 | 0.0001081187 |  | 8.076963e-05 | [19 empty] | 26.22866 | -0.06197572
1288 | 2021/11/20 13:02:11 | 9735.0509 | 6135.0007 | 1 | 2 | 0 | 0 | 0 | 0 | 1.502296 | 4.160087 | 6.249682 | 2.559268 | 3.594599e-05 | 9.636255 | 0.0001081187 | [21 empty] | 26.45359 | 0.04312217
1289 | 2021/11/20 13:02:16 | 9740.0516 | 6140.0014 | 1 | 2 | 0 | 0 | 0 | 0 | 1.502151 | 4.160299 | 6.249397 | 2.561357 | 3.594599e-05 | 9.644947 | 0.0001081187 |  | 8.450167e-05 |  | 5.457247 | [17 empty] | 26.2389 | -0.02954125
1290 | 2021/11/20 13:02:21 | 9745.0536 | 6145.0034 | 1 | 2 | 0 | 0 | 0 | 0 | 1.502754 | 4.160532 | 6.252256 | 2.563446 | 3.594599e-05 | 9.653638 | 0.0001081187 | [21 empty] | 26.10449 | -0.07401764
1291 | 2021/11/20 13:02:26 | 9750.0505 | 6150.0003 | 1 | 2 | 0 | 0 | 0 | 0 | 1.502296 | 4.161007 | 6.251064 | 2.56553 | 3.594599e-05 | 9.66231 | 0.0001081187 |  | 9.150757e-05 | [19 empty] | 26.1848 | 0.002807975
1292 | 2021/11/20 13:02:31 | 9755.0504 | 6155.0002 | 1 | 2 | 0 | 0 | 0 | 0 | 1.502167 | 4.161598 | 6.251415 | 2.567617 | 3.594599e-05 | 9.670992 | 0.0001081187 | [21 empty] | 26.28985 | 0.002335906
1293 | 2021/11/20 13:02:36 | 9760.0509 | 6160.0007 | 1 | 2 | 0 | 0 | 0 | 0 | 1.502045 | 4.161692 | 6.251049 | 2.5697 | 3.594599e-05 | 9.679661 | 0.0001081187 | [21 empty] | 26.25217 | -0.08121073
1294 | 2021/11/20 13:02:41 | 9765.0535 | 6165.0033 | 1 | 2 | 0 | 0 | 0 | 0 | 1.501953 | 4.162031 | 6.251175 | 2.571791 | 3.594599e-05 | 9.688364 | 0.0001081187 |  | 6.8351e-05 | [19 empty] | 26.2226 | 0.05878806
1295 | 2021/11/20 13:02:46 | 9770.0503 | 6170.0001 | 1 | 2 | 0 | 0 | 0 | 0 | 1.501915 | 4.162795 | 6.252164 | 2.573874 | 3.594599e-05 | 9.697032 | 0.0001081187 | [21 empty] | 26.29476 | 0.01149416
1296 | 2021/11/20 13:02:51 | 9775.0516 | 6175.0014 | 1 | 2 | 0 | 0 | 0 | 0 | 1.502533 | 4.162988 | 6.255027 | 2.575962 | 3.594599e-05 | 9.705727 | 0.0001081187 |  | 5.27883e-05 | [19 empty] | 26.27217 | -0.06539941
1297 | 2021/11/20 13:02:56 | 9780.0508 | 6180.0006 | 1 | 2 | 0 | 0 | 0 | 0 | 1.50161 | 4.16321 | 6.251518 | 2.578047 | 3.594599e-05 | 9.714407 | 0.0001081187 |  |  |  |  | 0 | [16 empty] | 26.32356 | 0.06319404
1298 | 2021/11/20 13:03:01 | 9785.0525 | 6185.0023 | 1 | 2 | 0 | 0 | 0 | 0 | 1.502129 | 4.163571 | 6.254221 | 2.580132 | 3.594599e-05 | 9.723084 | 0.0001081187 |  | 9.647341e-05 | [19 empty] | 26.20696 | -0.04325092
1299 | 2021/11/20 13:03:06 | 9790.0502 | 6190 | 1 | 2 | 0 | 0 | 0 | 0 | 1.501823 | 4.16421 | 6.253906 | 2.582218 | 3.594599e-05 | 9.731774 | 0.0001081187 |  |  |  |  | 0.1863263 | [16 empty] | 26.14709 | -0.0927192
1300 | 2021/11/20 13:03:11 | 9795.0503 | 6195.0001 | 1 | 2 | 0 | 0 | 0 | 0 | 1.501984 | 4.164387 | 6.254843 | 2.584304 | 3.594599e-05 | 9.74046 | 0.0001081187 | [21 empty] | 26.13157 | -0.0631839
1301 | 2021/11/20 13:03:16 | 9800.0535 | 6200.0033 | 1 | 2 | 0 | 0 | 0 | 0 | 1.502174 | 4.164446 | 6.255723 | 2.586394 | 3.594599e-05 | 9.749164 | 0.0001081187 |  | 8.053319e-05 | [19 empty] | 26.23846 | -0.04479945
1302 | 2021/11/20 13:03:21 | 9805.0519 | 6205.0017 | 1 | 2 | 0 | 0 | 0 | 0 | 1.502075 | 4.165106 | 6.256302 | 2.588477 | 3.594599e-05 | 9.75784 | 0.0001081187 | [21 empty] | 26.32094 | 0.0698328
1303 | 2021/11/20 13:03:26 | 9810.0506 | 6210.0004 | 1 | 2 | 0 | 0 | 0 | 0 | 1.502083 | 4.165329 | 6.25667 | 2.590565 | 3.594599e-05 | 9.766535 | 0.0001081187 |  | 6.684522e-05 |  | 5.626621 | [17 empty] | 26.35162 | -0.0499016
1304 | 2021/11/20 13:03:31 | 9815.0528 | 6215.0026 | 1 | 2 | 0 | 0 | 0 | 0 | 1.502457 | 4.165848 | 6.259007 | 2.592648 | 3.594599e-05 | 9.775211 | 0.0001081187 | [21 empty] | 26.40214 | 0.03755212
1305 | 2021/11/20 13:03:36 | 9820.0507 | 6220.0005 | 1 | 2 | 0 | 0 | 0 | 0 | 1.502495 | 4.166008 | 6.259406 | 2.594736 | 3.594599e-05 | 9.783913 | 0.0001081187 |  | 3.193009e-05 | [19 empty] | 26.41811 | 0.07125378
1306 | 2021/11/20 13:03:41 | 9825.0514 | 6225.0012 | 1 | 2 | 0 | 0 | 0 | 0 | 1.50177 | 4.166582 | 6.257248 | 2.596823 | 3.594599e-05 | 9.792606 | 0.0001081187 | [21 empty] | 26.4279 | -0.03187299
1307 | 2021/11/20 13:03:46 | 9830.0531 | 6230.0029 | 1 | 2 | 0 | 0 | 0 | 0 | 1.501984 | 4.166972 | 6.258725 | 2.598909 | 3.594599e-05 | 9.801296 | 0.0001081187 | [21 empty] | 26.4394 | 0.0636363
1308 | 2021/11/20 13:03:51 | 9835.0537 | 6235.0035 | 1 | 2 | 0 | 0 | 0 | 0 | 1.501984 | 4.167144 | 6.258984 | 2.600995 | 3.594599e-05 | 9.809992 | 0.0001081187 |  | 6.265804e-05 | [19 empty] | 26.44428 | 0.08509278
1309 | 2021/11/20 13:03:56 | 9840.0521 | 6240.0019 | 1 | 2 | 0 | 0 | 0 | 0 | 1.501877 | 4.167424 | 6.258958 | 2.60308 | 3.594599e-05 | 9.818679 | 0.0001081187 | [21 empty] | 26.39782 | 0.003627539
1310 | 2021/11/20 13:04:01 | 9845.051 | 6245.0008 | 1 | 2 | 0 | 0 | 0 | 0 | 1.502296 | 4.168117 | 6.261745 | 2.605165 | 3.594599e-05 | 9.82737 | 0.0001081187 |  | 6.084777e-05 | [19 empty] | 26.50587 | 0.09618402
1311 | 2021/11/20 13:04:06 | 9850.0506 | 6250.0004 | 1 | 2 | 0 | 0 | 0 | 0 | 1.502319 | 4.168416 | 6.262291 | 2.60725 | 3.594599e-05 | 9.836061 | 0.0001081187 | [21 empty] | 26.50455 | 0.05058885
1312 | 2021/11/20 13:04:11 | 9855.0523 | 6255.0021 | 1 | 2 | 0 | 0 | 0 | 0 | 1.501938 | 4.168577 | 6.260944 | 2.60934 | 3.594599e-05 | 9.844772 | 0.0001081187 | [21 empty] | 26.44878 | 0.02524555
1313 | 2021/11/20 13:04:16 | 9860.0517 | 6260.0015 | 1 | 2 | 0 | 0 | 0 | 0 | 1.501915 | 4.169197 | 6.26178 | 2.611423 | 3.594599e-05 | 9.853456 | 0.0001081187 |  | 7.231332e-05 | [19 empty] | 26.48906 | 0.0834322
1314 | 2021/11/20 13:04:21 | 9865.0524 | 6265.0022 | 1 | 2 | 0 | 0 | 0 | 0 | 1.501953 | 4.169287 | 6.262073 | 2.613509 | 3.594599e-05 | 9.862154 | 0.0001081187 | [21 empty] | 26.50857 | 0.08190274
1315 | 2021/11/20 13:04:26 | 9870.0509 | 6270.0007 | 1 | 2 | 0 | 0 | 0 | 0 | 1.501991 | 4.169844 | 6.263068 | 2.615595 | 3.594599e-05 | 9.870852 | 0.0001081187 |  | 3.548372e-05 | [19 empty] | 26.43278 | -0.02137065
1316 | 2021/11/20 13:04:31 | 9875.0513 | 6275.0011 | 1 | 2 | 0 | 0 | 0 | 0 | 1.502548 | 4.169994 | 6.265616 | 2.617682 | 3.594599e-05 | 9.879555 | 0.0001081187 | [21 empty] | 26.46379 | 0.03838122
1317 | 2021/11/20 13:04:36 | 9880.0522 | 6280.002 | 1 | 2 | 0 | 0 | 0 | 0 | 1.502411 | 4.170466 | 6.265754 | 2.619769 | 3.594599e-05 | 9.888255 | 0.0001081187 |  | 4.172246e-05 |  | 5.802881 | [17 empty] | 26.46036 | 0.0630939
1318 | 2021/11/20 13:04:41 | 9885.0511 | 6285.0009 | 1 | 2 | 0 | 0 | 0 | 0 | 1.502174 | 4.170863 | 6.265362 | 2.621851 | 3.594599e-05 | 9.896939 | 0.0001081187 | [21 empty] | 26.44261 | 0.05072236
1319 | 2021/11/20 13:04:46 | 9890.0519 | 6290.0017 | 1 | 2 | 0 | 0 | 0 | 0 | 1.502335 | 4.171103 | 6.266394 | 2.623941 | 3.594599e-05 | 9.905658 | 0.0001081187 | [21 empty] | 26.32504 | 0.02621293
1320 | 2021/11/20 13:04:51 | 9895.053 | 6295.0028 | 1 | 2 | 0 | 0 | 0 | 0 | 1.502205 | 4.171575 | 6.266561 | 2.626028 | 3.594599e-05 | 9.91436 | 0.0001081187 |  | 6.037814e-05 | [19 empty] | 26.18397 | -0.09990275
1321 | 2021/11/20 13:04:56 | 9900.0513 | 6300.0011 | 1 | 2 | 0 | 0 | 0 | 0 | 1.502464 | 4.17196 | 6.26822 | 2.628114 | 3.594599e-05 | 9.923062 | 0.0001081187 | [21 empty] | 26.31786 | -0.07773936
1322 | 2021/11/20 13:05:01 | 9905.0521 | 6305.0019 | 1 | 2 | 0 | 0 | 0 | 0 | 1.502022 | 4.172432 | 6.267085 | 2.630199 | 3.594599e-05 | 9.931765 | 0.0001081187 |  | 7.633314e-05 | [19 empty] | 26.50813 | 0.04821837
1323 | 2021/11/20 13:05:06 | 9910.0539 | 6310.0037 | 1 | 2 | 0 | 0 | 0 | 0 | 1.503006 | 4.17249 | 6.271278 | 2.632289 | 3.594599e-05 | 9.940484 | 0.0001081187 |  |  |  |  | 0 | [16 empty] | 26.52135 | 0.0377965
1324 | 2021/11/20 13:05:11 | 9915.0521 | 6315.0019 | 1 | 2 | 0 | 0 | 0 | 0 | 1.502457 | 4.172879 | 6.269571 | 2.634373 | 3.594599e-05 | 9.949179 | 0.0001081187 | [21 empty] | 26.21188 | 0.04738212
1325 | 2021/11/20 13:05:16 | 9920.0508 | 6320.0006 | 1 | 2 | 0 | 0 | 0 | 0 | 1.502243 | 4.173408 | 6.269473 | 2.636461 | 3.594599e-05 | 9.957891 | 0.0001081187 |  | 7.783838e-05 | [19 empty] | 26.31214 | -0.05114138
1326 | 2021/11/20 13:05:21 | 9925.0534 | 6325.0032 | 1 | 2 | 0 | 0 | 0 | 0 | 1.502411 | 4.173673 | 6.270572 | 2.638547 | 3.594599e-05 | 9.966599 | 0.0001081187 | [21 empty] | 26.50543 | 0.03575444
1327 | 2021/11/20 13:05:26 | 9930.0523 | 6330.0021 | 1 | 2 | 0 | 0 | 0 | 0 | 1.50219 | 4.173726 | 6.269729 | 2.640633 | 3.594599e-05 | 9.975306 | 0.0001081187 |  | 6.86722e-05 |  |  | 0.170474 | [16 empty] | 26.20917 | 0.02299249
1328 | 2021/11/20 13:05:31 | 9935.0523 | 6335.0021 | 1 | 2 | 0 | 0 | 0 | 0 | 1.501747 | 4.174364 | 6.268839 | 2.642721 | 3.594599e-05 | 9.984021 | 0.0001081187 | [21 empty] | 26.38671 | -0.007064342
1329 | 2021/11/20 13:05:36 | 9940.051 | 6340.0008 | 1 | 2 | 0 | 0 | 0 | 0 | 1.502876 | 4.174797 | 6.274202 | 2.644805 | 3.594599e-05 | 9.992722 | 0.0001081187 |  | 5.255427e-05 | [19 empty] | 26.36363 | -0.02036154
1330 | 2021/11/20 13:05:41 | 9945.0519 | 6345.0017 | 1 | 2 | 0 | 0 | 0 | 0 | 1.502457 | 4.175246 | 6.273128 | 2.646891 | 3.594599e-05 | 10.00143 | 0.0001081187 | [21 empty] | 26.21627 | -0.05681396
1331 | 2021/11/20 13:05:46 | 9950.0528 | 6350.0026 | 1 | 2 | 0 | 0 | 0 | 0 | 1.502884 | 4.175485 | 6.27527 | 2.648978 | 3.594599e-05 | 10.01014 | 0.0001081187 |  |  |  | 5.887105 | [17 empty] | 26.45097 | 0.0629425
1332 | 2021/11/20 13:05:51 | 9955.0511 | 6355.0009 | 1 | 2 | 0 | 0 | 0 | 0 | 1.502022 | 4.175976 | 6.272408 | 2.651065 | 3.594599e-05 | 10.01886 | 0.0001081187 |  | 8.43428e-05 | [19 empty] | 26.16399 | -0.07056773
1333 | 2021/11/20 13:05:56 | 9960.0519 | 6360.0017 | 1 | 2 | 0 | 0 | 0 | 0 | 1.502518 | 4.176187 | 6.274796 | 2.65315 | 3.594599e-05 | 10.02757 | 0.0001081187 | [21 empty] | 26.42842 | -0.07993937
1334 | 2021/11/20 13:06:01 | 9965.0522 | 6365.002 | 1 | 2 | 0 | 0 | 0 | 0 | 1.50248 | 4.176529 | 6.275151 | 2.655238 | 3.594599e-05 | 10.03629 | 0.0001081187 |  | 8.567562e-05 | [19 empty] | 26.35073 | 0.03677189
1335 | 2021/11/20 13:06:06 | 9970.053 | 6370.0028 | 1 | 2 | 0 | 0 | 0 | 0 | 1.502609 | 4.176944 | 6.276314 | 2.657326 | 3.594599e-05 | 10.04501 | 0.0001081187 | [21 empty] | 26.17819 | -0.07774711
1336 | 2021/11/20 13:06:11 | 9975.0524 | 6375.0022 | 1 | 2 | 0 | 0 | 0 | 0 | 1.502556 | 4.177432 | 6.276826 | 2.659411 | 3.594599e-05 | 10.05372 | 0.0001081187 | [21 empty] | 26.28815 | -0.07552862
1337 | 2021/11/20 13:06:16 | 9980.0517 | 6380.0015 | 1 | 2 | 0 | 0 | 0 | 0 | 1.501839 | 4.177829 | 6.274427 | 2.661498 | 3.594599e-05 | 10.06244 | 0.0001081187 |  | 8.187402e-05 | [19 empty] | 26.34723 | -0.0005304813
1338 | 2021/11/20 13:06:21 | 9985.0513 | 6385.0011 | 1 | 2 | 0 | 0 | 0 | 0 | 1.502518 | 4.17805 | 6.277595 | 2.663584 | 3.594599e-05 | 10.07115 | 0.0001081187 | [21 empty] | 26.50945 | 0.06887078
1339 | 2021/11/20 13:06:26 | 9990.0533 | 6390.0031 | 1 | 2 | 0 | 0 | 0 | 0 | 1.50219 | 4.178452 | 6.276829 | 2.66567 | 3.594599e-05 | 10.07987 | 0.0001081187 |  | 5.278698e-05 | [19 empty] | 26.49265 | 0.01984894
1340 | 2021/11/20 13:06:31 | 9995.0514 | 6395.0012 | 1 | 2 | 0 | 0 | 0 | 0 | 1.501968 | 4.179077 | 6.27684 | 2.667756 | 3.594599e-05 | 10.08858 | 0.0001081187 | [21 empty] | 26.4687 | 0.07345021
1341 | 2021/11/20 13:06:36 | 10000.0539 | 6400.0037 | 1 | 2 | 0 | 0 | 0 | 0 | 1.501755 | 4.179209 | 6.276148 | 2.669842 | 3.594599e-05 | 10.0973 | 0.0001081187 |  | 5.998002e-05 | [19 empty] | 26.35516 | 0.04355431
1342 | 2021/11/20 13:06:41 | 10005.0533 | 6405.0031 | 1 | 2 | 0 | 0 | 0 | 0 | 1.502518 | 4.179631 | 6.279971 | 2.671928 | 3.594599e-05 | 10.10602 | 0.0001081187 | [21 empty] | 26.32016 | -0.05088329
1343 | 2021/11/20 13:06:46 | 10010.0532 | 6410.003 | 1 | 2 | 0 | 0 | 0 | 0 | 1.502113 | 4.180029 | 6.278876 | 2.674016 | 3.594599e-05 | 10.11475 | 0.0001081187 | [21 empty] | 26.32633 | -0.006529689
1344 | 2021/11/20 13:06:51 | 10015.0521 | 6415.0019 | 1 | 2 | 0 | 0 | 0 | 0 | 1.502205 | 4.180599 | 6.280117 | 2.676102 | 3.594599e-05 | 10.12347 | 0.0001081187 |  | 8.575289e-05 |  | 5.382855 | [17 empty] | 26.25318 | 0.01597047
1345 | 2021/11/20 13:06:56 | 10020.0517 | 6420.0015 | 1 | 2 | 0 | 0 | 0 | 0 | 1.502533 | 4.180802 | 6.281793 | 2.678188 | 3.594599e-05 | 10.13219 | 0.0001081187 | [21 empty] | 26.33827 | -0.07804155
1346 | 2021/11/20 13:07:01 | 10025.0526 | 6425.0024 | 1 | 2 | 0 | 0 | 0 | 0 | 1.502045 | 4.181315 | 6.280523 | 2.680272 | 3.594599e-05 | 10.1409 | 0.0001081187 |  | 9.565422e-05 | [19 empty] | 26.28157 | -0.01761734
1347 | 2021/11/20 13:07:06 | 10030.0506 | 6430.0004 | 1 | 2 | 0 | 0 | 0 | 0 | 1.502625 | 4.181879 | 6.283796 | 2.68236 | 3.594599e-05 | 10.14963 | 0.0001081187 | [21 empty] | 26.40569 | 0.07166088
1348 | 2021/11/20 13:07:11 | 10035.0521 | 6435.0019 | 1 | 2 | 0 | 0 | 0 | 0 | 1.502426 | 4.182379 | 6.283715 | 2.684448 | 3.594599e-05 | 10.15837 | 0.0001081187 |  | 8.371503e-05 | [19 empty] | 26.47186 | -0.03021002
1349 | 2021/11/20 13:07:16 | 10040.0521 | 6440.0019 | 1 | 2 | 0 | 0 | 0 | 0 | 1.502411 | 4.182539 | 6.283893 | 2.686533 | 3.594599e-05 | 10.16709 | 0.0001081187 | [21 empty] | 26.49176 | -0.08367777
1350 | 2021/11/20 13:07:21 | 10045.0522 | 6445.002 | 1 | 2 | 0 | 0 | 0 | 0 | 1.501823 | 4.182827 | 6.281866 | 2.688618 | 3.594599e-05 | 10.17581 | 0.0001081187 | [21 empty] | 26.34815 | 0.04088819
1351 | 2021/11/20 13:07:26 | 10050.0512 | 6450.001 | 1 | 2 | 0 | 0 | 0 | 0 | 1.502312 | 4.183573 | 6.285032 | 2.690706 | 3.594599e-05 | 10.18454 | 0.0001081187 |  | 8.608006e-05 |  |  | 0 | [16 empty] | 26.26826 | 0.08200884
1352 | 2021/11/20 13:07:31 | 10055.053 | 6455.0028 | 1 | 2 | 0 | 0 | 0 | 0 | 1.502426 | 4.184028 | 6.286192 | 2.692794 | 3.594599e-05 | 10.19328 | 0.0001081187 | [21 empty] | 26.21369 | 0.08717835
1353 | 2021/11/20 13:07:36 | 10060.0508 | 6460.0006 | 1 | 2 | 0 | 0 | 0 | 0 | 1.502609 | 4.184056 | 6.287 | 2.694878 | 3.594599e-05 | 10.202 | 0.0001081187 |  | 7.554168e-05 |  |  | 0.1887624 | [16 empty] | 26.32186 | -0.02773404
1354 | 2021/11/20 13:07:41 | 10065.0522 | 6465.002 | 1 | 2 | 0 | 0 | 0 | 0 | 1.502556 | 4.184522 | 6.287479 | 2.696965 | 3.594599e-05 | 10.21073 | 0.0001081187 | [21 empty] | 26.246 | -0.05062461
1355 | 2021/11/20 13:07:46 | 10070.0533 | 6470.0031 | 1 | 2 | 0 | 0 | 0 | 0 | 1.502281 | 4.185301 | 6.287498 | 2.699053 | 3.594599e-05 | 10.21947 | 0.0001081187 |  | 0.0001338763 | [19 empty] | 26.22918 | -0.04685402
1356 | 2021/11/20 13:07:51 | 10075.0511 | 6475.0009 | 1 | 2 | 0 | 0 | 0 | 0 | 1.502411 | 4.185658 | 6.288579 | 2.701135 | 3.594599e-05 | 10.22818 | 0.0001081187 |  |  |  | 5.00588 | [17 empty] | 26.32146 | -0.04838228
1357 | 2021/11/20 13:07:56 | 10080.0533 | 6480.0031 | 1 | 2 | 0 | 0 | 0 | 0 | 1.502403 | 4.185801 | 6.28876 | 2.703223 | 3.594599e-05 | 10.23692 | 0.0001081187 |  | 6.661591e-05 | [19 empty] | 26.35912 | 0.0347954
1358 | 2021/11/20 13:08:01 | 10085.0516 | 6485.0014 | 1 | 2 | 0 | 0 | 0 | 0 | 1.502045 | 4.186511 | 6.288328 | 2.705311 | 3.594599e-05 | 10.24566 | 0.0001081187 | [21 empty] | 26.34504 | -0.05407453
1359 | 2021/11/20 13:08:06 | 10090.0537 | 6490.0035 | 1 | 2 | 0 | 0 | 0 | 0 | 1.502098 | 4.186841 | 6.289045 | 2.707399 | 3.594599e-05 | 10.2544 | 0.0001081187 | [21 empty] | 26.37073 | -0.02536237
1360 | 2021/11/20 13:08:11 | 10095.0511 | 6495.0009 | 1 | 2 | 0 | 0 | 0 | 0 | 1.50219 | 4.187453 | 6.29035 | 2.709482 | 3.594599e-05 | 10.26313 | 0.0001081187 |  | 6.780349e-05 | [19 empty] | 26.45229 | 0.06944478
1361 | 2021/11/20 13:08:16 | 10100.0504 | 6500.0002 | 1 | 2 | 0 | 0 | 0 | 0 | 1.50222 | 4.187625 | 6.290734 | 2.711569 | 3.594599e-05 | 10.27186 | 0.0001081187 | [21 empty] | 26.55779 | -0.0277102
1362 | 2021/11/20 13:08:21 | 10105.0507 | 6505.0005 | 1 | 2 | 0 | 0 | 0 | 0 | 1.501862 | 4.188371 | 6.290355 | 2.713656 | 3.594599e-05 | 10.28061 | 0.0001081187 |  | 9.7963e-05 | [19 empty] | 26.60257 | 0.1037782
1363 | 2021/11/20 13:08:26 | 10110.0521 | 6510.0019 | 1 | 2 | 0 | 0 | 0 | 0 | 1.502083 | 4.188689 | 6.291759 | 2.715741 | 3.594599e-05 | 10.28934 | 0.0001081187 | [21 empty] | 26.51792 | 0.02076209
1364 | 2021/11/20 13:08:31 | 10115.052 | 6515.0018 | 1 | 2 | 0 | 0 | 0 | 0 | 1.50177 | 4.18908 | 6.291035 | 2.717825 | 3.594599e-05 | 10.29807 | 0.0001081187 |  | 0.0001028655 | [19 empty] | 26.4425 | 0.08523464
1365 | 2021/11/20 13:08:36 | 10120.0506 | 6520.0004 | 1 | 2 | 0 | 0 | 0 | 0 | 1.502586 | 4.189388 | 6.294916 | 2.719912 | 3.594599e-05 | 10.30681 | 0.0001081187 | [21 empty] | 26.32545 | -0.0300777
1366 | 2021/11/20 13:08:41 | 10125.0507 | 6525.0005 | 1 | 2 | 0 | 0 | 0 | 0 | 1.502129 | 4.190501 | 6.294673 | 2.722001 | 3.594599e-05 | 10.31556 | 0.0001081187 |  | 9.632536e-05 | [19 empty] | 26.28504 | -0.06541729
1367 | 2021/11/20 13:08:46 | 10130.0535 | 6530.0033 | 1 | 2 | 0 | 0 | 0 | 0 | 1.502518 | 4.190696 | 6.296596 | 2.724087 | 3.594599e-05 | 10.32431 | 0.0001081187 |  |  |  | 4.530834 | [17 empty] | 26.30634 | -0.02011359
1368 | 2021/11/20 13:08:51 | 10135.0509 | 6535.0007 | 1 | 2 | 0 | 0 | 0 | 0 | 1.502411 | 4.191051 | 6.296681 | 2.726173 | 3.594599e-05 | 10.33305 | 0.0001081187 |  | 9.60785e-05 | [19 empty] | 26.31786 | -0.05727708
1369 | 2021/11/20 13:08:56 | 10140.0521 | 6540.0019 | 1 | 2 | 0 | 0 | 0 | 0 | 1.501823 | 4.191476 | 6.294855 | 2.728258 | 3.594599e-05 | 10.34179 | 0.0001081187 | [21 empty] | 26.31044 | -0.07080734
1370 | 2021/11/20 13:09:01 | 10145.0533 | 6545.0031 | 1 | 2 | 0 | 0 | 0 | 0 | 1.502914 | 4.192292 | 6.300654 | 2.730347 | 3.594599e-05 | 10.35054 | 0.0001081187 |  | 0.0001375441 | [19 empty] | 26.36852 | 0.05099118
1371 | 2021/11/20 13:09:06 | 10150.052 | 6550.0018 | 1 | 2 | 0 | 0 | 0 | 0 | 1.502129 | 4.192698 | 6.297973 | 2.732433 | 3.594599e-05 | 10.35929 | 0.0001081187 | [21 empty] | 26.41379 | 0.02636015
1372 | 2021/11/20 13:09:11 | 10155.0525 | 6555.0023 | 1 | 2 | 0 | 0 | 0 | 0 | 1.502205 | 4.193013 | 6.298765 | 2.734519 | 3.594599e-05 | 10.36804 | 0.0001081187 |  | 8.308853e-05 | [19 empty] | 26.5893 | 0.02935946
1373 | 2021/11/20 13:09:16 | 10160.0531 | 6560.0029 | 1 | 2 | 0 | 0 | 0 | 0 | 1.502953 | 4.193735 | 6.302987 | 2.736604 | 3.594599e-05 | 10.37678 | 0.0001081187 | [21 empty] | 26.60435 | 0.04588008
1374 | 2021/11/20 13:09:21 | 10165.0503 | 6565.0001 | 1 | 2 | 0 | 0 | 0 | 0 | 1.50251 | 4.194305 | 6.301985 | 2.738688 | 3.594599e-05 | 10.38552 | 0.0001081187 |  | 0.0001225685 |  |  | 0.2250961 | [16 empty] | 26.65492 | 0.1126486
1375 | 2021/11/20 13:09:26 | 10170.0502 | 6570 | 1 | 2 | 0 | 0 | 0 | 0 | 1.502495 | 4.194742 | 6.302579 | 2.740775 | 3.594599e-05 | 10.39428 | 0.0001081187 | [21 empty] | 26.61106 | 0.04493833
1376 | 2021/11/20 13:09:31 | 10175.0518 | 6575.0016 | 1 | 2 | 0 | 0 | 0 | 0 | 1.502365 | 4.195063 | 6.302516 | 2.742863 | 3.594599e-05 | 10.40303 | 0.0001081187 |  | 8.59554e-05 |  | 4.06269 | [17 empty] | 26.48826 | -0.04335821
1377 | 2021/11/20 13:09:36 | 10180.0528 | 6580.0026 | 1 | 2 | 0 | 0 | 0 | 0 | 1.502426 | 4.195917 | 6.304055 | 2.744948 | 3.594599e-05 | 10.41178 | 0.0001081187 | [21 empty] | 26.399 | -0.05128443
1378 | 2021/11/20 13:09:41 | 10185.0519 | 6585.0017 | 1 | 2 | 0 | 0 | 0 | 0 | 1.502663 | 4.196479 | 6.305894 | 2.747036 | 3.594599e-05 | 10.42054 | 0.0001081187 |  | 0.0001176979 | [19 empty] | 26.34013 | -0.08201063
1379 | 2021/11/20 13:09:46 | 10190.0514 | 6590.0012 | 1 | 2 | 0 | 0 | 0 | 0 | 1.501656 | 4.196793 | 6.302139 | 2.749122 | 3.594599e-05 | 10.4293 | 0.0001081187 | [21 empty] | 26.58137 | 0.08338332
1380 | 2021/11/20 13:09:51 | 10195.0523 | 6595.0021 | 1 | 2 | 0 | 0 | 0 | 0 | 1.502319 | 4.197282 | 6.305656 | 2.751209 | 3.594599e-05 | 10.43806 | 0.0001081187 |  | 0.0001362541 | [19 empty] | 26.61277 | 0.0522393
1381 | 2021/11/20 13:09:56 | 10200.0519 | 6600.0017 | 1 | 2 | 0 | 0 | 0 | 0 | 1.502403 | 4.198167 | 6.307339 | 2.753295 | 3.594599e-05 | 10.44681 | 0.0001081187 | [21 empty] | 26.42612 | 0.04377365
1382 | 2021/11/20 13:10:01 | 10205.0514 | 6605.0012 | 1 | 2 | 0 | 0 | 0 | 0 | 1.502533 | 4.198674 | 6.308646 | 2.755381 | 3.594599e-05 | 10.45557 | 0.0001081187 |  | 0.0001159924 | [19 empty] | 26.33783 | -0.05429983
1383 | 2021/11/20 13:10:06 | 10210.0532 | 6610.003 | 1 | 2 | 0 | 0 | 0 | 0 | 1.502075 | 4.199202 | 6.307516 | 2.757468 | 3.594599e-05 | 10.46433 | 0.0001081187 | [21 empty] | 26.59016 | 0.04267871
1384 | 2021/11/20 13:10:11 | 10215.0515 | 6615.0013 | 1 | 2 | 0 | 0 | 0 | 0 | 1.501953 | 4.199783 | 6.307877 | 2.759554 | 3.594599e-05 | 10.47309 | 0.0001081187 |  | 9.327861e-05 | [19 empty] | 26.51213 | 0.05708873
1385 | 2021/11/20 13:10:16 | 10220.0502 | 6620 | 1 | 2 | 0 | 0 | 0 | 0 | 1.489945 | 4.200043 | 6.257833 | 2.761628 | 3.594599e-05 | 10.4818 | 0.0001081187 |  | 0.0002110229 | [19 empty] | 26.29795 | -0.04266024
1386 | 2021/11/20 13:10:21 | 10225.0523 | 6625.0021 | 1 | 2 | 0 | 0 | 0 | 0 | 1.468219 | 4.200055 | 6.166601 | 2.763677 | 3.594599e-05 | 10.49041 | 0.0001081187 | [21 empty] | 26.59496 | 0.05497932
1387 | 2021/11/20 13:10:26 | 10230.0503 | 6630.0001 | 1 | 2 | 0 | 0 | 0 | 0 | 1.450382 | 4.200049 | 6.091675 | 2.765697 | 3.594599e-05 | 10.49889 | 0.0001081187 |  | 3.271475e-05 | [19 empty] | 26.66681 | 0.06688297
1388 | 2021/11/20 13:10:31 | 10235.0504 | 6635.0002 | 1 | 2 | 0 | 0 | 0 | 0 | 1.430206 | 4.199925 | 6.006758 | 2.767688 | 3.594599e-05 | 10.50726 | 0.0001081187 | [21 empty] | 26.52594 | -0.03298283
1389 | 2021/11/20 13:10:36 | 10240.052 | 6640.0018 | 1 | 2 | 0 | 0 | 0 | 0 | 1.414644 | 4.200033 | 5.941551 | 2.769659 | 3.594599e-05 | 10.51553 | 0.0001081187 | [21 empty] | 26.38133 | -0.05780101
1390 | 2021/11/20 13:10:41 | 10245.0527 | 6645.0025 | 1 | 2 | 0 | 0 | 0 | 0 | 1.400319 | 4.200113 | 5.881498 | 2.771612 | 3.594599e-05 | 10.52374 | 0.0001081187 |  | 6.875407e-06 | [19 empty] | 26.34806 | -0.05792081
1391 | 2021/11/20 13:10:46 | 10250.0532 | 6650.003 | 1 | 2 | 0 | 0 | 0 | 0 | 1.383075 | 4.200054 | 5.80899 | 2.773537 | 3.594599e-05 | 10.53182 | 0.0001081187 | [21 empty] | 26.564 | 0.04548371
1392 | 2021/11/20 13:10:51 | 10255.0525 | 6655.0023 | 1 | 2 | 0 | 0 | 0 | 0 | 1.369661 | 4.200063 | 5.752662 | 2.775449 | 3.594599e-05 | 10.53985 | 0.0001081187 |  | 6.637719e-06 | [19 empty] | 26.53964 | 0.03547549
1393 | 2021/11/20 13:10:56 | 10260.052 | 6660.0018 | 1 | 2 | 0 | 0 | 0 | 0 | 1.356666 | 4.200208 | 5.698279 | 2.777335 | 3.594599e-05 | 10.54777 | 0.0001081187 | [21 empty] | 26.40831 | -0.05227685
1394 | 2021/11/20 13:11:01 | 10265.0512 | 6665.001 | 1 | 2 | 0 | 0 | 0 | 0 | 1.342773 | 4.200012 | 5.639663 | 2.779206 | 3.594599e-05 | 10.55563 | 0.0001081187 | [21 empty] | 26.5681 | 0.04281998
1395 | 2021/11/20 13:11:06 | 10270.0516 | 6670.0014 | 1 | 2 | 0 | 0 | 0 | 0 | 1.330357 | 4.199834 | 5.587279 | 2.78106 | 3.594599e-05 | 10.56342 | 0.0001081187 |  | 5.057603e-06 | [19 empty] | 26.31125 | -0.0831753
1396 | 2021/11/20 13:11:11 | 10275.0533 | 6675.0031 | 1 | 2 | 0 | 0 | 0 | 0 | 1.31916 | 4.200048 | 5.540535 | 2.782897 | 3.594599e-05 | 10.57114 | 0.0001081187 | [21 empty] | 26.60696 | 0.02379298
1397 | 2021/11/20 13:11:16 | 10280.0528 | 6680.0026 | 1 | 2 | 0 | 0 | 0 | 0 | 1.30439 | 4.200182 | 5.478675 | 2.784712 | 3.594599e-05 | 10.57876 | 0.0001081187 |  | 1.896538e-06 | [19 empty] | 26.26697 | -0.04672348
1398 | 2021/11/20 13:11:21 | 10285.0535 | 6685.0033 | 1 | 2 | 0 | 0 | 0 | 0 | 1.295663 | 4.199943 | 5.441711 | 2.786516 | 3.594599e-05 | 10.58633 | 0.0001081187 |  |  |  |  | 0 | [16 empty] | 26.5756 | 0.08441269
1399 | 2021/11/20 13:11:26 | 10290.0502 | 6690 | 1 | 2 | 0 | 0 | 0 | 0 | 1.282521 | 4.199906 | 5.386468 | 2.788302 | 3.594599e-05 | 10.59383 | 0.0001081187 |  | 8.693693e-06 | [19 empty] | 26.36744 | 0.002561808
1400 | 2021/11/20 13:11:31 | 10295.0532 | 6695.003 | 1 | 2 | 0 | 0 | 0 | 0 | 1.268728 | 4.200015 | 5.328677 | 2.790069 | 3.594599e-05 | 10.60126 | 0.0001081187 | [21 empty] | 26.61724 | 0.0619489
1401 | 2021/11/20 13:11:36 | 10300.0524 | 6700.0022 | 1 | 2 | 0 | 0 | 0 | 0 | 1.256394 | 4.200051 | 5.276919 | 2.791819 | 3.594599e-05 | 10.60861 | 0.0001081187 |  |  |  | 0 | [17 empty] | 26.26246 | -0.07958293
1402 | 2021/11/20 13:11:41 | 10305.0512 | 6705.001 | 1 | 2 | 0 | 0 | 0 | 0 | 1.245826 | 4.199986 | 5.232452 | 2.793555 | 3.594599e-05 | 10.6159 | 0.0001081187 |  | -1.185219e-06 | [19 empty] | 26.58838 | 0.0157696
1403 | 2021/11/20 13:11:46 | 10310.0522 | 6710.002 | 1 | 2 | 0 | 0 | 0 | 0 | 1.235467 | 4.19995 | 5.1889 | 2.795275 | 3.594599e-05 | 10.62312 | 0.0001081187 | [21 empty] | 26.45307 | -0.04048407
1404 | 2021/11/20 13:11:51 | 10315.0519 | 6715.0017 | 1 | 2 | 0 | 0 | 0 | 0 | 1.222212 | 4.20006 | 5.133364 | 2.796977 | 3.594599e-05 | 10.63027 | 0.0001081187 |  | -5.610779e-06 | [19 empty] | 26.33524 | -0.06124556
1405 | 2021/11/20 13:11:56 | 10320.0506 | 6720.0004 | 1 | 2 | 0 | 0 | 0 | 0 | 1.210833 | 4.200045 | 5.085553 | 2.798663 | 3.594599e-05 | 10.63735 | 0.0001081187 | [21 empty] | 26.58 | 0.061391
1406 | 2021/11/20 13:12:01 | 10325.0513 | 6725.0011 | 1 | 2 | 0 | 0 | 0 | 0 | 1.199712 | 4.199977 | 5.038763 | 2.800336 | 3.594599e-05 | 10.64438 | 0.0001081187 | [21 empty] | 26.32936 | -0.04292905
1407 | 2021/11/20 13:12:06 | 10330.0507 | 6730.0005 | 1 | 2 | 0 | 0 | 0 | 0 | 1.187766 | 4.199964 | 4.988574 | 2.801989 | 3.594599e-05 | 10.65132 | 0.0001081187 |  | -1.122212e-05 | [19 empty] | 26.53651 | 0.0764823
1408 | 2021/11/20 13:12:11 | 10335.0517 | 6735.0015 | 1 | 2 | 0 | 0 | 0 | 0 | 1.178018 | 4.200191 | 4.947901 | 2.803629 | 3.594599e-05 | 10.65821 | 0.0001081187 | [21 empty] | 26.4687 | -0.02550006
1409 | 2021/11/20 13:12:16 | 10340.0533 | 6740.0031 | 1 | 2 | 0 | 0 | 0 | 0 | 1.165952 | 4.199994 | 4.896991 | 2.805253 | 3.594599e-05 | 10.66503 | 0.0001081187 |  | 7.66524e-06 | [19 empty] | 26.32407 | -0.04172206
1410 | 2021/11/20 13:12:21 | 10345.0538 | 6745.0036 | 1 | 2 | 0 | 0 | 0 | 0 | 1.156533 | 4.199896 | 4.857318 | 2.806864 | 3.594599e-05 | 10.67179 | 0.0001081187 | [21 empty] | 26.51575 | 0.07749081
1411 | 2021/11/20 13:12:26 | 10350.0543 | 6750.0041 | 1 | 2 | 0 | 0 | 0 | 0 | 1.145218 | 4.200002 | 4.809918 | 2.808459 | 3.594599e-05 | 10.67849 | 0.0001081187 | [21 empty] | 26.24746 | -0.06553829
1412 | 2021/11/20 13:12:31 | 10355.0544 | 6755.0042 | 1 | 2 | 0 | 0 | 0 | 0 | 1.133573 | 4.200178 | 4.761208 | 2.810035 | 3.594599e-05 | 10.68511 | 0.0001081187 |  | -3.082003e-06 | [19 empty] | 26.49708 | 0.0279659
1413 | 2021/11/20 13:12:36 | 10360.0506 | 6760.0004 | 1 | 2 | 0 | 0 | 0 | 0 | 1.12302 | 4.200044 | 4.716733 | 2.811594 | 3.594599e-05 | 10.69166 | 0.0001081187 | [21 empty] | 26.32065 | -0.06193697
1414 | 2021/11/20 13:12:41 | 10365.0511 | 6765.0009 | 1 | 2 | 0 | 0 | 0 | 0 | 1.110802 | 4.19986 | 4.665213 | 2.813143 | 3.594599e-05 | 10.69817 | 0.0001081187 |  | -5.610732e-06 | [19 empty] | 26.4217 | 0.04492164
1415 | 2021/11/20 13:12:46 | 10370.0526 | 6770.0024 | 1 | 2 | 0 | 0 | 0 | 0 | 1.101985 | 4.200011 | 4.628349 | 2.814676 | 3.594599e-05 | 10.7046 | 0.0001081187 | [21 empty] | 26.36533 | -0.002909303
1416 | 2021/11/20 13:12:51 | 10375.0509 | 6775.0007 | 1 | 2 | 0 | 0 | 0 | 0 | 1.087923 | 4.200003 | 4.56928 | 2.816191 | 3.594599e-05 | 10.71097 | 0.0001081187 |  | 1.706983e-05 | [19 empty] | 26.54312 | 0.08811176
1417 | 2021/11/20 13:12:56 | 10380.0517 | 6780.0015 | 1 | 2 | 0 | 0 | 0 | 0 | 1.079895 | 4.199985 | 4.535543 | 2.817693 | 3.594599e-05 | 10.71728 | 0.0001081187 | [21 empty] | 26.27037 | -0.02302289
1418 | 2021/11/20 13:13:01 | 10385.0509 | 6785.0007 | 1 | 2 | 0 | 0 | 0 | 0 | 1.066628 | 4.200047 | 4.479888 | 2.819182 | 3.594599e-05 | 10.72353 | 0.0001081187 | [21 empty] | 26.39064 | 0.03450692
1419 | 2021/11/20 13:13:06 | 10390.0511 | 6790.0009 | 1 | 2 | 0 | 0 | 0 | 0 | 1.057039 | 4.199988 | 4.439551 | 2.820653 | 3.594599e-05 | 10.72971 | 0.0001081187 |  | 4.267353e-05 | [19 empty] | 26.55332 | 0.08827209
1420 | 2021/11/20 13:13:11 | 10395.0521 | 6795.0019 | 1 | 2 | 0 | 0 | 0 | 0 | 1.049151 | 4.20003 | 4.406466 | 2.822111 | 3.594599e-05 | 10.73583 | 0.0001081187 | [21 empty] | 26.23717 | -0.01153171
1421 | 2021/11/20 13:13:16 | 10400.0511 | 6800.0009 | 1 | 2 | 0 | 0 | 0 | 0 | 1.036782 | 4.199963 | 4.354446 | 2.823553 | 3.594599e-05 | 10.74189 | 0.0001081187 |  | 1.659402e-05 | [19 empty] | 26.44971 | 0.06846607
1422 | 2021/11/20 13:13:21 | 10405.051 | 6805.0008 | 1 | 2 | 0 | 0 | 0 | 0 | 1.026946 | 4.19998 | 4.313153 | 2.824982 | 3.594599e-05 | 10.74789 | 0.0001081187 |  |  |  |  | 0 | [16 empty] | 26.34453 | 0.00733614
1423 | 2021/11/20 13:13:26 | 10410.0508 | 6810.0006 | 1 | 2 | 0 | 0 | 0 | 0 | 1.015513 | 4.200174 | 4.265331 | 2.826395 | 3.594599e-05 | 10.75383 | 0.0001081187 | [21 empty] | 26.24197 | -0.05575895
1424 | 2021/11/20 13:13:31 | 10415.0513 | 6815.0011 | 1 | 2 | 0 | 0 | 0 | 0 | 1.00411 | 4.199982 | 4.217244 | 2.827793 | 3.594599e-05 | 10.7597 | 0.0001081187 |  | -2.749867e-05 | [19 empty] | 26.49394 | 0.07468998
1425 | 2021/11/20 13:13:36 | 10420.0526 | 6820.0024 | 1 | 2 | 0 | 0 | 0 | 0 | 0.993575 | 4.199788 | 4.172804 | 2.829179 | 3.594599e-05 | 10.76552 | 0.0001081187 |  |  |  | 0 | [17 empty] | 26.35516 | -0.003869534
1426 | 2021/11/20 13:13:41 | 10425.0503 | 6825.0001 | 1 | 2 | 0 | 0 | 0 | 0 | 0.9825507 | 4.199939 | 4.126653 | 2.830549 | 3.594599e-05 | 10.77127 | 0.0001081187 |  | 4.899837e-06 | [19 empty] | 26.26327 | -0.04813612
1427 | 2021/11/20 13:13:46 | 10430.0503 | 6830.0001 | 1 | 2 | 0 | 0 | 0 | 0 | 0.9734374 | 4.200062 | 4.088497 | 2.831906 | 3.594599e-05 | 10.77697 | 0.0001081187 | [21 empty] | 26.51253 | 0.06044269
1428 | 2021/11/20 13:13:51 | 10435.0513 | 6835.0011 | 1 | 2 | 0 | 0 | 0 | 0 | 0.9646727 | 4.199988 | 4.051614 | 2.833249 | 3.594599e-05 | 10.78261 | 0.0001081187 |  | 3.081747e-06 | [19 empty] | 26.27927 | -0.05088389
1429 | 2021/11/20 13:13:56 | 10440.051 | 6840.0008 | 1 | 2 | 0 | 0 | 0 | 0 | 0.9524834 | 4.199996 | 4.000426 | 2.834574 | 3.594599e-05 | 10.78817 | 0.0001081187 | [21 empty] | 26.39013 | -0.05861759
1430 | 2021/11/20 13:14:01 | 10445.0534 | 6845.0032 | 1 | 2 | 0 | 0 | 0 | 0 | 0.9442865 | 4.199928 | 3.965935 | 2.83589 | 3.594599e-05 | 10.7937 | 0.0001081187 | [21 empty] | 26.54143 | 0.04613817
1431 | 2021/11/20 13:14:06 | 10450.0521 | 6850.0019 | 1 | 2 | 0 | 0 | 0 | 0 | 0.9320342 | 4.200083 | 3.914621 | 2.837187 | 3.594599e-05 | 10.79915 | 0.0001081187 |  | -8.377211e-06 | [19 empty] | 26.30956 | -0.02355218
1432 | 2021/11/20 13:14:11 | 10455.052 | 6855.0018 | 1 | 2 | 0 | 0 | 0 | 0 | 0.9230058 | 4.199999 | 3.876623 | 2.838474 | 3.594599e-05 | 10.80456 | 0.0001081187 | [21 empty] | 26.25579 | -0.05737662
1433 | 2021/11/20 13:14:16 | 10460.0513 | 6860.0011 | 1 | 2 | 0 | 0 | 0 | 0 | 0.9138045 | 4.200014 | 3.837992 | 2.839748 | 3.594599e-05 | 10.80991 | 0.0001081187 |  | -5.689615e-06 | [19 empty] | 26.43762 | 0.05071759
1434 | 2021/11/20 13:14:21 | 10465.051 | 6865.0008 | 1 | 2 | 0 | 0 | 0 | 0 | 0.9030151 | 4.200103 | 3.792756 | 2.841006 | 3.594599e-05 | 10.81519 | 0.0001081187 | [21 empty] | 26.51744 | 0.08633673
1435 | 2021/11/20 13:14:26 | 10470.0529 | 6870.0027 | 1 | 2 | 0 | 0 | 0 | 0 | 0.8933007 | 4.199958 | 3.751825 | 2.842252 | 3.594599e-05 | 10.82042 | 0.0001081187 | [21 empty] | 26.23717 | -0.01178384
1436 | 2021/11/20 13:14:31 | 10475.0516 | 6875.0014 | 1 | 2 | 0 | 0 | 0 | 0 | 0.8844089 | 4.199936 | 3.714461 | 2.843484 | 3.594599e-05 | 10.8256 | 0.0001081187 |  | 2.062434e-05 | [19 empty] | 26.30105 | 0.01995444
1437 | 2021/11/20 13:14:36 | 10480.0506 | 6880.0004 | 1 | 2 | 0 | 0 | 0 | 0 | 0.8742346 | 4.20012 | 3.67189 | 2.844702 | 3.594599e-05 | 10.83071 | 0.0001081187 | [21 empty] | 26.58391 | 0.1176339
1438 | 2021/11/20 13:14:41 | 10485.0515 | 6885.0013 | 1 | 2 | 0 | 0 | 0 | 0 | 0.8644962 | 4.200214 | 3.631069 | 2.845905 | 3.594599e-05 | 10.83577 | 0.0001081187 |  | 2.940024e-05 | [19 empty] | 26.31654 | 0.0205189
1439 | 2021/11/20 13:14:46 | 10490.051 | 6890.0008 | 1 | 2 | 0 | 0 | 0 | 0 | 0.856028 | 4.199936 | 3.595263 | 2.847098 | 3.594599e-05 | 10.84078 | 0.0001081187 | [21 empty] | 26.32407 | 0.04443347
1440 | 2021/11/20 13:14:51 | 10495.0519 | 6895.0017 | 1 | 2 | 0 | 0 | 0 | 0 | 0.8449464 | 4.199932 | 3.548717 | 2.848277 | 3.594599e-05 | 10.84573 | 0.0001081187 | [21 empty] | 26.58472 | 0.1080692
1441 | 2021/11/20 13:14:56 | 10500.0518 | 6900.0016 | 1 | 2 | 0 | 0 | 0 | 0 | 0.8350217 | 4.200027 | 3.507114 | 2.849441 | 3.594599e-05 | 10.85062 | 0.0001081187 |  | 9.402345e-06 | [19 empty] | 26.24108 | -0.0308007
1442 | 2021/11/20 13:15:01 | 10505.0516 | 6905.0014 | 1 | 2 | 0 | 0 | 0 | 0 | 0.8262035 | 4.200042 | 3.470089 | 2.850593 | 3.594599e-05 | 10.85546 | 0.0001081187 | [21 empty] | 26.53514 | 0.0691551
1443 | 2021/11/20 13:15:06 | 10510.051 | 6910.0008 | 1 | 2 | 0 | 0 | 0 | 0 | 0.8168628 | 4.200014 | 3.430835 | 2.851732 | 3.594599e-05 | 10.86024 | 0.0001081187 |  | 1.240899e-05 | [19 empty] | 26.20877 | -0.07650495
1444 | 2021/11/20 13:15:11 | 10515.0506 | 6915.0004 | 1 | 2 | 0 | 0 | 0 | 0 | 0.808499 | 4.199942 | 3.395649 | 2.852859 | 3.594599e-05 | 10.86497 | 0.0001081187 | [21 empty] | 26.49527 | 0.04088283
1445 | 2021/11/20 13:15:16 | 10520.0527 | 6920.0025 | 1 | 2 | 0 | 0 | 0 | 0 | 0.8017405 | 4.199989 | 3.367301 | 2.853975 | 3.594599e-05 | 10.86966 | 0.0001081187 |  | 1.975593e-06 | [19 empty] | 26.15109 | -0.05185008
1446 | 2021/11/20 13:15:21 | 10525.0513 | 6925.0011 | 1 | 2 | 0 | 0 | 0 | 0 | 0.7910877 | 4.199945 | 3.322525 | 2.855074 | 3.594599e-05 | 10.87428 | 0.0001081187 | [21 empty] | 26.48998 | 0.1070011
1447 | 2021/11/20 13:15:26 | 10530.0506 | 6930.0004 | 1 | 2 | 0 | 0 | 0 | 0 | 0.7815505 | 4.200015 | 3.282524 | 2.856164 | 3.594599e-05 | 10.87885 | 0.0001081187 |  |  |  |  | 0 | [16 empty] | 26.15859 | -0.04783213
1448 | 2021/11/20 13:15:31 | 10535.053 | 6935.0028 | 1 | 2 | 0 | 0 | 0 | 0 | 0.7725777 | 4.19997 | 3.244803 | 2.85724 | 3.594599e-05 | 10.88338 | 0.0001081187 |  | 1.501289e-06 | [19 empty] | 26.41061 | 0.02939641
1449 | 2021/11/20 13:15:36 | 10540.0511 | 6940.0009 | 1 | 2 | 0 | 0 | 0 | 0 | 0.7650434 | 4.200092 | 3.213253 | 2.858305 | 3.594599e-05 | 10.88785 | 0.0001081187 |  |  |  | 0 | [17 empty] | 26.19009 | -0.07100224
1450 | 2021/11/20 13:15:41 | 10545.0507 | 6945.0005 | 1 | 2 | 0 | 0 | 0 | 0 | 0.7551023 | 4.199993 | 3.171424 | 2.859355 | 3.594599e-05 | 10.89226 | 0.0001081187 |  | 1.327588e-05 | [19 empty] | 26.31565 | 0.04186869
1451 | 2021/11/20 13:15:46 | 10550.0507 | 6950.0005 | 1 | 2 | 0 | 0 | 0 | 0 | 0.7473813 | 4.199943 | 3.138959 | 2.860396 | 3.594599e-05 | 10.89663 | 0.0001081187 | [21 empty] | 26.2368 | -0.00715971
1452 | 2021/11/20 13:15:51 | 10555.0518 | 6955.0016 | 1 | 2 | 0 | 0 | 0 | 0 | 0.7386622 | 4.200043 | 3.102413 | 2.861426 | 3.594599e-05 | 10.90096 | 0.0001081187 | [21 empty] | 26.21147 | 0.006251931
1453 | 2021/11/20 13:15:56 | 10560.0537 | 6960.0035 | 1 | 2 | 0 | 0 | 0 | 0 | 0.7311811 | 4.200099 | 3.071033 | 2.862444 | 3.594599e-05 | 10.90523 | 0.0001081187 |  | -8.613089e-06 | [19 empty] | 26.28597 | -0.03008008
1454 | 2021/11/20 13:16:01 | 10565.0517 | 6965.0015 | 1 | 2 | 0 | 0 | 0 | 0 | 0.7218623 | 4.199973 | 3.031802 | 2.86345 | 3.594599e-05 | 10.90945 | 0.0001081187 | [21 empty] | 26.13367 | -0.05339682
1455 | 2021/11/20 13:16:06 | 10570.0539 | 6970.0037 | 1 | 2 | 0 | 0 | 0 | 0 | 0.7131934 | 4.199872 | 2.995321 | 2.864444 | 3.594599e-05 | 10.91363 | 0.0001081187 |  | -9.484264e-07 | [19 empty] | 26.38573 | 0.1042312
1456 | 2021/11/20 13:16:11 | 10575.0515 | 6975.0013 | 1 | 2 | 0 | 0 | 0 | 0 | 0.7050266 | 4.200053 | 2.961149 | 2.865424 | 3.594599e-05 | 10.91775 | 0.0001081187 | [21 empty] | 26.19018 | -0.04714847
1457 | 2021/11/20 13:16:16 | 10580.0506 | 6980.0004 | 1 | 2 | 0 | 0 | 0 | 0 | 0.6962643 | 4.199981 | 2.924297 | 2.866395 | 3.594599e-05 | 10.92183 | 0.0001081187 |  | -3.318612e-06 | [19 empty] | 26.01668 | -0.09045959
1458 | 2021/11/20 13:16:21 | 10585.0512 | 6985.001 | 1 | 2 | 0 | 0 | 0 | 0 | 0.6885298 | 4.199965 | 2.891801 | 2.867353 | 3.594599e-05 | 10.92585 | 0.0001081187 | [21 empty] | 26.33243 | 0.09105265
1459 | 2021/11/20 13:16:26 | 10590.0511 | 6990.0009 | 1 | 2 | 0 | 0 | 0 | 0 | 0.6803002 | 4.199983 | 2.857249 | 2.868302 | 3.594599e-05 | 10.92984 | 0.0001081187 | [21 empty] | 26.27496 | -0.01550019
1460 | 2021/11/20 13:16:31 | 10595.0523 | 6995.0021 | 1 | 2 | 0 | 0 | 0 | 0 | 0.6726805 | 4.200019 | 2.825271 | 2.869241 | 3.594599e-05 | 10.93378 | 0.0001081187 |  | 1.643885e-05 | [19 empty] | 26.00696 | -0.0227499
1461 | 2021/11/20 13:16:36 | 10600.0525 | 7000.0023 | 1 | 2 | 0 | 0 | 0 | 0 | 0.664057 | 4.20004 | 2.789066 | 2.870167 | 3.594599e-05 | 10.93767 | 0.0001081187 | [21 empty] | 26.08016 | -0.002624989
1462 | 2021/11/20 13:16:41 | 10605.0532 | 7005.003 | 1 | 2 | 0 | 0 | 0 | 0 | 0.6584848 | 4.199995 | 2.765633 | 2.871084 | 3.594599e-05 | 10.94152 | 0.0001081187 |  | 3.634671e-06 | [19 empty] | 26.22978 | 0.01250327
1463 | 2021/11/20 13:16:46 | 10610.0547 | 7010.0045 | 1 | 2 | 0 | 0 | 0 | 0 | 0.6495502 | 4.200013 | 2.728119 | 2.871987 | 3.594599e-05 | 10.94531 | 0.0001081187 | [21 empty] | 26.00737 | -0.04187405
1464 | 2021/11/20 13:16:51 | 10615.0531 | 7015.0029 | 1 | 2 | 0 | 0 | 0 | 0 | 0.6417502 | 4.200063 | 2.695391 | 2.87288 | 3.594599e-05 | 10.94906 | 0.0001081187 | [21 empty] | 26.1019 | 0.02829194
1465 | 2021/11/20 13:16:56 | 10620.0523 | 7020.0021 | 1 | 2 | 0 | 0 | 0 | 0 | 0.6349559 | 4.199934 | 2.666773 | 2.873764 | 3.594599e-05 | 10.95277 | 0.0001081187 |  | 4.346666e-06 | [19 empty] | 26.25587 | 0.01000464
1466 | 2021/11/20 13:17:01 | 10625.0516 | 7025.0014 | 1 | 2 | 0 | 0 | 0 | 0 | 0.6261092 | 4.199876 | 2.629581 | 2.874636 | 3.594599e-05 | 10.95644 | 0.0001081187 | [21 empty] | 26.03187 | -0.008873343
1467 | 2021/11/20 13:17:06 | 10630.0526 | 7030.0024 | 1 | 2 | 0 | 0 | 0 | 0 | 0.6203748 | 4.199962 | 2.605551 | 2.875498 | 3.594599e-05 | 10.96006 | 0.0001081187 |  | 1.659471e-06 | [19 empty] | 25.97896 | -0.01903176
1468 | 2021/11/20 13:17:11 | 10635.0513 | 7035.0011 | 1 | 2 | 0 | 0 | 0 | 0 | 0.6103168 | 4.200068 | 2.563372 | 2.87635 | 3.594599e-05 | 10.96363 | 0.0001081187 | [21 empty] | 26.23366 | 0.02630651
1469 | 2021/11/20 13:17:16 | 10640.0508 | 7040.0006 | 1 | 2 | 0 | 0 | 0 | 0 | 0.6042114 | 4.20012 | 2.53776 | 2.877191 | 3.594599e-05 | 10.96717 | 0.0001081187 |  | 4.180391e-05 | [19 empty] | 26.00515 | -0.0486964
1470 | 2021/11/20 13:17:21 | 10645.0537 | 7045.0035 | 1 | 2 | 0 | 0 | 0 | 0 | 0.5971186 | 4.199881 | 2.507827 | 2.878022 | 3.594599e-05 | 10.97066 | 0.0001081187 | [21 empty] | 25.94874 | -0.07879019
1471 | 2021/11/20 13:17:26 | 10650.0511 | 7050.0009 | 1 | 2 | 0 | 0 | 0 | 0 | 0.5895987 | 4.200087 | 2.476366 | 2.878843 | 3.594599e-05 | 10.97411 | 0.0001081187 |  |  |  |  | 0 | [16 empty] | 26.05967 | 0.02828538
1472 | 2021/11/20 13:17:31 | 10655.0515 | 7055.0013 | 1 | 2 | 0 | 0 | 0 | 0 | 0.5820358 | 4.200059 | 2.444585 | 2.879655 | 3.594599e-05 | 10.97752 | 0.0001081187 |  | 2.623414e-05 | [19 empty] | 26.17687 | -0.0510478
1473 | 2021/11/20 13:17:36 | 10660.0536 | 7060.0034 | 1 | 2 | 0 | 0 | 0 | 0 | 0.5752504 | 4.200025 | 2.416066 | 2.880457 | 3.594599e-05 | 10.98088 | 0.0001081187 |  |  |  | 0 | [17 empty] | 26.20659 | 0.08085668
1474 | 2021/11/20 13:17:41 | 10665.0516 | 7065.0014 | 1 | 2 | 0 | 0 | 0 | 0 | 0.5666429 | 4.199966 | 2.379881 | 2.881248 | 3.594599e-05 | 10.98421 | 0.0001081187 |  | -1.114392e-05 | [19 empty] | 26.18037 | 0.00775218
1475 | 2021/11/20 13:17:46 | 10670.0517 | 7070.0015 | 1 | 2 | 0 | 0 | 0 | 0 | 0.5612993 | 4.200174 | 2.357555 | 2.882031 | 3.594599e-05 | 10.9875 | 0.0001081187 | [21 empty] | 26.06197 | 0.05812883
1476 | 2021/11/20 13:17:51 | 10675.0523 | 7075.0021 | 1 | 2 | 0 | 0 | 0 | 0 | 0.5534636 | 4.200042 | 2.32457 | 2.882803 | 3.594599e-05 | 10.99074 | 0.0001081187 | [21 empty] | 25.93683 | -0.02591431
1477 | 2021/11/20 13:17:56 | 10680.0529 | 7080.0027 | 1 | 2 | 0 | 0 | 0 | 0 | 0.548453 | 4.199974 | 2.303488 | 2.883568 | 3.594599e-05 | 10.99395 | 0.0001081187 |  | 3.082003e-06 | [19 empty] | 25.95144 | -0.06629646
1478 | 2021/11/20 13:18:01 | 10685.0539 | 7085.0037 | 1 | 2 | 0 | 0 | 0 | 0 | 0.5399382 | 4.199992 | 2.267736 | 2.884321 | 3.594599e-05 | 10.99712 | 0.0001081187 | [21 empty] | 25.93893 | 0.003629923
1479 | 2021/11/20 13:18:06 | 10690.0532 | 7090.003 | 1 | 2 | 0 | 0 | 0 | 0 | 0.5355774 | 4.200116 | 2.249487 | 2.885068 | 3.594599e-05 | 11.00025 | 0.0001081187 |  | 5.602365e-05 | [19 empty] | 25.88081 | -0.08655548
1480 | 2021/11/20 13:18:11 | 10695.0502 | 7095 | 1 | 2 | 0 | 0 | 0 | 0 | 0.5299895 | 4.200051 | 2.225983 | 2.885804 | 3.594599e-05 | 11.00334 | 0.0001081187 | [21 empty] | 25.81877 | -0.05602419
1481 | 2021/11/20 13:18:16 | 10700.0549 | 7100.0047 | 1 | 2 | 0 | 0 | 0 | 0 | 0.5220657 | 4.199875 | 2.192611 | 2.886532 | 3.594599e-05 | 11.0064 | 0.0001081187 | [21 empty] | 25.94644 | -0.05160034
1482 | 2021/11/20 13:18:21 | 10705.0517 | 7105.0015 | 1 | 2 | 0 | 0 | 0 | 0 | 0.5157555 | 4.200055 | 2.166201 | 2.88725 | 3.594599e-05 | 11.00942 | 0.0001081187 |  | 2.23639e-05 | [19 empty] | 25.84977 | -0.09556115
1483 | 2021/11/20 13:18:26 | 10710.0543 | 7110.0041 | 1 | 2 | 0 | 0 | 0 | 0 | 0.50849 | 4.200072 | 2.135695 | 2.88796 | 3.594599e-05 | 11.0124 | 0.0001081187 | [21 empty] | 25.9039 | -0.02536237
1484 | 2021/11/20 13:18:31 | 10715.0523 | 7115.0021 | 1 | 2 | 0 | 0 | 0 | 0 | 0.504328 | 4.200039 | 2.118197 | 2.888663 | 3.594599e-05 | 11.01535 | 0.0001081187 |  | -2.141455e-05 | [19 empty] | 25.94252 | -0.06395817
1485 | 2021/11/20 13:18:36 | 10720.053 | 7120.0028 | 1 | 2 | 0 | 0 | 0 | 0 | 0.4972293 | 4.199916 | 2.088321 | 2.889355 | 3.594599e-05 | 11.01826 | 0.0001081187 | [21 empty] | 26.00696 | -0.01359642
1486 | 2021/11/20 13:18:41 | 10725.0513 | 7125.0011 | 1 | 2 | 0 | 0 | 0 | 0 | 0.4909339 | 4.200253 | 2.062047 | 2.89004 | 3.594599e-05 | 11.02113 | 0.0001081187 |  | 1.03528e-05 | [19 empty] | 26.12987 | 0.08183002
1487 | 2021/11/20 13:18:46 | 10730.0522 | 7130.002 | 1 | 2 | 0 | 0 | 0 | 0 | 0.4853072 | 4.200134 | 2.038355 | 2.890717 | 3.594599e-05 | 11.02398 | 0.0001081187 | [21 empty] | 26.10978 | 0.07296264
1488 | 2021/11/20 13:18:51 | 10735.0506 | 7135.0004 | 1 | 2 | 0 | 0 | 0 | 0 | 0.4806415 | 4.199937 | 2.018664 | 2.891386 | 3.594599e-05 | 11.02679 | 0.0001081187 | [21 empty] | 25.86801 | -0.03536403
1489 | 2021/11/20 13:18:56 | 10740.0538 | 7140.0036 | 1 | 2 | 0 | 0 | 0 | 0 | 0.473846 | 4.199978 | 1.990143 | 2.892046 | 3.594599e-05 | 11.02956 | 0.0001081187 |  | 1.675178e-05 | [19 empty] | 25.89021 | 0.01206994
1490 | 2021/11/20 13:19:01 | 10745.0539 | 7145.0037 | 1 | 2 | 0 | 0 | 0 | 0 | 0.4679404 | 4.200073 | 1.965384 | 2.892698 | 3.594599e-05 | 11.0323 | 0.0001081187 | [21 empty] | 26.09178 | -0.02124131
1491 | 2021/11/20 13:19:06 | 10750.0523 | 7150.0021 | 1 | 2 | 0 | 0 | 0 | 0 | 0.4628579 | 4.200048 | 1.944025 | 2.893341 | 3.594599e-05 | 11.035 | 0.0001081187 |  | -1.817802e-06 | [19 empty] | 25.93554 | 0.04746795
1492 | 2021/11/20 13:19:11 | 10755.0515 | 7155.0013 | 1 | 2 | 0 | 0 | 0 | 0 | 0.4566853 | 4.199967 | 1.918063 | 2.893978 | 3.594599e-05 | 11.03767 | 0.0001081187 | [21 empty] | 25.82135 | -0.08988917
1493 | 2021/11/20 13:19:16 | 10760.0515 | 7160.0013 | 1 | 2 | 0 | 0 | 0 | 0 | 0.4504752 | 4.200046 | 1.892017 | 2.894606 | 3.594599e-05 | 11.04031 | 0.0001081187 | [21 empty] | 25.81068 | -0.0686413
1494 | 2021/11/20 13:19:21 | 10765.0515 | 7165.0013 | 1 | 2 | 0 | 0 | 0 | 0 | 0.4444115 | 4.200124 | 1.866583 | 2.895227 | 3.594599e-05 | 11.04292 | 0.0001081187 |  | -1.738551e-05 | [19 empty] | 26.07528 | 0.04410982
1495 | 2021/11/20 13:19:26 | 10770.0534 | 7170.0032 | 1 | 2 | 0 | 0 | 0 | 0 | 0.4395302 | 4.200023 | 1.846037 | 2.895842 | 3.594599e-05 | 11.0455 | 0.0001081187 |  |  |  |  | 0 | [16 empty] | 26.03397 | 0.01316428
1496 | 2021/11/20 13:19:31 | 10775.0532 | 7175.003 | 1 | 2 | 0 | 0 | 0 | 0 | 0.4351822 | 4.19989 | 1.827717 | 2.896447 | 3.594599e-05 | 11.04804 | 0.0001081187 |  | -1.311609e-05 | [19 empty] | 25.78413 | 0.04273355
1497 | 2021/11/20 13:19:36 | 10780.0527 | 7180.0025 | 1 | 2 | 0 | 0 | 0 | 0 | 0.4286773 | 4.199963 | 1.800429 | 2.897045 | 3.594599e-05 | 11.05056 | 0.0001081187 |  |  |  | 0 | [17 empty] | 25.75962 | -0.1036108
1498 | 2021/11/20 13:19:41 | 10785.0526 | 7185.0024 | 1 | 2 | 0 | 0 | 0 | 0 | 0.4226902 | 4.200134 | 1.775355 | 2.897634 | 3.594599e-05 | 11.05303 | 0.0001081187 |  | 1.280312e-05 | [19 empty] | 25.8599 | 0.02536893
1499 | 2021/11/20 13:19:46 | 10790.0512 | 7190.001 | 1 | 2 | 0 | 0 | 0 | 0 | 0.419451 | 4.200159 | 1.761761 | 2.898218 | 3.594599e-05 | 11.05548 | 0.0001081187 | [21 empty] | 25.99316 | -0.05122602
1500 | 2021/11/20 13:19:51 | 10795.0504 | 7195.0002 | 1 | 2 | 0 | 0 | 0 | 0 | 0.4144451 | 4.200132 | 1.740724 | 2.898795 | 3.594599e-05 | 11.05791 | 0.0001081187 | [21 empty] | 26.07128 | 0.07033587
1501 | 2021/11/20 13:19:56 | 10800.0512 | 7200.001 | 1 | 2 | 0 | 0 | 0 | 0 | 0.4075514 | 4.200049 | 1.711736 | 2.899362 | 3.594599e-05 | 11.06029 | 0.0001081187 |  | 9.877804e-06 | [19 empty] | 25.91371 | -0.04314184
1502 | 2021/11/20 13:20:01 | 10805.0538 | 7205.0036 | 1 | 2 | 0 | 0 | 0 | 0 | 0.4027584 | 4.200083 | 1.691619 | 2.899927 | 3.594599e-05 | 11.06266 | 0.0001081187 | [21 empty] | 25.79426 | 0.01691103
1503 | 2021/11/20 13:20:06 | 10810.0531 | 7210.0029 | 1 | 2 | 0 | 0 | 0 | 0 | 0.3979792 | 4.199825 | 1.671443 | 2.900482 | 3.594599e-05 | 11.06499 | 0.0001081187 |  | 1.035288e-05 | [19 empty] | 25.95685 | -0.03559828
1504 | 2021/11/20 13:20:11 | 10815.052 | 7215.0018 | 1 | 2 | 0 | 0 | 0 | 0 | 0.393578 | 4.200109 | 1.653071 | 2.90103 | 3.594599e-05 | 11.06729 | 0.0001081187 | [21 empty] | 26.10276 | 0.03316224
1505 | 2021/11/20 13:20:16 | 10820.0534 | 7220.0032 | 1 | 2 | 0 | 0 | 0 | 0 | 0.3880749 | 4.200163 | 1.629978 | 2.901572 | 3.594599e-05 | 11.06957 | 0.0001081187 | [21 empty] | 25.81779 | 0.02203941
1506 | 2021/11/20 13:20:21 | 10825.054 | 7225.0038 | 1 | 2 | 0 | 0 | 0 | 0 | 0.3850072 | 4.199985 | 1.617024 | 2.902108 | 3.594599e-05 | 11.07182 | 0.0001081187 |  | 5.531754e-06 | [19 empty] | 26.13427 | 0.03650308
1507 | 2021/11/20 13:20:26 | 10830.0508 | 7230.0006 | 1 | 2 | 0 | 0 | 0 | 0 | 0.3802063 | 4.199797 | 1.596789 | 2.902637 | 3.594599e-05 | 11.07404 | 0.0001081187 | [21 empty] | 25.83508 | -0.08102775
1508 | 2021/11/20 13:20:31 | 10835.0515 | 7235.0013 | 1 | 2 | 0 | 0 | 0 | 0 | 0.3756988 | 4.20001 | 1.577939 | 2.903159 | 3.594599e-05 | 11.07624 | 0.0001081187 |  | 8.850219e-06 | [19 empty] | 26.09388 | -0.02432108
1509 | 2021/11/20 13:20:36 | 10840.0509 | 7240.0007 | 1 | 2 | 0 | 0 | 0 | 0 | 0.3693269 | 4.200192 | 1.551244 | 2.903673 | 3.594599e-05 | 11.07839 | 0.0001081187 | [21 empty] | 25.80896 | -0.03896296
1510 | 2021/11/20 13:20:41 | 10845.0517 | 7245.0015 | 1 | 2 | 0 | 0 | 0 | 0 | 0.3647914 | 4.200056 | 1.532144 | 2.904183 | 3.594599e-05 | 11.08053 | 0.0001081187 | [21 empty] | 26.10239 | 0.08850634
1511 | 2021/11/20 13:20:46 | 10850.0509 | 7250.0007 | 1 | 2 | 0 | 0 | 0 | 0 | 0.3617935 | 4.199846 | 1.519477 | 2.904687 | 3.594599e-05 | 11.08265 | 0.0001081187 |  | 2.196696e-05 | [19 empty] | 25.8467 | 0.008876324
1512 | 2021/11/20 13:20:51 | 10855.0511 | 7255.0009 | 1 | 2 | 0 | 0 | 0 | 0 | 0.3572961 | 4.200004 | 1.500645 | 2.905185 | 3.594599e-05 | 11.08474 | 0.0001081187 | [21 empty] | 26.06639 | 0.08626401
1513 | 2021/11/20 13:20:56 | 10860.0506 | 7260.0004 | 1 | 2 | 0 | 0 | 0 | 0 | 0.354109 | 4.200087 | 1.487289 | 2.905677 | 3.594599e-05 | 11.08681 | 0.0001081187 |  | 2.608e-06 | [19 empty] | 25.91023 | 0.02595842
1514 | 2021/11/20 13:21:01 | 10865.0534 | 7265.0032 | 1 | 2 | 0 | 0 | 0 | 0 | 0.3483461 | 4.200011 | 1.463057 | 2.906163 | 3.594599e-05 | 11.08885 | 0.0001081187 | [21 empty] | 25.95814 | 0.09125352
1515 | 2021/11/20 13:21:06 | 10870.053 | 7270.0028 | 1 | 2 | 0 | 0 | 0 | 0 | 0.344501 | 4.199825 | 1.446844 | 2.906641 | 3.594599e-05 | 11.09086 | 0.0001081187 |  | 2.212683e-06 | [19 empty] | 25.89412 | -0.05426645
1516 | 2021/11/20 13:21:11 | 10875.0512 | 7275.001 | 1 | 2 | 0 | 0 | 0 | 0 | 0.3405014 | 4.199956 | 1.430091 | 2.907116 | 3.594599e-05 | 11.09285 | 0.0001081187 | [21 empty] | 26.13297 | 0.06533027
1517 | 2021/11/20 13:21:16 | 10880.0516 | 7280.0014 | 1 | 2 | 0 | 0 | 0 | 0 | 0.335435 | 4.199968 | 1.408816 | 2.907584 | 3.594599e-05 | 11.09482 | 0.0001081187 | [21 empty] | 25.82757 | 0.0573045
1518 | 2021/11/20 13:21:21 | 10885.0537 | 7285.0035 | 1 | 2 | 0 | 0 | 0 | 0 | 0.3323577 | 4.199953 | 1.395887 | 2.908047 | 3.594599e-05 | 11.09676 | 0.0001081187 |  | 6.401241e-06 | [19 empty] | 25.84578 | -0.0668776
1519 | 2021/11/20 13:21:26 | 10890.0505 | 7290.0003 | 1 | 2 | 0 | 0 | 0 | 0 | 0.3283365 | 4.199998 | 1.379013 | 2.908503 | 3.594599e-05 | 11.09868 | 0.0001081187 |  |  |  |  | 0 | [16 empty] | 26.0712 | -0.09666741
1520 | 2021/11/20 13:21:31 | 10895.0532 | 7295.003 | 1 | 2 | 0 | 0 | 0 | 0 | 0.3247576 | 4.200005 | 1.363984 | 2.908954 | 3.594599e-05 | 11.10057 | 0.0001081187 |  | 2.623632e-05 | [19 empty] | 26.06197 | 0.05769968
1521 | 2021/11/20 13:21:36 | 10900.0529 | 7300.0027 | 1 | 2 | 0 | 0 | 0 | 0 | 0.3192228 | 4.200002 | 1.340736 | 2.9094 | 3.594599e-05 | 11.10245 | 0.0001081187 | [21 empty] | 25.98784 | -0.06381989
1522 | 2021/11/20 13:21:41 | 10905.052 | 7305.0018 | 1 | 2 | 0 | 0 | 0 | 0 | 0.3166932 | 4.199885 | 1.330075 | 2.909841 | 3.594599e-05 | 11.1043 | 0.0001081187 |  |  |  | 0 | [17 empty] | 26.09428 | 0.08210003
1523 | 2021/11/20 13:21:46 | 10910.0519 | 7310.0017 | 1 | 2 | 0 | 0 | 0 | 0 | 0.3123524 | 4.200047 | 1.311895 | 2.910276 | 3.594599e-05 | 11.10612 | 0.0001081187 |  | 1.23277e-05 | [19 empty] | 26.00696 | 0.05146742
1524 | 2021/11/20 13:21:51 | 10915.0523 | 7315.0021 | 1 | 2 | 0 | 0 | 0 | 0 | 0.3087091 | 4.200251 | 1.296656 | 2.910704 | 3.594599e-05 | 11.10792 | 0.0001081187 | [21 empty] | 25.95414 | 0.07048309
1525 | 2021/11/20 13:21:56 | 10920.0525 | 7320.0023 | 1 | 2 | 0 | 0 | 0 | 0 | 0.3037328 | 4.199965 | 1.275667 | 2.911128 | 3.594599e-05 | 11.1097 | 0.0001081187 |  | -1.683024e-05 | [19 empty] | 25.97364 | 0.07312834
1526 | 2021/11/20 13:22:01 | 10925.0535 | 7325.0033 | 1 | 2 | 0 | 0 | 0 | 0 | 0.3003209 | 4.199887 | 1.261314 | 2.911547 | 3.594599e-05 | 11.11147 | 0.0001081187 | [21 empty] | 25.98166 | 0.04493415
1527 | 2021/11/20 13:22:06 | 10930.0518 | 7330.0016 | 1 | 2 | 0 | 0 | 0 | 0 | 0.298191 | 4.199924 | 1.25238 | 2.911962 | 3.594599e-05 | 11.1132 | 0.0001081187 |  | 5.136458e-06 | [19 empty] | 26.01887 | 0.05522549
1528 | 2021/11/20 13:22:11 | 10935.0514 | 7335.0012 | 1 | 2 | 0 | 0 | 0 | 0 | 0.2931366 | 4.20001 | 1.231177 | 2.912372 | 3.594599e-05 | 11.11493 | 0.0001081187 | [21 empty] | 25.96383 | 0.1025409
1529 | 2021/11/20 13:22:16 | 10940.0502 | 7340 | 1 | 2 | 0 | 0 | 0 | 0 | 0.2908106 | 4.199982 | 1.221399 | 2.912776 | 3.594599e-05 | 11.11663 | 0.0001081187 | [21 empty] | 25.90612 | 0.007036924
1530 | 2021/11/20 13:22:21 | 10945.0524 | 7345.0022 | 1 | 2 | 0 | 0 | 0 | 0 | 0.2870152 | 4.199985 | 1.20546 | 2.913176 | 3.594599e-05 | 11.11831 | 0.0001081187 |  | 4.140878e-05 | [19 empty] | 25.79063 | 0.06854713
1531 | 2021/11/20 13:22:26 | 10950.0536 | 7350.0034 | 1 | 2 | 0 | 0 | 0 | 0 | 0.2838518 | 4.199952 | 1.192164 | 2.913571 | 3.594599e-05 | 11.11996 | 0.0001081187 | [21 empty] | 25.66324 | -0.05247772
1532 | 2021/11/20 13:22:31 | 10955.0523 | 7355.0021 | 1 | 2 | 0 | 0 | 0 | 0 | 0.2806844 | 4.199824 | 1.178825 | 2.913961 | 3.594599e-05 | 11.1216 | 0.0001081187 |  | 7.270787e-06 | [19 empty] | 25.64422 | -0.02398729
1533 | 2021/11/20 13:22:36 | 10960.0523 | 7360.0021 | 1 | 2 | 0 | 0 | 0 | 0 | 0.2761373 | 4.199936 | 1.159759 | 2.914346 | 3.594599e-05 | 11.12322 | 0.0001081187 | [21 empty] | 25.85288 | -0.06661415
1534 | 2021/11/20 13:22:41 | 10965.0506 | 7365.0004 | 1 | 2 | 0 | 0 | 0 | 0 | 0.2731459 | 4.199969 | 1.147204 | 2.914726 | 3.594599e-05 | 11.12481 | 0.0001081187 | [21 empty] | 25.95055 | 0.09160042
1535 | 2021/11/20 13:22:46 | 10970.0515 | 7370.0013 | 1 | 2 | 0 | 0 | 0 | 0 | 0.2708948 | 4.200092 | 1.137783 | 2.915103 | 3.594599e-05 | 11.1264 | 0.0001081187 |  | -2.196824e-05 | [19 empty] | 25.78263 | -0.02711236
1536 | 2021/11/20 13:22:51 | 10975.0533 | 7375.0031 | 1 | 2 | 0 | 0 | 0 | 0 | 0.2667631 | 4.199992 | 1.120403 | 2.915475 | 3.594599e-05 | 11.12796 | 0.0001081187 | [21 empty] | 25.70536 | 0.0114131
1537 | 2021/11/20 13:22:56 | 10980.0526 | 7380.0024 | 1 | 2 | 0 | 0 | 0 | 0 | 0.2632626 | 4.199847 | 1.105663 | 2.915842 | 3.594599e-05 | 11.1295 | 0.0001081187 |  | -4.504503e-06 | [19 empty] | 25.71428 | -0.06326437
1538 | 2021/11/20 13:23:01 | 10985.0525 | 7385.0023 | 1 | 2 | 0 | 0 | 0 | 0 | 0.2589317 | 4.199915 | 1.087491 | 2.916205 | 3.594599e-05 | 11.13103 | 0.0001081187 | [21 empty] | 25.7236 | -0.06785572
1539 | 2021/11/20 13:23:06 | 10990.0516 | 7390.0014 | 1 | 2 | 0 | 0 | 0 | 0 | 0.2579066 | 4.200178 | 1.083254 | 2.916563 | 3.594599e-05 | 11.13253 | 0.0001081187 |  | 2.892293e-05 | [19 empty] | 25.63081 | -0.01001179
1540 | 2021/11/20 13:23:11 | 10995.0542 | 7395.004 | 1 | 2 | 0 | 0 | 0 | 0 | 0.253961 | 4.199999 | 1.066636 | 2.916917 | 3.594599e-05 | 11.13402 | 0.0001081187 | [21 empty] | 25.70278 | -0.0970912
1541 | 2021/11/20 13:23:16 | 11000.0521 | 7400.0019 | 1 | 2 | 0 | 0 | 0 | 0 | 0.2511711 | 4.199964 | 1.05491 | 2.917268 | 3.594599e-05 | 11.13549 | 0.0001081187 | [21 empty] | 25.80666 | 0.04053831
1542 | 2021/11/20 13:23:21 | 11005.0504 | 7405.0002 | 1 | 2 | 0 | 0 | 0 | 0 | 0.2487236 | 4.199919 | 1.044619 | 2.917614 | 3.594599e-05 | 11.13694 | 0.0001081187 |  | 8.060355e-06 | [19 empty] | 25.82095 | -0.079633
1543 | 2021/11/20 13:23:26 | 11010.0535 | 7410.0033 | 1 | 2 | 0 | 0 | 0 | 0 | 0.2452068 | 4.200191 | 1.029915 | 2.917955 | 3.594599e-05 | 11.13838 | 0.0001081187 |  |  |  |  | 0 | [16 empty] | 25.88351 | 0.05453765
1544 | 2021/11/20 13:23:31 | 11015.0502 | 7415 | 1 | 2 | 0 | 0 | 0 | 0 | 0.2434157 | 4.20004 | 1.022356 | 2.918294 | 3.594599e-05 | 11.1398 | 0.0001081187 |  | 1.564748e-05 | [19 empty] | 25.91014 | 0.07562876
1545 | 2021/11/20 13:23:36 | 11020.0543 | 7420.0041 | 1 | 2 | 0 | 0 | 0 | 0 | 0.2390602 | 4.199842 | 1.004015 | 2.918628 | 3.594599e-05 | 11.1412 | 0.0001081187 | [21 empty] | 25.94292 | 0.009323359
1546 | 2021/11/20 13:23:41 | 11025.0523 | 7425.0021 | 1 | 2 | 0 | 0 | 0 | 0 | 0.2365763 | 4.199958 | 0.9936105 | 2.918957 | 3.594599e-05 | 11.14259 | 0.0001081187 |  |  |  | 0 | [17 empty] | 25.91503 | 0.09104133
1547 | 2021/11/20 13:23:46 | 11030.0515 | 7430.0013 | 1 | 2 | 0 | 0 | 0 | 0 | 0.2335084 | 4.200008 | 0.9807371 | 2.919283 | 3.594599e-05 | 11.14395 | 0.0001081187 |  | 1.027275e-05 | [19 empty] | 25.8737 | 0.02413452
1548 | 2021/11/20 13:23:51 | 11035.0523 | 7435.0021 | 1 | 2 | 0 | 0 | 0 | 0 | 0.2299857 | 4.19998 | 0.9659353 | 2.919604 | 3.594599e-05 | 11.1453 | 0.0001081187 | [21 empty] | 25.83286 | 0.05333424
1549 | 2021/11/20 13:23:56 | 11040.054 | 7440.0038 | 1 | 2 | 0 | 0 | 0 | 0 | 0.230219 | 4.199899 | 0.9668965 | 2.919923 | 3.594599e-05 | 11.14664 | 0.0001081187 |  | 9.246237e-06 | [19 empty] | 25.84788 | 0.07199764
1550 | 2021/11/20 13:24:01 | 11045.0502 | 7445 | 1 | 2 | 0 | 0 | 0 | 0 | 0.2265302 | 4.200076 | 0.9514441 | 2.920238 | 3.594599e-05 | 11.14797 | 0.0001081187 | [21 empty] | 25.7428 | -0.03412247
1551 | 2021/11/20 13:24:06 | 11050.0534 | 7450.0032 | 1 | 2 | 0 | 0 | 0 | 0 | 0.2228111 | 4.200023 | 0.9358117 | 2.92055 | 3.594599e-05 | 11.14927 | 0.0001081187 | [21 empty] | 25.71388 | 0.0753051
1552 | 2021/11/20 13:24:11 | 11055.0517 | 7455.0015 | 1 | 2 | 0 | 0 | 0 | 0 | 0.2203496 | 4.199775 | 0.9254187 | 2.920856 | 3.594599e-05 | 11.15056 | 0.0001081187 |  | 3.871971e-05 | [19 empty] | 25.66805 | -0.02542615
1553 | 2021/11/20 13:24:16 | 11060.0524 | 7460.0022 | 1 | 2 | 0 | 0 | 0 | 0 | 0.2180668 | 4.200007 | 0.9158821 | 2.92116 | 3.594599e-05 | 11.15184 | 0.0001081187 | [21 empty] | 25.53178 | -0.07995665
1554 | 2021/11/20 13:24:21 | 11065.0519 | 7465.0017 | 1 | 2 | 0 | 0 | 0 | 0 | 0.216358 | 4.200117 | 0.9087289 | 2.921461 | 3.594599e-05 | 11.1531 | 0.0001081187 |  | 5.531387e-06 | [19 empty] | 25.60678 | -0.04525185
1555 | 2021/11/20 13:24:26 | 11070.0523 | 7470.0021 | 1 | 2 | 0 | 0 | 0 | 0 | 0.2136264 | 4.200015 | 0.8972341 | 2.921758 | 3.594599e-05 | 11.15435 | 0.0001081187 | [21 empty] | 25.69305 | -0.03856719
1556 | 2021/11/20 13:24:31 | 11075.0518 | 7475.0016 | 1 | 2 | 0 | 0 | 0 | 0 | 0.2092937 | 4.1998 | 0.8789917 | 2.922051 | 3.594599e-05 | 11.15558 | 0.0001081187 |  | -1.722718e-05 | [19 empty] | 25.88702 | 0.07825792
1557 | 2021/11/20 13:24:36 | 11080.0508 | 7480.0006 | 1 | 2 | 0 | 0 | 0 | 0 | 0.2062238 | 4.199926 | 0.8661247 | 2.92234 | 3.594599e-05 | 11.1568 | 0.0001081187 | [21 empty] | 25.76402 | 0.07343888
1558 | 2021/11/20 13:24:41 | 11085.0515 | 7485.0013 | 1 | 2 | 0 | 0 | 0 | 0 | 0.2063488 | 4.20013 | 0.8666918 | 2.922627 | 3.594599e-05 | 11.158 | 0.0001081187 | [21 empty] | 25.58995 | -0.03942132
1559 | 2021/11/20 13:24:46 | 11090.0534 | 7490.0032 | 1 | 2 | 0 | 0 | 0 | 0 | 0.2018664 | 4.199947 | 0.8478282 | 2.922909 | 3.594599e-05 | 11.15919 | 0.0001081187 |  | 1.975839e-05 | [19 empty] | 25.538 | -0.08133173
1560 | 2021/11/20 13:24:51 | 11095.0508 | 7495.0006 | 1 | 2 | 0 | 0 | 0 | 0 | 0.2006074 | 4.199922 | 0.8425354 | 2.92319 | 3.594599e-05 | 11.16036 | 0.0001081187 | [21 empty] | 25.48783 | -0.03580391
1561 | 2021/11/20 13:24:56 | 11100.0503 | 7500.0001 | 1 | 2 | 0 | 0 | 0 | 0 | 0.1986825 | 4.200066 | 0.8344796 | 2.923467 | 3.594599e-05 | 11.16153 | 0.0001081187 |  | 2.828769e-05 | [19 empty] | 25.61078 | -0.07372379
1562 | 2021/11/20 13:25:01 | 11105.0506 | 7505.0004 | 1 | 2 | 0 | 0 | 0 | 0 | 0.19673 | 4.200061 | 0.826278 | 2.92374 | 3.594599e-05 | 11.16267 | 0.0001081187 | [21 empty] | 25.6481 | 0.004189014
1563 | 2021/11/20 13:25:06 | 11110.0515 | 7510.0013 | 1 | 2 | 0 | 0 | 0 | 0 | 0.1938864 | 4.200046 | 0.8143318 | 2.924011 | 3.594599e-05 | 11.16381 | 0.0001081187 | [21 empty] | 25.7266 | -0.07272482
1564 | 2021/11/20 13:25:11 | 11115.0518 | 7515.0016 | 1 | 2 | 0 | 0 | 0 | 0 | 0.1913207 | 4.199979 | 0.8035429 | 2.924278 | 3.594599e-05 | 11.16493 | 0.0001081187 |  | 5.137139e-06 | [19 empty] | 25.70798 | -0.04940569
1565 | 2021/11/20 13:25:16 | 11120.0509 | 7520.0007 | 1 | 2 | 0 | 0 | 0 | 0 | 0.1897364 | 4.200076 | 0.7969073 | 2.924542 | 3.594599e-05 | 11.16604 | 0.0001081187 | [21 empty] | 25.52867 | -0.03591955
1566 | 2021/11/20 13:25:21 | 11125.0518 | 7525.0016 | 1 | 2 | 0 | 0 | 0 | 0 | 0.1870649 | 4.200003 | 0.7856731 | 2.924804 | 3.594599e-05 | 11.16714 | 0.0001081187 |  | -2.591635e-05 | [19 empty] | 25.5517 | -0.03501713
1567 | 2021/11/20 13:25:26 | 11130.0509 | 7530.0007 | 1 | 2 | 0 | 0 | 0 | 0 | 0.1850342 | 4.199979 | 0.7771398 | 2.925062 | 3.594599e-05 | 11.16823 | 0.0001081187 | [21 empty] | 25.51575 | -0.09813607
1568 | 2021/11/20 13:25:31 | 11135.0512 | 7535.001 | 1 | 2 | 0 | 0 | 0 | 0 | 0.182813 | 4.199941 | 0.7678038 | 2.925317 | 3.594599e-05 | 11.1693 | 0.0001081187 |  | 1.264495e-05 |  |  | 0 | [16 empty] | 25.49402 | -0.1032126
1569 | 2021/11/20 13:25:36 | 11140.053 | 7540.0028 | 1 | 2 | 0 | 0 | 0 | 0 | 0.1817586 | 4.200136 | 0.7634108 | 2.925569 | 3.594599e-05 | 11.17036 | 0.0001081187 | [21 empty] | 25.58545 | 0.01929283
1570 | 2021/11/20 13:25:41 | 11145.0524 | 7545.0022 | 1 | 2 | 0 | 0 | 0 | 0 | 0.177882 | 4.200037 | 0.747111 | 2.925818 | 3.594599e-05 | 11.1714 | 0.0001081187 |  |  |  | 0 | [17 empty] | 25.57404 | -0.04408002
1571 | 2021/11/20 13:25:46 | 11150.0504 | 7550.0002 | 1 | 2 | 0 | 0 | 0 | 0 | 0.1772074 | 4.199888 | 0.7442512 | 2.926064 | 3.594599e-05 | 11.17244 | 0.0001081187 |  | 2.244163e-05 | [19 empty] | 25.73201 | -0.01488686
1572 | 2021/11/20 13:25:51 | 11155.0521 | 7555.0019 | 1 | 2 | 0 | 0 | 0 | 0 | 0.1756492 | 4.200014 | 0.7377291 | 2.926308 | 3.594599e-05 | 11.17346 | 0.0001081187 | [21 empty] | 25.72979 | 0.09587348
1573 | 2021/11/20 13:25:56 | 11160.0514 | 7560.0012 | 1 | 2 | 0 | 0 | 0 | 0 | 0.1740503 | 4.19991 | 0.7309956 | 2.926551 | 3.594599e-05 | 11.17448 | 0.0001081187 |  | 1.659471e-05 | [19 empty] | 25.72979 | 0.0671649
1574 | 2021/11/20 13:26:01 | 11165.0521 | 7565.0019 | 1 | 2 | 0 | 0 | 0 | 0 | 0.17014 | 4.200023 | 0.7145919 | 2.926788 | 3.594599e-05 | 11.17548 | 0.0001081187 | [21 empty] | 25.7329 | -0.01401603
1575 | 2021/11/20 13:26:06 | 11170.0528 | 7570.0026 | 1 | 2 | 0 | 0 | 0 | 0 | 0.1691406 | 4.199983 | 0.7103876 | 2.927024 | 3.594599e-05 | 11.17647 | 0.0001081187 | [21 empty] | 25.77516 | 0.07189035
1576 | 2021/11/20 13:26:11 | 11175.0507 | 7575.0005 | 1 | 2 | 0 | 0 | 0 | 0 | 0.1674015 | 4.199925 | 0.7030737 | 2.927257 | 3.594599e-05 | 11.17744 | 0.0001081187 |  | -1.620014e-05 | [19 empty] | 25.74722 | 0.06764114
1577 | 2021/11/20 13:26:16 | 11180.0508 | 7580.0006 | 1 | 2 | 0 | 0 | 0 | 0 | 0.1643959 | 4.200085 | 0.6904768 | 2.927485 | 3.594599e-05 | 11.1784 | 0.0001081187 | [21 empty] | 25.70358 | 0.07230699
1578 | 2021/11/20 13:26:21 | 11185.0507 | 7585.0005 | 1 | 2 | 0 | 0 | 0 | 0 | 0.1643488 | 4.200035 | 0.6902707 | 2.927714 | 3.594599e-05 | 11.17936 | 0.0001081187 |  | 3.556569e-06 | [19 empty] | 25.66494 | -0.05374372
1579 | 2021/11/20 13:26:26 | 11190.0515 | 7590.0013 | 1 | 2 | 0 | 0 | 0 | 0 | 0.1610209 | 4.199875 | 0.6762677 | 2.927938 | 3.594599e-05 | 11.18031 | 0.0001081187 | [21 empty] | 25.58816 | -0.02333581
1580 | 2021/11/20 13:26:31 | 11195.0508 | 7595.0006 | 1 | 2 | 0 | 0 | 0 | 0 | 0.1600587 | 4.200127 | 0.6722669 | 2.92816 | 3.594599e-05 | 11.18124 | 0.0001081187 | [21 empty] | 25.59616 | 0.04706025
1581 | 2021/11/20 13:26:36 | 11200.0503 | 7600.0001 | 1 | 2 | 0 | 0 | 0 | 0 | 0.1589119 | 4.19993 | 0.6674189 | 2.928381 | 3.594599e-05 | 11.18217 | 0.0001081187 |  | 1.690884e-05 | [19 empty] | 25.6237 | -0.07204533
1582 | 2021/11/20 13:26:41 | 11205.0508 | 7605.0006 | 1 | 2 | 0 | 0 | 0 | 0 | 0.1563114 | 4.19999 | 0.6565063 | 2.928598 | 3.594599e-05 | 11.18308 | 0.0001081187 | [21 empty] | 25.68675 | 0.01845181
1583 | 2021/11/20 13:26:46 | 11210.0533 | 7610.0031 | 1 | 2 | 0 | 0 | 0 | 0 | 0.1528255 | 4.199913 | 0.6418538 | 2.928812 | 3.594599e-05 | 11.18398 | 0.0001081187 |  | 2.118029e-05 | [19 empty] | 25.72409 | 0.0778693
1584 | 2021/11/20 13:26:51 | 11215.0518 | 7615.0016 | 1 | 2 | 0 | 0 | 0 | 0 | 0.1518065 | 4.200036 | 0.6375928 | 2.929025 | 3.594599e-05 | 11.18487 | 0.0001081187 | [21 empty] | 25.75384 | 0.01458883
1585 | 2021/11/20 13:26:56 | 11220.0512 | 7620.001 | 1 | 2 | 0 | 0 | 0 | 0 | 0.1498242 | 4.200045 | 0.6292684 | 2.929236 | 3.594599e-05 | 11.18576 | 0.0001081187 |  | 8.693044e-07 | [19 empty] | 25.71477 | 0.08149743
1586 | 2021/11/20 13:27:01 | 11225.0521 | 7625.0019 | 1 | 2 | 0 | 0 | 0 | 0 | 0.147506 | 4.199924 | 0.619514 | 2.929442 | 3.594599e-05 | 11.18662 | 0.0001081187 | [21 empty] | 25.58405 | -0.05264759
1587 | 2021/11/20 13:27:06 | 11230.0537 | 7630.0035 | 1 | 2 | 0 | 0 | 0 | 0 | 0.1473687 | 4.199978 | 0.6189453 | 2.929648 | 3.594599e-05 | 11.18749 | 0.0001081187 | [21 empty] | 25.43754 | -0.04038334
1588 | 2021/11/20 13:27:11 | 11235.0512 | 7635.001 | 1 | 2 | 0 | 0 | 0 | 0 | 0.1450092 | 4.200157 | 0.6090614 | 2.929851 | 3.594599e-05 | 11.18834 | 0.0001081187 |  | -1.580409e-06 | [19 empty] | 25.534 | -0.06134629
1589 | 2021/11/20 13:27:16 | 11240.0513 | 7640.0011 | 1 | 2 | 0 | 0 | 0 | 0 | 0.1451301 | 4.199944 | 0.6095383 | 2.930052 | 3.594599e-05 | 11.18918 | 0.0001081187 | [21 empty] | 25.65702 | 0.06317377
1590 | 2021/11/20 13:27:21 | 11245.0502 | 7645 | 1 | 2 | 0 | 0 | 0 | 0 | 0.1414667 | 4.199863 | 0.5941408 | 2.930251 | 3.594599e-05 | 11.19002 | 0.0001081187 |  | 8.772289e-06 | [19 empty] | 25.71558 | -0.02888322
1591 | 2021/11/20 13:27:26 | 11250.0524 | 7650.0022 | 1 | 2 | 0 | 0 | 0 | 0 | 0.141791 | 4.200023 | 0.5955255 | 2.930448 | 3.594599e-05 | 11.19085 | 0.0001081187 | [21 empty] | 25.76492 | 0.1060289
1592 | 2021/11/20 13:27:31 | 11255.0532 | 7655.003 | 1 | 2 | 0 | 0 | 0 | 0 | 0.139002 | 4.200026 | 0.583812 | 2.930643 | 3.594599e-05 | 11.19167 | 0.0001081187 |  |  |  |  | 0 | [16 empty] | 25.78756 | 0.06122231
1593 | 2021/11/20 13:27:36 | 11260.0518 | 7660.0016 | 1 | 2 | 0 | 0 | 0 | 0 | 0.1387471 | 4.199973 | 0.5827341 | 2.930835 | 3.594599e-05 | 11.19247 | 0.0001081187 |  | 2.947146e-05 | [19 empty] | 25.7343 | 0.01416683
1594 | 2021/11/20 13:27:41 | 11265.0514 | 7665.0012 | 1 | 2 | 0 | 0 | 0 | 0 | 0.1371235 | 4.200086 | 0.5759305 | 2.931026 | 3.594599e-05 | 11.19328 | 0.0001081187 |  |  |  | 0 | [17 empty] | 25.66724 | 0.06289363
1595 | 2021/11/20 13:27:46 | 11270.0516 | 7670.0014 | 1 | 2 | 0 | 0 | 0 | 0 | 0.1349484 | 4.200025 | 0.5667867 | 2.931215 | 3.594599e-05 | 11.19407 | 0.0001081187 |  | -1.34366e-06 | [19 empty] | 25.67834 | 0.07775187
1596 | 2021/11/20 13:27:51 | 11275.0506 | 7675.0004 | 1 | 2 | 0 | 0 | 0 | 0 | 0.1344582 | 4.200001 | 0.5647246 | 2.931399 | 3.594599e-05 | 11.19484 | 0.0001081187 | [21 empty] | 25.69607 | -0.005440116
1597 | 2021/11/20 13:27:56 | 11280.0524 | 7680.0022 | 1 | 2 | 0 | 0 | 0 | 0 | 0.1325039 | 4.199906 | 0.5565039 | 2.931583 | 3.594599e-05 | 11.19562 | 0.0001081187 |  | -1.185248e-05 | [19 empty] | 25.69909 | 0.0550735
1598 | 2021/11/20 13:28:01 | 11285.0517 | 7685.0015 | 1 | 2 | 0 | 0 | 0 | 0 | 0.1295857 | 4.199964 | 0.5442553 | 2.931764 | 3.594599e-05 | 11.19638 | 0.0001081187 | [21 empty] | 25.53618 | 0.03638625
1599 | 2021/11/20 13:28:06 | 11290.0507 | 7690.0005 | 1 | 2 | 0 | 0 | 0 | 0 | 0.1308939 | 4.200146 | 0.5497735 | 2.931945 | 3.594599e-05 | 11.19714 | 0.0001081187 | [21 empty] | 25.51748 | -0.07400095
1600 | 2021/11/20 13:28:11 | 11295.0517 | 7695.0015 | 1 | 2 | 0 | 0 | 0 | 0 | 0.1265362 | 4.199994 | 0.5314513 | 2.932122 | 3.594599e-05 | 11.19788 | 0.0001081187 |  | 1.959886e-05 | [19 empty] | 25.43656 | -0.07999778
1601 | 2021/11/20 13:28:16 | 11300.0512 | 7700.001 | 1 | 2 | 0 | 0 | 0 | 0 | 0.1262235 | 4.199827 | 0.5301169 | 2.932299 | 3.594599e-05 | 11.19862 | 0.0001081187 | [21 empty] | 25.41975 | -0.07993996
1602 | 2021/11/20 13:28:21 | 11305.0505 | 7705.0003 | 1 | 2 | 0 | 0 | 0 | 0 | 0.1239606 | 4.199947 | 0.520628 | 2.932471 | 3.594599e-05 | 11.19935 | 0.0001081187 |  | 3.706244e-05 | [19 empty] | 25.42332 | 0.03466368
1603 | 2021/11/20 13:28:26 | 11310.0529 | 7710.0027 | 1 | 2 | 0 | 0 | 0 | 0 | 0.1237478 | 4.200106 | 0.5197539 | 2.932643 | 3.594599e-05 | 11.20007 | 0.0001081187 | [21 empty] | 25.40869 | -0.06843984
1604 | 2021/11/20 13:28:31 | 11315.0522 | 7715.002 | 1 | 2 | 0 | 0 | 0 | 0 | 0.1241396 | 4.200096 | 0.5213982 | 2.932816 | 3.594599e-05 | 11.20079 | 0.0001081187 | [21 empty] | 25.51247 | -0.06387472
1605 | 2021/11/20 13:28:36 | 11320.0523 | 7720.0021 | 1 | 2 | 0 | 0 | 0 | 0 | 0.1218397 | 4.199821 | 0.5117049 | 2.932985 | 3.594599e-05 | 11.2015 | 0.0001081187 |  | -6.559134e-06 | [19 empty] | 25.39487 | -0.0238651
1606 | 2021/11/20 13:28:41 | 11325.0513 | 7725.0011 | 1 | 2 | 0 | 0 | 0 | 0 | 0.1192097 | 4.200061 | 0.500688 | 2.933151 | 3.594599e-05 | 11.2022 | 0.0001081187 | [21 empty] | 25.44675 | -0.07015169
1607 | 2021/11/20 13:28:46 | 11330.0516 | 7730.0014 | 1 | 2 | 0 | 0 | 0 | 0 | 0.1176298 | 4.199983 | 0.4940432 | 2.933315 | 3.594599e-05 | 11.20289 | 0.0001081187 |  | -1.904346e-05 | [19 empty] | 25.38207 | -0.01139104
1608 | 2021/11/20 13:28:51 | 11335.0522 | 7735.002 | 1 | 2 | 0 | 0 | 0 | 0 | 0.1159474 | 4.199955 | 0.4869739 | 2.933477 | 3.594599e-05 | 11.20357 | 0.0001081187 | [21 empty] | 25.50326 | -0.07524669
1609 | 2021/11/20 13:28:56 | 11340.0516 | 7740.0014 | 1 | 2 | 0 | 0 | 0 | 0 | 0.117368 | 4.199985 | 0.4929438 | 2.93364 | 3.594599e-05 | 11.20425 | 0.0001081187 |  | -3.003126e-06 | [19 empty] | 25.51397 | -0.04967809
1610 | 2021/11/20 13:29:01 | 11345.0516 | 7745.0014 | 1 | 2 | 0 | 0 | 0 | 0 | 0.1134193 | 4.200194 | 0.4763831 | 2.933798 | 3.594599e-05 | 11.20492 | 0.0001081187 | [21 empty] | 25.50375 | 0.03555298
1611 | 2021/11/20 13:29:06 | 11350.0503 | 7750.0001 | 1 | 2 | 0 | 0 | 0 | 0 | 0.1137014 | 4.200013 | 0.4775474 | 2.933956 | 3.594599e-05 | 11.20558 | 0.0001081187 | [21 empty] | 25.45979 | -0.06181002
1612 | 2021/11/20 13:29:11 | 11355.0518 | 7755.0016 | 1 | 2 | 0 | 0 | 0 | 0 | 0.1134615 | 4.199869 | 0.4765234 | 2.934113 | 3.594599e-05 | 11.20624 | 0.0001081187 |  | 3.144806e-05 | [19 empty] | 25.49664 | -0.01752257
1613 | 2021/11/20 13:29:16 | 11360.0515 | 7760.0013 | 1 | 2 | 0 | 0 | 0 | 0 | 0.111175 | 4.199982 | 0.466933 | 2.934268 | 3.594599e-05 | 11.20689 | 0.0001081187 | [21 empty] | 25.5424 | 0.05511582
1614 | 2021/11/20 13:29:21 | 11365.0517 | 7765.0015 | 1 | 2 | 0 | 0 | 0 | 0 | 0.1090719 | 4.200115 | 0.4581145 | 2.934421 | 3.594599e-05 | 11.20753 | 0.0001081187 |  | 1.130199e-05 | [19 empty] | 25.56733 | -0.05595744
1615 | 2021/11/20 13:29:26 | 11370.0521 | 7770.0019 | 1 | 2 | 0 | 0 | 0 | 0 | 0.1094507 | 4.200011 | 0.4596941 | 2.934572 | 3.594599e-05 | 11.20817 | 0.0001081187 | [21 empty] | 25.63841 | 0.05166292
1616 | 2021/11/20 13:29:31 | 11375.0518 | 7775.0016 | 1 | 2 | 0 | 0 | 0 | 0 | 0.1077491 | 4.199845 | 0.4525295 | 2.934722 | 3.594599e-05 | 11.2088 | 0.0001081187 |  |  |  |  | 0 | [16 empty] | 25.68945 | 0.07608593
1617 | 2021/11/20 13:29:36 | 11380.0507 | 7780.0005 | 1 | 2 | 0 | 0 | 0 | 0 | 0.1068913 | 4.199976 | 0.4489409 | 2.934871 | 3.594599e-05 | 11.20942 | 0.0001081187 |  | -1.84891e-05 | [19 empty] | 25.72939 | 0.02210319
1618 | 2021/11/20 13:29:41 | 11385.0513 | 7785.0011 | 1 | 2 | 0 | 0 | 0 | 0 | 0.1044277 | 4.200107 | 0.4386075 | 2.935016 | 3.594599e-05 | 11.21003 | 0.0001081187 |  |  |  | 0 | [17 empty] | 25.65973 | 0.08996427
1619 | 2021/11/20 13:29:46 | 11390.0515 | 7790.0013 | 1 | 2 | 0 | 0 | 0 | 0 | 0.1030288 | 4.200002 | 0.4327212 | 2.935161 | 3.594599e-05 | 11.21064 | 0.0001081187 |  | -2.7659e-06 | [19 empty] | 25.72449 | 0.06898284
1620 | 2021/11/20 13:29:51 | 11395.0525 | 7795.0023 | 1 | 2 | 0 | 0 | 0 | 0 | 0.1026338 | 4.19992 | 0.4310537 | 2.935303 | 3.594599e-05 | 11.21124 | 0.0001081187 | [21 empty] | 25.66825 | 0.02181411
1621 | 2021/11/20 13:29:56 | 11400.0506 | 7800.0004 | 1 | 2 | 0 | 0 | 0 | 0 | 0.1022797 | 4.199947 | 0.4295693 | 2.935446 | 3.594599e-05 | 11.21184 | 0.0001081187 | [21 empty] | 25.72628 | 0.09260595
1622 | 2021/11/20 13:30:01 | 11405.0508 | 7805.0006 | 1 | 2 | 0 | 0 | 0 | 0 | 0.1014808 | 4.200065 | 0.426226 | 2.935587 | 3.594599e-05 | 11.21243 | 0.0001081187 |  | 7.744969e-06 | [19 empty] | 25.60687 | -0.03077984
1623 | 2021/11/20 13:30:06 | 11410.0523 | 7810.0021 | 1 | 2 | 0 | 0 | 0 | 0 | 0.1012073 | 4.200059 | 0.4250766 | 2.935726 | 3.594599e-05 | 11.21302 | 0.0001081187 | [21 empty] | 25.61749 | 0.06098092
1624 | 2021/11/20 13:30:11 | 11415.0517 | 7815.0015 | 1 | 2 | 0 | 0 | 0 | 0 | 0.09937519 | 4.199952 | 0.417371 | 2.935864 | 3.594599e-05 | 11.2136 | 0.0001081187 |  | 1.209073e-05 | [19 empty] | 25.56321 | 0.02621889
1625 | 2021/11/20 13:30:16 | 11420.0509 | 7820.0007 | 1 | 2 | 0 | 0 | 0 | 0 | 0.09705192 | 4.200143 | 0.4076319 | 2.936 | 3.594599e-05 | 11.21416 | 0.0001081187 | [21 empty] | 25.48383 | -0.08020699
1626 | 2021/11/20 13:30:21 | 11425.0528 | 7825.0026 | 1 | 2 | 0 | 0 | 0 | 0 | 0.09613189 | 4.19984 | 0.4037386 | 2.936134 | 3.594599e-05 | 11.21473 | 0.0001081187 |  | 2.086175e-05 | [19 empty] | 25.41092 | 0.02124131
1627 | 2021/11/20 13:30:26 | 11430.0518 | 7830.0016 | 1 | 2 | 0 | 0 | 0 | 0 | 0.09628254 | 4.199999 | 0.4043866 | 2.936268 | 3.594599e-05 | 11.21529 | 0.0001081187 | [21 empty] | 25.45038 | -0.07721841
1628 | 2021/11/20 13:30:31 | 11435.051 | 7835.0008 | 1 | 2 | 0 | 0 | 0 | 0 | 0.09359773 | 4.200021 | 0.3931124 | 2.936399 | 3.594599e-05 | 11.21584 | 0.0001081187 | [21 empty] | 25.50424 | 0.01502275
1629 | 2021/11/20 13:30:36 | 11440.0528 | 7840.0026 | 1 | 2 | 0 | 0 | 0 | 0 | 0.09504133 | 4.200184 | 0.3991911 | 2.936531 | 3.594599e-05 | 11.2164 | 0.0001081187 |  | 9.877641e-06 | [19 empty] | 25.71207 | -0.04635274
1630 | 2021/11/20 13:30:41 | 11445.0504 | 7845.0002 | 1 | 2 | 0 | 0 | 0 | 0 | 0.0935911 | 4.199967 | 0.3930795 | 2.936661 | 3.594599e-05 | 11.21694 | 0.0001081187 | [21 empty] | 25.61268 | 0.07428885
1631 | 2021/11/20 13:30:46 | 11450.0515 | 7850.0013 | 1 | 2 | 0 | 0 | 0 | 0 | 0.09235019 | 4.199788 | 0.3878512 | 2.936788 | 3.594599e-05 | 11.21747 | 0.0001081187 |  | 1.683429e-05 | [19 empty] | 25.42913 | -0.09160817
1632 | 2021/11/20 13:30:51 | 11455.0522 | 7855.002 | 1 | 2 | 0 | 0 | 0 | 0 | 0.0904599 | 4.199923 | 0.3799246 | 2.936914 | 3.594599e-05 | 11.21801 | 0.0001081187 | [21 empty] | 25.48602 | -0.09661496
1633 | 2021/11/20 13:30:56 | 11460.0507 | 7860.0005 | 1 | 2 | 0 | 0 | 0 | 0 | 0.08980832 | 4.200091 | 0.3772031 | 2.937039 | 3.594599e-05 | 11.21853 | 0.0001081187 | [21 empty] | 25.71609 | 0.0535959
1634 | 2021/11/20 13:31:01 | 11465.0514 | 7865.0012 | 1 | 2 | 0 | 0 | 0 | 0 | 0.08746319 | 4.199855 | 0.3673327 | 2.937161 | 3.594599e-05 | 11.21904 | 0.0001081187 |  | 3.405726e-05 | [19 empty] | 25.64462 | -0.007345676
1635 | 2021/11/20 13:31:06 | 11470.0506 | 7870.0004 | 1 | 2 | 0 | 0 | 0 | 0 | 0.08678751 | 4.199989 | 0.3645066 | 2.937283 | 3.594599e-05 | 11.21956 | 0.0001081187 | [21 empty] | 25.50153 | 0.0606662
1636 | 2021/11/20 13:31:11 | 11475.0524 | 7875.0022 | 1 | 2 | 0 | 0 | 0 | 0 | 0.08679631 | 4.199974 | 0.3645422 | 2.937405 | 3.594599e-05 | 11.22007 | 0.0001081187 |  | 1.580566e-05 | [19 empty] | 25.45616 | -0.0542897
1637 | 2021/11/20 13:31:16 | 11480.0538 | 7880.0036 | 1 | 2 | 0 | 0 | 0 | 0 | 0.08597115 | 4.200006 | 0.3610793 | 2.937526 | 3.594599e-05 | 11.22057 | 0.0001081187 | [21 empty] | 25.43484 | -0.05955219
1638 | 2021/11/20 13:31:21 | 11485.0523 | 7885.0021 | 1 | 2 | 0 | 0 | 0 | 0 | 0.08411431 | 4.200068 | 0.3532858 | 2.937644 | 3.594599e-05 | 11.22107 | 0.0001081187 |  | -1.003593e-05 | [19 empty] | 25.41402 | -0.04126787
1639 | 2021/11/20 13:31:26 | 11490.0535 | 7890.0033 | 1 | 2 | 0 | 0 | 0 | 0 | 0.08445893 | 4.199836 | 0.3547137 | 2.937761 | 3.594599e-05 | 11.22156 | 0.0001081187 | [21 empty] | 25.49224 | -0.06259978
1640 | 2021/11/20 13:31:31 | 11495.0502 | 7895 | 1 | 2 | 0 | 0 | 0 | 0 | 0.08420824 | 4.200076 | 0.353681 | 2.937877 | 3.594599e-05 | 11.22205 | 0.0001081187 |  |  |  |  | 0 | [16 empty] | 25.67693 | 0.07868707
1641 | 2021/11/20 13:31:36 | 11500.0518 | 7900.0016 | 1 | 2 | 0 | 0 | 0 | 0 | 0.08137953 | 4.199984 | 0.3417927 | 2.937991 | 3.594599e-05 | 11.22253 | 0.0001081187 |  | 1.122165e-05 | [19 empty] | 25.6189 | 0.05542278
1642 | 2021/11/20 13:31:41 | 11505.0521 | 7905.0019 | 1 | 2 | 0 | 0 | 0 | 0 | 0.0810171 | 4.199881 | 0.3402622 | 2.938103 | 3.594599e-05 | 11.223 | 0.0001081187 | [21 empty] | 25.51615 | 0.006502867
1643 | 2021/11/20 13:31:46 | 11510.0512 | 7910.001 | 1 | 2 | 0 | 0 | 0 | 0 | 0.08088682 | 4.19989 | 0.3397157 | 2.938217 | 3.594599e-05 | 11.22348 | 0.0001081187 |  | 3.413628e-05 |  | 0 | [17 empty] | 25.4095 | -0.05751371
1644 | 2021/11/20 13:31:51 | 11515.0536 | 7915.0034 | 1 | 2 | 0 | 0 | 0 | 0 | 0.08058819 | 4.200159 | 0.3384832 | 2.938329 | 3.594599e-05 | 11.22395 | 0.0001081187 | [21 empty] | 25.4095 | -0.02974927
1645 | 2021/11/20 13:31:56 | 11520.0503 | 7920.0001 | 1 | 2 | 0 | 0 | 0 | 0 | 0.07922053 | 4.200061 | 0.3327311 | 2.93844 | 3.594599e-05 | 11.22442 | 0.0001081187 | [21 empty] | 25.49353 | -0.04152536
1646 | 2021/11/20 13:32:01 | 11525.0513 | 7925.0011 | 1 | 2 | 0 | 0 | 0 | 0 | 0.07897224 | 4.199925 | 0.3316775 | 2.93855 | 3.594599e-05 | 11.22487 | 0.0001081187 |  | 2.244442e-05 | [19 empty] | 25.55751 | 0.06900847
1647 | 2021/11/20 13:32:06 | 11530.0519 | 7930.0017 | 1 | 2 | 0 | 0 | 0 | 0 | 0.07741313 | 4.199977 | 0.3251334 | 2.938658 | 3.594599e-05 | 11.22533 | 0.0001081187 | [21 empty] | 25.64013 | -0.03944159
1648 | 2021/11/20 13:32:11 | 11535.0526 | 7935.0024 | 1 | 2 | 0 | 0 | 0 | 0 | 0.07744475 | 4.200047 | 0.3252716 | 2.938765 | 3.594599e-05 | 11.22578 | 0.0001081187 |  | -5.768685e-06 | [19 empty] | 25.66373 | 0.08996189
1649 | 2021/11/20 13:32:16 | 11540.0522 | 7940.002 | 1 | 2 | 0 | 0 | 0 | 0 | 0.07651511 | 4.200013 | 0.3213645 | 2.938871 | 3.594599e-05 | 11.22622 | 0.0001081187 | [21 empty] | 25.52027 | -0.0303793
1650 | 2021/11/20 13:32:21 | 11545.0503 | 7945.0001 | 1 | 2 | 0 | 0 | 0 | 0 | 0.07669064 | 4.199956 | 0.3220973 | 2.938977 | 3.594599e-05 | 11.22667 | 0.0001081187 | [21 empty] | 25.44905 | 0.05646944
1651 | 2021/11/20 13:32:26 | 11550.0524 | 7950.0022 | 1 | 2 | 0 | 0 | 0 | 0 | 0.0754701 | 4.200077 | 0.3169802 | 2.939082 | 3.594599e-05 | 11.22711 | 0.0001081187 |  | -3.398049e-06 | [19 empty] | 25.34691 | -0.08830488
1652 | 2021/11/20 13:32:31 | 11555.0512 | 7955.001 | 1 | 2 | 0 | 0 | 0 | 0 | 0.07484785 | 4.200111 | 0.3143693 | 2.939186 | 3.594599e-05 | 11.22755 | 0.0001081187 | [21 empty] | 25.40731 | 0.01330495
1653 | 2021/11/20 13:32:36 | 11560.0513 | 7960.0011 | 1 | 2 | 0 | 0 | 0 | 0 | 0.07293572 | 4.199891 | 0.3063221 | 2.939288 | 3.594599e-05 | 11.22797 | 0.0001081187 |  | 2.015005e-05 | [19 empty] | 25.53409 | -0.06666005
1654 | 2021/11/20 13:32:41 | 11565.0502 | 7965 | 1 | 2 | 0 | 0 | 0 | 0 | 0.07147456 | 4.200058 | 0.3001973 | 2.939388 | 3.594599e-05 | 11.2284 | 0.0001081187 | [21 empty] | 25.6277 | 0.1050848
1655 | 2021/11/20 13:32:46 | 11570.0509 | 7970.0007 | 1 | 2 | 0 | 0 | 0 | 0 | 0.07147899 | 4.200024 | 0.3002135 | 2.939488 | 3.594599e-05 | 11.22882 | 0.0001081187 |  | 2.283654e-05 | [19 empty] | 25.43216 | -0.05128086
1656 | 2021/11/20 13:32:51 | 11575.0534 | 7975.0032 | 1 | 2 | 0 | 0 | 0 | 0 | 0.07223159 | 4.200045 | 0.3033759 | 2.939587 | 3.594599e-05 | 11.22923 | 0.0001081187 | [21 empty] | 25.36683 | -0.04984438
1657 | 2021/11/20 13:32:56 | 11580.0513 | 7980.0011 | 1 | 2 | 0 | 0 | 0 | 0 | 0.07035226 | 4.199864 | 0.2954699 | 2.939684 | 3.594599e-05 | 11.22964 | 0.0001081187 | [21 empty] | 25.43495 | -0.05550563
1658 | 2021/11/20 13:33:01 | 11585.0533 | 7985.0031 | 1 | 2 | 0 | 0 | 0 | 0 | 0.06871658 | 4.199888 | 0.2886019 | 2.93978 | 3.594599e-05 | 11.23004 | 0.0001081187 |  | -1.398709e-05 | [19 empty] | 25.62811 | 0.08815348
1659 | 2021/11/20 13:33:06 | 11590.051 | 7990.0008 | 1 | 2 | 0 | 0 | 0 | 0 | 0.06899866 | 4.200152 | 0.2898049 | 2.939877 | 3.594599e-05 | 11.23045 | 0.0001081187 | [21 empty] | 25.60998 | 0.009897351
1660 | 2021/11/20 13:33:11 | 11595.0505 | 7995.0003 | 1 | 2 | 0 | 0 | 0 | 0 | 0.06855754 | 4.200052 | 0.2879452 | 2.939973 | 3.594599e-05 | 11.23085 | 0.0001081187 |  | -8.692756e-07 | [19 empty] | 25.51126 | 0.05620837
1661 | 2021/11/20 13:33:16 | 11600.0519 | 8000.0017 | 1 | 2 | 0 | 0 | 0 | 0 | 0.06701725 | 4.199846 | 0.2814621 | 2.940067 | 3.594599e-05 | 11.23125 | 0.0001081187 | [21 empty] | 25.45386 | -0.0526613
1662 | 2021/11/20 13:33:21 | 11605.0513 | 8005.0011 | 1 | 2 | 0 | 0 | 0 | 0 | 0.06663328 | 4.199785 | 0.2798454 | 2.940161 | 3.594599e-05 | 11.23164 | 0.0001081187 | [21 empty] | 25.37576 | 0.0151372
1663 | 2021/11/20 13:33:26 | 11610.0518 | 8010.0016 | 1 | 2 | 0 | 0 | 0 | 0 | 0.06463829 | 4.20002 | 0.2714821 | 2.940252 | 3.594599e-05 | 11.23203 | 0.0001081187 |  | -9.088333e-06 | [19 empty] | 25.36323 | -0.05876839
1664 | 2021/11/20 13:33:31 | 11615.0507 | 8015.0005 | 1 | 2 | 0 | 0 | 0 | 0 | 0.06493783 | 4.199929 | 0.2727343 | 2.940343 | 3.594599e-05 | 11.23241 | 0.0001081187 |  |  |  |  | 0 | [16 empty] | 25.28779 | -0.08553743
1665 | 2021/11/20 13:33:36 | 11620.0526 | 8020.0024 | 1 | 2 | 0 | 0 | 0 | 0 | 0.06540406 | 4.200021 | 0.2746984 | 2.940433 | 3.594599e-05 | 11.23278 | 0.0001081187 |  | 1.746439e-05 | [19 empty] | 25.30464 | -0.01486838
1666 | 2021/11/20 13:33:41 | 11625.0506 | 8025.0004 | 1 | 2 | 0 | 0 | 0 | 0 | 0.06481222 | 4.200087 | 0.272217 | 2.940522 | 3.594599e-05 | 11.23316 | 0.0001081187 | [21 empty] | 25.32687 | -0.05502522
1667 | 2021/11/20 13:33:46 | 11630.0517 | 8030.0015 | 1 | 2 | 0 | 0 | 0 | 0 | 0.06312635 | 4.199986 | 0.2651298 | 2.940609 | 3.594599e-05 | 11.23353 | 0.0001081187 |  | 7.90244e-07 |  | 0 | [17 empty] | 25.41051 | -0.05316734
1668 | 2021/11/20 13:33:51 | 11635.051 | 8035.0008 | 1 | 2 | 0 | 0 | 0 | 0 | 0.06234806 | 4.199791 | 0.2618488 | 2.940697 | 3.594599e-05 | 11.23389 | 0.0001081187 | [21 empty] | 25.57524 | 0.08400202
1669 | 2021/11/20 13:33:56 | 11640.0503 | 8040.0001 | 1 | 2 | 0 | 0 | 0 | 0 | 0.06352463 | 4.199958 | 0.2668008 | 2.940784 | 3.594599e-05 | 11.23426 | 0.0001081187 | [21 empty] | 25.56511 | 0.08152306
1670 | 2021/11/20 13:34:01 | 11645.0504 | 8045.0002 | 1 | 2 | 0 | 0 | 0 | 0 | 0.06142676 | 4.200095 | 0.2579982 | 2.94087 | 3.594599e-05 | 11.23462 | 0.0001081187 |  | 6.796436e-06 | [19 empty] | 25.66312 | 0.07728696
1671 | 2021/11/20 13:34:06 | 11650.0504 | 8050.0002 | 1 | 2 | 0 | 0 | 0 | 0 | 0.06031485 | 4.200038 | 0.2533247 | 2.940955 | 3.594599e-05 | 11.23498 | 0.0001081187 | [21 empty] | 25.53089 | -0.0007200241
1672 | 2021/11/20 13:34:11 | 11655.0534 | 8055.0032 | 1 | 2 | 0 | 0 | 0 | 0 | 0.06031115 | 4.199672 | 0.253287 | 2.94104 | 3.594599e-05 | 11.23534 | 0.0001081187 |  | 7.7433e-06 | [19 empty] | 25.4122 | -0.03555
1673 | 2021/11/20 13:34:16 | 11660.0502 | 8060 | 1 | 2 | 0 | 0 | 0 | 0 | 0.05933125 | 4.200001 | 0.2491913 | 2.941124 | 3.594599e-05 | 11.23569 | 0.0001081187 | [21 empty] | 25.26738 | -0.06650805
1674 | 2021/11/20 13:34:21 | 11665.0519 | 8065.0017 | 1 | 2 | 0 | 0 | 0 | 0 | 0.0582564 | 4.199994 | 0.2446765 | 2.941206 | 3.594599e-05 | 11.23603 | 0.0001081187 | [21 empty] | 25.36064 | 0.02803445
1675 | 2021/11/20 13:34:26 | 11670.0512 | 8070.001 | 1 | 2 | 0 | 0 | 0 | 0 | 0.05944503 | 4.200006 | 0.2496695 | 2.941288 | 3.594599e-05 | 11.23638 | 0.0001081187 |  | 2.015406e-05 | [19 empty] | 25.44246 | 0.01055241
1676 | 2021/11/20 13:34:31 | 11675.052 | 8075.0018 | 1 | 2 | 0 | 0 | 0 | 0 | 0.05740561 | 4.199862 | 0.2410956 | 2.941369 | 3.594599e-05 | 11.23672 | 0.0001081187 | [21 empty] | 25.44687 | -0.04984856
1677 | 2021/11/20 13:34:36 | 11680.0518 | 8080.0016 | 1 | 2 | 0 | 0 | 0 | 0 | 0.05986333 | 4.199964 | 0.2514238 | 2.94145 | 3.594599e-05 | 11.23706 | 0.0001081187 |  | 1.027241e-05 | [19 empty] | 25.3402 | 0.03998935
1678 | 2021/11/20 13:34:41 | 11685.0519 | 8085.0017 | 1 | 2 | 0 | 0 | 0 | 0 | 0.05740145 | 4.199959 | 0.2410837 | 2.94153 | 3.594599e-05 | 11.23739 | 0.0001081187 | [21 empty] | 25.26427 | -0.08998394
1679 | 2021/11/20 13:34:46 | 11690.0524 | 8090.0022 | 1 | 2 | 0 | 0 | 0 | 0 | 0.0556237 | 4.199903 | 0.2336141 | 2.941608 | 3.594599e-05 | 11.23772 | 0.0001081187 |  | -1.130058e-05 | [19 empty] | 25.29223 | -0.03171086
1680 | 2021/11/20 13:34:51 | 11695.0507 | 8095.0005 | 1 | 2 | 0 | 0 | 0 | 0 | 0.05684502 | 4.200056 | 0.2387523 | 2.941687 | 3.594599e-05 | 11.23805 | 0.0001081187 | [21 empty] | 25.35753 | -0.06391048
1681 | 2021/11/20 13:34:56 | 11700.0502 | 8100 | 1 | 2 | 0 | 0 | 0 | 0 | 0.05535527 | 4.200202 | 0.2325033 | 2.941764 | 3.594599e-05 | 11.23838 | 0.0001081187 | [21 empty] | 25.38327 | -0.06777942
1682 | 2021/11/20 13:35:01 | 11705.051 | 8105.0008 | 1 | 2 | 0 | 0 | 0 | 0 | 0.05600851 | 4.200037 | 0.2352378 | 2.941842 | 3.594599e-05 | 11.2387 | 0.0001081187 |  | 1.683206e-05 | [19 empty] | 25.3438 | -0.01193047
1683 | 2021/11/20 13:35:06 | 11710.0526 | 8110.0024 | 1 | 2 | 0 | 0 | 0 | 0 | 0.05512673 | 4.199834 | 0.2315231 | 2.941918 | 3.594599e-05 | 11.23902 | 0.0001081187 | [21 empty] | 25.37084 | -0.06180167
1684 | 2021/11/20 13:35:11 | 11715.0524 | 8115.0022 | 1 | 2 | 0 | 0 | 0 | 0 | 0.05323282 | 4.199972 | 0.2235764 | 2.941992 | 3.594599e-05 | 11.23933 | 0.0001081187 |  | 2.489434e-05 | [19 empty] | 25.3451 | -0.07291913
1685 | 2021/11/20 13:35:16 | 11720.0505 | 8120.0003 | 1 | 2 | 0 | 0 | 0 | 0 | 0.05354048 | 4.200306 | 0.2248864 | 2.942066 | 3.594599e-05 | 11.23964 | 0.0001081187 | [21 empty] | 25.5437 | -0.01570225
1686 | 2021/11/20 13:35:21 | 11725.0514 | 8125.0012 | 1 | 2 | 0 | 0 | 0 | 0 | 0.05215809 | 4.20008 | 0.2190682 | 2.94214 | 3.594599e-05 | 11.23995 | 0.0001081187 | [21 empty] | 25.60146 | 0.0122273
1687 | 2021/11/20 13:35:26 | 11730.0523 | 8130.0021 | 1 | 2 | 0 | 0 | 0 | 0 | 0.05339205 | 4.199808 | 0.2242364 | 2.942213 | 3.594599e-05 | 11.24026 | 0.0001081187 |  | -3.081568e-06 | [19 empty] | 25.37657 | -0.008858442
1688 | 2021/11/20 13:35:31 | 11735.0516 | 8135.0014 | 1 | 2 | 0 | 0 | 0 | 0 | 0.05295574 | 4.199914 | 0.2224096 | 2.942286 | 3.594599e-05 | 11.24057 | 0.0001081187 | [21 empty] | 25.534 | 0.1041377
1689 | 2021/11/20 13:35:36 | 11740.0519 | 8140.0017 | 1 | 2 | 0 | 0 | 0 | 0 | 0.0507459 | 4.200126 | 0.2131392 | 2.942357 | 3.594599e-05 | 11.24087 | 0.0001081187 |  | -3.31897e-06 |  |  | 0 | [16 empty] | 25.60367 | 0.02691865
1690 | 2021/11/20 13:35:41 | 11745.0528 | 8145.0026 | 1 | 2 | 0 | 0 | 0 | 0 | 0.05031692 | 4.199978 | 0.21133 | 2.942428 | 3.594599e-05 | 11.24116 | 0.0001081187 | [21 empty] | 25.33179 | 0.0352329
1691 | 2021/11/20 13:35:44 | 11747.1534 | 8147.1032 | 1 | 2 | 0 | 0 | 0 | 0 | 0.04999616 | 4.200023 | 0.209985 | 2.942457 | 3.594599e-05 | 11.24128 | 0.0001081187 |  | -3.31897e-06 | 0 | 0 | 0 | [16 empty] | 25.65435 | 0.04985988
1692 | 2021/11/20 13:36:44 | 11807.1984 | 60.0008 | 1 | 3 | 0 | 0 | 0 | 0 | 0 | 4.196408 | 0 | 2.942457 | 3.594599e-05 | 11.24129 | 0.0001081187 |  | 1.193427e-05 | [19 empty] | 25.54329 | 0.04737377
1693 | 2021/11/20 13:37:44 | 11867.1981 | 120.0005 | 1 | 3 | 0 | 0 | 0 | 0 | 0 | 4.19547 | 0 | 2.942457 | 3.594599e-05 | 11.24129 | 0.0001081187 |  | -1.050894e-05 | [19 empty] | 25.40239 | -0.007635355
1694 | 2021/11/20 13:38:44 | 11927.1981 | 180.0005 | 1 | 3 | 0 | 0 | 0 | 0 | 0 | 4.194561 | 0 | 2.942457 | 3.594599e-05 | 11.24129 | 0.0001081187 |  | -1.975446e-06 |  | 0 | 0 | [16 empty] | 25.55311 | 0.05467653
1695 | 2021/11/20 13:39:44 | 11987.1987 | 240.0011 | 1 | 3 | 0 | 0 | 0 | 0 | 0 | 4.193763 | 0 | 2.942457 | 3.594599e-05 | 11.24129 | 0.0001081187 |  | -2.978998e-05 | [19 empty] | 25.30464 | -0.04516065
1696 | 2021/11/20 13:40:44 | 12047.1986 | 300.001 | 1 | 3 | 0 | 0 | 0 | 0 | 0 | 4.193213 | 0 | 2.942457 | 3.594599e-05 | 11.24129 | 0.0001081187 |  | -5.286338e-05 |  | 0 | 0 | [16 empty] | 25.24111 | -0.05998969
1697 | 2021/11/20 13:41:44 | 12107.1981 | 360.0005 | 1 | 3 | 0 | 0 | 0 | 0 | 0 | 4.192584 | 0 | 2.942457 | 3.594599e-05 | 11.24129 | 0.0001081187 |  | -5.437104e-05 | [19 empty] | 25.48593 | 0.02378225
1698 | 2021/11/20 13:42:44 | 12167.1997 | 420.0021 | 1 | 3 | 0 | 0 | 0 | 0 | 0 | 4.192211 | 0 | 2.942457 | 3.594599e-05 | 11.24129 | 0.0001081187 |  | 1.651651e-05 |  | 0 | 0 | [16 empty] | 25.42655 | 0.003725886
1699 | 2021/11/20 13:43:44 | 12227.2002 | 480.0026 | 1 | 3 | 0 | 0 | 0 | 0 | 0 | 4.191587 | 0 | 2.942457 | 3.594599e-05 | 11.24129 | 0.0001081187 |  | 1.872909e-05 | [19 empty] | 25.27218 | -0.08177459
1700 | 2021/11/20 13:44:44 | 12287.1986 | 540.001 | 1 | 3 | 0 | 0 | 0 | 0 | 0 | 4.191197 | 0 | 2.942457 | 3.594599e-05 | 11.24129 | 0.0001081187 |  | 4.338943e-05 |  | 0 | 0 | [16 empty] | 25.48823 | 0.0155592
1701 | 2021/11/20 13:45:44 | 12347.1993 | 600.0017 | 1 | 3 | 0 | 0 | 0 | 0 | 0 | 4.190981 | 0 | 2.942457 | 3.594599e-05 | 11.24129 | 0.0001081187 |  | -3.634731e-05 | [19 empty] | 25.31264 | -0.08542359
1702 | 2021/11/20 13:46:44 | 12407.201 | 660.0034 | 1 | 3 | 0 | 0 | 0 | 0 | 0 | 4.190613 | 0 | 2.942457 | 3.594599e-05 | 11.24129 | 0.0001081187 |  | -1.169648e-05 |  | 0 | 0 | [16 empty] | 25.33441 | -0.08679748
1703 | 2021/11/20 13:47:44 | 12467.1997 | 720.0021 | 1 | 3 | 0 | 0 | 0 | 0 | 0 | 4.190451 | 0 | 2.942457 | 3.594599e-05 | 11.24129 | 0.0001081187 |  | -2.576195e-05 | [19 empty] | 25.49766 | 0.001126528
1704 | 2021/11/20 13:48:44 | 12527.1989 | 780.0013 | 1 | 3 | 0 | 0 | 0 | 0 | 0 | 4.189778 | 0 | 2.942457 | 3.594599e-05 | 11.24129 | 0.0001081187 |  | -7.586279e-06 |  | 0 | 0 | [16 empty] | 25.50245 | 0.08539915
1705 | 2021/11/20 13:49:44 | 12587.1999 | 840.0023 | 1 | 3 | 0 | 0 | 0 | 0 | 0 | 4.189347 | 0 | 2.942457 | 3.594599e-05 | 11.24129 | 0.0001081187 |  | 9.325652e-06 | [19 empty] | 25.44336 | -0.03934145
1706 | 2021/11/20 13:50:44 | 12647.1987 | 900.0011 | 1 | 3 | 0 | 0 | 0 | 0 | 0 | 4.18908 | 0 | 2.942457 | 3.594599e-05 | 11.24129 | 0.0001081187 |  | 3.59567e-05 |  | 0 | [17 empty] | 25.41713 | 0.04698753
1707 | 2021/11/20 13:51:44 | 12707.1987 | 960.0011 | 1 | 3 | 0 | 0 | 0 | 0 | 0 | 4.189094 | 0 | 2.942457 | 3.594599e-05 | 11.24129 | 0.0001081187 |  | -1.193268e-05 | [19 empty] | 25.289 | -0.07030129
1708 | 2021/11/20 13:52:44 | 12767.1993 | 1020.0017 | 1 | 3 | 0 | 0 | 0 | 0 | 0 | 4.188874 | 0 | 2.942457 | 3.594599e-05 | 11.24129 | 0.0001081187 |  | -1.920325e-05 |  | 0 | [17 empty] | 25.25125 | -0.08112788
1709 | 2021/11/20 13:53:44 | 12827.1983 | 1080.0007 | 1 | 3 | 0 | 0 | 0 | 0 | 0 | 4.188369 | 0 | 2.942457 | 3.594599e-05 | 11.24129 | 0.0001081187 |  | -8.13958e-06 | [19 empty] | 25.24503 | -0.06739259
1710 | 2021/11/20 13:54:44 | 12887.1982 | 1140.0006 | 1 | 3 | 0 | 0 | 0 | 0 | 0 | 4.188104 | 0 | 2.942457 | 3.594599e-05 | 11.24129 | 0.0001081187 |  | 9.008035e-06 |  | 0 | [17 empty] | 25.22328 | -0.09916604
1711 | 2021/11/20 13:55:44 | 12947.2006 | 1200.003 | 1 | 3 | 0 | 0 | 0 | 0 | 0 | 4.188043 | 0 | 2.942457 | 3.594599e-05 | 11.24129 | 0.0001081187 |  | -1.058865e-05 | [19 empty] | 25.45407 | 0.04102767
1712 | 2021/11/20 13:56:44 | 13007.1977 | 1260.0001 | 1 | 3 | 0 | 0 | 0 | 0 | 0 | 4.187769 | 0 | 2.942457 | 3.594599e-05 | 11.24129 | 0.0001081187 |  | -2.449573e-06 |  | 0 | [17 empty] | 25.51267 | 0.05044997
1713 | 2021/11/20 13:57:44 | 13067.1983 | 1320.0007 | 1 | 3 | 0 | 0 | 0 | 0 | 0 | 4.187882 | 0 | 2.942457 | 3.594599e-05 | 11.24129 | 0.0001081187 |  | -1.525133e-05 | [19 empty] | 25.47309 | 0.06710231
1714 | 2021/11/20 13:58:44 | 13127.199 | 1380.0014 | 1 | 3 | 0 | 0 | 0 | 0 | 0 | 4.187236 | 0 | 2.942457 | 3.594599e-05 | 11.24129 | 0.0001081187 |  | -3.36683e-05 |  | 0 | [17 empty] | 25.50153 | 0.05708396
1715 | 2021/11/20 13:59:44 | 13187.1983 | 1440.0007 | 1 | 3 | 0 | 0 | 0 | 0 | 0 | 4.187157 | 0 | 2.942457 | 3.594599e-05 | 11.24129 | 0.0001081187 |  | 2.212977e-05 | [19 empty] | 25.49304 | 0.08220255
1716 | 2021/11/20 14:00:44 | 13247.1993 | 1500.0017 | 1 | 3 | 0 | 0 | 0 | 0 | 0 | 4.187152 | 0 | 2.942457 | 3.594599e-05 | 11.24129 | 0.0001081187 |  | -1.620014e-05 |  | 0 | [17 empty] | 25.19754 | -0.04667938
1717 | 2021/11/20 14:01:44 | 13307.1989 | 1560.0013 | 1 | 3 | 0 | 0 | 0 | 0 | 0 | 4.187022 | 0 | 2.942457 | 3.594599e-05 | 11.24129 | 0.0001081187 |  | -7.191101e-06 | [19 empty] | 25.20416 | -0.04210889
1718 | 2021/11/20 14:02:44 | 13367.1995 | 1620.0019 | 1 | 3 | 0 | 0 | 0 | 0 | 0 | 4.186749 | 0 | 2.942457 | 3.594599e-05 | 11.24129 | 0.0001081187 |  | -1.967838e-05 |  | 0 | [17 empty] | 25.41621 | 0.07932544
1719 | 2021/11/20 14:03:44 | 13427.1987 | 1680.0011 | 1 | 3 | 0 | 0 | 0 | 0 | 0 | 4.186461 | 0 | 2.942457 | 3.594599e-05 | 11.24129 | 0.0001081187 |  | -9.325265e-06 | [19 empty] | 25.31664 | 0.0578016
1720 | 2021/11/20 14:04:44 | 13487.1986 | 1740.001 | 1 | 3 | 0 | 0 | 0 | 0 | 0 | 4.186382 | 0 | 2.942457 | 3.594599e-05 | 11.24129 | 0.0001081187 |  | -1.683094e-05 |  | 0 | [17 empty] | 25.5508 | 0.08679032
1721 | 2021/11/20 14:05:44 | 13547.1977 | 1800.0001 | 1 | 3 | 0 | 0 | 0 | 0 | 0 | 4.186444 | 0 | 2.942457 | 3.594599e-05 | 11.24129 | 0.0001081187 |  | -2.797116e-05 | [19 empty] | 25.49883 | 0.0743252
1722 | 2021/11/20 14:05:44 | 13547.202 | 1800.0044 | 1 | 3 | 0 | 0 | 0 | 0 | 0 | 4.186386 | 0 | 2.942457 | 3.594599e-05 | 11.24129 | 0.0001081187 |  | -2.797116e-05 | 0 | 0 | 0 | [16 empty] | 25.49883 | 0.0743252
1723 | 2021/11/20 14:05:49 | 13552.2495 | 5.0018 | 1 | 4 | 0 | 0 | 0 | 0 | -0.7476044 | 4.165969 | -3.114497 | 2.942457 | 0.001073972 | 11.24129 | 0.004434732 |  | -0.001072085 |  | 0.1421168 | 710.3589 | [16 empty] | 25.28912 | -0.06193638
1724 | 2021/11/20 14:05:54 | 13557.249 | 10.0013 | 1 | 4 | 0 | 0 | 0 | 0 | -0.7479858 | 4.162853 | -3.113755 | 2.942457 | 0.00211089 | 11.24129 | 0.008752721 |  | -0.0006994997 | [19 empty] | 25.25667 | -0.06164134
1725 | 2021/11/20 14:05:59 | 13562.2489 | 15.0012 | 1 | 4 | 0 | 0 | 0 | 0 | -0.7478027 | 4.160332 | -3.111108 | 2.942457 | 0.003148187 | 11.24129 | 0.01306951 |  | -0.0004785866 |  | 0.3481956 | 4.077892 | [16 empty] | 25.54321 | 0.08206606
1726 | 2021/11/20 14:06:04 | 13567.2477 | 20 | 1 | 4 | 0 | 0 | 0 | 0 | -0.7481995 | 4.158334 | -3.111263 | 2.942457 | 0.004189568 | 11.24129 | 0.01740099 |  | -0.0006142634 | [19 empty] | 25.36865 | -0.05374014
1727 | 2021/11/20 14:06:09 | 13572.2499 | 25.0022 | 1 | 4 | 0 | 0 | 0 | 0 | -0.7480164 | 4.156687 | -3.10927 | 2.942457 | 0.005227676 | 11.24129 | 0.02171687 |  | -0.0003599094 |  | 0.5146639 | [17 empty] | 25.32586 | -0.07718623
1728 | 2021/11/20 14:06:14 | 13577.2491 | 30.0014 | 1 | 4 | 0 | 0 | 0 | 0 | -0.7479477 | 4.154897 | -3.107646 | 2.942457 | 0.006267608 | 11.24129 | 0.02603853 |  | -0.0003360425 | [19 empty] | 25.46961 | 0.07111669
1729 | 2021/11/20 14:06:19 | 13582.2486 | 35.0009 | 1 | 4 | 0 | 0 | 0 | 0 | -0.7479858 | 4.153269 | -3.106586 | 2.942457 | 0.007304941 | 11.24129 | 0.03034774 |  | -0.0003009115 | [19 empty] | 25.50104 | -0.006008744
1730 | 2021/11/20 14:06:24 | 13587.2494 | 40.0017 | 1 | 4 | 0 | 0 | 0 | 0 | -0.747963 | 4.152006 | -3.105547 | 2.942457 | 0.008345422 | 11.24129 | 0.03466849 |  | -0.0003859066 | [19 empty] | 25.25355 | -0.03250659
1731 | 2021/11/20 14:06:29 | 13592.2482 | 45.0005 | 1 | 4 | 0 | 0 | 0 | 0 | -0.7478409 | 4.150677 | -3.104046 | 2.942457 | 0.009382754 | 11.24129 | 0.03897473 |  | -0.000355354 |  | 0.6664465 | 1.692332 | [16 empty] | 25.28589 | -0.04820883
1732 | 2021/11/20 14:06:34 | 13597.2492 | 50.0015 | 1 | 4 | 0 | 0 | 0 | 0 | -0.7479095 | 4.149364 | -3.103349 | 2.942457 | 0.01042342 | 11.24129 | 0.04329344 |  | -0.0003633233 | [19 empty] | 25.35653 | 0.02485335
1733 | 2021/11/20 14:06:39 | 13602.2484 | 55.0007 | 1 | 4 | 0 | 0 | 0 | 0 | -0.7481155 | 4.147981 | -3.103169 | 2.942457 | 0.0114605 | 11.24129 | 0.04759598 |  | -0.0003086177 | [19 empty] | 25.40639 | -0.02733111
1734 | 2021/11/20 14:06:44 | 13607.2486 | 60.0009 | 1 | 4 | 0 | 0 | 0 | 0 | -0.7477264 | 4.146908 | -3.100753 | 2.942457 | 0.01249967 | 11.24129 | 0.05190599 | [21 empty] | 25.55254 | 0.08166075
1735 | 2021/11/20 14:06:49 | 13612.2484 | 65.0007 | 1 | 4 | 0 | 0 | 0 | 0 | -0.7481308 | 4.145966 | -3.101725 | 2.942457 | 0.01353784 | 11.24129 | 0.05621065 |  | -0.000203567 |  | 0.8199068 | [17 empty] | 25.6023 | 0.04760027
1736 | 2021/11/20 14:06:54 | 13617.2488 | 70.0011 | 1 | 4 | 0 | 0 | 0 | 0 | -0.7481079 | 4.144659 | -3.100652 | 2.942457 | 0.01457723 | 11.24129 | 0.06051919 |  | -0.000159307 | [19 empty] | 25.48763 | 0.01292348
1737 | 2021/11/20 14:06:59 | 13622.2506 | 75.0029 | 1 | 4 | 0 | 0 | 0 | 0 | -0.7480774 | 4.143663 | -3.099781 | 2.942457 | 0.01561565 | 11.24129 | 0.06482261 |  | -0.0002174307 | [19 empty] | 25.40534 | -0.04615068
1738 | 2021/11/20 14:07:04 | 13627.2497 | 80.002 | 1 | 4 | 0 | 0 | 0 | 0 | -0.748291 | 4.142603 | -3.099873 | 2.942457 | 0.01665605 | 11.24129 | 0.06913313 |  | -0.0002394909 | [19 empty] | 25.3343 | 0.03262222
1739 | 2021/11/20 14:07:09 | 13632.2506 | 85.0029 | 1 | 4 | 0 | 0 | 0 | 0 | -0.7482529 | 4.141852 | -3.099153 | 2.942457 | 0.01769532 | 11.24129 | 0.07343796 |  | -0.0002022984 |  | 1.007589 | 1.094244 | [16 empty] | 25.5441 | 0.02391636
1740 | 2021/11/20 14:07:14 | 13637.2477 | 90 | 1 | 4 | 0 | 0 | 0 | 0 | -0.7479248 | 4.140678 | -3.096916 | 2.942457 | 0.01873264 | 11.24129 | 0.0777337 | [21 empty] | 25.50996 | 0.01711786
1741 | 2021/11/20 14:07:19 | 13642.2478 | 95.0001 | 1 | 4 | 0 | 0 | 0 | 0 | -0.7479477 | 4.139374 | -3.096035 | 2.942457 | 0.0197715 | 11.24129 | 0.08203478 |  | -0.0002074458 | [19 empty] | 25.35442 | -0.05620837
1742 | 2021/11/20 14:07:24 | 13647.2478 | 100.0001 | 1 | 4 | 0 | 0 | 0 | 0 | -0.7479324 | 4.138831 | -3.095566 | 2.942457 | 0.02081075 | 11.24129 | 0.08633654 |  | -0.0002081859 | [19 empty] | 25.23431 | -0.06247461
1743 | 2021/11/20 14:07:29 | 13652.2478 | 105.0001 | 1 | 4 | 0 | 0 | 0 | 0 | -0.7480545 | 4.138071 | -3.095503 | 2.942457 | 0.02185052 | 11.24129 | 0.09063945 |  | -0.0001658716 | [19 empty] | 25.35742 | 0.007640123
1744 | 2021/11/20 14:07:34 | 13657.2495 | 110.0018 | 1 | 4 | 0 | 0 | 0 | 0 | -0.7480774 | 4.13693 | -3.094744 | 2.942457 | 0.02288921 | 11.24129 | 0.094937 | [21 empty] | 25.5334 | 0.04707575
1745 | 2021/11/20 14:07:39 | 13662.2484 | 115.0007 | 1 | 4 | 0 | 0 | 0 | 0 | -0.7481995 | 4.136001 | -3.094554 | 2.942457 | 0.02392774 | 11.24129 | 0.09923295 |  | -0.0001146343 |  | 1.061281 | [17 empty] | 25.57694 | 0.02712071
1746 | 2021/11/20 14:07:44 | 13667.2506 | 120.0029 | 1 | 4 | 0 | 0 | 0 | 0 | -0.7484207 | 4.135597 | -3.095166 | 2.942457 | 0.02496821 | 11.24129 | 0.1035361 | [21 empty] | 25.4646 | -0.01814485
1747 | 2021/11/20 14:07:49 | 13672.2493 | 125.0016 | 1 | 4 | 0 | 0 | 0 | 0 | -0.7483139 | 4.134619 | -3.093993 | 2.942457 | 0.02600597 | 11.24129 | 0.107827 |  | -0.0001343413 | [19 empty] | 25.47923 | -0.02456486
1748 | 2021/11/20 14:07:54 | 13677.2481 | 130.0004 | 1 | 4 | 0 | 0 | 0 | 0 | -0.7484055 | 4.133429 | -3.093481 | 2.942457 | 0.02704426 | 11.24129 | 0.1121194 |  | -0.0002983208 | [19 empty] | 25.42323 | -0.02150714
1749 | 2021/11/20 14:07:59 | 13682.2488 | 135.0011 | 1 | 4 | 0 | 0 | 0 | 0 | -0.7482224 | 4.13273 | -3.092201 | 2.942457 | 0.02808321 | 11.24129 | 0.1164136 |  | -0.0002026719 | [19 empty] | 25.22498 | -0.08999228
1750 | 2021/11/20 14:08:04 | 13687.2483 | 140.0006 | 1 | 4 | 0 | 0 | 0 | 0 | -0.7479858 | 4.132037 | -3.090705 | 2.942457 | 0.02912204 | 11.24129 | 0.1207065 |  | -0.0002427121 | [19 empty] | 25.39879 | 0.04028201
1751 | 2021/11/20 14:08:09 | 13692.248 | 145.0003 | 1 | 4 | 0 | 0 | 0 | 0 | -0.7485809 | 4.130991 | -3.092381 | 2.942457 | 0.03016267 | 11.24129 | 0.125006 |  |  |  | 1.306816 | 0.8421475 | [16 empty] | 25.49833 | 0.05762517
1752 | 2021/11/20 14:08:14 | 13697.2508 | 150.0031 | 1 | 4 | 0 | 0 | 0 | 0 | -0.7479858 | 4.130324 | -3.089424 | 2.942457 | 0.03120132 | 11.24129 | 0.1292965 |  | -0.0001416679 | [19 empty] | 25.2734 | -0.1084375
1753 | 2021/11/20 14:08:19 | 13702.2514 | 155.0037 | 1 | 4 | 0 | 0 | 0 | 0 | -0.7480621 | 4.12966 | -3.089242 | 2.942457 | 0.03224026 | 11.24129 | 0.1335874 |  | -0.0002048 | [19 empty] | 25.50225 | 0.06332099
1754 | 2021/11/20 14:08:24 | 13707.2492 | 160.0015 | 1 | 4 | 0 | 0 | 0 | 0 | -0.7486343 | 4.129047 | -3.091146 | 2.942457 | 0.03328 | 11.24129 | 0.1378808 | [21 empty] | 25.37208 | -0.001503825
1755 | 2021/11/20 14:08:29 | 13712.2497 | 165.002 | 1 | 4 | 0 | 0 | 0 | 0 | -0.7481461 | 4.128079 | -3.088406 | 2.942457 | 0.03431814 | 11.24129 | 0.1421668 |  | -0.0001185768 | [19 empty] | 25.41823 | 0.0213784
1756 | 2021/11/20 14:08:34 | 13717.2481 | 170.0004 | 1 | 4 | 0 | 0 | 0 | 0 | -0.7481308 | 4.127375 | -3.087816 | 2.942457 | 0.03535696 | 11.24129 | 0.1464549 |  | -0.0002114984 | [19 empty] | 25.5347 | 0.005381107
1757 | 2021/11/20 14:08:39 | 13722.2502 | 175.0025 | 1 | 4 | 0 | 0 | 0 | 0 | -0.7475815 | 4.126874 | -3.085175 | 2.942457 | 0.03639711 | 11.24129 | 0.1507477 |  | -0.0001486381 |  | 1.277741 | [17 empty] | 25.35905 | -0.0525099
1758 | 2021/11/20 14:08:44 | 13727.2489 | 180.0012 | 1 | 4 | 0 | 0 | 0 | 0 | -0.7478409 | 4.126205 | -3.085745 | 2.942457 | 0.03743536 | 11.24129 | 0.155032 | [21 empty] | 25.56272 | 0.08681297
1759 | 2021/11/20 14:08:49 | 13732.2508 | 185.0031 | 1 | 4 | 0 | 0 | 0 | 0 | -0.7479706 | 4.125276 | -3.085585 | 2.942457 | 0.03847387 | 11.24129 | 0.1593166 |  | -0.0001606991 | [19 empty] | 25.39079 | -0.03458023
1760 | 2021/11/20 14:08:54 | 13737.2503 | 190.0026 | 1 | 4 | 0 | 0 | 0 | 0 | -0.7480774 | 4.124564 | -3.085493 | 2.942457 | 0.03951286 | 11.24129 | 0.1636024 |  | -0.0001942859 | [19 empty] | 25.25736 | -0.04584849
1761 | 2021/11/20 14:08:59 | 13742.2511 | 195.0034 | 1 | 4 | 0 | 0 | 0 | 0 | -0.7483826 | 4.124028 | -3.086351 | 2.942457 | 0.04055186 | 11.24129 | 0.1678876 | [21 empty] | 25.44319 | 0.05249321
1762 | 2021/11/20 14:09:04 | 13747.2479 | 200.0002 | 1 | 4 | 0 | 0 | 0 | 0 | -0.7484589 | 4.12334 | -3.086151 | 2.942457 | 0.04158932 | 11.24129 | 0.1721657 |  | -0.0001369634 | [19 empty] | 25.47079 | -0.009428859
1763 | 2021/11/20 14:09:09 | 13752.248 | 205.0003 | 1 | 4 | 0 | 0 | 0 | 0 | -0.7481842 | 4.122484 | -3.084377 | 2.942457 | 0.0426287 | 11.24129 | 0.1764511 |  | -0.0001467267 | [19 empty] | 25.3267 | -0.02916157
1764 | 2021/11/20 14:09:14 | 13757.2482 | 210.0005 | 1 | 4 | 0 | 0 | 0 | 0 | -0.7483292 | 4.122204 | -3.084766 | 2.942457 | 0.04366823 | 11.24129 | 0.1807363 | [21 empty] | 25.30052 | -0.01402974
1765 | 2021/11/20 14:09:19 | 13762.25 | 215.0023 | 1 | 4 | 0 | 0 | 0 | 0 | -0.7488403 | 4.121392 | -3.086264 | 2.942457 | 0.04470842 | 11.24129 | 0.1850237 |  | -0.0001515744 |  | 1.619144 | 0.6912436 | [16 empty] | 25.49344 | 0.04388571
1766 | 2021/11/20 14:09:24 | 13767.2495 | 220.0018 | 1 | 4 | 0 | 0 | 0 | 0 | -0.7488556 | 4.120669 | -3.085786 | 2.942457 | 0.04574757 | 11.24129 | 0.1893061 |  | -0.000128298 | [19 empty] | 25.38238 | 0.04068851
1767 | 2021/11/20 14:09:29 | 13772.2483 | 225.0006 | 1 | 4 | 0 | 0 | 0 | 0 | -0.7479858 | 4.119923 | -3.081644 | 2.942457 | 0.04678586 | 11.24129 | 0.1935842 | [21 empty] | 25.17429 | -0.1155317
1768 | 2021/11/20 14:09:34 | 13777.2485 | 230.0008 | 1 | 4 | 0 | 0 | 0 | 0 | -0.7475891 | 4.119467 | -3.079669 | 2.942457 | 0.04782581 | 11.24129 | 0.1978686 |  | -0.0001055082 | [19 empty] | 25.31607 | 0.02404511
1769 | 2021/11/20 14:09:39 | 13782.2515 | 235.0038 | 1 | 4 | 0 | 0 | 0 | 0 | -0.7484436 | 4.118995 | -3.082835 | 2.942457 | 0.04886557 | 11.24129 | 0.2021515 | [21 empty] | 25.51158 | 0.06154358
1770 | 2021/11/20 14:09:44 | 13787.2512 | 240.0035 | 1 | 4 | 0 | 0 | 0 | 0 | -0.7481461 | 4.118131 | -3.080964 | 2.942457 | 0.04990308 | 11.24129 | 0.2064245 |  | -0.0001380983 | [19 empty] | 25.16188 | -0.0963819
1771 | 2021/11/20 14:09:49 | 13792.2485 | 245.0008 | 1 | 4 | 0 | 0 | 0 | 0 | -0.7483292 | 4.117606 | -3.081325 | 2.942457 | 0.05094137 | 11.24129 | 0.2107002 | [21 empty] | 25.42945 | -0.005820394
1772 | 2021/11/20 14:09:54 | 13797.2492 | 250.0015 | 1 | 4 | 0 | 0 | 0 | 0 | -0.7481689 | 4.117123 | -3.080303 | 2.942457 | 0.05198272 | 11.24129 | 0.2149878 |  | -0.0001018003 | [19 empty] | 25.21297 | -0.05376101
1773 | 2021/11/20 14:09:59 | 13802.2479 | 255.0002 | 1 | 4 | 0 | 0 | 0 | 0 | -0.7481995 | 4.116595 | -3.080034 | 2.942457 | 0.05302145 | 11.24129 | 0.219264 |  |  |  | 1.713163 | [17 empty] | 25.42456 | 0.04777849
1774 | 2021/11/20 14:10:04 | 13807.2495 | 260.0018 | 1 | 4 | 0 | 0 | 0 | 0 | -0.7481079 | 4.115762 | -3.079034 | 2.942457 | 0.05406046 | 11.24129 | 0.2235407 |  | -0.0001459114 | [19 empty] | 25.17562 | -0.03055573
1775 | 2021/11/20 14:10:09 | 13812.2485 | 265.0008 | 1 | 4 | 0 | 0 | 0 | 0 | -0.7480621 | 4.115079 | -3.078335 | 2.942457 | 0.05509803 | 11.24129 | 0.2278109 | [21 empty] | 25.453 | 0.03599584
1776 | 2021/11/20 14:10:14 | 13817.2496 | 270.0019 | 1 | 4 | 0 | 0 | 0 | 0 | -0.7479477 | 4.114638 | -3.077534 | 2.942457 | 0.05613858 | 11.24129 | 0.2320928 |  | -6.905874e-05 | [19 empty] | 25.20315 | -0.09694159
1777 | 2021/11/20 14:10:19 | 13822.2505 | 275.0028 | 1 | 4 | 0 | 0 | 0 | 0 | -0.748024 | 4.114284 | -3.077583 | 2.942457 | 0.05717519 | 11.24129 | 0.2363579 | [21 empty] | 25.38857 | 0.04735827
1778 | 2021/11/20 14:10:24 | 13827.2493 | 280.0016 | 1 | 4 | 0 | 0 | 0 | 0 | -0.7485428 | 4.113525 | -3.07915 | 2.942457 | 0.05821455 | 11.24129 | 0.2406337 |  | -0.0001019259 | [19 empty] | 25.23602 | -0.03761351
1779 | 2021/11/20 14:10:29 | 13832.2481 | 285.0004 | 1 | 4 | 0 | 0 | 0 | 0 | -0.7482529 | 4.112872 | -3.077468 | 2.942457 | 0.05925413 | 11.24129 | 0.2449099 | [21 empty] | 25.38368 | 0.07667661
1780 | 2021/11/20 14:10:34 | 13837.2492 | 290.0015 | 1 | 4 | 0 | 0 | 0 | 0 | -0.7477798 | 4.112796 | -3.075466 | 2.942457 | 0.06029344 | 11.24129 | 0.2491844 | [21 empty] | 25.15606 | -0.07388473
1781 | 2021/11/20 14:10:39 | 13842.2516 | 295.0039 | 1 | 4 | 0 | 0 | 0 | 0 | -0.748642 | 4.112103 | -3.078493 | 2.942457 | 0.06133372 | 11.24129 | 0.2534623 |  | -8.138838e-05 | [19 empty] | 25.45427 | 0.01667678
1782 | 2021/11/20 14:10:44 | 13847.25 | 300.0023 | 1 | 4 | 0 | 0 | 0 | 0 | -0.7480621 | 4.11132 | -3.075523 | 2.942457 | 0.06237219 | 11.24129 | 0.2577323 |  |  |  | 1.900124 | 0.5624807 | [16 empty] | 25.19782 | -0.1012433
1783 | 2021/11/20 14:10:49 | 13852.2507 | 305.003 | 1 | 4 | 0 | 0 | 0 | 0 | -0.747963 | 4.110951 | -3.074839 | 2.942457 | 0.06340995 | 11.24129 | 0.2619987 |  | -8.3368e-05 | [19 empty] | 25.5311 | 0.06137371
1784 | 2021/11/20 14:10:54 | 13857.2509 | 310.0032 | 1 | 4 | 0 | 0 | 0 | 0 | -0.7477646 | 4.11066 | -3.073806 | 2.942457 | 0.06445018 | 11.24129 | 0.2662749 | [21 empty] | 25.21649 | -0.02418816
1785 | 2021/11/20 14:10:59 | 13862.2485 | 315.0008 | 1 | 4 | 0 | 0 | 0 | 0 | -0.7479095 | 4.10992 | -3.073848 | 2.942457 | 0.06548803 | 11.24129 | 0.2705406 |  | -0.0001077227 | [19 empty] | 25.50759 | 0.08764565
1786 | 2021/11/20 14:11:04 | 13867.2478 | 320.0001 | 1 | 4 | 0 | 0 | 0 | 0 | -0.7479477 | 4.109334 | -3.073567 | 2.942457 | 0.06652637 | 11.24129 | 0.2748078 | [21 empty] | 25.24754 | -0.04902363
1787 | 2021/11/20 14:11:09 | 13872.2499 | 325.0022 | 1 | 4 | 0 | 0 | 0 | 0 | -0.7483139 | 4.10897 | -3.074799 | 2.942457 | 0.06756661 | 11.24129 | 0.2790824 |  | -9.841366e-05 | [19 empty] | 25.45967 | 0.0587368
1788 | 2021/11/20 14:11:14 | 13877.2486 | 330.0009 | 1 | 4 | 0 | 0 | 0 | 0 | -0.7487793 | 4.108492 | -3.076354 | 2.942457 | 0.06860635 | 11.24129 | 0.2833544 | [21 empty] | 25.17688 | -0.09517491
1789 | 2021/11/20 14:11:19 | 13882.2481 | 335.0004 | 1 | 4 | 0 | 0 | 0 | 0 | -0.7482758 | 4.107598 | -3.073616 | 2.942457 | 0.06964497 | 11.24129 | 0.2876213 | [21 empty] | 25.53821 | 0.05942822
1790 | 2021/11/20 14:11:24 | 13887.2492 | 340.0015 | 1 | 4 | 0 | 0 | 0 | 0 | -0.7477646 | 4.107476 | -3.071425 | 2.942457 | 0.07068395 | 11.24129 | 0.2918891 |  | -5.128598e-05 | [19 empty] | 25.2774 | 0.004858971
1791 | 2021/11/20 14:11:29 | 13892.2496 | 345.0019 | 1 | 4 | 0 | 0 | 0 | 0 | -0.7477341 | 4.107159 | -3.071063 | 2.942457 | 0.07172332 | 11.24129 | 0.296158 | [21 empty] | 25.30763 | 0.008754134
1792 | 2021/11/20 14:11:34 | 13897.2481 | 350.0004 | 1 | 4 | 0 | 0 | 0 | 0 | -0.7476883 | 4.106627 | -3.070477 | 2.942457 | 0.07276067 | 11.24129 | 0.3004182 |  | -9.72034e-05 |  | 2.002503 | [17 empty] | 25.35742 | -0.03737032
1793 | 2021/11/20 14:11:39 | 13902.2496 | 355.0019 | 1 | 4 | 0 | 0 | 0 | 0 | -0.7480164 | 4.106069 | -3.071407 | 2.942457 | 0.07379993 | 11.24129 | 0.3046857 | [21 empty] | 25.26406 | -0.05237639
1794 | 2021/11/20 14:11:44 | 13907.2482 | 360.0005 | 1 | 4 | 0 | 0 | 0 | 0 | -0.7488403 | 4.105735 | -3.07454 | 2.942457 | 0.07484009 | 11.24129 | 0.3089564 |  | -8.419501e-05 | [19 empty] | 25.31926 | -0.01512706
1795 | 2021/11/20 14:11:49 | 13912.249 | 365.0013 | 1 | 4 | 0 | 0 | 0 | 0 | -0.7480774 | 4.105401 | -3.071158 | 2.942457 | 0.07587919 | 11.24129 | 0.3132223 | [21 empty] | 25.26936 | 0.0395757
1796 | 2021/11/20 14:11:54 | 13917.2486 | 370.0009 | 1 | 4 | 0 | 0 | 0 | 0 | -0.7478943 | 4.10461 | -3.069814 | 2.942457 | 0.07691819 | 11.24129 | 0.3174873 |  | -0.0001043587 | [19 empty] | 25.36364 | 0.05390108
1797 | 2021/11/20 14:11:59 | 13922.2495 | 375.0018 | 1 | 4 | 0 | 0 | 0 | 0 | -0.7481995 | 4.10417 | -3.070738 | 2.942457 | 0.07795545 | 11.24129 | 0.3217447 | [21 empty] | 25.1734 | -0.04210949
1798 | 2021/11/20 14:12:04 | 13927.2505 | 380.0028 | 1 | 4 | 0 | 0 | 0 | 0 | -0.7483673 | 4.103694 | -3.07107 | 2.942457 | 0.0789953 | 11.24129 | 0.3260123 |  | -8.627625e-05 | [19 empty] | 25.46579 | -0.002763867
1799 | 2021/11/20 14:12:09 | 13932.2484 | 385.0007 | 1 | 4 | 0 | 0 | 0 | 0 | -0.748642 | 4.103489 | -3.072044 | 2.942457 | 0.08003157 | 11.24129 | 0.3302647 | [21 empty] | 25.15336 | -0.04208922
1800 | 2021/11/20 14:12:14 | 13937.2503 | 390.0026 | 1 | 4 | 0 | 0 | 0 | 0 | -0.7481079 | 4.102996 | -3.069484 | 2.942457 | 0.08107369 | 11.24129 | 0.3345406 |  | -0.0001148039 | [19 empty] | 25.45519 | 0.06323278
1801 | 2021/11/20 14:12:19 | 13942.2486 | 395.0009 | 1 | 4 | 0 | 0 | 0 | 0 | -0.7477112 | 4.102358 | -3.067379 | 2.942457 | 0.08211115 | 11.24129 | 0.338797 | [21 empty] | 25.19244 | -0.01863062
1802 | 2021/11/20 14:12:24 | 13947.2487 | 400.001 | 1 | 4 | 0 | 0 | 0 | 0 | -0.7471619 | 4.102035 | -3.064884 | 2.942457 | 0.08314978 | 11.24129 | 0.3430578 |  | -9.681475e-05 | [19 empty] | 25.43745 | 0.0273931
1803 | 2021/11/20 14:12:29 | 13952.248 | 405.0003 | 1 | 4 | 0 | 0 | 0 | 0 | -0.7481613 | 4.101693 | -3.068728 | 2.942457 | 0.08418845 | 11.24129 | 0.3473182 |  |  |  | 2.318439 | 0.4541228 | [16 empty] | 25.16095 | -0.08318722
1804 | 2021/11/20 14:12:34 | 13957.2508 | 410.0031 | 1 | 4 | 0 | 0 | 0 | 0 | -0.7482376 | 4.101452 | -3.068861 | 2.942457 | 0.08522785 | 11.24129 | 0.3515813 |  | -0.0001016986 | [19 empty] | 25.38017 | -0.008734465
1805 | 2021/11/20 14:12:39 | 13962.2478 | 415.0001 | 1 | 4 | 0 | 0 | 0 | 0 | -0.747673 | 4.100687 | -3.065973 | 2.942457 | 0.08626635 | 11.24129 | 0.3558401 | [21 empty] | 25.15336 | -0.06822109
1806 | 2021/11/20 14:12:44 | 13967.2512 | 420.0035 | 1 | 4 | 0 | 0 | 0 | 0 | -0.7475891 | 4.100336 | -3.065366 | 2.942457 | 0.0873061 | 11.24129 | 0.3601037 | [21 empty] | 25.43786 | 0.06961644
1807 | 2021/11/20 14:12:49 | 13972.2499 | 425.0022 | 1 | 4 | 0 | 0 | 0 | 0 | -0.7484894 | 4.099985 | -3.068795 | 2.942457 | 0.0883458 | 11.24129 | 0.3643667 |  | -9.029089e-05 | [19 empty] | 25.16628 | -0.06071031
1808 | 2021/11/20 14:12:54 | 13977.2512 | 430.0035 | 1 | 4 | 0 | 0 | 0 | 0 | -0.7482605 | 4.09949 | -3.067486 | 2.942457 | 0.08938298 | 11.24129 | 0.368619 | [21 empty] | 25.31518 | -0.03097415
1809 | 2021/11/20 14:12:59 | 13982.2514 | 435.0037 | 1 | 4 | 0 | 0 | 0 | 0 | -0.7481995 | 4.099126 | -3.066964 | 2.942457 | 0.09042255 | 11.24129 | 0.3728806 |  | -8.16322e-05 | [19 empty] | 25.47463 | 0.06705165
1810 | 2021/11/20 14:13:04 | 13987.251 | 440.0033 | 1 | 4 | 0 | 0 | 0 | 0 | -0.7481461 | 4.098869 | -3.066553 | 2.942457 | 0.09146183 | 11.24129 | 0.3771406 | [21 empty] | 25.1711 | -0.03084481
1811 | 2021/11/20 14:13:09 | 13992.2498 | 445.0021 | 1 | 4 | 0 | 0 | 0 | 0 | -0.7478027 | 4.098499 | -3.064869 | 2.942457 | 0.09249951 | 11.24129 | 0.3813936 | [21 empty] | 25.44275 | 0.07885873
1812 | 2021/11/20 14:13:14 | 13997.2489 | 450.0012 | 1 | 4 | 0 | 0 | 0 | 0 | -0.747406 | 4.097954 | -3.062835 | 2.942457 | 0.09354054 | 11.24129 | 0.38566 |  | -6.503708e-05 | [19 empty] | 25.16888 | -0.07711112
1813 | 2021/11/20 14:13:19 | 14002.2509 | 455.0032 | 1 | 4 | 0 | 0 | 0 | 0 | -0.747963 | 4.097628 | -3.064874 | 2.942457 | 0.09458018 | 11.24129 | 0.3899202 |  | -0.0001246697 | [19 empty] | 25.3992 | -0.003032684
1814 | 2021/11/20 14:13:24 | 14007.2501 | 460.0024 | 1 | 4 | 0 | 0 | 0 | 0 | -0.7483292 | 4.097352 | -3.066168 | 2.942457 | 0.09561744 | 11.24129 | 0.3941703 | [21 empty] | 25.46452 | -0.00485003
1815 | 2021/11/20 14:13:29 | 14012.2488 | 465.0011 | 1 | 4 | 0 | 0 | 0 | 0 | -0.7480392 | 4.096859 | -3.064611 | 2.942457 | 0.09665805 | 11.24129 | 0.3984338 | [21 empty] | 25.23735 | -0.04266024
1816 | 2021/11/20 14:13:34 | 14017.2478 | 470.0001 | 1 | 4 | 0 | 0 | 0 | 0 | -0.7482224 | 4.096459 | -3.065062 | 2.942457 | 0.09769547 | 11.24129 | 0.4026838 |  | -4.860202e-05 |  | 2.673502 | [17 empty] | 25.2797 | -0.05220413
1817 | 2021/11/20 14:13:39 | 14022.2494 | 475.0017 | 1 | 4 | 0 | 0 | 0 | 0 | -0.7480392 | 4.096122 | -3.06406 | 2.942457 | 0.09873514 | 11.24129 | 0.4069426 | [21 empty] | 25.37156 | -0.02955973
1818 | 2021/11/20 14:13:44 | 14027.2479 | 480.0002 | 1 | 4 | 0 | 0 | 0 | 0 | -0.7486343 | 4.095739 | -3.066211 | 2.942457 | 0.0997749 | 11.24129 | 0.4112014 |  | -0.0001216711 | [19 empty] | 25.2338 | -0.06474197
1819 | 2021/11/20 14:13:49 | 14032.2488 | 485.0011 | 1 | 4 | 0 | 0 | 0 | 0 | -0.7478027 | 4.09537 | -3.062529 | 2.942457 | 0.1008128 | 11.24129 | 0.4154524 | [21 empty] | 25.47289 | 0.04293859
1820 | 2021/11/20 14:13:54 | 14037.2495 | 490.0018 | 1 | 4 | 0 | 0 | 0 | 0 | -0.7480774 | 4.094769 | -3.063204 | 2.942457 | 0.1018536 | 11.24129 | 0.4197144 |  | -3.010455e-05 | [19 empty] | 25.15476 | -0.07429123
1821 | 2021/11/20 14:13:59 | 14042.2504 | 495.0027 | 1 | 4 | 0 | 0 | 0 | 0 | -0.7480545 | 4.094831 | -3.063157 | 2.942457 | 0.1028925 | 11.24129 | 0.4239685 | [21 empty] | 25.29203 | -0.03014266
1822 | 2021/11/20 14:14:04 | 14047.2482 | 500.0005 | 1 | 4 | 0 | 0 | 0 | 0 | -0.748291 | 4.094436 | -3.06383 | 2.942457 | 0.1039294 | 11.24129 | 0.4282142 |  | -9.292481e-05 | [19 empty] | 25.45868 | 0.05915999
1823 | 2021/11/20 14:14:09 | 14052.2488 | 505.0011 | 1 | 4 | 0 | 0 | 0 | 0 | -0.7475662 | 4.093976 | -3.060518 | 2.942457 | 0.1049686 | 11.24129 | 0.4324691 | [21 empty] | 25.16266 | -0.05252242
1824 | 2021/11/20 14:14:14 | 14057.2498 | 510.0021 | 1 | 4 | 0 | 0 | 0 | 0 | -0.747879 | 4.093716 | -3.061604 | 2.942457 | 0.1060078 | 11.24129 | 0.4367233 | [21 empty] | 25.35431 | 0.02209902
1825 | 2021/11/20 14:14:19 | 14062.2489 | 515.0012 | 1 | 4 | 0 | 0 | 0 | 0 | -0.7481842 | 4.093476 | -3.062674 | 2.942457 | 0.1070459 | 11.24129 | 0.440973 |  | -3.311122e-05 | [19 empty] | 25.39649 | 0.05931914
1826 | 2021/11/20 14:14:24 | 14067.2489 | 520.0012 | 1 | 4 | 0 | 0 | 0 | 0 | -0.7482224 | 4.093123 | -3.062566 | 2.942457 | 0.1080854 | 11.24129 | 0.4452275 | [21 empty] | 25.16447 | -0.07043362
1827 | 2021/11/20 14:14:29 | 14072.2516 | 525.0039 | 1 | 4 | 0 | 0 | 0 | 0 | -0.7480392 | 4.092494 | -3.061346 | 2.942457 | 0.1091239 | 11.24129 | 0.449478 |  | -8.10703e-05 |  |  | 0 | [16 empty] | 25.23023 | -0.05571604
1828 | 2021/11/20 14:14:34 | 14077.2485 | 530.0008 | 1 | 4 | 0 | 0 | 0 | 0 | -0.7479858 | 4.092361 | -3.061028 | 2.942457 | 0.1101639 | 11.24129 | 0.4537342 | [21 empty] | 25.45559 | 0.006666183
1829 | 2021/11/20 14:14:39 | 14082.2492 | 535.0015 | 1 | 4 | 0 | 0 | 0 | 0 | -0.7481155 | 4.092236 | -3.061465 | 2.942457 | 0.1112 | 11.24129 | 0.4579742 |  | -6.274901e-05 | [19 empty] | 25.31385 | -0.0407064
1830 | 2021/11/20 14:14:44 | 14087.2478 | 540.0001 | 1 | 4 | 0 | 0 | 0 | 0 | -0.748764 | 4.091692 | -3.063712 | 2.942457 | 0.1122404 | 11.24129 | 0.4622312 |  |  |  | 2.900446 | 0.3611233 | [16 empty] | 25.28181 | -0.04707694
1831 | 2021/11/20 14:14:49 | 14092.25 | 545.0023 | 1 | 4 | 0 | 0 | 0 | 0 | -0.7480011 | 4.091239 | -3.060251 | 2.942457 | 0.113279 | 11.24129 | 0.4664807 | [21 empty] | 25.41204 | 0.0616765
1832 | 2021/11/20 14:14:54 | 14097.2491 | 550.0014 | 1 | 4 | 0 | 0 | 0 | 0 | -0.7476425 | 4.090974 | -3.058586 | 2.942457 | 0.114318 | 11.24129 | 0.4707314 |  | -7.452495e-05 | [19 empty] | 25.21246 | -0.02457857
1833 | 2021/11/20 14:14:59 | 14102.2482 | 555.0005 | 1 | 4 | 0 | 0 | 0 | 0 | -0.7480011 | 4.090737 | -3.059876 | 2.942457 | 0.1153572 | 11.24129 | 0.4749828 | [21 empty] | 25.45119 | 0.08794308
1834 | 2021/11/20 14:15:04 | 14107.249 | 560.0013 | 1 | 4 | 0 | 0 | 0 | 0 | -0.7472153 | 4.090238 | -3.056288 | 2.942457 | 0.1163955 | 11.24129 | 0.4792297 |  | -7.941294e-05 | [19 empty] | 25.13031 | -0.02943397
1835 | 2021/11/20 14:15:09 | 14112.2491 | 565.0014 | 1 | 4 | 0 | 0 | 0 | 0 | -0.747963 | 4.089962 | -3.05914 | 2.942457 | 0.1174355 | 11.24129 | 0.4834836 | [21 empty] | 25.29522 | 0.04930437
1836 | 2021/11/20 14:15:14 | 14117.249 | 570.0013 | 1 | 4 | 0 | 0 | 0 | 0 | -0.7485275 | 4.089947 | -3.061438 | 2.942457 | 0.1184739 | 11.24129 | 0.4877308 | [21 empty] | 25.39257 | 0.07475436
1837 | 2021/11/20 14:15:19 | 14122.2497 | 575.002 | 1 | 4 | 0 | 0 | 0 | 0 | -0.7484894 | 4.089527 | -3.060968 | 2.942457 | 0.1195141 | 11.24129 | 0.4919845 |  | -5.769164e-05 | [19 empty] | 25.20938 | 0.0197041
1838 | 2021/11/20 14:15:24 | 14127.25 | 580.0023 | 1 | 4 | 0 | 0 | 0 | 0 | -0.7479477 | 4.088914 | -3.058294 | 2.942457 | 0.120553 | 11.24129 | 0.4962331 | [21 empty] | 25.27469 | 0.02610743
1839 | 2021/11/20 14:15:29 | 14132.249 | 585.0013 | 1 | 4 | 0 | 0 | 0 | 0 | -0.7482605 | 4.08882 | -3.059502 | 2.942457 | 0.1215914 | 11.24129 | 0.5004793 |  | -4.669839e-05 | [19 empty] | 25.48934 | 0.09819746
1840 | 2021/11/20 14:15:34 | 14137.2481 | 590.0004 | 1 | 4 | 0 | 0 | 0 | 0 | -0.7485275 | 4.088841 | -3.06061 | 2.942457 | 0.1226295 | 11.24129 | 0.5047235 | [21 empty] | 25.19071 | 0.005408525
1841 | 2021/11/20 14:15:39 | 14142.2487 | 595.001 | 1 | 4 | 0 | 0 | 0 | 0 | -0.7476044 | 4.088465 | -3.056554 | 2.942457 | 0.1236686 | 11.24129 | 0.5089719 |  | -4.622889e-05 | [19 empty] | 25.24984 | 0.01612186
1842 | 2021/11/20 14:15:44 | 14147.2508 | 600.0031 | 1 | 4 | 0 | 0 | 0 | 0 | -0.7481079 | 4.08787 | -3.058168 | 2.942457 | 0.1247077 | 11.24129 | 0.51322 | [21 empty] | 25.41923 | 0.0664264
1843 | 2021/11/20 14:15:49 | 14152.2495 | 605.0018 | 1 | 4 | 0 | 0 | 0 | 0 | -0.7482071 | 4.087497 | -3.058294 | 2.942457 | 0.1257468 | 11.24129 | 0.5174676 | [21 empty] | 25.25336 | 0.03250182
1844 | 2021/11/20 14:15:54 | 14157.2504 | 610.0027 | 1 | 4 | 0 | 0 | 0 | 0 | -0.7480545 | 4.087579 | -3.057732 | 2.942457 | 0.1267857 | 11.24129 | 0.5217139 |  | -7.657337e-05 | [19 empty] | 25.20185 | -0.009557605
1845 | 2021/11/20 14:15:59 | 14162.2478 | 615.0001 | 1 | 4 | 0 | 0 | 0 | 0 | -0.7483673 | 4.087206 | -3.058731 | 2.942457 | 0.1278252 | 11.24129 | 0.5259628 | [21 empty] | 25.39879 | 0.08878946
1846 | 2021/11/20 14:16:04 | 14167.2479 | 620.0002 | 1 | 4 | 0 | 0 | 0 | 0 | -0.7479095 | 4.086753 | -3.056521 | 2.942457 | 0.1288629 | 11.24129 | 0.5302041 |  | -5.951376e-05 | [19 empty] | 25.14935 | -0.01111567
1847 | 2021/11/20 14:16:09 | 14172.25 | 625.0023 | 1 | 4 | 0 | 0 | 0 | 0 | -0.7478714 | 4.086557 | -3.056219 | 2.942457 | 0.1299026 | 11.24129 | 0.5344529 |  |  |  | 3.497006 | [17 empty] | 25.33641 | 0.04999101
1848 | 2021/11/20 14:16:14 | 14177.249 | 630.0013 | 1 | 4 | 0 | 0 | 0 | 0 | -0.7477875 | 4.08642 | -3.055774 | 2.942457 | 0.1309416 | 11.24129 | 0.5386984 | [21 empty] | 25.45649 | 0.1081973
1849 | 2021/11/20 14:16:19 | 14182.2514 | 635.0037 | 1 | 4 | 0 | 0 | 0 | 0 | -0.7477264 | 4.085904 | -3.055138 | 2.942457 | 0.1319813 | 11.24129 | 0.542947 |  | -6.099874e-05 | [19 empty] | 25.15647 | -0.005292296
1850 | 2021/11/20 14:16:24 | 14187.2503 | 640.0026 | 1 | 4 | 0 | 0 | 0 | 0 | -0.7479858 | 4.085576 | -3.055953 | 2.942457 | 0.1330199 | 11.24129 | 0.5471905 | [21 empty] | 25.41964 | 0.047521
1851 | 2021/11/20 14:16:29 | 14192.2482 | 645.0005 | 1 | 4 | 0 | 0 | 0 | 0 | -0.7481461 | 4.085503 | -3.056553 | 2.942457 | 0.1340574 | 11.24129 | 0.5514293 |  | -4.599487e-05 | [19 empty] | 25.19382 | -0.0284934
1852 | 2021/11/20 14:16:34 | 14197.249 | 650.0013 | 1 | 4 | 0 | 0 | 0 | 0 | -0.7484741 | 4.085103 | -3.057594 | 2.942457 | 0.1350965 | 11.24129 | 0.5556746 | [21 empty] | 25.30052 | -0.04360199
1853 | 2021/11/20 14:16:39 | 14202.2498 | 655.0021 | 1 | 4 | 0 | 0 | 0 | 0 | -0.7479706 | 4.08494 | -3.055415 | 2.942457 | 0.1361352 | 11.24129 | 0.5599174 | [21 empty] | 25.30366 | -0.04040062
1854 | 2021/11/20 14:16:44 | 14207.2499 | 660.0022 | 1 | 4 | 0 | 0 | 0 | 0 | -0.747818 | 4.084597 | -3.054535 | 2.942457 | 0.1371757 | 11.24129 | 0.5641678 |  | -7.143865e-05 |  |  | 0 | [16 empty] | 25.20708 | -0.07378399
1855 | 2021/11/20 14:16:49 | 14212.2485 | 665.0008 | 1 | 4 | 0 | 0 | 0 | 0 | -0.7483139 | 4.084458 | -3.056457 | 2.942457 | 0.1382129 | 11.24129 | 0.5684044 | [21 empty] | 25.42542 | 0.03486454
1856 | 2021/11/20 14:16:54 | 14217.2484 | 670.0007 | 1 | 4 | 0 | 0 | 0 | 0 | -0.7479324 | 4.084329 | -3.054802 | 2.942457 | 0.1392537 | 11.24129 | 0.5726551 |  | -5.223166e-05 | [19 empty] | 25.13961 | -0.07193863
1857 | 2021/11/20 14:16:59 | 14222.2503 | 675.0026 | 1 | 4 | 0 | 0 | 0 | 0 | -0.7480164 | 4.083749 | -3.054711 | 2.942457 | 0.1402915 | 11.24129 | 0.5768934 | [21 empty] | 25.36056 | 0.02126336
1858 | 2021/11/20 14:17:04 | 14227.2497 | 680.002 | 1 | 4 | 0 | 0 | 0 | 0 | -0.748497 | 4.08343 | -3.056435 | 2.942457 | 0.1413312 | 11.24129 | 0.5811396 |  | -3.595551e-05 | [19 empty] | 25.30493 | 0.06459713
1859 | 2021/11/20 14:17:09 | 14232.2499 | 685.0022 | 1 | 4 | 0 | 0 | 0 | 0 | -0.747818 | 4.083571 | -3.053768 | 2.942457 | 0.1423691 | 11.24129 | 0.5853776 | [21 empty] | 25.23061 | -0.01208305
1860 | 2021/11/20 14:17:14 | 14237.2503 | 690.0026 | 1 | 4 | 0 | 0 | 0 | 0 | -0.7482071 | 4.083215 | -3.05509 | 2.942457 | 0.1434093 | 11.24129 | 0.5896249 | [21 empty] | 25.4676 | 0.1052767
1861 | 2021/11/20 14:17:19 | 14242.252 | 695.0043 | 1 | 4 | 0 | 0 | 0 | 0 | -0.7482071 | 4.082598 | -3.054629 | 2.942457 | 0.1444476 | 11.24129 | 0.5938646 |  | -4.464953e-05 | [19 empty] | 25.18581 | 0.005696416
1862 | 2021/11/20 14:17:24 | 14247.249 | 700.0013 | 1 | 4 | 0 | 0 | 0 | 0 | -0.747551 | 4.082573 | -3.051932 | 2.942457 | 0.1454874 | 11.24129 | 0.5981099 | [21 empty] | 25.14725 | -0.00429213
1863 | 2021/11/20 14:17:29 | 14252.2488 | 705.0011 | 1 | 4 | 0 | 0 | 0 | 0 | -0.748024 | 4.082513 | -3.053818 | 2.942457 | 0.1465251 | 11.24129 | 0.602346 |  | -1.351485e-05 | [19 empty] | 25.43253 | 0.09015977
1864 | 2021/11/20 14:17:34 | 14257.2481 | 710.0004 | 1 | 4 | 0 | 0 | 0 | 0 | -0.748909 | 4.081956 | -3.057014 | 2.942457 | 0.1475636 | 11.24129 | 0.6065856 | [21 empty] | 25.34542 | 0.04488647
1865 | 2021/11/20 14:17:39 | 14262.2489 | 715.0012 | 1 | 4 | 0 | 0 | 0 | 0 | -0.7484741 | 4.081884 | -3.055184 | 2.942457 | 0.1486028 | 11.24129 | 0.6108274 | [21 empty] | 25.13249 | -0.04196167
1866 | 2021/11/20 14:17:44 | 14267.2482 | 720.0005 | 1 | 4 | 0 | 0 | 0 | 0 | -0.7481613 | 4.081826 | -3.053864 | 2.942457 | 0.149643 | 11.24129 | 0.6150735 |  | -5.19903e-05 |  |  | 0.2659444 | [16 empty] | 25.26989 | -0.01111329
1867 | 2021/11/20 14:17:49 | 14272.2501 | 725.0024 | 1 | 4 | 0 | 0 | 0 | 0 | -0.7480392 | 4.081428 | -3.053068 | 2.942457 | 0.1506815 | 11.24129 | 0.619312 |  |  |  | 4.10649 | [17 empty] | 25.45741 | 0.03374815
1868 | 2021/11/20 14:17:54 | 14277.2493 | 730.0016 | 1 | 4 | 0 | 0 | 0 | 0 | -0.7481461 | 4.080957 | -3.053152 | 2.942457 | 0.1517207 | 11.24129 | 0.6235536 |  | -6.852324e-05 | [19 empty] | 25.46181 | -0.01875699
1869 | 2021/11/20 14:17:59 | 14282.2502 | 735.0025 | 1 | 4 | 0 | 0 | 0 | 0 | -0.748497 | 4.080834 | -3.054492 | 2.942457 | 0.1527606 | 11.24129 | 0.6277972 | [21 empty] | 25.25655 | -0.04623294
1870 | 2021/11/20 14:18:04 | 14287.2499 | 740.0022 | 1 | 4 | 0 | 0 | 0 | 0 | -0.7479477 | 4.080808 | -3.052231 | 2.942457 | 0.1537991 | 11.24129 | 0.6320354 |  | -2.030775e-05 | [19 empty] | 25.17562 | -0.04679739
1871 | 2021/11/20 14:18:09 | 14292.2496 | 745.0019 | 1 | 4 | 0 | 0 | 0 | 0 | -0.7485809 | 4.080652 | -3.054698 | 2.942457 | 0.154838 | 11.24129 | 0.6362746 | [21 empty] | 25.24184 | 0.02719522
1872 | 2021/11/20 14:18:14 | 14297.2478 | 750.0001 | 1 | 4 | 0 | 0 | 0 | 0 | -0.7484589 | 4.080234 | -3.053887 | 2.942457 | 0.1558767 | 11.24129 | 0.6405128 | [21 empty] | 25.43115 | 0.07112384
1873 | 2021/11/20 14:18:19 | 14302.248 | 755.0003 | 1 | 4 | 0 | 0 | 0 | 0 | -0.7486725 | 4.079983 | -3.054571 | 2.942457 | 0.1569172 | 11.24129 | 0.6447582 |  | -3.105916e-05 | [19 empty] | 25.42234 | 0.05377948
1874 | 2021/11/20 14:18:24 | 14307.2501 | 760.0024 | 1 | 4 | 0 | 0 | 0 | 0 | -0.748291 | 4.079875 | -3.052934 | 2.942457 | 0.1579556 | 11.24129 | 0.648995 | [21 empty] | 25.28722 | -0.06530464
1875 | 2021/11/20 14:18:29 | 14312.2488 | 765.0011 | 1 | 4 | 0 | 0 | 0 | 0 | -0.7485123 | 4.079618 | -3.053644 | 2.942457 | 0.1589954 | 11.24129 | 0.6532369 |  | -4.109269e-05 | [19 empty] | 25.18763 | -0.07986248
1876 | 2021/11/20 14:18:34 | 14317.2481 | 770.0004 | 1 | 4 | 0 | 0 | 0 | 0 | -0.7481842 | 4.079165 | -3.051967 | 2.942457 | 0.1600339 | 11.24129 | 0.6574734 | [21 empty] | 25.2315 | -0.01111329
1877 | 2021/11/20 14:18:39 | 14322.248 | 775.0003 | 1 | 4 | 0 | 0 | 0 | 0 | -0.7483826 | 4.079074 | -3.052708 | 2.942457 | 0.1610719 | 11.24129 | 0.6617076 | [21 empty] | 25.13293 | -0.05596638
1878 | 2021/11/20 14:18:44 | 14327.2482 | 780.0005 | 1 | 4 | 0 | 0 | 0 | 0 | -0.748291 | 4.079094 | -3.052349 | 2.942457 | 0.1621112 | 11.24129 | 0.6659468 |  | -2.560199e-05 | [19 empty] | 25.18763 | 0.05322397
1879 | 2021/11/20 14:18:49 | 14332.2478 | 785.0001 | 1 | 4 | 0 | 0 | 0 | 0 | -0.7483521 | 4.078666 | -3.052278 | 2.942457 | 0.1631516 | 11.24129 | 0.6701906 | [21 empty] | 25.43515 | 0.08515537
1880 | 2021/11/20 14:18:54 | 14337.2505 | 790.0028 | 1 | 4 | 0 | 0 | 0 | 0 | -0.7483673 | 4.07821 | -3.051999 | 2.942457 | 0.1641901 | 11.24129 | 0.674426 |  | -4.22749e-05 | [19 empty] | 25.44137 | 0.07513762
1881 | 2021/11/20 14:18:59 | 14342.2481 | 795.0004 | 1 | 4 | 0 | 0 | 0 | 0 | -0.7481155 | 4.07842 | -3.051129 | 2.942457 | 0.1652301 | 11.24129 | 0.6786678 | [21 empty] | 25.22983 | -0.06430984
1882 | 2021/11/20 14:19:04 | 14347.2499 | 800.0022 | 1 | 4 | 0 | 0 | 0 | 0 | -0.7487488 | 4.078076 | -3.053455 | 2.942457 | 0.1662695 | 11.24129 | 0.6829063 | [21 empty] | 25.28011 | -0.03524721
1883 | 2021/11/20 14:19:09 | 14352.2498 | 805.0021 | 1 | 4 | 0 | 0 | 0 | 0 | -0.7484207 | 4.077785 | -3.051899 | 2.942457 | 0.167308 | 11.24129 | 0.6871415 |  | -4.196509e-05 | [19 empty] | 25.41964 | 0.05738199
1884 | 2021/11/20 14:19:14 | 14357.2502 | 810.0025 | 1 | 4 | 0 | 0 | 0 | 0 | -0.7478714 | 4.077555 | -3.049487 | 2.942457 | 0.1683477 | 11.24129 | 0.691381 | [21 empty] | 25.16087 | -0.05486608
1885 | 2021/11/20 14:19:19 | 14362.2502 | 815.0025 | 1 | 4 | 0 | 0 | 0 | 0 | -0.747963 | 4.077529 | -3.049841 | 2.942457 | 0.1693858 | 11.24129 | 0.6956137 |  | -3.192797e-05 | [19 empty] | 25.29563 | 0.008739829
1886 | 2021/11/20 14:19:24 | 14367.2504 | 820.0027 | 1 | 4 | 0 | 0 | 0 | 0 | -0.7478409 | 4.077084 | -3.04901 | 2.942457 | 0.1704262 | 11.24129 | 0.699856 | [21 empty] | 25.48404 | 0.08095562
1887 | 2021/11/20 14:19:29 | 14372.2486 | 825.0009 | 1 | 4 | 0 | 0 | 0 | 0 | -0.7483292 | 4.076835 | -3.050815 | 2.942457 | 0.1714652 | 11.24129 | 0.704092 |  | -5.609896e-05 | [19 empty] | 25.22761 | -0.06793678
1888 | 2021/11/20 14:19:34 | 14377.2479 | 830.0002 | 1 | 4 | 0 | 0 | 0 | 0 | -0.7479095 | 4.076759 | -3.049047 | 2.942457 | 0.172504 | 11.24129 | 0.7083269 | [21 empty] | 25.17418 | -0.09655118
1889 | 2021/11/20 14:19:39 | 14382.2492 | 835.0015 | 1 | 4 | 0 | 0 | 0 | 0 | -0.7480545 | 4.076804 | -3.049672 | 2.942457 | 0.1735422 | 11.24129 | 0.7125596 | [21 empty] | 25.13512 | -0.1013428
1890 | 2021/11/20 14:19:44 | 14387.2482 | 840.0005 | 1 | 4 | 0 | 0 | 0 | 0 | -0.7478943 | 4.07638 | -3.048701 | 2.942457 | 0.1745801 | 11.24129 | 0.7167903 |  | -1.406716e-05 |  | 4.76428 | 0 | [16 empty] | 25.27773 | 0.001111031
1891 | 2021/11/20 14:19:49 | 14392.2497 | 845.002 | 1 | 4 | 0 | 0 | 0 | 0 | -0.7477112 | 4.076112 | -3.047755 | 2.942457 | 0.1756195 | 11.24129 | 0.7210275 | [21 empty] | 25.34141 | 0.0205934
1892 | 2021/11/20 14:19:54 | 14397.248 | 850.0003 | 1 | 4 | 0 | 0 | 0 | 0 | -0.7488174 | 4.075898 | -3.052103 | 2.942457 | 0.1766596 | 11.24129 | 0.7252667 |  | -1.446266e-05 | [19 empty] | 25.5191 | 0.03515482
1893 | 2021/11/20 14:19:59 | 14402.2498 | 855.0021 | 1 | 4 | 0 | 0 | 0 | 0 | -0.7481995 | 4.075768 | -3.049488 | 2.942457 | 0.1776983 | 11.24129 | 0.7295003 | [21 empty] | 25.49596 | 3.33786e-05
1894 | 2021/11/20 14:20:04 | 14407.2483 | 860.0006 | 1 | 4 | 0 | 0 | 0 | 0 | -0.7481613 | 4.075576 | -3.049188 | 2.942457 | 0.1787365 | 11.24129 | 0.7337317 | [21 empty] | 25.40483 | 0.0116688
1895 | 2021/11/20 14:20:09 | 14412.2492 | 865.0015 | 1 | 4 | 0 | 0 | 0 | 0 | -0.748291 | 4.075311 | -3.049519 | 2.942457 | 0.1797773 | 11.24129 | 0.7379737 |  | -4.030111e-05 | [19 empty] | 25.17199 | -0.04471242
1896 | 2021/11/20 14:20:14 | 14417.2493 | 870.0016 | 1 | 4 | 0 | 0 | 0 | 0 | -0.7482376 | 4.075234 | -3.049243 | 2.942457 | 0.1808165 | 11.24129 | 0.7422087 | [21 empty] | 25.41809 | 0.04763126
1897 | 2021/11/20 14:20:19 | 14422.2509 | 875.0032 | 1 | 4 | 0 | 0 | 0 | 0 | -0.748642 | 4.075137 | -3.050819 | 2.942457 | 0.1818553 | 11.24129 | 0.7464418 |  | -5.745217e-05 | [19 empty] | 25.46311 | 0.07155657
1898 | 2021/11/20 14:20:24 | 14427.2478 | 880.0001 | 1 | 4 | 0 | 0 | 0 | 0 | -0.7483978 | 4.074731 | -3.04952 | 2.942457 | 0.1828939 | 11.24129 | 0.7506741 | [21 empty] | 25.27592 | 0.01359284
1899 | 2021/11/20 14:20:29 | 14432.2512 | 885.0035 | 1 | 4 | 0 | 0 | 0 | 0 | -0.7478943 | 4.074579 | -3.047354 | 2.942457 | 0.183934 | 11.24129 | 0.7549124 |  | -4.432717e-05 | [19 empty] | 25.21149 | -0.01596868
1900 | 2021/11/20 14:20:34 | 14437.2495 | 890.0018 | 1 | 4 | 0 | 0 | 0 | 0 | -0.7482224 | 4.074644 | -3.04874 | 2.942457 | 0.184973 | 11.24129 | 0.7591457 | [21 empty] | 25.23602 | -0.02555072
1901 | 2021/11/20 14:20:39 | 14442.2484 | 895.0007 | 1 | 4 | 0 | 0 | 0 | 0 | -0.7483292 | 4.0743 | -3.048918 | 2.942457 | 0.186011 | 11.24129 | 0.763375 | [21 empty] | 25.45819 | 0.007232428
1902 | 2021/11/20 14:20:44 | 14447.2485 | 900.0008 | 1 | 4 | 0 | 0 | 0 | 0 | -0.7481613 | 4.073831 | -3.047883 | 2.942457 | 0.1870497 | 11.24129 | 0.7676066 |  | -9.878377e-06 | [19 empty] | 25.42575 | 0.009146929
1903 | 2021/11/20 14:20:49 | 14452.2481 | 905.0004 | 1 | 4 | 0 | 0 | 0 | 0 | -0.7479477 | 4.073936 | -3.047091 | 2.942457 | 0.1880895 | 11.24129 | 0.7718427 | [21 empty] | 25.19285 | -0.08871913
1904 | 2021/11/20 14:20:54 | 14457.2494 | 910.0017 | 1 | 4 | 0 | 0 | 0 | 0 | -0.7490158 | 4.073524 | -3.051134 | 2.942457 | 0.1891291 | 11.24129 | 0.776078 |  | -3.879937e-05 | [19 empty] | 25.26929 | -0.06554604
1905 | 2021/11/20 14:20:59 | 14462.248 | 915.0003 | 1 | 4 | 0 | 0 | 0 | 0 | -0.7482758 | 4.073553 | -3.048141 | 2.942457 | 0.1901684 | 11.24129 | 0.7803113 | [21 empty] | 25.49507 | 0.06708086
1906 | 2021/11/20 14:21:04 | 14467.2497 | 920.002 | 1 | 4 | 0 | 0 | 0 | 0 | -0.7482529 | 4.073152 | -3.047748 | 2.942457 | 0.191207 | 11.24129 | 0.7845421 | [21 empty] | 25.29552 | -0.0156939
1907 | 2021/11/20 14:21:09 | 14472.2483 | 925.0006 | 1 | 4 | 0 | 0 | 0 | 0 | -0.7479477 | 4.073102 | -3.046467 | 2.942457 | 0.1922463 | 11.24129 | 0.7887754 |  | -3.896355e-05 | [19 empty] | 25.20838 | -0.04377186
1908 | 2021/11/20 14:21:14 | 14477.2497 | 930.002 | 1 | 4 | 0 | 0 | 0 | 0 | -0.7482071 | 4.072868 | -3.047349 | 2.942457 | 0.1932848 | 11.24129 | 0.7930053 | [21 empty] | 25.4706 | 0.07597506
1909 | 2021/11/20 14:21:19 | 14482.2494 | 935.0017 | 1 | 4 | 0 | 0 | 0 | 0 | -0.7485428 | 4.072739 | -3.048619 | 2.942457 | 0.194324 | 11.24129 | 0.7972379 |  | -4.038113e-05 | [19 empty] | 25.29374 | -0.01333594
1910 | 2021/11/20 14:21:24 | 14487.2507 | 940.003 | 1 | 4 | 0 | 0 | 0 | 0 | -0.7484055 | 4.072448 | -3.047842 | 2.942457 | 0.1953626 | 11.24129 | 0.8014676 | [21 empty] | 25.2226 | -0.06056786
1911 | 2021/11/20 14:21:29 | 14492.249 | 945.0013 | 1 | 4 | 0 | 0 | 0 | 0 | -0.7480545 | 4.072291 | -3.046296 | 2.942457 | 0.1964023 | 11.24129 | 0.8057019 |  | -3.21632e-05 | [19 empty] | 25.47726 | 0.03573954
1912 | 2021/11/20 14:21:34 | 14497.2486 | 950.0009 | 1 | 4 | 0 | 0 | 0 | 0 | -0.7478027 | 4.072214 | -3.045213 | 2.942457 | 0.1974416 | 11.24129 | 0.8099343 | [21 empty] | 25.43505 | 0.04278004
1913 | 2021/11/20 14:21:39 | 14502.2502 | 955.0025 | 1 | 4 | 0 | 0 | 0 | 0 | -0.7480545 | 4.071978 | -3.046061 | 2.942457 | 0.1984806 | 11.24129 | 0.8141651 | [21 empty] | 25.16087 | -0.05874515
1914 | 2021/11/20 14:21:44 | 14507.2492 | 960.0015 | 1 | 4 | 0 | 0 | 0 | 0 | -0.7483444 | 4.071755 | -3.047075 | 2.942457 | 0.1995197 | 11.24129 | 0.8183964 |  | -2.259817e-05 |  | 0 | 0 | [16 empty] | 25.30567 | 0.02068937
1915 | 2021/11/20 14:21:49 | 14512.2511 | 965.0034 | 1 | 4 | 0 | 0 | 0 | 0 | -0.7482605 | 4.07168 | -3.046677 | 2.942457 | 0.2005582 | 11.24129 | 0.8226247 |  |  |  |  | 0.1988331 | [16 empty] | 25.3942 | 0.03486693
1916 | 2021/11/20 14:21:54 | 14517.2512 | 970.0035 | 1 | 4 | 0 | 0 | 0 | 0 | -0.7483673 | 4.071667 | -3.047102 | 2.942457 | 0.2015989 | 11.24129 | 0.8268623 |  | -7.270667e-05 | [19 empty] | 25.45682 | 0.01246333
1917 | 2021/11/20 14:21:59 | 14522.2496 | 975.0019 | 1 | 4 | 0 | 0 | 0 | 0 | -0.748024 | 4.071057 | -3.045248 | 2.942457 | 0.2026359 | 11.24129 | 0.8310845 |  |  |  | 5.557356 | [17 empty] | 25.43997 | 0.06266892
1918 | 2021/11/20 14:22:04 | 14527.252 | 980.0043 | 1 | 4 | 0 | 0 | 0 | 0 | -0.7481079 | 4.071157 | -3.045665 | 2.942457 | 0.203676 | 11.24129 | 0.8353189 | [21 empty] | 25.45819 | 0.07737279
1919 | 2021/11/20 14:22:09 | 14532.2499 | 985.0022 | 1 | 4 | 0 | 0 | 0 | 0 | -0.7479477 | 4.071212 | -3.045054 | 2.942457 | 0.204714 | 11.24129 | 0.8395445 |  | -4.180391e-05 | [19 empty] | 25.45289 | 0.05098641
1920 | 2021/11/20 14:22:14 | 14537.2479 | 990.0002 | 1 | 4 | 0 | 0 | 0 | 0 | -0.748024 | 4.070949 | -3.045168 | 2.942457 | 0.2057516 | 11.24129 | 0.8437688 | [21 empty] | 25.50037 | -0.02555311
1921 | 2021/11/20 14:22:19 | 14542.2491 | 995.0014 | 1 | 4 | 0 | 0 | 0 | 0 | -0.7479858 | 4.070493 | -3.044671 | 2.942457 | 0.206793 | 11.24129 | 0.848008 |  | 1.643585e-05 | [19 empty] | 25.32711 | -0.0136143
1922 | 2021/11/20 14:22:24 | 14547.2497 | 1000.002 | 1 | 4 | 0 | 0 | 0 | 0 | -0.7483826 | 4.070682 | -3.046428 | 2.942457 | 0.2078317 | 11.24129 | 0.8522363 | [21 empty] | 25.20085 | -0.01972914
1923 | 2021/11/20 14:22:29 | 14552.2505 | 1005.0028 | 1 | 4 | 0 | 0 | 0 | 0 | -0.748291 | 4.070487 | -3.045909 | 2.942457 | 0.2088701 | 11.24129 | 0.8564629 | [21 empty] | 25.35327 | 0.02516448
1924 | 2021/11/20 14:22:34 | 14557.25 | 1010.0023 | 1 | 4 | 0 | 0 | 0 | 0 | -0.7476425 | 4.070218 | -3.043068 | 2.942457 | 0.2099092 | 11.24129 | 0.8606922 |  | -1.216976e-05 | [19 empty] | 25.42486 | 0.06526649
1925 | 2021/11/20 14:22:39 | 14562.2491 | 1015.0014 | 1 | 4 | 0 | 0 | 0 | 0 | -0.7479706 | 4.07001 | -3.044248 | 2.942457 | 0.2109486 | 11.24129 | 0.8649229 | [21 empty] | 25.22531 | -0.06583095
1926 | 2021/11/20 14:22:44 | 14567.2502 | 1020.0025 | 1 | 4 | 0 | 0 | 0 | 0 | -0.7480011 | 4.06985 | -3.044252 | 2.942457 | 0.2119877 | 11.24129 | 0.8691518 |  | -2.687008e-05 | [19 empty] | 25.46349 | 0.04110575
1927 | 2021/11/20 14:22:49 | 14572.2497 | 1025.002 | 1 | 4 | 0 | 0 | 0 | 0 | -0.7477341 | 4.069825 | -3.043147 | 2.942457 | 0.213024 | 11.24129 | 0.8733692 | [21 empty] | 25.18611 | -0.06449342
1928 | 2021/11/20 14:22:54 | 14577.2484 | 1030.0007 | 1 | 4 | 0 | 0 | 0 | 0 | -0.7480011 | 4.069577 | -3.044048 | 2.942457 | 0.2140652 | 11.24129 | 0.8776065 |  | -3.46124e-05 | [19 empty] | 25.38087 | -0.0396955
1929 | 2021/11/20 14:22:59 | 14582.2511 | 1035.0034 | 1 | 4 | 0 | 0 | 0 | 0 | -0.7481079 | 4.069265 | -3.044249 | 2.942457 | 0.2151046 | 11.24129 | 0.8818366 | [21 empty] | 25.30756 | -0.04125416
1930 | 2021/11/20 14:23:04 | 14587.2485 | 1040.0008 | 1 | 4 | 0 | 0 | 0 | 0 | -0.7489624 | 4.069237 | -3.047706 | 2.942457 | 0.216142 | 11.24129 | 0.8860579 | [21 empty] | 25.31548 | -0.03180802
1931 | 2021/11/20 14:23:09 | 14592.248 | 1045.0003 | 1 | 4 | 0 | 0 | 0 | 0 | -0.7481689 | 4.069098 | -3.044373 | 2.942457 | 0.2171812 | 11.24129 | 0.8902866 |  | -2.576366e-05 | [19 empty] | 25.28003 | 0.03046155
1932 | 2021/11/20 14:23:14 | 14597.2495 | 1050.0018 | 1 | 4 | 0 | 0 | 0 | 0 | -0.7474976 | 4.06869 | -3.041336 | 2.942457 | 0.2182197 | 11.24129 | 0.8945122 | [21 empty] | 25.30666 | 0.03374815
1933 | 2021/11/20 14:23:19 | 14602.2486 | 1055.0009 | 1 | 4 | 0 | 0 | 0 | 0 | -0.7482758 | 4.068815 | -3.044596 | 2.942457 | 0.2192587 | 11.24129 | 0.8987396 |  | -2.030674e-05 | [19 empty] | 25.32308 | 0.04818797
1934 | 2021/11/20 14:23:24 | 14607.2487 | 1060.001 | 1 | 4 | 0 | 0 | 0 | 0 | -0.7480164 | 4.068583 | -3.043367 | 2.942457 | 0.2202971 | 11.24129 | 0.9029645 | [21 empty] | 25.28311 | -0.05832314
1935 | 2021/11/20 14:23:29 | 14612.2491 | 1065.0014 | 1 | 4 | 0 | 0 | 0 | 0 | -0.7483521 | 4.068382 | -3.044582 | 2.942457 | 0.2213379 | 11.24129 | 0.9071992 | [21 empty] | 25.36616 | -0.0261116
1936 | 2021/11/20 14:23:34 | 14617.2496 | 1070.0019 | 1 | 4 | 0 | 0 | 0 | 0 | -0.7485275 | 4.06825 | -3.045197 | 2.942457 | 0.2223751 | 11.24129 | 0.9114189 |  | -6.637884e-06 | [19 empty] | 25.24795 | -0.04946291
1937 | 2021/11/20 14:23:39 | 14622.2513 | 1075.0036 | 1 | 4 | 0 | 0 | 0 | 0 | -0.7479095 | 4.068003 | -3.042498 | 2.942457 | 0.2234154 | 11.24129 | 0.915651 | [21 empty] | 25.40931 | 0.05987406
1938 | 2021/11/20 14:23:44 | 14627.2482 | 1080.0005 | 1 | 4 | 0 | 0 | 0 | 0 | -0.7482376 | 4.067976 | -3.043813 | 2.942457 | 0.2244537 | 11.24129 | 0.9198748 |  | -5.888196e-05 | [19 empty] | 25.29644 | -0.007775426
1939 | 2021/11/20 14:23:49 | 14632.2493 | 1085.0016 | 1 | 4 | 0 | 0 | 0 | 0 | -0.7479858 | 4.068009 | -3.042813 | 2.942457 | 0.2254924 | 11.24129 | 0.9241 |  |  |  |  | 0 | [16 empty] | 25.31819 | 0.01237333
1940 | 2021/11/20 14:23:54 | 14637.2483 | 1090.0006 | 1 | 4 | 0 | 0 | 0 | 0 | -0.7481461 | 4.067415 | -3.043021 | 2.942457 | 0.22653 | 11.24129 | 0.9283209 |  | -3.792606e-05 | [19 empty] | 25.42438 | -0.01877129
1941 | 2021/11/20 14:23:59 | 14642.2478 | 1095.0001 | 1 | 4 | 0 | 0 | 0 | 0 | -0.7481842 | 4.067594 | -3.04331 | 2.942457 | 0.2275691 | 11.24129 | 0.9325475 |  |  |  | 0 | [17 empty] | 25.27992 | -0.06152332
1942 | 2021/11/20 14:24:04 | 14647.2507 | 1100.003 | 1 | 4 | 0 | 0 | 0 | 0 | -0.7481689 | 4.067436 | -3.043129 | 2.942457 | 0.2286085 | 11.24129 | 0.9367748 | [21 empty] | 25.41334 | 0.02779067
1943 | 2021/11/20 14:24:09 | 14652.251 | 1105.0033 | 1 | 4 | 0 | 0 | 0 | 0 | -0.7483063 | 4.067357 | -3.043629 | 2.942457 | 0.2296474 | 11.24129 | 0.9410006 |  | -1.02747e-05 | [19 empty] | 25.26488 | 0.02736092
1944 | 2021/11/20 14:24:14 | 14657.2501 | 1110.0024 | 1 | 4 | 0 | 0 | 0 | 0 | -0.7487259 | 4.066715 | -3.044855 | 2.942457 | 0.2306879 | 11.24129 | 0.9452323 | [21 empty] | 25.19996 | -0.001400709
1945 | 2021/11/20 14:24:19 | 14662.2501 | 1115.0024 | 1 | 4 | 0 | 0 | 0 | 0 | -0.7481995 | 4.066764 | -3.042751 | 2.942457 | 0.2317263 | 11.24129 | 0.9494556 |  | 7.743428e-06 | [19 empty] | 25.49415 | 0.1162374
1946 | 2021/11/20 14:24:24 | 14667.2503 | 1120.0026 | 1 | 4 | 0 | 0 | 0 | 0 | -0.7480774 | 4.066854 | -3.042322 | 2.942457 | 0.2327654 | 11.24129 | 0.9536812 | [21 empty] | 25.24624 | 0.02251923
1947 | 2021/11/20 14:24:29 | 14672.2504 | 1125.0027 | 1 | 4 | 0 | 0 | 0 | 0 | -0.7480164 | 4.06651 | -3.041816 | 2.942457 | 0.2338043 | 11.24129 | 0.9579064 | [21 empty] | 25.30297 | -0.02816796
1948 | 2021/11/20 14:24:34 | 14677.2481 | 1130.0004 | 1 | 4 | 0 | 0 | 0 | 0 | -0.7482758 | 4.066141 | -3.042595 | 2.942457 | 0.2348445 | 11.24129 | 0.9621361 |  | -4.504614e-05 |  | 6.385308 | [17 empty] | 25.47685 | 0.06654382
1949 | 2021/11/20 14:24:39 | 14682.2504 | 1135.0027 | 1 | 4 | 0 | 0 | 0 | 0 | -0.7484894 | 4.066281 | -3.043568 | 2.942457 | 0.235882 | 11.24129 | 0.9663551 | [21 empty] | 25.47104 | 0.0798595
1950 | 2021/11/20 14:24:44 | 14687.2484 | 1140.0007 | 1 | 4 | 0 | 0 | 0 | 0 | -0.7481155 | 4.06612 | -3.041927 | 2.942457 | 0.2369225 | 11.24129 | 0.9705858 |  | -7.033754e-06 | [19 empty] | 25.29504 | -0.05309463
1951 | 2021/11/20 14:24:49 | 14692.2483 | 1145.0006 | 1 | 4 | 0 | 0 | 0 | 0 | -0.7482071 | 4.065948 | -3.042171 | 2.942457 | 0.2379614 | 11.24129 | 0.9748104 | [21 empty] | 25.19867 | -0.09042799
1952 | 2021/11/20 14:24:54 | 14697.2492 | 1150.0015 | 1 | 4 | 0 | 0 | 0 | 0 | -0.747818 | 4.065892 | -3.040547 | 2.942457 | 0.2390005 | 11.24129 | 0.9790352 | [21 empty] | 25.25688 | -0.08538425
1953 | 2021/11/20 14:24:59 | 14702.2499 | 1155.0022 | 1 | 4 | 0 | 0 | 0 | 0 | -0.7481613 | 4.065716 | -3.041811 | 2.942457 | 0.2400396 | 11.24129 | 0.9832599 |  | -1.809644e-05 | [19 empty] | 25.30263 | 0.04149795
1954 | 2021/11/20 14:25:04 | 14707.2496 | 1160.0019 | 1 | 4 | 0 | 0 | 0 | 0 | -0.7483978 | 4.065651 | -3.042724 | 2.942457 | 0.2410768 | 11.24129 | 0.9874769 | [21 empty] | 25.36349 | 0.009967089
1955 | 2021/11/20 14:25:09 | 14712.2517 | 1165.004 | 1 | 4 | 0 | 0 | 0 | 0 | -0.748642 | 4.065271 | -3.043433 | 2.942457 | 0.2421177 | 11.24129 | 0.9917087 |  | -2.805343e-05 | [19 empty] | 25.42312 | -0.01543641
1956 | 2021/11/20 14:25:14 | 14717.2511 | 1170.0034 | 1 | 4 | 0 | 0 | 0 | 0 | -0.7481155 | 4.065096 | -3.041161 | 2.942457 | 0.2431563 | 11.24129 | 0.9959307 | [21 empty] | 25.50936 | 0.05252242
1957 | 2021/11/20 14:25:19 | 14722.25 | 1175.0023 | 1 | 4 | 0 | 0 | 0 | 0 | -0.7480392 | 4.065224 | -3.040947 | 2.942457 | 0.2441943 | 11.24129 | 1.000151 |  | -3.161002e-05 | [19 empty] | 25.53151 | 0.08498788
1958 | 2021/11/20 14:25:24 | 14727.2493 | 1180.0016 | 1 | 4 | 0 | 0 | 0 | 0 | -0.7481155 | 4.065027 | -3.04111 | 2.942457 | 0.2452337 | 11.24129 | 1.004376 | [21 empty] | 25.47282 | 0.0691396
1959 | 2021/11/20 14:25:29 | 14732.251 | 1185.0033 | 1 | 4 | 0 | 0 | 0 | 0 | -0.7488403 | 4.064943 | -3.043993 | 2.942457 | 0.2462735 | 11.24129 | 1.008602 | [21 empty] | 25.31378 | -0.05251288
1960 | 2021/11/20 14:25:34 | 14737.2486 | 1190.0009 | 1 | 4 | 0 | 0 | 0 | 0 | -0.7486725 | 4.064721 | -3.043145 | 2.942457 | 0.2473118 | 11.24129 | 1.012823 |  | -5.389106e-05 | [19 empty] | 25.27592 | -0.08253157
1961 | 2021/11/20 14:25:39 | 14742.2488 | 1195.0011 | 1 | 4 | 0 | 0 | 0 | 0 | -0.7478409 | 4.06466 | -3.039719 | 2.942457 | 0.2483528 | 11.24129 | 1.017054 | [21 empty] | 25.25376 | -0.08109212
1962 | 2021/11/20 14:25:44 | 14747.2479 | 1200.0002 | 1 | 4 | 0 | 0 | 0 | 0 | -0.7480621 | 4.064512 | -3.040507 | 2.942457 | 0.2493915 | 11.24129 | 1.021276 |  | -3.690439e-05 | [19 empty] | 25.32759 | 0.03514409
1963 | 2021/11/20 14:25:49 | 14752.2481 | 1205.0004 | 1 | 4 | 0 | 0 | 0 | 0 | -0.7484741 | 4.064234 | -3.041974 | 2.942457 | 0.2504308 | 11.24129 | 1.0255 |  |  |  |  | 0 | [16 empty] | 25.39552 | 0.00610888
1964 | 2021/11/20 14:25:54 | 14757.2482 | 1210.0005 | 1 | 4 | 0 | 0 | 0 | 0 | -0.748497 | 4.064215 | -3.042053 | 2.942457 | 0.2514694 | 11.24129 | 1.029721 | [21 empty] | 25.37778 | -0.05276084
1965 | 2021/11/20 14:25:59 | 14762.25 | 1215.0023 | 1 | 4 | 0 | 0 | 0 | 0 | -0.7488174 | 4.064167 | -3.043319 | 2.942457 | 0.2525094 | 11.24129 | 1.033948 |  | -1.691108e-05 | [19 empty] | 25.325 | 0.05125999
1966 | 2021/11/20 14:26:04 | 14767.249 | 1220.0013 | 1 | 4 | 0 | 0 | 0 | 0 | -0.7481155 | 4.063826 | -3.040211 | 2.942457 | 0.2535465 | 11.24129 | 1.038162 | [21 empty] | 25.41553 | 0.0250119
1967 | 2021/11/20 14:26:09 | 14772.2506 | 1225.0029 | 1 | 4 | 0 | 0 | 0 | 0 | -0.7483978 | 4.06355 | -3.041152 | 2.942457 | 0.2545864 | 11.24129 | 1.042388 |  | -7.586845e-06 | [19 empty] | 25.41693 | -0.04494727
1968 | 2021/11/20 14:26:14 | 14777.2482 | 1230.0005 | 1 | 4 | 0 | 0 | 0 | 0 | -0.7486038 | 4.063662 | -3.042073 | 2.942457 | 0.2556254 | 11.24129 | 1.04661 | [21 empty] | 25.42756 | 0.07111073
1969 | 2021/11/20 14:26:19 | 14782.2491 | 1235.0014 | 1 | 4 | 0 | 0 | 0 | 0 | -0.7478409 | 4.063618 | -3.03894 | 2.942457 | 0.2566658 | 11.24129 | 1.050838 |  | -3.753628e-05 | [19 empty] | 25.44579 | 0.06320238
1970 | 2021/11/20 14:26:24 | 14787.2508 | 1240.0031 | 1 | 4 | 0 | 0 | 0 | 0 | -0.7484055 | 4.063205 | -3.040925 | 2.942457 | 0.2577036 | 11.24129 | 1.055055 | [21 empty] | 25.53103 | 0.02193987
1971 | 2021/11/20 14:26:29 | 14792.2505 | 1245.0028 | 1 | 4 | 0 | 0 | 0 | 0 | -0.7483978 | 4.063091 | -3.040808 | 2.942457 | 0.2587442 | 11.24129 | 1.059283 | [21 empty] | 25.48533 | 0.01975179
1972 | 2021/11/20 14:26:34 | 14797.2501 | 1250.0024 | 1 | 4 | 0 | 0 | 0 | 0 | -0.7483826 | 4.062977 | -3.040661 | 2.942457 | 0.2597824 | 11.24129 | 1.063501 |  | -4.970387e-05 |  | 0 | [17 empty] | 25.39208 | 0.02795279
1973 | 2021/11/20 14:26:39 | 14802.2502 | 1255.0025 | 1 | 4 | 0 | 0 | 0 | 0 | -0.7486954 | 4.063049 | -3.041986 | 2.942457 | 0.260822 | 11.24129 | 1.067726 | [21 empty] | 25.32349 | 0.04927695
1974 | 2021/11/20 14:26:44 | 14807.2503 | 1260.0026 | 1 | 4 | 0 | 0 | 0 | 0 | -0.7478256 | 4.062683 | -3.038178 | 2.942457 | 0.2618615 | 11.24129 | 1.071949 |  | -3.050493e-05 | [19 empty] | 25.23724 | -0.06277561
1975 | 2021/11/20 14:26:49 | 14812.248 | 1265.0003 | 1 | 4 | 0 | 0 | 0 | 0 | -0.7483444 | 4.06222 | -3.03994 | 2.942457 | 0.2629005 | 11.24129 | 1.07617 | [21 empty] | 25.33108 | -0.02041638
1976 | 2021/11/20 14:26:54 | 14817.2513 | 1270.0036 | 1 | 4 | 0 | 0 | 0 | 0 | -0.7483978 | 4.062531 | -3.040389 | 2.942457 | 0.2639407 | 11.24129 | 1.080396 | [21 empty] | 25.46711 | 0.05401969
1977 | 2021/11/20 14:26:59 | 14822.2488 | 1275.0011 | 1 | 4 | 0 | 0 | 0 | 0 | -0.7482758 | 4.062423 | -3.039813 | 2.942457 | 0.2649791 | 11.24129 | 1.084614 |  | 3.792982e-06 | [19 empty] | 25.27773 | -0.07513225
1978 | 2021/11/20 14:27:04 | 14827.2521 | 1280.0044 | 1 | 4 | 0 | 0 | 0 | 0 | -0.7484055 | 4.062049 | -3.04006 | 2.942457 | 0.2660188 | 11.24129 | 1.088838 | [21 empty] | 25.18081 | -0.08223653
1979 | 2021/11/20 14:27:09 | 14832.251 | 1285.0033 | 1 | 4 | 0 | 0 | 0 | 0 | -0.7480774 | 4.061852 | -3.03858 | 2.942457 | 0.2670566 | 11.24129 | 1.093054 |  | -1.683094e-05 | [19 empty] | 25.3293 | -0.05721986
1980 | 2021/11/20 14:27:14 | 14837.2505 | 1290.0028 | 1 | 4 | 0 | 0 | 0 | 0 | -0.7485428 | 4.062097 | -3.040653 | 2.942457 | 0.2680966 | 11.24129 | 1.097278 | [21 empty] | 25.43505 | 0.07638574
1981 | 2021/11/20 14:27:19 | 14842.2482 | 1295.0005 | 1 | 4 | 0 | 0 | 0 | 0 | -0.7487335 | 4.06191 | -3.041288 | 2.942457 | 0.2691358 | 11.24129 | 1.101499 |  | -4.346882e-05 | [19 empty] | 25.48085 | 0.09376287
1982 | 2021/11/20 14:27:24 | 14847.2497 | 1300.002 | 1 | 4 | 0 | 0 | 0 | 0 | -0.7481842 | 4.06138 | -3.03866 | 2.942457 | 0.2701747 | 11.24129 | 1.105719 |  |  |  |  | 0.144308 | [16 empty] | 25.37868 | 0.04642069
1983 | 2021/11/20 14:27:29 | 14852.2508 | 1305.0031 | 1 | 4 | 0 | 0 | 0 | 0 | -0.7486801 | 4.061554 | -3.040805 | 2.942457 | 0.2712141 | 11.24129 | 1.10994 |  |  |  | 7.282005 | [17 empty] | 25.34753 | -0.04057169
1984 | 2021/11/20 14:27:34 | 14857.2493 | 1310.0016 | 1 | 4 | 0 | 0 | 0 | 0 | -0.747406 | 4.061413 | -3.035524 | 2.942457 | 0.2722519 | 11.24129 | 1.114155 |  | -3.998402e-05 | [19 empty] | 25.32711 | -0.01373172
1985 | 2021/11/20 14:27:39 | 14862.2489 | 1315.0012 | 1 | 4 | 0 | 0 | 0 | 0 | -0.7481995 | 4.061271 | -3.038641 | 2.942457 | 0.273292 | 11.24129 | 1.118379 | [21 empty] | 25.25236 | 0.03803909
1986 | 2021/11/20 14:27:44 | 14867.2493 | 1320.0016 | 1 | 4 | 0 | 0 | 0 | 0 | -0.7483444 | 4.061019 | -3.039041 | 2.942457 | 0.2743297 | 11.24129 | 1.122594 |  | 4.172212e-05 | [19 empty] | 25.12352 | -0.0615406
1987 | 2021/11/20 14:27:49 | 14872.2492 | 1325.0015 | 1 | 4 | 0 | 0 | 0 | 0 | -0.7483826 | 4.061128 | -3.039278 | 2.942457 | 0.2753694 | 11.24129 | 1.126816 | [21 empty] | 25.13987 | -0.0965482
1988 | 2021/11/20 14:27:54 | 14877.2493 | 1330.0016 | 1 | 4 | 0 | 0 | 0 | 0 | -0.7485886 | 4.060872 | -3.039922 | 2.942457 | 0.2764088 | 11.24129 | 1.131037 | [21 empty] | 25.24706 | -0.05418539
1989 | 2021/11/20 14:27:59 | 14882.2487 | 1335.001 | 1 | 4 | 0 | 0 | 0 | 0 | -0.7481079 | 4.060831 | -3.03794 | 2.942457 | 0.2774476 | 11.24129 | 1.135256 |  | -5.927223e-06 | [19 empty] | 25.32971 | 0.0562489
1990 | 2021/11/20 14:28:04 | 14887.2486 | 1340.0009 | 1 | 4 | 0 | 0 | 0 | 0 | -0.7482605 | 4.060422 | -3.038253 | 2.942457 | 0.2784874 | 11.24129 | 1.139478 | [21 empty] | 25.27681 | 0.006252527
1991 | 2021/11/20 14:28:09 | 14892.2508 | 1345.0031 | 1 | 4 | 0 | 0 | 0 | 0 | -0.7488556 | 4.060564 | -3.040776 | 2.942457 | 0.2795267 | 11.24129 | 1.143698 |  | -5.871853e-05 | [19 empty] | 25.27992 | -0.04391551
1992 | 2021/11/20 14:28:14 | 14897.2481 | 1350.0004 | 1 | 4 | 0 | 0 | 0 | 0 | -0.7480621 | 4.060366 | -3.037406 | 2.942457 | 0.2805645 | 11.24129 | 1.147911 | [21 empty] | 25.26299 | 0.06250978
1993 | 2021/11/20 14:28:19 | 14902.2521 | 1355.0044 | 1 | 4 | 0 | 0 | 0 | 0 | -0.7487106 | 4.060238 | -3.039943 | 2.942457 | 0.2816046 | 11.24129 | 1.152135 | [21 empty] | 25.31059 | 0.01305759
1994 | 2021/11/20 14:28:24 | 14907.248 | 1360.0003 | 1 | 4 | 0 | 0 | 0 | 0 | -0.7479248 | 4.059932 | -3.036524 | 2.942457 | 0.2826427 | 11.24129 | 1.15635 |  | -6.132293e-05 | [19 empty] | 25.33019 | -0.02638936
1995 | 2021/11/20 14:28:29 | 14912.2489 | 1365.0012 | 1 | 4 | 0 | 0 | 0 | 0 | -0.7483521 | 4.060162 | -3.038431 | 2.942457 | 0.2836827 | 11.24129 | 1.160572 | [21 empty] | 25.39683 | 0.06557882
1996 | 2021/11/20 14:28:34 | 14917.2483 | 1370.0006 | 1 | 4 | 0 | 0 | 0 | 0 | -0.7476425 | 4.059772 | -3.035258 | 2.942457 | 0.2847205 | 11.24129 | 1.164785 |  | 2.275884e-05 | [19 empty] | 25.37648 | 0.0564456
1997 | 2021/11/20 14:28:39 | 14922.2506 | 1375.0029 | 1 | 4 | 0 | 0 | 0 | 0 | -0.7480164 | 4.059849 | -3.036834 | 2.942457 | 0.2857593 | 11.24129 | 1.169003 | [21 empty] | 25.46663 | 0.04251003
1998 | 2021/11/20 14:28:44 | 14927.2485 | 1380.0008 | 1 | 4 | 0 | 0 | 0 | 0 | -0.7477798 | 4.059506 | -3.035617 | 2.942457 | 0.2867996 | 11.24129 | 1.173226 |  | -1.090401e-05 | [19 empty] | 25.51052 | 0.02054214
1999 | 2021/11/20 14:28:49 | 14932.2492 | 1385.0015 | 1 | 4 | 0 | 0 | 0 | 0 | -0.7480927 | 4.059467 | -3.036858 | 2.942457 | 0.2878371 | 11.24129 | 1.177437 | [21 empty] | 25.47447 | 0.07078707
2000 | 2021/11/20 14:28:54 | 14937.2505 | 1390.0028 | 1 | 4 | 0 | 0 | 0 | 0 | -0.7484894 | 4.059163 | -3.03824 | 2.942457 | 0.2888759 | 11.24129 | 1.181654 | [21 empty] | 25.23635 | 0.02956212
2001 | 2021/11/20 14:28:59 | 14942.2493 | 1395.0016 | 1 | 4 | 0 | 0 | 0 | 0 | -0.7479477 | 4.059117 | -3.036007 | 2.942457 | 0.2899169 | 11.24129 | 1.18588 |  | 7.112608e-07 | [19 empty] | 25.1568 | -0.02556503
2002 | 2021/11/20 14:29:04 | 14947.2493 | 1400.0016 | 1 | 4 | 0 | 0 | 0 | 0 | -0.7478714 | 4.059156 | -3.035727 | 2.942457 | 0.2909558 | 11.24129 | 1.190097 | [21 empty] | 25.26529 | -0.03566861
2003 | 2021/11/20 14:29:09 | 14952.2493 | 1405.0016 | 1 | 4 | 0 | 0 | 0 | 0 | -0.7484055 | 4.059017 | -3.037791 | 2.942457 | 0.2919955 | 11.24129 | 1.194317 |  | -5.769211e-05 | [19 empty] | 25.51141 | 0.052616
2004 | 2021/11/20 14:29:14 | 14957.2486 | 1410.0009 | 1 | 4 | 0 | 0 | 0 | 0 | -0.7485275 | 4.058709 | -3.038055 | 2.942457 | 0.2930331 | 11.24129 | 1.198528 | [21 empty] | 25.39501 | -0.01862824
2005 | 2021/11/20 14:29:19 | 14962.248 | 1415.0003 | 1 | 4 | 0 | 0 | 0 | 0 | -0.7484436 | 4.058461 | -3.037529 | 2.942457 | 0.2940719 | 11.24129 | 1.202744 | [21 empty] | 25.2447 | -0.06337225
2006 | 2021/11/20 14:29:24 | 14967.2481 | 1420.0004 | 1 | 4 | 0 | 0 | 0 | 0 | -0.7481995 | 4.058499 | -3.036567 | 2.942457 | 0.2951125 | 11.24129 | 1.206968 |  | -1.07458e-05 |  |  | 0 | [16 empty] | 25.24836 | -0.05111814
2007 | 2021/11/20 14:29:29 | 14972.2512 | 1425.0035 | 1 | 4 | 0 | 0 | 0 | 0 | -0.747963 | 4.058507 | -3.035613 | 2.942457 | 0.2961521 | 11.24129 | 1.211187 |  |  |  | 0 | [17 empty] | 25.4506 | 0.05876243
2008 | 2021/11/20 14:29:34 | 14977.252 | 1430.0043 | 1 | 4 | 0 | 0 | 0 | 0 | -0.747963 | 4.058071 | -3.035287 | 2.942457 | 0.2971905 | 11.24129 | 1.215402 |  | -1.382938e-05 | [19 empty] | 25.46612 | 0.0737679
2009 | 2021/11/20 14:29:39 | 14982.2506 | 1435.0029 | 1 | 4 | 0 | 0 | 0 | 0 | -0.7482071 | 4.058019 | -3.036239 | 2.942457 | 0.2982289 | 11.24129 | 1.219616 | [21 empty] | 25.37591 | 0.03906727
2010 | 2021/11/20 14:29:44 | 14987.2493 | 1440.0016 | 1 | 4 | 0 | 0 | 0 | 0 | -0.7484207 | 4.058114 | -3.037177 | 2.942457 | 0.2992681 | 11.24129 | 1.223832 |  | -6.046168e-05 | [19 empty] | 25.31678 | -0.04531384
2011 | 2021/11/20 14:29:49 | 14992.2482 | 1445.0005 | 1 | 4 | 0 | 0 | 0 | 0 | -0.7477646 | 4.057746 | -3.034239 | 2.942457 | 0.3003065 | 11.24129 | 1.228046 | [21 empty] | 25.19145 | -0.08888006
2012 | 2021/11/20 14:29:54 | 14997.2493 | 1450.0016 | 1 | 4 | 0 | 0 | 0 | 0 | -0.7483826 | 4.057744 | -3.036745 | 2.942457 | 0.3013472 | 11.24129 | 1.232269 | [21 empty] | 25.1647 | -0.05294323
2013 | 2021/11/20 14:29:59 | 15002.2481 | 1455.0004 | 1 | 4 | 0 | 0 | 0 | 0 | -0.7478027 | 4.057723 | -3.034376 | 2.942457 | 0.3023848 | 11.24129 | 1.236479 |  | -4.701328e-05 | [19 empty] | 25.28786 | 0.04220068
2014 | 2021/11/20 14:30:04 | 15007.2496 | 1460.0019 | 1 | 4 | 0 | 0 | 0 | 0 | -0.747818 | 4.057604 | -3.034349 | 2.942457 | 0.3034239 | 11.24129 | 1.240695 | [21 empty] | 25.47815 | 0.08501887
2015 | 2021/11/20 14:30:09 | 15012.2485 | 1465.0008 | 1 | 4 | 0 | 0 | 0 | 0 | -0.7481613 | 4.056969 | -3.035267 | 2.942457 | 0.3044628 | 11.24129 | 1.244911 |  | -2.639546e-05 | [19 empty] | 25.3217 | 0.04765332
2016 | 2021/11/20 14:30:14 | 15017.2485 | 1470.0008 | 1 | 4 | 0 | 0 | 0 | 0 | -0.7482224 | 4.05711 | -3.035621 | 2.942457 | 0.3055007 | 11.24129 | 1.249122 | [21 empty] | 25.19586 | -0.04124999
2017 | 2021/11/20 14:30:19 | 15022.2501 | 1475.0024 | 1 | 4 | 0 | 0 | 0 | 0 | -0.7483521 | 4.057113 | -3.036149 | 2.942457 | 0.3065404 | 11.24129 | 1.25334 | [21 empty] | 25.42568 | 0.03847599
2018 | 2021/11/20 14:30:24 | 15027.2477 | 1480 | 1 | 4 | 0 | 0 | 0 | 0 | -0.7484589 | 4.057 | -3.036498 | 2.942457 | 0.3075793 | 11.24129 | 1.257555 |  | -1.572716e-05 | [19 empty] | 25.49186 | 0.06525874
2019 | 2021/11/20 14:30:29 | 15032.2495 | 1485.0018 | 1 | 4 | 0 | 0 | 0 | 0 | -0.7485504 | 4.056683 | -3.036632 | 2.942457 | 0.3086177 | 11.24129 | 1.261767 | [21 empty] | 25.42479 | -0.0244844
2020 | 2021/11/20 14:30:34 | 15037.2494 | 1490.0017 | 1 | 4 | 0 | 0 | 0 | 0 | -0.7482224 | 4.05654 | -3.035194 | 2.942457 | 0.3096572 | 11.24129 | 1.265984 |  | -3.587678e-05 | [19 empty] | 25.36698 | 0.01759768
2021 | 2021/11/20 14:30:39 | 15042.248 | 1495.0003 | 1 | 4 | 0 | 0 | 0 | 0 | -0.7481842 | 4.0567 | -3.035159 | 2.942457 | 0.310696 | 11.24129 | 1.270198 | [21 empty] | 25.24918 | -0.01528203
2022 | 2021/11/20 14:30:44 | 15047.2511 | 1500.0034 | 1 | 4 | 0 | 0 | 0 | 0 | -0.7478027 | 4.056478 | -3.033445 | 2.942457 | 0.3117361 | 11.24129 | 1.274418 |  | -5.215524e-05 |  | 8.204623 | [17 empty] | 25.22523 | -0.001379251
2023 | 2021/11/20 14:30:49 | 15052.248 | 1505.0003 | 1 | 4 | 0 | 0 | 0 | 0 | -0.7482071 | 4.05606 | -3.034773 | 2.942457 | 0.3127747 | 11.24129 | 1.27863 | [21 empty] | 25.44571 | 0.07097065
2024 | 2021/11/20 14:30:54 | 15057.249 | 1510.0013 | 1 | 4 | 0 | 0 | 0 | 0 | -0.7483444 | 4.056123 | -3.035377 | 2.942457 | 0.3138131 | 11.24129 | 1.282843 | [21 empty] | 25.30223 | 0.03295183
2025 | 2021/11/20 14:30:59 | 15062.2494 | 1515.0017 | 1 | 4 | 0 | 0 | 0 | 0 | -0.7483063 | 4.056093 | -3.0352 | 2.942457 | 0.3148523 | 11.24129 | 1.287058 |  | -1.477597e-05 | [19 empty] | 25.17633 | -0.04833341
2026 | 2021/11/20 14:31:04 | 15067.2511 | 1520.0034 | 1 | 4 | 0 | 0 | 0 | 0 | -0.7482071 | 4.055945 | -3.034687 | 2.942457 | 0.315892 | 11.24129 | 1.291275 | [21 empty] | 25.38527 | 0.04124761
2027 | 2021/11/20 14:31:09 | 15072.2493 | 1525.0016 | 1 | 4 | 0 | 0 | 0 | 0 | -0.7484055 | 4.055658 | -3.035277 | 2.942457 | 0.3169293 | 11.24129 | 1.295482 |  | -3.287605e-05 | [19 empty] | 25.42657 | 0.06930768
2028 | 2021/11/20 14:31:14 | 15077.2498 | 1530.0021 | 1 | 4 | 0 | 0 | 0 | 0 | -0.7480011 | 4.055681 | -3.033654 | 2.942457 | 0.3179696 | 11.24129 | 1.299701 | [21 empty] | 25.18793 | -0.07460952
2029 | 2021/11/20 14:31:19 | 15082.2493 | 1535.0016 | 1 | 4 | 0 | 0 | 0 | 0 | -0.7481308 | 4.055488 | -3.034035 | 2.942457 | 0.3190075 | 11.24129 | 1.30391 | [21 empty] | 25.24747 | -0.04585207
2030 | 2021/11/20 14:31:24 | 15087.2518 | 1540.0041 | 1 | 4 | 0 | 0 | 0 | 0 | -0.7482071 | 4.055387 | -3.034269 | 2.942457 | 0.320048 | 11.24129 | 1.30813 |  | -2.900195e-05 |  |  | 0 | [16 empty] | 25.42794 | 0.005684495
2031 | 2021/11/20 14:31:29 | 15092.2501 | 1545.0024 | 1 | 4 | 0 | 0 | 0 | 0 | -0.7478561 | 4.05485 | -3.032444 | 2.942457 | 0.3210873 | 11.24129 | 1.312344 | [21 empty] | 25.25996 | -0.0437659
2032 | 2021/11/20 14:31:34 | 15097.248 | 1550.0003 | 1 | 4 | 0 | 0 | 0 | 0 | -0.7481689 | 4.055313 | -3.034059 | 2.942457 | 0.3221262 | 11.24129 | 1.316557 |  | -4.022042e-05 | [19 empty] | 25.17944 | -0.08849859
2033 | 2021/11/20 14:31:39 | 15102.2503 | 1555.0026 | 1 | 4 | 0 | 0 | 0 | 0 | -0.7480927 | 4.054985 | -3.033505 | 2.942457 | 0.3231649 | 11.24129 | 1.320769 | [21 empty] | 25.2857 | -0.05071819
2034 | 2021/11/20 14:31:44 | 15107.2486 | 1560.0009 | 1 | 4 | 0 | 0 | 0 | 0 | -0.7484055 | 4.054949 | -3.034746 | 2.942457 | 0.3242039 | 11.24129 | 1.324983 | [21 empty] | 25.41956 | 0.06238937
2035 | 2021/11/20 14:31:49 | 15112.2495 | 1565.0018 | 1 | 4 | 0 | 0 | 0 | 0 | -0.7486725 | 4.054661 | -3.035613 | 2.942457 | 0.3252413 | 11.24129 | 1.329189 |  | -4.409525e-05 | [19 empty] | 25.41594 | 0.05486906
2036 | 2021/11/20 14:31:54 | 15117.2504 | 1570.0027 | 1 | 4 | 0 | 0 | 0 | 0 | -0.7478943 | 4.054699 | -3.032486 | 2.942457 | 0.3262818 | 11.24129 | 1.333408 | [21 empty] | 25.13464 | -0.0259608
2037 | 2021/11/20 14:31:59 | 15122.248 | 1575.0003 | 1 | 4 | 0 | 0 | 0 | 0 | -0.7481308 | 4.054527 | -3.033317 | 2.942457 | 0.3273201 | 11.24129 | 1.337618 |  | -7.350182e-06 | [19 empty] | 25.24395 | 0.008920431
2038 | 2021/11/20 14:32:04 | 15127.2505 | 1580.0028 | 1 | 4 | 0 | 0 | 0 | 0 | -0.7475815 | 4.054087 | -3.03076 | 2.942457 | 0.3283592 | 11.24129 | 1.34183 | [21 empty] | 25.52741 | 0.1138812
2039 | 2021/11/20 14:32:09 | 15132.2501 | 1585.0024 | 1 | 4 | 0 | 0 | 0 | 0 | -0.7478714 | 4.053886 | -3.031785 | 2.942457 | 0.3293978 | 11.24129 | 1.346041 |  | -1.975495e-05 | [19 empty] | 25.2724 | 0.0193435
2040 | 2021/11/20 14:32:14 | 15137.2506 | 1590.0029 | 1 | 4 | 0 | 0 | 0 | 0 | -0.7481079 | 4.054198 | -3.032978 | 2.942457 | 0.3304383 | 11.24129 | 1.350259 | [21 empty] | 25.18745 | -0.03915191
2041 | 2021/11/20 14:32:19 | 15142.2506 | 1595.0029 | 1 | 4 | 0 | 0 | 0 | 0 | -0.748291 | 4.053866 | -3.033471 | 2.942457 | 0.3314779 | 11.24129 | 1.354474 | [21 empty] | 25.40213 | 0.05083144
2042 | 2021/11/20 14:32:24 | 15147.2506 | 1600.0029 | 1 | 4 | 0 | 0 | 0 | 0 | -0.7483978 | 4.053587 | -3.033696 | 2.942457 | 0.3325162 | 11.24129 | 1.358683 |  | -4.670071e-05 | [19 empty] | 25.44841 | 0.05568683
2043 | 2021/11/20 14:32:29 | 15152.2479 | 1605.0002 | 1 | 4 | 0 | 0 | 0 | 0 | -0.7481689 | 4.053753 | -3.032892 | 2.942457 | 0.3335541 | 11.24129 | 1.36289 | [21 empty] | 25.2631 | -0.07319808
2044 | 2021/11/20 14:32:34 | 15157.2477 | 1610 | 1 | 4 | 0 | 0 | 0 | 0 | -0.748291 | 4.053515 | -3.033209 | 2.942457 | 0.3345951 | 11.24129 | 1.36711 |  | -4.591203e-05 | [19 empty] | 25.1688 | -0.09930015
2045 | 2021/11/20 14:32:39 | 15162.2501 | 1615.0024 | 1 | 4 | 0 | 0 | 0 | 0 | -0.7483826 | 4.053294 | -3.033415 | 2.942457 | 0.3356338 | 11.24129 | 1.37132 | [21 empty] | 25.32619 | -0.05026639
2046 | 2021/11/20 14:32:44 | 15167.2509 | 1620.0032 | 1 | 4 | 0 | 0 | 0 | 0 | -0.7480011 | 4.053014 | -3.031659 | 2.942457 | 0.3366731 | 11.24129 | 1.375533 |  |  |  | 0 | [17 empty] | 25.49326 | 0.06724536
2047 | 2021/11/20 14:32:49 | 15172.2486 | 1625.0009 | 1 | 4 | 0 | 0 | 0 | 0 | -0.7484741 | 4.05316 | -3.033685 | 2.942457 | 0.337712 | 11.24129 | 1.379744 |  | -2.418327e-05 | [19 empty] | 25.51992 | -0.06223202
2048 | 2021/11/20 14:32:54 | 15177.2488 | 1630.0011 | 1 | 4 | 0 | 0 | 0 | 0 | -0.747818 | 4.053051 | -3.030944 | 2.942457 | 0.3387497 | 11.24129 | 1.38395 | [21 empty] | 25.23635 | -0.08500695
2049 | 2021/11/20 14:32:59 | 15182.2479 | 1635.0002 | 1 | 4 | 0 | 0 | 0 | 0 | -0.7479248 | 4.052849 | -3.031226 | 2.942457 | 0.3397885 | 11.24129 | 1.38816 |  | 2.007236e-05 | [19 empty] | 25.23235 | -0.02739131
2050 | 2021/11/20 14:33:04 | 15187.2488 | 1640.0011 | 1 | 4 | 0 | 0 | 0 | 0 | -0.7479477 | 4.052511 | -3.031066 | 2.942457 | 0.3408291 | 11.24129 | 1.392377 | [21 empty] | 25.17062 | -0.03136516
2051 | 2021/11/20 14:33:09 | 15192.248 | 1645.0003 | 1 | 4 | 0 | 0 | 0 | 0 | -0.7484055 | 4.052823 | -3.033155 | 2.942457 | 0.3418675 | 11.24129 | 1.396585 |  | -3.967058e-05 | [19 empty] | 25.20034 | -0.07210493
2052 | 2021/11/20 14:33:14 | 15197.2497 | 1650.002 | 1 | 4 | 0 | 0 | 0 | 0 | -0.7481155 | 4.052559 | -3.031782 | 2.942457 | 0.3429064 | 11.24129 | 1.400796 | [21 empty] | 25.22572 | -0.07277668
2053 | 2021/11/20 14:33:19 | 15202.2489 | 1655.0012 | 1 | 4 | 0 | 0 | 0 | 0 | -0.7479706 | 4.052293 | -3.030996 | 2.942457 | 0.3439462 | 11.24129 | 1.405009 | [21 empty] | 25.29374 | 0.02099335
2054 | 2021/11/20 14:33:24 | 15207.2481 | 1660.0004 | 1 | 4 | 0 | 0 | 0 | 0 | -0.7484436 | 4.052034 | -3.032719 | 2.942457 | 0.3449844 | 11.24129 | 1.409216 |  | -5.37357e-05 |  |  | 0 | [16 empty] | 25.39949 | 0.03971696
2055 | 2021/11/20 14:33:29 | 15212.2523 | 1665.0046 | 1 | 4 | 0 | 0 | 0 | 0 | -0.7486954 | 4.052102 | -3.03379 | 2.942457 | 0.3460245 | 11.24129 | 1.413431 | [21 empty] | 25.50929 | 0.03208876
2056 | 2021/11/20 14:33:34 | 15217.248 | 1670.0003 | 1 | 4 | 0 | 0 | 0 | 0 | -0.7488022 | 4.051888 | -3.034063 | 2.942457 | 0.3470629 | 11.24129 | 1.417638 |  | -2.686985e-05 | [19 empty] | 25.45419 | 0.004029274
2057 | 2021/11/20 14:33:39 | 15222.2508 | 1675.0031 | 1 | 4 | 0 | 0 | 0 | 0 | -0.7482758 | 4.051446 | -3.031599 | 2.942457 | 0.3481018 | 11.24129 | 1.421848 |  |  |  |  | 0.1267963 | [16 empty] | 25.39552 | 0.03096342
2058 | 2021/11/20 14:33:44 | 15227.2484 | 1680.0007 | 1 | 4 | 0 | 0 | 0 | 0 | -0.7484741 | 4.051743 | -3.032625 | 2.942457 | 0.3491409 | 11.24129 | 1.426058 | [21 empty] | 25.27021 | 0.01612842
2059 | 2021/11/20 14:33:49 | 15232.2479 | 1685.0002 | 1 | 4 | 0 | 0 | 0 | 0 | -0.7481079 | 4.051414 | -3.030895 | 2.942457 | 0.3501808 | 11.24129 | 1.430272 |  | -1.817591e-06 |  | 7.708103 | [17 empty] | 25.18925 | -0.06082177
2060 | 2021/11/20 14:33:54 | 15237.2489 | 1690.0012 | 1 | 4 | 0 | 0 | 0 | 0 | -0.7482071 | 4.051395 | -3.031283 | 2.942457 | 0.3512193 | 11.24129 | 1.434479 | [21 empty] | 25.3212 | -0.02960622
2061 | 2021/11/20 14:33:59 | 15242.2511 | 1695.0034 | 1 | 4 | 0 | 0 | 0 | 0 | -0.7483978 | 4.051165 | -3.031883 | 2.942457 | 0.3522581 | 11.24129 | 1.438687 |  | -5.191086e-05 | [19 empty] | 25.51281 | 0.0267905
2062 | 2021/11/20 14:34:04 | 15247.2504 | 1700.0027 | 1 | 4 | 0 | 0 | 0 | 0 | -0.7482529 | 4.051193 | -3.031317 | 2.942457 | 0.3532973 | 11.24129 | 1.442897 | [21 empty] | 25.45108 | 0.005280972
2063 | 2021/11/20 14:34:09 | 15252.2495 | 1705.0018 | 1 | 4 | 0 | 0 | 0 | 0 | -0.7480011 | 4.050985 | -3.030141 | 2.942457 | 0.3543364 | 11.24129 | 1.447107 | [21 empty] | 25.43819 | 0.02682745
2064 | 2021/11/20 14:34:14 | 15257.2478 | 1710.0001 | 1 | 4 | 0 | 0 | 0 | 0 | -0.748291 | 4.050713 | -3.031112 | 2.942457 | 0.3553753 | 11.24129 | 1.451315 |  | -2.299819e-05 | [19 empty] | 25.41727 | 0.04404247
2065 | 2021/11/20 14:34:19 | 15262.2497 | 1715.002 | 1 | 4 | 0 | 0 | 0 | 0 | -0.7482529 | 4.050671 | -3.030926 | 2.942457 | 0.3564151 | 11.24129 | 1.455527 | [21 empty] | 25.30526 | -0.06169438
2066 | 2021/11/20 14:34:24 | 15267.2496 | 1720.0019 | 1 | 4 | 0 | 0 | 0 | 0 | -0.7479248 | 4.050558 | -3.029513 | 2.942457 | 0.3574534 | 11.24129 | 1.459733 |  | 1.99945e-05 | [19 empty] | 25.29637 | -0.06944358
2067 | 2021/11/20 14:34:29 | 15272.2489 | 1725.0012 | 1 | 4 | 0 | 0 | 0 | 0 | -0.747673 | 4.050234 | -3.028251 | 2.942457 | 0.3584918 | 11.24129 | 1.463939 | [21 empty] | 25.24928 | -0.0269407
2068 | 2021/11/20 14:34:34 | 15277.2491 | 1730.0014 | 1 | 4 | 0 | 0 | 0 | 0 | -0.7485657 | 4.050122 | -3.031782 | 2.942457 | 0.3595328 | 11.24129 | 1.468155 |  | 9.244629e-06 | [19 empty] | 25.24043 | -0.02428889
2069 | 2021/11/20 14:34:39 | 15282.2499 | 1735.0022 | 1 | 4 | 0 | 0 | 0 | 0 | -0.747818 | 4.049976 | -3.028645 | 2.942457 | 0.3605721 | 11.24129 | 1.472364 | [21 empty] | 25.34174 | -0.04012823
2070 | 2021/11/20 14:34:44 | 15287.2506 | 1740.0029 | 1 | 4 | 0 | 0 | 0 | 0 | -0.7482376 | 4.05006 | -3.030407 | 2.942457 | 0.3616112 | 11.24129 | 1.476573 | [21 empty] | 25.41864 | -0.03442705
2071 | 2021/11/20 14:34:49 | 15292.2499 | 1745.0022 | 1 | 4 | 0 | 0 | 0 | 0 | -0.7480011 | 4.049664 | -3.029153 | 2.942457 | 0.3626505 | 11.24129 | 1.480781 |  | -3.611834e-05 | [19 empty] | 25.48001 | 0.04016936
2072 | 2021/11/20 14:34:54 | 15297.2483 | 1750.0006 | 1 | 4 | 0 | 0 | 0 | 0 | -0.7484436 | 4.049537 | -3.03085 | 2.942457 | 0.3636878 | 11.24129 | 1.484982 | [21 empty] | 25.38219 | 0.00792563
2073 | 2021/11/20 14:34:59 | 15302.249 | 1755.0013 | 1 | 4 | 0 | 0 | 0 | 0 | -0.7483063 | 4.049582 | -3.030328 | 2.942457 | 0.3647276 | 11.24129 | 1.489193 |  | -5.776013e-05 | [19 empty] | 25.23591 | -0.06139636
2074 | 2021/11/20 14:35:04 | 15307.2485 | 1760.0008 | 1 | 4 | 0 | 0 | 0 | 0 | -0.7482529 | 4.049426 | -3.029995 | 2.942457 | 0.3657664 | 11.24129 | 1.4934 | [21 empty] | 25.48304 | 0.07070124
2075 | 2021/11/20 14:35:09 | 15312.2502 | 1765.0025 | 1 | 4 | 0 | 0 | 0 | 0 | -0.7480621 | 4.049045 | -3.028937 | 2.942457 | 0.3668065 | 11.24129 | 1.497611 | [21 empty] | 25.45552 | 0.04570544
2076 | 2021/11/20 14:35:14 | 15317.2496 | 1770.0019 | 1 | 4 | 0 | 0 | 0 | 0 | -0.7479706 | 4.049018 | -3.028546 | 2.942457 | 0.3678447 | 11.24129 | 1.501815 |  | -4.014905e-05 | [19 empty] | 25.259 | -0.02184153
2077 | 2021/11/20 14:35:19 | 15322.2511 | 1775.0034 | 1 | 4 | 0 | 0 | 0 | 0 | -0.7482529 | 4.049003 | -3.029678 | 2.942457 | 0.3688841 | 11.24129 | 1.506023 | [21 empty] | 25.35464 | 0.04527986
2078 | 2021/11/20 14:35:24 | 15327.2503 | 1780.0026 | 1 | 4 | 0 | 0 | 0 | 0 | -0.7479477 | 4.048755 | -3.028257 | 2.942457 | 0.3699235 | 11.24129 | 1.510232 |  | 7.50738e-06 | [19 empty] | 25.49326 | 0.0945729
2079 | 2021/11/20 14:35:29 | 15332.2498 | 1785.0021 | 1 | 4 | 0 | 0 | 0 | 0 | -0.7476349 | 4.048585 | -3.026863 | 2.942457 | 0.3709629 | 11.24129 | 1.51444 | [21 empty] | 25.37067 | 0.05224645
2080 | 2021/11/20 14:35:34 | 15337.2488 | 1790.0011 | 1 | 4 | 0 | 0 | 0 | 0 | -0.7477798 | 4.048289 | -3.027229 | 2.942457 | 0.3720005 | 11.24129 | 1.518641 |  | -7.507255e-06 | [19 empty] | 25.26128 | -0.08692682
2081 | 2021/11/20 14:35:39 | 15342.2491 | 1795.0014 | 1 | 4 | 0 | 0 | 0 | 0 | -0.7483139 | 4.04834 | -3.029429 | 2.942457 | 0.3730395 | 11.24129 | 1.522847 | [21 empty] | 25.23813 | -0.09527922
2082 | 2021/11/20 14:35:44 | 15347.2482 | 1800.0005 | 1 | 4 | 0 | 0 | 0 | 0 | -0.748642 | 4.04805 | -3.03054 | 2.942457 | 0.3740784 | 11.24129 | 1.527053 |  |  |  |  | 0 | [16 empty] | 25.24836 | -0.06473839
2083 | 2021/11/20 14:35:49 | 15352.2483 | 1805.0006 | 1 | 4 | 0 | 0 | 0 | 0 | -0.7484741 | 4.047932 | -3.029772 | 2.942457 | 0.3751185 | 11.24129 | 1.531263 |  | -5.097031e-05 |  | 0 | [17 empty] | 25.32397 | 0.05276799
2084 | 2021/11/20 14:35:54 | 15357.2495 | 1810.0018 | 1 | 4 | 0 | 0 | 0 | 0 | -0.7480392 | 4.047936 | -3.028015 | 2.942457 | 0.3761568 | 11.24129 | 1.535466 | [21 empty] | 25.3879 | 0.01721323
2085 | 2021/11/20 14:35:59 | 15362.25 | 1815.0023 | 1 | 4 | 0 | 0 | 0 | 0 | -0.7479095 | 4.047832 | -3.027412 | 2.942457 | 0.3771948 | 11.24129 | 1.539667 |  | -5.428661e-05 | [19 empty] | 25.41727 | -0.0101608
2086 | 2021/11/20 14:36:04 | 15367.2491 | 1820.0014 | 1 | 4 | 0 | 0 | 0 | 0 | -0.7480392 | 4.0477 | -3.027838 | 2.942457 | 0.3782339 | 11.24129 | 1.543874 | [21 empty] | 25.47415 | 0.04917681
2087 | 2021/11/20 14:36:09 | 15372.2508 | 1825.0031 | 1 | 4 | 0 | 0 | 0 | 0 | -0.7485886 | 4.047308 | -3.029769 | 2.942457 | 0.3792721 | 11.24129 | 1.548076 | [21 empty] | 25.5097 | 0.0818187
2088 | 2021/11/20 14:36:14 | 15377.248 | 1830.0003 | 1 | 4 | 0 | 0 | 0 | 0 | -0.7482758 | 4.047435 | -3.028598 | 2.942457 | 0.3803107 | 11.24129 | 1.552279 |  | -1.928083e-05 | [19 empty] | 25.47726 | 0.03096879
2089 | 2021/11/20 14:36:19 | 15382.2479 | 1835.0002 | 1 | 4 | 0 | 0 | 0 | 0 | -0.7484894 | 4.047112 | -3.02922 | 2.942457 | 0.3813503 | 11.24129 | 1.556487 | [21 empty] | 25.48085 | 0.06210625
2090 | 2021/11/20 14:36:24 | 15387.2488 | 1840.0011 | 1 | 4 | 0 | 0 | 0 | 0 | -0.7477798 | 4.046832 | -3.026139 | 2.942457 | 0.3823903 | 11.24129 | 1.560696 |  | 2.765785e-06 | [19 empty] | 25.51722 | 0.1015162
2091 | 2021/11/20 14:36:29 | 15392.2502 | 1845.0025 | 1 | 4 | 0 | 0 | 0 | 0 | -0.7484436 | 4.046596 | -3.028649 | 2.942457 | 0.3834287 | 11.24129 | 1.564898 | [21 empty] | 25.49193 | 0.05150676
2092 | 2021/11/20 14:36:34 | 15397.2498 | 1850.0021 | 1 | 4 | 0 | 0 | 0 | 0 | -0.7481155 | 4.046726 | -3.027418 | 2.942457 | 0.3844686 | 11.24129 | 1.569106 |  | -1.865223e-05 | [19 empty] | 25.47152 | 0.0405544
2093 | 2021/11/20 14:36:39 | 15402.2488 | 1855.0011 | 1 | 4 | 0 | 0 | 0 | 0 | -0.7480774 | 4.046646 | -3.027204 | 2.942457 | 0.3855065 | 11.24129 | 1.573306 | [21 empty] | 25.48396 | 0.07487714
2094 | 2021/11/20 14:36:44 | 15407.2503 | 1860.0026 | 1 | 4 | 0 | 0 | 0 | 0 | -0.7478714 | 4.046361 | -3.026158 | 2.942457 | 0.3865457 | 11.24129 | 1.577511 |  |  |  | 7.056448 | [17 empty] | 25.4546 | 0.06416261
2095 | 2021/11/20 14:36:49 | 15412.2515 | 1865.0038 | 1 | 4 | 0 | 0 | 0 | 0 | -0.7480011 | 4.046118 | -3.026501 | 2.942457 | 0.3875848 | 11.24129 | 1.581716 |  | -6.084526e-05 | [19 empty] | 25.40172 | -0.02751946
2096 | 2021/11/20 14:36:54 | 15417.2499 | 1870.0022 | 1 | 4 | 0 | 0 | 0 | 0 | -0.7483673 | 4.046047 | -3.027929 | 2.942457 | 0.3886234 | 11.24129 | 1.585918 | [21 empty] | 25.37771 | -0.02152801
2097 | 2021/11/20 14:36:59 | 15422.2498 | 1875.0021 | 1 | 4 | 0 | 0 | 0 | 0 | -0.7483521 | 4.045901 | -3.027759 | 2.942457 | 0.389663 | 11.24129 | 1.590124 |  | -3.374118e-05 | [19 empty] | 25.31237 | -0.001923442
2098 | 2021/11/20 14:37:04 | 15427.249 | 1880.0013 | 1 | 4 | 0 | 0 | 0 | 0 | -0.7485809 | 4.045586 | -3.028448 | 2.942457 | 0.3907004 | 11.24129 | 1.594321 | [21 empty] | 25.25547 | -0.07455647
2099 | 2021/11/20 14:37:09 | 15432.2492 | 1885.0015 | 1 | 4 | 0 | 0 | 0 | 0 | -0.7483521 | 4.0455 | -3.027458 | 2.942457 | 0.3917413 | 11.24129 | 1.598532 | [21 empty] | 25.27681 | -0.0777781
2100 | 2021/11/20 14:37:14 | 15437.2523 | 1890.0046 | 1 | 4 | 0 | 0 | 0 | 0 | -0.748024 | 4.04542 | -3.026071 | 2.942457 | 0.3927802 | 11.24129 | 1.602734 |  | 3.042616e-05 | [19 empty] | 25.25376 | -0.002917051
2101 | 2021/11/20 14:37:19 | 15442.2507 | 1895.003 | 1 | 4 | 0 | 0 | 0 | 0 | -0.7482758 | 4.045032 | -3.0268 | 2.942457 | 0.3938196 | 11.24129 | 1.606939 | [21 empty] | 25.31108 | -0.08081615
2102 | 2021/11/20 14:37:24 | 15447.2502 | 1900.0025 | 1 | 4 | 0 | 0 | 0 | 0 | -0.7480164 | 4.044965 | -3.0257 | 2.942457 | 0.3948583 | 11.24129 | 1.611141 |  | -5.120357e-05 | [19 empty] | 25.43108 | 0.007082224
2103 | 2021/11/20 14:37:29 | 15452.2508 | 1905.0031 | 1 | 4 | 0 | 0 | 0 | 0 | -0.7483673 | 4.045046 | -3.02718 | 2.942457 | 0.3958971 | 11.24129 | 1.615343 | [21 empty] | 25.5164 | 0.04309118
2104 | 2021/11/20 14:37:34 | 15457.2494 | 1910.0017 | 1 | 4 | 0 | 0 | 0 | 0 | -0.7482071 | 4.044724 | -3.026291 | 2.942457 | 0.3969352 | 11.24129 | 1.619542 | [21 empty] | 25.49859 | 0.05365491
2105 | 2021/11/20 14:37:39 | 15462.2479 | 1915.0002 | 1 | 4 | 0 | 0 | 0 | 0 | -0.7484741 | 4.044294 | -3.027049 | 2.942457 | 0.3979751 | 11.24129 | 1.623748 |  | -5.010271e-05 | [19 empty] | 25.36708 | 0.02833843
2106 | 2021/11/20 14:37:44 | 15467.2479 | 1920.0002 | 1 | 4 | 0 | 0 | 0 | 0 | -0.7483063 | 4.044125 | -3.026244 | 2.942457 | 0.3990136 | 11.24129 | 1.627948 |  |  |  |  | 0 | [16 empty] | 25.28703 | -0.05640149
2107 | 2021/11/20 14:37:49 | 15472.2493 | 1925.0016 | 1 | 4 | 0 | 0 | 0 | 0 | -0.748497 | 4.044229 | -3.027093 | 2.942457 | 0.4000541 | 11.24129 | 1.632156 |  | -9.088784e-06 | [19 empty] | 25.25099 | -0.01624644
2108 | 2021/11/20 14:37:54 | 15477.2479 | 1930.0002 | 1 | 4 | 0 | 0 | 0 | 0 | -0.7480545 | 4.044045 | -3.025166 | 2.942457 | 0.4010925 | 11.24129 | 1.636356 | [21 empty] | 25.32472 | -0.05642831
2109 | 2021/11/20 14:37:59 | 15482.2505 | 1935.0028 | 1 | 4 | 0 | 0 | 0 | 0 | -0.7477264 | 4.043801 | -3.023657 | 2.942457 | 0.402133 | 11.24129 | 1.640563 |  | -8.691603e-07 | [19 empty] | 25.28833 | -0.004316568
2110 | 2021/11/20 14:38:04 | 15487.248 | 1940.0003 | 1 | 4 | 0 | 0 | 0 | 0 | -0.7483292 | 4.043617 | -3.025957 | 2.942457 | 0.4031714 | 11.24129 | 1.644762 | [21 empty] | 25.3333 | -0.0837326
2111 | 2021/11/20 14:38:09 | 15492.2506 | 1945.0029 | 1 | 4 | 0 | 0 | 0 | 0 | -0.7480392 | 4.043662 | -3.024818 | 2.942457 | 0.4042112 | 11.24129 | 1.648967 | [21 empty] | 25.3786 | -0.02277792
2112 | 2021/11/20 14:38:14 | 15497.2514 | 1950.0037 | 1 | 4 | 0 | 0 | 0 | 0 | -0.7481613 | 4.043344 | -3.025074 | 2.942457 | 0.4052507 | 11.24129 | 1.65317 |  | -2.584055e-05 | [19 empty] | 25.47904 | 0.07458925
2113 | 2021/11/20 14:38:19 | 15502.2483 | 1955.0006 | 1 | 4 | 0 | 0 | 0 | 0 | -0.747879 | 4.043031 | -3.023698 | 2.942457 | 0.4062888 | 11.24129 | 1.657367 | [21 empty] | 25.53414 | 0.02404332
2114 | 2021/11/20 14:38:24 | 15507.2478 | 1960.0001 | 1 | 4 | 0 | 0 | 0 | 0 | -0.7479858 | 4.04283 | -3.023979 | 2.942457 | 0.4073269 | 11.24129 | 1.661564 |  | -3.193062e-05 | [19 empty] | 25.42975 | 0.06015837
2115 | 2021/11/20 14:38:29 | 15512.2511 | 1965.0034 | 1 | 4 | 0 | 0 | 0 | 0 | -0.7483444 | 4.042927 | -3.025502 | 2.942457 | 0.4083658 | 11.24129 | 1.665764 | [21 empty] | 25.33152 | -0.05763769
2116 | 2021/11/20 14:38:34 | 15517.2503 | 1970.0026 | 1 | 4 | 0 | 0 | 0 | 0 | -0.7483978 | 4.042479 | -3.025382 | 2.942457 | 0.4094059 | 11.24129 | 1.669969 | [21 empty] | 25.31278 | 0.01751781
2117 | 2021/11/20 14:38:39 | 15522.2503 | 1975.0026 | 1 | 4 | 0 | 0 | 0 | 0 | -0.7477646 | 4.042423 | -3.022781 | 2.942457 | 0.4104457 | 11.24129 | 1.674172 |  | -3.911416e-05 | [19 empty] | 25.25811 | -0.07765114
2118 | 2021/11/20 14:38:44 | 15527.2495 | 1980.0018 | 1 | 4 | 0 | 0 | 0 | 0 | -0.7483292 | 4.042397 | -3.025044 | 2.942457 | 0.4114829 | 11.24129 | 1.678365 |  |  |  | 0 | [17 empty] | 25.24658 | -0.03862798
2119 | 2021/11/20 14:38:49 | 15532.2494 | 1985.0017 | 1 | 4 | 0 | 0 | 0 | 0 | -0.748024 | 4.042112 | -3.023597 | 2.942457 | 0.4125232 | 11.24129 | 1.68257 |  | -1.572481e-05 | [19 empty] | 25.2235 | -0.03792584
2120 | 2021/11/20 14:38:54 | 15537.2512 | 1990.0035 | 1 | 4 | 0 | 0 | 0 | 0 | -0.7481995 | 4.041874 | -3.024128 | 2.942457 | 0.4135612 | 11.24129 | 1.686766 | [21 empty] | 25.32881 | -0.05057752
2121 | 2021/11/20 14:38:59 | 15542.2489 | 1995.0012 | 1 | 4 | 0 | 0 | 0 | 0 | -0.7481842 | 4.04168 | -3.023921 | 2.942457 | 0.4146006 | 11.24129 | 1.690967 |  | -2.599924e-05 |  |  | 0.1514425 | [16 empty] | 25.45771 | 0.07139862
2122 | 2021/11/20 14:39:04 | 15547.2508 | 2000.0031 | 1 | 4 | 0 | 0 | 0 | 0 | -0.748436 | 4.041594 | -3.024874 | 2.942457 | 0.4156395 | 11.24129 | 1.695166 | [21 empty] | 25.57939 | 0.0535965
2123 | 2021/11/20 14:39:09 | 15552.2479 | 2005.0002 | 1 | 4 | 0 | 0 | 0 | 0 | -0.7483978 | 4.041231 | -3.024448 | 2.942457 | 0.4166788 | 11.24129 | 1.699366 |  |  |  | 6.081224 | [17 empty] | 25.38219 | 0.03264368
2124 | 2021/11/20 14:39:14 | 15557.2506 | 2010.0029 | 1 | 4 | 0 | 0 | 0 | 0 | -0.7482224 | 4.041078 | -3.023625 | 2.942457 | 0.4177178 | 11.24129 | 1.703565 |  | -4.765487e-05 | [19 empty] | 25.28874 | -0.05489528
2125 | 2021/11/20 14:39:19 | 15562.2507 | 2015.003 | 1 | 4 | 0 | 0 | 0 | 0 | -0.7483444 | 4.041062 | -3.024106 | 2.942457 | 0.4187581 | 11.24129 | 1.707769 | [21 empty] | 25.21679 | -0.04416347
2126 | 2021/11/20 14:39:24 | 15567.249 | 2020.0013 | 1 | 4 | 0 | 0 | 0 | 0 | -0.7477264 | 4.040934 | -3.021513 | 2.942457 | 0.4197965 | 11.24129 | 1.711965 |  | -5.729269e-05 | [19 empty] | 25.27773 | -0.07790446
2127 | 2021/11/20 14:39:29 | 15572.249 | 2025.0013 | 1 | 4 | 0 | 0 | 0 | 0 | -0.7485504 | 4.040666 | -3.024642 | 2.942457 | 0.420835 | 11.24129 | 1.716161 | [21 empty] | 25.4452 | 0.08775294
2128 | 2021/11/20 14:39:34 | 15577.2506 | 2030.0029 | 1 | 4 | 0 | 0 | 0 | 0 | -0.7479477 | 4.040392 | -3.022002 | 2.942457 | 0.4218743 | 11.24129 | 1.72036 | [21 empty] | 25.53674 | -0.02263546
2129 | 2021/11/20 14:39:39 | 15582.249 | 2035.0013 | 1 | 4 | 0 | 0 | 0 | 0 | -0.7478561 | 4.040235 | -3.021514 | 2.942457 | 0.4229131 | 11.24129 | 1.724558 |  | -3.414052e-05 | [19 empty] | 25.46882 | 0.07042289
2130 | 2021/11/20 14:39:44 | 15587.2508 | 2040.0031 | 1 | 4 | 0 | 0 | 0 | 0 | -0.7483521 | 4.040268 | -3.023543 | 2.942457 | 0.423953 | 11.24129 | 1.728759 | [21 empty] | 25.47022 | 0.02459288
2131 | 2021/11/20 14:39:49 | 15592.2509 | 2045.0032 | 1 | 4 | 0 | 0 | 0 | 0 | -0.7482224 | 4.039892 | -3.022738 | 2.942457 | 0.4249919 | 11.24129 | 1.732956 |  | 6.163137e-06 | [19 empty] | 25.49507 | 0.05056739
2132 | 2021/11/20 14:39:54 | 15597.2479 | 2050.0002 | 1 | 4 | 0 | 0 | 0 | 0 | -0.7483826 | 4.039616 | -3.023178 | 2.942457 | 0.42603 | 11.24129 | 1.737149 | [21 empty] | 25.50659 | 0.08181989
2133 | 2021/11/20 14:39:59 | 15602.2487 | 2055.001 | 1 | 4 | 0 | 0 | 0 | 0 | -0.7479248 | 4.039523 | -3.021259 | 2.942457 | 0.4270702 | 11.24129 | 1.741351 | [21 empty] | 25.50929 | 0.06569386
2134 | 2021/11/20 14:40:04 | 15607.2486 | 2060.0009 | 1 | 4 | 0 | 0 | 0 | 0 | -0.7484589 | 4.039444 | -3.023358 | 2.942457 | 0.4281093 | 11.24129 | 1.745549 |  | -4.156614e-05 | [19 empty] | 25.503 | 0.001945496
2135 | 2021/11/20 14:40:09 | 15612.2487 | 2065.001 | 1 | 4 | 0 | 0 | 0 | 0 | -0.7479095 | 4.039034 | -3.020832 | 2.942457 | 0.4291478 | 11.24129 | 1.749743 | [21 empty] | 25.46082 | 0.05752385
2136 | 2021/11/20 14:40:14 | 15617.2487 | 2070.001 | 1 | 4 | 0 | 0 | 0 | 0 | -0.7483826 | 4.038807 | -3.022573 | 2.942457 | 0.4301866 | 11.24129 | 1.753939 |  | -5.271364e-05 | [19 empty] | 25.45241 | 0.06918609
2137 | 2021/11/20 14:40:19 | 15622.252 | 2075.0043 | 1 | 4 | 0 | 0 | 0 | 0 | -0.7480164 | 4.038618 | -3.020952 | 2.942457 | 0.4312261 | 11.24129 | 1.758137 | [21 empty] | 25.48615 | -0.008069277
2138 | 2021/11/20 14:40:24 | 15627.2501 | 2080.0024 | 1 | 4 | 0 | 0 | 0 | 0 | -0.7487335 | 4.038481 | -3.023746 | 2.942457 | 0.4322647 | 11.24129 | 1.762332 |  | -2.868609e-05 | [19 empty] | 25.36175 | 0.001123548
2139 | 2021/11/20 14:40:29 | 15632.2479 | 2085.0002 | 1 | 4 | 0 | 0 | 0 | 0 | -0.7480011 | 4.038166 | -3.020553 | 2.942457 | 0.4333031 | 11.24129 | 1.766525 | [21 empty] | 25.34834 | 0.02557158
2140 | 2021/11/20 14:40:34 | 15637.2506 | 2090.0029 | 1 | 4 | 0 | 0 | 0 | 0 | -0.7484207 | 4.038095 | -3.022194 | 2.942457 | 0.4343436 | 11.24129 | 1.770727 | [21 empty] | 25.23773 | -0.06588221
2141 | 2021/11/20 14:40:39 | 15642.2482 | 2095.0005 | 1 | 4 | 0 | 0 | 0 | 0 | -0.7482071 | 4.037981 | -3.021246 | 2.942457 | 0.4353818 | 11.24129 | 1.774919 |  | -2.26006e-05 | [19 empty] | 25.28703 | -0.07136643
2142 | 2021/11/20 14:40:44 | 15647.2499 | 2100.0022 | 1 | 4 | 0 | 0 | 0 | 0 | -0.747345 | 4.037428 | -3.017352 | 2.942457 | 0.436422 | 11.24129 | 1.779119 | [21 empty] | 25.34926 | 0.0382024
2143 | 2021/11/20 14:40:49 | 15652.2484 | 2105.0007 | 1 | 4 | 0 | 0 | 0 | 0 | -0.7482529 | 4.037313 | -3.020931 | 2.942457 | 0.43746 | 11.24129 | 1.78331 |  | -6.108535e-05 | [19 empty] | 25.43098 | -0.0608325
2144 | 2021/11/20 14:40:54 | 15657.2491 | 2110.0014 | 1 | 4 | 0 | 0 | 0 | 0 | -0.7480011 | 4.037343 | -3.019937 | 2.942457 | 0.4384986 | 11.24129 | 1.787503 | [21 empty] | 25.47764 | 0.01056433
2145 | 2021/11/20 14:40:59 | 15662.2495 | 2115.0018 | 1 | 4 | 0 | 0 | 0 | 0 | -0.7481995 | 4.036937 | -3.020434 | 2.942457 | 0.4395376 | 11.24129 | 1.791698 |  |  |  |  | 0 | [16 empty] | 25.50037 | 0.07790983
2146 | 2021/11/20 14:41:04 | 15667.2503 | 2120.0026 | 1 | 4 | 0 | 0 | 0 | 0 | -0.7485428 | 4.036696 | -3.02164 | 2.942457 | 0.440576 | 11.24129 | 1.795889 |  | -6.488441e-05 | [19 empty] | 25.5097 | 0.02194822
2147 | 2021/11/20 14:41:09 | 15672.2485 | 2125.0008 | 1 | 4 | 0 | 0 | 0 | 0 | -0.7482605 | 4.03657 | -3.020406 | 2.942457 | 0.4416161 | 11.24129 | 1.800088 |  |  |  | 0 | [17 empty] | 25.55407 | 0.110122
2148 | 2021/11/20 14:41:14 | 15677.2509 | 2130.0032 | 1 | 4 | 0 | 0 | 0 | 0 | -0.7484589 | 4.036404 | -3.021082 | 2.942457 | 0.4426544 | 11.24129 | 1.804279 |  | -5.768733e-06 |  | 5.107042 | [17 empty] | 25.50929 | 0.06100178
2149 | 2021/11/20 14:41:19 | 15682.2503 | 2135.0026 | 1 | 4 | 0 | 0 | 0 | 0 | -0.7484055 | 4.036195 | -3.020711 | 2.942457 | 0.4436934 | 11.24129 | 1.808472 | [21 empty] | 25.48926 | 0.0006848574
2150 | 2021/11/20 14:41:24 | 15687.2497 | 2140.002 | 1 | 4 | 0 | 0 | 0 | 0 | -0.748024 | 4.035881 | -3.018936 | 2.942457 | 0.4447328 | 11.24129 | 1.812667 |  | -3.982368e-05 | [19 empty] | 25.51189 | 0.05680323
2151 | 2021/11/20 14:41:29 | 15692.2488 | 2145.0011 | 1 | 4 | 0 | 0 | 0 | 0 | -0.7481613 | 4.035722 | -3.019371 | 2.942457 | 0.4457719 | 11.24129 | 1.816861 | [21 empty] | 25.52341 | 0.08526027
2152 | 2021/11/20 14:41:34 | 15697.248 | 2150.0003 | 1 | 4 | 0 | 0 | 0 | 0 | -0.7485428 | 4.035656 | -3.020861 | 2.942457 | 0.4468099 | 11.24129 | 1.82105 | [21 empty] | 25.49948 | -0.01069546
2153 | 2021/11/20 14:41:39 | 15702.2496 | 2155.0019 | 1 | 4 | 0 | 0 | 0 | 0 | -0.7483292 | 4.035203 | -3.01966 | 2.942457 | 0.4478493 | 11.24129 | 1.825244 |  | -5.066094e-05 | [19 empty] | 25.53721 | 0.06831765
2154 | 2021/11/20 14:41:44 | 15707.2505 | 2160.0028 | 1 | 4 | 0 | 0 | 0 | 0 | -0.7481995 | 4.034859 | -3.018879 | 2.942457 | 0.4488894 | 11.24129 | 1.829441 | [21 empty] | 25.54836 | 0.07708967
2155 | 2021/11/20 14:41:49 | 15712.249 | 2165.0013 | 1 | 4 | 0 | 0 | 0 | 0 | -0.7482605 | 4.034815 | -3.019093 | 2.942457 | 0.4499277 | 11.24129 | 1.83363 |  | -6.550091e-05 | [19 empty] | 25.55987 | 0.0319308
2156 | 2021/11/20 14:41:54 | 15717.2491 | 2170.0014 | 1 | 4 | 0 | 0 | 0 | 0 | -0.7481155 | 4.034657 | -3.018389 | 2.942457 | 0.4509666 | 11.24129 | 1.837822 | [21 empty] | 25.55495 | 0.1030368
2157 | 2021/11/20 14:41:59 | 15722.2499 | 2175.0022 | 1 | 4 | 0 | 0 | 0 | 0 | -0.7482529 | 4.03423 | -3.018624 | 2.942457 | 0.4520055 | 11.24129 | 1.842013 | [21 empty] | 25.53452 | 0.04791141
2158 | 2021/11/20 14:42:04 | 15727.2512 | 2180.0035 | 1 | 4 | 0 | 0 | 0 | 0 | -0.7478943 | 4.033921 | -3.016947 | 2.942457 | 0.4530465 | 11.24129 | 1.846213 |  | -2.694777e-05 | [19 empty] | 25.52522 | 0.0294596
2159 | 2021/11/20 14:42:09 | 15732.2485 | 2185.0008 | 1 | 4 | 0 | 0 | 0 | 0 | -0.7480164 | 4.034017 | -3.017511 | 2.942457 | 0.4540847 | 11.24129 | 1.850401 | [21 empty] | 25.56606 | 0.08985639
2160 | 2021/11/20 14:42:14 | 15737.2487 | 2190.001 | 1 | 4 | 0 | 0 | 0 | 0 | -0.7483292 | 4.033582 | -3.018447 | 2.942457 | 0.4551228 | 11.24129 | 1.854588 |  | -3.611385e-05 | [19 empty] | 25.52792 | 0.06585121
2161 | 2021/11/20 14:42:19 | 15742.249 | 2195.0013 | 1 | 4 | 0 | 0 | 0 | 0 | -0.7480927 | 4.033269 | -3.017259 | 2.942457 | 0.4561625 | 11.24129 | 1.858782 | [21 empty] | 25.52211 | -0.02041101
2162 | 2021/11/20 14:42:24 | 15747.2494 | 2200.0017 | 1 | 4 | 0 | 0 | 0 | 0 | -0.7480392 | 4.033117 | -3.01693 | 2.942457 | 0.4572017 | 11.24129 | 1.862973 |  | -3.0033e-05 | [19 empty] | 25.54915 | 0.05777061
2163 | 2021/11/20 14:42:29 | 15752.2477 | 2205 | 1 | 4 | 0 | 0 | 0 | 0 | -0.7481842 | 4.033058 | -3.01747 | 2.942457 | 0.4582396 | 11.24129 | 1.867159 | [21 empty] | 25.54074 | 0.08275628
2164 | 2021/11/20 14:42:34 | 15757.2503 | 2210.0026 | 1 | 4 | 0 | 0 | 0 | 0 | -0.7481842 | 4.032741 | -3.017233 | 2.942457 | 0.4592807 | 11.24129 | 1.871358 | [21 empty] | 25.53459 | 0.02182007
2165 | 2021/11/20 14:42:39 | 15762.2514 | 2215.0037 | 1 | 4 | 0 | 0 | 0 | 0 | -0.7485504 | 4.032342 | -3.018411 | 2.942457 | 0.4603184 | 11.24129 | 1.875542 |  | -7.81506e-05 | [19 empty] | 25.523 | 0.07169604
2166 | 2021/11/20 14:42:44 | 15767.248 | 2220.0003 | 1 | 4 | 0 | 0 | 0 | 0 | -0.7484741 | 4.031969 | -3.017824 | 2.942457 | 0.4613572 | 11.24129 | 1.879731 | [21 empty] | 25.51589 | 0.0357008
2167 | 2021/11/20 14:42:49 | 15772.2486 | 2225.0009 | 1 | 4 | 0 | 0 | 0 | 0 | -0.748291 | 4.032134 | -3.01721 | 2.942457 | 0.4623964 | 11.24129 | 1.883921 |  | -1.754313e-05 | [19 empty] | 25.47945 | 0.05946815
2168 | 2021/11/20 14:42:54 | 15777.251 | 2230.0033 | 1 | 4 | 0 | 0 | 0 | 0 | -0.7480392 | 4.031497 | -3.015718 | 2.942457 | 0.4634359 | 11.24129 | 1.888112 |  |  |  |  | 0.2058996 | [16 empty] | 25.41717 | 0.04097402
2169 | 2021/11/20 14:42:59 | 15782.2498 | 2235.0021 | 1 | 4 | 0 | 0 | 0 | 0 | -0.7486191 | 4.031437 | -3.018011 | 2.942457 | 0.464475 | 11.24129 | 1.892301 | [21 empty] | 25.26963 | -0.08152604
2170 | 2021/11/20 14:43:04 | 15787.2483 | 2240.0006 | 1 | 4 | 0 | 0 | 0 | 0 | -0.7479858 | 4.031432 | -3.015454 | 2.942457 | 0.4655133 | 11.24129 | 1.896487 |  | -3.698158e-05 |  | 4.537137 | [17 empty] | 25.21901 | -0.01736999
2171 | 2021/11/20 14:43:09 | 15792.25 | 2245.0023 | 1 | 4 | 0 | 0 | 0 | 0 | -0.748291 | 4.031173 | -3.01649 | 2.942457 | 0.4665538 | 11.24129 | 1.900681 | [21 empty] | 25.32072 | -0.05101264
2172 | 2021/11/20 14:43:14 | 15797.2484 | 2250.0007 | 1 | 4 | 0 | 0 | 0 | 0 | -0.7479095 | 4.030611 | -3.014532 | 2.942457 | 0.4675932 | 11.24129 | 1.904871 |  | -5.429021e-05 | [19 empty] | 25.36216 | 0.04779994
2173 | 2021/11/20 14:43:19 | 15802.2496 | 2255.0019 | 1 | 4 | 0 | 0 | 0 | 0 | -0.7481079 | 4.030203 | -3.015027 | 2.942457 | 0.4686321 | 11.24129 | 1.909058 | [21 empty] | 25.48075 | -0.02460063
2174 | 2021/11/20 14:43:24 | 15807.2508 | 2260.0031 | 1 | 4 | 0 | 0 | 0 | 0 | -0.7485809 | 4.030071 | -3.016834 | 2.942457 | 0.4696699 | 11.24129 | 1.913241 | [21 empty] | 25.50348 | 0.06516039
2175 | 2021/11/20 14:43:29 | 15812.2478 | 2265.0001 | 1 | 4 | 0 | 0 | 0 | 0 | -0.7477875 | 4.030133 | -3.013683 | 2.942457 | 0.4707102 | 11.24129 | 1.917433 |  | -4.125278e-05 | [19 empty] | 25.523 | 0.03304005
2176 | 2021/11/20 14:43:34 | 15817.2511 | 2270.0034 | 1 | 4 | 0 | 0 | 0 | 0 | -0.7480545 | 4.029634 | -3.014386 | 2.942457 | 0.4717501 | 11.24129 | 1.921624 | [21 empty] | 25.48085 | 0.0744319
2177 | 2021/11/20 14:43:39 | 15822.2487 | 2275.001 | 1 | 4 | 0 | 0 | 0 | 0 | -0.7484894 | 4.029205 | -3.015817 | 2.942457 | 0.4727886 | 11.24129 | 1.925808 |  | -6.756474e-05 | [19 empty] | 25.50078 | 0.08542299
2178 | 2021/11/20 14:43:44 | 15827.2499 | 2280.0022 | 1 | 4 | 0 | 0 | 0 | 0 | -0.7485886 | 4.029197 | -3.016211 | 2.942457 | 0.4738273 | 11.24129 | 1.929994 | [21 empty] | 25.52782 | 0.01858771
2179 | 2021/11/20 14:43:49 | 15832.2495 | 2285.0018 | 1 | 4 | 0 | 0 | 0 | 0 | -0.748436 | 4.02893 | -3.015396 | 2.942457 | 0.4748656 | 11.24129 | 1.934177 |  | -2.347219e-05 | [19 empty] | 25.49056 | 0.07151961
2180 | 2021/11/20 14:43:54 | 15837.2489 | 2290.0012 | 1 | 4 | 0 | 0 | 0 | 0 | -0.747818 | 4.028525 | -3.012604 | 2.942457 | 0.4759062 | 11.24129 | 1.938369 | [21 empty] | 25.42527 | 0.04626393
2181 | 2021/11/20 14:43:59 | 15842.2483 | 2295.0006 | 1 | 4 | 0 | 0 | 0 | 0 | -0.7481308 | 4.028337 | -3.013723 | 2.942457 | 0.4769437 | 11.24129 | 1.942549 | [21 empty] | 25.44301 | -0.03207624
2182 | 2021/11/20 14:44:04 | 15847.2499 | 2300.0022 | 1 | 4 | 0 | 0 | 0 | 0 | -0.7480392 | 4.028057 | -3.013145 | 2.942457 | 0.4779843 | 11.24129 | 1.94674 |  | -6.566818e-05 | [19 empty] | 25.4452 | 0.079844
2183 | 2021/11/20 14:44:09 | 15852.2489 | 2305.0012 | 1 | 4 | 0 | 0 | 0 | 0 | -0.7479858 | 4.027621 | -3.012603 | 2.942457 | 0.4790221 | 11.24129 | 1.950921 | [21 empty] | 25.37238 | 0.01142085
2184 | 2021/11/20 14:44:14 | 15857.2482 | 2310.0005 | 1 | 4 | 0 | 0 | 0 | 0 | -0.7486725 | 4.027493 | -3.015273 | 2.942457 | 0.4800619 | 11.24129 | 1.955109 |  | -6.566492e-05 | [19 empty] | 25.34476 | -0.05167365
2185 | 2021/11/20 14:44:19 | 15862.2481 | 2315.0004 | 1 | 4 | 0 | 0 | 0 | 0 | -0.7481461 | 4.027371 | -3.013062 | 2.942457 | 0.4811006 | 11.24129 | 1.959292 | [21 empty] | 25.28345 | 0.04859626
2186 | 2021/11/20 14:44:24 | 15867.2478 | 2320.0001 | 1 | 4 | 0 | 0 | 0 | 0 | -0.7483673 | 4.027009 | -3.013682 | 2.942457 | 0.4821404 | 11.24129 | 1.963479 | [21 empty] | 25.25318 | -0.08207619
2187 | 2021/11/20 14:44:29 | 15872.2508 | 2325.0031 | 1 | 4 | 0 | 0 | 0 | 0 | -0.7480545 | 4.026392 | -3.011961 | 2.942457 | 0.4831801 | 11.24129 | 1.967666 |  | -5.570897e-05 | [19 empty] | 25.24518 | -0.0526464
2188 | 2021/11/20 14:44:34 | 15877.2484 | 2330.0007 | 1 | 4 | 0 | 0 | 0 | 0 | -0.7483521 | 4.026371 | -3.013143 | 2.942457 | 0.4842198 | 11.24129 | 1.971852 | [21 empty] | 25.21492 | -0.04109383
2189 | 2021/11/20 14:44:39 | 15882.2513 | 2335.0036 | 1 | 4 | 0 | 0 | 0 | 0 | -0.7482376 | 4.02637 | -3.012681 | 2.942457 | 0.4852603 | 11.24129 | 1.976042 |  | -5.76945e-05 |  | 3.923868 | [17 empty] | 25.26833 | -0.07736266
2190 | 2021/11/20 14:44:44 | 15887.2503 | 2340.0026 | 1 | 4 | 0 | 0 | 0 | 0 | -0.7480392 | 4.025957 | -3.011574 | 2.942457 | 0.4862979 | 11.24129 | 1.980219 | [21 empty] | 25.36216 | 0.0268507
2191 | 2021/11/20 14:44:49 | 15892.2479 | 2345.0002 | 1 | 4 | 0 | 0 | 0 | 0 | -0.7479477 | 4.025559 | -3.010908 | 2.942457 | 0.4873359 | 11.24129 | 1.984398 |  | -5.475755e-05 | [19 empty] | 25.47193 | 0.01374245
2192 | 2021/11/20 14:44:54 | 15897.2494 | 2350.0017 | 1 | 4 | 0 | 0 | 0 | 0 | -0.748024 | 4.025113 | -3.010881 | 2.942457 | 0.4883752 | 11.24129 | 1.988581 |  |  |  |  | 0 | [16 empty] | 25.33853 | 0.01279891
2193 | 2021/11/20 14:44:59 | 15902.2487 | 2355.001 | 1 | 4 | 0 | 0 | 0 | 0 | -0.7483444 | 4.025065 | -3.012135 | 2.942457 | 0.4894153 | 11.24129 | 1.992768 | [21 empty] | 25.19808 | -0.07026136
2194 | 2021/11/20 14:45:04 | 15907.2504 | 2360.0027 | 1 | 4 | 0 | 0 | 0 | 0 | -0.7477493 | 4.024761 | -3.009512 | 2.942457 | 0.4904546 | 11.24129 | 1.996951 |  | -4.78872e-05 | [19 empty] | 25.45885 | -0.1033366
2195 | 2021/11/20 14:45:09 | 15912.2509 | 2365.0032 | 1 | 4 | 0 | 0 | 0 | 0 | -0.7484207 | 4.024265 | -3.011843 | 2.942457 | 0.4914942 | 11.24129 | 2.001135 | [21 empty] | 25.54867 | 0.06430864
2196 | 2021/11/20 14:45:14 | 15917.2491 | 2370.0014 | 1 | 4 | 0 | 0 | 0 | 0 | -0.7481995 | 4.024392 | -3.011048 | 2.942457 | 0.4925324 | 11.24129 | 2.005313 |  | -7.056879e-05 | [19 empty] | 25.44209 | 0.008193851
2197 | 2021/11/20 14:45:19 | 15922.2485 | 2375.0008 | 1 | 4 | 0 | 0 | 0 | 0 | -0.7480164 | 4.023967 | -3.009993 | 2.942457 | 0.4935718 | 11.24129 | 2.009495 | [21 empty] | 25.346 | 0.03464103
2198 | 2021/11/20 14:45:24 | 15927.2481 | 2380.0004 | 1 | 4 | 0 | 0 | 0 | 0 | -0.7479324 | 4.023355 | -3.009198 | 2.942457 | 0.4946111 | 11.24129 | 2.013677 | [21 empty] | 25.21984 | -0.04892111
2199 | 2021/11/20 14:45:29 | 15932.2478 | 2385.0001 | 1 | 4 | 0 | 0 | 0 | 0 | -0.7481155 | 4.023232 | -3.009842 | 2.942457 | 0.4956497 | 11.24129 | 2.017856 |  | -3.832969e-05 | [19 empty] | 25.22431 | 0.003601313
2200 | 2021/11/20 14:45:34 | 15937.2492 | 2390.0015 | 1 | 4 | 0 | 0 | 0 | 0 | -0.7485428 | 4.023072 | -3.011442 | 2.942457 | 0.496689 | 11.24129 | 2.022038 | [21 empty] | 25.41939 | -0.06333113
2201 | 2021/11/20 14:45:39 | 15942.2478 | 2395.0001 | 1 | 4 | 0 | 0 | 0 | 0 | -0.7480392 | 4.022881 | -3.009273 | 2.942457 | 0.4977278 | 11.24129 | 2.026217 |  | -8.403051e-05 | [19 empty] | 25.503 | 0.07918954
2202 | 2021/11/20 14:45:44 | 15947.2493 | 2400.0016 | 1 | 4 | 0 | 0 | 0 | 0 | -0.7481308 | 4.022342 | -3.009238 | 2.942457 | 0.4987661 | 11.24129 | 2.030393 | [21 empty] | 25.41857 | 0.001149774
2203 | 2021/11/20 14:45:49 | 15952.2485 | 2405.0008 | 1 | 4 | 0 | 0 | 0 | 0 | -0.7480011 | 4.022127 | -3.008555 | 2.942457 | 0.4998058 | 11.24129 | 2.034575 |  | -4.472818e-05 | [19 empty] | 25.39708 | 0.07595778
2204 | 2021/11/20 14:45:54 | 15957.2479 | 2410.0002 | 1 | 4 | 0 | 0 | 0 | 0 | -0.7483826 | 4.022038 | -3.010023 | 2.942457 | 0.5008445 | 11.24129 | 2.038753 | [21 empty] | 25.24953 | -0.06000698
2205 | 2021/11/20 14:45:59 | 15962.2478 | 2415.0001 | 1 | 4 | 0 | 0 | 0 | 0 | -0.7480621 | 4.021634 | -3.008432 | 2.942457 | 0.5018827 | 11.24129 | 2.042928 |  |  |  |  | 0.2590748 | [16 empty] | 25.18868 | -0.04458666
2206 | 2021/11/20 14:46:04 | 15967.2511 | 2420.0034 | 1 | 4 | 0 | 0 | 0 | 0 | -0.7483063 | 4.021151 | -3.009053 | 2.942457 | 0.5029219 | 11.24129 | 2.047107 |  | -9.118256e-05 |  | 3.623535 | [17 empty] | 25.35622 | -0.07251799
2207 | 2021/11/20 14:46:09 | 15972.248 | 2425.0003 | 1 | 4 | 0 | 0 | 0 | 0 | -0.7481461 | 4.020862 | -3.008192 | 2.942457 | 0.5039622 | 11.24129 | 2.05129 | [21 empty] | 25.42111 | 0.006388426
2208 | 2021/11/20 14:46:14 | 15977.2497 | 2430.002 | 1 | 4 | 0 | 0 | 0 | 0 | -0.7480545 | 4.020741 | -3.007733 | 2.942457 | 0.5050007 | 11.24129 | 2.055466 |  | -7.389577e-05 | [19 empty] | 25.50691 | 0.05735815
2209 | 2021/11/20 14:46:19 | 15982.249 | 2435.0013 | 1 | 4 | 0 | 0 | 0 | 0 | -0.7481613 | 4.020625 | -3.008076 | 2.942457 | 0.5060406 | 11.24129 | 2.059647 | [21 empty] | 25.48469 | 0.05640388
2210 | 2021/11/20 14:46:24 | 15987.2513 | 2440.0036 | 1 | 4 | 0 | 0 | 0 | 0 | -0.7481308 | 4.019928 | -3.007432 | 2.942457 | 0.5070784 | 11.24129 | 2.063819 | [21 empty] | 25.34117 | 0.01946688
2211 | 2021/11/20 14:46:29 | 15992.2515 | 2445.0038 | 1 | 4 | 0 | 0 | 0 | 0 | -0.7477341 | 4.019544 | -3.00555 | 2.942457 | 0.5081178 | 11.24129 | 2.067997 |  | -2.852804e-05 | [19 empty] | 25.2824 | -0.04323661
2212 | 2021/11/20 14:46:34 | 15997.2497 | 2450.002 | 1 | 4 | 0 | 0 | 0 | 0 | -0.7483978 | 4.019397 | -3.008108 | 2.942457 | 0.5091579 | 11.24129 | 2.072178 | [21 empty] | 25.20774 | -0.007796288
2213 | 2021/11/20 14:46:39 | 16002.2515 | 2455.0038 | 1 | 4 | 0 | 0 | 0 | 0 | -0.7481461 | 4.019048 | -3.006835 | 2.942457 | 0.5101963 | 11.24129 | 2.076351 |  | -7.040607e-05 | [19 empty] | 25.22825 | 0.06792784
2214 | 2021/11/20 14:46:44 | 16007.2499 | 2460.0022 | 1 | 4 | 0 | 0 | 0 | 0 | -0.7477646 | 4.018783 | -3.005104 | 2.942457 | 0.5112353 | 11.24129 | 2.080527 | [21 empty] | 25.43444 | -0.06460011
2215 | 2021/11/20 14:46:49 | 16012.2524 | 2465.0047 | 1 | 4 | 0 | 0 | 0 | 0 | -0.7480011 | 4.018403 | -3.00577 | 2.942457 | 0.5122758 | 11.24129 | 2.084708 |  | -7.001097e-05 | [19 empty] | 25.4998 | 0.003907084
2216 | 2021/11/20 14:46:54 | 16017.2518 | 2470.0041 | 1 | 4 | 0 | 0 | 0 | 0 | -0.7482376 | 4.018314 | -3.006654 | 2.942457 | 0.5133138 | 11.24129 | 2.08888 | [21 empty] | 25.46736 | -0.03168523
2217 | 2021/11/20 14:46:59 | 16022.25 | 2475.0023 | 1 | 4 | 0 | 0 | 0 | 0 | -0.7489319 | 4.017851 | -3.009097 | 2.942457 | 0.5143535 | 11.24129 | 2.093057 | [21 empty] | 25.42692 | 0.07056832
2218 | 2021/11/20 14:47:04 | 16027.2477 | 2480 | 1 | 4 | 0 | 0 | 0 | 0 | -0.748291 | 4.017295 | -3.006106 | 2.942457 | 0.5153918 | 11.24129 | 2.097228 |  | -9.393149e-05 | [19 empty] | 25.20872 | -0.09816349
2219 | 2021/11/20 14:47:09 | 16032.2505 | 2485.0028 | 1 | 4 | 0 | 0 | 0 | 0 | -0.7486572 | 4.017274 | -3.007561 | 2.942457 | 0.5164323 | 11.24129 | 2.101409 | [21 empty] | 25.22286 | -0.06551385
2220 | 2021/11/20 14:47:14 | 16037.2479 | 2490.0002 | 1 | 4 | 0 | 0 | 0 | 0 | -0.7476959 | 4.016894 | -3.003415 | 2.942457 | 0.517471 | 11.24129 | 2.105581 |  | -4.90774e-05 | [19 empty] | 25.32964 | -0.03943563
2221 | 2021/11/20 14:47:19 | 16042.2489 | 2495.0012 | 1 | 4 | 0 | 0 | 0 | 0 | -0.748497 | 4.016506 | -3.006343 | 2.942457 | 0.5185096 | 11.24129 | 2.109753 | [21 empty] | 25.4865 | 0.08458257
2222 | 2021/11/20 14:47:24 | 16047.2487 | 2500.001 | 1 | 4 | 0 | 0 | 0 | 0 | -0.747963 | 4.016125 | -3.003913 | 2.942457 | 0.5195485 | 11.24129 | 2.113925 |  | -7.435826e-05 | [19 empty] | 25.48557 | 0.07139921
2223 | 2021/11/20 14:47:29 | 16052.2497 | 2505.002 | 1 | 4 | 0 | 0 | 0 | 0 | -0.748436 | 4.016053 | -3.005759 | 2.942457 | 0.520589 | 11.24129 | 2.118104 |  |  |  | 3.404157 | [17 empty] | 25.33847 | 0.01403213
2224 | 2021/11/20 14:47:34 | 16057.2491 | 2510.0014 | 1 | 4 | 0 | 0 | 0 | 0 | -0.7482529 | 4.015483 | -3.004597 | 2.942457 | 0.5216272 | 11.24129 | 2.122274 | [21 empty] | 25.25182 | -0.08691669
2225 | 2021/11/20 14:47:39 | 16062.2506 | 2515.0029 | 1 | 4 | 0 | 0 | 0 | 0 | -0.7479324 | 4.01508 | -3.003008 | 2.942457 | 0.5226671 | 11.24129 | 2.126449 |  | -5.745597e-05 | [19 empty] | 25.27135 | -0.0657928
2226 | 2021/11/20 14:47:44 | 16067.2506 | 2520.0029 | 1 | 4 | 0 | 0 | 0 | 0 | -0.7483063 | 4.014992 | -3.004444 | 2.942457 | 0.5237073 | 11.24129 | 2.130626 | [21 empty] | 25.32824 | -0.05501926
2227 | 2021/11/20 14:47:49 | 16072.25 | 2525.0023 | 1 | 4 | 0 | 0 | 0 | 0 | -0.7483139 | 4.014799 | -3.00433 | 2.942457 | 0.5247462 | 11.24129 | 2.134797 |  | -7.079823e-05 | [19 empty] | 25.41365 | 0.03585696
2228 | 2021/11/20 14:47:54 | 16077.2502 | 2530.0025 | 1 | 4 | 0 | 0 | 0 | 0 | -0.7486191 | 4.014091 | -3.005025 | 2.942457 | 0.5257862 | 11.24129 | 2.138972 | [21 empty] | 25.55356 | -0.003213286
2229 | 2021/11/20 14:47:59 | 16082.2498 | 2535.0021 | 1 | 4 | 0 | 0 | 0 | 0 | -0.7483063 | 4.014105 | -3.00378 | 2.942457 | 0.5268254 | 11.24129 | 2.143144 |  | -0.0001049597 |  |  | 0 | [16 empty] | 25.5647 | 0.08196771
2230 | 2021/11/20 14:48:04 | 16087.2507 | 2540.003 | 1 | 4 | 0 | 0 | 0 | 0 | -0.7475815 | 4.013866 | -3.000692 | 2.942457 | 0.5278645 | 11.24129 | 2.147314 | [21 empty] | 25.46736 | -0.01461029
2231 | 2021/11/20 14:48:09 | 16092.2492 | 2545.0015 | 1 | 4 | 0 | 0 | 0 | 0 | -0.748024 | 4.013539 | -3.002223 | 2.942457 | 0.5289035 | 11.24129 | 2.151485 | [21 empty] | 25.37902 | 0.05735934
2232 | 2021/11/20 14:48:14 | 16097.2493 | 2550.0016 | 1 | 4 | 0 | 0 | 0 | 0 | -0.748291 | 4.012817 | -3.002755 | 2.942457 | 0.5299428 | 11.24129 | 2.155655 |  | -6.897915e-05 | [19 empty] | 25.30027 | -0.04567683
2233 | 2021/11/20 14:48:19 | 16102.2488 | 2555.0011 | 1 | 4 | 0 | 0 | 0 | 0 | -0.7482224 | 4.0125 | -3.00224238 | 2.942457 | 0.5309811 | 11.24129 | 2.159822 | [21 empty] | 25.25851 | -0.08525968
2234 | 2021/11/20 14:48:24 | 16107.2487 | 2560.001 | 1 | 4 | 0 | 0 | 0 | 0 | -0.7482529 | 4.012474 | -3.002345 | 2.942457 | 0.5320208 | 11.24129 | 2.163994 |  | -6.487957e-05 | [19 empty] | 25.25048 | 0.009961128
2235 | 2021/11/20 14:48:29 | 16112.2505 | 2565.0028 | 1 | 4 | 0 | 0 | 0 | 0 | -0.7481308 | 4.011969 | -3.001478 | 2.942457 | 0.5330597 | 11.24129 | 2.168162 | [21 empty] | 25.24959 | -0.101099
2236 | 2021/11/20 14:48:34 | 16117.2511 | 2570.0034 | 1 | 4 | 0 | 0 | 0 | 0 | -0.7480164 | 4.011686 | -3.000807 | 2.942457 | 0.5340997 | 11.24129 | 2.172334 |  | -7.239475e-05 |  |  | 0.3091566 | [16 empty] | 25.23536 | -0.06125927
2237 | 2021/11/20 14:48:39 | 16122.2521 | 2575.0044 | 1 | 4 | 0 | 0 | 0 | 0 | -0.7485123 | 4.011394 | -3.002578 | 2.942457 | 0.5351384 | 11.24129 | 2.176502 | [21 empty] | 25.27046 | -0.03470182
2238 | 2021/11/20 14:48:44 | 16127.2482 | 2580.0005 | 1 | 4 | 0 | 0 | 0 | 0 | -0.7479095 | 4.011202 | -3.000016 | 2.942457 | 0.5361762 | 11.24129 | 2.180664 |  |  |  | 3.197042 | [17 empty] | 25.26912 | -0.07321477
2239 | 2021/11/20 14:48:49 | 16132.2505 | 2585.0028 | 1 | 4 | 0 | 0 | 0 | 0 | -0.7485123 | 4.010684 | -3.002046 | 2.942457 | 0.5372157 | 11.24129 | 2.184834 |  | -2.43379e-05 | [19 empty] | 25.28418 | -0.07139862
2240 | 2021/11/20 14:48:54 | 16137.25 | 2590.0023 | 1 | 4 | 0 | 0 | 0 | 0 | -0.7480621 | 4.010452 | -3.000067 | 2.942457 | 0.5382555 | 11.24129 | 2.189004 | [21 empty] | 25.25089 | -0.04164577
2241 | 2021/11/20 14:48:59 | 16142.2504 | 2595.0027 | 1 | 4 | 0 | 0 | 0 | 0 | -0.7482758 | 4.010047 | -3.000621 | 2.942457 | 0.5392943 | 11.24129 | 2.19317 |  | -0.0001026057 | [19 empty] | 25.26864 | -0.0850296
2242 | 2021/11/20 14:49:04 | 16147.2501 | 2600.0024 | 1 | 4 | 0 | 0 | 0 | 0 | -0.7482605 | 4.009833 | -3.0004 | 2.942457 | 0.5403328 | 11.24129 | 2.197334 | [21 empty] | 25.22203 | -0.04944623
2243 | 2021/11/20 14:49:09 | 16152.2483 | 2605.0006 | 1 | 4 | 0 | 0 | 0 | 0 | -0.748436 | 4.009183 | -3.000617 | 2.942457 | 0.5413699 | 11.24129 | 2.201492 |  | -0.0001080637 | [19 empty] | 25.26823 | -0.03388345
2244 | 2021/11/20 14:49:14 | 16157.2485 | 2610.0008 | 1 | 4 | 0 | 0 | 0 | 0 | -0.7478714 | 4.009035 | -2.998243 | 2.942457 | 0.5424113 | 11.24129 | 2.205667 | [21 empty] | 25.30152 | -0.09830415
2245 | 2021/11/20 14:49:19 | 16162.251 | 2615.0033 | 1 | 4 | 0 | 0 | 0 | 0 | -0.7479706 | 4.008729 | -2.998411 | 2.942457 | 0.5434502 | 11.24129 | 2.209832 |  | -5.658522e-05 | [19 empty] | 25.21183 | -0.07191837
2246 | 2021/11/20 14:49:24 | 16167.2482 | 2620.0005 | 1 | 4 | 0 | 0 | 0 | 0 | -0.7483063 | 4.008329 | -2.999458 | 2.942457 | 0.5444878 | 11.24129 | 2.213992 | [21 empty] | 25.25582 | -0.03363788
2247 | 2021/11/20 14:49:29 | 16172.2479 | 2625.0002 | 1 | 4 | 0 | 0 | 0 | 0 | -0.7482758 | 4.00787 | -2.998992 | 2.942457 | 0.5455275 | 11.24129 | 2.218159 | [21 empty] | 25.30374 | -0.07876337
2248 | 2021/11/20 14:49:34 | 16177.2511 | 2630.0034 | 1 | 4 | 0 | 0 | 0 | 0 | -0.7482529 | 4.007737 | -2.998801 | 2.942457 | 0.5465673 | 11.24129 | 2.222327 |  | -4.30708e-05 | [19 empty] | 25.27004 | -0.08081555
2249 | 2021/11/20 14:49:39 | 16182.2481 | 2635.0004 | 1 | 4 | 0 | 0 | 0 | 0 | -0.7483063 | 4.007774 | -2.999043 | 2.942457 | 0.5476059 | 11.24129 | 2.226489 | [21 empty] | 25.49402 | 0.06901503
2250 | 2021/11/20 14:49:44 | 16187.2494 | 2640.0017 | 1 | 4 | 0 | 0 | 0 | 0 | -0.74897 | 4.007083 | -3.001185 | 2.942457 | 0.5486446 | 11.24129 | 2.230651 |  | -8.186249e-05 | [19 empty] | 25.48919 | 0.06140888
2251 | 2021/11/20 14:49:49 | 16192.248 | 2645.0003 | 1 | 4 | 0 | 0 | 0 | 0 | -0.7482758 | 4.006622 | -2.998058 | 2.942457 | 0.5496835 | 11.24129 | 2.234813 | [21 empty] | 25.24477 | -0.02761543
2252 | 2021/11/20 14:49:54 | 16197.2498 | 2650.0021 | 1 | 4 | 0 | 0 | 0 | 0 | -0.7481842 | 4.006326 | -2.99747 | 2.942457 | 0.5507239 | 11.24129 | 2.238982 | [21 empty] | 25.362 | 0.0327611
2253 | 2021/11/20 14:49:59 | 16202.249 | 2655.0013 | 1 | 4 | 0 | 0 | 0 | 0 | -0.7484055 | 4.006248 | -2.998298 | 2.942457 | 0.5517635 | 11.24129 | 2.243147 |  | -7.879386e-05 |  | 3.032793 | [17 empty] | 25.51843 | 0.0810945
2254 | 2021/11/20 14:50:04 | 16207.2481 | 2660.0004 | 1 | 4 | 0 | 0 | 0 | 0 | -0.7477646 | 4.005446 | -2.995131 | 2.942457 | 0.5528012 | 11.24129 | 2.247303 | [21 empty] | 25.55889 | 0.06719649
2255 | 2021/11/20 14:50:09 | 16212.25 | 2665.0023 | 1 | 4 | 0 | 0 | 0 | 0 | -0.748291 | 4.005203 | -2.997057 | 2.942457 | 0.5538399 | 11.24129 | 2.251464 |  | -4.385781e-05 | [19 empty] | 25.37673 | -0.05847514
2256 | 2021/11/20 14:50:14 | 16217.2482 | 2670.0005 | 1 | 4 | 0 | 0 | 0 | 0 | -0.7479324 | 4.005069 | -2.995521 | 2.942457 | 0.5548785 | 11.24129 | 2.255624 | [21 empty] | 25.25048 | -0.08194745
2257 | 2021/11/20 14:50:19 | 16222.2491 | 2675.0014 | 1 | 4 | 0 | 0 | 0 | 0 | -0.7482376 | 4.004768 | -2.996518 | 2.942457 | 0.555919 | 11.24129 | 2.259791 |  | -3.168694e-05 | [19 empty] | 25.5673 | 0.06315649
2258 | 2021/11/20 14:50:24 | 16227.2512 | 2680.0035 | 1 | 4 | 0 | 0 | 0 | 0 | -0.7481842 | 4.004073 | -2.995784 | 2.942457 | 0.5569587 | 11.24129 | 2.263955 | [21 empty] | 25.32025 | -0.06873786
2259 | 2021/11/20 14:50:29 | 16232.2501 | 2685.0024 | 1 | 4 | 0 | 0 | 0 | 0 | -0.7482605 | 4.003809 | -2.995892 | 2.942457 | 0.5579964 | 11.24129 | 2.268109 | [21 empty] | 25.26162 | -0.05877614
2260 | 2021/11/20 14:50:34 | 16237.2495 | 2690.0018 | 1 | 4 | 0 | 0 | 0 | 0 | -0.7478409 | 4.00373 | -2.994153 | 2.942457 | 0.5590369 | 11.24129 | 2.272275 |  | -7.278207e-05 |  |  | 0 | [16 empty] | 25.4332 | -0.01236081
2261 | 2021/11/20 14:50:39 | 16242.2509 | 2695.0032 | 1 | 4 | 0 | 0 | 0 | 0 | -0.7486725 | 4.003255 | -2.997127 | 2.942457 | 0.560074 | 11.24129 | 2.276427 | [21 empty] | 25.48786 | 0.02015769
2262 | 2021/11/20 14:50:44 | 16247.2479 | 2700.0002 | 1 | 4 | 0 | 0 | 0 | 0 | -0.7481995 | 4.002839 | -2.994922 | 2.942457 | 0.5611136 | 11.24129 | 2.280589 |  | -4.33025e-05 | [19 empty] | 25.27363 | -0.04777133
2263 | 2021/11/20 14:50:49 | 16252.2478 | 2705.0001 | 1 | 4 | 0 | 0 | 0 | 0 | -0.7482224 | 4.00252 | -2.994775 | 2.942457 | 0.5621516 | 11.24129 | 2.284743 | [21 empty] | 25.28474 | -0.06804705
2264 | 2021/11/20 14:50:54 | 16257.2502 | 2710.0025 | 1 | 4 | 0 | 0 | 0 | 0 | -0.747963 | 4.002206 | -2.993502 | 2.942457 | 0.5631919 | 11.24129 | 2.288907 | [21 empty] | 25.51452 | 0.0501442
2265 | 2021/11/20 14:50:59 | 16262.2487 | 2715.001 | 1 | 4 | 0 | 0 | 0 | 0 | -0.748642 | 4.001822 | -2.995932 | 2.942457 | 0.5642298 | 11.24129 | 2.293061 |  | -5.31044e-05 | [19 empty] | 25.41136 | -0.01361966
2266 | 2021/11/20 14:51:04 | 16267.2481 | 2720.0004 | 1 | 4 | 0 | 0 | 0 | 0 | -0.7478256 | 4.001356 | -2.992316 | 2.942457 | 0.5652683 | 11.24129 | 2.297217 |  |  |  |  | 0.3249092 | [16 empty] | 25.30256 | -0.07815957
2267 | 2021/11/20 14:51:09 | 16272.2483 | 2725.0006 | 1 | 4 | 0 | 0 | 0 | 0 | -0.7480392 | 4.001121 | -2.992995 | 2.942457 | 0.5663085 | 11.24129 | 2.301379 |  | -3.461297e-05 |  | 2.989655 | [17 empty] | 25.55184 | 0.04915178
2268 | 2021/11/20 14:51:14 | 16277.2514 | 2730.0037 | 1 | 4 | 0 | 0 | 0 | 0 | -0.7478561 | 4.000913 | -2.992107 | 2.942457 | 0.5673476 | 11.24129 | 2.305536 | [21 empty] | 25.26833 | -0.1009363
2269 | 2021/11/20 14:51:19 | 16282.2514 | 2735.0037 | 1 | 4 | 0 | 0 | 0 | 0 | -0.7483826 | 4.000459 | -2.993874 | 2.942457 | 0.5683868 | 11.24129 | 2.309693 |  | -6.385118e-05 | [19 empty] | 25.56917 | 0.01680136
2270 | 2021/11/20 14:51:24 | 16287.2499 | 2740.0022 | 1 | 4 | 0 | 0 | 0 | 0 | -0.7478943 | 3.999927 | -2.991523 | 2.942457 | 0.5694259 | 11.24129 | 2.31385 | [21 empty] | 25.41809 | -0.05583704
2271 | 2021/11/20 14:51:29 | 16292.2522 | 2745.0045 | 1 | 4 | 0 | 0 | 0 | 0 | -0.748291 | 3.99984 | -2.993044 | 2.942457 | 0.5704654 | 11.24129 | 2.318008 | [21 empty] | 25.33986 | -0.06180167
2272 | 2021/11/20 14:51:34 | 16297.2501 | 2750.0024 | 1 | 4 | 0 | 0 | 0 | 0 | -0.7484589 | 3.999491 | -2.993455 | 2.942457 | 0.5715033 | 11.24129 | 2.322159 |  | -7.80761e-05 | [19 empty] | 25.58028 | 0.03112018
2273 | 2021/11/20 14:51:39 | 16302.2486 | 2755.0009 | 1 | 4 | 0 | 0 | 0 | 0 | -0.7483826 | 3.999042 | -2.992813 | 2.942457 | 0.5725427 | 11.24129 | 2.326316 | [21 empty] | 25.37003 | -0.07900238
2274 | 2021/11/20 14:51:44 | 16307.2488 | 2760.0011 | 1 | 4 | 0 | 0 | 0 | 0 | -0.7480545 | 3.99855 | -2.991133 | 2.942457 | 0.5735824 | 11.24129 | 2.330473 |  | -3.654878e-05 | [19 empty] | 25.40253 | -0.02582312
2275 | 2021/11/20 14:51:49 | 16312.2488 | 2765.0011 | 1 | 4 | 0 | 0 | 0 | 0 | -0.7484207 | 3.998402 | -2.992487 | 2.942457 | 0.5746214 | 11.24129 | 2.334628 | [21 empty] | 25.54826 | 0.05332589
2276 | 2021/11/20 14:51:54 | 16317.2502 | 2770.0025 | 1 | 4 | 0 | 0 | 0 | 0 | -0.7483139 | 3.998009 | -2.991766 | 2.942457 | 0.5756608 | 11.24129 | 2.338783 | [21 empty] | 25.25588 | -0.04071236
2277 | 2021/11/20 14:51:59 | 16322.2477 | 2775 | 1 | 4 | 0 | 0 | 0 | 0 | -0.7482529 | 3.997287 | -2.990982 | 2.942457 | 0.5766993 | 11.24129 | 2.342935 |  | -2.758111e-05 | [19 empty] | 25.43891 | -0.01126885
2278 | 2021/11/20 14:52:04 | 16327.2488 | 2780.0011 | 1 | 4 | 0 | 0 | 0 | 0 | -0.7476578 | 3.997094 | -2.988459 | 2.942457 | 0.5777379 | 11.24129 | 2.347086 | [21 empty] | 25.62817 | 0.03982782
2279 | 2021/11/20 14:52:09 | 16332.248 | 2785.0003 | 1 | 4 | 0 | 0 | 0 | 0 | -0.7487335 | 3.99681 | -2.992546 | 2.942457 | 0.5787771 | 11.24129 | 2.35124 |  | -8.779767e-05 | [19 empty] | 25.61609 | 0.01068592
2280 | 2021/11/20 14:52:14 | 16337.2499 | 2790.0022 | 1 | 4 | 0 | 0 | 0 | 0 | -0.7481842 | 3.996577 | -2.990176 | 2.942457 | 0.5798169 | 11.24129 | 2.355396 | [21 empty] | 25.40165 | -0.0402534
2281 | 2021/11/20 14:52:19 | 16342.2488 | 2795.0011 | 1 | 4 | 0 | 0 | 0 | 0 | -0.7487259 | 3.995991 | -2.991902 | 2.942457 | 0.5808565 | 11.24129 | 2.35955 |  | -6.621696e-05 |  | 2.792007 | [17 empty] | 25.27985 | -0.05262375
2282 | 2021/11/20 14:52:24 | 16347.2497 | 2800.002 | 1 | 4 | 0 | 0 | 0 | 0 | -0.7478027 | 3.995664 | -2.987968 | 2.942457 | 0.5818945 | 11.24129 | 2.363698 | [21 empty] | 25.41006 | 0.03805399
2283 | 2021/11/20 14:52:29 | 16352.2491 | 2805.0014 | 1 | 4 | 0 | 0 | 0 | 0 | -0.7484894 | 3.995393 | -2.990509 | 2.942457 | 0.5829354 | 11.24129 | 2.367857 | [21 empty] | 25.53585 | 0.08431494
2284 | 2021/11/20 14:52:34 | 16357.2492 | 2810.0015 | 1 | 4 | 0 | 0 | 0 | 0 | -0.7482071 | 3.994903 | -2.989015 | 2.942457 | 0.5839744 | 11.24129 | 2.372008 |  | -5.176398e-05 | [19 empty] | 25.31891 | -0.01527905
2285 | 2021/11/20 14:52:39 | 16362.2477 | 2815 | 1 | 4 | 0 | 0 | 0 | 0 | -0.7481613 | 3.994468 | -2.988506 | 2.942457 | 0.5850118 | 11.24129 | 2.376152 | [21 empty] | 25.40025 | 0.05023539
2286 | 2021/11/20 14:52:44 | 16367.2483 | 2820.0006 | 1 | 4 | 0 | 0 | 0 | 0 | -0.7482529 | 3.9945 | -2.988896 | 2.942457 | 0.5860522 | 11.24129 | 2.380308 |  | -7.732601e-05 | [19 empty] | 25.55318 | 0.08306146
2287 | 2021/11/20 14:52:49 | 16372.2509 | 2825.0032 | 1 | 4 | 0 | 0 | 0 | 0 | -0.7486191 | 3.993858 | -2.989878 | 2.942457 | 0.5870909 | 11.24129 | 2.384457 | [21 empty] | 25.43361 | 0.06276608
2288 | 2021/11/20 14:52:54 | 16377.2489 | 2830.0012 | 1 | 4 | 0 | 0 | 0 | 0 | -0.7483826 | 3.993423 | -2.988608 | 2.942457 | 0.5881299 | 11.24129 | 2.388606 |  | -0.0001087751 | [19 empty] | 25.25671 | -0.05220115
2289 | 2021/11/20 14:52:59 | 16382.2486 | 2835.0009 | 1 | 4 | 0 | 0 | 0 | 0 | -0.7486191 | 3.993092 | -2.989305 | 2.942457 | 0.5891696 | 11.24129 | 2.392758 | [21 empty] | 25.53534 | 0.0613749
2290 | 2021/11/20 14:53:04 | 16387.2479 | 2840.0002 | 1 | 4 | 0 | 0 | 0 | 0 | -0.7481155 | 3.993005 | -2.987229 | 2.942457 | 0.5902089 | 11.24129 | 2.396908 |  |  |  |  | 0 | [16 empty] | 25.3812 | 0.02806962
2291 | 2021/11/20 14:53:09 | 16392.2495 | 2845.0018 | 1 | 4 | 0 | 0 | 0 | 0 | -0.7479324 | 3.992633 | -2.98622 | 2.942457 | 0.5912485 | 11.24129 | 2.401059 |  | -6.368839e-05 | [19 empty] | 25.36961 | 0.007784367
2292 | 2021/11/20 14:53:14 | 16397.251 | 2850.0033 | 1 | 4 | 0 | 0 | 0 | 0 | -0.7479324 | 3.991902 | -2.985673 | 2.942457 | 0.5922863 | 11.24129 | 2.405202 | [21 empty] | 25.52995 | 0.07330179
2293 | 2021/11/20 14:53:19 | 16402.2488 | 2855.0011 | 1 | 4 | 0 | 0 | 0 | 0 | -0.7476959 | 3.991559 | -2.984472 | 2.942457 | 0.5933255 | 11.24129 | 2.40935 |  | -9.76466e-05 | [19 empty] | 25.30469 | -0.07305145
2294 | 2021/11/20 14:53:24 | 16407.2486 | 2860.0009 | 1 | 4 | 0 | 0 | 0 | 0 | -0.7477646 | 3.991457 | -2.98467 | 2.942457 | 0.5943645 | 11.24129 | 2.413498 |  |  |  |  | 0.3560129 | [16 empty] | 25.45094 | 0.0100112
2295 | 2021/11/20 14:53:29 | 16412.248 | 2865.0003 | 1 | 4 | 0 | 0 | 0 | 0 | -0.7484436 | 3.99104 | -2.987068 | 2.942457 | 0.5954036 | 11.24129 | 2.417645 |  | -7.673269e-05 |  | 2.846748 | [17 empty] | 25.41172 | -0.02530038
2296 | 2021/11/20 14:53:34 | 16417.2491 | 2870.0014 | 1 | 4 | 0 | 0 | 0 | 0 | -0.748024 | 3.990608 | -2.985071 | 2.942457 | 0.5964432 | 11.24129 | 2.421793 | [21 empty] | 25.55039 | 0.0733012
2297 | 2021/11/20 14:53:39 | 16422.2487 | 2875.001 | 1 | 4 | 0 | 0 | 0 | 0 | -0.7484589 | 3.99019 | -2.986493 | 2.942457 | 0.5974823 | 11.24129 | 2.42594 | [21 empty] | 25.23095 | -0.02236307
2298 | 2021/11/20 14:53:44 | 16427.2494 | 2880.0017 | 1 | 4 | 0 | 0 | 0 | 0 | -0.7480392 | 3.989971 | -2.984655 | 2.942457 | 0.5985212 | 11.24129 | 2.430085 |  | -7.258391e-05 | [19 empty] | 25.5726 | 0.09983778
2299 | 2021/11/20 14:53:49 | 16432.2482 | 2885.0005 | 1 | 4 | 0 | 0 | 0 | 0 | -0.7485123 | 3.989654 | -2.986305 | 2.942457 | 0.5995601 | 11.24129 | 2.43423 | [21 empty] | 25.21761 | -0.07194459
2300 | 2021/11/20 14:53:54 | 16437.2483 | 2890.0006 | 1 | 4 | 0 | 0 | 0 | 0 | -0.7481689 | 3.988812 | -2.984305 | 2.942457 | 0.6005993 | 11.24129 | 2.438376 |  | -9.323873e-05 | [19 empty] | 25.4963 | 0.03431439
2301 | 2021/11/20 14:53:59 | 16442.2487 | 2895.001 | 1 | 4 | 0 | 0 | 0 | 0 | -0.7479324 | 3.988801 | -2.983354 | 2.942457 | 0.6016375 | 11.24129 | 2.442517 | [21 empty] | 25.2971 | -0.07751584
2302 | 2021/11/20 14:54:04 | 16447.2484 | 2900.0007 | 1 | 4 | 0 | 0 | 0 | 0 | -0.748642 | 3.988492 | -2.985953 | 2.942457 | 0.602678 | 11.24129 | 2.446667 |  | -6.555834e-05 | [19 empty] | 25.48475 | 0.02849936
2303 | 2021/11/20 14:54:09 | 16452.2508 | 2905.0031 | 1 | 4 | 0 | 0 | 0 | 0 | -0.7477112 | 3.988097 | -2.981945 | 2.942457 | 0.6037158 | 11.24129 | 2.450806 | [21 empty] | 25.31574 | -0.03608465
2304 | 2021/11/20 14:54:14 | 16457.2494 | 2910.0017 | 1 | 4 | 0 | 0 | 0 | 0 | -0.7475662 | 3.987592 | -2.980989 | 2.942457 | 0.604755 | 11.24129 | 2.45495 | [21 empty] | 25.45444 | 0.0452894
2305 | 2021/11/20 14:54:19 | 16462.2496 | 2915.0019 | 1 | 4 | 0 | 0 | 0 | 0 | -0.7482758 | 3.987305 | -2.983604 | 2.942457 | 0.6057951 | 11.24129 | 2.459098 |  | -8.362843e-05 | [19 empty] | 25.41809 | -0.03498614
2306 | 2021/11/20 14:54:24 | 16467.2486 | 2920.0009 | 1 | 4 | 0 | 0 | 0 | 0 | -0.7477798 | 3.986795 | -2.981245 | 2.942457 | 0.606833 | 11.24129 | 2.463236 | [21 empty] | 25.25893 | -0.05584896
2307 | 2021/11/20 14:54:29 | 16472.2483 | 2925.0006 | 1 | 4 | 0 | 0 | 0 | 0 | -0.7480164 | 3.986462 | -2.981939 | 2.942457 | 0.6078722 | 11.24129 | 2.467379 |  | -7.073504e-05 | [19 empty] | 25.57794 | 0.07582426
2308 | 2021/11/20 14:54:34 | 16477.2512 | 2930.0035 | 1 | 4 | 0 | 0 | 0 | 0 | -0.7483521 | 3.986084 | -2.982994 | 2.942457 | 0.6089116 | 11.24129 | 2.471522 | [21 empty] | 25.32383 | -0.04472315
2309 | 2021/11/20 14:54:39 | 16482.2493 | 2935.0016 | 1 | 4 | 0 | 0 | 0 | 0 | -0.7477646 | 3.985923 | -2.980532 | 2.942457 | 0.6099504 | 11.24129 | 2.475662 |  | 1.635805e-05 |  | 2.864992 | [17 empty] | 25.33397 | -0.03835082
2310 | 2021/11/20 14:54:44 | 16487.2489 | 2940.0012 | 1 | 4 | 0 | 0 | 0 | 0 | -0.7477493 | 3.985421 | -2.980096 | 2.942457 | 0.61099 | 11.24129 | 2.479806 | [21 empty] | 25.54287 | 0.09997487
2311 | 2021/11/20 14:54:49 | 16492.2489 | 2945.0012 | 1 | 4 | 0 | 0 | 0 | 0 | -0.7484589 | 3.984909 | -2.982541 | 2.942457 | 0.6120289 | 11.24129 | 2.483946 | [21 empty] | 25.23047 | -0.05875051
2312 | 2021/11/20 14:54:54 | 16497.2481 | 2950.0004 | 1 | 4 | 0 | 0 | 0 | 0 | -0.7482071 | 3.98452 | -2.981246 | 2.942457 | 0.6130658 | 11.24129 | 2.488078 |  | -9.869991e-05 | [19 empty] | 25.37797 | -0.02028525
2313 | 2021/11/20 14:54:59 | 16502.2481 | 2955.0004 | 1 | 4 | 0 | 0 | 0 | 0 | -0.7476349 | 3.984237 | -2.978755 | 2.942457 | 0.614105 | 11.24129 | 2.492219 |  | -0.00010913 | [19 empty] | 25.49138 | 0.05583405
2314 | 2021/11/20 14:55:04 | 16507.249 | 2960.0013 | 1 | 4 | 0 | 0 | 0 | 0 | -0.7483673 | 3.983704 | -2.981274 | 2.942457 | 0.615144 | 11.24129 | 2.496358 | [21 empty] | 25.27395 | -0.04141271
2315 | 2021/11/20 14:55:09 | 16512.2486 | 2965.0009 | 1 | 4 | 0 | 0 | 0 | 0 | -0.7483826 | 3.98337 | -2.981085 | 2.942457 | 0.616183 | 11.24129 | 2.500497 | [21 empty] | 25.37975 | -0.01696765
2316 | 2021/11/20 14:55:14 | 16517.2508 | 2970.0031 | 1 | 4 | 0 | 0 | 0 | 0 | -0.748024 | 3.982969 | -2.979356 | 2.942457 | 0.6172231 | 11.24129 | 2.504641 |  | -7.601139e-05 | [19 empty] | 25.54951 | 0.1064956
2317 | 2021/11/20 14:55:19 | 16522.2479 | 2975.0002 | 1 | 4 | 0 | 0 | 0 | 0 | -0.7479706 | 3.982807 | -2.979023 | 2.942457 | 0.6182605 | 11.24129 | 2.508772 | [21 empty] | 25.28074 | -0.06955445
2318 | 2021/11/20 14:55:24 | 16527.2516 | 2980.0039 | 1 | 4 | 0 | 0 | 0 | 0 | -0.7483444 | 3.982335 | -2.980158 | 2.942457 | 0.619301 | 11.24129 | 2.512916 |  | -7.259233e-05 |  |  | 0 | [16 empty] | 25.22073 | -0.05222499
2319 | 2021/11/20 14:55:29 | 16532.2503 | 2985.0026 | 1 | 4 | 0 | 0 | 0 | 0 | -0.7479324 | 3.981983 | -2.978254 | 2.942457 | 0.6203407 | 11.24129 | 2.517057 | [21 empty] | 25.54239 | 0.08124709
2320 | 2021/11/20 14:55:34 | 16537.2513 | 2990.0036 | 1 | 4 | 0 | 0 | 0 | 0 | -0.747963 | 3.981598 | -2.978088 | 2.942457 | 0.6213798 | 11.24129 | 2.521194 |  | -9.568063e-05 | [19 empty] | 25.40387 | -0.04481733
2321 | 2021/11/20 14:55:39 | 16542.2501 | 2995.0024 | 1 | 4 | 0 | 0 | 0 | 0 | -0.7481155 | 3.981242 | -2.978429 | 2.942457 | 0.6224179 | 11.24129 | 2.525327 |  |  |  |  | 0.3488108 | [16 empty] | 25.2447 | -0.02027512
2322 | 2021/11/20 14:55:44 | 16547.2496 | 3000.0019 | 1 | 4 | 0 | 0 | 0 | 0 | -0.7482376 | 3.980706 | -2.978514 | 2.942457 | 0.6234576 | 11.24129 | 2.529466 |  |  |  | 2.777641 | [17 empty] | 25.36022 | 0.0218004
2323 | 2021/11/20 14:55:49 | 16552.2482 | 3005.0005 | 1 | 4 | 0 | 0 | 0 | 0 | -0.7481461 | 3.980413 | -2.97793 | 2.942457 | 0.6244952 | 11.24129 | 2.533597 |  | -4.789156e-05 | [19 empty] | 25.50471 | 0.0177747
2324 | 2021/11/20 14:55:54 | 16557.2482 | 3010.0005 | 1 | 4 | 0 | 0 | 0 | 0 | -0.7480621 | 3.980169 | -2.977414 | 2.942457 | 0.6255348 | 11.24129 | 2.537734 | [21 empty] | 25.26776 | -0.05552053
2325 | 2021/11/20 14:55:59 | 16562.2505 | 3015.0028 | 1 | 4 | 0 | 0 | 0 | 0 | -0.7480927 | 3.979638 | -2.977138 | 2.942457 | 0.626574 | 11.24129 | 2.54187 |  | -7.302278e-05 | [19 empty] | 25.49802 | 0.09945869
2326 | 2021/11/20 14:56:04 | 16567.2507 | 3020.003 | 1 | 4 | 0 | 0 | 0 | 0 | -0.7479248 | 3.979215 | -2.976154 | 2.942457 | 0.6276138 | 11.24129 | 2.546008 | [21 empty] | 25.29491 | -0.04931629
2327 | 2021/11/20 14:56:09 | 16572.2502 | 3025.0025 | 1 | 4 | 0 | 0 | 0 | 0 | -0.7484741 | 3.978827 | -2.978049 | 2.942457 | 0.6286522 | 11.24129 | 2.55014 | [21 empty] | 25.38867 | -0.001268983
2328 | 2021/11/20 14:56:14 | 16577.2499 | 3030.0022 | 1 | 4 | 0 | 0 | 0 | 0 | -0.7483673 | 3.978684 | -2.977517 | 2.942457 | 0.6296902 | 11.24129 | 2.55427 |  | -8.885191e-05 | [19 empty] | 25.44955 | -0.002351403
2329 | 2021/11/20 14:56:19 | 16582.2493 | 3035.0016 | 1 | 4 | 0 | 0 | 0 | 0 | -0.7482224 | 3.978282 | -2.97664 | 2.942457 | 0.6307309 | 11.24129 | 2.55841 | [21 empty] | 25.2549 | 0.006104112
2330 | 2021/11/20 14:56:24 | 16587.2483 | 3040.0006 | 1 | 4 | 0 | 0 | 0 | 0 | -0.7481995 | 3.977656 | -2.97608 | 2.942457 | 0.6317677 | 11.24129 | 2.562535 |  | -5.342448e-05 | [19 empty] | 25.53265 | 0.04820049
2331 | 2021/11/20 14:56:29 | 16592.2493 | 3045.0016 | 1 | 4 | 0 | 0 | 0 | 0 | -0.7476959 | 3.977387 | -2.973876 | 2.942457 | 0.632809 | 11.24129 | 2.566677 | [21 empty] | 25.25131 | -0.08764029
2332 | 2021/11/20 14:56:34 | 16597.2503 | 3050.0026 | 1 | 4 | 0 | 0 | 0 | 0 | -0.7481155 | 3.977408 | -2.975561 | 2.942457 | 0.6338475 | 11.24129 | 2.570807 |  | -0.0001028129 | [19 empty] | 25.44653 | 0.04710317
2333 | 2021/11/20 14:56:39 | 16602.2494 | 3055.0017 | 1 | 4 | 0 | 0 | 0 | 0 | -0.7481308 | 3.976579 | -2.975001 | 2.942457 | 0.6348852 | 11.24129 | 2.574934 | [21 empty] | 25.39406 | 0.0424695
2334 | 2021/11/20 14:56:44 | 16607.2486 | 3060.0009 | 1 | 4 | 0 | 0 | 0 | 0 | -0.7482758 | 3.976092 | -2.975213 | 2.942457 | 0.6359256 | 11.24129 | 2.579071 |  | -8.246196e-05 | [19 empty] | 25.33838 | -0.04820228
2335 | 2021/11/20 14:56:49 | 16612.2504 | 3065.0027 | 1 | 4 | 0 | 0 | 0 | 0 | -0.7479477 | 3.976073 | -2.973895 | 2.942457 | 0.6369641 | 11.24129 | 2.583201 |  |  |  | 2.626384 | [17 empty] | 25.55356 | 0.03694594
2336 | 2021/11/20 14:56:54 | 16617.2498 | 3070.0021 | 1 | 4 | 0 | 0 | 0 | 0 | -0.7481461 | 3.975534 | -2.97428 | 2.942457 | 0.6380041 | 11.24129 | 2.587335 | [21 empty] | 25.41311 | 0.01981914
2337 | 2021/11/20 14:56:59 | 16622.2488 | 3075.0011 | 1 | 4 | 0 | 0 | 0 | 0 | -0.7479706 | 3.975171 | -2.973311 | 2.942457 | 0.639042 | 11.24129 | 2.591461 |  | -6.606877e-05 | [19 empty] | 25.29449 | -0.02973497
2338 | 2021/11/20 14:57:04 | 16627.2477 | 3080 | 1 | 4 | 0 | 0 | 0 | 0 | -0.7481461 | 3.974718 | -2.97367 | 2.942457 | 0.6400812 | 11.24129 | 2.595592 | [21 empty] | 25.56108 | 0.01832843
2339 | 2021/11/20 14:57:09 | 16632.249 | 3085.0013 | 1 | 4 | 0 | 0 | 0 | 0 | -0.7479477 | 3.974314 | -2.972579 | 2.942457 | 0.6411214 | 11.24129 | 2.599726 |  | -9.037886e-05 | [19 empty] | 25.28335 | -0.02168059
2340 | 2021/11/20 14:57:14 | 16637.2501 | 3090.0024 | 1 | 4 | 0 | 0 | 0 | 0 | -0.7479095 | 3.973989 | -2.972184 | 2.942457 | 0.64216 | 11.24129 | 2.603854 | [21 empty] | 25.33094 | -0.01039922
2341 | 2021/11/20 14:57:19 | 16642.249 | 3095.0013 | 1 | 4 | 0 | 0 | 0 | 0 | -0.7483063 | 3.973608 | -2.973476 | 2.942457 | 0.6431981 | 11.24129 | 2.607979 | [21 empty] | 25.50871 | -0.006794333
2342 | 2021/11/20 14:57:24 | 16647.2483 | 3100.0006 | 1 | 4 | 0 | 0 | 0 | 0 | -0.7476578 | 3.973105 | -2.970523 | 2.942457 | 0.6442381 | 11.24129 | 2.612112 |  | -4.417171e-05 | [19 empty] | 25.29751 | -0.05109727
2343 | 2021/11/20 14:57:29 | 16652.2509 | 3105.0032 | 1 | 4 | 0 | 0 | 0 | 0 | -0.748497 | 3.973028 | -2.9738 | 2.942457 | 0.645276 | 11.24129 | 2.616235 | [21 empty] | 25.49221 | 0.07387459
2344 | 2021/11/20 14:57:34 | 16657.2491 | 3110.0014 | 1 | 4 | 0 | 0 | 0 | 0 | -0.7485886 | 3.972518 | -2.973782 | 2.942457 | 0.6463141 | 11.24129 | 2.620359 |  | -7.02922e-05 | [19 empty] | 25.52018 | -0.007089376
2345 | 2021/11/20 14:57:39 | 16662.25 | 3115.0023 | 1 | 4 | 0 | 0 | 0 | 0 | -0.7481461 | 3.971964 | -2.971609 | 2.942457 | 0.6473547 | 11.24129 | 2.624493 |  |  |  |  | 0 | [16 empty] | 25.2429 | -0.04138827
2346 | 2021/11/20 14:57:44 | 16667.248 | 3120.0003 | 1 | 4 | 0 | 0 | 0 | 0 | -0.7484741 | 3.971911 | -2.972873 | 2.942457 | 0.648394 | 11.24129 | 2.628621 |  | -8.131408e-05 | [19 empty] | 25.3105 | -0.008464456
2347 | 2021/11/20 14:57:49 | 16672.2478 | 3125.0001 | 1 | 4 | 0 | 0 | 0 | 0 | -0.7481461 | 3.971475 | -2.971244 | 2.942457 | 0.6494333 | 11.24129 | 2.632748 | [21 empty] | 25.58283 | 0.04678607
2348 | 2021/11/20 14:57:54 | 16677.25 | 3130.0023 | 1 | 4 | 0 | 0 | 0 | 0 | -0.747818 | 3.970865 | -2.969484 | 2.942457 | 0.6504724 | 11.24129 | 2.636875 |  |  |  | 2.813866 | 0.3655213 | [16 empty] | 25.46019 | 0.01223028
2349 | 2021/11/20 14:57:59 | 16682.2478 | 3135.0001 | 1 | 4 | 0 | 0 | 0 | 0 | -0.7477112 | 3.970464 | -2.96876 | 2.942457 | 0.6515106 | 11.24129 | 2.640997 |  | -5.674422e-05 | [19 empty] | 25.20202 | -0.09610176
2350 | 2021/11/20 14:58:04 | 16687.248 | 3140.0003 | 1 | 4 | 0 | 0 | 0 | 0 | -0.7479248 | 3.970281 | -2.969472 | 2.942457 | 0.65255 | 11.24129 | 2.645124 | [21 empty] | 25.44733 | 0.06651819
2351 | 2021/11/20 14:58:09 | 16692.2518 | 3145.0041 | 1 | 4 | 0 | 0 | 0 | 0 | -0.7481613 | 3.969926 | -2.970145 | 2.942457 | 0.6535887 | 11.24129 | 2.649247 |  | -8.454616e-05 | [19 empty] | 25.51843 | 0.04500806
2352 | 2021/11/20 14:58:14 | 16697.2512 | 3150.0035 | 1 | 4 | 0 | 0 | 0 | 0 | -0.748024 | 3.969276 | -2.969114 | 2.942457 | 0.6546276 | 11.24129 | 2.653372 | [21 empty] | 25.32155 | -0.07749438
2353 | 2021/11/20 14:58:19 | 16702.2492 | 3155.0015 | 1 | 4 | 0 | 0 | 0 | 0 | -0.747963 | 3.969117 | -2.968753 | 2.942457 | 0.6556676 | 11.24129 | 2.6575 |  | -0.0001265838 | [19 empty] | 25.27452 | 0.003085136
2354 | 2021/11/20 14:58:24 | 16707.2485 | 3160.0008 | 1 | 4 | 0 | 0 | 0 | 0 | -0.7481689 | 3.968739 | -2.969287 | 2.942457 | 0.6567055 | 11.24129 | 2.661619 | [21 empty] | 25.55356 | 0.0427866
2355 | 2021/11/20 14:58:29 | 16712.2489 | 3165.0012 | 1 | 4 | 0 | 0 | 0 | 0 | -0.7481995 | 3.968345 | -2.969114 | 2.942457 | 0.6577442 | 11.24129 | 2.665741 |  | -0.0001096932 | [19 empty] | 25.2998 | -0.08651197
2356 | 2021/11/20 14:58:34 | 16717.2495 | 3170.0018 | 1 | 4 | 0 | 0 | 0 | 0 | -0.748024 | 3.967828 | -2.968031 | 2.942457 | 0.658785 | 11.24129 | 2.669871 | [21 empty] | 25.37933 | 0.04486084
2357 | 2021/11/20 14:58:39 | 16722.2509 | 3175.0032 | 1 | 4 | 0 | 0 | 0 | 0 | -0.748436 | 3.967525 | -2.969439 | 2.942457 | 0.6598235 | 11.24129 | 2.673992 |  | -8.564506e-05 | [19 empty] | 25.50291 | 0.06039679
2358 | 2021/11/20 14:58:44 | 16727.2481 | 3180.0004 | 1 | 4 | 0 | 0 | 0 | 0 | -0.7481079 | 3.96725 | -2.967931 | 2.942457 | 0.6608611 | 11.24129 | 2.678108 | [21 empty] | 25.27757 | -0.07014096
2359 | 2021/11/20 14:58:49 | 16732.2481 | 3185.0004 | 1 | 4 | 0 | 0 | 0 | 0 | -0.7484589 | 3.966714 | -2.968922 | 2.942457 | 0.6618996 | 11.24129 | 2.682228 |  | -0.000155473 | [19 empty] | 25.54426 | 0.03222466
2360 | 2021/11/20 14:58:54 | 16737.2484 | 3190.0007 | 1 | 4 | 0 | 0 | 0 | 0 | -0.7480164 | 3.966384 | -2.96692 | 2.942457 | 0.662939 | 11.24129 | 2.686351 | [21 empty] | 25.31713 | -0.007507801
2361 | 2021/11/20 14:58:59 | 16742.2478 | 3195.0001 | 1 | 4 | 0 | 0 | 0 | 0 | -0.7478561 | 3.966017 | -2.96601 | 2.942457 | 0.6639794 | 11.24129 | 2.690477 |  | -0.0001066769 |  | 2.7042 | [17 empty] | 25.34019 | -0.008907914
2362 | 2021/11/20 14:59:04 | 16747.2512 | 3200.0035 | 1 | 4 | 0 | 0 | 0 | 0 | -0.748497 | 3.965853 | -2.968429 | 2.942457 | 0.6650193 | 11.24129 | 2.694601 | [21 empty] | 25.45002 | 0.01375616
2363 | 2021/11/20 14:59:09 | 16752.2486 | 3205.0009 | 1 | 4 | 0 | 0 | 0 | 0 | -0.7479858 | 3.965209 | -2.96592 | 2.942457 | 0.6660568 | 11.24129 | 2.698715 |  | -9.644108e-05 | [19 empty] | 25.55398 | 0.05401015
2364 | 2021/11/20 14:59:14 | 16757.2511 | 3210.0034 | 1 | 4 | 0 | 0 | 0 | 0 | -0.7487335 | 3.964821 | -2.968594 | 2.942457 | 0.6670972 | 11.24129 | 2.70284 | [21 empty] | 25.38644 | -0.0635916
2365 | 2021/11/20 14:59:19 | 16762.2487 | 3215.001 | 1 | 4 | 0 | 0 | 0 | 0 | -0.7483826 | 3.964682 | -2.967099 | 2.942457 | 0.6681339 | 11.24129 | 2.70695 |  | -8.466204e-05 | [19 empty] | 25.27446 | -0.01208544
2366 | 2021/11/20 14:59:24 | 16767.2499 | 3220.0022 | 1 | 4 | 0 | 0 | 0 | 0 | -0.7483292 | 3.964159 | -2.966496 | 2.942457 | 0.6691752 | 11.24129 | 2.711078 | [21 empty] | 25.47219 | 0.01499355
2367 | 2021/11/20 14:59:29 | 16772.2488 | 3225.0011 | 1 | 4 | 0 | 0 | 0 | 0 | -0.7483139 | 3.963449 | -2.965904 | 2.942457 | 0.6702147 | 11.24129 | 2.715199 | [21 empty] | 25.57311 | 0.04834235
2368 | 2021/11/20 14:59:34 | 16777.2507 | 3230.003 | 1 | 4 | 0 | 0 | 0 | 0 | -0.7483292 | 3.963084 | -2.965691 | 2.942457 | 0.6712539 | 11.24129 | 2.719318 |  | -4.520458e-05 | [19 empty] | 25.32513 | -0.05568266
2369 | 2021/11/20 14:59:39 | 16782.2477 | 3235 | 1 | 4 | 0 | 0 | 0 | 0 | -0.7483826 | 3.963011 | -2.965848 | 2.942457 | 0.6722931 | 11.24129 | 2.723436 | [21 empty] | 25.2576 | -0.04820824
2370 | 2021/11/20 14:59:44 | 16787.2494 | 3240.0017 | 1 | 4 | 0 | 0 | 0 | 0 | -0.7479858 | 3.962543 | -2.963926 | 2.942457 | 0.6733325 | 11.24129 | 2.727555 |  | -5.882538e-05 | [19 empty] | 25.51712 | 0.07070124
2371 | 2021/11/20 14:59:49 | 16792.2491 | 3245.0014 | 1 | 4 | 0 | 0 | 0 | 0 | -0.7480164 | 3.962046 | -2.963675 | 2.942457 | 0.6743711 | 11.24129 | 2.73167 | [21 empty] | 25.53134 | -0.003194213
2372 | 2021/11/20 14:59:54 | 16797.25 | 3250.0023 | 1 | 4 | 0 | 0 | 0 | 0 | -0.7485123 | 3.961605 | -2.96531 | 2.942457 | 0.6754105 | 11.24129 | 2.735788 |  | -9.959142e-05 |  |  | 0 | [16 empty] | 25.32294 | -0.0205493
2373 | 2021/11/20 14:59:59 | 16802.2508 | 3255.0031 | 1 | 4 | 0 | 0 | 0 | 0 | -0.748436 | 3.961304 | -2.964783 | 2.942457 | 0.67645 | 11.24129 | 2.739906 |  |  |  |  | 0.3785642 | [16 empty] | 25.23667 | -0.07807255
2374 | 2021/11/20 15:00:04 | 16807.2477 | 3260 | 1 | 4 | 0 | 0 | 0 | 0 | -0.7483673 | 3.960884 | -2.964196 | 2.942457 | 0.6774871 | 11.24129 | 2.744015 | [21 empty] | 25.38333 | 0.03665328
2375 | 2021/11/20 15:00:09 | 16812.2508 | 3265.0031 | 1 | 4 | 0 | 0 | 0 | 0 | -0.7480545 | 3.960512 | -2.962679 | 2.942457 | 0.6785275 | 11.24129 | 2.748135 |  | -4.784332e-05 |  | 2.771571 | [17 empty] | 25.53896 | 0.04097641
2376 | 2021/11/20 15:00:14 | 16817.2487 | 3270.001 | 1 | 4 | 0 | 0 | 0 | 0 | -0.7483063 | 3.960448 | -2.963628 | 2.942457 | 0.679566 | 11.24129 | 2.752248 | [21 empty] | 25.38561 | -0.02444327
2377 | 2021/11/20 15:00:19 | 16822.2497 | 3275.002 | 1 | 4 | 0 | 0 | 0 | 0 | -0.7481155 | 3.959904 | -2.962466 | 2.942457 | 0.6806052 | 11.24129 | 2.756363 |  | -6.915437e-05 | [19 empty] | 25.2482 | -0.04151583
2378 | 2021/11/20 15:00:24 | 16827.2494 | 3280.0017 | 1 | 4 | 0 | 0 | 0 | 0 | -0.7479477 | 3.95939 | -2.961417 | 2.942457 | 0.6816444 | 11.24129 | 2.760478 | [21 empty] | 25.39889 | -0.02764404
2379 | 2021/11/20 15:00:29 | 16832.2491 | 3285.0014 | 1 | 4 | 0 | 0 | 0 | 0 | -0.7478409 | 3.959031 | -2.960725 | 2.942457 | 0.6826819 | 11.24129 | 2.764586 |  | -9.977293e-05 | [19 empty] | 25.51712 | 0.0002592802
2380 | 2021/11/20 15:00:34 | 16837.2503 | 3290.0026 | 1 | 4 | 0 | 0 | 0 | 0 | -0.747879 | 3.958873 | -2.960758 | 2.942457 | 0.6837215 | 11.24129 | 2.768702 | [21 empty] | 25.51354 | 0.07764339
2381 | 2021/11/20 15:00:39 | 16842.2497 | 3295.002 | 1 | 4 | 0 | 0 | 0 | 0 | -0.7481308 | 3.958411 | -2.961409 | 2.942457 | 0.6847611 | 11.24129 | 2.772817 |  | -6.669659e-05 | [19 empty] | 25.30421 | -0.02502441
2382 | 2021/11/20 15:00:44 | 16847.2497 | 3300.002 | 1 | 4 | 0 | 0 | 0 | 0 | -0.7483521 | 3.957852 | -2.961867 | 2.942457 | 0.6857995 | 11.24129 | 2.776927 | [21 empty] | 25.48018 | 0.06219566
2383 | 2021/11/20 15:00:49 | 16852.2506 | 3305.0029 | 1 | 4 | 0 | 0 | 0 | 0 | -0.748291 | 3.957357 | -2.961255 | 2.942457 | 0.68684 | 11.24129 | 2.781045 | [21 empty] | 25.5713 | 0.02124369
2384 | 2021/11/20 15:00:54 | 16857.2499 | 3310.0022 | 1 | 4 | 0 | 0 | 0 | 0 | -0.7482224 | 3.957329 | -2.960962 | 2.942457 | 0.6878784 | 11.24129 | 2.785154 |  | -7.881704e-05 | [19 empty] | 25.58552 | 0.01514375
2385 | 2021/11/20 15:00:59 | 16862.2494 | 3315.0017 | 1 | 4 | 0 | 0 | 0 | 0 | -0.748024 | 3.956749 | -2.959743 | 2.942457 | 0.6889187 | 11.24129 | 2.78927 | [21 empty] | 25.32383 | -0.005414486
2386 | 2021/11/20 15:01:04 | 16867.2483 | 3320.0006 | 1 | 4 | 0 | 0 | 0 | 0 | -0.7484589 | 3.956162 | -2.961025 | 2.942457 | 0.6899551 | 11.24129 | 2.793371 |  | -7.946825e-05 | [19 empty] | 25.30332 | -0.04235446
2387 | 2021/11/20 15:01:09 | 16872.2498 | 3325.0021 | 1 | 4 | 0 | 0 | 0 | 0 | -0.7488022 | 3.955989 | -2.962253 | 2.942457 | 0.6909962 | 11.24129 | 2.79749 |  |  |  | 2.52693 | [17 empty] | 25.44072 | 0.04251122
2388 | 2021/11/20 15:01:14 | 16877.248 | 3330.0003 | 1 | 4 | 0 | 0 | 0 | 0 | -0.7481461 | 3.955757 | -2.959484 | 2.942457 | 0.6920342 | 11.24129 | 2.801596 | [21 empty] | 25.50691 | 0.03113747
2389 | 2021/11/20 15:01:19 | 16882.2487 | 3335.001 | 1 | 4 | 0 | 0 | 0 | 0 | -0.7483139 | 3.955339 | -2.959835 | 2.942457 | 0.6930732 | 11.24129 | 2.805706 |  | -6.562976e-05 | [19 empty] | 25.37886 | -0.05278945
2390 | 2021/11/20 15:01:24 | 16887.2477 | 3340 | 1 | 4 | 0 | 0 | 0 | 0 | -0.7481155 | 3.954851 | -2.958685 | 2.942457 | 0.6941121 | 11.24129 | 2.809814 | [21 empty] | 25.27707 | -0.02529085
2391 | 2021/11/20 15:01:29 | 16892.248 | 3345.0003 | 1 | 4 | 0 | 0 | 0 | 0 | -0.7481995 | 3.954534 | -2.95878 | 2.942457 | 0.6951509 | 11.24129 | 2.813923 |  | -7.778921e-05 | [19 empty] | 25.2998 | -0.01654983
2392 | 2021/11/20 15:01:34 | 16897.2487 | 3350.001 | 1 | 4 | 0 | 0 | 0 | 0 | -0.748497 | 3.954214 | -2.959717 | 2.942457 | 0.6961917 | 11.24129 | 2.818038 | [21 empty] | 25.51665 | 0.07084966
2393 | 2021/11/20 15:01:39 | 16902.2481 | 3355.0004 | 1 | 4 | 0 | 0 | 0 | 0 | -0.7480392 | 3.953599 | -2.957447 | 2.942457 | 0.6972296 | 11.24129 | 2.822142 | [21 empty] | 25.54109 | -0.002629161
2394 | 2021/11/20 15:01:44 | 16907.2504 | 3360.0027 | 1 | 4 | 0 | 0 | 0 | 0 | -0.7480011 | 3.953179 | -2.956982 | 2.942457 | 0.6982704 | 11.24129 | 2.826257 |  | -7.302278e-05 | [19 empty] | 25.49041 | 0.03066659
2395 | 2021/11/20 15:01:49 | 16912.2497 | 3365.002 | 1 | 4 | 0 | 0 | 0 | 0 | -0.7486572 | 3.953026 | -2.959461 | 2.942457 | 0.6993082 | 11.24129 | 2.830359 |  | -0.0001249956 | [19 empty] | 25.41219 | -0.03335595
2396 | 2021/11/20 15:01:54 | 16917.2504 | 3370.0027 | 1 | 4 | 0 | 0 | 0 | 0 | -0.7480927 | 3.952521 | -2.956852 | 2.942457 | 0.7003471 | 11.24129 | 2.834466 | [21 empty] | 25.39756 | -0.05580366
2397 | 2021/11/20 15:01:59 | 16922.249 | 3375.0013 | 1 | 4 | 0 | 0 | 0 | 0 | -0.7481308 | 3.952146 | -2.956722 | 2.942457 | 0.7013854 | 11.24129 | 2.83857 |  |  |  |  | 0 | [16 empty] | 25.3585 | -0.01277506
2398 | 2021/11/20 15:02:04 | 16927.2492 | 3380.0015 | 1 | 4 | 0 | 0 | 0 | 0 | -0.7486038 | 3.951918 | -2.958421 | 2.942457 | 0.7024251 | 11.24129 | 2.842679 |  | -6.633658e-05 | [19 empty] | 25.37445 | -0.06511867
2399 | 2021/11/20 15:02:09 | 16932.2481 | 3385.0004 | 1 | 4 | 0 | 0 | 0 | 0 | -0.7484055 | 3.951579 | -2.957383 | 2.942457 | 0.7034639 | 11.24129 | 2.846783 |  | -0.0001257213 | [19 empty] | 25.37797 | -0.02515674
2400 | 2021/11/20 15:02:14 | 16937.2501 | 3390.0024 | 1 | 4 | 0 | 0 | 0 | 0 | -0.7480774 | 3.950942 | -2.95561 | 2.942457 | 0.7045034 | 11.24129 | 2.850891 |  |  |  |  | 0.3611565 | [16 empty] | 25.3473 | -0.03639162
2401 | 2021/11/20 15:02:19 | 16942.2491 | 3395.0014 | 1 | 4 | 0 | 0 | 0 | 0 | -0.7482605 | 3.950725 | -2.956171 | 2.942457 | 0.7055421 | 11.24129 | 2.854995 |  |  |  | 2.886528 | [17 empty] | 25.23006 | -0.09217262
2402 | 2021/11/20 15:02:24 | 16947.2493 | 3400.0016 | 1 | 4 | 0 | 0 | 0 | 0 | -0.7484894 | 3.950492 | -2.956901 | 2.942457 | 0.7065822 | 11.24129 | 2.859103 |  | -8.813061e-05 | [19 empty] | 25.33758 | 0.001408458
2403 | 2021/11/20 15:02:29 | 16952.2501 | 3405.0024 | 1 | 4 | 0 | 0 | 0 | 0 | -0.7484741 | 3.949965 | -2.956446 | 2.942457 | 0.7076213 | 11.24129 | 2.863208 | [21 empty] | 25.41084 | -0.01612246
2404 | 2021/11/20 15:02:34 | 16957.2504 | 3410.0027 | 1 | 4 | 0 | 0 | 0 | 0 | -0.7480164 | 3.949288 | -2.954132 | 2.942457 | 0.7086603 | 11.24129 | 2.867312 |  | -3.662295e-05 | [19 empty] | 25.35088 | -0.009427071
2405 | 2021/11/20 15:02:39 | 16962.2483 | 3415.0006 | 1 | 4 | 0 | 0 | 0 | 0 | -0.7485886 | 3.949088 | -2.956242 | 2.942457 | 0.7096995 | 11.24129 | 2.871416 | [21 empty] | 25.42775 | 0.02028704
2406 | 2021/11/20 15:02:44 | 16967.2486 | 3420.0009 | 1 | 4 | 0 | 0 | 0 | 0 | -0.7481613 | 3.948774 | -2.95432 | 2.942457 | 0.7107376 | 11.24129 | 2.875515 | [21 empty] | 25.42469 | -0.001788139
2407 | 2021/11/20 15:02:49 | 16972.2494 | 3425.0017 | 1 | 4 | 0 | 0 | 0 | 0 | -0.7484741 | 3.948585 | -2.955414 | 2.942457 | 0.7117783 | 11.24129 | 2.879625 |  | -6.713178e-05 | [19 empty] | 25.58099 | 0.07760465
2408 | 2021/11/20 15:02:54 | 16977.2502 | 3430.0025 | 1 | 4 | 0 | 0 | 0 | 0 | -0.7484207 | 3.947931 | -2.954713 | 2.942457 | 0.7128173 | 11.24129 | 2.883727 | [21 empty] | 25.47883 | 0.04082322
2409 | 2021/11/20 15:02:59 | 16982.2498 | 3435.0021 | 1 | 4 | 0 | 0 | 0 | 0 | -0.7484741 | 3.947393 | -2.954521 | 2.942457 | 0.7138554 | 11.24129 | 2.887825 |  | -0.0001115217 | [19 empty] | 25.39806 | 0.01388311
2410 | 2021/11/20 15:03:04 | 16987.2504 | 3440.0027 | 1 | 4 | 0 | 0 | 0 | 0 | -0.7481155 | 3.947417 | -2.953124 | 2.942457 | 0.7148951 | 11.24129 | 2.891929 | [21 empty] | 25.37445 | -0.01885355
2411 | 2021/11/20 15:03:09 | 16992.2497 | 3445.002 | 1 | 4 | 0 | 0 | 0 | 0 | -0.7486191 | 3.946913 | -2.954734 | 2.942457 | 0.7159353 | 11.24129 | 2.896035 |  | -6.574394e-05 | [19 empty] | 25.32197 | 0.01055896
2412 | 2021/11/20 15:03:14 | 16997.2499 | 3450.0022 | 1 | 4 | 0 | 0 | 0 | 0 | -0.7483521 | 3.946615 | -2.953458 | 2.942457 | 0.7169734 | 11.24129 | 2.900132 | [21 empty] | 25.38461 | -0.03776371
2413 | 2021/11/20 15:03:19 | 17002.2493 | 3455.0016 | 1 | 4 | 0 | 0 | 0 | 0 | -0.7480011 | 3.946363 | -2.951884 | 2.942457 | 0.718012 | 11.24129 | 2.904231 |  | -6.089082e-05 | [19 empty] | 25.36194 | -0.01915753
2414 | 2021/11/20 15:03:24 | 17007.25 | 3460.0023 | 1 | 4 | 0 | 0 | 0 | 0 | -0.7480011 | 3.945851 | -2.951501 | 2.942457 | 0.7190514 | 11.24129 | 2.908332 |  |  |  | 2.732153 | [17 empty] | 25.29663 | -0.007094145
2415 | 2021/11/20 15:03:29 | 17012.2493 | 3465.0016 | 1 | 4 | 0 | 0 | 0 | 0 | -0.7481842 | 3.94539 | -2.951878 | 2.942457 | 0.7200901 | 11.24129 | 2.912431 | [21 empty] | 25.34233 | -0.01891375
2416 | 2021/11/20 15:03:34 | 17017.2509 | 3470.0032 | 1 | 4 | 0 | 0 | 0 | 0 | -0.7483139 | 3.945007 | -2.952104 | 2.942457 | 0.7211305 | 11.24129 | 2.916535 |  | -4.828751e-05 | [19 empty] | 25.30193 | -0.06334364
2417 | 2021/11/20 15:03:39 | 17022.2502 | 3475.0025 | 1 | 4 | 0 | 0 | 0 | 0 | -0.748642 | 3.944683 | -2.953155 | 2.942457 | 0.7221683 | 11.24129 | 2.920629 | [21 empty] | 25.35878 | -0.01613617
2418 | 2021/11/20 15:03:44 | 17027.2493 | 3480.0016 | 1 | 4 | 0 | 0 | 0 | 0 | -0.7477646 | 3.94441 | -2.94949 | 2.942457 | 0.7232076 | 11.24129 | 2.924728 |  | -7.822961e-05 | [19 empty] | 25.37347 | -0.01265943
2419 | 2021/11/20 15:03:49 | 17032.2517 | 3485.004 | 1 | 4 | 0 | 0 | 0 | 0 | -0.7481842 | 3.943839 | -2.950718 | 2.942457 | 0.7242467 | 11.24129 | 2.928827 | [21 empty] | 25.33307 | -0.06985486
2420 | 2021/11/20 15:03:54 | 17037.2478 | 3490.0001 | 1 | 4 | 0 | 0 | 0 | 0 | -0.7481079 | 3.943308 | -2.95002 | 2.942457 | 0.7252867 | 11.24129 | 2.932928 | [21 empty] | 25.29571 | -0.04444718
2421 | 2021/11/20 15:03:59 | 17042.2503 | 3495.0026 | 1 | 4 | 0 | 0 | 0 | 0 | -0.7484894 | 3.943297 | -2.951516 | 2.942457 | 0.7263258 | 11.24129 | 2.937026 |  | -8.347928e-05 | [19 empty] | 25.30946 | -0.03942907
2422 | 2021/11/20 15:04:04 | 17047.2481 | 3500.0004 | 1 | 4 | 0 | 0 | 0 | 0 | -0.7485275 | 3.942799 | -2.951293 | 2.942457 | 0.7273649 | 11.24129 | 2.941123 | [21 empty] | 25.31035 | -0.05625069
2423 | 2021/11/20 15:04:09 | 17052.2486 | 3505.0009 | 1 | 4 | 0 | 0 | 0 | 0 | -0.747963 | 3.942341 | -2.948725 | 2.942457 | 0.7284035 | 11.24129 | 2.945217 |  | -7.558183e-05 | [19 empty] | 25.3446 | 0.01680613
2424 | 2021/11/20 15:04:14 | 17057.2497 | 3510.002 | 1 | 4 | 0 | 0 | 0 | 0 | -0.7482224 | 3.94195 | -2.949455 | 2.942457 | 0.7294436 | 11.24129 | 2.949317 |  |  |  |  | 0 | [16 empty] | 25.43125 | -0.007353425
2425 | 2021/11/20 15:04:19 | 17062.2482 | 3515.0005 | 1 | 4 | 0 | 0 | 0 | 0 | -0.747818 | 3.941781 | -2.947735 | 2.942457 | 0.730482 | 11.24129 | 2.953411 |  | -5.516223e-05 | [19 empty] | 25.5246 | 0.08817852
2426 | 2021/11/20 15:04:24 | 17067.2484 | 3520.0007 | 1 | 4 | 0 | 0 | 0 | 0 | -0.7481613 | 3.94112 | -2.948593 | 2.942457 | 0.7315204 | 11.24129 | 2.957504 |  |  |  |  | 0.3634293 | [16 empty] | 25.60721 | 0.04832208
2427 | 2021/11/20 15:04:29 | 17072.2505 | 3525.0028 | 1 | 4 | 0 | 0 | 0 | 0 | -0.748024 | 3.940687 | -2.947728 | 2.942457 | 0.7325603 | 11.24129 | 2.961602 |  | -0.0001063595 | [19 empty] | 25.57752 | 0.05220771
2428 | 2021/11/20 15:04:34 | 17077.2482 | 3530.0005 | 1 | 4 | 0 | 0 | 0 | 0 | -0.7480927 | 3.940557 | -2.947902 | 2.942457 | 0.7335979 | 11.24129 | 2.965691 |  |  |  | 2.806773 | [17 empty] | 25.46777 | -0.01637936
2429 | 2021/11/20 15:04:39 | 17082.25 | 3535.0023 | 1 | 4 | 0 | 0 | 0 | 0 | -0.747879 | 3.94008 | -2.946703 | 2.942457 | 0.7346377 | 11.24129 | 2.969788 | [21 empty] | 25.31044 | -0.05095363
2430 | 2021/11/20 15:04:44 | 17087.249 | 3540.0013 | 1 | 4 | 0 | 0 | 0 | 0 | -0.7480927 | 3.939703 | -2.947263 | 2.942457 | 0.7356777 | 11.24129 | 2.973885 |  | -6.550308e-05 | [19 empty] | 25.30638 | -0.0472194
2431 | 2021/11/20 15:04:49 | 17092.2509 | 3545.0032 | 1 | 4 | 0 | 0 | 0 | 0 | -0.7482224 | 3.938955 | -2.947214 | 2.942457 | 0.7367164 | 11.24129 | 2.977978 | [21 empty] | 25.33261 | -0.01500905
2432 | 2021/11/20 15:04:54 | 17097.2505 | 3550.0028 | 1 | 4 | 0 | 0 | 0 | 0 | -0.7482071 | 3.939064 | -2.947236 | 2.942457 | 0.7377554 | 11.24129 | 2.98207 |  | -0.00010144 | [19 empty] | 25.38639 | 0.03609776
2433 | 2021/11/20 15:04:59 | 17102.2509 | 3555.0032 | 1 | 4 | 0 | 0 | 0 | 0 | -0.747818 | 3.938787 | -2.945496 | 2.942457 | 0.7387956 | 11.24129 | 2.986167 | [21 empty] | 25.44244 | 0.004878044
2434 | 2021/11/20 15:05:04 | 17107.248 | 3560.0003 | 1 | 4 | 0 | 0 | 0 | 0 | -0.7484741 | 3.938204 | -2.947644 | 2.942457 | 0.7398347 | 11.24129 | 2.99026 |  | -4.824799e-05 | [19 empty] | 25.55308 | 0.08444071
2435 | 2021/11/20 15:05:09 | 17112.2479 | 3565.0002 | 1 | 4 | 0 | 0 | 0 | 0 | -0.7482605 | 3.937767 | -2.946476 | 2.942457 | 0.7408738 | 11.24129 | 2.994352 | [21 empty] | 25.53347 | -0.01070023
2436 | 2021/11/20 15:05:14 | 17117.2504 | 3570.0027 | 1 | 4 | 0 | 0 | 0 | 0 | -0.7480545 | 3.937568 | -2.945515 | 2.942457 | 0.7419131 | 11.24129 | 2.998444 | [21 empty] | 25.30374 | -0.03567636
2437 | 2021/11/20 15:05:19 | 17122.2503 | 3575.0026 | 1 | 4 | 0 | 0 | 0 | 0 | -0.748497 | 3.937264 | -2.94703 | 2.942457 | 0.7429513 | 11.24129 | 3.002532 |  | -3.492849e-05 | [19 empty] | 25.34688 | -0.03747463
2438 | 2021/11/20 15:05:24 | 17127.2487 | 3580.001 | 1 | 4 | 0 | 0 | 0 | 0 | -0.7481995 | 3.936532 | -2.945311 | 2.942457 | 0.7439893 | 11.24129 | 3.006619 | [21 empty] | 25.58635 | 0.03291488
2439 | 2021/11/20 15:05:29 | 17132.2506 | 3585.0029 | 1 | 4 | 0 | 0 | 0 | 0 | -0.7484207 | 3.936241 | -2.945964 | 2.942457 | 0.7450298 | 11.24129 | 3.010715 |  | -9.666279e-05 | [19 empty] | 25.57572 | 0.04177451
2440 | 2021/11/20 15:05:34 | 17137.2481 | 3590.0004 | 1 | 4 | 0 | 0 | 0 | 0 | -0.7478256 | 3.936169 | -2.943568 | 2.942457 | 0.7460687 | 11.24129 | 3.014804 | [21 empty] | 25.39355 | -0.07219672
2441 | 2021/11/20 15:05:39 | 17142.2498 | 3595.0021 | 1 | 4 | 0 | 0 | 0 | 0 | -0.7481842 | 3.9356 | -2.944554 | 2.942457 | 0.7471076 | 11.24129 | 3.018893 |  | -7.424896e-05 |  | 2.724377 | [17 empty] | 25.40681 | 0.01526952
2442 | 2021/11/20 15:05:44 | 17147.2484 | 3600.0007 | 1 | 4 | 0 | 0 | 0 | 0 | -0.7479324 | 3.935346 | -2.943373 | 2.942457 | 0.7481475 | 11.24129 | 3.022985 | [21 empty] | 25.60326 | 0.02196252
2443 | 2021/11/20 15:05:49 | 17152.2506 | 3605.0029 | 1 | 4 | 0 | 0 | 0 | 0 | -0.7484055 | 3.934985 | -2.944964 | 2.942457 | 0.7491868 | 11.24129 | 3.027075 | [21 empty] | 25.57613 | 0.0130415
2444 | 2021/11/20 15:05:54 | 17157.2483 | 3610.0006 | 1 | 4 | 0 | 0 | 0 | 0 | -0.7482376 | 3.934649 | -2.944052 | 2.942457 | 0.7502247 | 11.24129 | 3.031159 |  | -4.548118e-05 | [19 empty] | 25.34777 | -0.04166543
2445 | 2021/11/20 15:05:59 | 17162.2502 | 3615.0025 | 1 | 4 | 0 | 0 | 0 | 0 | -0.7483139 | 3.934218 | -2.94403 | 2.942457 | 0.7512638 | 11.24129 | 3.035247 | [21 empty] | 25.34108 | -0.05638301
2446 | 2021/11/20 15:06:04 | 17167.2492 | 3620.0015 | 1 | 4 | 0 | 0 | 0 | 0 | -0.7486191 | 3.933598 | -2.944767 | 2.942457 | 0.752302 | 11.24129 | 3.039331 |  | -9.775317e-05 | [19 empty] | 25.64452 | 0.1085687
2447 | 2021/11/20 15:06:09 | 17172.2492 | 3625.0015 | 1 | 4 | 0 | 0 | 0 | 0 | -0.748024 | 3.933773 | -2.942557 | 2.942457 | 0.7533429 | 11.24129 | 3.043426 | [21 empty] | 25.44375 | -0.03651917
2448 | 2021/11/20 15:06:14 | 17177.2502 | 3630.0025 | 1 | 4 | 0 | 0 | 0 | 0 | -0.7484207 | 3.932911 | -2.943472 | 2.942457 | 0.7543818 | 11.24129 | 3.047512 |  | -3.259621e-05 | [19 empty] | 25.37394 | -0.04416823
2449 | 2021/11/20 15:06:19 | 17182.2503 | 3635.0026 | 1 | 4 | 0 | 0 | 0 | 0 | -0.7475433 | 3.932637 | -2.939816 | 2.942457 | 0.755421 | 11.24129 | 3.051599 | [21 empty] | 25.59216 | 0.1126176
2450 | 2021/11/20 15:06:24 | 17187.2495 | 3640.0018 | 1 | 4 | 0 | 0 | 0 | 0 | -0.7481079 | 3.932382 | -2.941846 | 2.942457 | 0.7564603 | 11.24129 | 3.055686 |  |  |  |  | 0 | [16 empty] | 25.50151 | -0.04040301
2451 | 2021/11/20 15:06:29 | 17192.2479 | 3645.0002 | 1 | 4 | 0 | 0 | 0 | 0 | -0.7481613 | 3.931934 | -2.941721 | 2.942457 | 0.7574972 | 11.24129 | 3.059763 |  | -6.321532e-05 | [19 empty] | 25.2904 | -0.02665937
2452 | 2021/11/20 15:06:34 | 17197.2504 | 3650.0027 | 1 | 4 | 0 | 0 | 0 | 0 | -0.7482071 | 3.931553 | -2.941616 | 2.942457 | 0.7585375 | 11.24129 | 3.063854 | [21 empty] | 25.42547 | 0.02524376
2453 | 2021/11/20 15:06:39 | 17202.2481 | 3655.0004 | 1 | 4 | 0 | 0 | 0 | 0 | -0.7484207 | 3.931194 | -2.942187 | 2.942457 | 0.7595755 | 11.24129 | 3.067935 |  | -0.0001105552 |  |  | 0.3564589 | [16 empty] | 25.57613 | 0.02943516
2454 | 2021/11/20 15:06:44 | 17207.2508 | 3660.0031 | 1 | 4 | 0 | 0 | 0 | 0 | -0.7480927 | 3.930585 | -2.940442 | 2.942457 | 0.7606149 | 11.24129 | 3.072021 |  |  |  | 2.830765 | [17 empty] | 25.49924 | 0.00195086
2455 | 2021/11/20 15:06:49 | 17212.2482 | 3665.0005 | 1 | 4 | 0 | 0 | 0 | 0 | -0.7483444 | 3.930667 | -2.941493 | 2.942457 | 0.7616538 | 11.24129 | 3.076104 |  | -5.405358e-05 | [19 empty] | 25.3428 | -0.08236527
2456 | 2021/11/20 15:06:54 | 17217.2499 | 3670.0022 | 1 | 4 | 0 | 0 | 0 | 0 | -0.7476959 | 3.93014 | -2.93855 | 2.942457 | 0.7626946 | 11.24129 | 3.080195 | [21 empty] | 25.36636 | 0.01804113
2457 | 2021/11/20 15:06:59 | 17222.2492 | 3675.0015 | 1 | 4 | 0 | 0 | 0 | 0 | -0.7474518 | 3.929715 | -2.937273 | 2.942457 | 0.7637318 | 11.24129 | 3.084271 |  | -4.172212e-05 | [19 empty] | 25.53217 | 0.009862185
2458 | 2021/11/20 15:07:04 | 17227.25 | 3680.0023 | 1 | 4 | 0 | 0 | 0 | 0 | -0.7483139 | 3.929316 | -2.940362 | 2.942457 | 0.7647727 | 11.24129 | 3.088361 | [21 empty] | 25.60457 | 0.05567193
2459 | 2021/11/20 15:07:09 | 17232.2502 | 3685.0025 | 1 | 4 | 0 | 0 | 0 | 0 | -0.7481613 | 3.929043 | -2.939558 | 2.942457 | 0.7658111 | 11.24129 | 3.092442 | [21 empty] | 25.39438 | -0.03931105
2460 | 2021/11/20 15:07:14 | 17237.2509 | 3690.0032 | 1 | 4 | 0 | 0 | 0 | 0 | -0.7479706 | 3.928537 | -2.93843 | 2.942457 | 0.7668497 | 11.24129 | 3.096522 |  | -8.604849e-05 | [19 empty] | 25.38244 | -0.03319621
2461 | 2021/11/20 15:07:19 | 17242.2486 | 3695.0009 | 1 | 4 | 0 | 0 | 0 | 0 | -0.7483521 | 3.928306 | -2.939756 | 2.942457 | 0.7678893 | 11.24129 | 3.100606 | [21 empty] | 25.56061 | 0.06622314
2462 | 2021/11/20 15:07:24 | 17247.2502 | 3700.0025 | 1 | 4 | 0 | 0 | 0 | 0 | -0.7480545 | 3.927943 | -2.938315 | 2.942457 | 0.7689272 | 11.24129 | 3.104683 |  | -0.0001010172 | [19 empty] | 25.32866 | -0.05414605
2463 | 2021/11/20 15:07:29 | 17252.2505 | 3705.0028 | 1 | 4 | 0 | 0 | 0 | 0 | -0.7483139 | 3.927722 | -2.939169 | 2.942457 | 0.7699662 | 11.24129 | 3.108764 | [21 empty] | 25.41753 | -0.02250075
2464 | 2021/11/20 15:07:34 | 17257.2503 | 3710.0026 | 1 | 4 | 0 | 0 | 0 | 0 | -0.7481155 | 3.927035 | -2.937876 | 2.942457 | 0.7710049 | 11.24129 | 3.112844 |  | -6.444546e-05 | [19 empty] | 25.53357 | 0.04612327
2465 | 2021/11/20 15:07:39 | 17262.2505 | 3715.0028 | 1 | 4 | 0 | 0 | 0 | 0 | -0.7482758 | 3.926744 | -2.938288 | 2.942457 | 0.7720453 | 11.24129 | 3.116929 | [21 empty] | 25.34241 | -0.04944384
2466 | 2021/11/20 15:07:44 | 17267.2513 | 3720.0036 | 1 | 4 | 0 | 0 | 0 | 0 | -0.7479706 | 3.926575 | -2.936963 | 2.942457 | 0.7730837 | 11.24129 | 3.121006 |  | -9.724897e-05 | [19 empty] | 25.48905 | -0.01680791
2467 | 2021/11/20 15:07:49 | 17272.2481 | 3725.0004 | 1 | 4 | 0 | 0 | 0 | 0 | -0.7476349 | 3.926314 | -2.935449 | 2.942457 | 0.7741222 | 11.24129 | 3.125084 | [21 empty] | 25.59346 | 0.04984915
2468 | 2021/11/20 15:07:54 | 17277.2481 | 3730.0004 | 1 | 4 | 0 | 0 | 0 | 0 | -0.7483139 | 3.925674 | -2.937636 | 2.942457 | 0.7751622 | 11.24129 | 3.129167 |  |  |  | 2.877997 | [17 empty] | 25.36194 | -0.01889706
2469 | 2021/11/20 15:07:59 | 17282.2482 | 3735.0005 | 1 | 4 | 0 | 0 | 0 | 0 | -0.7478409 | 3.925472 | -2.935629 | 2.942457 | 0.776201 | 11.24129 | 3.133245 |  | -5.021959e-05 | [19 empty] | 25.48199 | 0.02317131
2470 | 2021/11/20 15:08:04 | 17287.2491 | 3740.0014 | 1 | 4 | 0 | 0 | 0 | 0 | -0.7482605 | 3.925224 | -2.93709 | 2.942457 | 0.7772405 | 11.24129 | 3.137325 | [21 empty] | 25.55667 | 0.02917707
2471 | 2021/11/20 15:08:09 | 17292.2507 | 3745.003 | 1 | 4 | 0 | 0 | 0 | 0 | -0.7481613 | 3.924685 | -2.936297 | 2.942457 | 0.7782798 | 11.24129 | 3.141405 |  | -6.484328e-05 | [19 empty] | 25.33355 | -0.06095052
2472 | 2021/11/20 15:08:14 | 17297.2509 | 3750.0032 | 1 | 4 | 0 | 0 | 0 | 0 | -0.7482376 | 3.924294 | -2.936304 | 2.942457 | 0.7793177 | 11.24129 | 3.145478 | [21 empty] | 25.31396 | -0.04917562
2473 | 2021/11/20 15:08:19 | 17302.2503 | 3755.0026 | 1 | 4 | 0 | 0 | 0 | 0 | -0.7483826 | 3.924124 | -2.936746 | 2.942457 | 0.7803569 | 11.24129 | 3.149556 | [21 empty] | 25.57835 | 0.09164155
2474 | 2021/11/20 15:08:24 | 17307.2508 | 3760.0031 | 1 | 4 | 0 | 0 | 0 | 0 | -0.7483139 | 3.923651 | -2.936123 | 2.942457 | 0.781395 | 11.24129 | 3.153629 |  | -6.408135e-05 | [19 empty] | 25.50643 | -0.0231874
2475 | 2021/11/20 15:08:29 | 17312.2501 | 3765.0024 | 1 | 4 | 0 | 0 | 0 | 0 | -0.7482376 | 3.923262 | -2.935532 | 2.942457 | 0.7824345 | 11.24129 | 3.157707 | [21 empty] | 25.36505 | -0.05539656
2476 | 2021/11/20 15:08:34 | 17317.251 | 3770.0033 | 1 | 4 | 0 | 0 | 0 | 0 | -0.7482605 | 3.922787 | -2.935267 | 2.942457 | 0.7834738 | 11.24129 | 3.161785 |  | -8.920267e-05 | [19 empty] | 25.51702 | 0.05290687
2477 | 2021/11/20 15:08:39 | 17322.2494 | 3775.0017 | 1 | 4 | 0 | 0 | 0 | 0 | -0.7480927 | 3.922714 | -2.934554 | 2.942457 | 0.7845128 | 11.24129 | 3.16586 |  |  |  |  | 0 | [16 empty] | 25.60726 | 0.04164577
2478 | 2021/11/20 15:08:44 | 17327.2479 | 3780.0002 | 1 | 4 | 0 | 0 | 0 | 0 | -0.7486725 | 3.922334 | -2.936544 | 2.942457 | 0.7855522 | 11.24129 | 3.169938 |  | -6.969836e-05 | [19 empty] | 25.418 | -0.009162426
2479 | 2021/11/20 15:08:49 | 17332.248 | 3785.0003 | 1 | 4 | 0 | 0 | 0 | 0 | -0.7480774 | 3.921798 | -2.933808 | 2.942457 | 0.7865914 | 11.24129 | 3.174013 | [21 empty] | 25.29841 | -0.07555246
2480 | 2021/11/20 15:08:54 | 17337.2503 | 3790.0026 | 1 | 4 | 0 | 0 | 0 | 0 | -0.7479858 | 3.921338 | -2.933105 | 2.942457 | 0.7876293 | 11.24129 | 3.178083 | [21 empty] | 25.41842 | 0.04097581
2481 | 2021/11/20 15:08:59 | 17342.2497 | 3795.002 | 1 | 4 | 0 | 0 | 0 | 0 | -0.7481689 | 3.921246 | -2.933754 | 2.942457 | 0.7886702 | 11.24129 | 3.182165 |  | -5.931273e-05 |  |  | 0.3474402 | [16 empty] | 25.55128 | 0.02459407
2482 | 2021/11/20 15:09:04 | 17347.2482 | 3800.0005 | 1 | 4 | 0 | 0 | 0 | 0 | -0.7485809 | 3.920827 | -2.935056 | 2.942457 | 0.7897087 | 11.24129 | 3.186237 | [21 empty] | 25.625 | 0.05705118
2483 | 2021/11/20 15:09:09 | 17352.2485 | 3805.0008 | 1 | 4 | 0 | 0 | 0 | 0 | -0.7481308 | 3.920263 | -2.932869 | 2.942457 | 0.7907463 | 11.24129 | 3.190305 |  | -4.338691e-05 |  | 2.941981 | [17 empty] | 25.43794 | -0.03932416
2484 | 2021/11/20 15:09:14 | 17357.2497 | 3810.002 | 1 | 4 | 0 | 0 | 0 | 0 | -0.7483978 | 3.920099 | -2.933793 | 2.942457 | 0.7917864 | 11.24129 | 3.194382 | [21 empty] | 25.35794 | -0.0490135
2485 | 2021/11/20 15:09:19 | 17362.249 | 3815.0013 | 1 | 4 | 0 | 0 | 0 | 0 | -0.7483139 | 3.919927 | -2.933336 | 2.942457 | 0.7928243 | 11.24129 | 3.198451 |  | -9.603392e-05 | [19 empty] | 25.47614 | 0.02069414
2486 | 2021/11/20 15:09:24 | 17367.2491 | 3820.0014 | 1 | 4 | 0 | 0 | 0 | 0 | -0.747963 | 3.919285 | -2.93148 | 2.942457 | 0.7938654 | 11.24129 | 3.202532 | [21 empty] | 25.60637 | 0.03582239
2487 | 2021/11/20 15:09:29 | 17372.2485 | 3825.0008 | 1 | 4 | 0 | 0 | 0 | 0 | -0.7482071 | 3.919065 | -2.932272 | 2.942457 | 0.7949033 | 11.24129 | 3.206599 | [21 empty] | 25.51173 | 0.01654983
2488 | 2021/11/20 15:09:34 | 17377.2509 | 3830.0032 | 1 | 4 | 0 | 0 | 0 | 0 | -0.7481308 | 3.918836 | -2.931802 | 2.942457 | 0.7959417 | 11.24129 | 3.210669 |  | -6.052617e-05 | [19 empty] | 25.35441 | -0.08415163
2489 | 2021/11/20 15:09:39 | 17382.2493 | 3835.0016 | 1 | 4 | 0 | 0 | 0 | 0 | -0.7482758 | 3.918459 | -2.932088 | 2.942457 | 0.7969809 | 11.24129 | 3.214741 | [21 empty] | 25.34508 | 0.01166821
2490 | 2021/11/20 15:09:44 | 17387.2486 | 3840.0009 | 1 | 4 | 0 | 0 | 0 | 0 | -0.7486343 | 3.918084 | -2.933212 | 2.942457 | 0.7980209 | 11.24129 | 3.218816 |  | -9.967404e-05 | [19 empty] | 25.55931 | 0.0444442
2491 | 2021/11/20 15:09:49 | 17392.2479 | 3845.0002 | 1 | 4 | 0 | 0 | 0 | 0 | -0.747879 | 3.917521 | -2.929832 | 2.942457 | 0.7990584 | 11.24129 | 3.22288 | [21 empty] | 25.5246 | 0.002482533
2492 | 2021/11/20 15:09:54 | 17397.2495 | 3850.0018 | 1 | 4 | 0 | 0 | 0 | 0 | -0.7488251 | 3.917306 | -2.933377 | 2.942457 | 0.8000989 | 11.24129 | 3.226956 |  | -9.146749e-05 | [19 empty] | 25.34549 | -0.03055751
2493 | 2021/11/20 15:09:59 | 17402.2494 | 3855.0017 | 1 | 4 | 0 | 0 | 0 | 0 | -0.7479706 | 3.917003 | -2.929803 | 2.942457 | 0.8011369 | 11.24129 | 3.231022 | [21 empty] | 25.47752 | 0.003166795
2494 | 2021/11/20 15:10:04 | 17407.2481 | 3860.0004 | 1 | 4 | 0 | 0 | 0 | 0 | -0.7481079 | 3.916492 | -2.929959 | 2.942457 | 0.8021758 | 11.24129 | 3.235091 |  | -9.331587e-05 | [19 empty] | 25.62059 | 0.07385433
2495 | 2021/11/20 15:10:09 | 17412.2505 | 3865.0028 | 1 | 4 | 0 | 0 | 0 | 0 | -0.7481308 | 3.916121 | -2.929771 | 2.942457 | 0.8032151 | 11.24129 | 3.239162 | [21 empty] | 25.4113 | -0.03695846
2496 | 2021/11/20 15:10:14 | 17417.2479 | 3870.0002 | 1 | 4 | 0 | 0 | 0 | 0 | -0.7479248 | 3.915879 | -2.928783 | 2.942457 | 0.8042527 | 11.24129 | 3.243225 | [21 empty] | 25.32286 | -0.03682494
2497 | 2021/11/20 15:10:19 | 17422.2506 | 3875.0029 | 1 | 4 | 0 | 0 | 0 | 0 | -0.7480621 | 3.915666 | -2.929161 | 2.942457 | 0.8052928 | 11.24129 | 3.247298 |  | -4.741896e-05 |  | 2.860831 | [17 empty] | 25.58194 | 0.1023483
2498 | 2021/11/20 15:10:24 | 17427.2481 | 3880.0004 | 1 | 4 | 0 | 0 | 0 | 0 | -0.7481155 | 3.914984 | -2.92886 | 2.942457 | 0.8063319 | 11.24129 | 3.251366 | [21 empty] | 25.4873 | -0.03429592
2499 | 2021/11/20 15:10:29 | 17432.2484 | 3885.0007 | 1 | 4 | 0 | 0 | 0 | 0 | -0.7483292 | 3.914804 | -2.929562 | 2.942457 | 0.8073711 | 11.24129 | 3.255434 |  | -7.737002e-05 | [19 empty] | 25.35083 | -0.08258343
2500 | 2021/11/20 15:10:34 | 17437.2499 | 3890.0022 | 1 | 4 | 0 | 0 | 0 | 0 | -0.7477646 | 3.914439 | -2.927079 | 2.942457 | 0.8084106 | 11.24129 | 3.259504 | [21 empty] | 25.43092 | 0.004620552
2501 | 2021/11/20 15:10:39 | 17442.2485 | 3895.0008 | 1 | 4 | 0 | 0 | 0 | 0 | -0.7475128 | 3.913891 | -2.925684 | 2.942457 | 0.8094491 | 11.24129 | 3.263568 |  | -8.131004e-05 | [19 empty] | 25.61298 | 0.0212431
2502 | 2021/11/20 15:10:44 | 17447.2506 | 3900.0029 | 1 | 4 | 0 | 0 | 0 | 0 | -0.7486572 | 3.913598 | -2.929943 | 2.942457 | 0.8104895 | 11.24129 | 3.26764 | [21 empty] | 25.5344 | 0.01417041
2503 | 2021/11/20 15:10:49 | 17452.2492 | 3905.0015 | 1 | 4 | 0 | 0 | 0 | 0 | -0.7481689 | 3.913474 | -2.92794 | 2.942457 | 0.8115286 | 11.24129 | 3.271707 | [21 empty] | 25.32114 | -0.1014906
2504 | 2021/11/20 15:10:54 | 17457.2484 | 3910.0007 | 1 | 4 | 0 | 0 | 0 | 0 | -0.7483292 | 3.913085 | -2.928276 | 2.942457 | 0.8125673 | 11.24129 | 3.275772 |  | -6.63849e-06 | [19 empty] | 25.33038 | 0.0001299381
2505 | 2021/11/20 15:10:59 | 17462.25 | 3915.0023 | 1 | 4 | 0 | 0 | 0 | 0 | -0.7482224 | 3.912595 | -2.927491 | 2.942457 | 0.8136066 | 11.24129 | 3.279838 |  |  |  |  | 0 | [16 empty] | 25.50554 | 0.03804266
2506 | 2021/11/20 15:11:04 | 17467.248 | 3920.0003 | 1 | 4 | 0 | 0 | 0 | 0 | -0.7485428 | 3.91229 | -2.928517 | 2.942457 | 0.8146445 | 11.24129 | 3.283899 |  | -4.741464e-05 | [19 empty] | 25.5415 | 0.01777172
2507 | 2021/11/20 15:11:09 | 17472.2504 | 3925.0027 | 1 | 4 | 0 | 0 | 0 | 0 | -0.7479858 | 3.912001 | -2.926121 | 2.942457 | 0.8156837 | 11.24129 | 3.287965 | [21 empty] | 25.31663 | -0.04500926
2508 | 2021/11/20 15:11:14 | 17477.2488 | 3930.0011 | 1 | 4 | 0 | 0 | 0 | 0 | -0.7479706 | 3.911844 | -2.925944 | 2.942457 | 0.8167237 | 11.24129 | 3.292033 | [21 empty] | 25.32286 | -0.03500402
2509 | 2021/11/20 15:11:19 | 17482.2479 | 3935.0002 | 1 | 4 | 0 | 0 | 0 | 0 | -0.7480545 | 3.911135 | -2.925742 | 2.942457 | 0.817762 | 11.24129 | 3.296094 |  | -8.885734e-05 |  |  | 0.3408672 | [16 empty] | 25.48283 | 0.06248593
2510 | 2021/11/20 15:11:24 | 17487.2488 | 3940.0011 | 1 | 4 | 0 | 0 | 0 | 0 | -0.7485275 | 3.910897 | -2.927414 | 2.942457 | 0.8188003 | 11.24129 | 3.300155 | [21 empty] | 25.55661 | 0.04957378
2511 | 2021/11/20 15:11:29 | 17492.2508 | 3945.0031 | 1 | 4 | 0 | 0 | 0 | 0 | -0.7483673 | 3.910656 | -2.926607 | 2.942457 | 0.81984 | 11.24129 | 3.304221 |  | -9.136117e-05 |  | 2.989001 | [17 empty] | 25.58463 | 0.05304813
2512 | 2021/11/20 15:11:34 | 17497.2485 | 3950.0008 | 1 | 4 | 0 | 0 | 0 | 0 | -0.7484207 | 3.910343 | -2.926582 | 2.942457 | 0.8208801 | 11.24129 | 3.308288 | [21 empty] | 25.56461 | 0.03301978
2513 | 2021/11/20 15:11:39 | 17502.2506 | 3955.0029 | 1 | 4 | 0 | 0 | 0 | 0 | -0.7482071 | 3.909707 | -2.925271 | 2.942457 | 0.8219187 | 11.24129 | 3.312349 |  | -7.016843e-05 | [19 empty] | 25.39003 | -0.0497067
2514 | 2021/11/20 15:11:44 | 17507.2515 | 3960.0038 | 1 | 4 | 0 | 0 | 0 | 0 | -0.7483444 | 3.909333 | -2.925527 | 2.942457 | 0.8229583 | 11.24129 | 3.316414 | [21 empty] | 25.31885 | -0.03723621
2515 | 2021/11/20 15:11:49 | 17512.2494 | 3965.0017 | 1 | 4 | 0 | 0 | 0 | 0 | -0.7484055 | 3.909276 | -2.925724 | 2.942457 | 0.823998 | 11.24129 | 3.320478 | [21 empty] | 25.43403 | 0.03584445
2516 | 2021/11/20 15:11:54 | 17517.25 | 3970.0023 | 1 | 4 | 0 | 0 | 0 | 0 | -0.7485657 | 3.908946 | -2.926103 | 2.942457 | 0.8250362 | 11.24129 | 3.324536 |  | -6.259458e-05 | [19 empty] | 25.56108 | -0.005527735
2517 | 2021/11/20 15:11:59 | 17522.2493 | 3975.0016 | 1 | 4 | 0 | 0 | 0 | 0 | -0.7484207 | 3.908226 | -2.924997 | 2.942457 | 0.826076 | 11.24129 | 3.328601 | [21 empty] | 25.50421 | 0.03247738
2518 | 2021/11/20 15:12:04 | 17527.2486 | 3980.0009 | 1 | 4 | 0 | 0 | 0 | 0 | -0.7483673 | 3.908202 | -2.924771 | 2.942457 | 0.8271146 | 11.24129 | 3.33266 |  | -4.847625e-05 | [19 empty] | 25.37394 | -0.07138431
2519 | 2021/11/20 15:12:09 | 17532.2478 | 3985.0001 | 1 | 4 | 0 | 0 | 0 | 0 | -0.7482376 | 3.907931 | -2.924061 | 2.942457 | 0.8281538 | 11.24129 | 3.336721 | [21 empty] | 25.31085 | -0.02556741
2520 | 2021/11/20 15:12:14 | 17537.248 | 3990.0003 | 1 | 4 | 0 | 0 | 0 | 0 | -0.7480164 | 3.907381 | -2.922785 | 2.942457 | 0.8291944 | 11.24129 | 3.340787 |  | -7.534851e-05 | [19 empty] | 25.3433 | -0.03486335
2521 | 2021/11/20 15:12:19 | 17542.2505 | 3995.0028 | 1 | 4 | 0 | 0 | 0 | 0 | -0.7486191 | 3.90715 | -2.924967 | 2.942457 | 0.8302335 | 11.24129 | 3.344847 | [21 empty] | 25.4015 | 0.02178848
2522 | 2021/11/20 15:12:24 | 17547.2488 | 4000.0011 | 1 | 4 | 0 | 0 | 0 | 0 | -0.7480621 | 3.906733 | -2.922479 | 2.942457 | 0.8312731 | 11.24129 | 3.348909 |  | -0.0001387626 | [19 empty] | 25.41981 | 0.03640115
2523 | 2021/11/20 15:12:29 | 17552.2479 | 4005.0002 | 1 | 4 | 0 | 0 | 0 | 0 | -0.7480164 | 3.906494 | -2.922122 | 2.942457 | 0.8323104 | 11.24129 | 3.352961 | [21 empty] | 25.44375 | 0.009178519
2524 | 2021/11/20 15:12:34 | 17557.2481 | 4010.0004 | 1 | 4 | 0 | 0 | 0 | 0 | -0.7484894 | 3.905936 | -2.923552 | 2.942457 | 0.8333509 | 11.24129 | 3.357026 | [21 empty] | 25.45136 | 0.03890753
2525 | 2021/11/20 15:12:39 | 17562.2489 | 4015.0012 | 1 | 4 | 0 | 0 | 0 | 0 | -0.7482376 | 3.905604 | -2.92232 | 2.942457 | 0.8343903 | 11.24129 | 3.361086 |  | -8.282306e-05 | [19 empty] | 25.44156 | 0.02861381
2526 | 2021/11/20 15:12:44 | 17567.249 | 4020.0013 | 1 | 4 | 0 | 0 | 0 | 0 | -0.7481689 | 3.905309 | -2.921831 | 2.942457 | 0.8354291 | 11.24129 | 3.365143 |  | -0.0001716282 |  | 3.006759 | [17 empty] | 25.48199 | 0.01599252
2527 | 2021/11/20 15:12:49 | 17572.2491 | 4025.0014 | 1 | 4 | 0 | 0 | 0 | 0 | -0.7485809 | 3.905178 | -2.923342 | 2.942457 | 0.8364695 | 11.24129 | 3.369205 | [21 empty] | 25.54417 | 0.08165598
2528 | 2021/11/20 15:12:54 | 17577.2506 | 4030.0029 | 1 | 4 | 0 | 0 | 0 | 0 | -0.7480774 | 3.904493 | -2.920863 | 2.942457 | 0.8375088 | 11.24129 | 3.373264 |  | -9.105181e-05 | [19 empty] | 25.56461 | 0.01723409
2529 | 2021/11/20 15:12:59 | 17582.2508 | 4035.0031 | 1 | 4 | 0 | 0 | 0 | 0 | -0.7486191 | 3.904309 | -2.92284 | 2.942457 | 0.8385483 | 11.24129 | 3.377323 | [21 empty] | 25.5753 | 0.03402472
2530 | 2021/11/20 15:13:04 | 17587.2492 | 4040.0015 | 1 | 4 | 0 | 0 | 0 | 0 | -0.7483826 | 3.904094 | -2.921756 | 2.942457 | 0.8395867 | 11.24129 | 3.381377 | [21 empty] | 25.5713 | 0.06665587
2531 | 2021/11/20 15:13:09 | 17592.2484 | 4045.0007 | 1 | 4 | 0 | 0 | 0 | 0 | -0.7486954 | 3.903667 | -2.922658 | 2.942457 | 0.8406246 | 11.24129 | 3.385428 |  | -4.555228e-05 | [19 empty] | 25.58644 | 0.01264513
2532 | 2021/11/20 15:13:14 | 17597.2492 | 4050.0015 | 1 | 4 | 0 | 0 | 0 | 0 | -0.748291 | 3.903207 | -2.920735 | 2.942457 | 0.841665 | 11.24129 | 3.38949 | [21 empty] | 25.55267 | 0.03413916
2533 | 2021/11/20 15:13:19 | 17602.2488 | 4055.0011 | 1 | 4 | 0 | 0 | 0 | 0 | -0.7482071 | 3.903009 | -2.920259 | 2.942457 | 0.8427047 | 11.24129 | 3.393548 |  | -5.875707e-05 |  |  | 0 | [16 empty] | 25.4806 | -0.02778947
2534 | 2021/11/20 15:13:24 | 17607.2477 | 4060 | 1 | 4 | 0 | 0 | 0 | 0 | -0.7481995 | 3.902745 | -2.920032 | 2.942457 | 0.8437427 | 11.24129 | 3.397599 | [21 empty] | 25.36464 | -0.04721642
2535 | 2021/11/20 15:13:29 | 17612.2495 | 4065.0018 | 1 | 4 | 0 | 0 | 0 | 0 | -0.7480545 | 3.902267 | -2.919108 | 2.942457 | 0.844782 | 11.24129 | 3.401655 |  | -9.716152e-05 | [19 empty] | 25.31532 | -0.02709866
2536 | 2021/11/20 15:13:34 | 17617.2486 | 4070.0009 | 1 | 4 | 0 | 0 | 0 | 0 | -0.7480545 | 3.901815 | -2.91877 | 2.942457 | 0.8458207 | 11.24129 | 3.405708 | [21 empty] | 25.28687 | -0.07346272
2537 | 2021/11/20 15:13:39 | 17622.248 | 4075.0003 | 1 | 4 | 0 | 0 | 0 | 0 | -0.7484589 | 3.901677 | -2.920245 | 2.942457 | 0.8468614 | 11.24129 | 3.409768 | [21 empty] | 25.38063 | 0.01416683
2538 | 2021/11/20 15:13:44 | 17627.2504 | 4080.0027 | 1 | 4 | 0 | 0 | 0 | 0 | -0.7485886 | 3.901365 | -2.920517 | 2.942457 | 0.8478997 | 11.24129 | 3.413819 |  | -6.760986e-05 | [19 empty] | 25.48599 | 0.01652896
2539 | 2021/11/20 15:13:49 | 17632.2497 | 4085.002 | 1 | 4 | 0 | 0 | 0 | 0 | -0.7483673 | 3.900978 | -2.919364 | 2.942457 | 0.8489392 | 11.24129 | 3.417875 |  |  |  |  | 0.3301808 | [16 empty] | 25.57311 | 0.07263958
2540 | 2021/11/20 15:13:54 | 17637.2499 | 4090.0022 | 1 | 4 | 0 | 0 | 0 | 0 | -0.748291 | 3.90048 | -2.918694 | 2.942457 | 0.8499782 | 11.24129 | 3.421927 |  | -5.487562e-05 | [19 empty] | 25.58374 | -0.01235545
2541 | 2021/11/20 15:13:59 | 17642.2481 | 4095.0004 | 1 | 4 | 0 | 0 | 0 | 0 | -0.7481995 | 3.900458 | -2.918321 | 2.942457 | 0.8510167 | 11.24129 | 3.425978 |  |  |  | 3.077238 | [17 empty] | 25.49174 | -0.01345813
2542 | 2021/11/20 15:14:04 | 17647.2482 | 4100.0005 | 1 | 4 | 0 | 0 | 0 | 0 | -0.7483673 | 3.899816 | -2.918495 | 2.942457 | 0.8520558 | 11.24129 | 3.430031 |  | -8.551138e-05 | [19 empty] | 25.34419 | -0.08747578
2543 | 2021/11/20 15:14:09 | 17652.251 | 4105.0033 | 1 | 4 | 0 | 0 | 0 | 0 | -0.7482529 | 3.899445 | -2.917771 | 2.942457 | 0.8530968 | 11.24129 | 3.43409 | [21 empty] | 25.34549 | -0.0179106
2544 | 2021/11/20 15:14:14 | 17657.2495 | 4110.0018 | 1 | 4 | 0 | 0 | 0 | 0 | -0.7481842 | 3.899062 | -2.917217 | 2.942457 | 0.8541356 | 11.24129 | 3.438141 | [21 empty] | 25.36953 | -0.04276156
2545 | 2021/11/20 15:14:19 | 17662.2485 | 4115.0008 | 1 | 4 | 0 | 0 | 0 | 0 | -0.7482605 | 3.899003 | -2.91747 | 2.942457 | 0.8551749 | 11.24129 | 3.442193 |  | -5.109605e-05 | [19 empty] | 25.43663 | 0.02277672
2546 | 2021/11/20 15:14:24 | 17667.2517 | 4120.004 | 1 | 4 | 0 | 0 | 0 | 0 | -0.7481613 | 3.89854 | -2.916737 | 2.942457 | 0.8562139 | 11.24129 | 3.446244 | [21 empty] | 25.49621 | 0.02598584
2547 | 2021/11/20 15:14:29 | 17672.2511 | 4125.0034 | 1 | 4 | 0 | 0 | 0 | 0 | -0.7482529 | 3.898129 | -2.916786 | 2.942457 | 0.857253 | 11.24129 | 3.450295 |  | -8.181891e-05 | [19 empty] | 25.59035 | 0.0429076
2548 | 2021/11/20 15:14:34 | 17677.2483 | 4130.0006 | 1 | 4 | 0 | 0 | 0 | 0 | -0.7481079 | 3.897889 | -2.916042 | 2.942457 | 0.8582922 | 11.24129 | 3.454345 | [21 empty] | 25.5753 | 0.04790664
2549 | 2021/11/20 15:14:39 | 17682.2482 | 4135.0005 | 1 | 4 | 0 | 0 | 0 | 0 | -0.7484207 | 3.897597 | -2.917042 | 2.942457 | 0.8593318 | 11.24129 | 3.458398 |  | -0.0001419158 | [19 empty] | 25.55801 | 0.0870657
2550 | 2021/11/20 15:14:44 | 17687.2479 | 4140.0002 | 1 | 4 | 0 | 0 | 0 | 0 | -0.7482605 | 3.897017 | -2.915984 | 2.942457 | 0.8603703 | 11.24129 | 3.462445 | [21 empty] | 25.47841 | -0.007070303
2551 | 2021/11/20 15:14:49 | 17692.2502 | 4145.0025 | 1 | 4 | 0 | 0 | 0 | 0 | -0.748909 | 3.89663 | -2.918221 | 2.942457 | 0.8614097 | 11.24129 | 3.466496 |  | -3.078306e-05 | [19 empty] | 25.35311 | -0.01093268
2552 | 2021/11/20 15:14:54 | 17697.248 | 4150.0003 | 1 | 4 | 0 | 0 | 0 | 0 | -0.7486725 | 3.896698 | -2.917351 | 2.942457 | 0.8624496 | 11.24129 | 3.470548 | [21 empty] | 25.42505 | -0.08189321
2553 | 2021/11/20 15:14:59 | 17702.2483 | 4155.0006 | 1 | 4 | 0 | 0 | 0 | 0 | -0.7482758 | 3.89636 | -2.915552 | 2.942457 | 0.863488 | 11.24129 | 3.474594 |  | -9.734473e-05 | [19 empty] | 25.33925 | -0.01847923
2554 | 2021/11/20 15:15:04 | 17707.2499 | 4160.0022 | 1 | 4 | 0 | 0 | 0 | 0 | -0.7489624 | 3.895824 | -2.917826 | 2.942457 | 0.8645272 | 11.24129 | 3.478642 | [21 empty] | 25.49263 | 0.009307861
2555 | 2021/11/20 15:15:09 | 17712.2515 | 4165.0038 | 1 | 4 | 0 | 0 | 0 | 0 | -0.7486038 | 3.895347 | -2.916072 | 2.942457 | 0.8655679 | 11.24129 | 3.482697 |  |  |  | 3.051287 | [17 empty] | 25.63699 | 0.07205546
2556 | 2021/11/20 15:15:14 | 17717.2493 | 4170.0016 | 1 | 4 | 0 | 0 | 0 | 0 | -0.7482071 | 3.895292 | -2.914485 | 2.942457 | 0.8666072 | 11.24129 | 3.486746 |  | -4.489181e-05 | [19 empty] | 25.37803 | -0.06649137
2557 | 2021/11/20 15:15:19 | 17722.2486 | 4175.0009 | 1 | 4 | 0 | 0 | 0 | 0 | -0.7479248 | 3.895011 | -2.913175 | 2.942457 | 0.8676454 | 11.24129 | 3.490789 | [21 empty] | 25.37347 | -0.04222274
2558 | 2021/11/20 15:15:24 | 17727.2516 | 4180.0039 | 1 | 4 | 0 | 0 | 0 | 0 | -0.7476044 | 3.894633 | -2.911645 | 2.942457 | 0.8686858 | 11.24129 | 3.494841 |  | -8.217516e-05 | [19 empty] | 25.6152 | 0.07860422
2559 | 2021/11/20 15:15:29 | 17732.2494 | 4185.0017 | 1 | 4 | 0 | 0 | 0 | 0 | -0.7481308 | 3.894176 | -2.913353 | 2.942457 | 0.8697237 | 11.24129 | 3.498883 | [21 empty] | 25.47841 | -0.04371822
2560 | 2021/11/20 15:15:34 | 17737.2516 | 4190.0039 | 1 | 4 | 0 | 0 | 0 | 0 | -0.7480927 | 3.893876 | -2.91298 | 2.942457 | 0.8707635 | 11.24129 | 3.502932 |  | -7.381735e-05 | [19 empty] | 25.38812 | -0.04944742
2561 | 2021/11/20 15:15:39 | 17742.2479 | 4195.0002 | 1 | 4 | 0 | 0 | 0 | 0 | -0.7482071 | 3.893246 | -2.912954 | 2.942457 | 0.8718013 | 11.24129 | 3.506973 | [21 empty] | 25.64183 | 0.1020503
2562 | 2021/11/20 15:15:44 | 17747.249 | 4200.0013 | 1 | 4 | 0 | 0 | 0 | 0 | -0.7479858 | 3.893347 | -2.912168 | 2.942457 | 0.8728408 | 11.24129 | 3.51102 | [21 empty] | 25.45392 | -0.03306329
2563 | 2021/11/20 15:15:49 | 17752.249 | 4205.0013 | 1 | 4 | 0 | 0 | 0 | 0 | -0.748497 | 3.892817 | -2.913762 | 2.942457 | 0.87388 | 11.24129 | 3.515066 |  | -4.002055e-05 |  |  | 0 | [16 empty] | 25.33619 | -0.03764808
2564 | 2021/11/20 15:15:54 | 17757.2501 | 4210.0024 | 1 | 4 | 0 | 0 | 0 | 0 | -0.7483444 | 3.892628 | -2.913026 | 2.942457 | 0.8749201 | 11.24129 | 3.519114 | [21 empty] | 25.60368 | 0.08430302
2565 | 2021/11/20 15:15:59 | 17762.248 | 4215.0003 | 1 | 4 | 0 | 0 | 0 | 0 | -0.7486725 | 3.891955 | -2.9138 | 2.942457 | 0.875959 | 11.24129 | 3.523158 |  | -7.618015e-05 | [19 empty] | 25.51341 | -0.02834022
2566 | 2021/11/20 15:16:04 | 17767.2481 | 4220.0004 | 1 | 4 | 0 | 0 | 0 | 0 | -0.7486954 | 3.891795 | -2.913769 | 2.942457 | 0.8769971 | 11.24129 | 3.527198 | [21 empty] | 25.33653 | -0.07690787
2567 | 2021/11/20 15:16:09 | 17772.25 | 4225.0023 | 1 | 4 | 0 | 0 | 0 | 0 | -0.7485657 | 3.891692 | -2.913187 | 2.942457 | 0.8780374 | 11.24129 | 3.531247 | [21 empty] | 25.51429 | 0.06914973
2568 | 2021/11/20 15:16:14 | 17777.2505 | 4230.0028 | 1 | 4 | 0 | 0 | 0 | 0 | -0.7482376 | 3.891227 | -2.911562 | 2.942457 | 0.879076 | 11.24129 | 3.535288 |  | -5.061513e-05 |  |  | 0.3267352 | [16 empty] | 25.55931 | 0.002378225
2569 | 2021/11/20 15:16:19 | 17782.2506 | 4235.0029 | 1 | 4 | 0 | 0 | 0 | 0 | -0.7483826 | 3.890566 | -2.911632 | 2.942457 | 0.8801156 | 11.24129 | 3.539334 | [21 empty] | 25.39523 | -1.549721e-05
2570 | 2021/11/20 15:16:24 | 17787.2505 | 4240.0028 | 1 | 4 | 0 | 0 | 0 | 0 | -0.7484894 | 3.89046 | -2.911968 | 2.942457 | 0.8811551 | 11.24129 | 3.543378 |  | -9.706325e-05 |  | 3.062464 | [17 empty] | 25.32416 | -0.03985405
2571 | 2021/11/20 15:16:29 | 17792.2491 | 4245.0014 | 1 | 4 | 0 | 0 | 0 | 0 | -0.7484741 | 3.890208 | -2.91172 | 2.942457 | 0.8821946 | 11.24129 | 3.547422 | [21 empty] | 25.60587 | 0.05969942
2572 | 2021/11/20 15:16:34 | 17797.249 | 4250.0013 | 1 | 4 | 0 | 0 | 0 | 0 | -0.7484894 | 3.889774 | -2.911455 | 2.942457 | 0.8832329 | 11.24129 | 3.551461 |  | -6.634923e-05 | [19 empty] | 25.5148 | 0.01708567
2573 | 2021/11/20 15:16:39 | 17802.2502 | 4255.0025 | 1 | 4 | 0 | 0 | 0 | 0 | -0.7479706 | 3.889467 | -2.909207 | 2.942457 | 0.8842733 | 11.24129 | 3.555508 | [21 empty] | 25.33483 | -0.07456481
2574 | 2021/11/20 15:16:44 | 17807.2494 | 4260.0017 | 1 | 4 | 0 | 0 | 0 | 0 | -0.7478714 | 3.889177 | -2.908604 | 2.942457 | 0.8853117 | 11.24129 | 3.559546 | [21 empty] | 25.35572 | 0.002368689
2575 | 2021/11/20 15:16:49 | 17812.2486 | 4265.0009 | 1 | 4 | 0 | 0 | 0 | 0 | -0.7482605 | 3.888914 | -2.909921 | 2.942457 | 0.886352 | 11.24129 | 3.563592 |  | -7.957229e-05 | [19 empty] | 25.49616 | 0.008457303
2576 | 2021/11/20 15:16:54 | 17817.2501 | 4270.0024 | 1 | 4 | 0 | 0 | 0 | 0 | -0.7480164 | 3.888611 | -2.908745 | 2.942457 | 0.8873911 | 11.24129 | 3.567633 | [21 empty] | 25.65604 | 0.08982956
2577 | 2021/11/20 15:16:59 | 17822.2494 | 4275.0017 | 1 | 4 | 0 | 0 | 0 | 0 | -0.7482376 | 3.888267 | -2.909348 | 2.942457 | 0.8884293 | 11.24129 | 3.57167 |  | -0.0001003386 | [19 empty] | 25.57966 | -0.00944972
2578 | 2021/11/20 15:17:04 | 17827.2479 | 4280.0002 | 1 | 4 | 0 | 0 | 0 | 0 | -0.7486038 | 3.887933 | -2.910521 | 2.942457 | 0.8894677 | 11.24129 | 3.575706 | [21 empty] | 25.3526 | -0.04174709
2579 | 2021/11/20 15:17:09 | 17832.2482 | 4285.0005 | 1 | 4 | 0 | 0 | 0 | 0 | -0.7485657 | 3.887621 | -2.91014 | 2.942457 | 0.8905077 | 11.24129 | 3.57975 |  | -0.0001204403 | [19 empty] | 25.34502 | -0.05263627
2580 | 2021/11/20 15:17:14 | 17837.2497 | 4290.002 | 1 | 4 | 0 | 0 | 0 | 0 | -0.7487259 | 3.887106 | -2.910377 | 2.942457 | 0.8915474 | 11.24129 | 3.583791 | [21 empty] | 25.4535 | 0.04889131
2581 | 2021/11/20 15:17:19 | 17842.2481 | 4295.0004 | 1 | 4 | 0 | 0 | 0 | 0 | -0.7481995 | 3.886697 | -2.908025 | 2.942457 | 0.8925865 | 11.24129 | 3.58783 |  | -8.628509e-05 | [19 empty] | 25.62634 | 0.04306078
2582 | 2021/11/20 15:17:24 | 17847.248 | 4300.0003 | 1 | 4 | 0 | 0 | 0 | 0 | -0.7483444 | 3.886547 | -2.908476 | 2.942457 | 0.893626 | 11.24129 | 3.591871 | [21 empty] | 25.42017 | -0.05303502
2583 | 2021/11/20 15:17:29 | 17852.2489 | 4305.0012 | 1 | 4 | 0 | 0 | 0 | 0 | -0.7482605 | 3.886313 | -2.907975 | 2.942457 | 0.8946645 | 11.24129 | 3.595906 |  | -5.634673e-05 | [19 empty] | 25.31527 | -0.01845181
2584 | 2021/11/20 15:17:34 | 17857.2494 | 4310.0017 | 1 | 4 | 0 | 0 | 0 | 0 | -0.7481613 | 3.885707 | -2.907136 | 2.942457 | 0.895704 | 11.24129 | 3.599946 | [21 empty] | 25.59521 | 0.04000604
2585 | 2021/11/20 15:17:39 | 17862.25 | 4315.0023 | 1 | 4 | 0 | 0 | 0 | 0 | -0.7483521 | 3.885233 | -2.907522 | 2.942457 | 0.896742 | 11.24129 | 3.603979 |  |  |  | 3.033593 | [17 empty] | 25.44867 | -0.04716635
2586 | 2021/11/20 15:17:44 | 17867.2482 | 4320.0005 | 1 | 4 | 0 | 0 | 0 | 0 | -0.7485428 | 3.885349 | -2.90835 | 2.942457 | 0.8977814 | 11.24129 | 3.608018 |  | -5.405672e-05 | [19 empty] | 25.31569 | -0.009036064
2587 | 2021/11/20 15:17:49 | 17872.25 | 4325.0023 | 1 | 4 | 0 | 0 | 0 | 0 | -0.7484436 | 3.884927 | -2.907649 | 2.942457 | 0.8988221 | 11.24129 | 3.612061 | [21 empty] | 25.56683 | 0.01530349
2588 | 2021/11/20 15:17:54 | 17877.25 | 4330.0023 | 1 | 4 | 0 | 0 | 0 | 0 | -0.7483826 | 3.884209 | -2.906874 | 2.942457 | 0.8998606 | 11.24129 | 3.616095 |  | -7.044032e-05 | [19 empty] | 25.43836 | -0.04735112
2589 | 2021/11/20 15:17:59 | 17882.2484 | 4335.0007 | 1 | 4 | 0 | 0 | 0 | 0 | -0.7484207 | 3.884296 | -2.907088 | 2.942457 | 0.9009005 | 11.24129 | 3.620134 | [21 empty] | 25.32327 | -0.005418658
2590 | 2021/11/20 15:18:04 | 17887.25 | 4340.0023 | 1 | 4 | 0 | 0 | 0 | 0 | -0.7484436 | 3.884078 | -2.907013 | 2.942457 | 0.90194 | 11.24129 | 3.624172 | [21 empty] | 25.549 | 0.01778007
2591 | 2021/11/20 15:18:09 | 17892.2478 | 4345.0001 | 1 | 4 | 0 | 0 | 0 | 0 | -0.7482224 | 3.883342 | -2.905603 | 2.942457 | 0.9029782 | 11.24129 | 3.628204 |  | -5.947325e-05 | [19 empty] | 25.61609 | 0.04887462
2592 | 2021/11/20 15:18:14 | 17897.2502 | 4350.0025 | 1 | 4 | 0 | 0 | 0 | 0 | -0.7485428 | 3.883107 | -2.906672 | 2.942457 | 0.904018 | 11.24129 | 3.632242 |  |  |  |  | 0 | [16 empty] | 25.42814 | -0.04416585
2593 | 2021/11/20 15:18:19 | 17902.2478 | 4355.0001 | 1 | 4 | 0 | 0 | 0 | 0 | -0.7483292 | 3.88296 | -2.905732 | 2.942457 | 0.9050572 | 11.24129 | 3.636277 |  | -8.640764e-05 | [19 empty] | 25.3353 | -0.04096925
2594 | 2021/11/20 15:18:24 | 17907.2497 | 4360.002 | 1 | 4 | 0 | 0 | 0 | 0 | -0.7483826 | 3.88241 | -2.905528 | 2.942457 | 0.9060976 | 11.24129 | 3.640316 | [21 empty] | 25.50016 | 0.05472839
2595 | 2021/11/20 15:18:29 | 17912.2512 | 4365.0035 | 1 | 4 | 0 | 0 | 0 | 0 | -0.7483521 | 3.882063 | -2.90515 | 2.942457 | 0.9071357 | 11.24129 | 3.644346 |  | -0.0001030469 | [19 empty] | 25.6139 | 0.04011929
2596 | 2021/11/20 15:18:34 | 17917.248 | 4370.0003 | 1 | 4 | 0 | 0 | 0 | 0 | -0.7485809 | 3.8818 | -2.905841 | 2.942457 | 0.9081743 | 11.24129 | 3.648379 | [21 empty] | 25.64183 | 0.03998816
2597 | 2021/11/20 15:18:39 | 17922.2482 | 4375.0005 | 1 | 4 | 0 | 0 | 0 | 0 | -0.7479706 | 3.881474 | -2.903228 | 2.942457 | 0.9092145 | 11.24129 | 3.652416 |  | -4.326012e-05 | [19 empty] | 25.50996 | -0.01886606
2598 | 2021/11/20 15:18:44 | 17927.2497 | 4380.002 | 1 | 4 | 0 | 0 | 0 | 0 | -0.7483139 | 3.881392 | -2.9045 | 2.942457 | 0.9102537 | 11.24129 | 3.65645 |  |  |  |  | 0.3218574 | [16 empty] | 25.35483 | -0.06109655
2599 | 2021/11/20 15:18:49 | 17932.2491 | 4385.0014 | 1 | 4 | 0 | 0 | 0 | 0 | -0.7477493 | 3.880788 | -2.901857 | 2.942457 | 0.9112932 | 11.24129 | 3.660484 | [21 empty] | 25.28859 | -0.06677508
2600 | 2021/11/20 15:18:54 | 17937.2482 | 4390.0005 | 1 | 4 | 0 | 0 | 0 | 0 | -0.7481461 | 3.880281 | -2.903017 | 2.942457 | 0.9123318 | 11.24129 | 3.664514 |  | -5.464809e-05 |  | 3.185374 | [17 empty] | 25.53124 | 0.06804407
2601 | 2021/11/20 15:18:59 | 17942.2501 | 4395.0024 | 1 | 4 | 0 | 0 | 0 | 0 | -0.7484207 | 3.880078 | -2.903931 | 2.942457 | 0.9133716 | 11.24129 | 3.668549 | [21 empty] | 25.62542 | 0.02456546
2602 | 2021/11/20 15:19:04 | 17947.2497 | 4400.002 | 1 | 4 | 0 | 0 | 0 | 0 | -0.7483139 | 3.880062 | -2.903504 | 2.942457 | 0.9144098 | 11.24129 | 3.672577 |  | -4.631137e-05 | [19 empty] | 25.46596 | 0.003358722
2603 | 2021/11/20 15:19:09 | 17952.2485 | 4405.0008 | 1 | 4 | 0 | 0 | 0 | 0 | -0.748497 | 3.879304 | -2.903647 | 2.942457 | 0.9154504 | 11.24129 | 3.676615 | [21 empty] | 25.33569 | -0.1010913
2604 | 2021/11/20 15:19:14 | 17957.2509 | 4410.0032 | 1 | 4 | 0 | 0 | 0 | 0 | -0.7484207 | 3.879016 | -2.903136 | 2.942457 | 0.9164903 | 11.24129 | 3.680649 |  | -9.583579e-05 | [19 empty] | 25.28101 | -0.02876222
2605 | 2021/11/20 15:19:19 | 17962.2479 | 4415.0002 | 1 | 4 | 0 | 0 | 0 | 0 | -0.7479477 | 3.878815 | -2.901151 | 2.942457 | 0.9175296 | 11.24129 | 3.68468 | [21 empty] | 25.30063 | -0.04042208
2606 | 2021/11/20 15:19:24 | 17967.2502 | 4420.0025 | 1 | 4 | 0 | 0 | 0 | 0 | -0.747879 | 3.878327 | -2.900519 | 2.942457 | 0.9185683 | 11.24129 | 3.688709 | [21 empty] | 25.46549 | 0.04222214
2607 | 2021/11/20 15:19:29 | 17972.248 | 4425.0003 | 1 | 4 | 0 | 0 | 0 | 0 | -0.7478943 | 3.878074 | -2.900389 | 2.942457 | 0.9196067 | 11.24129 | 3.692736 |  | -8.88589e-05 | [19 empty] | 25.51885 | 0.02001405
2608 | 2021/11/20 15:19:34 | 17977.2478 | 4430.0001 | 1 | 4 | 0 | 0 | 0 | 0 | -0.7483978 | 3.877923 | -2.902229 | 2.942457 | 0.9206455 | 11.24129 | 3.696765 | [21 empty] | 25.60182 | 0.02652049
2609 | 2021/11/20 15:19:39 | 17982.2487 | 4435.001 | 1 | 4 | 0 | 0 | 0 | 0 | -0.7479706 | 3.877605 | -2.900335 | 2.942457 | 0.9216856 | 11.24129 | 3.700798 |  | -7.574489e-05 | [19 empty] | 25.39178 | -0.06023943
2610 | 2021/11/20 15:19:44 | 17987.2513 | 4440.0036 | 1 | 4 | 0 | 0 | 0 | 0 | -0.7486038 | 3.877245 | -2.90252 | 2.942457 | 0.9227254 | 11.24129 | 3.704829 | [21 empty] | 25.27479 | -0.03444195
2611 | 2021/11/20 15:19:49 | 17992.2488 | 4445.0011 | 1 | 4 | 0 | 0 | 0 | 0 | -0.7480927 | 3.877028 | -2.900376 | 2.942457 | 0.9237641 | 11.24129 | 3.708856 |  | -8.842773e-05 | [19 empty] | 25.33127 | -0.01182318
2612 | 2021/11/20 15:19:54 | 17997.2484 | 4450.0007 | 1 | 4 | 0 | 0 | 0 | 0 | -0.7480927 | 3.876673 | -2.900111 | 2.942457 | 0.9248021 | 11.24129 | 3.71288 | [21 empty] | 25.48552 | 0.0694567
2613 | 2021/11/20 15:19:59 | 18002.2492 | 4455.0015 | 1 | 4 | 0 | 0 | 0 | 0 | -0.748436 | 3.876026 | -2.900957 | 2.942457 | 0.9258412 | 11.24129 | 3.716908 | [21 empty] | 25.58988 | 0.003208518
2614 | 2021/11/20 15:20:04 | 18007.2483 | 4460.0006 | 1 | 4 | 0 | 0 | 0 | 0 | -0.7482224 | 3.875653 | -2.89985 | 2.942457 | 0.9268817 | 11.24129 | 3.720941 |  | -3.164717e-05 | [19 empty] | 25.5148 | 0.03095627
2615 | 2021/11/20 15:20:09 | 18012.2487 | 4465.001 | 1 | 4 | 0 | 0 | 0 | 0 | -0.7480621 | 3.875525 | -2.899133 | 2.942457 | 0.92792 | 11.24129 | 3.724966 | [21 empty] | 25.37617 | -0.0486052
2616 | 2021/11/20 15:20:14 | 18017.2505 | 4470.0028 | 1 | 4 | 0 | 0 | 0 | 0 | -0.7483063 | 3.875221 | -2.899852 | 2.942457 | 0.9289601 | 11.24129 | 3.728996 |  | -8.143464e-05 |  | 3.195453 | [17 empty] | 25.38142 | -0.02390265
2617 | 2021/11/20 15:20:19 | 18022.2484 | 4475.0007 | 1 | 4 | 0 | 0 | 0 | 0 | -0.7483444 | 3.87489 | -2.899752 | 2.942457 | 0.9299974 | 11.24129 | 3.733016 | [21 empty] | 25.30638 | -0.02972782
2618 | 2021/11/20 15:20:24 | 18027.25 | 4480.0023 | 1 | 4 | 0 | 0 | 0 | 0 | -0.7481613 | 3.874569 | -2.898803 | 2.942457 | 0.9310377 | 11.24129 | 3.737047 | [21 empty] | 25.33075 | -0.02640545
2619 | 2021/11/20 15:20:29 | 18032.2509 | 4485.0032 | 1 | 4 | 0 | 0 | 0 | 0 | -0.748024 | 3.874239 | -2.898024 | 2.942457 | 0.9320759 | 11.24129 | 3.741069 |  | -3.287851e-05 | [19 empty] | 25.39569 | 0.03971875
2620 | 2021/11/20 15:20:34 | 18037.2484 | 4490.0007 | 1 | 4 | 0 | 0 | 0 | 0 | -0.7481613 | 3.87404 | -2.898407 | 2.942457 | 0.9331151 | 11.24129 | 3.745095 | [21 empty] | 25.54861 | 0.0473547
2621 | 2021/11/20 15:20:39 | 18042.2494 | 4495.0017 | 1 | 4 | 0 | 0 | 0 | 0 | -0.7478943 | 3.873604 | -2.897046 | 2.942457 | 0.9341554 | 11.24129 | 3.749125 |  | -4.342175e-05 | [19 empty] | 25.35972 | -0.05790174
2622 | 2021/11/20 15:20:44 | 18047.2493 | 4500.0016 | 1 | 4 | 0 | 0 | 0 | 0 | -0.7487335 | 3.87318 | -2.89998 | 2.942457 | 0.9351934 | 11.24129 | 3.753145 |  |  |  |  | 0 | [16 empty] | 25.25479 | -0.02805352
2623 | 2021/11/20 15:20:49 | 18052.2487 | 4505.001 | 1 | 4 | 0 | 0 | 0 | 0 | -0.7478256 | 3.873022 | -2.896345 | 2.942457 | 0.9362329 | 11.24129 | 3.757172 |  | -8.737487e-05 | [19 empty] | 25.4575 | 0.0136143
2624 | 2021/11/20 15:20:54 | 18057.2503 | 4510.0026 | 1 | 4 | 0 | 0 | 0 | 0 | -0.7483521 | 3.872624 | -2.898086 | 2.942457 | 0.9372706 | 11.24129 | 3.76119 | [21 empty] | 25.46638 | 0.01570106
2625 | 2021/11/20 15:20:59 | 18062.2504 | 4515.0027 | 1 | 4 | 0 | 0 | 0 | 0 | -0.7476578 | 3.872156 | -2.895048 | 2.942457 | 0.9383101 | 11.24129 | 3.765216 | [21 empty] | 25.2335 | -0.05500078
2626 | 2021/11/20 15:21:04 | 18067.249 | 4520.0013 | 1 | 4 | 0 | 0 | 0 | 0 | -0.7484055 | 3.871925 | -2.89777 | 2.942457 | 0.93935 | 11.24129 | 3.769242 |  | -6.041515e-05 | [19 empty] | 25.31657 | -0.03653467
2627 | 2021/11/20 15:21:09 | 18072.2492 | 4525.0015 | 1 | 4 | 0 | 0 | 0 | 0 | -0.747818 | 3.871665 | -2.895301 | 2.942457 | 0.940388 | 11.24129 | 3.773261 | [21 empty] | 25.52417 | 0.08001506
2628 | 2021/11/20 15:21:14 | 18077.2503 | 4530.0026 | 1 | 4 | 0 | 0 | 0 | 0 | -0.7484436 | 3.871204 | -2.897378 | 2.942457 | 0.9414276 | 11.24129 | 3.777286 |  | -8.636626e-05 |  |  | 0.3171831 | [16 empty] | 25.29301 | -0.07180393
2629 | 2021/11/20 15:21:19 | 18082.2482 | 4535.0005 | 1 | 4 | 0 | 0 | 0 | 0 | -0.748497 | 3.870628 | -2.897153 | 2.942457 | 0.9424655 | 11.24129 | 3.781304 | [21 empty] | 25.34322 | -0.05040884
2630 | 2021/11/20 15:21:24 | 18087.2488 | 4540.0011 | 1 | 4 | 0 | 0 | 0 | 0 | -0.7484894 | 3.870488 | -2.897019 | 2.942457 | 0.9435068 | 11.24129 | 3.785334 |  | -2.643519e-05 | [19 empty] | 25.48863 | 0.05877495
2631 | 2021/11/20 15:21:29 | 18092.2491 | 4545.0014 | 1 | 4 | 0 | 0 | 0 | 0 | -0.7480545 | 3.870433 | -2.895295 | 2.942457 | 0.9445454 | 11.24129 | 3.789354 |  |  |  | 3.22983 | [17 empty] | 25.30638 | -0.06234348
2632 | 2021/11/20 15:21:34 | 18097.2503 | 4550.0026 | 1 | 4 | 0 | 0 | 0 | 0 | -0.7475662 | 3.870056 | -2.893123 | 2.942457 | 0.9455837 | 11.24129 | 3.793372 | [21 empty] | 25.42947 | -0.03970683
2633 | 2021/11/20 15:21:39 | 18102.2501 | 4555.0024 | 1 | 4 | 0 | 0 | 0 | 0 | -0.748436 | 3.869603 | -2.89615 | 2.942457 | 0.946624 | 11.24129 | 3.797398 |  | -4.338439e-05 | [19 empty] | 25.53659 | 0.05915225
2634 | 2021/11/20 15:21:44 | 18107.2493 | 4560.0016 | 1 | 4 | 0 | 0 | 0 | 0 | -0.7480164 | 3.869405 | -2.894378 | 2.942457 | 0.9476629 | 11.24129 | 3.801419 | [21 empty] | 25.30277 | -0.01670361
2635 | 2021/11/20 15:21:49 | 18112.2485 | 4565.0008 | 1 | 4 | 0 | 0 | 0 | 0 | -0.7481461 | 3.869141 | -2.894683 | 2.942457 | 0.9487007 | 11.24129 | 3.805434 |  | -9.24883e-05 | [19 empty] | 25.54942 | 0.009585619
2636 | 2021/11/20 15:21:54 | 18117.2481 | 4570.0004 | 1 | 4 | 0 | 0 | 0 | 0 | -0.7484207 | 3.868588 | -2.895331 | 2.942457 | 0.9497406 | 11.24129 | 3.809457 | [21 empty] | 25.61251 | 0.05483091
2637 | 2021/11/20 15:21:59 | 18122.248 | 4575.0003 | 1 | 4 | 0 | 0 | 0 | 0 | -0.7479477 | 3.867936 | -2.893014 | 2.942457 | 0.9507787 | 11.24129 | 3.813473 | [21 empty] | 25.38589 | -0.01322925
2638 | 2021/11/20 15:22:04 | 18127.2505 | 4580.0028 | 1 | 4 | 0 | 0 | 0 | 0 | -0.7483063 | 3.868225 | -2.894617 | 2.942457 | 0.95182 | 11.24129 | 3.817501 |  | -5.401317e-05 | [19 empty] | 25.36414 | -0.02432525
2639 | 2021/11/20 15:22:09 | 18132.2505 | 4585.0028 | 1 | 4 | 0 | 0 | 0 | 0 | -0.7483444 | 3.867855 | -2.894488 | 2.942457 | 0.9528576 | 11.24129 | 3.821513 | [21 empty] | 25.61654 | 0.08457124
2640 | 2021/11/20 15:22:14 | 18137.2482 | 4590.0005 | 1 | 4 | 0 | 0 | 0 | 0 | -0.7475281 | 3.867024 | -2.890709 | 2.942457 | 0.9538959 | 11.24129 | 3.825529 |  | -7.98983e-05 | [19 empty] | 25.30105 | -0.03805637
2641 | 2021/11/20 15:22:19 | 18142.25 | 4595.0023 | 1 | 4 | 0 | 0 | 0 | 0 | -0.7481079 | 3.866765 | -2.892757 | 2.942457 | 0.9549362 | 11.24129 | 3.829552 | [21 empty] | 25.45572 | 0.004722476
2642 | 2021/11/20 15:22:24 | 18147.2492 | 4600.0015 | 1 | 4 | 0 | 0 | 0 | 0 | -0.7484589 | 3.866747 | -2.894101 | 2.942457 | 0.9559752 | 11.24129 | 3.83357 |  | -6.926087e-05 | [19 empty] | 25.56814 | 0.06691933
2643 | 2021/11/20 15:22:29 | 18152.249 | 4605.0013 | 1 | 4 | 0 | 0 | 0 | 0 | -0.7482376 | 3.866508 | -2.893067 | 2.942457 | 0.957015 | 11.24129 | 3.83759 | [21 empty] | 25.34414 | -0.02515614
2644 | 2021/11/20 15:22:34 | 18157.249 | 4610.0013 | 1 | 4 | 0 | 0 | 0 | 0 | -0.7480011 | 3.865874 | -2.891678 | 2.942457 | 0.9580548 | 11.24129 | 3.84161 | [21 empty] | 25.49965 | -0.006399751
2645 | 2021/11/20 15:22:39 | 18162.2499 | 4615.0022 | 1 | 4 | 0 | 0 | 0 | 0 | -0.7480545 | 3.865775 | -2.89181 | 2.942457 | 0.9590932 | 11.24129 | 3.845624 |  | -6.346501e-05 | [19 empty] | 25.47033 | -0.01639307
2646 | 2021/11/20 15:22:44 | 18167.2501 | 4620.0024 | 1 | 4 | 0 | 0 | 0 | 0 | -0.7486191 | 3.865385 | -2.893701 | 2.942457 | 0.9601333 | 11.24129 | 3.849645 |  |  |  | 3.019686 | [17 empty] | 25.29129 | -0.007207394
2647 | 2021/11/20 15:22:49 | 18172.2492 | 4625.0015 | 1 | 4 | 0 | 0 | 0 | 0 | -0.7483063 | 3.864929 | -2.892151 | 2.942457 | 0.9611724 | 11.24129 | 3.853661 |  | -7.582328e-05 | [19 empty] | 25.59346 | 0.06526709
2648 | 2021/11/20 15:22:54 | 18177.251 | 4630.0033 | 1 | 4 | 0 | 0 | 0 | 0 | -0.7481461 | 3.864512 | -2.89122 | 2.942457 | 0.9622117 | 11.24129 | 3.857678 | [21 empty] | 25.30193 | -0.08901238
2649 | 2021/11/20 15:22:59 | 18182.2478 | 4635.0001 | 1 | 4 | 0 | 0 | 0 | 0 | -0.7488708 | 3.864379 | -2.893921 | 2.942457 | 0.9632485 | 11.24129 | 3.861685 | [21 empty] | 25.31705 | 0.01805902
2650 | 2021/11/20 15:23:04 | 18187.2506 | 4640.0029 | 1 | 4 | 0 | 0 | 0 | 0 | -0.7480392 | 3.864231 | -2.890596 | 2.942457 | 0.9642891 | 11.24129 | 3.865706 |  | -4.989729e-05 | [19 empty] | 25.59563 | 0.03181994
2651 | 2021/11/20 15:23:09 | 18192.2487 | 4645.001 | 1 | 4 | 0 | 0 | 0 | 0 | -0.7486343 | 3.863703 | -2.892501 | 2.942457 | 0.965329 | 11.24129 | 3.869724 | [21 empty] | 25.41614 | -0.03958523
2652 | 2021/11/20 15:23:14 | 18197.248 | 4650.0003 | 1 | 4 | 0 | 0 | 0 | 0 | -0.747818 | 3.863387 | -2.88911 | 2.942457 | 0.9663664 | 11.24129 | 3.873732 |  | -8.159742e-05 | [19 empty] | 25.29482 | 0.01249433
2653 | 2021/11/20 15:23:19 | 18202.2479 | 4655.0002 | 1 | 4 | 0 | 0 | 0 | 0 | -0.7483978 | 3.863399 | -2.891359 | 2.942457 | 0.9674061 | 11.24129 | 3.877748 |  |  |  |  | 0 | [16 empty] | 25.52948 | 0.01833558
2654 | 2021/11/20 15:23:24 | 18207.2491 | 4660.0014 | 1 | 4 | 0 | 0 | 0 | 0 | -0.748436 | 3.862872 | -2.891112 | 2.942457 | 0.9684459 | 11.24129 | 3.881765 |  | -5.160635e-05 | [19 empty] | 25.51791 | 0.01610219
2655 | 2021/11/20 15:23:29 | 18212.2505 | 4665.0028 | 1 | 4 | 0 | 0 | 0 | 0 | -0.7484741 | 3.862328 | -2.890852 | 2.942457 | 0.9694852 | 11.24129 | 3.88578 | [21 empty] | 25.25395 | -0.05400956
2656 | 2021/11/20 15:23:34 | 18217.2497 | 4670.002 | 1 | 4 | 0 | 0 | 0 | 0 | -0.7488022 | 3.861992 | -2.891868 | 2.942457 | 0.9705251 | 11.24129 | 3.889796 | [21 empty] | 25.46107 | 0.01416266
2657 | 2021/11/20 15:23:39 | 18222.25 | 4675.0023 | 1 | 4 | 0 | 0 | 0 | 0 | -0.7479858 | 3.861712 | -2.888506 | 2.942457 | 0.9715633 | 11.24129 | 3.893805 |  | -9.516533e-05 | [19 empty] | 25.58496 | 0.06149948
2658 | 2021/11/20 15:23:44 | 18227.2483 | 4680.0006 | 1 | 4 | 0 | 0 | 0 | 0 | -0.747818 | 3.861466 | -2.887674 | 2.942457 | 0.9726034 | 11.24129 | 3.897821 | [21 empty] | 25.31304 | -0.05125165
2659 | 2021/11/20 15:23:49 | 18232.25 | 4685.0023 | 1 | 4 | 0 | 0 | 0 | 0 | -0.7483063 | 3.860976 | -2.889193 | 2.942457 | 0.9736419 | 11.24129 | 3.901831 |  | -7.348417e-05 |  |  | 0.3187585 | [16 empty] | 25.31174 | -0.01904547
2660 | 2021/11/20 15:23:54 | 18237.2515 | 4690.0038 | 1 | 4 | 0 | 0 | 0 | 0 | -0.7480392 | 3.860745 | -2.887989 | 2.942457 | 0.9746826 | 11.24129 | 3.905849 | [21 empty] | 25.56544 | 0.09108901
2661 | 2021/11/20 15:23:59 | 18242.2486 | 4695.0009 | 1 | 4 | 0 | 0 | 0 | 0 | -0.7483444 | 3.860535 | -2.88901 | 2.942457 | 0.9757196 | 11.24129 | 3.909853 |  | -6.255403e-05 |  | 3.245199 | [17 empty] | 25.41172 | -0.04929602
2662 | 2021/11/20 15:24:04 | 18247.2501 | 4700.0024 | 1 | 4 | 0 | 0 | 0 | 0 | -0.7481995 | 3.860133 | -2.88815 | 2.942457 | 0.9767602 | 11.24129 | 3.91387 | [21 empty] | 25.29482 | -0.03930211
2663 | 2021/11/20 15:24:09 | 18252.2517 | 4705.004 | 1 | 4 | 0 | 0 | 0 | 0 | -0.7486954 | 3.859482 | -2.889576 | 2.942457 | 0.9778006 | 11.24129 | 3.917886 |  | -0.0001105748 | [19 empty] | 25.53839 | 0.07639527
2664 | 2021/11/20 15:24:14 | 18257.2504 | 4710.0027 | 1 | 4 | 0 | 0 | 0 | 0 | -0.7480011 | 3.859621 | -2.887001 | 2.942457 | 0.9788375 | 11.24129 | 3.921888 | [21 empty] | 25.37797 | -0.05054116
2665 | 2021/11/20 15:24:19 | 18262.2504 | 4715.0027 | 1 | 4 | 0 | 0 | 0 | 0 | -0.7481689 | 3.859183 | -2.887321 | 2.942457 | 0.9798782 | 11.24129 | 3.925904 | [21 empty] | 25.38197 | -0.0462383
2666 | 2021/11/20 15:24:24 | 18267.2486 | 4720.0009 | 1 | 4 | 0 | 0 | 0 | 0 | -0.7479477 | 3.858688 | -2.886097 | 2.942457 | 0.9809152 | 11.24129 | 3.929906 |  | -1.533162e-05 | [19 empty] | 25.56372 | 0.0751406
2667 | 2021/11/20 15:24:29 | 18272.2491 | 4725.0014 | 1 | 4 | 0 | 0 | 0 | 0 | -0.7483444 | 3.858386 | -2.887402 | 2.942457 | 0.9819555 | 11.24129 | 3.93392 | [21 empty] | 25.29663 | -0.06165862
2668 | 2021/11/20 15:24:34 | 18277.248 | 4730.0003 | 1 | 4 | 0 | 0 | 0 | 0 | -0.7483139 | 3.858247 | -2.88718 | 2.942457 | 0.9829943 | 11.24129 | 3.937928 |  | -4.212e-05 | [19 empty] | 25.32727 | -0.04029095
2669 | 2021/11/20 15:24:39 | 18282.2498 | 4735.0021 | 1 | 4 | 0 | 0 | 0 | 0 | -0.748436 | 3.857778 | -2.8873 | 2.942457 | 0.9840328 | 11.24129 | 3.941934 | [21 empty] | 25.57794 | 0.08500218
2670 | 2021/11/20 15:24:44 | 18287.2482 | 4740.0005 | 1 | 4 | 0 | 0 | 0 | 0 | -0.7484207 | 3.857489 | -2.887025 | 2.942457 | 0.9850729 | 11.24129 | 3.945947 | [21 empty] | 25.41037 | -0.0541389
2671 | 2021/11/20 15:24:49 | 18292.2484 | 4745.0007 | 1 | 4 | 0 | 0 | 0 | 0 | -0.7485886 | 3.857033 | -2.887331 | 2.942457 | 0.9861117 | 11.24129 | 3.949953 |  | -4.879797e-05 | [19 empty] | 25.33838 | -0.04958272
2672 | 2021/11/20 15:24:54 | 18297.2502 | 4750.0025 | 1 | 4 | 0 | 0 | 0 | 0 | -0.7480621 | 3.857043 | -2.885308 | 2.942457 | 0.9871511 | 11.24129 | 3.953962 | [21 empty] | 25.56814 | 0.07637441
2673 | 2021/11/20 15:24:59 | 18302.2502 | 4755.0025 | 1 | 4 | 0 | 0 | 0 | 0 | -0.7484741 | 3.856445 | -2.886449 | 2.942457 | 0.9881911 | 11.24129 | 3.957973 |  | -0.0001015579 | [19 empty] | 25.30282 | -0.04598379
2674 | 2021/11/20 15:25:04 | 18307.2482 | 4760.0005 | 1 | 4 | 0 | 0 | 0 | 0 | -0.7483444 | 3.856151 | -2.885729 | 2.942457 | 0.9892284 | 11.24129 | 3.961973 | [21 empty] | 25.33397 | -0.02056718
2675 | 2021/11/20 15:25:09 | 18312.2492 | 4765.0015 | 1 | 4 | 0 | 0 | 0 | 0 | -0.7484741 | 3.855868 | -2.886017 | 2.942457 | 0.9902689 | 11.24129 | 3.965986 |  | -2.959047e-05 | [19 empty] | 25.57125 | 0.0615263
2676 | 2021/11/20 15:25:14 | 18317.2477 | 4770 | 1 | 4 | 0 | 0 | 0 | 0 | -0.7486191 | 3.855626 | -2.886395 | 2.942457 | 0.9913074 | 11.24129 | 3.96999 | [21 empty] | 25.32949 | -0.05111098
2677 | 2021/11/20 15:25:19 | 18322.2478 | 4775.0001 | 1 | 4 | 0 | 0 | 0 | 0 | -0.7484436 | 3.855177 | -2.885383 | 2.942457 | 0.9923468 | 11.24129 | 3.973997 |  |  |  | 3.137035 | [17 empty] | 25.46103 | -0.001813173
2678 | 2021/11/20 15:25:24 | 18327.2494 | 4780.0017 | 1 | 4 | 0 | 0 | 0 | 0 | -0.7486572 | 3.854856 | -2.885966 | 2.942457 | 0.993387 | 11.24129 | 3.978007 |  | -7.448481e-05 | [19 empty] | 25.53659 | 0.03833473
2679 | 2021/11/20 15:25:29 | 18332.2477 | 4785 | 1 | 4 | 0 | 0 | 0 | 0 | -0.7489853 | 3.85444 | -2.886919 | 2.942457 | 0.9944245 | 11.24129 | 3.982006 | [21 empty] | 25.28682 | -0.06039619
2680 | 2021/11/20 15:25:34 | 18337.2504 | 4790.0027 | 1 | 4 | 0 | 0 | 0 | 0 | -0.7480774 | 3.854284 | -2.883303 | 2.942457 | 0.9954655 | 11.24129 | 3.986018 |  | -9.118988e-05 | [19 empty] | 25.45708 | 0.004314184
2681 | 2021/11/20 15:25:39 | 18342.2505 | 4795.0028 | 1 | 4 | 0 | 0 | 0 | 0 | -0.7484055 | 3.853759 | -2.884174 | 2.942457 | 0.9965047 | 11.24129 | 3.990023 | [21 empty] | 25.47572 | -0.0102663
2682 | 2021/11/20 15:25:44 | 18347.2488 | 4800.0011 | 1 | 4 | 0 | 0 | 0 | 0 | -0.7484436 | 3.853491 | -2.884121 | 2.942457 | 0.9975438 | 11.24129 | 3.994028 |  | -6.120744e-05 | [19 empty] | 25.30685 | 0.02806485
2683 | 2021/11/20 15:25:49 | 18352.2511 | 4805.0034 | 1 | 4 | 0 | 0 | 0 | 0 | -0.7484741 | 3.853126 | -2.883965 | 2.942457 | 0.9985834 | 11.24129 | 3.998034 |  |  |  |  | 0 | [16 empty] | 25.51043 | 0.05971909
2684 | 2021/11/20 15:25:54 | 18357.2491 | 4810.0014 | 1 | 4 | 0 | 0 | 0 | 0 | -0.7485428 | 3.852934 | -2.884086 | 2.942457 | 0.9996219 | 11.24129 | 4.002035 | [21 empty] | 25.26326 | -0.08638918
2685 | 2021/11/20 15:25:59 | 18362.2481 | 4815.0004 | 1 | 4 | 0 | 0 | 0 | 0 | -0.7479095 | 3.852635 | -2.881422 | 2.942457 | 1.000661 | 11.24129 | 4.006038 |  | -4.701952e-05 | [19 empty] | 25.51443 | 0.03181994
2686 | 2021/11/20 15:26:04 | 18367.2506 | 4820.0029 | 1 | 4 | 0 | 0 | 0 | 0 | -0.7480164 | 3.852219 | -2.881523 | 2.942457 | 1.001702 | 11.24129 | 4.010048 | [21 empty] | 25.29613 | -0.02153218
2687 | 2021/11/20 15:26:09 | 18372.249 | 4825.0013 | 1 | 4 | 0 | 0 | 0 | 0 | -0.7481155 | 3.851815 | -2.881603 | 2.942457 | 1.002739 | 11.24129 | 4.014045 |  | -7.581888e-05 | [19 empty] | 25.49346 | 0.06624401
2688 | 2021/11/20 15:26:14 | 18377.2484 | 4830.0007 | 1 | 4 | 0 | 0 | 0 | 0 | -0.7486725 | 3.851556 | -2.883554 | 2.942457 | 1.003779 | 11.24129 | 4.018051 | [21 empty] | 25.44861 | -0.04095376
2689 | 2021/11/20 15:26:19 | 18382.2518 | 4835.0041 | 1 | 4 | 0 | 0 | 0 | 0 | -0.7481308 | 3.851083 | -2.881114 | 2.942457 | 1.004819 | 11.24129 | 4.022056 |  | -0.0001094631 | [19 empty] | 25.38012 | -0.03627181
2690 | 2021/11/20 15:26:24 | 18387.2496 | 4840.0019 | 1 | 4 | 0 | 0 | 0 | 0 | -0.748024 | 3.850937 | -2.880593 | 2.942457 | 1.005859 | 11.24129 | 4.026059 |  |  |  |  | 0.309279 | [16 empty] | 25.50146 | 0.02152443
2691 | 2021/11/20 15:26:29 | 18392.2496 | 4845.0019 | 1 | 4 | 0 | 0 | 0 | 0 | -0.7485123 | 3.850739 | -2.882326 | 2.942457 | 1.006896 | 11.24129 | 4.030053 |  | -7.262703e-05 | [19 empty] | 25.35572 | 0.02500296
2692 | 2021/11/20 15:26:34 | 18397.2482 | 4850.0005 | 1 | 4 | 0 | 0 | 0 | 0 | -0.7483978 | 3.850084 | -2.881394 | 2.942457 | 1.007936 | 11.24129 | 4.034058 |  |  |  | 3.199536 | [17 empty] | 25.55303 | 0.06510019
2693 | 2021/11/20 15:26:39 | 18402.2487 | 4855.001 | 1 | 4 | 0 | 0 | 0 | 0 | -0.7481842 | 3.84974 | -2.880315 | 2.942457 | 1.008975 | 11.24129 | 4.038059 | [21 empty] | 25.30458 | -0.06846905
2694 | 2021/11/20 15:26:44 | 18407.2478 | 4860.0001 | 1 | 4 | 0 | 0 | 0 | 0 | -0.7479477 | 3.849828 | -2.87947 | 2.942457 | 1.010014 | 11.24129 | 4.042059 |  | -5.199719e-05 | [19 empty] | 25.58677 | 0.03136337
2695 | 2021/11/20 15:26:49 | 18412.2504 | 4865.0027 | 1 | 4 | 0 | 0 | 0 | 0 | -0.7484741 | 3.84942 | -2.881191 | 2.942457 | 1.011055 | 11.24129 | 4.046063 | [21 empty] | 25.28282 | -0.06387413
2696 | 2021/11/20 15:26:54 | 18417.2503 | 4870.0026 | 1 | 4 | 0 | 0 | 0 | 0 | -0.748024 | 3.848927 | -2.87909 | 2.942457 | 1.012092 | 11.24129 | 4.050057 |  | -6.610062e-05 | [19 empty] | 25.53701 | 0.05928338
2697 | 2021/11/20 15:26:59 | 18422.2481 | 4875.0004 | 1 | 4 | 0 | 0 | 0 | 0 | -0.7482758 | 3.848475 | -2.879721 | 2.942457 | 1.013132 | 11.24129 | 4.054061 | [21 empty] | 25.38017 | 0.03361583
2698 | 2021/11/20 15:27:04 | 18427.2513 | 4880.0036 | 1 | 4 | 0 | 0 | 0 | 0 | -0.7486725 | 3.848403 | -2.881193 | 2.942457 | 1.014171 | 11.24129 | 4.058057 | [21 empty] | 25.44064 | 0.02611995
2699 | 2021/11/20 15:27:09 | 18432.2506 | 4885.0029 | 1 | 4 | 0 | 0 | 0 | 0 | -0.7483826 | 3.848048 | -2.879812 | 2.942457 | 1.01521 | 11.24129 | 4.062055 |  | -7.333403e-05 | [19 empty] | 25.40503 | -0.01887918
2700 | 2021/11/20 15:27:14 | 18437.2489 | 4890.0012 | 1 | 4 | 0 | 0 | 0 | 0 | -0.7482605 | 3.847547 | -2.878967 | 2.942457 | 1.016249 | 11.24129 | 4.066055 | [21 empty] | 25.56322 | -0.009172559
2701 | 2021/11/20 15:27:19 | 18442.2482 | 4895.0005 | 1 | 4 | 0 | 0 | 0 | 0 | -0.7483444 | 3.847136 | -2.878983 | 2.942457 | 1.017289 | 11.24129 | 4.070056 |  | -7.543816e-05 | [19 empty] | 25.38992 | -0.05652666
2702 | 2021/11/20 15:27:24 | 18447.2499 | 4900.0022 | 1 | 4 | 0 | 0 | 0 | 0 | -0.7484436 | 3.847066 | -2.879312 | 2.942457 | 1.018329 | 11.24129 | 4.074056 | [21 empty] | 25.54059 | 0.02805769
2703 | 2021/11/20 15:27:29 | 18452.25 | 4905.0023 | 1 | 4 | 0 | 0 | 0 | 0 | -0.7485428 | 3.846699 | -2.879419 | 2.942457 | 1.019367 | 11.24129 | 4.078049 |  | -6.638104e-05 | [19 empty] | 25.40642 | 0.01808107
2704 | 2021/11/20 15:27:34 | 18457.2515 | 4910.0038 | 1 | 4 | 0 | 0 | 0 | 0 | -0.7481308 | 3.846307 | -2.877541 | 2.942457 | 1.020407 | 11.24129 | 4.082049 | [21 empty] | 25.50768 | 0.03998756
2705 | 2021/11/20 15:27:39 | 18462.2494 | 4915.0017 | 1 | 4 | 0 | 0 | 0 | 0 | -0.7486191 | 3.845912 | -2.879123 | 2.942457 | 1.021447 | 11.24129 | 4.086051 | [21 empty] | 25.46238 | -0.006096959
2706 | 2021/11/20 15:27:44 | 18467.2503 | 4920.0026 | 1 | 4 | 0 | 0 | 0 | 0 | -0.7484589 | 3.845804 | -2.878426 | 2.942457 | 1.022485 | 11.24129 | 4.090041 |  | -5.914878e-05 | [19 empty] | 25.4708 | -0.03348053
2707 | 2021/11/20 15:27:49 | 18472.25 | 4925.0023 | 1 | 4 | 0 | 0 | 0 | 0 | -0.748764 | 3.84535 | -2.87926 | 2.942457 | 1.023524 | 11.24129 | 4.094039 | [21 empty] | 25.43658 | -0.03596485
2708 | 2021/11/20 15:27:54 | 18477.2501 | 4930.0024 | 1 | 4 | 0 | 0 | 0 | 0 | -0.7486954 | 3.845042 | -2.878765 | 2.942457 | 1.024563 | 11.24129 | 4.098034 |  | -8.673783e-05 |  | 3.206143 | [17 empty] | 25.53612 | 0.0098598
2709 | 2021/11/20 15:27:59 | 18482.2502 | 4935.0025 | 1 | 4 | 0 | 0 | 0 | 0 | -0.7482071 | 3.844983 | -2.876844 | 2.942457 | 1.025603 | 11.24129 | 4.102029 | [21 empty] | 25.31885 | -0.01859605
2710 | 2021/11/20 15:28:04 | 18487.2504 | 4940.0027 | 1 | 4 | 0 | 0 | 0 | 0 | -0.748436 | 3.844547 | -2.877397 | 2.942457 | 1.026643 | 11.24129 | 4.10603 | [21 empty] | 25.59968 | 0.06887496
2711 | 2021/11/20 15:28:09 | 18492.2506 | 4945.0029 | 1 | 4 | 0 | 0 | 0 | 0 | -0.7485428 | 3.844027 | -2.877419 | 2.942457 | 1.027682 | 11.24129 | 4.110025 |  | -4.674681e-05 | [19 empty] | 25.3837 | -0.05945027
2712 | 2021/11/20 15:28:14 | 18497.2498 | 4950.0021 | 1 | 4 | 0 | 0 | 0 | 0 | -0.7481613 | 3.843579 | -2.875617 | 2.942457 | 1.02872 | 11.24129 | 4.114013 | [21 empty] | 25.43083 | 0.04096508
2713 | 2021/11/20 15:28:19 | 18502.2488 | 4955.0011 | 1 | 4 | 0 | 0 | 0 | 0 | -0.7479706 | 3.843406 | -2.874755 | 2.942457 | 1.02976 | 11.24129 | 4.11801 |  | -9.248997e-05 | [19 empty] | 25.57033 | 0.05580246
2714 | 2021/11/20 15:28:24 | 18507.249 | 4960.0013 | 1 | 4 | 0 | 0 | 0 | 0 | -0.7482529 | 3.843169 | -2.875662 | 2.942457 | 1.0308 | 11.24129 | 4.122008 |  |  |  |  | 0 | [16 empty] | 25.29082 | -0.09664953
2715 | 2021/11/20 15:28:29 | 18512.2484 | 4965.0007 | 1 | 4 | 0 | 0 | 0 | 0 | -0.7483444 | 3.842805 | -2.875742 | 2.942457 | 1.031839 | 11.24129 | 4.126 |  | -8.738166e-05 | [19 empty] | 25.48635 | 0.05624175
2716 | 2021/11/20 15:28:34 | 18517.2499 | 4970.0022 | 1 | 4 | 0 | 0 | 0 | 0 | -0.7486191 | 3.842543 | -2.876601 | 2.942457 | 1.032877 | 11.24129 | 4.129991 | [21 empty] | 25.5148 | 0.04816711
2717 | 2021/11/20 15:28:39 | 18522.2484 | 4975.0007 | 1 | 4 | 0 | 0 | 0 | 0 | -0.7478256 | 3.842226 | -2.873315 | 2.942457 | 1.033917 | 11.24129 | 4.133986 | [21 empty] | 25.3308 | -0.01153231
2718 | 2021/11/20 15:28:44 | 18527.2486 | 4980.0009 | 1 | 4 | 0 | 0 | 0 | 0 | -0.7478714 | 3.842077 | -2.87338 | 2.942457 | 1.034955 | 11.24129 | 4.137974 |  | -8.350851e-05 | [19 empty] | 25.58546 | 0.02723277
2719 | 2021/11/20 15:28:49 | 18532.2477 | 4985 | 1 | 4 | 0 | 0 | 0 | 0 | -0.7483978 | 3.841289 | -2.874812 | 2.942457 | 1.035995 | 11.24129 | 4.141969 | [21 empty] | 25.34102 | -0.02513289
2720 | 2021/11/20 15:28:54 | 18537.252 | 4990.0043 | 1 | 4 | 0 | 0 | 0 | 0 | -0.748436 | 3.841146 | -2.874852 | 2.942457 | 1.037034 | 11.24129 | 4.14596 |  | -3.801483e-05 |  |  | 0.3158655 | [16 empty] | 25.4806 | -0.03570914
2721 | 2021/11/20 15:28:59 | 18542.2484 | 4995.0007 | 1 | 4 | 0 | 0 | 0 | 0 | -0.7486343 | 3.841008 | -2.87551 | 2.942457 | 1.038074 | 11.24129 | 4.149954 | [21 empty] | 25.55169 | 0.0824964
2722 | 2021/11/20 15:29:04 | 18547.2503 | 5000.0026 | 1 | 4 | 0 | 0 | 0 | 0 | -0.7480621 | 3.840455 | -2.872899 | 2.942457 | 1.039113 | 11.24129 | 4.153946 |  | -8.411108e-05 | [19 empty] | 25.35436 | -0.02875805
2723 | 2021/11/20 15:29:09 | 18552.2502 | 5005.0025 | 1 | 4 | 0 | 0 | 0 | 0 | -0.748291 | 3.840148 | -2.873548 | 2.942457 | 1.040152 | 11.24129 | 4.157934 |  |  |  | 3.263585 | [17 empty] | 25.5845 | 0.02931237
2724 | 2021/11/20 15:29:14 | 18557.2478 | 5010.0001 | 1 | 4 | 0 | 0 | 0 | 0 | -0.7482605 | 3.839741 | -2.873127 | 2.942457 | 1.04119 | 11.24129 | 4.161922 | [21 empty] | 25.36414 | -0.06305456
2725 | 2021/11/20 15:29:19 | 18562.2486 | 5015.0009 | 1 | 4 | 0 | 0 | 0 | 0 | -0.7485504 | 3.839749 | -2.874246 | 2.942457 | 1.04223 | 11.24129 | 4.165915 |  | -7.72062e-05 | [19 empty] | 25.43752 | 0.04402936
2726 | 2021/11/20 15:29:24 | 18567.2507 | 5020.003 | 1 | 4 | 0 | 0 | 0 | 0 | -0.7487488 | 3.839418 | -2.87476 | 2.942457 | 1.04327 | 11.24129 | 4.16991 | [21 empty] | 25.40772 | 0.00210762
2727 | 2021/11/20 15:29:29 | 18572.2505 | 5025.0028 | 1 | 4 | 0 | 0 | 0 | 0 | -0.7484207 | 3.838939 | -2.873141 | 2.942457 | 1.04431 | 11.24129 | 4.173901 |  | -8.300802e-05 | [19 empty] | 25.39308 | 0.008482337
2728 | 2021/11/20 15:29:34 | 18577.2513 | 5030.0036 | 1 | 4 | 0 | 0 | 0 | 0 | -0.7485886 | 3.838646 | -2.873567 | 2.942457 | 1.045349 | 11.24129 | 4.17789 | [21 empty] | 25.42594 | -0.03403902
2729 | 2021/11/20 15:29:39 | 18582.2498 | 5035.0021 | 1 | 4 | 0 | 0 | 0 | 0 | -0.7480011 | 3.838791 | -2.87142 | 2.942457 | 1.046386 | 11.24129 | 4.181871 | [21 empty] | 25.42905 | -0.01211047
2730 | 2021/11/20 15:29:44 | 18587.251 | 5040.0033 | 1 | 4 | 0 | 0 | 0 | 0 | -0.7483826 | 3.837762 | -2.872114 | 2.942457 | 1.047427 | 11.24129 | 4.185866 |  | -8.040133e-05 | [19 empty] | 25.46994 | -0.0005543232
2731 | 2021/11/20 15:29:49 | 18592.2501 | 5045.0024 | 1 | 4 | 0 | 0 | 0 | 0 | -0.7484207 | 3.837474 | -2.872045 | 2.942457 | 1.048467 | 11.24129 | 4.189858 | [21 empty] | 25.36775 | 0.02861619
2732 | 2021/11/20 15:29:54 | 18597.2499 | 5050.0022 | 1 | 4 | 0 | 0 | 0 | 0 | -0.7481308 | 3.837502 | -2.870953 | 2.942457 | 1.049507 | 11.24129 | 4.193846 |  | -3.931464e-05 | [19 empty] | 25.50235 | 0.03914893
2733 | 2021/11/20 15:29:59 | 18602.2491 | 5055.0014 | 1 | 4 | 0 | 0 | 0 | 0 | -0.7481842 | 3.837042 | -2.870814 | 2.942457 | 1.050544 | 11.24129 | 4.197827 | [21 empty] | 25.44947 | 0.0298512
2734 | 2021/11/20 15:30:04 | 18607.2493 | 5060.0016 | 1 | 4 | 0 | 0 | 0 | 0 | -0.7483139 | 3.836885 | -2.871194 | 2.942457 | 1.051584 | 11.24129 | 4.201818 |  | -7.907308e-05 | [19 empty] | 25.37486 | -0.05485475
2735 | 2021/11/20 15:30:09 | 18612.2501 | 5065.0024 | 1 | 4 | 0 | 0 | 0 | 0 | -0.7481689 | 3.83633 | -2.870223 | 2.942457 | 1.052624 | 11.24129 | 4.205806 | [21 empty] | 25.46902 | -0.007222295
2736 | 2021/11/20 15:30:14 | 18617.2504 | 5070.0027 | 1 | 4 | 0 | 0 | 0 | 0 | -0.7482529 | 3.836058 | -2.870342 | 2.942457 | 1.053662 | 11.24129 | 4.20979 | [21 empty] | 25.33349 | -0.08386791
2737 | 2021/11/20 15:30:19 | 18622.2507 | 5075.003 | 1 | 4 | 0 | 0 | 0 | 0 | -0.7484589 | 3.835756 | -2.870906 | 2.942457 | 1.054702 | 11.24129 | 4.21378 |  | -6.037414e-05 | [19 empty] | 25.56414 | 0.057621
2738 | 2021/11/20 15:30:24 | 18627.2494 | 5080.0017 | 1 | 4 | 0 | 0 | 0 | 0 | -0.7487793 | 3.835473 | -2.871923 | 2.942457 | 1.05574 | 11.24129 | 4.217759 | [21 empty] | 25.28282 | -0.07151425
2739 | 2021/11/20 15:30:29 | 18632.248 | 5085.0003 | 1 | 4 | 0 | 0 | 0 | 0 | -0.7482529 | 3.83519 | -2.869692 | 2.942457 | 1.05678 | 11.24129 | 4.221749 |  | -6.713234e-05 |  | 3.180534 | [17 empty] | 25.44375 | 0.004876852
2740 | 2021/11/20 15:30:34 | 18637.2497 | 5090.002 | 1 | 4 | 0 | 0 | 0 | 0 | -0.7483673 | 3.834817 | -2.869852 | 2.942457 | 1.057819 | 11.24129 | 4.225733 | [21 empty] | 25.47171 | 0.05777955
2741 | 2021/11/20 15:30:39 | 18642.2484 | 5095.0007 | 1 | 4 | 0 | 0 | 0 | 0 | -0.7485504 | 3.834379 | -2.870226 | 2.942457 | 1.058859 | 11.24129 | 4.229721 | [21 empty] | 25.32991 | -0.01278222
2742 | 2021/11/20 15:30:44 | 18647.2483 | 5100.0006 | 1 | 4 | 0 | 0 | 0 | 0 | -0.7483978 | 3.834045 | -2.869391 | 2.942457 | 1.059898 | 11.24129 | 4.233706 |  | -4.875522e-05 | [19 empty] | 25.59918 | 0.1066351
2743 | 2021/11/20 15:30:49 | 18652.2491 | 5105.0014 | 1 | 4 | 0 | 0 | 0 | 0 | -0.7484207 | 3.833892 | -2.869364 | 2.942457 | 1.060938 | 11.24129 | 4.237692 | [21 empty] | 25.29613 | -0.0107038
2744 | 2021/11/20 15:30:54 | 18657.2481 | 5110.0004 | 1 | 4 | 0 | 0 | 0 | 0 | -0.7477875 | 3.833585 | -2.866707 | 2.942457 | 1.061977 | 11.24129 | 4.241675 |  | -7.17488e-05 |  |  | 0 | [16 empty] | 25.50596 | 0.0565362
2745 | 2021/11/20 15:30:59 | 18662.2498 | 5115.0021 | 1 | 4 | 0 | 0 | 0 | 0 | -0.7481842 | 3.83307 | -2.867842 | 2.942457 | 1.063017 | 11.24129 | 4.24566 | [21 empty] | 25.35441 | -0.02859652
2746 | 2021/11/20 15:31:04 | 18667.2483 | 5120.0006 | 1 | 4 | 0 | 0 | 0 | 0 | -0.7483292 | 3.832652 | -2.868085 | 2.942457 | 1.064056 | 11.24129 | 4.249643 |  | -9.296014e-05 | [19 empty] | 25.48947 | -0.01347601
2747 | 2021/11/20 15:31:09 | 18672.2484 | 5125.0007 | 1 | 4 | 0 | 0 | 0 | 0 | -0.7481155 | 3.832516 | -2.867165 | 2.942457 | 1.065095 | 11.24129 | 4.253627 | [21 empty] | 25.42775 | -0.03124654
2748 | 2021/11/20 15:31:14 | 18677.2501 | 5130.0024 | 1 | 4 | 0 | 0 | 0 | 0 | -0.7482529 | 3.832034 | -2.867331 | 2.942457 | 1.066134 | 11.24129 | 4.257609 | [21 empty] | 25.32591 | -0.08637786
2749 | 2021/11/20 15:31:19 | 18682.2477 | 5135 | 1 | 4 | 0 | 0 | 0 | 0 | -0.7487488 | 3.831725 | -2.868999 | 2.942457 | 1.067173 | 11.24129 | 4.261589 |  | -4.820448e-05 | [19 empty] | 25.53839 | 0.03278911
2750 | 2021/11/20 15:31:24 | 18687.2518 | 5140.0041 | 1 | 4 | 0 | 0 | 0 | 0 | -0.7487793 | 3.831466 | -2.868922 | 2.942457 | 1.068214 | 11.24129 | 4.265578 | [21 empty] | 25.32508 | -0.07610023
2751 | 2021/11/20 15:31:29 | 18692.2495 | 5145.0018 | 1 | 4 | 0 | 0 | 0 | 0 | -0.7491074 | 3.831285 | -2.870044 | 2.942457 | 1.069253 | 11.24129 | 4.269559 |  | -8.006299e-05 | [19 empty] | 25.27659 | -0.0668174
2752 | 2021/11/20 15:31:34 | 18697.2495 | 5150.0018 | 1 | 4 | 0 | 0 | 0 | 0 | -0.7485886 | 3.831076 | -2.8679 | 2.942457 | 1.070292 | 11.24129 | 4.27354 |  |  |  |  | 0.3040759 | [16 empty] | 25.49166 | -0.02209425
2753 | 2021/11/20 15:31:39 | 18702.2484 | 5155.0007 | 1 | 4 | 0 | 0 | 0 | 0 | -0.7488403 | 3.830348 | -2.868319 | 2.942457 | 1.07133 | 11.24129 | 4.277517 |  | -7.471199e-05 | [19 empty] | 25.57389 | 0.02306998
2754 | 2021/11/20 15:31:44 | 18707.248 | 5160.0003 | 1 | 4 | 0 | 0 | 0 | 0 | -0.7487869 | 3.830264 | -2.868052 | 2.942457 | 1.072371 | 11.24129 | 4.281505 | [21 empty] | 25.34414 | -0.03818631
2755 | 2021/11/20 15:31:49 | 18712.2488 | 5165.0011 | 1 | 4 | 0 | 0 | 0 | 0 | -0.7485504 | 3.830189 | -2.86709 | 2.942457 | 1.073408 | 11.24129 | 4.285478 |  |  |  | 3.2874 | [17 empty] | 25.33164 | -0.07319391
2756 | 2021/11/20 15:31:54 | 18717.2498 | 5170.0021 | 1 | 4 | 0 | 0 | 0 | 0 | -0.7483673 | 3.82973 | -2.866045 | 2.942457 | 1.074449 | 11.24129 | 4.289463 |  | -8.523529e-05 | [19 empty] | 25.55564 | 0.07664502
2757 | 2021/11/20 15:31:59 | 18722.2488 | 5175.0011 | 1 | 4 | 0 | 0 | 0 | 0 | -0.7488556 | 3.829324 | -2.867611 | 2.942457 | 1.075489 | 11.24129 | 4.293445 | [21 empty] | 25.2348 | -0.09429455
2758 | 2021/11/20 15:32:04 | 18727.2499 | 5180.0022 | 1 | 4 | 0 | 0 | 0 | 0 | -0.7482071 | 3.828992 | -2.864879 | 2.942457 | 1.076528 | 11.24129 | 4.297425 |  | -4.867903e-05 | [19 empty] | 25.47883 | -0.001250505
2759 | 2021/11/20 15:32:09 | 18732.2488 | 5185.0011 | 1 | 4 | 0 | 0 | 0 | 0 | -0.7482758 | 3.828938 | -2.865102 | 2.942457 | 1.077567 | 11.24129 | 4.301403 | [21 empty] | 25.35697 | -0.0737226
2760 | 2021/11/20 15:32:14 | 18737.2505 | 5190.0028 | 1 | 4 | 0 | 0 | 0 | 0 | -0.7479706 | 3.828292 | -2.86345 | 2.942457 | 1.078606 | 11.24129 | 4.305379 | [21 empty] | 25.3757 | -0.0281924
2761 | 2021/11/20 15:32:19 | 18742.2485 | 5195.0008 | 1 | 4 | 0 | 0 | 0 | 0 | -0.7484436 | 3.828029 | -2.865064 | 2.942457 | 1.079645 | 11.24129 | 4.309358 |  | -8.206547e-05 | [19 empty] | 25.52637 | 0.04499435
2762 | 2021/11/20 15:32:24 | 18747.2507 | 5200.003 | 1 | 4 | 0 | 0 | 0 | 0 | -0.7485428 | 3.827891 | -2.86534 | 2.942457 | 1.080684 | 11.24129 | 4.313336 | [21 empty] | 25.38992 | -0.04293978
2763 | 2021/11/20 15:32:29 | 18752.2493 | 5205.0016 | 1 | 4 | 0 | 0 | 0 | 0 | -0.7481079 | 3.827621 | -2.863474 | 2.942457 | 1.081723 | 11.24129 | 4.317314 |  | -8.669172e-05 | [19 empty] | 25.27209 | -0.09277523
2764 | 2021/11/20 15:32:34 | 18757.2483 | 5210.0006 | 1 | 4 | 0 | 0 | 0 | 0 | -0.7486954 | 3.827238 | -2.865435 | 2.942457 | 1.082763 | 11.24129 | 4.321292 | [21 empty] | 25.41353 | -0.01751721
2765 | 2021/11/20 15:32:39 | 18762.2485 | 5215.0008 | 1 | 4 | 0 | 0 | 0 | 0 | -0.7486725 | 3.826787 | -2.86501 | 2.942457 | 1.083803 | 11.24129 | 4.325274 |  | -9.737304e-05 | [19 empty] | 25.57117 | 0.06360888
2766 | 2021/11/20 15:32:44 | 18767.2478 | 5220.0001 | 1 | 4 | 0 | 0 | 0 | 0 | -0.7486801 | 3.826512 | -2.864833 | 2.942457 | 1.084842 | 11.24129 | 4.329247 | [21 empty] | 25.55518 | 0.07068157
2767 | 2021/11/20 15:32:49 | 18772.2511 | 5225.0034 | 1 | 4 | 0 | 0 | 0 | 0 | -0.7486572 | 3.82621 | -2.86452 | 2.942457 | 1.085883 | 11.24129 | 4.33323 | [21 empty] | 25.42103 | 0.05222797
2768 | 2021/11/20 15:32:54 | 18777.2498 | 5230.0021 | 1 | 4 | 0 | 0 | 0 | 0 | -0.7479477 | 3.825898 | -2.861572 | 2.942457 | 1.086921 | 11.24129 | 4.337203 |  | -5.184043e-05 | [19 empty] | 25.24372 | -0.06888866
2769 | 2021/11/20 15:32:59 | 18782.2481 | 5235.0004 | 1 | 4 | 0 | 0 | 0 | 0 | -0.7479248 | 3.825704 | -2.861339 | 2.942457 | 1.087958 | 11.24129 | 4.34117 | [21 empty] | 25.2268 | -0.09778082
2770 | 2021/11/20 15:33:04 | 18787.2489 | 5240.0012 | 1 | 4 | 0 | 0 | 0 | 0 | -0.748291 | 3.825549 | -2.862624 | 2.942457 | 1.088999 | 11.24129 | 4.345153 |  | -7.633756e-05 |  | 3.215537 | [17 empty] | 25.28413 | -0.08262753
2771 | 2021/11/20 15:33:09 | 18792.2495 | 5245.0018 | 1 | 4 | 0 | 0 | 0 | 0 | -0.7483292 | 3.825013 | -2.862369 | 2.942457 | 1.090039 | 11.24129 | 4.349132 | [21 empty] | 25.39883 | 0.04541516
2772 | 2021/11/20 15:33:14 | 18797.2486 | 5250.0009 | 1 | 4 | 0 | 0 | 0 | 0 | -0.7487335 | 3.824242 | -2.863338 | 2.942457 | 1.091078 | 11.24129 | 4.353106 |  | -5.614218e-05 | [19 empty] | 25.45439 | 0.05111337
2773 | 2021/11/20 15:33:19 | 18802.2509 | 5255.0032 | 1 | 4 | 0 | 0 | 0 | 0 | -0.748497 | 3.824121 | -2.862343 | 2.942457 | 1.092118 | 11.24129 | 4.35708 | [21 empty] | 25.54634 | 0.01498759
2774 | 2021/11/20 15:33:24 | 18807.2491 | 5260.0014 | 1 | 4 | 0 | 0 | 0 | 0 | -0.7483444 | 3.824054 | -2.861709 | 2.942457 | 1.093156 | 11.24129 | 4.361052 | [21 empty] | 25.52906 | 0.05277455
2775 | 2021/11/20 15:33:29 | 18812.2482 | 5265.0005 | 1 | 4 | 0 | 0 | 0 | 0 | -0.7480927 | 3.823715 | -2.860493 | 2.942457 | 1.094196 | 11.24129 | 4.365027 |  | -7.353647e-05 | [19 empty] | 25.60005 | 0.09566307
2776 | 2021/11/20 15:33:34 | 18817.2478 | 5270.0001 | 1 | 4 | 0 | 0 | 0 | 0 | -0.7480545 | 3.823174 | -2.859943 | 2.942457 | 1.095233 | 11.24129 | 4.368993 |  |  |  |  | 0 | [16 empty] | 25.4535 | 0.06235838
2777 | 2021/11/20 15:33:39 | 18822.2516 | 5275.0039 | 1 | 4 | 0 | 0 | 0 | 0 | -0.7481613 | 3.82314 | -2.860325 | 2.942457 | 1.096274 | 11.24129 | 4.372975 |  | -3.081594e-05 | [19 empty] | 25.29082 | -0.08122981
2778 | 2021/11/20 15:33:44 | 18827.2484 | 5280.0007 | 1 | 4 | 0 | 0 | 0 | 0 | -0.7480774 | 3.823052 | -2.859939 | 2.942457 | 1.097311 | 11.24129 | 4.37694 | [21 empty] | 25.21616 | -0.1062357
2779 | 2021/11/20 15:33:49 | 18832.251 | 5285.0033 | 1 | 4 | 0 | 0 | 0 | 0 | -0.7483063 | 3.822406 | -2.86033 | 2.942457 | 1.098352 | 11.24129 | 4.380919 | [21 empty] | 25.41925 | -0.04499018
2780 | 2021/11/20 15:33:54 | 18837.25 | 5290.0023 | 1 | 4 | 0 | 0 | 0 | 0 | -0.7480164 | 3.822 | -2.858919 | 2.942457 | 1.099391 | 11.24129 | 4.384888 |  | -7.239475e-05 | [19 empty] | 25.55211 | 0.07625997
2781 | 2021/11/20 15:33:59 | 18842.251 | 5295.0033 | 1 | 4 | 0 | 0 | 0 | 0 | -0.7482758 | 3.821774 | -2.859741 | 2.942457 | 1.100431 | 11.24129 | 4.388864 | [21 empty] | 25.50596 | 0.04433572
2782 | 2021/11/20 15:34:04 | 18847.2518 | 5300.0041 | 1 | 4 | 0 | 0 | 0 | 0 | -0.748436 | 3.821649 | -2.86026 | 2.942457 | 1.10147 | 11.24129 | 4.392836 |  | -8.359146e-05 | [19 empty] | 25.39883 | 0.04195869
2783 | 2021/11/20 15:34:09 | 18852.2478 | 5305.0001 | 1 | 4 | 0 | 0 | 0 | 0 | -0.7482224 | 3.820942 | -2.858914 | 2.942457 | 1.102509 | 11.24129 | 4.396805 |  |  |  |  | 0.3097 | [16 empty] | 25.22861 | -0.0372225
2784 | 2021/11/20 15:34:14 | 18857.2496 | 5310.0019 | 1 | 4 | 0 | 0 | 0 | 0 | -0.7478409 | 3.820573 | -2.857181 | 2.942457 | 1.103548 | 11.24129 | 4.400773 |  | -5.073703e-05 | [19 empty] | 25.36101 | -0.04458547
2785 | 2021/11/20 15:34:19 | 18862.2481 | 5315.0004 | 1 | 4 | 0 | 0 | 0 | 0 | -0.7482605 | 3.820588 | -2.858795 | 2.942457 | 1.104586 | 11.24129 | 4.404741 | [21 empty] | 25.50016 | -0.003194213
2786 | 2021/11/20 15:34:24 | 18867.2513 | 5320.0036 | 1 | 4 | 0 | 0 | 0 | 0 | -0.7478027 | 3.820355 | -2.856872 | 2.942457 | 1.105626 | 11.24129 | 4.408715 | [21 empty] | 25.54673 | 0.009021163
2787 | 2021/11/20 15:34:29 | 18872.2489 | 5325.0012 | 1 | 4 | 0 | 0 | 0 | 0 | -0.7482071 | 3.819778 | -2.857985 | 2.942457 | 1.106665 | 11.24129 | 4.412683 |  | -8.855636e-05 |  | 3.345518 | [17 empty] | 25.31258 | -0.0677824
2788 | 2021/11/20 15:34:34 | 18877.2486 | 5330.0009 | 1 | 4 | 0 | 0 | 0 | 0 | -0.7484589 | 3.819624 | -2.858832 | 2.942457 | 1.107703 | 11.24129 | 4.416649 | [21 empty] | 25.34061 | -0.051108
2789 | 2021/11/20 15:34:39 | 18882.2491 | 5335.0014 | 1 | 4 | 0 | 0 | 0 | 0 | -0.7477341 | 3.819377 | -2.855878 | 2.942457 | 1.108744 | 11.24129 | 4.420622 |  | -4.152732e-05 | [19 empty] | 25.545 | 0.05514026
2790 | 2021/11/20 15:34:44 | 18887.2498 | 5340.0021 | 1 | 4 | 0 | 0 | 0 | 0 | -0.7482376 | 3.818867 | -2.85742 | 2.942457 | 1.109783 | 11.24129 | 4.424591 | [21 empty] | 25.50588 | 0.03179252
2791 | 2021/11/20 15:34:49 | 18892.2499 | 5345.0022 | 1 | 4 | 0 | 0 | 0 | 0 | -0.748642 | 3.818504 | -2.858692 | 2.942457 | 1.110822 | 11.24129 | 4.428559 | [21 empty] | 25.34144 | -0.01904488
2792 | 2021/11/20 15:34:54 | 18897.2497 | 5350.002 | 1 | 4 | 0 | 0 | 0 | 0 | -0.7483826 | 3.818375 | -2.857605 | 2.942457 | 1.11186 | 11.24129 | 4.432523 |  | -7.22289e-05 | [19 empty] | 25.54412 | 0.05831182
2793 | 2021/11/20 15:34:59 | 18902.25 | 5355.0023 | 1 | 4 | 0 | 0 | 0 | 0 | -0.7478714 | 3.818256 | -2.855564 | 2.942457 | 1.112899 | 11.24129 | 4.436491 | [21 empty] | 25.51791 | 0.05678713
2794 | 2021/11/20 15:35:04 | 18907.2509 | 5360.0032 | 1 | 4 | 0 | 0 | 0 | 0 | -0.7484207 | 3.817771 | -2.857299 | 2.942457 | 1.113939 | 11.24129 | 4.440461 |  | -6.850847e-05 | [19 empty] | 25.29524 | -0.0476414
2795 | 2021/11/20 15:35:09 | 18912.2493 | 5365.0016 | 1 | 4 | 0 | 0 | 0 | 0 | -0.7483673 | 3.817342 | -2.856774 | 2.942457 | 1.114979 | 11.24129 | 4.44443 | [21 empty] | 25.49885 | 0.04847467
2796 | 2021/11/20 15:35:14 | 18917.2485 | 5370.0008 | 1 | 4 | 0 | 0 | 0 | 0 | -0.7486954 | 3.817116 | -2.857857 | 2.942457 | 1.116017 | 11.24129 | 4.448394 |  | -6.456721e-05 | [19 empty] | 25.43525 | 0.0180459
2797 | 2021/11/20 15:35:19 | 18922.2492 | 5375.0015 | 1 | 4 | 0 | 0 | 0 | 0 | -0.7479477 | 3.816845 | -2.8548 | 2.942457 | 1.117056 | 11.24129 | 4.452358 | [21 empty] | 25.24814 | -0.06138623
2798 | 2021/11/20 15:35:24 | 18927.25 | 5380.0023 | 1 | 4 | 0 | 0 | 0 | 0 | -0.748024 | 3.81601 | -2.854467 | 2.942457 | 1.118096 | 11.24129 | 4.456328 | [21 empty] | 25.44908 | 0.0599885
2799 | 2021/11/20 15:35:29 | 18932.2489 | 5385.0012 | 1 | 4 | 0 | 0 | 0 | 0 | -0.7479706 | 3.816248 | -2.854441 | 2.942457 | 1.119134 | 11.24129 | 4.460291 |  | -2.109986e-05 | [19 empty] | 25.51526 | 0.06527424
2800 | 2021/11/20 15:35:34 | 18937.2488 | 5390.0011 | 1 | 4 | 0 | 0 | 0 | 0 | -0.7482605 | 3.816031 | -2.855385 | 2.942457 | 1.120174 | 11.24129 | 4.464259 | [21 empty] | 25.28729 | -0.004011393
2801 | 2021/11/20 15:35:39 | 18942.2507 | 5395.003 | 1 | 4 | 0 | 0 | 0 | 0 | -0.7483673 | 3.815629 | -2.855492 | 2.942457 | 1.121213 | 11.24129 | 4.468225 |  | -2.994975e-05 | [19 empty] | 25.27701 | -0.02499402
2802 | 2021/11/20 15:35:44 | 18947.2493 | 5400.0016 | 1 | 4 | 0 | 0 | 0 | 0 | -0.7480774 | 3.81515 | -2.854027 | 2.942457 | 1.122252 | 11.24129 | 4.472187 |  |  |  | 3.302379 | [17 empty] | 25.29301 | -0.0607127
2803 | 2021/11/20 15:35:49 | 18952.2506 | 5405.0029 | 1 | 4 | 0 | 0 | 0 | 0 | -0.7481995 | 3.814954 | -2.854347 | 2.942457 | 1.123291 | 11.24129 | 4.476152 | [21 empty] | 25.36013 | -0.06068826
2804 | 2021/11/20 15:35:54 | 18957.2481 | 5410.0004 | 1 | 4 | 0 | 0 | 0 | 0 | -0.7484894 | 3.814609 | -2.855194 | 2.942457 | 1.12433 | 11.24129 | 4.480114 |  | -5.290332e-05 | [19 empty] | 25.38769 | 0.04095376
2805 | 2021/11/20 15:35:59 | 18962.2508 | 5415.0031 | 1 | 4 | 0 | 0 | 0 | 0 | -0.7484436 | 3.814447 | -2.854898 | 2.942457 | 1.125369 | 11.24129 | 4.484076 | [21 empty] | 25.48317 | 0.01455784
2806 | 2021/11/20 15:36:04 | 18967.2492 | 5420.0015 | 1 | 4 | 0 | 0 | 0 | 0 | -0.7484894 | 3.814028 | -2.85476 | 2.942457 | 1.126408 | 11.24129 | 4.48804 |  | -8.758233e-05 | [19 empty] | 25.45797 | -0.04109263
2807 | 2021/11/20 15:36:09 | 18972.2501 | 5425.0024 | 1 | 4 | 0 | 0 | 0 | 0 | -0.7478256 | 3.813689 | -2.851974 | 2.942457 | 1.127447 | 11.24129 | 4.492003 |  |  |  |  | 0 | [16 empty] | 25.51437 | 0.08676529
2808 | 2021/11/20 15:36:14 | 18977.2478 | 5430.0001 | 1 | 4 | 0 | 0 | 0 | 0 | -0.7481079 | 3.813436 | -2.852862 | 2.942457 | 1.128485 | 11.24129 | 4.495964 |  | -4.670342e-05 | [19 empty] | 25.58146 | 0.09583712
2809 | 2021/11/20 15:36:19 | 18982.2478 | 5435.0001 | 1 | 4 | 0 | 0 | 0 | 0 | -0.7484207 | 3.812882 | -2.85364 | 2.942457 | 1.129524 | 11.24129 | 4.499924 | [21 empty] | 25.54239 | 0.06722569
2810 | 2021/11/20 15:36:24 | 18987.2495 | 5440.0018 | 1 | 4 | 0 | 0 | 0 | 0 | -0.7481155 | 3.812561 | -2.852236 | 2.942457 | 1.130564 | 11.24129 | 4.503891 | [21 empty] | 25.53032 | -0.03681958
2811 | 2021/11/20 15:36:29 | 18992.2502 | 5445.0025 | 1 | 4 | 0 | 0 | 0 | 0 | -0.7481613 | 3.812493 | -2.85236 | 2.942457 | 1.131603 | 11.24129 | 4.507852 |  | -3.29153e-05 | [19 empty] | 25.36328 | -0.05983531
2812 | 2021/11/20 15:36:34 | 18997.2495 | 5450.0018 | 1 | 4 | 0 | 0 | 0 | 0 | -0.7485123 | 3.812142 | -2.853435 | 2.942457 | 1.132643 | 11.24129 | 4.511813 | [21 empty] | 25.28101 | -0.02917171
2813 | 2021/11/20 15:36:39 | 19002.2496 | 5455.0019 | 1 | 4 | 0 | 0 | 0 | 0 | -0.7485123 | 3.811836 | -2.853206 | 2.942457 | 1.133681 | 11.24129 | 4.51577 |  | -7.182841e-05 | [19 empty] | 25.26637 | -0.04970372
2814 | 2021/11/20 15:36:44 | 19007.2504 | 5460.0027 | 1 | 4 | 0 | 0 | 0 | 0 | -0.7482071 | 3.811261 | -2.851613 | 2.942457 | 1.134721 | 11.24129 | 4.519736 | [21 empty] | 25.28946 | -0.08874238
2815 | 2021/11/20 15:36:49 | 19012.2482 | 5465.0005 | 1 | 4 | 0 | 0 | 0 | 0 | -0.7484894 | 3.811297 | -2.852715 | 2.942457 | 1.13576 | 11.24129 | 4.523697 |  | -9.172985e-05 | [19 empty] | 25.22244 | -0.08221269
2816 | 2021/11/20 15:36:54 | 19017.2499 | 5470.0022 | 1 | 4 | 0 | 0 | 0 | 0 | -0.7487106 | 3.81098 | -2.853321 | 2.942457 | 1.1368 | 11.24129 | 4.527658 |  |  |  |  | 0.2967213 | [16 empty] | 25.50104 | 0.06123006
2817 | 2021/11/20 15:36:59 | 19022.2506 | 5475.0029 | 1 | 4 | 0 | 0 | 0 | 0 | -0.7481461 | 3.810331 | -2.850684 | 2.942457 | 1.137839 | 11.24129 | 4.53162 | [21 empty] | 25.55745 | 0.08846343
2818 | 2021/11/20 15:37:04 | 19027.2487 | 5480.001 | 1 | 4 | 0 | 0 | 0 | 0 | -0.7485657 | 3.810081 | -2.852096 | 2.942457 | 1.138878 | 11.24129 | 4.535579 |  | -3.149305e-05 |  | 3.260738 | [17 empty] | 25.34289 | 0.01961291
2819 | 2021/11/20 15:37:09 | 19032.2492 | 5485.0015 | 1 | 4 | 0 | 0 | 0 | 0 | -0.7478027 | 3.809892 | -2.849048 | 2.942457 | 1.139917 | 11.24129 | 4.539536 | [21 empty] | 25.30105 | -0.03710449
2820 | 2021/11/20 15:37:14 | 19037.2483 | 5490.0006 | 1 | 4 | 0 | 0 | 0 | 0 | -0.7482605 | 3.809546 | -2.850533 | 2.942457 | 1.140956 | 11.24129 | 4.543496 |  | -7.321125e-05 | [19 empty] | 25.28724 | -0.0879097
2821 | 2021/11/20 15:37:19 | 19042.2502 | 5495.0025 | 1 | 4 | 0 | 0 | 0 | 0 | -0.748436 | 3.809176 | -2.850924 | 2.942457 | 1.141996 | 11.24129 | 4.547455 | [21 empty] | 25.20062 | -0.0641638
2822 | 2021/11/20 15:37:24 | 19047.2494 | 5500.0017 | 1 | 4 | 0 | 0 | 0 | 0 | -0.748291 | 3.808946 | -2.8502 | 2.942457 | 1.143034 | 11.24129 | 4.551411 | [21 empty] | 25.31611 | -0.03776908
2823 | 2021/11/20 15:37:29 | 19052.2487 | 5505.001 | 1 | 4 | 0 | 0 | 0 | 0 | -0.7487335 | 3.808702 | -2.851703 | 2.942457 | 1.144074 | 11.24129 | 4.555371 |  | -8.757964e-05 | [19 empty] | 25.22861 | -0.111779
2824 | 2021/11/20 15:37:34 | 19057.2487 | 5510.001 | 1 | 4 | 0 | 0 | 0 | 0 | -0.7484207 | 3.808084 | -2.850049 | 2.942457 | 1.145113 | 11.24129 | 4.559329 | [21 empty] | 25.36105 | -0.05125284
2825 | 2021/11/20 15:37:39 | 19062.2478 | 5515.0001 | 1 | 4 | 0 | 0 | 0 | 0 | -0.7481995 | 3.807969 | -2.849121 | 2.942457 | 1.146152 | 11.24129 | 4.563285 |  | -4.761496e-05 | [19 empty] | 25.54634 | 0.06528378
2826 | 2021/11/20 15:37:44 | 19067.2485 | 5520.0008 | 1 | 4 | 0 | 0 | 0 | 0 | -0.7484207 | 3.807751 | -2.8498 | 2.942457 | 1.147192 | 11.24129 | 4.567245 | [21 empty] | 25.50374 | 0.06794333
2827 | 2021/11/20 15:37:49 | 19072.2484 | 5525.0007 | 1 | 4 | 0 | 0 | 0 | 0 | -0.748642 | 3.807414 | -2.85039 | 2.942457 | 1.148231 | 11.24129 | 4.5712 |  | -5.21561e-05 | [19 empty] | 25.5201 | 0.07471442
2828 | 2021/11/20 15:37:54 | 19077.2497 | 5530.002 | 1 | 4 | 0 | 0 | 0 | 0 | -0.748642 | 3.807068 | -2.850131 | 2.942457 | 1.14927 | 11.24129 | 4.575157 | [21 empty] | 25.42728 | -0.06443799
2829 | 2021/11/20 15:37:59 | 19082.2498 | 5535.0021 | 1 | 4 | 0 | 0 | 0 | 0 | -0.7485809 | 3.806831 | -2.849721 | 2.942457 | 1.15031 | 11.24129 | 4.579115 |  | -0.0001016435 | [19 empty] | 25.32991 | -0.04640579
2830 | 2021/11/20 15:38:04 | 19087.2505 | 5540.0028 | 1 | 4 | 0 | 0 | 0 | 0 | -0.7483673 | 3.806448 | -2.848621 | 2.942457 | 1.15135 | 11.24129 | 4.583075 | [21 empty] | 25.27659 | -0.07346511
2831 | 2021/11/20 15:38:09 | 19092.2489 | 5545.0012 | 1 | 4 | 0 | 0 | 0 | 0 | -0.7481613 | 3.806206 | -2.847656 | 2.942457 | 1.152389 | 11.24129 | 4.587029 | [21 empty] | 25.51843 | 0.07707
2832 | 2021/11/20 15:38:14 | 19097.2505 | 5550.0028 | 1 | 4 | 0 | 0 | 0 | 0 | -0.7480164 | 3.805756 | -2.846768 | 2.942457 | 1.153427 | 11.24129 | 4.590981 |  | -6.02126e-05 | [19 empty] | 25.2904 | -0.06013393
2833 | 2021/11/20 15:38:19 | 19102.2483 | 5555.0006 | 1 | 4 | 0 | 0 | 0 | 0 | -0.748291 | 3.80541 | -2.847554 | 2.942457 | 1.154467 | 11.24129 | 4.594936 | [21 empty] | 25.35753 | -0.06302893
2834 | 2021/11/20 15:38:24 | 19107.25 | 5560.0023 | 1 | 4 | 0 | 0 | 0 | 0 | -0.7486038 | 3.805245 | -2.848621 | 2.942457 | 1.155506 | 11.24129 | 4.598892 |  | -6.389122e-05 |  | 3.254637 | [17 empty] | 25.51843 | 0.05472004
2835 | 2021/11/20 15:38:29 | 19112.2499 | 5565.0022 | 1 | 4 | 0 | 0 | 0 | 0 | -0.7483444 | 3.804961 | -2.847421 | 2.942457 | 1.156544 | 11.24129 | 4.602842 | [21 empty] | 25.40595 | -0.001934171
2836 | 2021/11/20 15:38:34 | 19117.2499 | 5570.0022 | 1 | 4 | 0 | 0 | 0 | 0 | -0.748642 | 3.804334 | -2.848084 | 2.942457 | 1.157584 | 11.24129 | 4.606798 | [21 empty] | 25.28901 | -0.05029798
2837 | 2021/11/20 15:38:39 | 19122.2485 | 5575.0008 | 1 | 4 | 0 | 0 | 0 | 0 | -0.7481995 | 3.804245 | -2.846334 | 2.942457 | 1.158625 | 11.24129 | 4.610756 |  | -7.927133e-05 | [19 empty] | 25.55256 | 0.04431069
2838 | 2021/11/20 15:38:44 | 19127.2496 | 5580.0019 | 1 | 4 | 0 | 0 | 0 | 0 | -0.7485809 | 3.80401 | -2.847609 | 2.942457 | 1.159664 | 11.24129 | 4.614709 | [21 empty] | 25.56544 | 0.07527053
2839 | 2021/11/20 15:38:49 | 19132.2502 | 5585.0025 | 1 | 4 | 0 | 0 | 0 | 0 | -0.7481308 | 3.803525 | -2.845534 | 2.942457 | 1.160703 | 11.24129 | 4.618664 |  | -4.10106e-05 | [19 empty] | 25.35352 | 0.007942319
2840 | 2021/11/20 15:38:54 | 19137.2495 | 5590.0018 | 1 | 4 | 0 | 0 | 0 | 0 | -0.7483444 | 3.803064 | -2.846002 | 2.942457 | 1.161742 | 11.24129 | 4.622614 |  |  |  |  | 0 | [16 empty] | 25.2819 | -0.05403578
2841 | 2021/11/20 15:38:59 | 19142.2486 | 5595.0009 | 1 | 4 | 0 | 0 | 0 | 0 | -0.7481155 | 3.802826 | -2.844953 | 2.942457 | 1.162781 | 11.24129 | 4.626566 | [21 empty] | 25.29216 | -0.08374453
2842 | 2021/11/20 15:39:04 | 19147.2495 | 5600.0018 | 1 | 4 | 0 | 0 | 0 | 0 | -0.748291 | 3.802825 | -2.84562 | 2.942457 | 1.163821 | 11.24129 | 4.630521 |  | -3.49311e-05 | [19 empty] | 25.31796 | -0.09204566
2843 | 2021/11/20 15:39:09 | 19152.2499 | 5605.0022 | 1 | 4 | 0 | 0 | 0 | 0 | -0.7483521 | 3.802175 | -2.845366 | 2.942457 | 1.16486 | 11.24129 | 4.634472 | [21 empty] | 25.5148 | 0.07360697
2844 | 2021/11/20 15:39:14 | 19157.2482 | 5610.0005 | 1 | 4 | 0 | 0 | 0 | 0 | -0.7485275 | 3.801953 | -2.845866 | 2.942457 | 1.165899 | 11.24129 | 4.638421 |  | -3.832207e-05 | [19 empty] | 25.5943 | 0.08333087
2845 | 2021/11/20 15:39:19 | 19162.2497 | 5615.002 | 1 | 4 | 0 | 0 | 0 | 0 | -0.7485504 | 3.801785 | -2.845828 | 2.942457 | 1.166939 | 11.24129 | 4.642376 | [21 empty] | 25.39481 | 0.04667461
2846 | 2021/11/20 15:39:24 | 19167.2491 | 5620.0014 | 1 | 4 | 0 | 0 | 0 | 0 | -0.7483826 | 3.801517 | -2.844989 | 2.942457 | 1.167978 | 11.24129 | 4.646326 |  | -7.167513e-05 | [19 empty] | 25.25034 | -0.0590229
2847 | 2021/11/20 15:39:29 | 19172.2491 | 5625.0014 | 1 | 4 | 0 | 0 | 0 | 0 | -0.7487335 | 3.800964 | -2.845909 | 2.942457 | 1.169016 | 11.24129 | 4.650273 |  |  |  |  | 0.3089175 | [16 empty] | 25.29793 | -0.05179882
2848 | 2021/11/20 15:39:34 | 19177.2499 | 5630.0022 | 1 | 4 | 0 | 0 | 0 | 0 | -0.7484055 | 3.800684 | -2.844453 | 2.942457 | 1.170057 | 11.24129 | 4.654227 | [21 empty] | 25.44277 | -0.02515137
2849 | 2021/11/20 15:39:39 | 19182.2492 | 5635.0015 | 1 | 4 | 0 | 0 | 0 | 0 | -0.7486725 | 3.800418 | -2.845268 | 2.942457 | 1.171097 | 11.24129 | 4.658179 |  | -7.27516e-05 | [19 empty] | 25.53881 | 0.04764736
2850 | 2021/11/20 15:39:44 | 19187.2485 | 5640.0008 | 1 | 4 | 0 | 0 | 0 | 0 | -0.7481155 | 3.800017 | -2.842852 | 2.942457 | 1.172136 | 11.24129 | 4.662128 |  |  |  | 3.367116 | [17 empty] | 25.48858 | 0.06027281
2851 | 2021/11/20 15:39:49 | 19192.2508 | 5645.0031 | 1 | 4 | 0 | 0 | 0 | 0 | -0.7481995 | 3.799684 | -2.842922 | 2.942457 | 1.173176 | 11.24129 | 4.66608 |  | -6.424204e-05 | [19 empty] | 25.41306 | 0.05460024
2852 | 2021/11/20 15:39:54 | 19197.2501 | 5650.0024 | 1 | 4 | 0 | 0 | 0 | 0 | -0.7488251 | 3.799388 | -2.845077 | 2.942457 | 1.174215 | 11.24129 | 4.670027 | [21 empty] | 25.37836 | -0.06833315
2853 | 2021/11/20 15:39:59 | 19202.2496 | 5655.0019 | 1 | 4 | 0 | 0 | 0 | 0 | -0.7479706 | 3.799032 | -2.841564 | 2.942457 | 1.175254 | 11.24129 | 4.673976 | [21 empty] | 25.32016 | -0.04416823
2854 | 2021/11/20 15:40:04 | 19207.2494 | 5660.0017 | 1 | 4 | 0 | 0 | 0 | 0 | -0.7483063 | 3.798755 | -2.842632 | 2.942457 | 1.176293 | 11.24129 | 4.677922 |  | -7.167929e-05 | [19 empty] | 25.24726 | -0.01180947
2855 | 2021/11/20 15:40:09 | 19212.2503 | 5665.0026 | 1 | 4 | 0 | 0 | 0 | 0 | -0.748497 | 3.798453 | -2.843131 | 2.942457 | 1.177332 | 11.24129 | 4.681871 | [21 empty] | 25.24456 | -0.06122589
2856 | 2021/11/20 15:40:14 | 19217.248 | 5670.0003 | 1 | 4 | 0 | 0 | 0 | 0 | -0.7483063 | 3.798356 | -2.842334 | 2.942457 | 1.178371 | 11.24129 | 4.685815 |  | -7.79524e-05 | [19 empty] | 25.23972 | -0.07428706
2857 | 2021/11/20 15:40:19 | 19222.2481 | 5675.0004 | 1 | 4 | 0 | 0 | 0 | 0 | -0.7484055 | 3.797956 | -2.842411 | 2.942457 | 1.17941 | 11.24129 | 4.689764 | [21 empty] | 25.38147 | -0.05984485
2858 | 2021/11/20 15:40:24 | 19227.2489 | 5680.0012 | 1 | 4 | 0 | 0 | 0 | 0 | -0.7486801 | 3.797359 | -2.843007 | 2.942457 | 1.18045 | 11.24129 | 4.693713 |  | -8.527573e-05 | [19 empty] | 25.49658 | 0.05779862
2859 | 2021/11/20 15:40:29 | 19232.248 | 5685.0003 | 1 | 4 | 0 | 0 | 0 | 0 | -0.7487259 | 3.797241 | -2.843093 | 2.942457 | 1.181489 | 11.24129 | 4.69766 | [21 empty] | 25.53079 | 0.08390605
2860 | 2021/11/20 15:40:34 | 19237.2508 | 5690.0031 | 1 | 4 | 0 | 0 | 0 | 0 | -0.7482605 | 3.797024 | -2.841163 | 2.942457 | 1.18253 | 11.24129 | 4.701611 | [21 empty] | 25.49174 | 0.04722834
2861 | 2021/11/20 15:40:39 | 19242.2491 | 5695.0014 | 1 | 4 | 0 | 0 | 0 | 0 | -0.7486572 | 3.796643 | -2.842384 | 2.942457 | 1.183569 | 11.24129 | 4.705555 |  | -8.851404e-05 | [19 empty] | 25.48682 | -0.01179874
2862 | 2021/11/20 15:40:44 | 19247.2482 | 5700.0005 | 1 | 4 | 0 | 0 | 0 | 0 | -0.747879 | 3.796119 | -2.839038 | 2.942457 | 1.184607 | 11.24129 | 4.709498 | [21 empty] | 25.38867 | 0.009324551
2863 | 2021/11/20 15:40:49 | 19252.2483 | 5705.0006 | 1 | 4 | 0 | 0 | 0 | 0 | -0.7483673 | 3.795961 | -2.840773 | 2.942457 | 1.185648 | 11.24129 | 4.713448 |  | -4.14483e-05 | [19 empty] | 25.35303 | 0.02084553
2864 | 2021/11/20 15:40:54 | 19257.2492 | 5710.0015 | 1 | 4 | 0 | 0 | 0 | 0 | -0.748291 | 3.795692 | -2.840282 | 2.942457 | 1.186688 | 11.24129 | 4.717394 | [21 empty] | 25.27793 | -0.05097747
2865 | 2021/11/20 15:40:59 | 19262.2484 | 5715.0007 | 1 | 4 | 0 | 0 | 0 | 0 | -0.7487259 | 3.795456 | -2.841756 | 2.942457 | 1.187727 | 11.24129 | 4.721338 |  | -0.0001124739 | [19 empty] | 25.30146 | -0.05988717
2866 | 2021/11/20 15:41:04 | 19267.2509 | 5720.0032 | 1 | 4 | 0 | 0 | 0 | 0 | -0.7486725 | 3.795101 | -2.841288 | 2.942457 | 1.188767 | 11.24129 | 4.725286 |  |  |  | 3.264993 | [17 empty] | 25.38281 | -0.05277693
2867 | 2021/11/20 15:41:09 | 19272.2484 | 5725.0007 | 1 | 4 | 0 | 0 | 0 | 0 | -0.7481461 | 3.794829 | -2.839087 | 2.942457 | 1.189805 | 11.24129 | 4.729227 |  | -6.093134e-05 | [19 empty] | 25.53562 | 0.05680084
2868 | 2021/11/20 15:41:14 | 19277.2504 | 5730.0027 | 1 | 4 | 0 | 0 | 0 | 0 | -0.748764 | 3.794563 | -2.841232 | 2.942457 | 1.190846 | 11.24129 | 4.733174 | [21 empty] | 25.50596 | 0.06002426
2869 | 2021/11/20 15:41:19 | 19282.2488 | 5735.0011 | 1 | 4 | 0 | 0 | 0 | 0 | -0.7487259 | 3.793969 | -2.840643 | 2.942457 | 1.191884 | 11.24129 | 4.737116 | [21 empty] | 25.61251 | 0.07914424
2870 | 2021/11/20 15:41:24 | 19287.2494 | 5740.0017 | 1 | 4 | 0 | 0 | 0 | 0 | -0.7486801 | 3.793818 | -2.840356 | 2.942457 | 1.192924 | 11.24129 | 4.741059 |  | -5.377298e-05 | [19 empty] | 25.52057 | -0.005146265
2871 | 2021/11/20 15:41:29 | 19292.2495 | 5745.0018 | 1 | 4 | 0 | 0 | 0 | 0 | -0.7485809 | 3.793576 | -2.839799 | 2.942457 | 1.193962 | 11.24129 | 4.744998 |  |  |  |  | 0 | [16 empty] | 25.50588 | 0.01721203
2872 | 2021/11/20 15:41:34 | 19297.2479 | 5750.0002 | 1 | 4 | 0 | 0 | 0 | 0 | -0.7485123 | 3.793215 | -2.839268 | 2.942457 | 1.195002 | 11.24129 | 4.748942 |  | -4.615292e-05 | [19 empty] | 25.42372 | 0.04472673
2873 | 2021/11/20 15:41:39 | 19302.2482 | 5755.0005 | 1 | 4 | 0 | 0 | 0 | 0 | -0.7484741 | 3.792765 | -2.838786 | 2.942457 | 1.196042 | 11.24129 | 4.752888 | [21 empty] | 25.43752 | -0.03667951
2874 | 2021/11/20 15:41:44 | 19307.2496 | 5760.0019 | 1 | 4 | 0 | 0 | 0 | 0 | -0.7485275 | 3.792568 | -2.838841 | 2.942457 | 1.19708 | 11.24129 | 4.756826 | [21 empty] | 25.45039 | 0.009443164
2875 | 2021/11/20 15:41:49 | 19312.2482 | 5765.0005 | 1 | 4 | 0 | 0 | 0 | 0 | -0.7488708 | 3.792112 | -2.839802 | 2.942457 | 1.198121 | 11.24129 | 4.760771 |  | -5.772732e-05 | [19 empty] | 25.45439 | 0.05946577
2876 | 2021/11/20 15:41:54 | 19317.2497 | 5770.002 | 1 | 4 | 0 | 0 | 0 | 0 | -0.7482071 | 3.791966 | -2.837176 | 2.942457 | 1.19916 | 11.24129 | 4.76471 | [21 empty] | 25.43616 | -0.04751325
2877 | 2021/11/20 15:41:59 | 19322.2498 | 5775.0021 | 1 | 4 | 0 | 0 | 0 | 0 | -0.7482605 | 3.791475 | -2.837011 | 2.942457 | 1.200199 | 11.24129 | 4.768651 |  | -5.934339e-05 | [19 empty] | 25.54815 | 0.05693972
2878 | 2021/11/20 15:42:04 | 19327.25 | 5780.0023 | 1 | 4 | 0 | 0 | 0 | 0 | -0.7484055 | 3.791118 | -2.837294 | 2.942457 | 1.201239 | 11.24129 | 4.772595 | [21 empty] | 25.52237 | 0.05820751
2879 | 2021/11/20 15:42:09 | 19332.2493 | 5785.0016 | 1 | 4 | 0 | 0 | 0 | 0 | -0.7478027 | 3.791033 | -2.834945 | 2.942457 | 1.202277 | 11.24129 | 4.77653 |  | -2.536515e-05 |  |  | 0.3017019 | [16 empty] | 25.53079 | 0.02029061
2880 | 2021/11/20 15:42:14 | 19337.2494 | 5790.0017 | 1 | 4 | 0 | 0 | 0 | 0 | -0.7481308 | 3.790626 | -2.835884 | 2.942457 | 1.203316 | 11.24129 | 4.780468 | [21 empty] | 25.54723 | 0.09180665
2881 | 2021/11/20 15:42:19 | 19342.249 | 5795.0013 | 1 | 4 | 0 | 0 | 0 | 0 | -0.7484589 | 3.790189 | -2.836801 | 2.942457 | 1.204355 | 11.24129 | 4.784408 | [21 empty] | 25.51838 | 0.003496408
2882 | 2021/11/20 15:42:24 | 19347.2493 | 5800.0016 | 1 | 4 | 0 | 0 | 0 | 0 | -0.7482758 | 3.790039 | -2.835994 | 2.942457 | 1.205396 | 11.24129 | 4.788352 |  | -2.825099e-05 |  | 3.296386 | [17 empty] | 25.53923 | 0.04807949
2883 | 2021/11/20 15:42:29 | 19352.2506 | 5805.0029 | 1 | 4 | 0 | 0 | 0 | 0 | -0.7482071 | 3.789689 | -2.835472 | 2.942457 | 1.206435 | 11.24129 | 4.792288 | [21 empty] | 25.47349 | 0.05849063
2884 | 2021/11/20 15:42:34 | 19357.2495 | 5810.0018 | 1 | 4 | 0 | 0 | 0 | 0 | -0.7486801 | 3.789288 | -2.836965 | 2.942457 | 1.207474 | 11.24129 | 4.796225 |  | -0.000101919 | [19 empty] | 25.43439 | -0.02137661
2885 | 2021/11/20 15:42:39 | 19362.2495 | 5815.0018 | 1 | 4 | 0 | 0 | 0 | 0 | -0.7481308 | 3.788927 | -2.834613 | 2.942457 | 1.208513 | 11.24129 | 4.800163 | [21 empty] | 25.34241 | 0.09845555
2886 | 2021/11/20 15:42:44 | 19367.2482 | 5820.0005 | 1 | 4 | 0 | 0 | 0 | 0 | -0.7482376 | 3.788654 | -2.834813 | 2.942457 | 1.209552 | 11.24129 | 4.804101 |  | -5.472394e-05 | [19 empty] | 25.23038 | 0.02669692
2887 | 2021/11/20 15:42:49 | 19372.2497 | 5825.002 | 1 | 4 | 0 | 0 | 0 | 0 | -0.7487259 | 3.788305 | -2.836402 | 2.942457 | 1.210591 | 11.24129 | 4.808037 | [21 empty] | 25.18859 | 0.06402314
2888 | 2021/11/20 15:42:54 | 19377.248 | 5830.0003 | 1 | 4 | 0 | 0 | 0 | 0 | -0.7481995 | 3.78791 | -2.834112 | 2.942457 | 1.21163 | 11.24129 | 4.811973 |  | -0.000109376 | [19 empty] | 25.27921 | -0.03986418
2889 | 2021/11/20 15:42:59 | 19382.2482 | 5835.0005 | 1 | 4 | 0 | 0 | 0 | 0 | -0.7484589 | 3.787773 | -2.834992 | 2.942457 | 1.212669 | 11.24129 | 4.815908 | [21 empty] | 25.31527 | 0.04528224
2890 | 2021/11/20 15:43:04 | 19387.249 | 5840.0013 | 1 | 4 | 0 | 0 | 0 | 0 | -0.7481613 | 3.787515 | -2.833672 | 2.942457 | 1.213709 | 11.24129 | 4.819846 | [21 empty] | 25.28771 | -0.03528237
2891 | 2021/11/20 15:43:09 | 19392.251 | 5845.0033 | 1 | 4 | 0 | 0 | 0 | 0 | -0.748436 | 3.787081 | -2.834388 | 2.942457 | 1.214749 | 11.24129 | 4.823786 |  | -8.257433e-05 | [19 empty] | 25.30638 | -0.05860984
2892 | 2021/11/20 15:43:14 | 19397.248 | 5850.0003 | 1 | 4 | 0 | 0 | 0 | 0 | -0.7483978 | 3.7868 | -2.834033 | 2.942457 | 1.215787 | 11.24129 | 4.827718 | [21 empty] | 25.2864 | 0.00336647
2893 | 2021/11/20 15:43:19 | 19402.2493 | 5855.0016 | 1 | 4 | 0 | 0 | 0 | 0 | -0.7485275 | 3.786452 | -2.834263 | 2.942457 | 1.216827 | 11.24129 | 4.831655 |  | -7.776065e-05 | [19 empty] | 25.24814 | -0.05014479
2894 | 2021/11/20 15:43:24 | 19407.251 | 5860.0033 | 1 | 4 | 0 | 0 | 0 | 0 | -0.7482071 | 3.786108 | -2.832793 | 2.942457 | 1.217867 | 11.24129 | 4.835594 | [21 empty] | 25.29082 | -0.0551486
2895 | 2021/11/20 15:43:29 | 19412.2484 | 5865.0007 | 1 | 4 | 0 | 0 | 0 | 0 | -0.7482071 | 3.785666 | -2.832462 | 2.942457 | 1.218905 | 11.24129 | 4.839524 | [21 empty] | 25.30638 | 0.05472422
2896 | 2021/11/20 15:43:34 | 19417.2506 | 5870.0029 | 1 | 4 | 0 | 0 | 0 | 0 | -0.7482605 | 3.785404 | -2.832468 | 2.942457 | 1.219945 | 11.24129 | 4.84346 |  | -5.792056e-05 | [19 empty] | 25.35436 | 0.007926822
2897 | 2021/11/20 15:43:39 | 19422.2478 | 5875.0001 | 1 | 4 | 0 | 0 | 0 | 0 | -0.7483521 | 3.78525 | -2.8327 | 2.942457 | 1.220985 | 11.24129 | 4.847394 |  |  |  | 3.079215 | [17 empty] | 25.35171 | -0.04165888
2898 | 2021/11/20 15:43:44 | 19427.2497 | 5880.002 | 1 | 4 | 0 | 0 | 0 | 0 | -0.7487335 | 3.784836 | -2.833834 | 2.942457 | 1.222024 | 11.24129 | 4.851328 |  | -3.540586e-05 | [19 empty] | 25.37175 | 0.05905211
2899 | 2021/11/20 15:43:49 | 19432.2496 | 5885.0019 | 1 | 4 | 0 | 0 | 0 | 0 | -0.7482605 | 3.784394 | -2.831713 | 2.942457 | 1.223062 | 11.24129 | 4.855256 | [21 empty] | 25.45572 | 0.08766472
2900 | 2021/11/20 15:43:54 | 19437.2507 | 5890.003 | 1 | 4 | 0 | 0 | 0 | 0 | -0.748642 | 3.784015 | -2.832873 | 2.942457 | 1.224103 | 11.24129 | 4.859195 |  | -9.987885e-05 | [19 empty] | 25.49255 | 0.05833387
2901 | 2021/11/20 15:43:59 | 19442.2477 | 5895 | 1 | 4 | 0 | 0 | 0 | 0 | -0.7484589 | 3.783976 | -2.832151 | 2.942457 | 1.225141 | 11.24129 | 4.863124 | [21 empty] | 25.34545 | -0.04974544
2902 | 2021/11/20 15:44:04 | 19447.2481 | 5900.0004 | 1 | 4 | 0 | 0 | 0 | 0 | -0.7485886 | 3.783555 | -2.832326 | 2.942457 | 1.226182 | 11.24129 | 4.867061 |  | -1.560822e-05 | [19 empty] | 25.2201 | -0.08417606
2903 | 2021/11/20 15:44:09 | 19452.2515 | 5905.0038 | 1 | 4 | 0 | 0 | 0 | 0 | -0.7484207 | 3.78318 | -2.83141 | 2.942457 | 1.227221 | 11.24129 | 4.870994 |  |  |  |  | 0 | [16 empty] | 25.19746 | -0.0694555
2904 | 2021/11/20 15:44:14 | 19457.2498 | 5910.0021 | 1 | 4 | 0 | 0 | 0 | 0 | -0.7480011 | 3.782892 | -2.829607 | 2.942457 | 1.228259 | 11.24129 | 4.874922 |  | -0.0001054493 | [19 empty] | 25.29124 | 0.0423789
2905 | 2021/11/20 15:44:19 | 19462.2492 | 5915.0015 | 1 | 4 | 0 | 0 | 0 | 0 | -0.747879 | 3.782654 | -2.828967 | 2.942457 | 1.2293 | 11.24129 | 4.878857 | [21 empty] | 25.34377 | 0.04197359
2906 | 2021/11/20 15:44:24 | 19467.2507 | 5920.003 | 1 | 4 | 0 | 0 | 0 | 0 | -0.7491455 | 3.782224 | -2.833436 | 2.942457 | 1.230339 | 11.24129 | 4.882787 | [21 empty] | 25.47564 | 0.05065203
2907 | 2021/11/20 15:44:29 | 19472.2491 | 5925.0014 | 1 | 4 | 0 | 0 | 0 | 0 | -0.7487259 | 3.781687 | -2.831447 | 2.942457 | 1.231378 | 11.24129 | 4.886716 |  | -7.494967e-05 | [19 empty] | 25.43486 | 0.03680706
2908 | 2021/11/20 15:44:34 | 19477.2496 | 5930.0019 | 1 | 4 | 0 | 0 | 0 | 0 | -0.7483292 | 3.781599 | -2.829881 | 2.942457 | 1.232417 | 11.24129 | 4.890648 | [21 empty] | 25.44769 | 0.0676471
2909 | 2021/11/20 15:44:39 | 19482.2477 | 5935 | 1 | 4 | 0 | 0 | 0 | 0 | -0.7483978 | 3.781268 | -2.829893 | 2.942457 | 1.233456 | 11.24129 | 4.894576 |  | -6.823643e-05 | [19 empty] | 25.42864 | 0.07015109
2910 | 2021/11/20 15:44:44 | 19487.2494 | 5940.0017 | 1 | 4 | 0 | 0 | 0 | 0 | -0.7482758 | 3.780806 | -2.829086 | 2.942457 | 1.234496 | 11.24129 | 4.898509 | [21 empty] | 25.44816 | 0.03792048
2911 | 2021/11/20 15:44:49 | 19492.2501 | 5945.0024 | 1 | 4 | 0 | 0 | 0 | 0 | -0.7480392 | 3.780514 | -2.827973 | 2.942457 | 1.235535 | 11.24129 | 4.902435 |  |  |  |  | 0.3082149 | [16 empty] | 25.44505 | 0.08348703
2912 | 2021/11/20 15:44:54 | 19497.2495 | 5950.0018 | 1 | 4 | 0 | 0 | 0 | 0 | -0.7483444 | 3.780259 | -2.828936 | 2.942457 | 1.236574 | 11.24129 | 4.906363 |  | -4.66612e-05 | [19 empty] | 25.49255 | 0.01721263
2913 | 2021/11/20 15:44:59 | 19502.2496 | 5955.0019 | 1 | 4 | 0 | 0 | 0 | 0 | -0.7485504 | 3.780125 | -2.829614 | 2.942457 | 1.237613 | 11.24129 | 4.910294 |  |  |  | 3.455848 | [17 empty] | 25.46819 | 0.04626095
2914 | 2021/11/20 15:45:04 | 19507.25 | 5960.0023 | 1 | 4 | 0 | 0 | 0 | 0 | -0.7481308 | 3.779597 | -2.827633 | 2.942457 | 1.238652 | 11.24129 | 4.914219 |  | -8.403051e-05 | [19 empty] | 25.47752 | 0.08474171
2915 | 2021/11/20 15:45:09 | 19512.248 | 5965.0003 | 1 | 4 | 0 | 0 | 0 | 0 | -0.7482758 | 3.779 | -2.827734 | 2.942457 | 1.239692 | 11.24129 | 4.91815 | [21 empty] | 25.47614 | 0.07111728
2916 | 2021/11/20 15:45:14 | 19517.2498 | 5970.0021 | 1 | 4 | 0 | 0 | 0 | 0 | -0.7486954 | 3.779245 | -2.829503 | 2.942457 | 1.240732 | 11.24129 | 4.922079 |  | -6.966462e-05 | [19 empty] | 25.38769 | -0.05001783
2917 | 2021/11/20 15:45:19 | 19522.2479 | 5975.0002 | 1 | 4 | 0 | 0 | 0 | 0 | -0.7483673 | 3.778814 | -2.827941 | 2.942457 | 1.241771 | 11.24129 | 4.926006 | [21 empty] | 25.27437 | -0.07275581
2918 | 2021/11/20 15:45:24 | 19527.2479 | 5980.0002 | 1 | 4 | 0 | 0 | 0 | 0 | -0.7482071 | 3.778323 | -2.826968 | 2.942457 | 1.242809 | 11.24129 | 4.92993 |  | -0.0001054577 | [19 empty] | 25.25526 | -0.02513528
2919 | 2021/11/20 15:45:29 | 19532.2499 | 5985.0022 | 1 | 4 | 0 | 0 | 0 | 0 | -0.7480927 | 3.777928 | -2.82624 | 2.942457 | 1.243849 | 11.24129 | 4.933859 | [21 empty] | 25.30097 | -0.0391531
2920 | 2021/11/20 15:45:34 | 19537.2492 | 5990.0015 | 1 | 4 | 0 | 0 | 0 | 0 | -0.7477875 | 3.777817 | -2.825004 | 2.942457 | 1.244888 | 11.24129 | 4.937784 | [21 empty] | 25.25665 | -0.06151497
2921 | 2021/11/20 15:45:39 | 19542.2484 | 5995.0007 | 1 | 4 | 0 | 0 | 0 | 0 | -0.748764 | 3.777386 | -2.828371 | 2.942457 | 1.245927 | 11.24129 | 4.941707 |  | -6.298192e-05 | [19 empty] | 25.31569 | -0.06820023
2922 | 2021/11/20 15:45:44 | 19547.2496 | 6000.0019 | 1 | 4 | 0 | 0 | 0 | 0 | -0.7483139 | 3.7769 | -2.826307 | 2.942457 | 1.246967 | 11.24129 | 4.945637 | [21 empty] | 25.39481 | 0.0522238
2923 | 2021/11/20 15:45:49 | 19552.2493 | 6005.0016 | 1 | 4 | 0 | 0 | 0 | 0 | -0.748024 | 3.776686 | -2.825052 | 2.942457 | 1.248006 | 11.24129 | 4.949561 |  | -6.752634e-05 | [19 empty] | 25.40861 | 0.03792703
2924 | 2021/11/20 15:45:54 | 19557.2502 | 6010.0025 | 1 | 4 | 0 | 0 | 0 | 0 | -0.7483978 | 3.776465 | -2.826298 | 2.942457 | 1.249046 | 11.24129 | 4.953486 | [21 empty] | 25.45039 | 0.0001311302
2925 | 2021/11/20 15:45:59 | 19562.2502 | 6015.0025 | 1 | 4 | 0 | 0 | 0 | 0 | -0.7483444 | 3.775944 | -2.825707 | 2.942457 | 1.250085 | 11.24129 | 4.957412 | [21 empty] | 25.49035 | 0.046134
2926 | 2021/11/20 15:46:04 | 19567.2482 | 6020.0005 | 1 | 4 | 0 | 0 | 0 | 0 | -0.7483673 | 3.775794 | -2.825681 | 2.942457 | 1.251124 | 11.24129 | 4.961333 |  | -9.07785e-05 | [19 empty] | 25.50146 | 0.0930661
2927 | 2021/11/20 15:46:09 | 19572.2503 | 6025.0026 | 1 | 4 | 0 | 0 | 0 | 0 | -0.7479858 | 3.775522 | -2.824037 | 2.942457 | 1.252163 | 11.24129 | 4.965256 | [21 empty] | 25.47391 | 0.06139994
2928 | 2021/11/20 15:46:14 | 19577.2478 | 6030.0001 | 1 | 4 | 0 | 0 | 0 | 0 | -0.7484741 | 3.775323 | -2.825731 | 2.942457 | 1.253201 | 11.24129 | 4.969178 |  | -4.785245e-05 | [19 empty] | 25.36194 | -0.07444143
2929 | 2021/11/20 15:46:19 | 19582.2503 | 6035.0026 | 1 | 4 | 0 | 0 | 0 | 0 | -0.748764 | 3.774794 | -2.82643 | 2.942457 | 1.254242 | 11.24129 | 4.973107 |  |  |  | 3.222356 | [17 empty] | 25.38058 | -0.008481145
2930 | 2021/11/20 15:46:24 | 19587.2489 | 6040.0012 | 1 | 4 | 0 | 0 | 0 | 0 | -0.7482758 | 3.774326 | -2.824237 | 2.942457 | 1.255281 | 11.24129 | 4.977026 |  | -0.0001046747 | [19 empty] | 25.47302 | 0.07625759
2931 | 2021/11/20 15:46:29 | 19592.2491 | 6045.0014 | 1 | 4 | 0 | 0 | 0 | 0 | -0.7481461 | 3.774274 | -2.823708 | 2.942457 | 1.25632 | 11.24129 | 4.980947 | [21 empty] | 25.54273 | 0.004446507
2932 | 2021/11/20 15:46:34 | 19597.249 | 6050.0013 | 1 | 4 | 0 | 0 | 0 | 0 | -0.7485123 | 3.773849 | -2.824772 | 2.942457 | 1.257358 | 11.24129 | 4.984868 |  | -3.468999e-05 | [19 empty] | 25.46994 | 0.09167373
2933 | 2021/11/20 15:46:39 | 19602.2491 | 6055.0014 | 1 | 4 | 0 | 0 | 0 | 0 | -0.7485123 | 3.773302 | -2.824363 | 2.942457 | 1.258399 | 11.24129 | 4.988794 | [21 empty] | 25.35041 | -0.049842
2934 | 2021/11/20 15:46:44 | 19607.2485 | 6060.0008 | 1 | 4 | 0 | 0 | 0 | 0 | -0.7487488 | 3.773072 | -2.825083 | 2.942457 | 1.259437 | 11.24129 | 4.992712 | [21 empty] | 25.25034 | 0.02987325
2935 | 2021/11/20 15:46:49 | 19612.2496 | 6065.0019 | 1 | 4 | 0 | 0 | 0 | 0 | -0.7483444 | 3.772837 | -2.823381 | 2.942457 | 1.260476 | 11.24129 | 4.996634 |  | -4.575171e-05 |  |  | 0 | [16 empty] | 25.20015 | -0.08026302
2936 | 2021/11/20 15:46:54 | 19617.249 | 6070.0013 | 1 | 4 | 0 | 0 | 0 | 0 | -0.74897 | 3.772499 | -2.825489 | 2.942457 | 1.261517 | 11.24129 | 5.00056 | [21 empty] | 25.17347 | -0.06361842
2937 | 2021/11/20 15:46:59 | 19622.2505 | 6075.0028 | 1 | 4 | 0 | 0 | 0 | 0 | -0.7482224 | 3.772032 | -2.822319 | 2.942457 | 1.262556 | 11.24129 | 5.00448 |  | -0.0001007794 | [19 empty] | 25.30235 | -0.07930398
2938 | 2021/11/20 15:47:04 | 19627.2499 | 6080.0022 | 1 | 4 | 0 | 0 | 0 | 0 | -0.7481995 | 3.771886 | -2.822123 | 2.942457 | 1.263596 | 11.24129 | 5.0084 | [21 empty] | 25.44811 | 0.00582397
2939 | 2021/11/20 15:47:09 | 19632.2501 | 6085.0024 | 1 | 4 | 0 | 0 | 0 | 0 | -0.7481842 | 3.771501 | -2.821777 | 2.942457 | 1.264634 | 11.24129 | 5.012318 |  | -0.0001154847 | [19 empty] | 25.4708 | 0.07874966
2940 | 2021/11/20 15:47:14 | 19637.2511 | 6090.0034 | 1 | 4 | 0 | 0 | 0 | 0 | -0.748642 | 3.771231 | -2.823302 | 2.942457 | 1.265673 | 11.24129 | 5.016236 | [21 empty] | 25.46466 | -0.007086992
2941 | 2021/11/20 15:47:19 | 19642.2502 | 6095.0025 | 1 | 4 | 0 | 0 | 0 | 0 | -0.7481461 | 3.770693 | -2.821029 | 2.942457 | 1.266713 | 11.24129 | 5.020155 |  | -6.661315e-05 |  |  | 0.3110101 | [16 empty] | 25.4753 | 0.06917179
2942 | 2021/11/20 15:47:24 | 19647.2494 | 6100.0017 | 1 | 4 | 0 | 0 | 0 | 0 | -0.7490005 | 3.770694 | -2.824252 | 2.942457 | 1.267752 | 11.24129 | 5.024073 | [21 empty] | 25.44244 | 0.02612829
2943 | 2021/11/20 15:47:29 | 19652.251 | 6105.0033 | 1 | 4 | 0 | 0 | 0 | 0 | -0.7482529 | 3.770262 | -2.821109 | 2.942457 | 1.268792 | 11.24129 | 5.027995 | [21 empty] | 25.45258 | 0.06542921
2944 | 2021/11/20 15:47:34 | 19657.2492 | 6110.0015 | 1 | 4 | 0 | 0 | 0 | 0 | -0.7487488 | 3.769888 | -2.822699 | 2.942457 | 1.269831 | 11.24129 | 5.031913 |  | -4.895602e-05 |  | 3.101502 | [17 empty] | 25.33261 | 0.02055228
2945 | 2021/11/20 15:47:39 | 19662.2489 | 6115.0012 | 1 | 4 | 0 | 0 | 0 | 0 | -0.748291 | 3.769539 | -2.820712 | 2.942457 | 1.270871 | 11.24129 | 5.035831 | [21 empty] | 25.22861 | -0.06667554
2946 | 2021/11/20 15:47:44 | 19667.248 | 6120.0003 | 1 | 4 | 0 | 0 | 0 | 0 | -0.7485504 | 3.769503 | -2.821663 | 2.942457 | 1.271909 | 11.24129 | 5.039748 |  | -9.780562e-05 | [19 empty] | 25.24014 | -0.0656724
2947 | 2021/11/20 15:47:49 | 19672.2487 | 6125.001 | 1 | 4 | 0 | 0 | 0 | 0 | -0.748436 | 3.769053 | -2.820895 | 2.942457 | 1.272948 | 11.24129 | 5.043661 | [21 empty] | 25.38192 | -0.02570808
2948 | 2021/11/20 15:47:54 | 19677.2483 | 6130.0006 | 1 | 4 | 0 | 0 | 0 | 0 | -0.7480774 | 3.768363 | -2.819027 | 2.942457 | 1.273989 | 11.24129 | 5.047584 |  | -0.000101919 | [19 empty] | 25.42463 | 0.04919529
2949 | 2021/11/20 15:47:59 | 19682.2492 | 6135.0015 | 1 | 4 | 0 | 0 | 0 | 0 | -0.7487335 | 3.768239 | -2.821407 | 2.942457 | 1.275028 | 11.24129 | 5.051501 | [21 empty] | 25.52901 | 0.008749366
2950 | 2021/11/20 15:48:04 | 19687.2506 | 6140.0029 | 1 | 4 | 0 | 0 | 0 | 0 | -0.7490158 | 3.768044 | -2.822324 | 2.942457 | 1.276068 | 11.24129 | 5.055419 |  | -2.868372e-05 | [19 empty] | 25.51346 | 0.09123981
2951 | 2021/11/20 15:48:09 | 19692.248 | 6145.0003 | 1 | 4 | 0 | 0 | 0 | 0 | -0.7488556 | 3.767619 | -2.821403 | 2.942457 | 1.277106 | 11.24129 | 5.059331 | [21 empty] | 25.56628 | 0.06329179
2952 | 2021/11/20 15:48:14 | 19697.2483 | 6150.0006 | 1 | 4 | 0 | 0 | 0 | 0 | -0.7481308 | 3.767125 | -2.818302 | 2.942457 | 1.278146 | 11.24129 | 5.06325 | [21 empty] | 25.50685 | 0.07277369
2953 | 2021/11/20 15:48:19 | 19702.2486 | 6155.0009 | 1 | 4 | 0 | 0 | 0 | 0 | -0.7482376 | 3.767183 | -2.818748 | 2.942457 | 1.279185 | 11.24129 | 5.067163 |  | -8.26602e-05 | [19 empty] | 25.5023 | 0.08552969
2954 | 2021/11/20 15:48:24 | 19707.2503 | 6160.0026 | 1 | 4 | 0 | 0 | 0 | 0 | -0.7485123 | 3.766766 | -2.819471 | 2.942457 | 1.280225 | 11.24129 | 5.071079 |  | -0.0001238489 | [19 empty] | 25.32503 | -0.06764948
2955 | 2021/11/20 15:48:29 | 19712.2509 | 6165.0032 | 1 | 4 | 0 | 0 | 0 | 0 | -0.7483673 | 3.76634 | -2.818606 | 2.942457 | 1.281265 | 11.24129 | 5.074998 | [21 empty] | 25.26148 | -0.007638335
2956 | 2021/11/20 15:48:34 | 19717.2506 | 6170.0029 | 1 | 4 | 0 | 0 | 0 | 0 | -0.7484207 | 3.765955 | -2.818519 | 2.942457 | 1.282304 | 11.24129 | 5.078909 | [21 empty] | 25.3135 | -0.07125258
2957 | 2021/11/20 15:48:39 | 19722.2497 | 6175.002 | 1 | 4 | 0 | 0 | 0 | 0 | -0.7486191 | 3.765705 | -2.819079 | 2.942457 | 1.283344 | 11.24129 | 5.082825 |  | -4.212175e-05 | [19 empty] | 25.49166 | 0.07249713
2958 | 2021/11/20 15:48:44 | 19727.2488 | 6180.0011 | 1 | 4 | 0 | 0 | 0 | 0 | -0.7486801 | 3.765408 | -2.819086 | 2.942457 | 1.284382 | 11.24129 | 5.086736 | [21 empty] | 25.53432 | -0.01374304
2959 | 2021/11/20 15:48:49 | 19732.2496 | 6185.0019 | 1 | 4 | 0 | 0 | 0 | 0 | -0.7481689 | 3.764939 | -2.81681 | 2.942457 | 1.285422 | 11.24129 | 5.09065 |  | -5.006195e-05 |  | 3.110503 | [17 empty] | 25.55303 | 0.08931875
2960 | 2021/11/20 15:48:54 | 19737.251 | 6190.0033 | 1 | 4 | 0 | 0 | 0 | 0 | -0.7485657 | 3.764602 | -2.818052 | 2.942457 | 1.286461 | 11.24129 | 5.094563 | [21 empty] | 25.46994 | -0.009442568
2961 | 2021/11/20 15:48:59 | 19742.2488 | 6195.0011 | 1 | 4 | 0 | 0 | 0 | 0 | -0.7483063 | 3.764471 | -2.816977 | 2.942457 | 1.2875 | 11.24129 | 5.098473 | [21 empty] | 25.3593 | 0.07277668
2962 | 2021/11/20 15:49:04 | 19747.2491 | 6200.0014 | 1 | 4 | 0 | 0 | 0 | 0 | -0.7484207 | 3.764029 | -2.817077 | 2.942457 | 1.28854 | 11.24129 | 5.102387 |  | -8.467251e-05 | [19 empty] | 25.21755 | -0.07717967
2963 | 2021/11/20 15:49:09 | 19752.2489 | 6205.0012 | 1 | 4 | 0 | 0 | 0 | 0 | -0.7480774 | 3.76364 | -2.815494 | 2.942457 | 1.289578 | 11.24129 | 5.106294 | [21 empty] | 25.1824 | -0.08305132
2964 | 2021/11/20 15:49:14 | 19757.2479 | 6210.0002 | 1 | 4 | 0 | 0 | 0 | 0 | -0.7485809 | 3.763331 | -2.817158 | 2.942457 | 1.290618 | 11.24129 | 5.110209 |  | -2.750049e-05 | [19 empty] | 25.2619 | -0.0608182
2965 | 2021/11/20 15:49:19 | 19762.2485 | 6215.0008 | 1 | 4 | 0 | 0 | 0 | 0 | -0.7483673 | 3.763165 | -2.81623 | 2.942457 | 1.291658 | 11.24129 | 5.114123 | [21 empty] | 25.36194 | -0.03777623
2966 | 2021/11/20 15:49:24 | 19767.2481 | 6220.0004 | 1 | 4 | 0 | 0 | 0 | 0 | -0.7483063 | 3.762449 | -2.815464 | 2.942457 | 1.292695 | 11.24129 | 5.118026 |  | -3.840108e-05 |  |  | 0 | [16 empty] | 25.49082 | 0.07166982
2967 | 2021/11/20 15:49:29 | 19772.2495 | 6225.0018 | 1 | 4 | 0 | 0 | 0 | 0 | -0.7484055 | 3.762183 | -2.815638 | 2.942457 | 1.293736 | 11.24129 | 5.121941 | [21 empty] | 25.48552 | 0.05224168
2968 | 2021/11/20 15:49:34 | 19777.2487 | 6230.001 | 1 | 4 | 0 | 0 | 0 | 0 | -0.7486191 | 3.762065 | -2.816354 | 2.942457 | 1.294776 | 11.24129 | 5.125854 | [21 empty] | 25.33758 | 0.02268732
2969 | 2021/11/20 15:49:39 | 19782.2502 | 6235.0025 | 1 | 4 | 0 | 0 | 0 | 0 | -0.7484436 | 3.761715 | -2.815432 | 2.942457 | 1.295814 | 11.24129 | 5.129758 |  | -7.076986e-05 | [19 empty] | 25.2455 | -0.09513021
2970 | 2021/11/20 15:49:44 | 19787.2503 | 6240.0026 | 1 | 4 | 0 | 0 | 0 | 0 | -0.7485275 | 3.76135 | -2.815474 | 2.942457 | 1.296854 | 11.24129 | 5.133671 | [21 empty] | 25.16636 | -0.007203817
2971 | 2021/11/20 15:49:49 | 19792.2478 | 6245.0001 | 1 | 4 | 0 | 0 | 0 | 0 | -0.7486725 | 3.761226 | -2.815926 | 2.942457 | 1.297893 | 11.24129 | 5.137581 |  | -8.163761e-05 | [19 empty] | 25.20234 | -0.08098543
2972 | 2021/11/20 15:49:54 | 19797.2496 | 6250.0019 | 1 | 4 | 0 | 0 | 0 | 0 | -0.7485123 | 3.760706 | -2.814935 | 2.942457 | 1.298932 | 11.24129 | 5.141489 |  |  |  |  | 0.3167986 | [16 empty] | 25.28813 | 0.01499593
2973 | 2021/11/20 15:49:59 | 19802.248 | 6255.0003 | 1 | 4 | 0 | 0 | 0 | 0 | -0.7485275 | 3.760603 | -2.814915 | 2.942457 | 1.299971 | 11.24129 | 5.145396 | [21 empty] | 25.37086 | -0.05625606
2974 | 2021/11/20 15:50:04 | 19807.2482 | 6260.0005 | 1 | 4 | 0 | 0 | 0 | 0 | -0.7483826 | 3.76006 | -2.813963 | 2.942457 | 1.301011 | 11.24129 | 5.149305 |  | -6.135838e-05 | [19 empty] | 25.38908 | 0.02418518
2975 | 2021/11/20 15:50:09 | 19812.251 | 6265.0033 | 1 | 4 | 0 | 0 | 0 | 0 | -0.7481995 | 3.759816 | -2.813092 | 2.942457 | 1.30205 | 11.24129 | 5.153214 |  |  |  | 3.27079 | [17 empty] | 25.42905 | 0.06918669
2976 | 2021/11/20 15:50:14 | 19817.2484 | 6270.0007 | 1 | 4 | 0 | 0 | 0 | 0 | -0.7482224 | 3.759543 | -2.812974 | 2.942457 | 1.303089 | 11.24129 | 5.157118 |  | -3.911448e-05 | [19 empty] | 25.39569 | -0.04249692
2977 | 2021/11/20 15:50:19 | 19822.2506 | 6275.0029 | 1 | 4 | 0 | 0 | 0 | 0 | -0.7486038 | 3.759137 | -2.814104 | 2.942457 | 1.304129 | 11.24129 | 5.161027 | [21 empty] | 25.36278 | 0.01331985
2978 | 2021/11/20 15:50:24 | 19827.2488 | 6280.0011 | 1 | 4 | 0 | 0 | 0 | 0 | -0.7484207 | 3.75864 | -2.813044 | 2.942457 | 1.305168 | 11.24129 | 5.164935 |  | -7.246897e-05 | [19 empty] | 25.25837 | 0.02278507
2979 | 2021/11/20 15:50:29 | 19832.25 | 6285.0023 | 1 | 4 | 0 | 0 | 0 | 0 | -0.7481461 | 3.75839 | -2.811825 | 2.942457 | 1.306206 | 11.24129 | 5.168836 | [21 empty] | 25.19034 | -0.066396
2980 | 2021/11/20 15:50:34 | 19837.2492 | 6290.0015 | 1 | 4 | 0 | 0 | 0 | 0 | -0.7480011 | 3.758112 | -2.811072 | 2.942457 | 1.307246 | 11.24129 | 5.172744 | [21 empty] | 25.13962 | -0.1102895
2981 | 2021/11/20 15:50:39 | 19842.2486 | 6295.0009 | 1 | 4 | 0 | 0 | 0 | 0 | -0.7481155 | 3.757676 | -2.811176 | 2.942457 | 1.308285 | 11.24129 | 5.176649 |  | -7.25456e-05 | [19 empty] | 25.1419 | -0.08055866
2982 | 2021/11/20 15:50:44 | 19847.2487 | 6300.001 | 1 | 4 | 0 | 0 | 0 | 0 | -0.7482529 | 3.757552 | -2.811599 | 2.942457 | 1.309325 | 11.24129 | 5.180554 | [21 empty] | 25.21838 | -0.002605319
2983 | 2021/11/20 15:50:49 | 19852.2494 | 6305.0017 | 1 | 4 | 0 | 0 | 0 | 0 | -0.7480774 | 3.757249 | -2.810713 | 2.942457 | 1.310363 | 11.24129 | 5.184455 |  | -6.724474e-05 | [19 empty] | 25.33702 | 0.02762735
2984 | 2021/11/20 15:50:54 | 19857.2504 | 6310.0027 | 1 | 4 | 0 | 0 | 0 | 0 | -0.7481155 | 3.757116 | -2.810757 | 2.942457 | 1.311403 | 11.24129 | 5.188363 | [21 empty] | 25.36375 | -0.01442671
2985 | 2021/11/20 15:50:59 | 19862.248 | 6315.0003 | 1 | 4 | 0 | 0 | 0 | 0 | -0.7486038 | 3.756297 | -2.811978 | 2.942457 | 1.312441 | 11.24129 | 5.192264 | [21 empty] | 25.4588 | 0.04821777
2986 | 2021/11/20 15:51:04 | 19867.2513 | 6320.0036 | 1 | 4 | 0 | 0 | 0 | 0 | -0.7484589 | 3.756092 | -2.81128 | 2.942457 | 1.31348 | 11.24129 | 5.196165 |  | -6.397449e-05 | [19 empty] | 25.43525 | 0.07681966
2987 | 2021/11/20 15:51:09 | 19872.248 | 6325.0003 | 1 | 4 | 0 | 0 | 0 | 0 | -0.7483444 | 3.755697 | -2.810555 | 2.942457 | 1.314521 | 11.24129 | 5.200074 | [21 empty] | 25.38858 | 0.06486893
2988 | 2021/11/20 15:51:14 | 19877.2488 | 6330.0011 | 1 | 4 | 0 | 0 | 0 | 0 | -0.7486572 | 3.755606 | -2.811661 | 2.942457 | 1.31556 | 11.24129 | 5.203977 |  | -4.749051e-05 | [19 empty] | 25.33749 | -0.02947867
2989 | 2021/11/20 15:51:19 | 19882.2498 | 6335.0021 | 1 | 4 | 0 | 0 | 0 | 0 | -0.7486725 | 3.755019 | -2.811279 | 2.942457 | 1.316599 | 11.24129 | 5.207877 | [21 empty] | 25.2699 | -0.02140045
2990 | 2021/11/20 15:51:24 | 19887.2482 | 6340.0005 | 1 | 4 | 0 | 0 | 0 | 0 | -0.7484894 | 3.754827 | -2.810448 | 2.942457 | 1.317639 | 11.24129 | 5.211783 |  |  |  | 3.191882 | [17 empty] | 25.12726 | -0.0204277
2991 | 2021/11/20 15:51:29 | 19892.2514 | 6345.0037 | 1 | 4 | 0 | 0 | 0 | 0 | -0.7488785 | 3.754645 | -2.811773 | 2.942457 | 1.318679 | 11.24129 | 5.215688 |  | -7.709277e-05 | [19 empty] | 25.14054 | -0.04526317
2992 | 2021/11/20 15:51:34 | 19897.2492 | 6350.0015 | 1 | 4 | 0 | 0 | 0 | 0 | -0.7483444 | 3.754118 | -2.809373 | 2.942457 | 1.319716 | 11.24129 | 5.219583 | [21 empty] | 25.19565 | -0.06389499
2993 | 2021/11/20 15:51:39 | 19902.2498 | 6355.0021 | 1 | 4 | 0 | 0 | 0 | 0 | -0.7483444 | 3.753756 | -2.809102 | 2.942457 | 1.320757 | 11.24129 | 5.223489 |  | -9.484064e-05 | [19 empty] | 25.39259 | 0.001094937
2994 | 2021/11/20 15:51:44 | 19907.2484 | 6360.0007 | 1 | 4 | 0 | 0 | 0 | 0 | -0.7486725 | 3.753495 | -2.810138 | 2.942457 | 1.321796 | 11.24129 | 5.227391 | [21 empty] | 25.33438 | -0.01763046
2995 | 2021/11/20 15:51:49 | 19912.2485 | 6365.0008 | 1 | 4 | 0 | 0 | 0 | 0 | -0.7486038 | 3.75314 | -2.809615 | 2.942457 | 1.322836 | 11.24129 | 5.231293 |  | -5.206974e-05 | [19 empty] | 25.14808 | -0.08113861
2996 | 2021/11/20 15:51:54 | 19917.2508 | 6370.0031 | 1 | 4 | 0 | 0 | 0 | 0 | -0.7480774 | 3.752676 | -2.807292 | 2.942457 | 1.323876 | 11.24129 | 5.235198 |  |  |  |  | 0 | [16 empty] | 25.14412 | -0.07654905
2997 | 2021/11/20 15:51:59 | 19922.2487 | 6375.001 | 1 | 4 | 0 | 0 | 0 | 0 | -0.7484436 | 3.752462 | -2.808506 | 2.942457 | 1.324914 | 11.24129 | 5.239091 |  | -0.0001047303 | [19 empty] | 25.2375 | 0.04362464
2998 | 2021/11/20 15:52:04 | 19927.2499 | 6380.0022 | 1 | 4 | 0 | 0 | 0 | 0 | -0.7486343 | 3.752089 | -2.808943 | 2.942457 | 1.325954 | 11.24129 | 5.242993 | [21 empty] | 25.30505 | 0.04626632
2999 | 2021/11/20 15:52:09 | 19932.2508 | 6385.0031 | 1 | 4 | 0 | 0 | 0 | 0 | -0.7482376 | 3.75185 | -2.807275 | 2.942457 | 1.326993 | 11.24129 | 5.246891 | [21 empty] | 25.35041 | 0.007091761
3000 | 2021/11/20 15:52:14 | 19937.249 | 6390.0013 | 1 | 4 | 0 | 0 | 0 | 0 | -0.7483292 | 3.751266 | -2.807182 | 2.942457 | 1.328032 | 11.24129 | 5.250789 |  | -5.563271e-05 | [19 empty] | 25.39619 | 0.04597962
3001 | 2021/11/20 15:52:19 | 19942.2495 | 6395.0018 | 1 | 4 | 0 | 0 | 0 | 0 | -0.7480011 | 3.75108 | -2.805812 | 2.942457 | 1.329072 | 11.24129 | 5.254692 | [21 empty] | 25.31044 | 0.02906978
3002 | 2021/11/20 15:52:24 | 19947.2478 | 6400.0001 | 1 | 4 | 0 | 0 | 0 | 0 | -0.7488556 | 3.750951 | -2.808921 | 2.942457 | 1.330109 | 11.24129 | 5.258582 |  | -6.282439e-05 |  |  | 0.3183723 | [16 empty] | 25.22416 | 0.03461599
3003 | 2021/11/20 15:52:29 | 19952.2512 | 6405.0035 | 1 | 4 | 0 | 0 | 0 | 0 | -0.7482529 | 3.750617 | -2.80641 | 2.942457 | 1.331151 | 11.24129 | 5.26249 | [21 empty] | 25.14627 | -0.05957544
3004 | 2021/11/20 15:52:34 | 19957.2491 | 6410.0014 | 1 | 4 | 0 | 0 | 0 | 0 | -0.7486343 | 3.750184 | -2.807516 | 2.942457 | 1.33219 | 11.24129 | 5.266387 |  | -7.076693e-05 | [19 empty] | 25.16589 | -0.0425142
3005 | 2021/11/20 15:52:39 | 19962.25 | 6415.0023 | 1 | 4 | 0 | 0 | 0 | 0 | -0.7484436 | 3.74978 | -2.806499 | 2.942457 | 1.33323 | 11.24129 | 5.270286 |  |  |  | 3.122879 | [17 empty] | 25.3446 | -0.008327365
3006 | 2021/11/20 15:52:44 | 19967.2506 | 6420.0029 | 1 | 4 | 0 | 0 | 0 | 0 | -0.7484055 | 3.749588 | -2.806212 | 2.942457 | 1.334269 | 11.24129 | 5.274183 | [21 empty] | 25.37394 | 0.06279051
3007 | 2021/11/20 15:52:49 | 19972.2498 | 6425.0021 | 1 | 4 | 0 | 0 | 0 | 0 | -0.7486191 | 3.749378 | -2.806856 | 2.942457 | 1.335307 | 11.24129 | 5.278073 |  | -2.908098e-05 | [19 empty] | 25.38105 | 0.07851124
3008 | 2021/11/20 15:52:54 | 19977.2491 | 6430.0014 | 1 | 4 | 0 | 0 | 0 | 0 | -0.7490616 | 3.748832 | -2.808106 | 2.942457 | 1.336348 | 11.24129 | 5.281976 | [21 empty] | 25.37216 | 0.06739497
3009 | 2021/11/20 15:52:59 | 19982.2485 | 6435.0008 | 1 | 4 | 0 | 0 | 0 | 0 | -0.7482224 | 3.748687 | -2.804852 | 2.942457 | 1.337386 | 11.24129 | 5.285868 |  | -6.796042e-05 | [19 empty] | 25.381 | -0.05459487
3010 | 2021/11/20 15:53:04 | 19987.2499 | 6440.0022 | 1 | 4 | 0 | 0 | 0 | 0 | -0.7488174 | 3.748231 | -2.806741 | 2.942457 | 1.338424 | 11.24129 | 5.289759 | [21 empty] | 25.27921 | 0.003185868
3011 | 2021/11/20 15:53:09 | 19992.2486 | 6445.0009 | 1 | 4 | 0 | 0 | 0 | 0 | -0.7485123 | 3.747908 | -2.805355 | 2.942457 | 1.339465 | 11.24129 | 5.293661 | [21 empty] | 25.23611 | 0.03862858
3012 | 2021/11/20 15:53:14 | 19997.2503 | 6450.0026 | 1 | 4 | 0 | 0 | 0 | 0 | -0.7487259 | 3.747542 | -2.805882 | 2.942457 | 1.340505 | 11.24129 | 5.297557 |  | -8.576309e-05 | [19 empty] | 25.17701 | -0.09472728
3013 | 2021/11/20 15:53:19 | 20002.2489 | 6455.0012 | 1 | 4 | 0 | 0 | 0 | 0 | -0.7475891 | 3.747197 | -2.801364 | 2.942457 | 1.341543 | 11.24129 | 5.30145 | [21 empty] | 25.15074 | -0.07905662
3014 | 2021/11/20 15:53:24 | 20007.2494 | 6460.0017 | 1 | 4 | 0 | 0 | 0 | 0 | -0.7486572 | 3.746944 | -2.805177 | 2.942457 | 1.342583 | 11.24129 | 5.305346 |  | -9.397886e-05 | [19 empty] | 25.19165 | 0.01265228
3015 | 2021/11/20 15:53:29 | 20012.2485 | 6465.0008 | 1 | 4 | 0 | 0 | 0 | 0 | -0.7487869 | 3.746448 | -2.805291 | 2.942457 | 1.343621 | 11.24129 | 5.309232 | [21 empty] | 25.23703 | -0.05835652
3016 | 2021/11/20 15:53:34 | 20017.2491 | 6470.0014 | 1 | 4 | 0 | 0 | 0 | 0 | -0.7481308 | 3.746093 | -2.802568 | 2.942457 | 1.344662 | 11.24129 | 5.313133 |  | -6.784075e-05 | [19 empty] | 25.24014 | -0.02610862
3017 | 2021/11/20 15:53:39 | 20022.2482 | 6475.0005 | 1 | 4 | 0 | 0 | 0 | 0 | -0.7486801 | 3.746119 | -2.804645 | 2.942457 | 1.345699 | 11.24129 | 5.31702 | [21 empty] | 25.18942 | 0.02251148
3018 | 2021/11/20 15:53:44 | 20027.2488 | 6480.0011 | 1 | 4 | 0 | 0 | 0 | 0 | -0.7484207 | 3.745517 | -2.803222 | 2.942457 | 1.346741 | 11.24129 | 5.320921 | [21 empty] | 25.12589 | -0.06987214
3019 | 2021/11/20 15:53:49 | 20032.2496 | 6485.0019 | 1 | 4 | 0 | 0 | 0 | 0 | -0.7486038 | 3.744933 | -2.803471 | 2.942457 | 1.34778 | 11.24129 | 5.324811 |  | -7.483176e-05 | [19 empty] | 25.09916 | -0.08323967
3020 | 2021/11/20 15:53:54 | 20037.2497 | 6490.002 | 1 | 4 | 0 | 0 | 0 | 0 | -0.7479706 | 3.74463 | -2.800873 | 2.942457 | 1.348818 | 11.24129 | 5.328701 |  |  |  | 3.079885 | [17 empty] | 25.13873 | -0.0572598
3021 | 2021/11/20 15:53:59 | 20042.2489 | 6495.0012 | 1 | 4 | 0 | 0 | 0 | 0 | -0.748436 | 3.744627 | -2.802614 | 2.942457 | 1.349858 | 11.24129 | 5.332594 |  | -9.324043e-05 | [19 empty] | 25.15747 | 0.03264427
3022 | 2021/11/20 15:54:04 | 20047.2501 | 6500.0024 | 1 | 4 | 0 | 0 | 0 | 0 | -0.7482605 | 3.744406 | -2.801791 | 2.942457 | 1.350896 | 11.24129 | 5.336483 | [21 empty] | 25.2228 | -0.01137674
3023 | 2021/11/20 15:54:09 | 20052.2494 | 6505.0017 | 1 | 4 | 0 | 0 | 0 | 0 | -0.7483139 | 3.743974 | -2.801668 | 2.942457 | 1.351936 | 11.24129 | 5.340377 |  | -7.456879e-05 | [19 empty] | 25.15302 | -0.07959485
3024 | 2021/11/20 15:54:14 | 20057.2492 | 6510.0015 | 1 | 4 | 0 | 0 | 0 | 0 | -0.7481155 | 3.743488 | -2.800561 | 2.942457 | 1.352975 | 11.24129 | 5.344263 | [21 empty] | 25.14143 | 0.03556192
3025 | 2021/11/20 15:54:19 | 20062.2485 | 6515.0008 | 1 | 4 | 0 | 0 | 0 | 0 | -0.747818 | 3.743283 | -2.799294 | 2.942457 | 1.354014 | 11.24129 | 5.348154 | [21 empty] | 25.10985 | -0.0757128
3026 | 2021/11/20 15:54:24 | 20067.2491 | 6520.0014 | 1 | 4 | 0 | 0 | 0 | 0 | -0.7483063 | 3.742706 | -2.80069 | 2.942457 | 1.355051 | 11.24129 | 5.352036 |  | -7.542441e-05 |  |  | 0 | [16 empty] | 25.09382 | -0.0648886
3027 | 2021/11/20 15:54:29 | 20072.2495 | 6525.0018 | 1 | 4 | 0 | 0 | 0 | 0 | -0.747963 | 3.742479 | -2.799236 | 2.942457 | 1.356092 | 11.24129 | 5.355933 | [21 empty] | 25.10586 | -0.06277442
3028 | 2021/11/20 15:54:34 | 20077.2487 | 6530.001 | 1 | 4 | 0 | 0 | 0 | 0 | -0.7481689 | 3.742204 | -2.799801 | 2.942457 | 1.357131 | 11.24129 | 5.359818 |  | -9.096317e-05 | [19 empty] | 25.11166 | -0.07433236
3029 | 2021/11/20 15:54:39 | 20082.2497 | 6535.002 | 1 | 4 | 0 | 0 | 0 | 0 | -0.7484741 | 3.741903 | -2.800717 | 2.942457 | 1.35817 | 11.24129 | 5.363708 | [21 empty] | 25.27701 | 0.04155219
3030 | 2021/11/20 15:54:44 | 20087.2498 | 6540.0021 | 1 | 4 | 0 | 0 | 0 | 0 | -0.7485504 | 3.741715 | -2.800862 | 2.942457 | 1.35921 | 11.24129 | 5.367599 |  | -6.10813e-05 | [19 empty] | 25.3526 | -0.004594922
3031 | 2021/11/20 15:54:49 | 20092.2479 | 6545.0002 | 1 | 4 | 0 | 0 | 0 | 0 | -0.748436 | 3.741184 | -2.800037 | 2.942457 | 1.360249 | 11.24129 | 5.371486 | [21 empty] | 25.32108 | 0.06684005
3032 | 2021/11/20 15:54:54 | 20097.2499 | 6550.0022 | 1 | 4 | 0 | 0 | 0 | 0 | -0.748024 | 3.740948 | -2.798319 | 2.942457 | 1.361289 | 11.24129 | 5.375376 |  |  |  |  | 0.3200729 | [16 empty] | 25.26982 | -0.04363358
3033 | 2021/11/20 15:54:59 | 20102.249 | 6555.0013 | 1 | 4 | 0 | 0 | 0 | 0 | -0.7483444 | 3.740849 | -2.799443 | 2.942457 | 1.362327 | 11.24129 | 5.379261 |  | -5.607478e-05 | [19 empty] | 25.12408 | 0.0279367
3034 | 2021/11/20 15:55:04 | 20107.2486 | 6560.0009 | 1 | 4 | 0 | 0 | 0 | 0 | -0.7484436 | 3.740101 | -2.799255 | 2.942457 | 1.363366 | 11.24129 | 5.383148 | [21 empty] | 25.07516 | -0.06489336
3035 | 2021/11/20 15:55:09 | 20112.2481 | 6565.0004 | 1 | 4 | 0 | 0 | 0 | 0 | -0.7484741 | 3.739761 | -2.799114 | 2.942457 | 1.364405 | 11.24129 | 5.387032 |  | -6.724252e-05 |  | 3.002886 | [17 empty] | 25.07828 | -0.07558823
3036 | 2021/11/20 15:55:14 | 20117.2501 | 6570.0024 | 1 | 4 | 0 | 0 | 0 | 0 | -0.7484055 | 3.739866 | -2.798936 | 2.942457 | 1.365445 | 11.24129 | 5.390921 | [21 empty] | 25.12228 | 0.02334476
3037 | 2021/11/20 15:55:19 | 20122.25 | 6575.0023 | 1 | 4 | 0 | 0 | 0 | 0 | -0.7485886 | 3.739106 | -2.799052 | 2.942457 | 1.366483 | 11.24129 | 5.394805 | [21 empty] | 25.10674 | -0.04931986
3038 | 2021/11/20 15:55:24 | 20127.2477 | 6580 | 1 | 4 | 0 | 0 | 0 | 0 | -0.748497 | 3.738954 | -2.798596 | 2.942457 | 1.367522 | 11.24129 | 5.39869 |  | -8.290071e-05 | [19 empty] | 25.0867 | -0.06780922
3039 | 2021/11/20 15:55:29 | 20132.2484 | 6585.0007 | 1 | 4 | 0 | 0 | 0 | 0 | -0.7485657 | 3.738656 | -2.79863 | 2.942457 | 1.368563 | 11.24129 | 5.40258 | [21 empty] | 25.18004 | -0.09613037
3040 | 2021/11/20 15:55:34 | 20137.2508 | 6590.0031 | 1 | 4 | 0 | 0 | 0 | 0 | -0.7485123 | 3.738264 | -2.798137 | 2.942457 | 1.369602 | 11.24129 | 5.406465 |  | -8.973001e-05 | [19 empty] | 25.29835 | 0.0238955
3041 | 2021/11/20 15:55:39 | 20142.2485 | 6595.0008 | 1 | 4 | 0 | 0 | 0 | 0 | -0.7481079 | 3.73764 | -2.796158 | 2.942457 | 1.37064 | 11.24129 | 5.410345 | [21 empty] | 25.32108 | 0.05335212
3042 | 2021/11/20 15:55:44 | 20147.2503 | 6600.0026 | 1 | 4 | 0 | 0 | 0 | 0 | -0.7488556 | 3.737391 | -2.798766 | 2.942457 | 1.37168 | 11.24129 | 5.414232 |  | -7.222471e-05 | [19 empty] | 25.15208 | 0.0544697
3043 | 2021/11/20 15:55:49 | 20152.2478 | 6605.0001 | 1 | 4 | 0 | 0 | 0 | 0 | -0.7486954 | 3.73737 | -2.798152 | 2.942457 | 1.372719 | 11.24129 | 5.418117 | [21 empty] | 25.09296 | -0.08071542
3044 | 2021/11/20 15:55:54 | 20157.2478 | 6610.0001 | 1 | 4 | 0 | 0 | 0 | 0 | -0.7485504 | 3.737031 | -2.797356 | 2.942457 | 1.373758 | 11.24129 | 5.421998 | [21 empty] | 25.25437 | 0.05170047
3045 | 2021/11/20 15:55:59 | 20162.2513 | 6615.0036 | 1 | 4 | 0 | 0 | 0 | 0 | -0.7481689 | 3.736394 | -2.795454 | 2.942457 | 1.374799 | 11.24129 | 5.425889 |  | -8.24163e-05 | [19 empty] | 25.38239 | -0.0108391
3046 | 2021/11/20 15:56:04 | 20167.249 | 6620.0013 | 1 | 4 | 0 | 0 | 0 | 0 | -0.7486801 | 3.736232 | -2.797243 | 2.942457 | 1.375838 | 11.24129 | 5.429771 | [21 empty] | 25.35572 | 0.07613599
3047 | 2021/11/20 15:56:09 | 20172.2514 | 6625.0037 | 1 | 4 | 0 | 0 | 0 | 0 | -0.7488937 | 3.736006 | -2.797871 | 2.942457 | 1.376878 | 11.24129 | 5.433654 |  | -2.991297e-05 | [19 empty] | 25.23661 | -0.05347252
3048 | 2021/11/20 15:56:14 | 20177.2499 | 6630.0022 | 1 | 4 | 0 | 0 | 0 | 0 | -0.7483063 | 3.735494 | -2.795294 | 2.942457 | 1.377917 | 11.24129 | 5.437536 | [21 empty] | 25.11477 | 0.005565286
3049 | 2021/11/20 15:56:19 | 20182.2487 | 6635.001 | 1 | 4 | 0 | 0 | 0 | 0 | -0.7485275 | 3.73519 | -2.795892 | 2.942457 | 1.378956 | 11.24129 | 5.441417 |  | -4.030211e-05 | [19 empty] | 25.16719 | -0.0754416
3050 | 2021/11/20 15:56:24 | 20187.2484 | 6640.0007 | 1 | 4 | 0 | 0 | 0 | 0 | -0.7481461 | 3.734838 | -2.794204 | 2.942457 | 1.379995 | 11.24129 | 5.445299 |  |  |  | 3.236654 | [17 empty] | 25.27707 | 0.04210949
3051 | 2021/11/20 15:56:29 | 20192.2501 | 6645.0024 | 1 | 4 | 0 | 0 | 0 | 0 | -0.7486801 | 3.734505 | -2.79595 | 2.942457 | 1.381034 | 11.24129 | 5.449179 | [21 empty] | 25.47925 | 0.004591346
3052 | 2021/11/20 15:56:34 | 20197.2484 | 6650.0007 | 1 | 4 | 0 | 0 | 0 | 0 | -0.7486801 | 3.734241 | -2.795752 | 2.942457 | 1.382074 | 11.24129 | 5.453063 |  | -6.289873e-05 | [19 empty] | 25.2784 | -0.02943873
3053 | 2021/11/20 15:56:39 | 20202.2477 | 6655 | 1 | 4 | 0 | 0 | 0 | 0 | -0.748642 | 3.733987 | -2.795419 | 2.942457 | 1.383113 | 11.24129 | 5.456942 | [21 empty] | 25.17881 | 0.04778981
3054 | 2021/11/20 15:56:44 | 20207.2501 | 6660.0024 | 1 | 4 | 0 | 0 | 0 | 0 | -0.7484741 | 3.733384 | -2.794341 | 2.942457 | 1.384152 | 11.24129 | 5.460822 |  | -8.79317e-05 | [19 empty] | 25.39931 | -0.05347431
3055 | 2021/11/20 15:56:49 | 20212.2502 | 6665.0025 | 1 | 4 | 0 | 0 | 0 | 0 | -0.7490005 | 3.733252 | -2.796208 | 2.942457 | 1.385191 | 11.24129 | 5.464701 | [21 empty] | 25.4588 | -0.06917953
3056 | 2021/11/20 15:56:54 | 20217.2498 | 6670.0021 | 1 | 4 | 0 | 0 | 0 | 0 | -0.7483826 | 3.732764 | -2.793536 | 2.942457 | 1.386232 | 11.24129 | 5.468587 |  |  |  |  | 0 | [16 empty] | 25.3632 | 0.07584095
3057 | 2021/11/20 15:56:59 | 20222.2488 | 6675.0011 | 1 | 4 | 0 | 0 | 0 | 0 | -0.7485809 | 3.732235 | -2.79388 | 2.942457 | 1.387272 | 11.24129 | 5.472466 |  | -6.795704e-05 | [19 empty] | 25.48767 | 0.04665077
3058 | 2021/11/20 15:57:04 | 20227.2492 | 6680.0015 | 1 | 4 | 0 | 0 | 0 | 0 | -0.7482071 | 3.732261 | -2.792504 | 2.942457 | 1.388311 | 11.24129 | 5.476345 | [21 empty] | 25.38908 | 0.04879594
3059 | 2021/11/20 15:57:09 | 20232.2509 | 6685.0032 | 1 | 4 | 0 | 0 | 0 | 0 | -0.7483063 | 3.731899 | -2.792604 | 2.942457 | 1.389349 | 11.24129 | 5.480221 |  | -5.906927e-05 | [19 empty] | 25.34414 | 0.05013645
3060 | 2021/11/20 15:57:14 | 20237.248 | 6690.0003 | 1 | 4 | 0 | 0 | 0 | 0 | -0.7484436 | 3.731473 | -2.792797 | 2.942457 | 1.390389 | 11.24129 | 5.4841 | [21 empty] | 25.22819 | -0.07749796
3061 | 2021/11/20 15:57:19 | 20242.2513 | 6695.0036 | 1 | 4 | 0 | 0 | 0 | 0 | -0.7482758 | 3.731101 | -2.791893 | 2.942457 | 1.391428 | 11.24129 | 5.487978 |  | -7.14823e-05 | [19 empty] | 25.181 | 0.02041698
3062 | 2021/11/20 15:57:24 | 20247.2499 | 6700.0022 | 1 | 4 | 0 | 0 | 0 | 0 | -0.7487488 | 3.731024 | -2.7936 | 2.942457 | 1.392468 | 11.24129 | 5.491858 | [21 empty] | 25.14502 | -0.08321464
3063 | 2021/11/20 15:57:29 | 20252.2506 | 6705.0029 | 1 | 4 | 0 | 0 | 0 | 0 | -0.7485886 | 3.730512 | -2.792619 | 2.942457 | 1.393508 | 11.24129 | 5.495738 |  |  |  |  | 0.3175821 | [16 empty] | 25.17742 | -0.07071912
3064 | 2021/11/20 15:57:34 | 20257.2492 | 6710.0015 | 1 | 4 | 0 | 0 | 0 | 0 | -0.7485123 | 3.730024 | -2.791969 | 2.942457 | 1.394546 | 11.24129 | 5.499612 |  | -4.982241e-05 | [19 empty] | 25.18988 | 0.003462434
3065 | 2021/11/20 15:57:39 | 20262.251 | 6715.0033 | 1 | 4 | 0 | 0 | 0 | 0 | -0.7484055 | 3.729724 | -2.791346 | 2.942457 | 1.395585 | 11.24129 | 5.503485 | [21 empty] | 25.14988 | -0.08098245
3066 | 2021/11/20 15:57:44 | 20267.2485 | 6720.0008 | 1 | 4 | 0 | 0 | 0 | 0 | -0.7487335 | 3.729606 | -2.792481 | 2.942457 | 1.396625 | 11.24129 | 5.507366 |  | -6.009706e-05 |  | 3.122003 | [17 empty] | 25.14812 | -0.03920197
3067 | 2021/11/20 15:57:49 | 20272.2478 | 6725.0001 | 1 | 4 | 0 | 0 | 0 | 0 | -0.7485504 | 3.729057 | -2.791387 | 2.942457 | 1.397663 | 11.24129 | 5.511237 | [21 empty] | 25.2223 | -0.04225671
3068 | 2021/11/20 15:57:54 | 20277.2493 | 6730.0016 | 1 | 4 | 0 | 0 | 0 | 0 | -0.7486343 | 3.728839 | -2.791537 | 2.942457 | 1.398704 | 11.24129 | 5.515119 | [21 empty] | 25.13259 | -0.0887531
3069 | 2021/11/20 15:57:59 | 20282.2495 | 6735.0018 | 1 | 4 | 0 | 0 | 0 | 0 | -0.7485504 | 3.728645 | -2.791079 | 2.942457 | 1.399743 | 11.24129 | 5.518992 |  | -4.800732e-05 | [19 empty] | 25.18853 | -0.0225091
3070 | 2021/11/20 15:58:04 | 20287.2477 | 6740 | 1 | 4 | 0 | 0 | 0 | 0 | -0.7483521 | 3.728164 | -2.789979 | 2.942457 | 1.400783 | 11.24129 | 5.522869 |  | -0.0001416448 | [19 empty] | 25.24014 | -0.08209527
3071 | 2021/11/20 15:58:09 | 20292.248 | 6745.0003 | 1 | 4 | 0 | 0 | 0 | 0 | -0.7481079 | 3.727726 | -2.788741 | 2.942457 | 1.401821 | 11.24129 | 5.526741 | [21 empty] | 25.28329 | -0.007075071
3072 | 2021/11/20 15:58:14 | 20297.2492 | 6750.0015 | 1 | 4 | 0 | 0 | 0 | 0 | -0.7487793 | 3.727489 | -2.791067 | 2.942457 | 1.402861 | 11.24129 | 5.530616 | [21 empty] | 25.41084 | 0.06169558
3073 | 2021/11/20 15:58:19 | 20302.2489 | 6755.0012 | 1 | 4 | 0 | 0 | 0 | 0 | -0.7486191 | 3.727284 | -2.790316 | 2.942457 | 1.403901 | 11.24129 | 5.534494 |  | -6.571205e-05 | [19 empty] | 25.45791 | 0.03513634
3074 | 2021/11/20 15:58:24 | 20307.2482 | 6760.0005 | 1 | 4 | 0 | 0 | 0 | 0 | -0.7488937 | 3.726865 | -2.791026 | 2.942457 | 1.404938 | 11.24129 | 5.538358 | [21 empty] | 25.42947 | 0.08751214
3075 | 2021/11/20 15:58:29 | 20312.2495 | 6765.0018 | 1 | 4 | 0 | 0 | 0 | 0 | -0.7483139 | 3.72641 | -2.788524 | 2.942457 | 1.405979 | 11.24129 | 5.542237 |  | -7.934049e-05 | [19 empty] | 25.39039 | 0.01152098
3076 | 2021/11/20 15:58:34 | 20317.2499 | 6770.0022 | 1 | 4 | 0 | 0 | 0 | 0 | -0.7485504 | 3.72608 | -2.789159 | 2.942457 | 1.407019 | 11.24129 | 5.546113 | [21 empty] | 25.31169 | 0.07737637
3077 | 2021/11/20 15:58:39 | 20322.2512 | 6775.0035 | 1 | 4 | 0 | 0 | 0 | 0 | -0.7483292 | 3.725987 | -2.788265 | 2.942457 | 1.408059 | 11.24129 | 5.549986 |  | -0.0001252121 | [19 empty] | 25.27566 | -0.00195086
3078 | 2021/11/20 15:58:44 | 20327.2482 | 6780.0005 | 1 | 4 | 0 | 0 | 0 | 0 | -0.7485809 | 3.725626 | -2.788932 | 2.942457 | 1.409098 | 11.24129 | 5.553857 | [21 empty] | 25.08898 | -0.09905219
3079 | 2021/11/20 15:58:49 | 20332.2508 | 6785.0031 | 1 | 4 | 0 | 0 | 0 | 0 | -0.7482376 | 3.725082 | -2.787246 | 2.942457 | 1.410137 | 11.24129 | 5.557729 |  | -7.115675e-05 | [19 empty] | 25.16411 | -0.02750993
3080 | 2021/11/20 15:58:54 | 20337.2503 | 6790.0026 | 1 | 4 | 0 | 0 | 0 | 0 | -0.7486191 | 3.724799 | -2.788456 | 2.942457 | 1.411177 | 11.24129 | 5.561603 |  |  |  | 3.034924 | [17 empty] | 25.24323 | -0.06222785
3081 | 2021/11/20 15:58:59 | 20342.2501 | 6795.0024 | 1 | 4 | 0 | 0 | 0 | 0 | -0.7483673 | 3.724639 | -2.787398 | 2.942457 | 1.412216 | 11.24129 | 5.565474 |  | -9.092351e-05 | [19 empty] | 25.4028 | 0.06431758
3082 | 2021/11/20 15:59:04 | 20347.2507 | 6800.003 | 1 | 4 | 0 | 0 | 0 | 0 | -0.7480545 | 3.724254 | -2.785945 | 2.942457 | 1.413256 | 11.24129 | 5.569347 | [21 empty] | 25.4535 | -0.001406074
3083 | 2021/11/20 15:59:09 | 20352.2505 | 6805.0028 | 1 | 4 | 0 | 0 | 0 | 0 | -0.7486343 | 3.723796 | -2.787761 | 2.942457 | 1.414295 | 11.24129 | 5.573216 | [21 empty] | 25.43439 | 0.08945823
3084 | 2021/11/20 15:59:14 | 20357.2491 | 6810.0014 | 1 | 4 | 0 | 0 | 0 | 0 | -0.7482376 | 3.723566 | -2.786112 | 2.942457 | 1.415331 | 11.24129 | 5.577073 |  | -8.740245e-05 | [19 empty] | 25.45619 | 0.04457474
3085 | 2021/11/20 15:59:19 | 20362.2478 | 6815.0001 | 1 | 4 | 0 | 0 | 0 | 0 | -0.7483521 | 3.723358 | -2.786383 | 2.942457 | 1.416373 | 11.24129 | 5.580952 | [21 empty] | 25.45522 | 0.08375227
3086 | 2021/11/20 15:59:24 | 20367.2511 | 6820.0034 | 1 | 4 | 0 | 0 | 0 | 0 | -0.7486572 | 3.722556 | -2.786918 | 2.942457 | 1.417412 | 11.24129 | 5.58482 |  | -6.385012e-05 | [19 empty] | 25.25745 | -0.002657175
3087 | 2021/11/20 15:59:29 | 20372.2494 | 6825.0017 | 1 | 4 | 0 | 0 | 0 | 0 | -0.7483978 | 3.722365 | -2.78581 | 2.942457 | 1.418452 | 11.24129 | 5.588692 |  |  |  |  | 0 | [16 empty] | 25.12679 | -0.05391955
3088 | 2021/11/20 15:59:34 | 20377.2494 | 6830.0017 | 1 | 4 | 0 | 0 | 0 | 0 | -0.7480164 | 3.722253 | -2.784306 | 2.942457 | 1.419491 | 11.24129 | 5.592559 | [21 empty] | 25.35794 | -0.07682323
3089 | 2021/11/20 15:59:39 | 20382.2487 | 6835.001 | 1 | 4 | 0 | 0 | 0 | 0 | -0.7483826 | 3.721956 | -2.785447 | 2.942457 | 1.42053 | 11.24129 | 5.596427 |  | -8.579814e-05 | [19 empty] | 25.44197 | 0.05711377
3090 | 2021/11/20 15:59:44 | 20387.2493 | 6840.0016 | 1 | 4 | 0 | 0 | 0 | 0 | -0.7484589 | 3.721434 | -2.78534 | 2.942457 | 1.421569 | 11.24129 | 5.600295 | [21 empty] | 25.36414 | -0.01736879
3091 | 2021/11/20 15:59:49 | 20392.2505 | 6845.0028 | 1 | 4 | 0 | 0 | 0 | 0 | -0.7483292 | 3.720877 | -2.784441 | 2.942457 | 1.422609 | 11.24129 | 5.604163 |  | -4.322957e-05 | [19 empty] | 25.2375 | 0.07552981
3092 | 2021/11/20 15:59:54 | 20397.2514 | 6850.0037 | 1 | 4 | 0 | 0 | 0 | 0 | -0.7480392 | 3.721022 | -2.78347 | 2.942457 | 1.423648 | 11.24129 | 5.60803 |  |  |  |  | 0.325386 | [16 empty] | 25.24237 | -0.04056156
3093 | 2021/11/20 15:59:59 | 20402.2504 | 6855.0027 | 1 | 4 | 0 | 0 | 0 | 0 | -0.7484894 | 3.720472 | -2.784734 | 2.942457 | 1.424687 | 11.24129 | 5.611898 |  | -4.283371e-05 | [19 empty] | 25.25126 | -0.0740236
3094 | 2021/11/20 16:00:04 | 20407.25 | 6860.0023 | 1 | 4 | 0 | 0 | 0 | 0 | -0.7487869 | 3.720164 | -2.78561 | 2.942457 | 1.425727 | 11.24129 | 5.615766 | [21 empty] | 25.36414 | 0.06611168
3095 | 2021/11/20 16:00:09 | 20412.2485 | 6865.0008 | 1 | 4 | 0 | 0 | 0 | 0 | -0.7481995 | 3.719878 | -2.783211 | 2.942457 | 1.426767 | 11.24129 | 5.619634 | [21 empty] | 25.38286 | 0.0704354
3096 | 2021/11/20 16:00:14 | 20417.2484 | 6870.0007 | 1 | 4 | 0 | 0 | 0 | 0 | -0.7485123 | 3.719481 | -2.784077 | 2.942457 | 1.427804 | 11.24129 | 5.623493 |  | -7.846668e-05 |  | 3.201062 | [17 empty] | 25.47441 | 0.0583446
3097 | 2021/11/20 16:00:19 | 20422.2501 | 6875.0024 | 1 | 4 | 0 | 0 | 0 | 0 | -0.7488403 | 3.719 | -2.784937 | 2.942457 | 1.428845 | 11.24129 | 5.627363 | [21 empty] | 25.46322 | 0.009021759
3098 | 2021/11/20 16:00:24 | 20427.2477 | 6880 | 1 | 4 | 0 | 0 | 0 | 0 | -0.7485504 | 3.718832 | -2.783733 | 2.942457 | 1.429886 | 11.24129 | 5.631233 |  | -6.867163e-05 | [19 empty] | 25.36064 | 0.01974165
3099 | 2021/11/20 16:00:29 | 20432.2493 | 6885.0016 | 1 | 4 | 0 | 0 | 0 | 0 | -0.7486572 | 3.718579 | -2.783941 | 2.942457 | 1.430925 | 11.24129 | 5.635098 | [21 empty] | 25.39128 | 0.0630784
3100 | 2021/11/20 16:00:34 | 20437.2493 | 6890.0016 | 1 | 4 | 0 | 0 | 0 | 0 | -0.7483063 | 3.718266 | -2.782402 | 2.942457 | 1.431963 | 11.24129 | 5.638957 | [21 empty] | 25.41306 | -0.04819453
3101 | 2021/11/20 16:00:39 | 20442.2482 | 6895.0005 | 1 | 4 | 0 | 0 | 0 | 0 | -0.7481842 | 3.717753 | -2.781564 | 2.942457 | 1.433004 | 11.24129 | 5.642827 |  | -6.827142e-05 | [19 empty] | 25.39931 | 0.03431022
3102 | 2021/11/20 16:00:44 | 20447.2497 | 6900.002 | 1 | 4 | 0 | 0 | 0 | 0 | -0.7485886 | 3.717364 | -2.782776 | 2.942457 | 1.434043 | 11.24129 | 5.646692 |  | -0.0001347822 | [19 empty] | 25.3895 | 0.05196393
3103 | 2021/11/20 16:00:49 | 20452.2483 | 6905.0006 | 1 | 4 | 0 | 0 | 0 | 0 | -0.7483444 | 3.717304 | -2.781824 | 2.942457 | 1.435081 | 11.24129 | 5.650549 | [21 empty] | 25.39527 | -0.02944708
3104 | 2021/11/20 16:00:54 | 20457.2497 | 6910.002 | 1 | 4 | 0 | 0 | 0 | 0 | -0.7483521 | 3.716962 | -2.781596 | 2.942457 | 1.436121 | 11.24129 | 5.654413 | [21 empty] | 25.46502 | 0.05653083
3105 | 2021/11/20 16:00:59 | 20462.2486 | 6915.0009 | 1 | 4 | 0 | 0 | 0 | 0 | -0.7485123 | 3.716482 | -2.781832 | 2.942457 | 1.43716 | 11.24129 | 5.658278 |  | -5.633739e-05 | [19 empty] | 25.39039 | 0.07793069
3106 | 2021/11/20 16:01:04 | 20467.2507 | 6920.003 | 1 | 4 | 0 | 0 | 0 | 0 | -0.7490158 | 3.716069 | -2.783394 | 2.942457 | 1.438201 | 11.24129 | 5.662146 | [21 empty] | 25.4317 | -0.03112137
3107 | 2021/11/20 16:01:09 | 20472.2485 | 6925.0008 | 1 | 4 | 0 | 0 | 0 | 0 | -0.748291 | 3.716024 | -2.780667 | 2.942457 | 1.439239 | 11.24129 | 5.666002 |  | -7.709341e-05 | [19 empty] | 25.33708 | 0.002525449
3108 | 2021/11/20 16:01:14 | 20477.2493 | 6930.0016 | 1 | 4 | 0 | 0 | 0 | 0 | -0.748436 | 3.715602 | -2.78089 | 2.942457 | 1.440278 | 11.24129 | 5.669865 | [21 empty] | 25.36636 | 0.05875766
3109 | 2021/11/20 16:01:19 | 20482.2492 | 6935.0015 | 1 | 4 | 0 | 0 | 0 | 0 | -0.7486038 | 3.715245 | -2.781247 | 2.942457 | 1.441317 | 11.24129 | 5.673724 | [21 empty] | 25.3775 | -0.05072653
3110 | 2021/11/20 16:01:24 | 20487.2485 | 6940.0008 | 1 | 4 | 0 | 0 | 0 | 0 | -0.7483521 | 3.714893 | -2.780048 | 2.942457 | 1.442358 | 11.24129 | 5.67759 |  | -4.405573e-05 | [19 empty] | 25.42056 | 0.04568458
3111 | 2021/11/20 16:01:29 | 20492.249 | 6945.0013 | 1 | 4 | 0 | 0 | 0 | 0 | -0.7483292 | 3.714889 | -2.77996 | 2.942457 | 1.443397 | 11.24129 | 5.68145 |  | -0.0001154337 |  | 3.132268 | [17 empty] | 25.40372 | 0.08375406
3112 | 2021/11/20 16:01:34 | 20497.2495 | 6950.0018 | 1 | 4 | 0 | 0 | 0 | 0 | -0.7489471 | 3.714251 | -2.781778 | 2.942457 | 1.444437 | 11.24129 | 5.685312 | [21 empty] | 25.4588 | -0.01722038
3113 | 2021/11/20 16:01:39 | 20502.2501 | 6955.0024 | 1 | 4 | 0 | 0 | 0 | 0 | -0.7478714 | 3.713727 | -2.77739 | 2.942457 | 1.445477 | 11.24129 | 5.689178 | [21 empty] | 25.40772 | 0.07904649
3114 | 2021/11/20 16:01:44 | 20507.2499 | 6960.0022 | 1 | 4 | 0 | 0 | 0 | 0 | -0.7486343 | 3.713573 | -2.780108 | 2.942457 | 1.446516 | 11.24129 | 5.693035 |  | -5.761213e-05 | [19 empty] | 25.44769 | 0.05709589
3115 | 2021/11/20 16:01:49 | 20512.2479 | 6965.0002 | 1 | 4 | 0 | 0 | 0 | 0 | -0.7485123 | 3.712914 | -2.779162 | 2.942457 | 1.447555 | 11.24129 | 5.696894 | [21 empty] | 25.43125 | 0.01615465
3116 | 2021/11/20 16:01:54 | 20517.2496 | 6970.0019 | 1 | 4 | 0 | 0 | 0 | 0 | -0.748642 | 3.712718 | -2.779497 | 2.942457 | 1.448595 | 11.24129 | 5.700755 |  | -4.899513e-05 |  |  | 0 | [16 empty] | 25.4095 | 0.07766545
3117 | 2021/11/20 16:01:59 | 20522.2497 | 6975.002 | 1 | 4 | 0 | 0 | 0 | 0 | -0.7480927 | 3.712428 | -2.77724 | 2.942457 | 1.449634 | 11.24129 | 5.704611 | [21 empty] | 25.38197 | 0.03016829
3118 | 2021/11/20 16:02:04 | 20527.2493 | 6980.0016 | 1 | 4 | 0 | 0 | 0 | 0 | -0.7485123 | 3.712217 | -2.77864 | 2.942457 | 1.450674 | 11.24129 | 5.708474 | [21 empty] | 25.39527 | 0.01502335
3119 | 2021/11/20 16:02:09 | 20532.2506 | 6985.0029 | 1 | 4 | 0 | 0 | 0 | 0 | -0.7486343 | 3.712032 | -2.778954 | 2.942457 | 1.451714 | 11.24129 | 5.712334 |  | -7.230313e-05 | [19 empty] | 25.46725 | 0.1040417
3120 | 2021/11/20 16:02:14 | 20537.2484 | 6990.0007 | 1 | 4 | 0 | 0 | 0 | 0 | -0.7482071 | 3.711436 | -2.776923 | 2.942457 | 1.452753 | 11.24129 | 5.71619 | [21 empty] | 25.39661 | 0.03126085
3121 | 2021/11/20 16:02:19 | 20542.2514 | 6995.0037 | 1 | 4 | 0 | 0 | 0 | 0 | -0.7482605 | 3.710992 | -2.776789 | 2.942457 | 1.453793 | 11.24129 | 5.720049 |  | -7.156015e-05 | [19 empty] | 25.37264 | 0.07431388
3122 | 2021/11/20 16:02:24 | 20547.2498 | 7000.0021 | 1 | 4 | 0 | 0 | 0 | 0 | -0.7480774 | 3.710877 | -2.776023 | 2.942457 | 1.454831 | 11.24129 | 5.723902 | [21 empty] | 25.38997 | 0.0746274
3123 | 2021/11/20 16:02:29 | 20552.248 | 7005.0003 | 1 | 4 | 0 | 0 | 0 | 0 | -0.7486191 | 3.710385 | -2.777665 | 2.942457 | 1.455869 | 11.24129 | 5.727754 |  | -6.25447e-05 |  |  | 0.3184452 | [16 empty] | 25.4503 | 0.04387975
3124 | 2021/11/20 16:02:34 | 20557.2484 | 7010.0007 | 1 | 4 | 0 | 0 | 0 | 0 | -0.748436 | 3.71013 | -2.776795 | 2.942457 | 1.456909 | 11.24129 | 5.731613 | [21 empty] | 25.4437 | 0.04433095
3125 | 2021/11/20 16:02:39 | 20562.2501 | 7015.0024 | 1 | 4 | 0 | 0 | 0 | 0 | -0.7488937 | 3.709785 | -2.778235 | 2.942457 | 1.457951 | 11.24129 | 5.735476 | [21 empty] | 25.43305 | 0.08726478
3126 | 2021/11/20 16:02:44 | 20567.2492 | 7020.0015 | 1 | 4 | 0 | 0 | 0 | 0 | -0.748764 | 3.709635 | -2.777641 | 2.942457 | 1.458988 | 11.24129 | 5.739326 |  | -4.152422e-05 |  | 3.101711 | [17 empty] | 25.35967 | 0.0127548
3127 | 2021/11/20 16:02:49 | 20572.2499 | 7025.0022 | 1 | 4 | 0 | 0 | 0 | 0 | -0.7481995 | 3.709235 | -2.775248 | 2.942457 | 1.460029 | 11.24129 | 5.743185 | [21 empty] | 25.22591 | 0.0833267
3128 | 2021/11/20 16:02:54 | 20577.2487 | 7030.001 | 1 | 4 | 0 | 0 | 0 | 0 | -0.7485428 | 3.708886 | -2.77626 | 2.942457 | 1.461068 | 11.24129 | 5.747039 |  | -6.504516e-05 | [19 empty] | 25.13651 | -0.03156006
3129 | 2021/11/20 16:02:59 | 20582.2498 | 7035.0021 | 1 | 4 | 0 | 0 | 0 | 0 | -0.7483673 | 3.708612 | -2.775404 | 2.942457 | 1.462107 | 11.24129 | 5.750892 | [21 empty] | 25.10405 | -0.06794333
3130 | 2021/11/20 16:03:04 | 20587.2512 | 7040.0035 | 1 | 4 | 0 | 0 | 0 | 0 | -0.7480927 | 3.708154 | -2.774043 | 2.942457 | 1.463147 | 11.24129 | 5.754748 | [21 empty] | 25.06585 | -0.01180649
3131 | 2021/11/20 16:03:09 | 20592.2488 | 7045.0011 | 1 | 4 | 0 | 0 | 0 | 0 | -0.7482529 | 3.707735 | -2.774323 | 2.942457 | 1.464187 | 11.24129 | 5.758604 |  | -1.552636e-05 | [19 empty] | 25.1205 | -0.05838037
3132 | 2021/11/20 16:03:14 | 20597.2504 | 7050.0027 | 1 | 4 | 0 | 0 | 0 | 0 | -0.7481842 | 3.707469 | -2.77387 | 2.942457 | 1.465226 | 11.24129 | 5.762458 | [21 empty] | 25.11744 | -0.07973254
3133 | 2021/11/20 16:03:19 | 20602.2501 | 7055.0024 | 1 | 4 | 0 | 0 | 0 | 0 | -0.7483673 | 3.707343 | -2.774454 | 2.942457 | 1.466265 | 11.24129 | 5.76631 |  | -0.0001237902 | [19 empty] | 25.27694 | 0.03888547
3134 | 2021/11/20 16:03:24 | 20607.2489 | 7060.0012 | 1 | 4 | 0 | 0 | 0 | 0 | -0.7482605 | 3.706883 | -2.773714 | 2.942457 | 1.467304 | 11.24129 | 5.770163 | [21 empty] | 25.2188 | -0.01456261
3135 | 2021/11/20 16:03:29 | 20612.2497 | 7065.002 | 1 | 4 | 0 | 0 | 0 | 0 | -0.7483063 | 3.706091 | -2.773291 | 2.942457 | 1.468345 | 11.24129 | 5.774019 |  | -6.337284e-05 | [19 empty] | 25.32899 | -0.02500951
3136 | 2021/11/20 16:03:34 | 20617.25 | 7070.0023 | 1 | 4 | 0 | 0 | 0 | 0 | -0.7482605 | 3.706111 | -2.773136 | 2.942457 | 1.469383 | 11.24129 | 5.777869 | [21 empty] | 25.39527 | 0.06890655
3137 | 2021/11/20 16:03:39 | 20622.2488 | 7075.0011 | 1 | 4 | 0 | 0 | 0 | 0 | -0.7485428 | 3.705862 | -2.773996 | 2.942457 | 1.470421 | 11.24129 | 5.781715 |  | -5.78425e-05 | [19 empty] | 25.31222 | 0.05779982
3138 | 2021/11/20 16:03:44 | 20627.2485 | 7080.0008 | 1 | 4 | 0 | 0 | 0 | 0 | -0.7479324 | 3.705465 | -2.771437 | 2.942457 | 1.471462 | 11.24129 | 5.785572 | [21 empty] | 25.15961 | -0.01572371
3139 | 2021/11/20 16:03:49 | 20632.2477 | 7085 | 1 | 4 | 0 | 0 | 0 | 0 | -0.7486801 | 3.705173 | -2.773989 | 2.942457 | 1.472501 | 11.24129 | 5.78942 | [21 empty] | 25.38147 | 0.04641175
3140 | 2021/11/20 16:03:54 | 20637.2493 | 7090.0016 | 1 | 4 | 0 | 0 | 0 | 0 | -0.7486725 | 3.704917 | -2.773769 | 2.942457 | 1.47354 | 11.24129 | 5.793271 |  | -6.633988e-05 | [19 empty] | 25.15786 | -0.04653573
3141 | 2021/11/20 16:03:59 | 20642.2487 | 7095.001 | 1 | 4 | 0 | 0 | 0 | 0 | -0.7486801 | 3.704556 | -2.773527 | 2.942457 | 1.47458 | 11.24129 | 5.797123 |  |  |  | 3.154772 | [17 empty] | 25.32772 | -0.02666771
3142 | 2021/11/20 16:04:04 | 20647.2495 | 7100.0018 | 1 | 4 | 0 | 0 | 0 | 0 | -0.7482071 | 3.704224 | -2.771527 | 2.942457 | 1.475619 | 11.24129 | 5.800972 |  | -6.247396e-05 | [19 empty] | 25.25214 | -0.04168808
3143 | 2021/11/20 16:04:09 | 20652.25 | 7105.0023 | 1 | 4 | 0 | 0 | 0 | 0 | -0.7475815 | 3.703776 | -2.768874 | 2.942457 | 1.476658 | 11.24129 | 5.804822 | [21 empty] | 25.27793 | -0.0113821
3144 | 2021/11/20 16:04:14 | 20657.251 | 7110.0033 | 1 | 4 | 0 | 0 | 0 | 0 | -0.7481689 | 3.703758 | -2.771037 | 2.942457 | 1.477697 | 11.24129 | 5.80867 | [21 empty] | 25.11967 | 0.01390815
3145 | 2021/11/20 16:04:19 | 20662.2481 | 7115.0004 | 1 | 4 | 0 | 0 | 0 | 0 | -0.7484436 | 3.703361 | -2.771757 | 2.942457 | 1.478736 | 11.24129 | 5.812518 |  | -4.804643e-05 | [19 empty] | 25.342 | 0.04212439
3146 | 2021/11/20 16:04:24 | 20667.2482 | 7120.0005 | 1 | 4 | 0 | 0 | 0 | 0 | -0.7485275 | 3.702827 | -2.771668 | 2.942457 | 1.479775 | 11.24129 | 5.816366 | [21 empty] | 25.11517 | -0.09655416
3147 | 2021/11/20 16:04:29 | 20672.251 | 7125.0033 | 1 | 4 | 0 | 0 | 0 | 0 | -0.7485428 | 3.702379 | -2.771389 | 2.942457 | 1.480815 | 11.24129 | 5.820217 |  | -4.176439e-05 |  |  | 0 | [16 empty] | 25.26457 | 0.05138636
3148 | 2021/11/20 16:04:34 | 20677.2487 | 7130.001 | 1 | 4 | 0 | 0 | 0 | 0 | -0.7484894 | 3.702433 | -2.771232 | 2.942457 | 1.481855 | 11.24129 | 5.824064 | [21 empty] | 25.40061 | 0.05071938
3149 | 2021/11/20 16:04:39 | 20682.2483 | 7135.0006 | 1 | 4 | 0 | 0 | 0 | 0 | -0.7483292 | 3.701777 | -2.770148 | 2.942457 | 1.482894 | 11.24129 | 5.827912 |  | -6.420679e-05 | [19 empty] | 25.27344 | -0.0318259
3150 | 2021/11/20 16:04:44 | 20687.2495 | 7140.0018 | 1 | 4 | 0 | 0 | 0 | 0 | -0.7482224 | 3.701418 | -2.769484 | 2.942457 | 1.483931 | 11.24129 | 5.831751 | [21 empty] | 25.13162 | -0.008199215
3151 | 2021/11/20 16:04:49 | 20692.2491 | 7145.0014 | 1 | 4 | 0 | 0 | 0 | 0 | -0.7483521 | 3.701138 | -2.769754 | 2.942457 | 1.484971 | 11.24129 | 5.835601 | [21 empty] | 25.27748 | -0.009574294
3152 | 2021/11/20 16:04:54 | 20697.2499 | 7150.0022 | 1 | 4 | 0 | 0 | 0 | 0 | -0.7485657 | 3.70076 | -2.770262 | 2.942457 | 1.486012 | 11.24129 | 5.839453 |  | -6.815459e-05 | [19 empty] | 25.34377 | 0.04364789
3153 | 2021/11/20 16:04:59 | 20702.2508 | 7155.0031 | 1 | 4 | 0 | 0 | 0 | 0 | -0.7483673 | 3.700507 | -2.769338 | 2.942457 | 1.487051 | 11.24129 | 5.843299 |  |  |  |  | 0.3184697 | [16 empty] | 25.23653 | -0.04405439
3154 | 2021/11/20 16:05:04 | 20707.2501 | 7160.0024 | 1 | 4 | 0 | 0 | 0 | 0 | -0.7482071 | 3.700117 | -2.768454 | 2.942457 | 1.48809 | 11.24129 | 5.847141 |  | -4.753633e-05 | [19 empty] | 25.11697 | -0.05432069
3155 | 2021/11/20 16:05:09 | 20712.2501 | 7165.0024 | 1 | 4 | 0 | 0 | 0 | 0 | -0.7483521 | 3.700037 | -2.76893 | 2.942457 | 1.48913 | 11.24129 | 5.850989 | [21 empty] | 25.18626 | -0.02250791
3156 | 2021/11/20 16:05:14 | 20717.2493 | 7170.0016 | 1 | 4 | 0 | 0 | 0 | 0 | -0.7480927 | 3.699659 | -2.767688 | 2.942457 | 1.490168 | 11.24129 | 5.854831 |  |  |  | 3.143748 | [17 empty] | 25.30097 | 0.04721403
3157 | 2021/11/20 16:05:19 | 20722.2498 | 7175.0021 | 1 | 4 | 0 | 0 | 0 | 0 | -0.7486343 | 3.699096 | -2.76927 | 2.942457 | 1.491208 | 11.24129 | 5.858677 |  | -4.48456e-05 | [19 empty] | 25.32197 | 0.01430452
3158 | 2021/11/20 16:05:24 | 20727.2488 | 7180.0011 | 1 | 4 | 0 | 0 | 0 | 0 | -0.7482605 | 3.698826 | -2.767685 | 2.942457 | 1.492247 | 11.24129 | 5.86252 | [21 empty] | 25.49208 | 0.09804368
3159 | 2021/11/20 16:05:29 | 20732.248 | 7185.0003 | 1 | 4 | 0 | 0 | 0 | 0 | -0.748291 | 3.698575 | -2.76761 | 2.942457 | 1.493286 | 11.24129 | 5.866364 |  | -8.430314e-05 | [19 empty] | 25.46363 | 0.01800954
3160 | 2021/11/20 16:05:34 | 20737.2512 | 7190.0035 | 1 | 4 | 0 | 0 | 0 | 0 | -0.7486801 | 3.698486 | -2.768983 | 2.942457 | 1.494326 | 11.24129 | 5.870209 | [21 empty] | 25.19212 | -0.05747616
3161 | 2021/11/20 16:05:39 | 20742.2482 | 7195.0005 | 1 | 4 | 0 | 0 | 0 | 0 | -0.748764 | 3.697848 | -2.768815 | 2.942457 | 1.495363 | 11.24129 | 5.874047 |  | -8.364726e-05 | [19 empty] | 25.23611 | -0.01931965
3162 | 2021/11/20 16:05:44 | 20747.2486 | 7200.0009 | 1 | 4 | 0 | 0 | 0 | 0 | -0.7478561 | 3.697559 | -2.765242 | 2.942457 | 1.496403 | 11.24129 | 5.877892 | [21 empty] | 25.3895 | 0.04959464
3163 | 2021/11/20 16:05:49 | 20752.2503 | 7205.0026 | 1 | 4 | 0 | 0 | 0 | 0 | -0.747879 | 3.697495 | -2.765279 | 2.942457 | 1.497444 | 11.24129 | 5.881739 | [21 empty] | 25.43125 | 0.04250288
3164 | 2021/11/20 16:05:54 | 20757.2491 | 7210.0014 | 1 | 4 | 0 | 0 | 0 | 0 | -0.7481613 | 3.697055 | -2.765993 | 2.942457 | 1.498482 | 11.24129 | 5.88558 |  | -8.048568e-05 | [19 empty] | 25.19476 | -0.08348465
3165 | 2021/11/20 16:05:59 | 20762.249 | 7215.0013 | 1 | 4 | 0 | 0 | 0 | 0 | -0.7488785 | 3.696435 | -2.768181 | 2.942457 | 1.49952 | 11.24129 | 5.889417 | [21 empty] | 25.38769 | 0.05377769
3166 | 2021/11/20 16:06:04 | 20767.2506 | 7220.0029 | 1 | 4 | 0 | 0 | 0 | 0 | -0.7488708 | 3.696306 | -2.768056 | 2.942457 | 1.500561 | 11.24129 | 5.893262 |  | -5.251171e-05 | [19 empty] | 25.39211 | 0.010162
3167 | 2021/11/20 16:06:09 | 20772.2493 | 7225.0016 | 1 | 4 | 0 | 0 | 0 | 0 | -0.7480621 | 3.696121 | -2.764928 | 2.942457 | 1.501601 | 11.24129 | 5.897106 | [21 empty] | 25.09079 | -0.108062
3168 | 2021/11/20 16:06:14 | 20777.2509 | 7230.0032 | 1 | 4 | 0 | 0 | 0 | 0 | -0.7488174 | 3.695444 | -2.767213 | 2.942457 | 1.50264 | 11.24129 | 5.900947 | [21 empty] | 25.29393 | 0.0334996
3169 | 2021/11/20 16:06:19 | 20782.2484 | 7235.0007 | 1 | 4 | 0 | 0 | 0 | 0 | -0.7483292 | 3.695251 | -2.765264 | 2.942457 | 1.50368 | 11.24129 | 5.90479 |  | -7.407616e-05 | [19 empty] | 25.43125 | 0.04140615
3170 | 2021/11/20 16:06:24 | 20787.2486 | 7240.0009 | 1 | 4 | 0 | 0 | 0 | 0 | -0.748497 | 3.695055 | -2.765738 | 2.942457 | 1.504719 | 11.24129 | 5.908632 | [21 empty] | 25.20361 | -0.07656336
3171 | 2021/11/20 16:06:29 | 20792.2482 | 7245.0005 | 1 | 4 | 0 | 0 | 0 | 0 | -0.7485123 | 3.694769 | -2.76558 | 2.942457 | 1.505757 | 11.24129 | 5.912467 |  | -5.500417e-05 | [19 empty] | 25.37167 | 0.07499933
3172 | 2021/11/20 16:06:34 | 20797.2488 | 7250.0011 | 1 | 4 | 0 | 0 | 0 | 0 | -0.7488556 | 3.694214 | -2.766433 | 2.942457 | 1.506797 | 11.24129 | 5.916308 |  |  |  | 3.150385 | [17 empty] | 25.37789 | 0.01848936
3173 | 2021/11/20 16:06:39 | 20802.2483 | 7255.0006 | 1 | 4 | 0 | 0 | 0 | 0 | -0.748436 | 3.693907 | -2.764653 | 2.942457 | 1.507838 | 11.24129 | 5.920152 |  | -6.725032e-05 | [19 empty] | 25.10944 | -0.09722531
3174 | 2021/11/20 16:06:44 | 20807.2488 | 7260.0011 | 1 | 4 | 0 | 0 | 0 | 0 | -0.7478943 | 3.693701 | -2.762498 | 2.942457 | 1.508875 | 11.24129 | 5.923983 | [21 empty] | 25.24903 | 0.03193915
3175 | 2021/11/20 16:06:49 | 20812.2492 | 7265.0015 | 1 | 4 | 0 | 0 | 0 | 0 | -0.7483521 | 3.693377 | -2.763946 | 2.942457 | 1.509916 | 11.24129 | 5.927829 | [21 empty] | 25.3975 | 0.04292369
3176 | 2021/11/20 16:06:54 | 20817.248 | 7270.0003 | 1 | 4 | 0 | 0 | 0 | 0 | -0.7478714 | 3.692781 | -2.761725 | 2.942457 | 1.510955 | 11.24129 | 5.931664 |  | -9.324043e-05 | [19 empty] | 25.10944 | -0.09362102
3177 | 2021/11/20 16:06:59 | 20822.2482 | 7275.0005 | 1 | 4 | 0 | 0 | 0 | 0 | -0.7483292 | 3.692509 | -2.763212 | 2.942457 | 1.511994 | 11.24129 | 5.935503 |  |  |  |  | 0 | [16 empty] | 25.24372 | 0.0337714
3178 | 2021/11/20 16:07:04 | 20827.2497 | 7280.002 | 1 | 4 | 0 | 0 | 0 | 0 | -0.7490387 | 3.692585 | -2.765889 | 2.942457 | 1.513035 | 11.24129 | 5.939344 |  | -2.943634e-05 | [19 empty] | 25.37756 | 0.04445612
3179 | 2021/11/20 16:07:09 | 20832.2483 | 7285.0006 | 1 | 4 | 0 | 0 | 0 | 0 | -0.7483063 | 3.692014 | -2.762757 | 2.942457 | 1.514074 | 11.24129 | 5.943182 | [21 empty] | 25.24103 | -0.04667521
3180 | 2021/11/20 16:07:14 | 20837.2492 | 7290.0015 | 1 | 4 | 0 | 0 | 0 | 0 | -0.7487335 | 3.691507 | -2.763955 | 2.942457 | 1.515113 | 11.24129 | 5.947018 | [21 empty] | 25.08982 | -0.04196465
3181 | 2021/11/20 16:07:19 | 20842.2483 | 7295.0006 | 1 | 4 | 0 | 0 | 0 | 0 | -0.7485657 | 3.691408 | -2.763261 | 2.942457 | 1.516152 | 11.24129 | 5.950855 |  | -6.72453e-05 | [19 empty] | 25.1419 | -0.03000975
3182 | 2021/11/20 16:07:24 | 20847.2493 | 7300.0016 | 1 | 4 | 0 | 0 | 0 | 0 | -0.7487259 | 3.691066 | -2.763597 | 2.942457 | 1.517192 | 11.24129 | 5.954692 | [21 empty] | 25.35352 | 0.07809222
3183 | 2021/11/20 16:07:29 | 20852.2501 | 7305.0024 | 1 | 4 | 0 | 0 | 0 | 0 | -0.7481842 | 3.690602 | -2.76125 | 2.942457 | 1.518231 | 11.24129 | 5.958528 |  | -9.756877e-05 |  |  | 0.3157654 | [16 empty] | 25.26907 | -0.04818201
3184 | 2021/11/20 16:07:34 | 20857.2478 | 7310.0001 | 1 | 4 | 0 | 0 | 0 | 0 | -0.7483521 | 3.690286 | -2.761633 | 2.942457 | 1.51927 | 11.24129 | 5.96236 | [21 empty] | 25.11208 | -0.05723178
3185 | 2021/11/20 16:07:39 | 20862.248 | 7315.0003 | 1 | 4 | 0 | 0 | 0 | 0 | -0.7485504 | 3.69004 | -2.762181 | 2.942457 | 1.520309 | 11.24129 | 5.966197 |  | -7.641216e-05 | [19 empty] | 25.15747 | -0.0001221895
3186 | 2021/11/20 16:07:44 | 20867.2486 | 7320.0009 | 1 | 4 | 0 | 0 | 0 | 0 | -0.7489166 | 3.689759 | -2.763322 | 2.942457 | 1.521349 | 11.24129 | 5.970033 | [21 empty] | 25.31885 | 0.02488375
3187 | 2021/11/20 16:07:49 | 20872.2513 | 7325.0036 | 1 | 4 | 0 | 0 | 0 | 0 | -0.7484207 | 3.68934 | -2.761178 | 2.942457 | 1.522389 | 11.24129 | 5.973872 |  | -6.033463e-05 |  | 3.213652 | [17 empty] | 25.31216 | 0.02999723
3188 | 2021/11/20 16:07:54 | 20877.248 | 7330.0003 | 1 | 4 | 0 | 0 | 0 | 0 | -0.7487259 | 3.689163 | -2.762172 | 2.942457 | 1.523427 | 11.24129 | 5.977701 | [21 empty] | 25.1543 | -0.06059051
3189 | 2021/11/20 16:07:59 | 20882.2481 | 7335.0004 | 1 | 4 | 0 | 0 | 0 | 0 | -0.7483673 | 3.688847 | -2.760612 | 2.942457 | 1.524468 | 11.24129 | 5.981539 | [21 empty] | 25.13785 | 0.01127422
3190 | 2021/11/20 16:08:04 | 20887.2481 | 7340.0004 | 1 | 4 | 0 | 0 | 0 | 0 | -0.7483978 | 3.688561 | -2.760511 | 2.942457 | 1.525507 | 11.24129 | 5.985373 |  | -6.021659e-05 | [19 empty] | 25.32503 | 0.04375994
3191 | 2021/11/20 16:08:09 | 20892.2479 | 7345.0002 | 1 | 4 | 0 | 0 | 0 | 0 | -0.7485123 | 3.688072 | -2.760567 | 2.942457 | 1.526546 | 11.24129 | 5.989204 | [21 empty] | 25.35041 | 0.06058276
3192 | 2021/11/20 16:08:14 | 20897.2494 | 7350.0017 | 1 | 4 | 0 | 0 | 0 | 0 | -0.748497 | 3.687759 | -2.760277 | 2.942457 | 1.527586 | 11.24129 | 5.993041 |  | -4.006504e-05 | [19 empty] | 25.23439 | -0.03736138
3193 | 2021/11/20 16:08:19 | 20902.251 | 7355.0033 | 1 | 4 | 0 | 0 | 0 | 0 | -0.7481995 | 3.687557 | -2.759028 | 2.942457 | 1.528626 | 11.24129 | 5.996876 | [21 empty] | 25.08804 | -0.03124774
3194 | 2021/11/20 16:08:24 | 20907.2508 | 7360.0031 | 1 | 4 | 0 | 0 | 0 | 0 | -0.7483444 | 3.687081 | -2.759206 | 2.942457 | 1.529664 | 11.24129 | 6.000703 | [21 empty] | 25.06758 | -0.05128324
3195 | 2021/11/20 16:08:29 | 20912.2478 | 7365.0001 | 1 | 4 | 0 | 0 | 0 | 0 | -0.7481155 | 3.686629 | -2.758024 | 2.942457 | 1.530704 | 11.24129 | 6.004536 |  | -6.274537e-05 | [19 empty] | 25.15705 | 0.03310323
3196 | 2021/11/20 16:08:34 | 20917.2489 | 7370.0012 | 1 | 4 | 0 | 0 | 0 | 0 | -0.7487869 | 3.686509 | -2.76041 | 2.942457 | 1.531742 | 11.24129 | 6.008366 | [21 empty] | 25.34725 | 0.05667448
3197 | 2021/11/20 16:08:39 | 20922.2506 | 7375.0029 | 1 | 4 | 0 | 0 | 0 | 0 | -0.7483139 | 3.686304 | -2.758513 | 2.942457 | 1.532782 | 11.24129 | 6.012199 |  | -5.662098e-05 | [19 empty] | 25.35483 | 0.05820274
3198 | 2021/11/20 16:08:44 | 20927.2477 | 7380 | 1 | 4 | 0 | 0 | 0 | 0 | -0.7491455 | 3.68584 | -2.76123 | 2.942457 | 1.53382 | 11.24129 | 6.016026 | [21 empty] | 25.21211 | -0.04736304
3199 | 2021/11/20 16:08:49 | 20932.2486 | 7385.0009 | 1 | 4 | 0 | 0 | 0 | 0 | -0.7486954 | 3.685544 | -2.75935 | 2.942457 | 1.534862 | 11.24129 | 6.019863 | [21 empty] | 25.08762 | -0.05638361
3200 | 2021/11/20 16:08:54 | 20937.2492 | 7390.0015 | 1 | 4 | 0 | 0 | 0 | 0 | -0.7483978 | 3.685264 | -2.758043 | 2.942457 | 1.5359 | 11.24129 | 6.023692 |  | -7.818946e-05 | [19 empty] | 25.05432 | -0.03682613
3201 | 2021/11/20 16:08:59 | 20942.2486 | 7395.0009 | 1 | 4 | 0 | 0 | 0 | 0 | -0.7483826 | 3.684861 | -2.757686 | 2.942457 | 1.53694 | 11.24129 | 6.027523 | [21 empty] | 25.26901 | 0.08043468
3202 | 2021/11/20 16:09:04 | 20947.2488 | 7400.0011 | 1 | 4 | 0 | 0 | 0 | 0 | -0.7486954 | 3.684552 | -2.758607 | 2.942457 | 1.537979 | 11.24129 | 6.031352 |  | -9.494031e-05 | [19 empty] | 25.31216 | 0.04375696
3203 | 2021/11/20 16:09:09 | 20952.2488 | 7405.0011 | 1 | 4 | 0 | 0 | 0 | 0 | -0.7488556 | 3.684189 | -2.758926 | 2.942457 | 1.53902 | 11.24129 | 6.035185 |  |  |  | 3.221867 | [17 empty] | 25.37125 | 0.07238328
3204 | 2021/11/20 16:09:14 | 20957.2487 | 7410.001 | 1 | 4 | 0 | 0 | 0 | 0 | -0.7488937 | 3.684129 | -2.759021 | 2.942457 | 1.540058 | 11.24129 | 6.039011 |  | -1.967447e-05 | [19 empty] | 25.39481 | 0.02889276
3205 | 2021/11/20 16:09:19 | 20962.2487 | 7415.001 | 1 | 4 | 0 | 0 | 0 | 0 | -0.7481308 | 3.6838 | -2.755964 | 2.942457 | 1.541097 | 11.24129 | 6.042837 | [21 empty] | 25.40103 | 0.03665864
3206 | 2021/11/20 16:09:24 | 20967.2498 | 7420.0021 | 1 | 4 | 0 | 0 | 0 | 0 | -0.7491684 | 3.683255 | -2.759378 | 2.942457 | 1.542138 | 11.24129 | 6.046673 |  | -0.0001112774 | [19 empty] | 25.36683 | 0.02655447
3207 | 2021/11/20 16:09:29 | 20972.2479 | 7425.0002 | 1 | 4 | 0 | 0 | 0 | 0 | -0.7487106 | 3.68292 | -2.757441 | 2.942457 | 1.543177 | 11.24129 | 6.050498 |  |  |  |  | 0 | [16 empty] | 25.36414 | -0.00195384
3208 | 2021/11/20 16:09:34 | 20977.248 | 7430.0003 | 1 | 4 | 0 | 0 | 0 | 0 | -0.7493973 | 3.682784 | -2.759868 | 2.942457 | 1.544217 | 11.24129 | 6.054329 |  | -4.294905e-05 | [19 empty] | 25.34372 | 0.05652487
3209 | 2021/11/20 16:09:39 | 20982.2482 | 7435.0005 | 1 | 4 | 0 | 0 | 0 | 0 | -0.7482071 | 3.682509 | -2.755279 | 2.942457 | 1.545256 | 11.24129 | 6.058155 | [21 empty] | 25.40368 | 0.02182603
3210 | 2021/11/20 16:09:44 | 20987.2483 | 7440.0006 | 1 | 4 | 0 | 0 | 0 | 0 | -0.7480774 | 3.682091 | -2.754489 | 2.942457 | 1.546295 | 11.24129 | 6.061982 | [21 empty] | 25.34944 | -0.001960993
3211 | 2021/11/20 16:09:49 | 20992.2492 | 7445.0015 | 1 | 4 | 0 | 0 | 0 | 0 | -0.7489471 | 3.681837 | -2.757501 | 2.942457 | 1.547336 | 11.24129 | 6.065816 |  | -9.37478e-05 | [19 empty] | 25.27163 | 0.00541687
3212 | 2021/11/20 16:09:54 | 20997.2484 | 7450.0007 | 1 | 4 | 0 | 0 | 0 | 0 | -0.748436 | 3.681597 | -2.75544 | 2.942457 | 1.548374 | 11.24129 | 6.069637 | [21 empty] | 25.26674 | -0.0441885
3213 | 2021/11/20 16:09:59 | 21002.2492 | 7455.0015 | 1 | 4 | 0 | 0 | 0 | 0 | -0.7486572 | 3.681026 | -2.755827 | 2.942457 | 1.549414 | 11.24129 | 6.073463 |  | -3.42963e-05 | [19 empty] | 25.189 | -0.0451529
3214 | 2021/11/20 16:10:04 | 21007.2501 | 7460.0024 | 1 | 4 | 0 | 0 | 0 | 0 | -0.748764 | 3.680629 | -2.755922 | 2.942457 | 1.550455 | 11.24129 | 6.077296 | [21 empty] | 25.20765 | -0.03734827
3215 | 2021/11/20 16:10:09 | 21012.2494 | 7465.0017 | 1 | 4 | 0 | 0 | 0 | 0 | -0.7486191 | 3.680568 | -2.755344 | 2.942457 | 1.551494 | 11.24129 | 6.081122 |  | -6.958617e-05 |  |  | 0.3072155 | [16 empty] | 25.15074 | -0.05600691
3216 | 2021/11/20 16:10:14 | 21017.2478 | 7470.0001 | 1 | 4 | 0 | 0 | 0 | 0 | -0.7491989 | 3.68025 | -2.757239 | 2.942457 | 1.552534 | 11.24129 | 6.084946 | [21 empty] | 25.11962 | -0.02445638
3217 | 2021/11/20 16:10:19 | 21022.2498 | 7475.0021 | 1 | 4 | 0 | 0 | 0 | 0 | -0.7485275 | 3.679768 | -2.754408 | 2.942457 | 1.553572 | 11.24129 | 6.088769 | [21 empty] | 25.12539 | -0.04611731
3218 | 2021/11/20 16:10:24 | 21027.2478 | 7480.0001 | 1 | 4 | 0 | 0 | 0 | 0 | -0.748764 | 3.67939 | -2.754995 | 2.942457 | 1.554613 | 11.24129 | 6.092599 |  | -8.150758e-05 |  | 3.210188 | [17 empty] | 25.20857 | 0.0119561
3219 | 2021/11/20 16:10:29 | 21032.2513 | 7485.0036 | 1 | 4 | 0 | 0 | 0 | 0 | -0.7485657 | 3.679424 | -2.754291 | 2.942457 | 1.555654 | 11.24129 | 6.096429 | [21 empty] | 25.393 | 0.07470608
3220 | 2021/11/20 16:10:34 | 21037.2505 | 7490.0028 | 1 | 4 | 0 | 0 | 0 | 0 | -0.7485123 | 3.679001 | -2.753778 | 2.942457 | 1.556693 | 11.24129 | 6.100251 |  | -4.437257e-05 | [19 empty] | 25.41972 | 0.04680872
3221 | 2021/11/20 16:10:39 | 21042.249 | 7495.0013 | 1 | 4 | 0 | 0 | 0 | 0 | -0.7486038 | 3.678491 | -2.753732 | 2.942457 | 1.557733 | 11.24129 | 6.104076 | [21 empty] | 25.39969 | 0.04583895
3222 | 2021/11/20 16:10:44 | 21047.2498 | 7500.0021 | 1 | 4 | 0 | 0 | 0 | 0 | -0.7486191 | 3.678195 | -2.753567 | 2.942457 | 1.558773 | 11.24129 | 6.107901 | [21 empty] | 25.28282 | 0.05124748
3223 | 2021/11/20 16:10:49 | 21052.2492 | 7505.0015 | 1 | 4 | 0 | 0 | 0 | 0 | -0.748909 | 3.677921 | -2.754428 | 2.942457 | 1.559811 | 11.24129 | 6.111721 |  | -2.311464e-05 | [19 empty] | 25.20234 | -0.0384593
3224 | 2021/11/20 16:10:54 | 21057.2499 | 7510.0022 | 1 | 4 | 0 | 0 | 0 | 0 | -0.748764 | 3.677698 | -2.753728 | 2.942457 | 1.560851 | 11.24129 | 6.115546 | [21 empty] | 25.13162 | -0.06170452
3225 | 2021/11/20 16:10:59 | 21062.25 | 7515.0023 | 1 | 4 | 0 | 0 | 0 | 0 | -0.748764 | 3.677137 | -2.753308 | 2.942457 | 1.561891 | 11.24129 | 6.119369 |  | -5.484293e-05 | [19 empty] | 25.11739 | -0.01196086
3226 | 2021/11/20 16:11:04 | 21067.2506 | 7520.0029 | 1 | 4 | 0 | 0 | 0 | 0 | -0.7484589 | 3.676911 | -2.752017 | 2.942457 | 1.562931 | 11.24129 | 6.123195 | [21 empty] | 25.0792 | -0.01875281
3227 | 2021/11/20 16:11:09 | 21072.2484 | 7525.0007 | 1 | 4 | 0 | 0 | 0 | 0 | -0.7479858 | 3.676804 | -2.750197 | 2.942457 | 1.563971 | 11.24129 | 6.127017 | [21 empty] | 25.15877 | -0.0297296
3228 | 2021/11/20 16:11:14 | 21077.249 | 7530.0013 | 1 | 4 | 0 | 0 | 0 | 0 | -0.7488708 | 3.676378 | -2.753132 | 2.942457 | 1.565011 | 11.24129 | 6.130841 |  | -7.432306e-05 | [19 empty] | 25.21699 | 0.0148654
3229 | 2021/11/20 16:11:19 | 21082.2478 | 7535.0001 | 1 | 4 | 0 | 0 | 0 | 0 | -0.7488022 | 3.675936 | -2.752549 | 2.942457 | 1.56605 | 11.24129 | 6.134661 | [21 empty] | 25.24814 | 0.02225757
3230 | 2021/11/20 16:11:24 | 21087.2486 | 7540.0009 | 1 | 4 | 0 | 0 | 0 | 0 | -0.7487106 | 3.675808 | -2.752116 | 2.942457 | 1.567089 | 11.24129 | 6.138481 |  | -6.728425e-05 | [19 empty] | 25.35347 | 0.06068349
3231 | 2021/11/20 16:11:29 | 21092.2495 | 7545.0018 | 1 | 4 | 0 | 0 | 0 | 0 | -0.7490768 | 3.675603 | -2.753309 | 2.942457 | 1.568129 | 11.24129 | 6.142302 | [21 empty] | 25.38639 | 0.06168246
3232 | 2021/11/20 16:11:34 | 21097.2489 | 7550.0012 | 1 | 4 | 0 | 0 | 0 | 0 | -0.7488708 | 3.675 | -2.75210019 | 2.942457 | 1.569169 | 11.24129 | 6.146123 |  | -1.987579e-05 | [19 empty] | 25.2864 | -0.01166701
3233 | 2021/11/20 16:11:39 | 21102.248 | 7555.0003 | 1 | 4 | 0 | 0 | 0 | 0 | -0.7483978 | 3.674619 | -2.750077 | 2.942457 | 1.570208 | 11.24129 | 6.149945 | [21 empty] | 25.20635 | -0.02819121
3234 | 2021/11/20 16:11:44 | 21107.2504 | 7560.0027 | 1 | 4 | 0 | 0 | 0 | 0 | -0.7486725 | 3.674598 | -2.75107 | 2.942457 | 1.571249 | 11.24129 | 6.153768 |  |  |  | 3.303511 | [17 empty] | 25.14808 | -0.04475474
3235 | 2021/11/20 16:11:49 | 21112.2478 | 7565.0001 | 1 | 4 | 0 | 0 | 0 | 0 | -0.749054 | 3.674237 | -2.752202 | 2.942457 | 1.572287 | 11.24129 | 6.157585 |  | -3.804835e-05 | [19 empty] | 25.13204 | -0.002510548
3236 | 2021/11/20 16:11:54 | 21117.2505 | 7570.0028 | 1 | 4 | 0 | 0 | 0 | 0 | -0.7485886 | 3.673801 | -2.750166 | 2.942457 | 1.573327 | 11.24129 | 6.161404 | [21 empty] | 25.22722 | -0.01848578
3237 | 2021/11/20 16:11:59 | 21122.2491 | 7575.0014 | 1 | 4 | 0 | 0 | 0 | 0 | -0.7483826 | 3.673594 | -2.749254 | 2.942457 | 1.574367 | 11.24129 | 6.165225 |  | -6.053218e-05 | [19 empty] | 25.32949 | 0.06170392
3238 | 2021/11/20 16:12:04 | 21127.2484 | 7580.0007 | 1 | 4 | 0 | 0 | 0 | 0 | -0.7482224 | 3.673382 | -2.748507 | 2.942457 | 1.575408 | 11.24129 | 6.169048 | [21 empty] | 25.33708 | -0.01260817
3239 | 2021/11/20 16:12:09 | 21132.2485 | 7585.0008 | 1 | 4 | 0 | 0 | 0 | 0 | -0.7487793 | 3.672859 | -2.750161 | 2.942457 | 1.576447 | 11.24129 | 6.172866 |  | -0.0001762716 |  |  | 0 | [16 empty] | 25.33569 | 0.0251317
3240 | 2021/11/20 16:12:14 | 21137.2483 | 7590.0006 | 1 | 4 | 0 | 0 | 0 | 0 | -0.7485809 | 3.672416 | -2.7491 | 2.942457 | 1.577487 | 11.24129 | 6.176685 | [21 empty] | 25.2401 | -0.06278276
3241 | 2021/11/20 16:12:19 | 21142.2492 | 7595.0015 | 1 | 4 | 0 | 0 | 0 | 0 | -0.7484741 | 3.672409 | -2.748703 | 2.942457 | 1.578527 | 11.24129 | 6.180503 |  | -6.988781e-05 | [19 empty] | 25.11431 | -0.01374006
3242 | 2021/11/20 16:12:24 | 21147.2479 | 7600.0002 | 1 | 4 | 0 | 0 | 0 | 0 | -0.7483292 | 3.671932 | -2.747814 | 2.942457 | 1.579566 | 11.24129 | 6.18432 | [21 empty] | 25.29082 | 0.003631115
3243 | 2021/11/20 16:12:29 | 21152.2501 | 7605.0024 | 1 | 4 | 0 | 0 | 0 | 0 | -0.7486572 | 3.671729 | -2.748866 | 2.942457 | 1.580606 | 11.24129 | 6.188138 |  | -4.405573e-05 | [19 empty] | 25.43078 | 0.06750405
3244 | 2021/11/20 16:12:34 | 21157.2495 | 7610.0018 | 1 | 4 | 0 | 0 | 0 | 0 | -0.7492981 | 3.671264 | -2.750871 | 2.942457 | 1.581646 | 11.24129 | 6.191957 | [21 empty] | 25.26721 | -0.03584743
3245 | 2021/11/20 16:12:39 | 21162.2479 | 7615.0002 | 1 | 4 | 0 | 0 | 0 | 0 | -0.7488403 | 3.671394 | -2.749288 | 2.942457 | 1.582684 | 11.24129 | 6.195766 | [21 empty] | 25.13162 | -0.04570603
3246 | 2021/11/20 16:12:44 | 21167.249 | 7620.0013 | 1 | 4 | 0 | 0 | 0 | 0 | -0.7486954 | 3.670996 | -2.748458 | 2.942457 | 1.583725 | 11.24129 | 6.19959 |  | -3.149148e-05 | [19 empty] | 25.35567 | 0.08167148
3247 | 2021/11/20 16:12:49 | 21172.2488 | 7625.0011 | 1 | 4 | 0 | 0 | 0 | 0 | -0.7490005 | 3.67036 | -2.749101 | 2.942457 | 1.584766 | 11.24129 | 6.203409 |  |  |  |  | 0.3021844 | [16 empty] | 25.44634 | 0.0113827
3248 | 2021/11/20 16:12:54 | 21177.2486 | 7630.0009 | 1 | 4 | 0 | 0 | 0 | 0 | -0.7485809 | 3.670019 | -2.747306 | 2.942457 | 1.585804 | 11.24129 | 6.20722 |  | -6.993601e-05 | [19 empty] | 25.1312 | -0.03889859
3249 | 2021/11/20 16:12:59 | 21182.2489 | 7635.0012 | 1 | 4 | 0 | 0 | 0 | 0 | -0.7484741 | 3.669998 | -2.746898 | 2.942457 | 1.586845 | 11.24129 | 6.21104 | [21 empty] | 25.23033 | -0.01234055
3250 | 2021/11/20 16:13:04 | 21187.2491 | 7640.0014 | 1 | 4 | 0 | 0 | 0 | 0 | -0.7489319 | 3.6693 | -2.748056 | 2.942457 | 1.587884 | 11.24129 | 6.214852 | [21 empty] | 25.37352 | 0.01920164
3251 | 2021/11/20 16:13:09 | 21192.2499 | 7645.0022 | 1 | 4 | 0 | 0 | 0 | 0 | -0.7483139 | 3.669255 | -2.745755 | 2.942457 | 1.588924 | 11.24129 | 6.218671 |  | -6.697762e-05 |  | 3.356092 | [17 empty] | 25.2797 | 0.03455818
3252 | 2021/11/20 16:13:14 | 21197.25 | 7650.0023 | 1 | 4 | 0 | 0 | 0 | 0 | -0.7488251 | 3.668909 | -2.747371 | 2.942457 | 1.589964 | 11.24129 | 6.222486 | [21 empty] | 25.12673 | -0.08127332
3253 | 2021/11/20 16:13:19 | 21202.2491 | 7655.0014 | 1 | 4 | 0 | 0 | 0 | 0 | -0.7494431 | 3.668702 | -2.749483 | 2.942457 | 1.591003 | 11.24129 | 6.226298 |  | -7.617447e-05 | [19 empty] | 25.23122 | 0.02695382
3254 | 2021/11/20 16:13:24 | 21207.25 | 7660.0023 | 1 | 4 | 0 | 0 | 0 | 0 | -0.7489624 | 3.668296 | -2.747416 | 2.942457 | 1.592043 | 11.24129 | 6.230114 | [21 empty] | 25.39614 | 0.04585207
3255 | 2021/11/20 16:13:29 | 21212.2498 | 7665.0021 | 1 | 4 | 0 | 0 | 0 | 0 | -0.7486725 | 3.668059 | -2.746175 | 2.942457 | 1.593083 | 11.24129 | 6.233928 |  | -5.603155e-05 | [19 empty] | 25.11828 | -0.06991267
3256 | 2021/11/20 16:13:34 | 21217.2477 | 7670 | 1 | 4 | 0 | 0 | 0 | 0 | -0.7488556 | 3.668021 | -2.746818 | 2.942457 | 1.594121 | 11.24129 | 6.237735 | [21 empty] | 25.17519 | 0.03861606
3257 | 2021/11/20 16:13:39 | 21222.2499 | 7675.0022 | 1 | 4 | 0 | 0 | 0 | 0 | -0.7489319 | 3.667611 | -2.746791 | 2.942457 | 1.595163 | 11.24129 | 6.241555 | [21 empty] | 25.41256 | 0.05848229
3258 | 2021/11/20 16:13:44 | 21227.2495 | 7680.0018 | 1 | 4 | 0 | 0 | 0 | 0 | -0.7488022 | 3.667103 | -2.745935 | 2.942457 | 1.596202 | 11.24129 | 6.245367 |  | -6.380797e-05 | [19 empty] | 25.12497 | -0.07822037
3259 | 2021/11/20 16:13:49 | 21232.2511 | 7685.0034 | 1 | 4 | 0 | 0 | 0 | 0 | -0.7491837 | 3.666798 | -2.747105 | 2.942457 | 1.597243 | 11.24129 | 6.249184 | [21 empty] | 25.12228 | 0.009042025
3260 | 2021/11/20 16:13:54 | 21237.2496 | 7690.0019 | 1 | 4 | 0 | 0 | 0 | 0 | -0.7485504 | 3.666511 | -2.744568 | 2.942457 | 1.598282 | 11.24129 | 6.252995 |  | -7.890586e-05 | [19 empty] | 25.34991 | 0.06234765
3261 | 2021/11/20 16:13:59 | 21242.2493 | 7695.0016 | 1 | 4 | 0 | 0 | 0 | 0 | -0.7486191 | 3.666446 | -2.744772 | 2.942457 | 1.599321 | 11.24129 | 6.256803 | [21 empty] | 25.01562 | -0.101558
3262 | 2021/11/20 16:14:04 | 21247.2497 | 7700.002 | 1 | 4 | 0 | 0 | 0 | 0 | -0.7488785 | 3.665933 | -2.745338 | 2.942457 | 1.600362 | 11.24129 | 6.260619 | [21 empty] | 25.30505 | 0.03959715
3263 | 2021/11/20 16:14:09 | 21252.2498 | 7705.0021 | 1 | 4 | 0 | 0 | 0 | 0 | -0.7489624 | 3.665497 | -2.745319 | 2.942457 | 1.601401 | 11.24129 | 6.264429 |  | -5.374015e-05 | [19 empty] | 25.23383 | 0.0004070997
3264 | 2021/11/20 16:14:14 | 21257.2498 | 7710.0021 | 1 | 4 | 0 | 0 | 0 | 0 | -0.7488251 | 3.665495 | -2.744815 | 2.942457 | 1.60244 | 11.24129 | 6.268239 | [21 empty] | 25.13251 | -0.009327531
3265 | 2021/11/20 16:14:19 | 21262.2507 | 7715.003 | 1 | 4 | 0 | 0 | 0 | 0 | -0.7485504 | 3.665183 | -2.743574 | 2.942457 | 1.603481 | 11.24129 | 6.272051 |  | -3.394323e-05 | [19 empty] | 25.36859 | 0.004037619
3266 | 2021/11/20 16:14:24 | 21267.2482 | 7720.0005 | 1 | 4 | 0 | 0 | 0 | 0 | -0.7488022 | 3.664722 | -2.744152 | 2.942457 | 1.604519 | 11.24129 | 6.275857 | [21 empty] | 25.17565 | -0.008193851
3267 | 2021/11/20 16:14:29 | 21272.2481 | 7725.0004 | 1 | 4 | 0 | 0 | 0 | 0 | -0.7488556 | 3.66464 | -2.744286 | 2.942457 | 1.605559 | 11.24129 | 6.279668 | [21 empty] | 25.14013 | -0.01139343
3268 | 2021/11/20 16:14:34 | 21277.2486 | 7730.0009 | 1 | 4 | 0 | 0 | 0 | 0 | -0.7484589 | 3.663999 | -2.742353 | 2.942457 | 1.6066 | 11.24129 | 6.283481 |  | -3.540293e-05 |  | 3.603396 | [17 empty] | 25.36328 | -0.007483959
3269 | 2021/11/20 16:14:39 | 21282.2485 | 7735.0008 | 1 | 4 | 0 | 0 | 0 | 0 | -0.7482605 | 3.664043 | -2.741659 | 2.942457 | 1.607638 | 11.24129 | 6.287287 | [21 empty] | 25.11469 | -0.05652845
3270 | 2021/11/20 16:14:44 | 21287.25 | 7740.0023 | 1 | 4 | 0 | 0 | 0 | 0 | -0.7484055 | 3.663434 | -2.741734 | 2.942457 | 1.608679 | 11.24129 | 6.291101 |  | -7.774905e-05 | [19 empty] | 25.32591 | 0.06058574
3271 | 2021/11/20 16:14:49 | 21292.2484 | 7745.0007 | 1 | 4 | 0 | 0 | 0 | 0 | -0.748497 | 3.663339 | -2.741998 | 2.942457 | 1.609719 | 11.24129 | 6.294908 |  |  |  |  | 0 | [16 empty] | 25.28235 | -0.0502634
3272 | 2021/11/20 16:14:54 | 21297.25 | 7750.0023 | 1 | 4 | 0 | 0 | 0 | 0 | -0.7481308 | 3.663183 | -2.74054 | 2.942457 | 1.610758 | 11.24129 | 6.298714 |  | -7.665938e-05 | [19 empty] | 25.10274 | -0.05184174
3273 | 2021/11/20 16:14:59 | 21302.2479 | 7755.0002 | 1 | 4 | 0 | 0 | 0 | 0 | -0.7481842 | 3.662604 | -2.740302 | 2.942457 | 1.611798 | 11.24129 | 6.302524 | [21 empty] | 25.385 | 0.09293139
3274 | 2021/11/20 16:15:04 | 21307.2502 | 7760.0025 | 1 | 4 | 0 | 0 | 0 | 0 | -0.748497 | 3.662274 | -2.741201 | 2.942457 | 1.612838 | 11.24129 | 6.306334 | [21 empty] | 25.18496 | -0.05279422
3275 | 2021/11/20 16:15:09 | 21312.2492 | 7765.0015 | 1 | 4 | 0 | 0 | 0 | 0 | -0.7481308 | 3.662154 | -2.73977 | 2.942457 | 1.613877 | 11.24129 | 6.310141 |  | -9.52236e-06 | [19 empty] | 25.30277 | -0.009025335
3276 | 2021/11/20 16:15:14 | 21317.2487 | 7770.001 | 1 | 4 | 0 | 0 | 0 | 0 | -0.7486191 | 3.661926 | -2.741388 | 2.942457 | 1.614916 | 11.24129 | 6.313943 | [21 empty] | 25.16194 | -0.04249871
3277 | 2021/11/20 16:15:19 | 21322.2479 | 7775.0002 | 1 | 4 | 0 | 0 | 0 | 0 | -0.7484741 | 3.66137 | -2.740441 | 2.942457 | 1.615956 | 11.24129 | 6.317752 |  | -3.160976e-05 | [19 empty] | 25.20899 | 0.04710972
3278 | 2021/11/20 16:15:24 | 21327.2488 | 7780.0011 | 1 | 4 | 0 | 0 | 0 | 0 | -0.7488022 | 3.661164 | -2.741488 | 2.942457 | 1.616995 | 11.24129 | 6.321556 | [21 empty] | 25.31969 | 0.06916463
3279 | 2021/11/20 16:15:29 | 21332.2481 | 7785.0004 | 1 | 4 | 0 | 0 | 0 | 0 | -0.7488251 | 3.660969 | -2.741425 | 2.942457 | 1.618035 | 11.24129 | 6.325365 | [21 empty] | 25.09604 | -0.06130278
3280 | 2021/11/20 16:15:34 | 21337.2488 | 7790.0011 | 1 | 4 | 0 | 0 | 0 | 0 | -0.7481461 | 3.660625 | -2.738682 | 2.942457 | 1.619074 | 11.24129 | 6.329167 |  | -7.78371e-05 |  |  | 0.2864631 | [16 empty] | 25.39527 | 0.02237022
3281 | 2021/11/20 16:15:39 | 21342.2504 | 7795.0027 | 1 | 4 | 0 | 0 | 0 | 0 | -0.7487335 | 3.660394 | -2.74066 | 2.942457 | 1.620114 | 11.24129 | 6.332975 | [21 empty] | 25.07739 | -0.0346148
3282 | 2021/11/20 16:15:44 | 21347.2485 | 7800.0008 | 1 | 4 | 0 | 0 | 0 | 0 | -0.7482758 | 3.660024 | -2.738707 | 2.942457 | 1.621154 | 11.24129 | 6.336782 |  | -5.693708e-05 | [19 empty] | 25.4028 | 0.1008493
3283 | 2021/11/20 16:15:49 | 21352.2479 | 7805.0002 | 1 | 4 | 0 | 0 | 0 | 0 | -0.7479858 | 3.659756 | -2.737446 | 2.942457 | 1.622194 | 11.24129 | 6.340586 | [21 empty] | 25.09702 | -0.06945491
3284 | 2021/11/20 16:15:54 | 21357.2486 | 7810.0009 | 1 | 4 | 0 | 0 | 0 | 0 | -0.7486801 | 3.659369 | -2.739697 | 2.942457 | 1.623234 | 11.24129 | 6.344395 |  | -3.868276e-05 | [19 empty] | 25.31574 | 0.01571059
3285 | 2021/11/20 16:15:59 | 21362.249 | 7815.0013 | 1 | 4 | 0 | 0 | 0 | 0 | -0.7489166 | 3.659092 | -2.740355 | 2.942457 | 1.624273 | 11.24129 | 6.348197 |  |  |  | 3.55728 | [17 empty] | 25.17784 | -0.0718379
3286 | 2021/11/20 16:16:04 | 21367.2486 | 7820.0009 | 1 | 4 | 0 | 0 | 0 | 0 | -0.748642 | 3.658895 | -2.739202 | 2.942457 | 1.625314 | 11.24129 | 6.352003 | [21 empty] | 25.34456 | 0.05890071
3287 | 2021/11/20 16:16:09 | 21372.2478 | 7825.0001 | 1 | 4 | 0 | 0 | 0 | 0 | -0.7486954 | 3.658995 | -2.739473 | 2.942457 | 1.626354 | 11.24129 | 6.355808 |  | -5.105018e-05 | [19 empty] | 25.21391 | 0.003472567
3288 | 2021/11/20 16:16:14 | 21377.2479 | 7830.0002 | 1 | 4 | 0 | 0 | 0 | 0 | -0.7483063 | 3.65835 | -2.737566 | 2.942457 | 1.627392 | 11.24129 | 6.359606 | [21 empty] | 25.2308 | 0.02057135
3289 | 2021/11/20 16:16:19 | 21382.2488 | 7835.0011 | 1 | 4 | 0 | 0 | 0 | 0 | -0.7483978 | 3.658005 | -2.737643 | 2.942457 | 1.628432 | 11.24129 | 6.363411 |  | -5.701516e-05 | [19 empty] | 25.33261 | -0.0215286
3290 | 2021/11/20 16:16:24 | 21387.249 | 7840.0013 | 1 | 4 | 0 | 0 | 0 | 0 | -0.7482376 | 3.657907 | -2.736984 | 2.942457 | 1.629471 | 11.24129 | 6.367212 | [21 empty] | 25.13385 | -0.04794121
3291 | 2021/11/20 16:16:29 | 21392.248 | 7845.0003 | 1 | 4 | 0 | 0 | 0 | 0 | -0.7485428 | 3.657568 | -2.737846 | 2.942457 | 1.630511 | 11.24129 | 6.371016 | [21 empty] | 25.38058 | 0.08585155
3292 | 2021/11/20 16:16:34 | 21397.2485 | 7850.0008 | 1 | 4 | 0 | 0 | 0 | 0 | -0.74897 | 3.657117 | -2.739071 | 2.942457 | 1.63155 | 11.24129 | 6.374816 |  | -7.365074e-05 | [19 empty] | 25.10633 | -0.07140756
3293 | 2021/11/20 16:16:39 | 21402.2497 | 7855.002 | 1 | 4 | 0 | 0 | 0 | 0 | -0.7487106 | 3.656887 | -2.73795 | 2.942457 | 1.632591 | 11.24129 | 6.378622 | [21 empty] | 25.30152 | -0.005551577
3294 | 2021/11/20 16:16:44 | 21407.2482 | 7860.0005 | 1 | 4 | 0 | 0 | 0 | 0 | -0.7492905 | 3.656716 | -2.739943 | 2.942457 | 1.63363 | 11.24129 | 6.382423 |  | -6.286756e-05 | [19 empty] | 25.10897 | -0.09890854
3295 | 2021/11/20 16:16:49 | 21412.2491 | 7865.0014 | 1 | 4 | 0 | 0 | 0 | 0 | -0.7493286 | 3.656253 | -2.739735 | 2.942457 | 1.634671 | 11.24129 | 6.386228 | [21 empty] | 25.39481 | 0.05403817
3296 | 2021/11/20 16:16:54 | 21417.2492 | 7870.0015 | 1 | 4 | 0 | 0 | 0 | 0 | -0.7486725 | 3.655908 | -2.737078 | 2.942457 | 1.63571 | 11.24129 | 6.390026 |  | -3.792857e-05 | [19 empty] | 25.06896 | -0.08056641
3297 | 2021/11/20 16:16:59 | 21422.2493 | 7875.0016 | 1 | 4 | 0 | 0 | 0 | 0 | -0.7489319 | 3.655898 | -2.738019 | 2.942457 | 1.63675 | 11.24129 | 6.393829 | [21 empty] | 25.26498 | 0.005670786
3298 | 2021/11/20 16:17:04 | 21427.2505 | 7880.0028 | 1 | 4 | 0 | 0 | 0 | 0 | -0.7495651 | 3.655505 | -2.740039 | 2.942457 | 1.63779 | 11.24129 | 6.397633 | [21 empty] | 25.3775 | 0.06017029
3299 | 2021/11/20 16:17:09 | 21432.2477 | 7885 | 1 | 4 | 0 | 0 | 0 | 0 | -0.7491684 | 3.655259 | -2.738405 | 2.942457 | 1.63883 | 11.24129 | 6.401433 |  | -4.137236e-05 | [19 empty] | 25.09562 | -0.05290568
3300 | 2021/11/20 16:17:14 | 21437.2483 | 7890.0006 | 1 | 4 | 0 | 0 | 0 | 0 | -0.7483978 | 3.654918 | -2.735333 | 2.942457 | 1.639868 | 11.24129 | 6.405229 | [21 empty] | 25.43658 | 0.1079309
3301 | 2021/11/20 16:17:19 | 21442.2509 | 7895.0032 | 1 | 4 | 0 | 0 | 0 | 0 | -0.748436 | 3.654671 | -2.735287 | 2.942457 | 1.640909 | 11.24129 | 6.409033 |  | -4.278639e-05 | [19 empty] | 25.12009 | -0.02694011
3302 | 2021/11/20 16:17:24 | 21447.2477 | 7900 | 1 | 4 | 0 | 0 | 0 | 0 | -0.7485886 | 3.654368 | -2.735618 | 2.942457 | 1.641948 | 11.24129 | 6.41283 |  |  |  | 3.508065 | [17 empty] | 25.38147 | 0.04821241
3303 | 2021/11/20 16:17:29 | 21452.2503 | 7905.0026 | 1 | 4 | 0 | 0 | 0 | 0 | -0.7487793 | 3.653965 | -2.736013 | 2.942457 | 1.642989 | 11.24129 | 6.416631 | [21 empty] | 25.41164 | 0.06457686
3304 | 2021/11/20 16:17:34 | 21457.2497 | 7910.002 | 1 | 4 | 0 | 0 | 0 | 0 | -0.7486725 | 3.653822 | -2.735516 | 2.942457 | 1.644028 | 11.24129 | 6.420429 |  | -4.117649e-05 |  |  | 0 | [16 empty] | 25.11297 | -0.03959358
3305 | 2021/11/20 16:17:39 | 21462.2486 | 7915.0009 | 1 | 4 | 0 | 0 | 0 | 0 | -0.7488022 | 3.653467 | -2.735724 | 2.942457 | 1.645068 | 11.24129 | 6.424228 | [21 empty] | 25.35572 | 0.07692635
3306 | 2021/11/20 16:17:44 | 21467.2481 | 7920.0004 | 1 | 4 | 0 | 0 | 0 | 0 | -0.748642 | 3.653318 | -2.735027 | 2.942457 | 1.646107 | 11.24129 | 6.428025 |  | -5.009524e-05 | [19 empty] | 25.10232 | -0.06071925
3307 | 2021/11/20 16:17:49 | 21472.2483 | 7925.0006 | 1 | 4 | 0 | 0 | 0 | 0 | -0.7491608 | 3.65293 | -2.736632 | 2.942457 | 1.647148 | 11.24129 | 6.431826 | [21 empty] | 25.42947 | 0.009452701
3308 | 2021/11/20 16:17:54 | 21477.2495 | 7930.0018 | 1 | 4 | 0 | 0 | 0 | 0 | -0.748436 | 3.652657 | -2.73378 | 2.942457 | 1.648187 | 11.24129 | 6.435624 | [21 empty] | 25.10586 | -0.06415904
3309 | 2021/11/20 16:17:59 | 21482.2491 | 7935.0014 | 1 | 4 | 0 | 0 | 0 | 0 | -0.7491989 | 3.652395 | -2.73637 | 2.942457 | 1.649226 | 11.24129 | 6.439419 |  | -5.678279e-05 | [19 empty] | 25.40903 | 0.09236932
3310 | 2021/11/20 16:18:04 | 21487.2483 | 7940.0006 | 1 | 4 | 0 | 0 | 0 | 0 | -0.7488251 | 3.652218 | -2.734873 | 2.942457 | 1.650267 | 11.24129 | 6.443219 | [21 empty] | 25.1294 | -0.03989518
3311 | 2021/11/20 16:18:09 | 21492.2493 | 7945.0016 | 1 | 4 | 0 | 0 | 0 | 0 | -0.7482071 | 3.651594 | -2.732149 | 2.942457 | 1.651308 | 11.24129 | 6.44702 |  | -7.550218e-05 | [19 empty] | 25.37705 | 0.05584121
3312 | 2021/11/20 16:18:14 | 21497.2508 | 7950.0031 | 1 | 4 | 0 | 0 | 0 | 0 | -0.7491074 | 3.651673 | -2.735495 | 2.942457 | 1.652347 | 11.24129 | 6.450816 | [21 empty] | 25.12097 | -0.08544087
3313 | 2021/11/20 16:18:19 | 21502.2485 | 7955.0008 | 1 | 4 | 0 | 0 | 0 | 0 | -0.7482071 | 3.651307 | -2.731934 | 2.942457 | 1.653388 | 11.24129 | 6.454616 |  | -6.697706e-05 | [19 empty] | 25.34508 | 0.01766562
3314 | 2021/11/20 16:18:24 | 21507.2485 | 7960.0008 | 1 | 4 | 0 | 0 | 0 | 0 | -0.7488251 | 3.650903 | -2.733888 | 2.942457 | 1.654425 | 11.24129 | 6.458404 | [21 empty] | 25.15296 | -0.06793022
3315 | 2021/11/20 16:18:29 | 21512.2494 | 7965.0017 | 1 | 4 | 0 | 0 | 0 | 0 | -0.7487259 | 3.650603 | -2.733301 | 2.942457 | 1.655467 | 11.24129 | 6.462207 | [21 empty] | 25.43836 | 0.08681536
3316 | 2021/11/20 16:18:34 | 21517.2512 | 7970.0035 | 1 | 4 | 0 | 0 | 0 | 0 | -0.7486801 | 3.650425 | -2.733001 | 2.942457 | 1.656507 | 11.24129 | 6.466006 |  | -6.120034e-05 |  |  | 0.2721701 | [16 empty] | 25.16636 | -0.00485301
3317 | 2021/11/20 16:18:39 | 21522.2493 | 7975.0016 | 1 | 4 | 0 | 0 | 0 | 0 | -0.7482529 | 3.650135 | -2.731224 | 2.942457 | 1.657547 | 11.24129 | 6.4698 | [21 empty] | 25.33127 | 0.0580579
3318 | 2021/11/20 16:18:44 | 21527.2488 | 7980.0011 | 1 | 4 | 0 | 0 | 0 | 0 | -0.7485886 | 3.64962 | -2.732064 | 2.942457 | 1.658586 | 11.24129 | 6.473594 |  | -2.200994e-05 | [19 empty] | 25.24995 | -0.001658797
3319 | 2021/11/20 16:18:49 | 21532.2491 | 7985.0014 | 1 | 4 | 0 | 0 | 0 | 0 | -0.7485809 | 3.649664 | -2.732069 | 2.942457 | 1.659626 | 11.24129 | 6.477388 | [21 empty] | 25.25076 | -0.06292403
3320 | 2021/11/20 16:18:54 | 21537.2489 | 7990.0012 | 1 | 4 | 0 | 0 | 0 | 0 | -0.7486725 | 3.649482 | -2.732267 | 2.942457 | 1.660666 | 11.24129 | 6.481183 | [21 empty] | 25.40772 | 0.01973093
3321 | 2021/11/20 16:18:59 | 21542.2485 | 7995.0008 | 1 | 4 | 0 | 0 | 0 | 0 | -0.7485657 | 3.649218 | -2.731679 | 2.942457 | 1.661704 | 11.24129 | 6.484973 |  | -5.37761e-05 |  | 3.785022 | [17 empty] | 25.12497 | -0.08850634
3322 | 2021/11/20 16:19:04 | 21547.2505 | 8000.0028 | 1 | 4 | 0 | 0 | 0 | 0 | -0.747963 | 3.64891 | -2.72925 | 2.942457 | 1.662745 | 11.24129 | 6.48877 | [21 empty] | 25.4508 | 0.06443381
3323 | 2021/11/20 16:19:09 | 21552.2497 | 8005.002 | 1 | 4 | 0 | 0 | 0 | 0 | -0.7481689 | 3.648416 | -2.729631 | 2.942457 | 1.663783 | 11.24129 | 6.492557 |  | -8.323979e-05 | [19 empty] | 25.12497 | -0.04502714
3324 | 2021/11/20 16:19:14 | 21557.2479 | 8010.0002 | 1 | 4 | 0 | 0 | 0 | 0 | -0.7488785 | 3.648225 | -2.732077 | 2.942457 | 1.664823 | 11.24129 | 6.49635 | [21 empty] | 25.45922 | 0.09833753
3325 | 2021/11/20 16:19:19 | 21562.2495 | 8015.0018 | 1 | 4 | 0 | 0 | 0 | 0 | -0.7481842 | 3.648016 | -2.729388 | 2.942457 | 1.665864 | 11.24129 | 6.500148 |  | -4.279703e-05 | [19 empty] | 25.17962 | -0.004732609
3326 | 2021/11/20 16:19:24 | 21567.2492 | 8020.0015 | 1 | 4 | 0 | 0 | 0 | 0 | -0.7489624 | 3.647609 | -2.731922 | 2.942457 | 1.666903 | 11.24129 | 6.50394 | [21 empty] | 25.33261 | 0.05249679
3327 | 2021/11/20 16:19:29 | 21572.2493 | 8025.0016 | 1 | 4 | 0 | 0 | 0 | 0 | -0.7488556 | 3.647285 | -2.73129 | 2.942457 | 1.667942 | 11.24129 | 6.50773 | [21 empty] | 25.29571 | 0.03334463
3328 | 2021/11/20 16:19:34 | 21577.2489 | 8030.0012 | 1 | 4 | 0 | 0 | 0 | 0 | -0.7486801 | 3.647241 | -2.730617 | 2.942457 | 1.668982 | 11.24129 | 6.511524 |  | -3.943056e-05 | [19 empty] | 25.12539 | -0.05752146
3329 | 2021/11/20 16:19:39 | 21582.2477 | 8035 | 1 | 4 | 0 | 0 | 0 | 0 | -0.7486572 | 3.646896 | -2.730275 | 2.942457 | 1.670021 | 11.24129 | 6.515313 | [21 empty] | 25.31885 | 0.05722821
3330 | 2021/11/20 16:19:44 | 21587.2506 | 8040.0029 | 1 | 4 | 0 | 0 | 0 | 0 | -0.7488708 | 3.646329 | -2.730629 | 2.942457 | 1.671062 | 11.24129 | 6.519109 |  | -6.973441e-05 | [19 empty] | 25.33972 | 0.06516159
3331 | 2021/11/20 16:19:49 | 21592.2493 | 8045.0016 | 1 | 4 | 0 | 0 | 0 | 0 | -0.7486038 | 3.646425 | -2.729728 | 2.942457 | 1.672102 | 11.24129 | 6.522902 | [21 empty] | 25.11116 | -0.04752994
3332 | 2021/11/20 16:19:54 | 21597.2484 | 8050.0007 | 1 | 4 | 0 | 0 | 0 | 0 | -0.7494049 | 3.645985 | -2.732319 | 2.942457 | 1.673141 | 11.24129 | 6.526689 | [21 empty] | 25.39481 | 0.06794035
3333 | 2021/11/20 16:19:59 | 21602.2513 | 8055.0036 | 1 | 4 | 0 | 0 | 0 | 0 | -0.7482376 | 3.645725 | -2.727869 | 2.942457 | 1.674181 | 11.24129 | 6.530482 |  | -5.606734e-05 | [19 empty] | 25.22453 | -0.0151509
3334 | 2021/11/20 16:20:04 | 21607.2489 | 8060.0012 | 1 | 4 | 0 | 0 | 0 | 0 | -0.7489319 | 3.645339 | -2.730111 | 2.942457 | 1.67522 | 11.24129 | 6.53427 | [21 empty] | 25.23833 | -0.03737807
3335 | 2021/11/20 16:20:09 | 21612.2481 | 8065.0004 | 1 | 4 | 0 | 0 | 0 | 0 | -0.7486191 | 3.645375 | -2.728997 | 2.942457 | 1.67626 | 11.24129 | 6.538058 |  | -3.078409e-05 | [19 empty] | 25.25615 | -0.0241816
3336 | 2021/11/20 16:20:14 | 21617.2488 | 8070.0011 | 1 | 4 | 0 | 0 | 0 | 0 | -0.7484741 | 3.645186 | -2.728327 | 2.942457 | 1.6773 | 11.24129 | 6.541851 | [21 empty] | 25.14855 | -0.07126033
3337 | 2021/11/20 16:20:19 | 21622.249 | 8075.0013 | 1 | 4 | 0 | 0 | 0 | 0 | -0.7480927 | 3.644703 | -2.726576 | 2.942457 | 1.678339 | 11.24129 | 6.545638 | [21 empty] | 25.37078 | 0.06542563
3338 | 2021/11/20 16:20:24 | 21627.2505 | 8080.0028 | 1 | 4 | 0 | 0 | 0 | 0 | -0.7486343 | 3.644279 | -2.728232 | 2.942457 | 1.679377 | 11.24129 | 6.549422 |  | -3.899337e-05 | [19 empty] | 25.14847 | 0.004732013
3339 | 2021/11/20 16:20:29 | 21632.2496 | 8085.0019 | 1 | 4 | 0 | 0 | 0 | 0 | -0.7486038 | 3.644236 | -2.728089 | 2.942457 | 1.680418 | 11.24129 | 6.553216 |  |  |  | 3.753299 | [17 empty] | 25.35664 | 0.08379161
3340 | 2021/11/20 16:20:34 | 21637.2509 | 8090.0032 | 1 | 4 | 0 | 0 | 0 | 0 | -0.7488556 | 3.644041 | -2.728861 | 2.942457 | 1.681459 | 11.24129 | 6.557008 |  | -7.207025e-05 |  |  | 0 | [16 empty] | 25.0765 | -0.0422442
3341 | 2021/11/20 16:20:39 | 21642.2506 | 8095.0029 | 1 | 4 | 0 | 0 | 0 | 0 | -0.7480774 | 3.643674 | -2.72575 | 2.942457 | 1.682497 | 11.24129 | 6.56079 | [21 empty] | 25.38858 | 0.04514992
3342 | 2021/11/20 16:20:44 | 21647.2497 | 8100.002 | 1 | 4 | 0 | 0 | 0 | 0 | -0.7486343 | 3.643343 | -2.727532 | 2.942457 | 1.683536 | 11.24129 | 6.564577 |  | -4.497085e-05 | [19 empty] | 25.1227 | -0.09418488
3343 | 2021/11/20 16:20:49 | 21652.2477 | 8105 | 1 | 4 | 0 | 0 | 0 | 0 | -0.7488403 | 3.643227 | -2.728195 | 2.942457 | 1.684577 | 11.24129 | 6.568367 | [21 empty] | 25.342 | 0.03962874
3344 | 2021/11/20 16:20:54 | 21657.2502 | 8110.0025 | 1 | 4 | 0 | 0 | 0 | 0 | -0.7484894 | 3.64291 | -2.72668 | 2.942457 | 1.685616 | 11.24129 | 6.572155 | [21 empty] | 25.1165 | -0.0311178
3345 | 2021/11/20 16:20:59 | 21662.2483 | 8115.0006 | 1 | 4 | 0 | 0 | 0 | 0 | -0.7486038 | 3.642662 | -2.726911 | 2.942457 | 1.686656 | 11.24129 | 6.575943 |  | -4.428694e-05 | [19 empty] | 25.38992 | 0.09211361
3346 | 2021/11/20 16:21:04 | 21667.2513 | 8120.0036 | 1 | 4 | 0 | 0 | 0 | 0 | -0.7487259 | 3.642324 | -2.727102 | 2.942457 | 1.687696 | 11.24129 | 6.579729 | [21 empty] | 25.11608 | -0.06557226
3347 | 2021/11/20 16:21:09 | 21672.2504 | 8125.0027 | 1 | 4 | 0 | 0 | 0 | 0 | -0.7486343 | 3.642448 | -2.726862 | 2.942457 | 1.688736 | 11.24129 | 6.583518 |  | -2.686807e-05 | [19 empty] | 25.31304 | 0.02877533
3348 | 2021/11/20 16:21:14 | 21677.2505 | 8130.0028 | 1 | 4 | 0 | 0 | 0 | 0 | -0.7486954 | 3.641389 | -2.726291 | 2.942457 | 1.689775 | 11.24129 | 6.587304 | [21 empty] | 25.07028 | -0.1026738
3349 | 2021/11/20 16:21:19 | 21682.2482 | 8135.0005 | 1 | 4 | 0 | 0 | 0 | 0 | -0.7480774 | 3.641448 | -2.724085 | 2.942457 | 1.690814 | 11.24129 | 6.591087 | [21 empty] | 25.40764 | 0.06027341
3350 | 2021/11/20 16:21:24 | 21687.2482 | 8140.0005 | 1 | 4 | 0 | 0 | 0 | 0 | -0.7483292 | 3.641399 | -2.724965 | 2.942457 | 1.691854 | 11.24129 | 6.594873 |  | -8.539197e-05 | [19 empty] | 25.05785 | -0.05808532
3351 | 2021/11/20 16:21:29 | 21692.2499 | 8145.0022 | 1 | 4 | 0 | 0 | 0 | 0 | -0.7485657 | 3.641126 | -2.725622 | 2.942457 | 1.692894 | 11.24129 | 6.598659 | [21 empty] | 25.24061 | 0.02946615
3352 | 2021/11/20 16:21:34 | 21697.2504 | 8150.0027 | 1 | 4 | 0 | 0 | 0 | 0 | -0.7492752 | 3.640887 | -2.728026 | 2.942457 | 1.693933 | 11.24129 | 6.602444 |  | -1.72286e-05 | [19 empty] | 25.19343 | 0.0469625
3353 | 2021/11/20 16:21:39 | 21702.2503 | 8155.0026 | 1 | 4 | 0 | 0 | 0 | 0 | -0.748642 | 3.640435 | -2.725383 | 2.942457 | 1.694973 | 11.24129 | 6.606228 |  |  |  |  | 0.2592391 | [16 empty] | 25.18142 | 0.006259084
3354 | 2021/11/20 16:21:44 | 21707.2477 | 8160 | 1 | 4 | 0 | 0 | 0 | 0 | -0.7487869 | 3.640346 | -2.725843 | 2.942457 | 1.696013 | 11.24129 | 6.610013 |  | -7.000924e-05 | [19 empty] | 25.31969 | 0.07641435
3355 | 2021/11/20 16:21:49 | 21712.25 | 8165.0023 | 1 | 4 | 0 | 0 | 0 | 0 | -0.7482529 | 3.640034 | -2.723666 | 2.942457 | 1.697052 | 11.24129 | 6.613797 | [21 empty] | 25.13073 | -0.05973399
3356 | 2021/11/20 16:21:54 | 21717.2494 | 8170.0017 | 1 | 4 | 0 | 0 | 0 | 0 | -0.7484741 | 3.639646 | -2.724181 | 2.942457 | 1.698092 | 11.24129 | 6.617581 | [21 empty] | 25.24276 | -0.008608103
3357 | 2021/11/20 16:21:59 | 21722.2508 | 8175.0031 | 1 | 4 | 0 | 0 | 0 | 0 | -0.7490158 | 3.63936 | -2.725938 | 2.942457 | 1.699131 | 11.24129 | 6.621364 |  | -9.214389e-05 | [19 empty] | 25.34502 | 0.05653501
3358 | 2021/11/20 16:22:04 | 21727.2494 | 8180.0017 | 1 | 4 | 0 | 0 | 0 | 0 | -0.7492523 | 3.639399 | -2.726828 | 2.942457 | 1.70017 | 11.24129 | 6.625145 |  |  |  | 4.055598 | [17 empty] | 25.12584 | -0.04154444
3359 | 2021/11/20 16:22:09 | 21732.2487 | 8185.001 | 1 | 4 | 0 | 0 | 0 | 0 | -0.7479095 | 3.639047 | -2.721678 | 2.942457 | 1.701211 | 11.24129 | 6.628933 |  | -6.618787e-05 | [19 empty] | 25.11032 | -0.03057599
3360 | 2021/11/20 16:22:14 | 21737.2511 | 8190.0034 | 1 | 4 | 0 | 0 | 0 | 0 | -0.748436 | 3.638781 | -2.723395 | 2.942457 | 1.70225 | 11.24129 | 6.632715 | [21 empty] | 25.35617 | 0.09184301
3361 | 2021/11/20 16:22:19 | 21742.248 | 8195.0003 | 1 | 4 | 0 | 0 | 0 | 0 | -0.7485657 | 3.638508 | -2.723662 | 2.942457 | 1.703288 | 11.24129 | 6.636492 |  | -4.575436e-05 | [19 empty] | 25.23033 | -0.01711488
3362 | 2021/11/20 16:22:24 | 21747.2505 | 8200.0028 | 1 | 4 | 0 | 0 | 0 | 0 | -0.7488937 | 3.638265 | -2.724674 | 2.942457 | 1.704328 | 11.24129 | 6.640276 | [21 empty] | 25.07781 | -0.06002605
3363 | 2021/11/20 16:22:29 | 21752.2484 | 8205.0007 | 1 | 4 | 0 | 0 | 0 | 0 | -0.748909 | 3.637896 | -2.724453 | 2.942457 | 1.705368 | 11.24129 | 6.644059 | [21 empty] | 25.36013 | 0.08920014
3364 | 2021/11/20 16:22:34 | 21757.2477 | 8210 | 1 | 4 | 0 | 0 | 0 | 0 | -0.7487335 | 3.637625 | -2.723612 | 2.942457 | 1.706407 | 11.24129 | 6.64784 |  | -5.54324e-05 | [19 empty] | 25.1272 | -0.07417381
3365 | 2021/11/20 16:22:39 | 21762.2498 | 8215.0021 | 1 | 4 | 0 | 0 | 0 | 0 | -0.7485657 | 3.637493 | -2.722902 | 2.942457 | 1.707447 | 11.24129 | 6.651622 | [21 empty] | 25.26326 | -0.001119375
3366 | 2021/11/20 16:22:44 | 21767.2487 | 8220.001 | 1 | 4 | 0 | 0 | 0 | 0 | -0.7484741 | 3.637189 | -2.722342 | 2.942457 | 1.708486 | 11.24129 | 6.655402 |  | -5.342359e-05 | [19 empty] | 25.24056 | -0.02917171
3367 | 2021/11/20 16:22:49 | 21772.2515 | 8225.0038 | 1 | 4 | 0 | 0 | 0 | 0 | -0.7483826 | 3.636764 | -2.721691 | 2.942457 | 1.709526 | 11.24129 | 6.659184 | [21 empty] | 25.26721 | 0.06070018
3368 | 2021/11/20 16:22:54 | 21777.249 | 8230.0013 | 1 | 4 | 0 | 0 | 0 | 0 | -0.7486801 | 3.636413 | -2.72251 | 2.942457 | 1.710566 | 11.24129 | 6.662966 | [21 empty] | 25.35967 | 0.04154623
3369 | 2021/11/20 16:22:59 | 21782.25 | 8235.0023 | 1 | 4 | 0 | 0 | 0 | 0 | -0.7489853 | 3.636418 | -2.723624 | 2.942457 | 1.711605 | 11.24129 | 6.666742 |  | -5.539197e-05 | [19 empty] | 25.06144 | -0.07057965
3370 | 2021/11/20 16:23:04 | 21787.2483 | 8240.0006 | 1 | 4 | 0 | 0 | 0 | 0 | -0.7488022 | 3.636307 | -2.722875 | 2.942457 | 1.712645 | 11.24129 | 6.670525 | [21 empty] | 25.38147 | 0.04138708
3371 | 2021/11/20 16:23:09 | 21792.2481 | 8245.0004 | 1 | 4 | 0 | 0 | 0 | 0 | -0.7486801 | 3.636063 | -2.722248 | 2.942457 | 1.713685 | 11.24129 | 6.674305 |  | -6.41726e-05 | [19 empty] | 25.08409 | -0.04098773
3372 | 2021/11/20 16:23:14 | 21797.2493 | 8250.0016 | 1 | 4 | 0 | 0 | 0 | 0 | -0.7485275 | 3.635511 | -2.72128 | 2.942457 | 1.714724 | 11.24129 | 6.678085 | [21 empty] | 25.38192 | 0.09419262
3373 | 2021/11/20 16:23:19 | 21802.2482 | 8255.0005 | 1 | 4 | 0 | 0 | 0 | 0 | -0.7486038 | 3.635475 | -2.72153 | 2.942457 | 1.715763 | 11.24129 | 6.681862 |  | -3.247499e-05 | [19 empty] | 25.19165 | -0.0591737
3374 | 2021/11/20 16:23:24 | 21807.2495 | 8260.0018 | 1 | 4 | 0 | 0 | 0 | 0 | -0.7485809 | 3.635332 | -2.72134 | 2.942457 | 1.716803 | 11.24129 | 6.685642 | [21 empty] | 25.29613 | -0.02208889
3375 | 2021/11/20 16:23:29 | 21812.2503 | 8265.0026 | 1 | 4 | 0 | 0 | 0 | 0 | -0.7485123 | 3.634668 | -2.720594 | 2.942457 | 1.717842 | 11.24129 | 6.689418 | [21 empty] | 25.18715 | -0.08030117
3376 | 2021/11/20 16:23:34 | 21817.2479 | 8270.0002 | 1 | 4 | 0 | 0 | 0 | 0 | -0.7487335 | 3.634609 | -2.721354 | 2.942457 | 1.718881 | 11.24129 | 6.693194 |  | -4.757584e-05 | [19 empty] | 25.441 | 0.0401324
3377 | 2021/11/20 16:23:39 | 21822.2498 | 8275.0021 | 1 | 4 | 0 | 0 | 0 | 0 | -0.7484436 | 3.634471 | -2.720197 | 2.942457 | 1.719921 | 11.24129 | 6.696976 |  |  |  |  | 0 | [16 empty] | 25.24948 | -0.04959881
3378 | 2021/11/20 16:23:44 | 21827.2486 | 8280.0009 | 1 | 4 | 0 | 0 | 0 | 0 | -0.747818 | 3.634027 | -2.717591 | 2.942457 | 1.72096 | 11.24129 | 6.70075 |  | -7.483114e-05 | [19 empty] | 25.06274 | -0.08488834
3379 | 2021/11/20 16:23:49 | 21832.2486 | 8285.0009 | 1 | 4 | 0 | 0 | 0 | 0 | -0.7488785 | 3.633886 | -2.721339 | 2.942457 | 1.721999 | 11.24129 | 6.704528 |  |  |  | 4.170467 | [17 empty] | 25.173 | -0.06390691
3380 | 2021/11/20 16:23:54 | 21837.2488 | 8290.0011 | 1 | 4 | 0 | 0 | 0 | 0 | -0.7486725 | 3.633523 | -2.720319 | 2.942457 | 1.723039 | 11.24129 | 6.708306 | [21 empty] | 25.32597 | 0.07432461
3381 | 2021/11/20 16:23:59 | 21842.2478 | 8295.0001 | 1 | 4 | 0 | 0 | 0 | 0 | -0.7486038 | 3.633423 | -2.719994 | 2.942457 | 1.724078 | 11.24129 | 6.71208 |  | -4.840565e-05 | [19 empty] | 25.31755 | 0.06573737
3382 | 2021/11/20 16:24:04 | 21847.25 | 8300.0023 | 1 | 4 | 0 | 0 | 0 | 0 | -0.7487869 | 3.632968 | -2.720319 | 2.942457 | 1.725118 | 11.24129 | 6.71586 | [21 empty] | 25.18592 | 0.03627121
3383 | 2021/11/20 16:24:09 | 21852.2477 | 8305 | 1 | 4 | 0 | 0 | 0 | 0 | -0.7482376 | 3.632824 | -2.718216 | 2.942457 | 1.726157 | 11.24129 | 6.719635 |  | -4.354172e-05 | [19 empty] | 25.06985 | -0.05791664
3384 | 2021/11/20 16:24:14 | 21857.2502 | 8310.0025 | 1 | 4 | 0 | 0 | 0 | 0 | -0.7489624 | 3.632704 | -2.720759 | 2.942457 | 1.727198 | 11.24129 | 6.723417 | [21 empty] | 25.16097 | -0.05334973
3385 | 2021/11/20 16:24:19 | 21862.2495 | 8315.0018 | 1 | 4 | 0 | 0 | 0 | 0 | -0.7485886 | 3.632608 | -2.719329 | 2.942457 | 1.728238 | 11.24129 | 6.727195 | [21 empty] | 25.33483 | -0.02138197
3386 | 2021/11/20 16:24:24 | 21867.2496 | 8320.0019 | 1 | 4 | 0 | 0 | 0 | 0 | -0.7489166 | 3.631893 | -2.719985 | 2.942457 | 1.729277 | 11.24129 | 6.730968 |  | -3.935676e-05 | [19 empty] | 25.2918 | 0.02348304
3387 | 2021/11/20 16:24:29 | 21872.2481 | 8325.0004 | 1 | 4 | 0 | 0 | 0 | 0 | -0.7484589 | 3.63178 | -2.718238 | 2.942457 | 1.730316 | 11.24129 | 6.734742 | [21 empty] | 25.10855 | -0.05890489
3388 | 2021/11/20 16:24:34 | 21877.2481 | 8330.0004 | 1 | 4 | 0 | 0 | 0 | 0 | -0.7487869 | 3.631717 | -2.719382 | 2.942457 | 1.731356 | 11.24129 | 6.738517 |  | -3.29112e-05 | [19 empty] | 25.11027 | 0.02777159
3389 | 2021/11/20 16:24:39 | 21882.2482 | 8335.0005 | 1 | 4 | 0 | 0 | 0 | 0 | -0.7480774 | 3.631612 | -2.716727 | 2.942457 | 1.732396 | 11.24129 | 6.742296 | [21 empty] | 25.14185 | 0.0007110834
3390 | 2021/11/20 16:24:44 | 21887.2482 | 8340.0005 | 1 | 4 | 0 | 0 | 0 | 0 | -0.748764 | 3.631087 | -2.718827 | 2.942457 | 1.733436 | 11.24129 | 6.74607 |  | -3.580043e-05 | [19 empty] | 25.20988 | 0.05405545
3391 | 2021/11/20 16:24:49 | 21892.249 | 8345.0013 | 1 | 4 | 0 | 0 | 0 | 0 | -0.7484894 | 3.630971 | -2.717743 | 2.942457 | 1.734475 | 11.24129 | 6.749846 | [21 empty] | 25.24414 | 0.07780015
3392 | 2021/11/20 16:24:54 | 21897.25 | 8350.0023 | 1 | 4 | 0 | 0 | 0 | 0 | -0.7485123 | 3.630885 | -2.717762 | 2.942457 | 1.735514 | 11.24129 | 6.753617 |  |  |  |  | 0.2441941 | [16 empty] | 25.23211 | 0.07056653
3393 | 2021/11/20 16:24:59 | 21902.2513 | 8355.0036 | 1 | 4 | 0 | 0 | 0 | 0 | -0.7489471 | 3.63033 | -2.718925 | 2.942457 | 1.736554 | 11.24129 | 6.757392 |  | -6.633713e-05 | [19 empty] | 25.23791 | -0.009433627
3394 | 2021/11/20 16:25:04 | 21907.2483 | 8360.0006 | 1 | 4 | 0 | 0 | 0 | 0 | -0.7483826 | 3.629968 | -2.716605 | 2.942457 | 1.737593 | 11.24129 | 6.761166 | [21 empty] | 25.40634 | 0.08140266
3395 | 2021/11/20 16:25:09 | 21912.2493 | 8365.0016 | 1 | 4 | 0 | 0 | 0 | 0 | -0.7486572 | 3.630096 | -2.717698 | 2.942457 | 1.738634 | 11.24129 | 6.764941 |  | -7.049443e-05 | [19 empty] | 25.34991 | 0.05056143
3396 | 2021/11/20 16:25:14 | 21917.248 | 8370.0003 | 1 | 4 | 0 | 0 | 0 | 0 | -0.7484055 | 3.629766 | -2.716537 | 2.942457 | 1.739672 | 11.24129 | 6.768712 | [21 empty] | 25.32819 | 0.07158697
3397 | 2021/11/20 16:25:19 | 21922.2516 | 8375.0039 | 1 | 4 | 0 | 0 | 0 | 0 | -0.7488556 | 3.628965 | -2.717571 | 2.942457 | 1.740713 | 11.24129 | 6.772489 | [21 empty] | 25.31258 | 0.07073224
3398 | 2021/11/20 16:25:24 | 21927.2501 | 8380.0024 | 1 | 4 | 0 | 0 | 0 | 0 | -0.7488937 | 3.629188 | -2.717876 | 2.942457 | 1.741752 | 11.24129 | 6.77626 |  | -5.159865e-05 |  | 4.077286 | [17 empty] | 25.24237 | -0.03430247
3399 | 2021/11/20 16:25:29 | 21932.2493 | 8385.0016 | 1 | 4 | 0 | 0 | 0 | 0 | -0.7482758 | 3.628963 | -2.715465 | 2.942457 | 1.742792 | 11.24129 | 6.780033 | [21 empty] | 25.16589 | 0.07029533
3400 | 2021/11/20 16:25:34 | 21937.2493 | 8390.0016 | 1 | 4 | 0 | 0 | 0 | 0 | -0.7484741 | 3.628745 | -2.716022 | 2.942457 | 1.74383 | 11.24129 | 6.783799 |  | -6.393074e-05 | [19 empty] | 25.23248 | 0.03859818
3401 | 2021/11/20 16:25:39 | 21942.2502 | 8395.0025 | 1 | 4 | 0 | 0 | 0 | 0 | -0.7486725 | 3.62832 | -2.716423 | 2.942457 | 1.74487 | 11.24129 | 6.787574 | [21 empty] | 25.12142 | -0.06584823
3402 | 2021/11/20 16:25:44 | 21947.248 | 8400.0003 | 1 | 4 | 0 | 0 | 0 | 0 | -0.7481155 | 3.627923 | -2.714105 | 2.942457 | 1.74591 | 11.24129 | 6.791348 |  | -8.703714e-05 | [19 empty] | 25.04628 | 0.04819989
3403 | 2021/11/20 16:25:49 | 21952.2504 | 8405.0027 | 1 | 4 | 0 | 0 | 0 | 0 | -0.7481308 | 3.628172 | -2.714347 | 2.942457 | 1.746949 | 11.24129 | 6.795116 | [21 empty] | 25.06405 | -0.06059468
3404 | 2021/11/20 16:25:54 | 21957.2513 | 8410.0036 | 1 | 4 | 0 | 0 | 0 | 0 | -0.7481689 | 3.627658 | -2.714101 | 2.942457 | 1.747988 | 11.24129 | 6.798887 | [21 empty] | 25.15739 | -0.04657805
3405 | 2021/11/20 16:25:59 | 21962.2497 | 8415.002 | 1 | 4 | 0 | 0 | 0 | 0 | -0.7488174 | 3.627328 | -2.716206 | 2.942457 | 1.749027 | 11.24129 | 6.802656 |  | -4.911285e-05 | [19 empty] | 25.24767 | 0.06071091
3406 | 2021/11/20 16:26:04 | 21967.2514 | 8420.0037 | 1 | 4 | 0 | 0 | 0 | 0 | -0.7489853 | 3.627198 | -2.716718 | 2.942457 | 1.750067 | 11.24129 | 6.806429 | [21 empty] | 25.29477 | 0.0823766
3407 | 2021/11/20 16:26:09 | 21972.2489 | 8425.0012 | 1 | 4 | 0 | 0 | 0 | 0 | -0.7482376 | 3.627075 | -2.713914 | 2.942457 | 1.751107 | 11.24129 | 6.810199 |  | -6.009805e-05 | [19 empty] | 25.373 | 0.04080653
3408 | 2021/11/20 16:26:14 | 21977.2491 | 8430.0014 | 1 | 4 | 0 | 0 | 0 | 0 | -0.7483063 | 3.626695 | -2.713879 | 2.942457 | 1.752146 | 11.24129 | 6.813968 | [21 empty] | 25.32327 | 0.0340724
3409 | 2021/11/20 16:26:19 | 21982.2506 | 8435.0029 | 1 | 4 | 0 | 0 | 0 | 0 | -0.7481461 | 3.626324 | -2.71302 | 2.942457 | 1.753184 | 11.24129 | 6.817734 | [21 empty] | 25.34772 | 0.08045435
3410 | 2021/11/20 16:26:24 | 21987.2509 | 8440.0032 | 1 | 4 | 0 | 0 | 0 | 0 | -0.7486191 | 3.626441 | -2.714823 | 2.942457 | 1.754225 | 11.24129 | 6.821507 |  | -5.389866e-05 | [19 empty] | 25.32108 | 0.02918363
3411 | 2021/11/20 16:26:29 | 21992.2501 | 8445.0024 | 1 | 4 | 0 | 0 | 0 | 0 | -0.7482376 | 3.626158 | -2.713228 | 2.942457 | 1.755263 | 11.24129 | 6.825274 | [21 empty] | 25.28682 | 0.04696786
3412 | 2021/11/20 16:26:34 | 21997.2487 | 8450.001 | 1 | 4 | 0 | 0 | 0 | 0 | -0.7485275 | 3.625696 | -2.713933 | 2.942457 | 1.756302 | 11.24129 | 6.829039 |  | -7.001503e-05 | [19 empty] | 25.313 | 0.07293999
3413 | 2021/11/20 16:26:39 | 22002.2493 | 8455.0016 | 1 | 4 | 0 | 0 | 0 | 0 | -0.7487793 | 3.625536 | -2.714726 | 2.942457 | 1.757343 | 11.24129 | 6.832813 | [21 empty] | 25.1877 | -0.04888535
3414 | 2021/11/20 16:26:44 | 22007.2496 | 8460.0019 | 1 | 4 | 0 | 0 | 0 | 0 | -0.7483063 | 3.625283 | -2.712822 | 2.942457 | 1.758382 | 11.24129 | 6.836582 |  | -5.263112e-05 | [19 empty] | 25.12809 | 0.05181968
3415 | 2021/11/20 16:26:49 | 22012.2503 | 8465.0026 | 1 | 4 | 0 | 0 | 0 | 0 | -0.7484207 | 3.625029 | -2.713047 | 2.942457 | 1.759422 | 11.24129 | 6.840352 | [21 empty] | 25.08982 | -0.08919239
3416 | 2021/11/20 16:26:54 | 22017.251 | 8470.0033 | 1 | 4 | 0 | 0 | 0 | 0 | -0.7483444 | 3.624765 | -2.712573 | 2.942457 | 1.760462 | 11.24129 | 6.844121 |  |  |  |  | 0 | [16 empty] | 25.1165 | -0.04724205
3417 | 2021/11/20 16:26:59 | 22022.2489 | 8475.0012 | 1 | 4 | 0 | 0 | 0 | 0 | -0.7486801 | 3.624643 | -2.713698 | 2.942457 | 1.761502 | 11.24129 | 6.847889 |  | -5.373258e-06 | [19 empty] | 25.06939 | -0.03043115
3418 | 2021/11/20 16:27:04 | 22027.2479 | 8480.0002 | 1 | 4 | 0 | 0 | 0 | 0 | -0.7482758 | 3.624413 | -2.712061 | 2.942457 | 1.76254 | 11.24129 | 6.851652 | [21 empty] | 25.07247 | -0.09572029
3419 | 2021/11/20 16:27:09 | 22032.2482 | 8485.0005 | 1 | 4 | 0 | 0 | 0 | 0 | -0.7485809 | 3.624114 | -2.712943 | 2.942457 | 1.763579 | 11.24129 | 6.855419 |  | -2.43e-05 |  | 4.301101 | [17 empty] | 25.14724 | 0.0044626
3420 | 2021/11/20 16:27:14 | 22037.2514 | 8490.0037 | 1 | 4 | 0 | 0 | 0 | 0 | -0.7487869 | 3.623785 | -2.713443 | 2.942457 | 1.764621 | 11.24129 | 6.859192 | [21 empty] | 25.35394 | -0.06181657
3421 | 2021/11/20 16:27:19 | 22042.248 | 8495.0003 | 1 | 4 | 0 | 0 | 0 | 0 | -0.748909 | 3.623792 | -2.71389 | 2.942457 | 1.76566 | 11.24129 | 6.862957 | [21 empty] | 25.32146 | 0.07029891
3422 | 2021/11/20 16:27:24 | 22047.2493 | 8500.0016 | 1 | 4 | 0 | 0 | 0 | 0 | -0.7484894 | 3.623482 | -2.712138 | 2.942457 | 1.766699 | 11.24129 | 6.866723 |  | -2.611561e-05 | [19 empty] | 25.11517 | -0.07697165
3423 | 2021/11/20 16:27:29 | 22052.2509 | 8505.0032 | 1 | 4 | 0 | 0 | 0 | 0 | -0.7487335 | 3.623147 | -2.712772 | 2.942457 | 1.767739 | 11.24129 | 6.870493 | [21 empty] | 25.16989 | -0.077793
3424 | 2021/11/20 16:27:34 | 22057.2491 | 8510.0014 | 1 | 4 | 0 | 0 | 0 | 0 | -0.7481155 | 3.622899 | -2.710347 | 2.942457 | 1.768779 | 11.24129 | 6.874259 |  | -6.005854e-05 | [19 empty] | 25.43658 | 0.08111835
3425 | 2021/11/20 16:27:39 | 22062.2483 | 8515.0006 | 1 | 4 | 0 | 0 | 0 | 0 | -0.7483292 | 3.622952 | -2.711161 | 2.942457 | 1.769817 | 11.24129 | 6.878021 | [21 empty] | 25.24237 | -0.04445255
3426 | 2021/11/20 16:27:44 | 22067.2492 | 8520.0015 | 1 | 4 | 0 | 0 | 0 | 0 | -0.7482224 | 3.622399 | -2.71036 | 2.942457 | 1.770856 | 11.24129 | 6.881786 |  | -7.373404e-05 | [19 empty] | 25.14939 | -0.05472481
3427 | 2021/11/20 16:27:49 | 22072.2501 | 8525.0024 | 1 | 4 | 0 | 0 | 0 | 0 | -0.748291 | 3.622226 | -2.710479 | 2.942457 | 1.771896 | 11.24129 | 6.885552 | [21 empty] | 25.38281 | 0.01918614
3428 | 2021/11/20 16:27:54 | 22077.2501 | 8530.0024 | 1 | 4 | 0 | 0 | 0 | 0 | -0.7486801 | 3.62188 | -2.711629 | 2.942457 | 1.772936 | 11.24129 | 6.889318 | [21 empty] | 25.31705 | 0.0008404255
3429 | 2021/11/20 16:27:59 | 22082.2485 | 8535.0008 | 1 | 4 | 0 | 0 | 0 | 0 | -0.7485428 | 3.621885 | -2.711136 | 2.942457 | 1.773974 | 11.24129 | 6.893079 |  | -1.438149e-05 | [19 empty] | 25.14054 | 0.02432525
3430 | 2021/11/20 16:28:04 | 22087.2513 | 8540.0036 | 1 | 4 | 0 | 0 | 0 | 0 | -0.7480545 | 3.62153 | -2.709102 | 2.942457 | 1.775015 | 11.24129 | 6.896849 | [21 empty] | 25.17881 | -0.06944358
3431 | 2021/11/20 16:28:09 | 22092.2496 | 8545.0019 | 1 | 4 | 0 | 0 | 0 | 0 | -0.748436 | 3.621288 | -2.710302 | 2.942457 | 1.776054 | 11.24129 | 6.900611 |  | -1.837454e-05 | [19 empty] | 25.40061 | 0.0522393
3432 | 2021/11/20 16:28:14 | 22097.248 | 8550.0003 | 1 | 4 | 0 | 0 | 0 | 0 | -0.7481613 | 3.621136 | -2.709194 | 2.942457 | 1.777092 | 11.24129 | 6.904368 | [21 empty] | 25.14502 | 0.04836142
3433 | 2021/11/20 16:28:19 | 22102.2496 | 8555.0019 | 1 | 4 | 0 | 0 | 0 | 0 | -0.7484207 | 3.621081 | -2.710092 | 2.942457 | 1.778132 | 11.24129 | 6.908136 | [21 empty] | 25.17384 | -0.06447732
3434 | 2021/11/20 16:28:24 | 22107.2481 | 8560.0004 | 1 | 4 | 0 | 0 | 0 | 0 | -0.7483292 | 3.620603 | -2.709403 | 2.942457 | 1.779171 | 11.24129 | 6.911899 |  | -6.867562e-05 |  |  | 0.2296265 | [16 empty] | 25.37609 | 0.102368
3435 | 2021/11/20 16:28:29 | 22112.2505 | 8565.0028 | 1 | 4 | 0 | 0 | 0 | 0 | -0.7485886 | 3.620263 | -2.710088 | 2.942457 | 1.78021 | 11.24129 | 6.915659 | [21 empty] | 25.39839 | 0.01627445
3436 | 2021/11/20 16:28:34 | 22117.249 | 8570.0013 | 1 | 4 | 0 | 0 | 0 | 0 | -0.7482376 | 3.620215 | -2.708781 | 2.942457 | 1.781249 | 11.24129 | 6.919421 |  | -5.677526e-05 | [19 empty] | 25.32899 | 0.06237388
3437 | 2021/11/20 16:28:39 | 22122.2505 | 8575.0028 | 1 | 4 | 0 | 0 | 0 | 0 | -0.7491455 | 3.619962 | -2.711878 | 2.942457 | 1.782291 | 11.24129 | 6.923191 | [21 empty] | 25.14585 | -0.06461143
3438 | 2021/11/20 16:28:44 | 22127.2516 | 8580.0039 | 1 | 4 | 0 | 0 | 0 | 0 | -0.7485657 | 3.619604 | -2.709511 | 2.942457 | 1.783328 | 11.24129 | 6.926948 | [21 empty] | 25.21076 | -0.05919814
3439 | 2021/11/20 16:28:49 | 22132.2487 | 8585.001 | 1 | 4 | 0 | 0 | 0 | 0 | -0.7485275 | 3.619388 | -2.709211 | 2.942457 | 1.78437 | 11.24129 | 6.930716 |  | -3.295126e-05 | [19 empty] | 25.44189 | 0.07138252
3440 | 2021/11/20 16:28:54 | 22137.2495 | 8590.0018 | 1 | 4 | 0 | 0 | 0 | 0 | -0.7481842 | 3.619376 | -2.70796 | 2.942457 | 1.785407 | 11.24129 | 6.934472 | [21 empty] | 25.34636 | -0.00696063
3441 | 2021/11/20 16:28:59 | 22142.248 | 8595.0003 | 1 | 4 | 0 | 0 | 0 | 0 | -0.7484207 | 3.619161 | -2.708655 | 2.942457 | 1.786448 | 11.24129 | 6.938239 |  | -3.350606e-05 |  | 4.50629 | [17 empty] | 25.14988 | 0.04054248
3442 | 2021/11/20 16:29:04 | 22147.2479 | 8600.0002 | 1 | 4 | 0 | 0 | 0 | 0 | -0.7485428 | 3.618704 | -2.708755 | 2.942457 | 1.787487 | 11.24129 | 6.941998 | [21 empty] | 25.21076 | -0.06168008
3443 | 2021/11/20 16:29:09 | 22152.2512 | 8605.0035 | 1 | 4 | 0 | 0 | 0 | 0 | -0.7489319 | 3.618181 | -2.709771 | 2.942457 | 1.788528 | 11.24129 | 6.945765 |  | -3.832937e-05 | [19 empty] | 25.43881 | 0.07516921
3444 | 2021/11/20 16:29:14 | 22157.2497 | 8610.002 | 1 | 4 | 0 | 0 | 0 | 0 | -0.7488937 | 3.61855 | -2.709909 | 2.942457 | 1.789568 | 11.24129 | 6.949527 | [21 empty] | 25.43658 | 0.05403638
3445 | 2021/11/20 16:29:19 | 22162.2504 | 8615.0027 | 1 | 4 | 0 | 0 | 0 | 0 | -0.7487259 | 3.618248 | -2.709076 | 2.942457 | 1.790606 | 11.24129 | 6.953285 | [21 empty] | 25.23923 | 0.01944363
3446 | 2021/11/20 16:29:24 | 22167.248 | 8620.0003 | 1 | 4 | 0 | 0 | 0 | 0 | -0.7486954 | 3.61775 | -2.708593 | 2.942457 | 1.791645 | 11.24129 | 6.957044 |  | -7.559122e-05 | [19 empty] | 25.14143 | -0.04752576
3447 | 2021/11/20 16:29:29 | 22172.2484 | 8625.0007 | 1 | 4 | 0 | 0 | 0 | 0 | -0.748909 | 3.617633 | -2.709278 | 2.942457 | 1.792686 | 11.24129 | 6.96081 | [21 empty] | 25.20946 | -0.06407499
3448 | 2021/11/20 16:29:34 | 22177.2491 | 8630.0014 | 1 | 4 | 0 | 0 | 0 | 0 | -0.7485275 | 3.617393 | -2.707718 | 2.942457 | 1.793725 | 11.24129 | 6.964568 |  | -2.532711e-05 | [19 empty] | 25.38416 | 0.02919495
3449 | 2021/11/20 16:29:39 | 22182.2499 | 8635.0022 | 1 | 4 | 0 | 0 | 0 | 0 | -0.7491989 | 3.617167 | -2.709978 | 2.942457 | 1.794766 | 11.24129 | 6.968334 | [21 empty] | 25.43831 | 0.03303289
3450 | 2021/11/20 16:29:44 | 22187.2489 | 8640.0012 | 1 | 4 | 0 | 0 | 0 | 0 | -0.7485428 | 3.616857 | -2.707372 | 2.942457 | 1.795805 | 11.24129 | 6.972091 | [21 empty] | 25.16766 | 0.04556954
3451 | 2021/11/20 16:29:49 | 22192.2493 | 8645.0016 | 1 | 4 | 0 | 0 | 0 | 0 | -0.7488785 | 3.616647 | -2.708429 | 2.942457 | 1.796846 | 11.24129 | 6.975855 |  | -1.256405e-05 | [19 empty] | 25.16142 | -0.0648874
3452 | 2021/11/20 16:29:54 | 22197.2507 | 8650.003 | 1 | 4 | 0 | 0 | 0 | 0 | -0.7487106 | 3.616299 | -2.707561 | 2.942457 | 1.797885 | 11.24129 | 6.979612 | [21 empty] | 25.321 | 0.05848408
3453 | 2021/11/20 16:29:59 | 22202.2487 | 8655.001 | 1 | 4 | 0 | 0 | 0 | 0 | -0.7485428 | 3.61613 | -2.706828 | 2.942457 | 1.798924 | 11.24129 | 6.983372 |  | -5.769116e-05 | [19 empty] | 25.42547 | 0.04209578
3454 | 2021/11/20 16:30:04 | 22207.2517 | 8660.004 | 1 | 4 | 0 | 0 | 0 | 0 | -0.7485428 | 3.615502 | -2.706358 | 2.942457 | 1.799965 | 11.24129 | 6.987136 | [21 empty] | 25.21838 | 0.01016796
3455 | 2021/11/20 16:30:09 | 22212.2484 | 8665.0007 | 1 | 4 | 0 | 0 | 0 | 0 | -0.7481613 | 3.615712 | -2.705136 | 2.942457 | 1.801003 | 11.24129 | 6.990889 |  | -6.456293e-05 | [19 empty] | 25.13343 | -0.05654037
3456 | 2021/11/20 16:30:14 | 22217.2509 | 8670.0032 | 1 | 4 | 0 | 0 | 0 | 0 | -0.7482758 | 3.615894 | -2.705686 | 2.942457 | 1.802043 | 11.24129 | 6.994651 | [21 empty] | 25.34502 | -0.07307947
3457 | 2021/11/20 16:30:19 | 22222.248 | 8675.0003 | 1 | 4 | 0 | 0 | 0 | 0 | -0.7484436 | 3.615168 | -2.705749 | 2.942457 | 1.803081 | 11.24129 | 6.998401 | [21 empty] | 25.33127 | 0.06946921
3458 | 2021/11/20 16:30:24 | 22227.2489 | 8680.0012 | 1 | 4 | 0 | 0 | 0 | 0 | -0.7483673 | 3.614993 | -2.705343 | 2.942457 | 1.804121 | 11.24129 | 7.002163 |  | -1.141903e-05 |  |  | 0 | [16 empty] | 25.16269 | -0.04448593
3459 | 2021/11/20 16:30:29 | 22232.2489 | 8685.0012 | 1 | 4 | 0 | 0 | 0 | 0 | -0.7491455 | 3.614738 | -2.707965 | 2.942457 | 1.805161 | 11.24129 | 7.00592 | [21 empty] | 25.42278 | -0.05098462
3460 | 2021/11/20 16:30:34 | 22237.249 | 8690.0013 | 1 | 4 | 0 | 0 | 0 | 0 | -0.7483444 | 3.614594 | -2.704961 | 2.942457 | 1.806201 | 11.24129 | 7.009681 |  | -2.722345e-05 | [19 empty] | 25.20188 | 0.008615255
3461 | 2021/11/20 16:30:39 | 22242.2499 | 8695.0022 | 1 | 4 | 0 | 0 | 0 | 0 | -0.7483826 | 3.614264 | -2.704852 | 2.942457 | 1.807239 | 11.24129 | 7.013433 | [21 empty] | 25.12408 | -0.03612041
3462 | 2021/11/20 16:30:44 | 22247.2489 | 8700.0012 | 1 | 4 | 0 | 0 | 0 | 0 | -0.7480927 | 3.613989 | -2.703599 | 2.942457 | 1.80828 | 11.24129 | 7.017196 |  |  |  | 4.485002 | [17 empty] | 25.28951 | -0.05669415
3463 | 2021/11/20 16:30:49 | 22252.2481 | 8705.0004 | 1 | 4 | 0 | 0 | 0 | 0 | -0.7481613 | 3.614097 | -2.703928 | 2.942457 | 1.809319 | 11.24129 | 7.02095 |  | -3.634731e-05 | [19 empty] | 25.445 | 0.070436
3464 | 2021/11/20 16:30:54 | 22257.2491 | 8710.0014 | 1 | 4 | 0 | 0 | 0 | 0 | -0.7483292 | 3.613711 | -2.704245 | 2.942457 | 1.810359 | 11.24129 | 7.024709 | [21 empty] | 25.39527 | 0.05223036
3465 | 2021/11/20 16:30:59 | 22262.2491 | 8715.0014 | 1 | 4 | 0 | 0 | 0 | 0 | -0.7487259 | 3.613471 | -2.705499 | 2.942457 | 1.811398 | 11.24129 | 7.028463 |  | -6.891612e-05 | [19 empty] | 25.42814 | 0.04738629
3466 | 2021/11/20 16:31:04 | 22267.2491 | 8720.0014 | 1 | 4 | 0 | 0 | 0 | 0 | -0.7481842 | 3.613306 | -2.703418 | 2.942457 | 1.812436 | 11.24129 | 7.032214 | [21 empty] | 25.43923 | 0.08681655
3467 | 2021/11/20 16:31:09 | 22272.251 | 8725.0033 | 1 | 4 | 0 | 0 | 0 | 0 | -0.7485657 | 3.613108 | -2.704649 | 2.942457 | 1.813477 | 11.24129 | 7.035974 | [21 empty] | 25.34772 | 0.01111269
3468 | 2021/11/20 16:31:14 | 22277.2496 | 8730.0019 | 1 | 4 | 0 | 0 | 0 | 0 | -0.7484894 | 3.612835 | -2.704169 | 2.942457 | 1.814517 | 11.24129 | 7.039731 |  | -1.343348e-05 | [19 empty] | 25.36147 | 0.06753087
3469 | 2021/11/20 16:31:19 | 22282.2494 | 8735.0017 | 1 | 4 | 0 | 0 | 0 | 0 | -0.7488022 | 3.612681 | -2.705183 | 2.942457 | 1.815556 | 11.24129 | 7.043486 | [21 empty] | 25.37259 | 0.08820951
3470 | 2021/11/20 16:31:24 | 22287.2477 | 8740 | 1 | 4 | 0 | 0 | 0 | 0 | -0.7481461 | 3.612367 | -2.702578 | 2.942457 | 1.816594 | 11.24129 | 7.047235 |  | -4.191966e-05 | [19 empty] | 25.28729 | -0.03081083
3471 | 2021/11/20 16:31:29 | 22292.2504 | 8745.0027 | 1 | 4 | 0 | 0 | 0 | 0 | -0.7482758 | 3.612225 | -2.702941 | 2.942457 | 1.817634 | 11.24129 | 7.050992 | [21 empty] | 25.26506 | 0.08820474
3472 | 2021/11/20 16:31:34 | 22297.2482 | 8750.0005 | 1 | 4 | 0 | 0 | 0 | 0 | -0.7483673 | 3.611758 | -2.702922 | 2.942457 | 1.818672 | 11.24129 | 7.054741 |  | -4.532312e-05 | [19 empty] | 25.17789 | 0.008328557
3473 | 2021/11/20 16:31:39 | 22302.2502 | 8755.0025 | 1 | 4 | 0 | 0 | 0 | 0 | -0.7484894 | 3.6114 | -2.703095 | 2.942457 | 1.819713 | 11.24129 | 7.0585 | [21 empty] | 25.11074 | -0.09015083
3474 | 2021/11/20 16:31:44 | 22307.2487 | 8760.001 | 1 | 4 | 0 | 0 | 0 | 0 | -0.7481308 | 3.611644 | -2.701982 | 2.942457 | 1.820751 | 11.24129 | 7.062251 | [21 empty] | 25.07873 | -0.01721442
3475 | 2021/11/20 16:31:49 | 22312.2514 | 8765.0037 | 1 | 4 | 0 | 0 | 0 | 0 | -0.7488708 | 3.611182 | -2.704309 | 2.942457 | 1.821792 | 11.24129 | 7.06601 |  | -5.803957e-05 | [19 empty] | 25.16142 | -0.05878329
3476 | 2021/11/20 16:31:54 | 22317.2482 | 8770.0005 | 1 | 4 | 0 | 0 | 0 | 0 | -0.7485886 | 3.611045 | -2.703187 | 2.942457 | 1.822831 | 11.24129 | 7.06976 | [21 empty] | 25.23122 | 0.04876792
3477 | 2021/11/20 16:31:59 | 22322.2499 | 8775.0022 | 1 | 4 | 0 | 0 | 0 | 0 | -0.7485504 | 3.610798 | -2.702864 | 2.942457 | 1.82387 | 11.24129 | 7.073513 |  | -4.342894e-05 | [19 empty] | 25.33349 | -0.02432644
3478 | 2021/11/20 16:32:04 | 22327.248 | 8780.0003 | 1 | 4 | 0 | 0 | 0 | 0 | -0.7482529 | 3.6106 | -2.701642 | 2.942457 | 1.824909 | 11.24129 | 7.077265 |  |  |  |  | 0.2189935 | [16 empty] | 25.42851 | 0.09903073
3479 | 2021/11/20 16:32:09 | 22332.248 | 8785.0003 | 1 | 4 | 0 | 0 | 0 | 0 | -0.7482376 | 3.610138 | -2.701241 | 2.942457 | 1.825948 | 11.24129 | 7.081017 | [21 empty] | 25.39342 | 0.03164589
3480 | 2021/11/20 16:32:14 | 22337.2501 | 8790.0024 | 1 | 4 | 0 | 0 | 0 | 0 | -0.7482071 | 3.610009 | -2.701034 | 2.942457 | 1.826987 | 11.24129 | 7.084767 |  | -5.85532e-05 | [19 empty] | 25.29124 | 0.05155981
3481 | 2021/11/20 16:32:19 | 22342.2481 | 8795.0004 | 1 | 4 | 0 | 0 | 0 | 0 | -0.7481079 | 3.60985 | -2.700557 | 2.942457 | 1.828027 | 11.24129 | 7.088521 | [21 empty] | 25.31919 | 0.05402207
3482 | 2021/11/20 16:32:24 | 22347.2495 | 8800.0018 | 1 | 4 | 0 | 0 | 0 | 0 | -0.7482605 | 3.609832 | -2.701095 | 2.942457 | 1.829066 | 11.24129 | 7.092271 |  | -3.5208e-05 | [19 empty] | 25.33611 | -0.007231832
3483 | 2021/11/20 16:32:29 | 22352.2482 | 8805.0005 | 1 | 4 | 0 | 0 | 0 | 0 | -0.7485886 | 3.609532 | -2.702055 | 2.942457 | 1.830105 | 11.24129 | 7.096022 | [21 empty] | 25.3188 | 0.05891204
3484 | 2021/11/20 16:32:34 | 22357.2479 | 8810.0002 | 1 | 4 | 0 | 0 | 0 | 0 | -0.7483444 | 3.609419 | -2.701088 | 2.942457 | 1.831143 | 11.24129 | 7.09977 |  | -6.906332e-05 | [19 empty] | 25.29074 | 0.0184679
3485 | 2021/11/20 16:32:39 | 22362.2505 | 8815.0028 | 1 | 4 | 0 | 0 | 0 | 0 | -0.7487793 | 3.609249 | -2.702531 | 2.942457 | 1.832183 | 11.24129 | 7.103522 |  |  |  | 4.7347 | [17 empty] | 25.18054 | -0.08293211
3486 | 2021/11/20 16:32:44 | 22367.2486 | 8820.0009 | 1 | 4 | 0 | 0 | 0 | 0 | -0.7486954 | 3.608961 | -2.702012 | 2.942457 | 1.833223 | 11.24129 | 7.107276 | [21 empty] | 25.1165 | -0.01000762
3487 | 2021/11/20 16:32:49 | 22372.2487 | 8825.001 | 1 | 4 | 0 | 0 | 0 | 0 | -0.7485428 | 3.608503 | -2.701119 | 2.942457 | 1.834263 | 11.24129 | 7.111028 |  | -4.931368e-05 | [19 empty] | 25.14143 | -0.1030576
3488 | 2021/11/20 16:32:54 | 22377.251 | 8830.0033 | 1 | 4 | 0 | 0 | 0 | 0 | -0.7479477 | 3.608332 | -2.698844 | 2.942457 | 1.835302 | 11.24129 | 7.114777 | [21 empty] | 25.23661 | 0.009627342
3489 | 2021/11/20 16:32:59 | 22382.2505 | 8835.0028 | 1 | 4 | 0 | 0 | 0 | 0 | -0.748497 | 3.608382 | -2.700863 | 2.942457 | 1.836342 | 11.24129 | 7.118531 |  | -3.520566e-05 | [19 empty] | 25.33661 | -0.06820083
3490 | 2021/11/20 16:33:04 | 22387.2506 | 8840.0029 | 1 | 4 | 0 | 0 | 0 | 0 | -0.7485809 | 3.6078 | -2.70073 | 2.942457 | 1.837381 | 11.24129 | 7.12228 | [21 empty] | 25.37836 | 0.03556073
3491 | 2021/11/20 16:33:09 | 22392.2492 | 8845.0015 | 1 | 4 | 0 | 0 | 0 | 0 | -0.7494583 | 3.607732 | -2.703845 | 2.942457 | 1.838419 | 11.24129 | 7.126024 | [21 empty] | 25.41172 | 0.0734961
3492 | 2021/11/20 16:33:14 | 22397.248 | 8850.0003 | 1 | 4 | 0 | 0 | 0 | 0 | -0.7480774 | 3.607594 | -2.69876 | 2.942457 | 1.83946 | 11.24129 | 7.129781 |  | -7.586279e-06 | [19 empty] | 25.42636 | 0.04434049
3493 | 2021/11/20 16:33:19 | 22402.2497 | 8855.002 | 1 | 4 | 0 | 0 | 0 | 0 | -0.748764 | 3.607244 | -2.700974 | 2.942457 | 1.840499 | 11.24129 | 7.133529 | [21 empty] | 25.34906 | 0.07822394
3494 | 2021/11/20 16:33:24 | 22407.2486 | 8860.0009 | 1 | 4 | 0 | 0 | 0 | 0 | -0.7484055 | 3.607124 | -2.699591 | 2.942457 | 1.841539 | 11.24129 | 7.137277 |  | -8.847248e-05 | [19 empty] | 25.229 | -0.07000983
3495 | 2021/11/20 16:33:29 | 22412.2494 | 8865.0017 | 1 | 4 | 0 | 0 | 0 | 0 | -0.7483444 | 3.606669 | -2.699031 | 2.942457 | 1.842578 | 11.24129 | 7.141028 | [21 empty] | 25.20499 | 0.01654565
3496 | 2021/11/20 16:33:34 | 22417.2487 | 8870.001 | 1 | 4 | 0 | 0 | 0 | 0 | -0.7482529 | 3.606656 | -2.698691 | 2.942457 | 1.843618 | 11.24129 | 7.144779 |  | -2.947439e-05 | [19 empty] | 25.17384 | -0.05349457
3497 | 2021/11/20 16:33:39 | 22422.2508 | 8875.0031 | 1 | 4 | 0 | 0 | 0 | 0 | -0.7485886 | 3.606416 | -2.699722 | 2.942457 | 1.844657 | 11.24129 | 7.148524 | [21 empty] | 25.09296 | -0.06653845
3498 | 2021/11/20 16:33:44 | 22427.251 | 8880.0033 | 1 | 4 | 0 | 0 | 0 | 0 | -0.7492905 | 3.606165 | -2.702065 | 2.942457 | 1.845697 | 11.24129 | 7.152276 | [21 empty] | 25.16497 | -0.05862296
3499 | 2021/11/20 16:33:49 | 22432.2477 | 8885 | 1 | 4 | 0 | 0 | 0 | 0 | -0.7481842 | 3.605915 | -2.697889 | 2.942457 | 1.846737 | 11.24129 | 7.156024 |  | -8.792408e-05 | [19 empty] | 25.27432 | -0.04194915
3500 | 2021/11/20 16:33:54 | 22437.2489 | 8890.0012 | 1 | 4 | 0 | 0 | 0 | 0 | -0.7485428 | 3.605836 | -2.699123 | 2.942457 | 1.847774 | 11.24129 | 7.159766 | [21 empty] | 25.2619 | 0.04194617
3501 | 2021/11/20 16:33:59 | 22442.2495 | 8895.0018 | 1 | 4 | 0 | 0 | 0 | 0 | -0.748436 | 3.605408 | -2.698417 | 2.942457 | 1.848815 | 11.24129 | 7.163517 |  | -1.513204e-05 | [19 empty] | 25.19343 | -0.05878389
3502 | 2021/11/20 16:34:04 | 22447.2492 | 8900.0015 | 1 | 4 | 0 | 0 | 0 | 0 | -0.7485809 | 3.605212 | -2.698793 | 2.942457 | 1.849853 | 11.24129 | 7.167261 |  |  |  |  | 0 | [16 empty] | 25.20138 | -0.0794816
3503 | 2021/11/20 16:34:09 | 22452.2493 | 8905.0016 | 1 | 4 | 0 | 0 | 0 | 0 | -0.7485428 | 3.605062 | -2.698543 | 2.942457 | 1.850894 | 11.24129 | 7.171013 |  | -6.705331e-05 | [19 empty] | 25.173 | -0.0512743
3504 | 2021/11/20 16:34:14 | 22457.2504 | 8910.0027 | 1 | 4 | 0 | 0 | 0 | 0 | -0.7484055 | 3.604758 | -2.697821 | 2.942457 | 1.851933 | 11.24129 | 7.174757 | [21 empty] | 25.28097 | 0.02389491
3505 | 2021/11/20 16:34:19 | 22462.2487 | 8915.001 | 1 | 4 | 0 | 0 | 0 | 0 | -0.7487869 | 3.604575 | -2.699059 | 2.942457 | 1.852972 | 11.24129 | 7.178503 | [21 empty] | 25.27921 | 0.007631183
3506 | 2021/11/20 16:34:24 | 22467.2488 | 8920.0011 | 1 | 4 | 0 | 0 | 0 | 0 | -0.7483673 | 3.604326 | -2.69736 | 2.942457 | 1.854012 | 11.24129 | 7.182254 |  | -5.606688e-05 | [19 empty] | 25.24903 | -0.05374908
3507 | 2021/11/20 16:34:29 | 22472.2484 | 8925.0007 | 1 | 4 | 0 | 0 | 0 | 0 | -0.7485504 | 3.604307 | -2.698005 | 2.942457 | 1.855051 | 11.24129 | 7.185997 | [21 empty] | 25.25168 | 0.05541027
3508 | 2021/11/20 16:34:34 | 22477.2478 | 8930.0001 | 1 | 4 | 0 | 0 | 0 | 0 | -0.7484741 | 3.603988 | -2.697492 | 2.942457 | 1.85609 | 11.24129 | 7.189743 |  | -4.772836e-05 |  | 4.687833 | [17 empty] | 25.19654 | -0.02751768
3509 | 2021/11/20 16:34:39 | 22482.2498 | 8935.0021 | 1 | 4 | 0 | 0 | 0 | 0 | -0.7481461 | 3.603604 | -2.696022 | 2.942457 | 1.857129 | 11.24129 | 7.193488 | [21 empty] | 25.16942 | -0.0679332
3510 | 2021/11/20 16:34:44 | 22487.2489 | 8940.0012 | 1 | 4 | 0 | 0 | 0 | 0 | -0.7480392 | 3.603539 | -2.695588 | 2.942457 | 1.858169 | 11.24129 | 7.197235 | [21 empty] | 25.14538 | -0.059582
3511 | 2021/11/20 16:34:49 | 22492.2497 | 8945.002 | 1 | 4 | 0 | 0 | 0 | 0 | -0.7482605 | 3.60343 | -2.696304 | 2.942457 | 1.859208 | 11.24129 | 7.200978 |  | -3.793422e-05 | [19 empty] | 25.17742 | -0.07960737
3512 | 2021/11/20 16:34:54 | 22497.2494 | 8950.0017 | 1 | 4 | 0 | 0 | 0 | 0 | -0.7485886 | 3.603211 | -2.697323 | 2.942457 | 1.860247 | 11.24129 | 7.204723 | [21 empty] | 25.23256 | 0.00500977
3513 | 2021/11/20 16:34:59 | 22502.2488 | 8955.0011 | 1 | 4 | 0 | 0 | 0 | 0 | -0.7484055 | 3.602635 | -2.696232 | 2.942457 | 1.861285 | 11.24129 | 7.208464 |  | 9.641456e-06 | [19 empty] | 25.24498 | -0.05571663
3514 | 2021/11/20 16:35:04 | 22507.2493 | 8960.0016 | 1 | 4 | 0 | 0 | 0 | 0 | -0.7490005 | 3.602535 | -2.698301 | 2.942457 | 1.862326 | 11.24129 | 7.212213 | [21 empty] | 25.22238 | -0.07205307
3515 | 2021/11/20 16:35:09 | 22512.2494 | 8965.0017 | 1 | 4 | 0 | 0 | 0 | 0 | -0.7480392 | 3.602631 | -2.694909 | 2.942457 | 1.863366 | 11.24129 | 7.215958 | [21 empty] | 25.29785 | 0.05486488
3516 | 2021/11/20 16:35:14 | 22517.2494 | 8970.0017 | 1 | 4 | 0 | 0 | 0 | 0 | -0.7486725 | 3.602445 | -2.697052 | 2.942457 | 1.864404 | 11.24129 | 7.219699 |  | -4.302843e-05 | [19 empty] | 25.35967 | -0.04488468
3517 | 2021/11/20 16:35:19 | 22522.2485 | 8975.0008 | 1 | 4 | 0 | 0 | 0 | 0 | -0.7479706 | 3.602027 | -2.69421 | 2.942457 | 1.865443 | 11.24129 | 7.223443 | [21 empty] | 25.41125 | 0.04667163
3518 | 2021/11/20 16:35:24 | 22527.2484 | 8980.0007 | 1 | 4 | 0 | 0 | 0 | 0 | -0.7480774 | 3.601866 | -2.694475 | 2.942457 | 1.866483 | 11.24129 | 7.227186 |  | -4.409269e-05 | [19 empty] | 25.39259 | 0.08418322
3519 | 2021/11/20 16:35:29 | 22532.2493 | 8985.0016 | 1 | 4 | 0 | 0 | 0 | 0 | -0.7489624 | 3.601581 | -2.697449 | 2.942457 | 1.867522 | 11.24129 | 7.230929 | [21 empty] | 25.42236 | -0.01527548
3520 | 2021/11/20 16:35:34 | 22537.2492 | 8990.0015 | 1 | 4 | 0 | 0 | 0 | 0 | -0.7485275 | 3.601392 | -2.695741 | 2.942457 | 1.86856 | 11.24129 | 7.234667 |  | -7.088606e-05 | [19 empty] | 25.39661 | 0.04794896
3521 | 2021/11/20 16:35:39 | 22542.2479 | 8995.0002 | 1 | 4 | 0 | 0 | 0 | 0 | -0.7485428 | 3.600924 | -2.695446 | 2.942457 | 1.8696 | 11.24129 | 7.238413 | [21 empty] | 25.46633 | 0.06556749
3522 | 2021/11/20 16:35:44 | 22547.2508 | 9000.0031 | 1 | 4 | 0 | 0 | 0 | 0 | -0.7484055 | 3.60102 | -2.695023 | 2.942457 | 1.870641 | 11.24129 | 7.242159 | [21 empty] | 25.49653 | 0.04238427
3523 | 2021/11/20 16:35:49 | 22552.2482 | 9005.0005 | 1 | 4 | 0 | 0 | 0 | 0 | -0.7482376 | 3.600723 | -2.694196 | 2.942457 | 1.871679 | 11.24129 | 7.245897 |  | -3.323168e-05 | [19 empty] | 25.42547 | 0.08794606
3524 | 2021/11/20 16:35:54 | 22557.2496 | 9010.0019 | 1 | 4 | 0 | 0 | 0 | 0 | -0.7481995 | 3.600242 | -2.693699 | 2.942457 | 1.872719 | 11.24129 | 7.249643 |  |  |  |  | 0.2115769 | [16 empty] | 25.46141 | 0.05706906
3525 | 2021/11/20 16:35:59 | 22562.2484 | 9015.0007 | 1 | 4 | 0 | 0 | 0 | 0 | -0.7480164 | 3.600221 | -2.693024 | 2.942457 | 1.873758 | 11.24129 | 7.253384 |  | -4.476695e-05 | [19 empty] | 25.38727 | 0.05028665
3526 | 2021/11/20 16:36:04 | 22567.2493 | 9020.0016 | 1 | 4 | 0 | 0 | 0 | 0 | -0.7485504 | 3.600143 | -2.694888 | 2.942457 | 1.874796 | 11.24129 | 7.257123 | [21 empty] | 25.42547 | 0.08502722
3527 | 2021/11/20 16:36:09 | 22572.2494 | 9025.0017 | 1 | 4 | 0 | 0 | 0 | 0 | -0.7483139 | 3.599818 | -2.693794 | 2.942457 | 1.875837 | 11.24129 | 7.260868 | [21 empty] | 25.4028 | 0.05737007
3528 | 2021/11/20 16:36:14 | 22577.2485 | 9030.0008 | 1 | 4 | 0 | 0 | 0 | 0 | -0.748642 | 3.599557 | -2.69478 | 2.942457 | 1.876876 | 11.24129 | 7.264609 |  | -7.001097e-05 | [19 empty] | 25.40325 | 0.03071547
3529 | 2021/11/20 16:36:19 | 22582.2503 | 9035.0026 | 1 | 4 | 0 | 0 | 0 | 0 | -0.7482605 | 3.599283 | -2.693201 | 2.942457 | 1.877914 | 11.24129 | 7.268347 | [21 empty] | 25.36863 | 0.08669615
3530 | 2021/11/20 16:36:24 | 22587.2502 | 9040.0025 | 1 | 4 | 0 | 0 | 0 | 0 | -0.7482376 | 3.599197 | -2.693055 | 2.942457 | 1.878955 | 11.24129 | 7.272092 |  | -4.626879e-05 | [19 empty] | 25.37259 | 0.01555681
3531 | 2021/11/20 16:36:29 | 22592.2499 | 9045.0022 | 1 | 4 | 0 | 0 | 0 | 0 | -0.748291 | 3.598917 | -2.693037 | 2.942457 | 1.879992 | 11.24129 | 7.275825 |  |  |  | 4.61638 | [17 empty] | 25.2601 | 0.07876337
3532 | 2021/11/20 16:36:34 | 22597.2505 | 9050.0028 | 1 | 4 | 0 | 0 | 0 | 0 | -0.7483063 | 3.598673 | -2.69291 | 2.942457 | 1.881032 | 11.24129 | 7.279568 |  | -3.891887e-05 | [19 empty] | 25.12673 | -0.06487489
3533 | 2021/11/20 16:36:39 | 22602.2512 | 9055.0035 | 1 | 4 | 0 | 0 | 0 | 0 | -0.7481689 | 3.598316 | -2.692148 | 2.942457 | 1.882071 | 11.24129 | 7.283307 | [21 empty] | 25.11116 | -0.04848778
3534 | 2021/11/20 16:36:44 | 22607.2505 | 9060.0028 | 1 | 4 | 0 | 0 | 0 | 0 | -0.748764 | 3.598339 | -2.694307 | 2.942457 | 1.883111 | 11.24129 | 7.287048 | [21 empty] | 25.23876 | -0.07543564
3535 | 2021/11/20 16:36:49 | 22612.248 | 9065.0003 | 1 | 4 | 0 | 0 | 0 | 0 | -0.7486038 | 3.598063 | -2.693524 | 2.942457 | 1.884151 | 11.24129 | 7.290789 |  | -1.726611e-05 | [19 empty] | 25.29793 | -0.01275599
3536 | 2021/11/20 16:36:54 | 22617.2495 | 9070.0018 | 1 | 4 | 0 | 0 | 0 | 0 | -0.7487488 | 3.597618 | -2.693712 | 2.942457 | 1.885189 | 11.24129 | 7.294527 | [21 empty] | 25.36505 | 0.05434513
3537 | 2021/11/20 16:36:59 | 22622.2497 | 9075.002 | 1 | 4 | 0 | 0 | 0 | 0 | -0.7486954 | 3.597724 | -2.693599 | 2.942457 | 1.886229 | 11.24129 | 7.298267 |  | -6.112385e-05 | [19 empty] | 25.42144 | 0.04668891
3538 | 2021/11/20 16:37:04 | 22627.2505 | 9080.0028 | 1 | 4 | 0 | 0 | 0 | 0 | -0.7481461 | 3.597383 | -2.691368 | 2.942457 | 1.887268 | 11.24129 | 7.302006 | [21 empty] | 25.19076 | 0.003882647
3539 | 2021/11/20 16:37:09 | 22632.2506 | 9085.0029 | 1 | 4 | 0 | 0 | 0 | 0 | -0.7488937 | 3.597159 | -2.69389 | 2.942457 | 1.888308 | 11.24129 | 7.305748 | [21 empty] | 25.13343 | -0.02527297
3540 | 2021/11/20 16:37:14 | 22637.2493 | 9090.0016 | 1 | 4 | 0 | 0 | 0 | 0 | -0.7480392 | 3.597013 | -2.690707 | 2.942457 | 1.889347 | 11.24129 | 7.309483 |  | -7.298387e-05 | [19 empty] | 25.34991 | -0.03695548
3541 | 2021/11/20 16:37:19 | 22642.2508 | 9095.0031 | 1 | 4 | 0 | 0 | 0 | 0 | -0.7483292 | 3.596796 | -2.691587 | 2.942457 | 1.890386 | 11.24129 | 7.313221 | [21 empty] | 25.28371 | 0.05087018
3542 | 2021/11/20 16:37:24 | 22647.2494 | 9100.0017 | 1 | 4 | 0 | 0 | 0 | 0 | -0.7484436 | 3.596587 | -2.691843 | 2.942457 | 1.891425 | 11.24129 | 7.316957 |  | -5.093122e-05 | [19 empty] | 25.10805 | -0.07780492
3543 | 2021/11/20 16:37:29 | 22652.2492 | 9105.0015 | 1 | 4 | 0 | 0 | 0 | 0 | -0.7485123 | 3.596254 | -2.69184 | 2.942457 | 1.892465 | 11.24129 | 7.320699 | [21 empty] | 25.12142 | -0.04625797
3544 | 2021/11/20 16:37:34 | 22657.2479 | 9110.0002 | 1 | 4 | 0 | 0 | 0 | 0 | -0.7485428 | 3.596004 | -2.691763 | 2.942457 | 1.893504 | 11.24129 | 7.324434 | [21 empty] | 25.10627 | -0.08031607
3545 | 2021/11/20 16:37:39 | 22662.2485 | 9115.0008 | 1 | 4 | 0 | 0 | 0 | 0 | -0.7483292 | 3.596114 | -2.691077 | 2.942457 | 1.894543 | 11.24129 | 7.328169 |  | -5.061848e-05 | [19 empty] | 25.25029 | -0.04488528
3546 | 2021/11/20 16:37:44 | 22667.2484 | 9120.0007 | 1 | 4 | 0 | 0 | 0 | 0 | -0.7485886 | 3.595665 | -2.691674 | 2.942457 | 1.895582 | 11.24129 | 7.331908 | [21 empty] | 25.35794 | 0.03069639
3547 | 2021/11/20 16:37:49 | 22672.2487 | 9125.001 | 1 | 4 | 0 | 0 | 0 | 0 | -0.7481613 | 3.59525 | -2.689827 | 2.942457 | 1.896623 | 11.24129 | 7.335649 |  | -3.947236e-05 | [19 empty] | 25.10497 | -0.09571493
3548 | 2021/11/20 16:37:54 | 22677.2503 | 9130.0026 | 1 | 4 | 0 | 0 | 0 | 0 | -0.7481613 | 3.595355 | -2.689905 | 2.942457 | 1.897662 | 11.24129 | 7.339386 |  |  |  |  | 0 | [16 empty] | 25.39039 | 0.03100872
3549 | 2021/11/20 16:37:59 | 22682.2512 | 9135.0035 | 1 | 4 | 0 | 0 | 0 | 0 | -0.7484741 | 3.59509 | -2.690832 | 2.942457 | 1.898702 | 11.24129 | 7.343123 |  | -6.365099e-05 | [19 empty] | 25.13785 | -0.03570735
3550 | 2021/11/20 16:38:04 | 22687.2488 | 9140.0011 | 1 | 4 | 0 | 0 | 0 | 0 | -0.7486038 | 3.594775 | -2.691062 | 2.942457 | 1.899741 | 11.24129 | 7.346858 | [21 empty] | 25.42947 | 0.0950247
3551 | 2021/11/20 16:38:09 | 22692.2483 | 9145.0006 | 1 | 4 | 0 | 0 | 0 | 0 | -0.7487869 | 3.594563 | -2.691562 | 2.942457 | 1.900778 | 11.24129 | 7.350589 | [21 empty] | 25.12189 | -0.02667964
3552 | 2021/11/20 16:38:14 | 22697.249 | 9150.0013 | 1 | 4 | 0 | 0 | 0 | 0 | -0.748436 | 3.594435 | -2.690205 | 2.942457 | 1.901819 | 11.24129 | 7.354331 |  | -4.903423e-05 | [19 empty] | 25.44769 | 0.06721854
3553 | 2021/11/20 16:38:19 | 22702.2478 | 9155.0001 | 1 | 4 | 0 | 0 | 0 | 0 | -0.7481995 | 3.594342 | -2.689285 | 2.942457 | 1.902859 | 11.24129 | 7.358067 | [21 empty] | 25.2156 | -0.07778764
3554 | 2021/11/20 16:38:24 | 22707.2515 | 9160.0038 | 1 | 4 | 0 | 0 | 0 | 0 | -0.7486038 | 3.594031 | -2.690505 | 2.942457 | 1.903899 | 11.24129 | 7.361804 |  | -2.59973e-05 | [19 empty] | 25.43831 | -0.008060932
3555 | 2021/11/20 16:38:29 | 22712.2483 | 9165.0006 | 1 | 4 | 0 | 0 | 0 | 0 | -0.7485123 | 3.593692 | -2.689923 | 2.942457 | 1.904937 | 11.24129 | 7.365536 |  |  |  | 4.911772 | [17 empty] | 25.33838 | -0.03014624
3556 | 2021/11/20 16:38:34 | 22717.2486 | 9170.0009 | 1 | 4 | 0 | 0 | 0 | 0 | -0.7485886 | 3.593591 | -2.690121 | 2.942457 | 1.905977 | 11.24129 | 7.369275 | [21 empty] | 25.27348 | -0.0658381
3557 | 2021/11/20 16:38:39 | 22722.2492 | 9175.0015 | 1 | 4 | 0 | 0 | 0 | 0 | -0.7486725 | 3.593556 | -2.690397 | 2.942457 | 1.907016 | 11.24129 | 7.373008 |  | -2.651444e-05 | [19 empty] | 25.50415 | 0.06485283
3558 | 2021/11/20 16:38:44 | 22727.2501 | 9180.0024 | 1 | 4 | 0 | 0 | 0 | 0 | -0.7481995 | 3.593102 | -2.688357 | 2.942457 | 1.908056 | 11.24129 | 7.376745 | [21 empty] | 25.30989 | -0.04040837
3559 | 2021/11/20 16:38:49 | 22732.25 | 9185.0023 | 1 | 4 | 0 | 0 | 0 | 0 | -0.7484207 | 3.592916 | -2.689013 | 2.942457 | 1.909096 | 11.24129 | 7.380482 |  | -7.337354e-05 | [19 empty] | 25.52596 | -0.0105834
3560 | 2021/11/20 16:38:54 | 22737.2494 | 9190.0017 | 1 | 4 | 0 | 0 | 0 | 0 | -0.7482529 | 3.592692 | -2.688242 | 2.942457 | 1.910136 | 11.24129 | 7.384216 | [21 empty] | 25.26637 | -0.04763603
3561 | 2021/11/20 16:38:59 | 22742.2491 | 9195.0014 | 1 | 4 | 0 | 0 | 0 | 0 | -0.7480545 | 3.592654 | -2.687501 | 2.942457 | 1.911175 | 11.24129 | 7.387949 |  | -5.56364e-05 | [19 empty] | 25.58719 | 0.05888164
3562 | 2021/11/20 16:39:04 | 22747.248 | 9200.0003 | 1 | 4 | 0 | 0 | 0 | 0 | -0.7488785 | 3.592228 | -2.690142 | 2.942457 | 1.912213 | 11.24129 | 7.391677 | [21 empty] | 25.34364 | -0.01028121
3563 | 2021/11/20 16:39:09 | 22752.2491 | 9205.0014 | 1 | 4 | 0 | 0 | 0 | 0 | -0.7484207 | 3.592085 | -2.688391 | 2.942457 | 1.913253 | 11.24129 | 7.395415 | [21 empty] | 25.59119 | 0.09470642
3564 | 2021/11/20 16:39:14 | 22757.2495 | 9210.0018 | 1 | 4 | 0 | 0 | 0 | 0 | -0.7482224 | 3.591825 | -2.687484 | 2.942457 | 1.914293 | 11.24129 | 7.399148 |  | -2.769805e-05 | [19 empty] | 25.31657 | -0.01625419
3565 | 2021/11/20 16:39:19 | 22762.2477 | 9215 | 1 | 4 | 0 | 0 | 0 | 0 | -0.7486191 | 3.591408 | -2.688597 | 2.942457 | 1.915331 | 11.24129 | 7.402879 | [21 empty] | 25.50899 | 0.03569365
3566 | 2021/11/20 16:39:24 | 22767.2495 | 9220.0018 | 1 | 4 | 0 | 0 | 0 | 0 | -0.7479095 | 3.591379 | -2.686026 | 2.942457 | 1.916372 | 11.24129 | 7.406617 |  | -3.852184e-05 | [19 empty] | 25.51168 | 0.06442547
3567 | 2021/11/20 16:39:29 | 22772.2482 | 9225.0005 | 1 | 4 | 0 | 0 | 0 | 0 | -0.7484894 | 3.591357 | -2.688093 | 2.942457 | 1.917411 | 11.24129 | 7.410347 | [21 empty] | 25.30458 | -0.03834486
3568 | 2021/11/20 16:39:34 | 22777.2508 | 9230.0031 | 1 | 4 | 0 | 0 | 0 | 0 | -0.7485123 | 3.591196 | -2.688054 | 2.942457 | 1.918451 | 11.24129 | 7.414085 | [21 empty] | 25.52501 | 0.06040275
3569 | 2021/11/20 16:39:39 | 22782.2512 | 9235.0035 | 1 | 4 | 0 | 0 | 0 | 0 | -0.7484589 | 3.590797 | -2.687564 | 2.942457 | 1.91949 | 11.24129 | 7.417814 |  | -5.223556e-05 | [19 empty] | 25.48013 | 0.03485739
3570 | 2021/11/20 16:39:44 | 22787.2496 | 9240.0019 | 1 | 4 | 0 | 0 | 0 | 0 | -0.7479248 | 3.590496 | -2.685421 | 2.942457 | 1.920529 | 11.24129 | 7.421544 |  |  |  |  | 0.2065457 | [16 empty] | 25.25659 | -0.04847825
3571 | 2021/11/20 16:39:49 | 22792.2499 | 9245.0022 | 1 | 4 | 0 | 0 | 0 | 0 | -0.7485123 | 3.590499 | -2.687533 | 2.942457 | 1.921569 | 11.24129 | 7.425279 |  | -6.293772e-05 | [19 empty] | 25.40945 | 0.0624907
3572 | 2021/11/20 16:39:54 | 22797.2486 | 9250.0009 | 1 | 4 | 0 | 0 | 0 | 0 | -0.7487488 | 3.590058 | -2.688052 | 2.942457 | 1.922609 | 11.24129 | 7.429013 | [21 empty] | 25.37836 | 0.01747608
3573 | 2021/11/20 16:39:59 | 22802.2494 | 9255.0017 | 1 | 4 | 0 | 0 | 0 | 0 | -0.7486191 | 3.589879 | -2.687452 | 2.942457 | 1.923649 | 11.24129 | 7.432745 |  | -4.295581e-05 | [19 empty] | 25.34144 | -0.0778985
3574 | 2021/11/20 16:40:04 | 22807.2504 | 9260.0027 | 1 | 4 | 0 | 0 | 0 | 0 | -0.7486801 | 3.589461 | -2.687358 | 2.942457 | 1.924688 | 11.24129 | 7.436477 | [21 empty] | 25.28813 | 0.02178371
3575 | 2021/11/20 16:40:09 | 22812.2487 | 9265.001 | 1 | 4 | 0 | 0 | 0 | 0 | -0.7488937 | 3.589303 | -2.688006 | 2.942457 | 1.925727 | 11.24129 | 7.440207 | [21 empty] | 25.30277 | -0.0591743
3576 | 2021/11/20 16:40:14 | 22817.2486 | 9270.0009 | 1 | 4 | 0 | 0 | 0 | 0 | -0.7482376 | 3.589031 | -2.685448 | 2.942457 | 1.926765 | 11.24129 | 7.443932 |  | -3.192559e-05 | [19 empty] | 25.27209 | -0.06987333
3577 | 2021/11/20 16:40:19 | 22822.2508 | 9275.0031 | 1 | 4 | 0 | 0 | 0 | 0 | -0.7489319 | 3.589005 | -2.68792 | 2.942457 | 1.927807 | 11.24129 | 7.44767 | [21 empty] | 25.30188 | -0.03970623
3578 | 2021/11/20 16:40:24 | 22827.2488 | 9280.0011 | 1 | 4 | 0 | 0 | 0 | 0 | -0.7486725 | 3.588859 | -2.68688 | 2.942457 | 1.928845 | 11.24129 | 7.451398 |  | -8.379335e-05 |  | 4.870082 | [17 empty] | 25.28632 | -0.0784713
3579 | 2021/11/20 16:40:29 | 22832.2485 | 9285.0008 | 1 | 4 | 0 | 0 | 0 | 0 | -0.748642 | 3.588837 | -2.686754 | 2.942457 | 1.929884 | 11.24129 | 7.455126 | [21 empty] | 25.27082 | -0.06484628
3580 | 2021/11/20 16:40:34 | 22837.248 | 9290.0003 | 1 | 4 | 0 | 0 | 0 | 0 | -0.7486343 | 3.588324 | -2.686342 | 2.942457 | 1.930925 | 11.24129 | 7.458859 | [21 empty] | 25.26148 | -0.02556503
3581 | 2021/11/20 16:40:39 | 22842.2481 | 9295.0004 | 1 | 4 | 0 | 0 | 0 | 0 | -0.7486572 | 3.588088 | -2.686248 | 2.942457 | 1.931964 | 11.24129 | 7.462589 |  | -3.765513e-05 | [19 empty] | 25.38227 | -0.06501019
3582 | 2021/11/20 16:40:44 | 22847.2505 | 9300.0028 | 1 | 4 | 0 | 0 | 0 | 0 | -0.7487869 | 3.588043 | -2.68668 | 2.942457 | 1.933003 | 11.24129 | 7.466317 | [21 empty] | 25.25437 | -0.04304528
3583 | 2021/11/20 16:40:49 | 22852.2489 | 9305.0012 | 1 | 4 | 0 | 0 | 0 | 0 | -0.7486343 | 3.587581 | -2.685786 | 2.942457 | 1.934042 | 11.24129 | 7.470044 |  | -4.448742e-05 | [19 empty] | 25.38058 | -0.07902026
3584 | 2021/11/20 16:40:54 | 22857.2478 | 9310.0001 | 1 | 4 | 0 | 0 | 0 | 0 | -0.7482758 | 3.587399 | -2.684364 | 2.942457 | 1.935081 | 11.24129 | 7.473773 | [21 empty] | 25.51921 | 0.03761768
3585 | 2021/11/20 16:40:59 | 22862.2484 | 9315.0007 | 1 | 4 | 0 | 0 | 0 | 0 | -0.7484207 | 3.58732 | -2.684825 | 2.942457 | 1.936121 | 11.24129 | 7.477502 | [21 empty] | 25.55745 | 0.07540524
3586 | 2021/11/20 16:41:04 | 22867.2493 | 9320.0016 | 1 | 4 | 0 | 0 | 0 | 0 | -0.7485123 | 3.587133 | -2.685013 | 2.942457 | 1.93716 | 11.24129 | 7.481231 |  | -6.330274e-05 | [19 empty] | 25.54681 | 0.04280329
3587 | 2021/11/20 16:41:09 | 22872.249 | 9325.0013 | 1 | 4 | 0 | 0 | 0 | 0 | -0.7488556 | 3.586903 | -2.686072 | 2.942457 | 1.9382 | 11.24129 | 7.484961 | [21 empty] | 25.51168 | 0.05570948
3588 | 2021/11/20 16:41:14 | 22877.2505 | 9330.0028 | 1 | 4 | 0 | 0 | 0 | 0 | -0.7481155 | 3.586553 | -2.683156 | 2.942457 | 1.93924 | 11.24129 | 7.488689 |  | -3.129133e-05 | [19 empty] | 25.50499 | 0.001918674
3589 | 2021/11/20 16:41:19 | 22882.2511 | 9335.0034 | 1 | 4 | 0 | 0 | 0 | 0 | -0.7486343 | 3.586304 | -2.68483 | 2.942457 | 1.940281 | 11.24129 | 7.492423 | [21 empty] | 25.44769 | 0.04752874
3590 | 2021/11/20 16:41:24 | 22887.2479 | 9340.0002 | 1 | 4 | 0 | 0 | 0 | 0 | -0.7489853 | 3.586462 | -2.686207 | 2.942457 | 1.941318 | 11.24129 | 7.496144 |  | -2.982998e-05 | [19 empty] | 25.40503 | -0.01026869
3591 | 2021/11/20 16:41:29 | 22892.2495 | 9345.0018 | 1 | 4 | 0 | 0 | 0 | 0 | -0.7486191 | 3.585907 | -2.684478 | 2.942457 | 1.942359 | 11.24129 | 7.499878 | [21 empty] | 25.33749 | -0.08053839
3592 | 2021/11/20 16:41:34 | 22897.248 | 9350.0003 | 1 | 4 | 0 | 0 | 0 | 0 | -0.748642 | 3.585677 | -2.684388 | 2.942457 | 1.943398 | 11.24129 | 7.503601 | [21 empty] | 25.37347 | 0.04068732
3593 | 2021/11/20 16:41:39 | 22902.2479 | 9355.0002 | 1 | 4 | 0 | 0 | 0 | 0 | -0.748909 | 3.585604 | -2.685291 | 2.942457 | 1.944437 | 11.24129 | 7.507327 |  | -6.753474e-05 | [19 empty] | 25.41434 | -0.01110971
3594 | 2021/11/20 16:41:44 | 22907.2505 | 9360.0028 | 1 | 4 | 0 | 0 | 0 | 0 | -0.7487335 | 3.585582 | -2.684645 | 2.942457 | 1.945478 | 11.24129 | 7.511059 |  |  |  |  | 0 | [16 empty] | 25.38858 | -0.06929159
3595 | 2021/11/20 16:41:49 | 22912.2498 | 9365.0021 | 1 | 4 | 0 | 0 | 0 | 0 | -0.7483826 | 3.585041 | -2.682982 | 2.942457 | 1.946517 | 11.24129 | 7.514785 |  | -6.531367e-05 | [19 empty] | 25.42809 | 0.05162776
3596 | 2021/11/20 16:41:54 | 22917.2504 | 9370.0027 | 1 | 4 | 0 | 0 | 0 | 0 | -0.748764 | 3.584854 | -2.68421 | 2.942457 | 1.947557 | 11.24129 | 7.518514 | [21 empty] | 25.37785 | -0.05347073
3597 | 2021/11/20 16:41:59 | 22922.2489 | 9375.0012 | 1 | 4 | 0 | 0 | 0 | 0 | -0.7488708 | 3.584638 | -2.684431 | 2.942457 | 1.948596 | 11.24129 | 7.52224 | [21 empty] | 25.35125 | -0.07483423
3598 | 2021/11/20 16:42:04 | 22927.2488 | 9380.0011 | 1 | 4 | 0 | 0 | 0 | 0 | -0.7483978 | 3.584472 | -2.682611 | 2.942457 | 1.949637 | 11.24129 | 7.52597 |  | -1.13781e-05 | [19 empty] | 25.36989 | 0.05468249
3599 | 2021/11/20 16:42:09 | 22932.2496 | 9385.0019 | 1 | 4 | 0 | 0 | 0 | 0 | -0.748497 | 3.584058 | -2.682657 | 2.942457 | 1.950677 | 11.24129 | 7.529696 | [21 empty] | 25.42505 | 0.01125693
3600 | 2021/11/20 16:42:14 | 22937.2492 | 9390.0015 | 1 | 4 | 0 | 0 | 0 | 0 | -0.7486343 | 3.583953 | -2.68307 | 2.942457 | 1.951715 | 11.24129 | 7.533419 |  | -3.173013e-05 | [19 empty] | 25.55256 | -0.001935363
3601 | 2021/11/20 16:42:19 | 22942.2501 | 9395.0024 | 1 | 4 | 0 | 0 | 0 | 0 | -0.7482529 | 3.583899 | -2.681663 | 2.942457 | 1.952755 | 11.24129 | 7.537146 |  |  |  | 4.758167 | [17 empty] | 25.59563 | 0.03085971
3602 | 2021/11/20 16:42:24 | 22947.25 | 9400.0023 | 1 | 4 | 0 | 0 | 0 | 0 | -0.7481842 | 3.583767 | -2.681318 | 2.942457 | 1.953795 | 11.24129 | 7.540874 |  | -3.65883e-05 | [19 empty] | 25.62184 | 0.08693874
3603 | 2021/11/20 16:42:29 | 22952.251 | 9405.0033 | 1 | 4 | 0 | 0 | 0 | 0 | -0.7485123 | 3.583443 | -2.682251 | 2.942457 | 1.954835 | 11.24129 | 7.544598 | [21 empty] | 25.52851 | 0.05068719
3604 | 2021/11/20 16:42:34 | 22957.2494 | 9410.0017 | 1 | 4 | 0 | 0 | 0 | 0 | -0.7486572 | 3.583081 | -2.682499 | 2.942457 | 1.955872 | 11.24129 | 7.548316 | [21 empty] | 25.33122 | -0.08065283
3605 | 2021/11/20 16:42:39 | 22962.2484 | 9415.0007 | 1 | 4 | 0 | 0 | 0 | 0 | -0.7480164 | 3.583165 | -2.680266 | 2.942457 | 1.956912 | 11.24129 | 7.552042 |  | -3.579538e-05 | [19 empty] | 25.38812 | -0.03542006
3606 | 2021/11/20 16:42:44 | 22967.2502 | 9420.0025 | 1 | 4 | 0 | 0 | 0 | 0 | -0.7485504 | 3.582744 | -2.681864 | 2.942457 | 1.957953 | 11.24129 | 7.55577 | [21 empty] | 25.58496 | 0.01692951
3607 | 2021/11/20 16:42:49 | 22972.2481 | 9425.0004 | 1 | 4 | 0 | 0 | 0 | 0 | -0.7486343 | 3.582314 | -2.681843 | 2.942457 | 1.958992 | 11.24129 | 7.559492 |  | -6.148455e-05 | [19 empty] | 25.62407 | 0.03832221
3608 | 2021/11/20 16:42:54 | 22977.2493 | 9430.0016 | 1 | 4 | 0 | 0 | 0 | 0 | -0.7480774 | 3.582386 | -2.679902 | 2.942457 | 1.960031 | 11.24129 | 7.563217 | [21 empty] | 25.48635 | 0.01055539
3609 | 2021/11/20 16:42:59 | 22982.2481 | 9435.0004 | 1 | 4 | 0 | 0 | 0 | 0 | -0.7486343 | 3.582065 | -2.681657 | 2.942457 | 1.96107 | 11.24129 | 7.566939 | [21 empty] | 25.33169 | -0.01111269
3610 | 2021/11/20 16:43:04 | 22987.2487 | 9440.001 | 1 | 4 | 0 | 0 | 0 | 0 | -0.7488708 | 3.58179 | -2.682298 | 2.942457 | 1.96211 | 11.24129 | 7.570664 |  | -2.904363e-05 | [19 empty] | 25.3473 | 0.001969337
3611 | 2021/11/20 16:43:09 | 22992.2492 | 9445.0015 | 1 | 4 | 0 | 0 | 0 | 0 | -0.7486038 | 3.581447 | -2.681085 | 2.942457 | 1.96315 | 11.24129 | 7.574388 | [21 empty] | 25.58099 | 0.07430553
3612 | 2021/11/20 16:43:14 | 22997.248 | 9450.0003 | 1 | 4 | 0 | 0 | 0 | 0 | -0.7486801 | 3.581467 | -2.681373 | 2.942457 | 1.964189 | 11.24129 | 7.578109 |  | -5.286382e-05 | [19 empty] | 25.55745 | 0.07900715
3613 | 2021/11/20 16:43:19 | 23002.2502 | 9455.0025 | 1 | 4 | 0 | 0 | 0 | 0 | -0.7488251 | 3.581164 | -2.681665 | 2.942457 | 1.965229 | 11.24129 | 7.581833 | [21 empty] | 25.32991 | -0.08219182
3614 | 2021/11/20 16:43:24 | 23007.2477 | 9460 | 1 | 4 | 0 | 0 | 0 | 0 | -0.7487869 | 3.580775 | -2.681237 | 2.942457 | 1.966267 | 11.24129 | 7.58555 | [21 empty] | 25.3935 | -0.04150689
3615 | 2021/11/20 16:43:29 | 23012.2483 | 9465.0006 | 1 | 4 | 0 | 0 | 0 | 0 | -0.7484436 | 3.580636 | -2.679904 | 2.942457 | 1.967307 | 11.24129 | 7.589276 |  | -3.903547e-05 | [19 empty] | 25.58946 | 0.03819227
3616 | 2021/11/20 16:43:34 | 23017.2485 | 9470.0008 | 1 | 4 | 0 | 0 | 0 | 0 | -0.7488251 | 3.5805 | -2.681168 | 2.942457 | 1.968346 | 11.24129 | 7.592995 |  |  |  |  | 0.2114226 | [16 empty] | 25.43928 | -0.02822101
3617 | 2021/11/20 16:43:39 | 23022.25 | 9475.0023 | 1 | 4 | 0 | 0 | 0 | 0 | -0.7486038 | 3.580396 | -2.680298 | 2.942457 | 1.969386 | 11.24129 | 7.596718 |  | -5.124987e-05 | [19 empty] | 25.23661 | -0.1155245
3618 | 2021/11/20 16:43:44 | 23027.2494 | 9480.0017 | 1 | 4 | 0 | 0 | 0 | 0 | -0.7488251 | 3.580095 | -2.680865 | 2.942457 | 1.970426 | 11.24129 | 7.600441 | [21 empty] | 25.32991 | -0.06111562
3619 | 2021/11/20 16:43:49 | 23032.2494 | 9485.0017 | 1 | 4 | 0 | 0 | 0 | 0 | -0.7478409 | 3.579801 | -2.677122 | 2.942457 | 1.971465 | 11.24129 | 7.604163 |  | -1.805692e-05 | [19 empty] | 25.4317 | 0.03180325
3620 | 2021/11/20 16:43:54 | 23037.2487 | 9490.001 | 1 | 4 | 0 | 0 | 0 | 0 | -0.7484436 | 3.579522 | -2.67907 | 2.942457 | 1.972504 | 11.24129 | 7.607882 | [21 empty] | 25.54545 | 0.05859554
3621 | 2021/11/20 16:43:59 | 23042.2505 | 9495.0028 | 1 | 4 | 0 | 0 | 0 | 0 | -0.7480621 | 3.579421 | -2.677629 | 2.942457 | 1.973543 | 11.24129 | 7.6116 | [21 empty] | 25.60321 | 0.03720224
3622 | 2021/11/20 16:44:04 | 23047.2489 | 9500.0012 | 1 | 4 | 0 | 0 | 0 | 0 | -0.7486191 | 3.579159 | -2.679427 | 2.942457 | 1.974583 | 11.24129 | 7.615321 |  | -1.702863e-05 | [19 empty] | 25.54723 | -0.008335114
3623 | 2021/11/20 16:44:09 | 23052.2489 | 9505.0012 | 1 | 4 | 0 | 0 | 0 | 0 | -0.7483292 | 3.579121 | -2.678361 | 2.942457 | 1.975622 | 11.24129 | 7.619042 | [21 empty] | 25.38639 | -0.02916396
3624 | 2021/11/20 16:44:14 | 23057.249 | 9510.0013 | 1 | 4 | 0 | 0 | 0 | 0 | -0.7486954 | 3.578734 | -2.679382 | 2.942457 | 1.976661 | 11.24129 | 7.622759 |  | -6.666205e-05 |  | 4.69502 | [17 empty] | 25.34414 | -0.007917285
3625 | 2021/11/20 16:44:19 | 23062.2483 | 9515.0006 | 1 | 4 | 0 | 0 | 0 | 0 | -0.7487106 | 3.57842 | -2.679201 | 2.942457 | 1.9777 | 11.24129 | 7.626479 | [21 empty] | 25.26996 | -0.02873361
3626 | 2021/11/20 16:44:24 | 23067.2499 | 9520.0022 | 1 | 4 | 0 | 0 | 0 | 0 | -0.7484207 | 3.578223 | -2.678016 | 2.942457 | 1.978741 | 11.24129 | 7.630201 | [21 empty] | 25.32416 | -0.0562495
3627 | 2021/11/20 16:44:29 | 23072.2491 | 9525.0014 | 1 | 4 | 0 | 0 | 0 | 0 | -0.7482529 | 3.578113 | -2.677333 | 2.942457 | 1.97978 | 11.24129 | 7.633921 |  | -6.811903e-05 | [19 empty] | 25.32416 | -0.0815016
3628 | 2021/11/20 16:44:34 | 23077.248 | 9530.0003 | 1 | 4 | 0 | 0 | 0 | 0 | -0.7486572 | 3.57799 | -2.678688 | 2.942457 | 1.980818 | 11.24129 | 7.637635 | [21 empty] | 25.32991 | -0.006639957
3629 | 2021/11/20 16:44:39 | 23082.2477 | 9535 | 1 | 4 | 0 | 0 | 0 | 0 | -0.7481613 | 3.577408 | -2.676478 | 2.942457 | 1.981858 | 11.24129 | 7.641355 |  | -3.12557e-05 | [19 empty] | 25.32858 | -0.06876171
3630 | 2021/11/20 16:44:44 | 23087.2486 | 9540.0009 | 1 | 4 | 0 | 0 | 0 | 0 | -0.7487488 | 3.577351 | -2.678537 | 2.942457 | 1.982896 | 11.24129 | 7.645069 | [21 empty] | 25.31569 | -0.04903555
3631 | 2021/11/20 16:44:49 | 23092.25 | 9545.0023 | 1 | 4 | 0 | 0 | 0 | 0 | -0.7482224 | 3.577271 | -2.676594 | 2.942457 | 1.983936 | 11.24129 | 7.648788 |  | -1.283987e-05 | [19 empty] | 25.28329 | -0.06846011
3632 | 2021/11/20 16:44:54 | 23097.2477 | 9550 | 1 | 4 | 0 | 0 | 0 | 0 | -0.7482605 | 3.576961 | -2.676499 | 2.942457 | 1.984975 | 11.24129 | 7.652506 | [21 empty] | 25.41392 | -0.06346643
3633 | 2021/11/20 16:44:59 | 23102.251 | 9555.0033 | 1 | 4 | 0 | 0 | 0 | 0 | -0.7485504 | 3.576502 | -2.677192 | 2.942457 | 1.986016 | 11.24129 | 7.656229 | [21 empty] | 25.53128 | 0.05349755
3634 | 2021/11/20 16:45:04 | 23107.2487 | 9560.001 | 1 | 4 | 0 | 0 | 0 | 0 | -0.7487793 | 3.576483 | -2.677996 | 2.942457 | 1.987054 | 11.24129 | 7.659941 |  | -5.950636e-05 | [19 empty] | 25.55791 | -0.03320038
3635 | 2021/11/20 16:45:09 | 23112.251 | 9565.0033 | 1 | 4 | 0 | 0 | 0 | 0 | -0.7482605 | 3.576445 | -2.676113 | 2.942457 | 1.988094 | 11.24129 | 7.663661 | [21 empty] | 25.54728 | 0.03125191
3636 | 2021/11/20 16:45:14 | 23117.2495 | 9570.0018 | 1 | 4 | 0 | 0 | 0 | 0 | -0.7480392 | 3.57612 | -2.675078 | 2.942457 | 1.989131 | 11.24129 | 7.667371 |  | -5.753167e-05 | [19 empty] | 25.57966 | 0.07275939
3637 | 2021/11/20 16:45:19 | 23122.2477 | 9575 | 1 | 4 | 0 | 0 | 0 | 0 | -0.7481613 | 3.575734 | -2.675226 | 2.942457 | 1.990171 | 11.24129 | 7.671087 | [21 empty] | 25.4668 | -0.04959345
3638 | 2021/11/20 16:45:24 | 23127.2477 | 9580 | 1 | 4 | 0 | 0 | 0 | 0 | -0.7481689 | 3.575588 | -2.675144 | 2.942457 | 1.99121 | 11.24129 | 7.674804 | [21 empty] | 25.40903 | -0.07151127
3639 | 2021/11/20 16:45:29 | 23132.2494 | 9585.0017 | 1 | 4 | 0 | 0 | 0 | 0 | -0.7486343 | 3.575437 | -2.676695 | 2.942457 | 1.99225 | 11.24129 | 7.678523 |  | -5.57122e-05 | [19 empty] | 25.40634 | -0.0007098913
3640 | 2021/11/20 16:45:34 | 23137.2495 | 9590.0018 | 1 | 4 | 0 | 0 | 0 | 0 | -0.7486343 | 3.575023 | -2.676385 | 2.942457 | 1.993289 | 11.24129 | 7.682237 |  |  |  |  | 0 | [16 empty] | 25.4415 | -0.0676173
3641 | 2021/11/20 16:45:39 | 23142.2515 | 9595.0038 | 1 | 4 | 0 | 0 | 0 | 0 | -0.7481461 | 3.574781 | -2.674458 | 2.942457 | 1.99433 | 11.24129 | 7.685956 |  | -5.990496e-05 | [19 empty] | 25.55434 | 0.006795526
3642 | 2021/11/20 16:45:44 | 23147.2494 | 9600.0017 | 1 | 4 | 0 | 0 | 0 | 0 | -0.7483444 | 3.57459 | -2.675024 | 2.942457 | 1.995369 | 11.24129 | 7.689671 | [21 empty] | 25.62189 | 0.07540882
3643 | 2021/11/20 16:45:49 | 23152.2492 | 9605.0015 | 1 | 4 | 0 | 0 | 0 | 0 | -0.7481995 | 3.57441 | -2.674372 | 2.942457 | 1.996406 | 11.24129 | 7.69338 |  | -6.953167e-05 | [19 empty] | 25.62009 | 0.05652905
3644 | 2021/11/20 16:45:54 | 23157.251 | 9610.0033 | 1 | 4 | 0 | 0 | 0 | 0 | -0.7486038 | 3.573992 | -2.675504 | 2.942457 | 1.997447 | 11.24129 | 7.6971 | [21 empty] | 25.53171 | 0.0462532
3645 | 2021/11/20 16:45:59 | 23162.2501 | 9615.0024 | 1 | 4 | 0 | 0 | 0 | 0 | -0.7483521 | 3.573667 | -2.674361 | 2.942457 | 1.998486 | 11.24129 | 7.700812 |  |  |  | 4.330404 | [17 empty] | 25.38727 | -0.08080721
3646 | 2021/11/20 16:46:04 | 23167.2491 | 9620.0014 | 1 | 4 | 0 | 0 | 0 | 0 | -0.7484589 | 3.5737 | -2.674768 | 2.942457 | 1.999525 | 11.24129 | 7.704525 |  | -6.800444e-05 | [19 empty] | 25.30552 | -0.01707613
3647 | 2021/11/20 16:46:09 | 23172.2478 | 9625.0001 | 1 | 4 | 0 | 0 | 0 | 0 | -0.7482605 | 3.573613 | -2.673993 | 2.942457 | 2.000564 | 11.24129 | 7.708239 | [21 empty] | 25.42728 | -0.05915821
3648 | 2021/11/20 16:46:14 | 23177.2483 | 9630.0006 | 1 | 4 | 0 | 0 | 0 | 0 | -0.7485428 | 3.573138 | -2.674647 | 2.942457 | 2.001603 | 11.24129 | 7.71195 |  | -3.322811e-05 | [19 empty] | 25.55169 | 0.05986273
3649 | 2021/11/20 16:46:19 | 23182.2487 | 9635.001 | 1 | 4 | 0 | 0 | 0 | 0 | -0.7481155 | 3.573162 | -2.673138 | 2.942457 | 2.002642 | 11.24129 | 7.715663 | [21 empty] | 25.65163 | 0.02265215
3650 | 2021/11/20 16:46:24 | 23187.2479 | 9640.0002 | 1 | 4 | 0 | 0 | 0 | 0 | -0.7485275 | 3.572901 | -2.674415 | 2.942457 | 2.003681 | 11.24129 | 7.719378 | [21 empty] | 25.48102 | 0.02944112
3651 | 2021/11/20 16:46:29 | 23192.2483 | 9645.0006 | 1 | 4 | 0 | 0 | 0 | 0 | -0.7478409 | 3.572409 | -2.671594 | 2.942457 | 2.004721 | 11.24129 | 7.723091 |  | -1.999566e-05 | [19 empty] | 25.3433 | -0.06456733
3652 | 2021/11/20 16:46:34 | 23197.2486 | 9650.0009 | 1 | 4 | 0 | 0 | 0 | 0 | -0.7484207 | 3.572273 | -2.673563 | 2.942457 | 2.00576 | 11.24129 | 7.726804 | [21 empty] | 25.47436 | -0.07901788
3653 | 2021/11/20 16:46:39 | 23202.2499 | 9655.0022 | 1 | 4 | 0 | 0 | 0 | 0 | -0.7486572 | 3.57222 | -2.674368 | 2.942457 | 2.0068 | 11.24129 | 7.730517 |  | -5.930044e-05 | [19 empty] | 25.64452 | 0.05443394
3654 | 2021/11/20 16:46:44 | 23207.2483 | 9660.0006 | 1 | 4 | 0 | 0 | 0 | 0 | -0.748291 | 3.571988 | -2.672886 | 2.942457 | 2.007839 | 11.24129 | 7.734231 | [21 empty] | 25.56283 | -0.006785393
3655 | 2021/11/20 16:46:49 | 23212.2508 | 9665.0031 | 1 | 4 | 0 | 0 | 0 | 0 | -0.748291 | 3.57163 | -2.672619 | 2.942457 | 2.008879 | 11.24129 | 7.737945 | [21 empty] | 25.37305 | 0.02708137
3656 | 2021/11/20 16:46:54 | 23217.2514 | 9670.0037 | 1 | 4 | 0 | 0 | 0 | 0 | -0.7483978 | 3.571111 | -2.672612 | 2.942457 | 2.009919 | 11.24129 | 7.741657 |  | -4.96726e-05 | [19 empty] | 25.38461 | -0.0723356
3657 | 2021/11/20 16:46:59 | 23222.2478 | 9675.0001 | 1 | 4 | 0 | 0 | 0 | 0 | -0.7481689 | 3.571159 | -2.67183 | 2.942457 | 2.010958 | 11.24129 | 7.745368 | [21 empty] | 25.54681 | 0.07915497
3658 | 2021/11/20 16:47:04 | 23227.2485 | 9680.0008 | 1 | 4 | 0 | 0 | 0 | 0 | -0.7485275 | 3.571051 | -2.67303 | 2.942457 | 2.011996 | 11.24129 | 7.749076 |  | -4.04183e-05 | [19 empty] | 25.57041 | 0.0436008
3659 | 2021/11/20 16:47:09 | 23232.2479 | 9685.0002 | 1 | 4 | 0 | 0 | 0 | 0 | -0.7487259 | 3.570314 | -2.673187 | 2.942457 | 2.013036 | 11.24129 | 7.752789 | [21 empty] | 25.41442 | -0.01124084
3660 | 2021/11/20 16:47:14 | 23237.2485 | 9690.0008 | 1 | 4 | 0 | 0 | 0 | 0 | -0.7483292 | 3.570257 | -2.671728 | 2.942457 | 2.014075 | 11.24129 | 7.756498 |  | -3.014956e-05 |  |  | 0.2213941 | [16 empty] | 25.39969 | -0.03888547
3661 | 2021/11/20 16:47:19 | 23242.2491 | 9695.0014 | 1 | 4 | 0 | 0 | 0 | 0 | -0.7484894 | 3.570233 | -2.672282 | 2.942457 | 2.015115 | 11.24129 | 7.760211 | [21 empty] | 25.52465 | -0.04987121
3662 | 2021/11/20 16:47:24 | 23247.2495 | 9700.0018 | 1 | 4 | 0 | 0 | 0 | 0 | -0.7484741 | 3.569959 | -2.672022 | 2.942457 | 2.016154 | 11.24129 | 7.763921 | [21 empty] | 25.69741 | 0.06956995
3663 | 2021/11/20 16:47:29 | 23252.2502 | 9705.0025 | 1 | 4 | 0 | 0 | 0 | 0 | -0.7483673 | 3.569586 | -2.671361 | 2.942457 | 2.017194 | 11.24129 | 7.767633 |  | -6.736886e-05 | [19 empty] | 25.63472 | -0.001273751
3664 | 2021/11/20 16:47:34 | 23257.2496 | 9710.0019 | 1 | 4 | 0 | 0 | 0 | 0 | -0.7480621 | 3.569442 | -2.670164 | 2.942457 | 2.018233 | 11.24129 | 7.771342 | [21 empty] | 25.44947 | 0.02665222
3665 | 2021/11/20 16:47:39 | 23262.2481 | 9715.0004 | 1 | 4 | 0 | 0 | 0 | 0 | -0.7486954 | 3.569295 | -2.672315 | 2.942457 | 2.01927 | 11.24129 | 7.775046 |  | -5.471714e-05 | [19 empty] | 25.39086 | -0.1034206
3666 | 2021/11/20 16:47:44 | 23267.2494 | 9720.0017 | 1 | 4 | 0 | 0 | 0 | 0 | -0.7487335 | 3.568681 | -2.671991 | 2.942457 | 2.020312 | 11.24129 | 7.778763 | [21 empty] | 25.4668 | -0.0138694
3667 | 2021/11/20 16:47:49 | 23272.2496 | 9725.0019 | 1 | 4 | 0 | 0 | 0 | 0 | -0.7482376 | 3.568584 | -2.670149 | 2.942457 | 2.021352 | 11.24129 | 7.782474 |  |  |  | 4.510933 | [17 empty] | 25.6525 | -0.0617975
3668 | 2021/11/20 16:47:54 | 23277.2498 | 9730.0021 | 1 | 4 | 0 | 0 | 0 | 0 | -0.748291 | 3.56851 | -2.670284 | 2.942457 | 2.022391 | 11.24129 | 7.786181 |  | -5.832726e-05 | [19 empty] | 25.66142 | 0.06955147
3669 | 2021/11/20 16:47:59 | 23282.25 | 9735.0023 | 1 | 4 | 0 | 0 | 0 | 0 | -0.7484436 | 3.56824 | -2.670626 | 2.942457 | 2.023431 | 11.24129 | 7.789893 | [21 empty] | 25.66984 | 0.01637876
3670 | 2021/11/20 16:48:04 | 23287.2493 | 9740.0016 | 1 | 4 | 0 | 0 | 0 | 0 | -0.7480545 | 3.567873 | -2.668963 | 2.942457 | 2.02447 | 11.24129 | 7.793601 |  | -3.168485e-05 | [19 empty] | 25.48994 | 0.08133352
3671 | 2021/11/20 16:48:09 | 23292.2495 | 9745.0018 | 1 | 4 | 0 | 0 | 0 | 0 | -0.7483063 | 3.567613 | -2.669667 | 2.942457 | 2.025508 | 11.24129 | 7.797306 | [21 empty] | 25.43478 | -0.05959213
3672 | 2021/11/20 16:48:14 | 23297.2486 | 9750.0009 | 1 | 4 | 0 | 0 | 0 | 0 | -0.7485504 | 3.567468 | -2.67043 | 2.942457 | 2.026549 | 11.24129 | 7.801017 |  | -3.947727e-05 | [19 empty] | 25.50327 | 0.01903415
3673 | 2021/11/20 16:48:19 | 23302.25 | 9755.0023 | 1 | 4 | 0 | 0 | 0 | 0 | -0.7483826 | 3.56741 | -2.669788 | 2.942457 | 2.027588 | 11.24129 | 7.804723 | [21 empty] | 25.70538 | -0.01527667
3674 | 2021/11/20 16:48:24 | 23307.2493 | 9760.0016 | 1 | 4 | 0 | 0 | 0 | 0 | -0.7482758 | 3.566706 | -2.66888 | 2.942457 | 2.028628 | 11.24129 | 7.808432 | [21 empty] | 25.66054 | 0.09247005
3675 | 2021/11/20 16:48:29 | 23312.2479 | 9765.0002 | 1 | 4 | 0 | 0 | 0 | 0 | -0.7484436 | 3.566696 | -2.669471 | 2.942457 | 2.029666 | 11.24129 | 7.812137 |  | -7.882096e-05 | [19 empty] | 25.67206 | 0.02052724
3676 | 2021/11/20 16:48:34 | 23317.2487 | 9770.001 | 1 | 4 | 0 | 0 | 0 | 0 | -0.7486038 | 3.566479 | -2.66988 | 2.942457 | 2.030704 | 11.24129 | 7.815837 | [21 empty] | 25.67345 | 0.06415606
3677 | 2021/11/20 16:48:39 | 23322.2478 | 9775.0001 | 1 | 4 | 0 | 0 | 0 | 0 | -0.748291 | 3.566345 | -2.668664 | 2.942457 | 2.031744 | 11.24129 | 7.819548 |  | -6.962453e-05 | [19 empty] | 25.73333 | 0.1148093
3678 | 2021/11/20 16:48:44 | 23327.2478 | 9780.0001 | 1 | 4 | 0 | 0 | 0 | 0 | -0.7484894 | 3.565842 | -2.668995 | 2.942457 | 2.032784 | 11.24129 | 7.823254 | [21 empty] | 25.68405 | 0.05177438
3679 | 2021/11/20 16:48:49 | 23332.2495 | 9785.0018 | 1 | 4 | 0 | 0 | 0 | 0 | -0.7484589 | 3.565425 | -2.668574 | 2.942457 | 2.033823 | 11.24129 | 7.82696 | [21 empty] | 25.69827 | 0.002509356
3680 | 2021/11/20 16:48:54 | 23337.2481 | 9790.0004 | 1 | 4 | 0 | 0 | 0 | 0 | -0.7483139 | 3.565453 | -2.668078 | 2.942457 | 2.034862 | 11.24129 | 7.830664 |  | -4.330214e-05 | [19 empty] | 25.64985 | 0.03040314
3681 | 2021/11/20 16:48:59 | 23342.2481 | 9795.0004 | 1 | 4 | 0 | 0 | 0 | 0 | -0.7479858 | 3.565147 | -2.666679 | 2.942457 | 2.035902 | 11.24129 | 7.834372 | [21 empty] | 25.52985 | 0.03303468
3682 | 2021/11/20 16:49:04 | 23347.2483 | 9800.0006 | 1 | 4 | 0 | 0 | 0 | 0 | -0.7487106 | 3.56483 | -2.669026 | 2.942457 | 2.036941 | 11.24129 | 7.838075 |  | -7.736553e-05 | [19 empty] | 25.46322 | 0.000140667
3683 | 2021/11/20 16:49:09 | 23352.2499 | 9805.0022 | 1 | 4 | 0 | 0 | 0 | 0 | -0.7483139 | 3.564595 | -2.667436 | 2.942457 | 2.037981 | 11.24129 | 7.841785 | [21 empty] | 25.68938 | 0.07455707
3684 | 2021/11/20 16:49:14 | 23357.2479 | 9810.0002 | 1 | 4 | 0 | 0 | 0 | 0 | -0.7483139 | 3.564236 | -2.667167 | 2.942457 | 2.039019 | 11.24129 | 7.845485 |  |  |  |  | 0 | [16 empty] | 25.69864 | 0.08146882
3685 | 2021/11/20 16:49:19 | 23362.2483 | 9815.0006 | 1 | 4 | 0 | 0 | 0 | 0 | -0.7488403 | 3.563956 | -2.668834 | 2.942457 | 2.04006 | 11.24129 | 7.849194 |  | -6.918643e-05 | [19 empty] | 25.49346 | -0.0866282
3686 | 2021/11/20 16:49:24 | 23367.2484 | 9820.0007 | 1 | 4 | 0 | 0 | 0 | 0 | -0.7483673 | 3.563801 | -2.667032 | 2.942457 | 2.041098 | 11.24129 | 7.852894 | [21 empty] | 25.37975 | -0.0906527
3687 | 2021/11/20 16:49:29 | 23372.2483 | 9825.0006 | 1 | 4 | 0 | 0 | 0 | 0 | -0.7486572 | 3.563669 | -2.667966 | 2.942457 | 2.042138 | 11.24129 | 7.856598 |  | -2.690602e-05 |  | 4.22541 | [17 empty] | 25.40772 | -0.05593777
3688 | 2021/11/20 16:49:34 | 23377.2485 | 9830.0008 | 1 | 4 | 0 | 0 | 0 | 0 | -0.7487106 | 3.563393 | -2.66795 | 2.942457 | 2.043177 | 11.24129 | 7.860302 | [21 empty] | 25.4415 | -0.07065892
3689 | 2021/11/20 16:49:39 | 23382.25 | 9835.0023 | 1 | 4 | 0 | 0 | 0 | 0 | -0.7484741 | 3.563023 | -2.66683 | 2.942457 | 2.044218 | 11.24129 | 7.86401 |  | -4.137202e-05 | [19 empty] | 25.45169 | -0.08789182
3690 | 2021/11/20 16:49:44 | 23387.2502 | 9840.0025 | 1 | 4 | 0 | 0 | 0 | 0 | -0.7484894 | 3.562613 | -2.666578 | 2.942457 | 2.045257 | 11.24129 | 7.867715 | [21 empty] | 25.45174 | -0.03495336
3691 | 2021/11/20 16:49:49 | 23392.2495 | 9845.0018 | 1 | 4 | 0 | 0 | 0 | 0 | -0.7486801 | 3.562658 | -2.667291 | 2.942457 | 2.046297 | 11.24129 | 7.871418 | [21 empty] | 25.46369 | -0.07080197
3692 | 2021/11/20 16:49:54 | 23397.2479 | 9850.0002 | 1 | 4 | 0 | 0 | 0 | 0 | -0.7485657 | 3.562346 | -2.66665 | 2.942457 | 2.047336 | 11.24129 | 7.87512 |  | -6.558862e-05 | [19 empty] | 25.48416 | -0.09022593
3693 | 2021/11/20 16:49:59 | 23402.2503 | 9855.0026 | 1 | 4 | 0 | 0 | 0 | 0 | -0.7483292 | 3.562031 | -2.665572 | 2.942457 | 2.048374 | 11.24129 | 7.878819 | [21 empty] | 25.44547 | -0.03541648
3694 | 2021/11/20 16:50:04 | 23407.2488 | 9860.0011 | 1 | 4 | 0 | 0 | 0 | 0 | -0.7487488 | 3.561613 | -2.666753 | 2.942457 | 2.049415 | 11.24129 | 7.882525 |  | -3.544538e-05 | [19 empty] | 25.42864 | -0.03065705
3695 | 2021/11/20 16:50:09 | 23412.2506 | 9865.0029 | 1 | 4 | 0 | 0 | 0 | 0 | -0.748497 | 3.561421 | -2.665713 | 2.942457 | 2.050455 | 11.24129 | 7.88623 | [21 empty] | 25.54681 | -0.007228255
3696 | 2021/11/20 16:50:14 | 23417.2497 | 9870.002 | 1 | 4 | 0 | 0 | 0 | 0 | -0.7485504 | 3.561159 | -2.665707 | 2.942457 | 2.051493 | 11.24129 | 7.889928 | [21 empty] | 25.70183 | 0.00444293
3697 | 2021/11/20 16:50:19 | 23422.2492 | 9875.0015 | 1 | 4 | 0 | 0 | 0 | 0 | -0.7488403 | 3.560874 | -2.666526 | 2.942457 | 2.052532 | 11.24129 | 7.893626 |  | -7.37206e-05 | [19 empty] | 25.73333 | 0.022102
3698 | 2021/11/20 16:50:24 | 23427.2479 | 9880.0002 | 1 | 4 | 0 | 0 | 0 | 0 | -0.7486725 | 3.560374 | -2.665554 | 2.942457 | 2.053572 | 11.24129 | 7.897331 | [21 empty] | 25.71117 | 0.09273708
3699 | 2021/11/20 16:50:29 | 23432.2482 | 9885.0005 | 1 | 4 | 0 | 0 | 0 | 0 | -0.748024 | 3.560515 | -2.663351 | 2.942457 | 2.054612 | 11.24129 | 7.901032 |  | -6.361411e-05 |  |  | 0.2484178 | [16 empty] | 25.77772 | 0.09491384
3700 | 2021/11/20 16:50:34 | 23437.2486 | 9890.0009 | 1 | 4 | 0 | 0 | 0 | 0 | -0.7481995 | 3.560193 | -2.663735 | 2.942457 | 2.05565 | 11.24129 | 7.904729 | [21 empty] | 25.73782 | 0.03580749
3701 | 2021/11/20 16:50:39 | 23442.2491 | 9895.0014 | 1 | 4 | 0 | 0 | 0 | 0 | -0.7484207 | 3.559779 | -2.664212 | 2.942457 | 2.05669 | 11.24129 | 7.90843 |  | 5.690464e-06 | [19 empty] | 25.6401 | 0.03180027
3702 | 2021/11/20 16:50:44 | 23447.2502 | 9900.0025 | 1 | 4 | 0 | 0 | 0 | 0 | -0.7485428 | 3.559501 | -2.664439 | 2.942457 | 2.057729 | 11.24129 | 7.912128 | [21 empty] | 25.52154 | 0.02834797
3703 | 2021/11/20 16:50:49 | 23452.2482 | 9905.0005 | 1 | 4 | 0 | 0 | 0 | 0 | -0.7482224 | 3.559334 | -2.663173 | 2.942457 | 2.058767 | 11.24129 | 7.915825 | [21 empty] | 25.48416 | -0.0667882
3704 | 2021/11/20 16:50:54 | 23457.2487 | 9910.001 | 1 | 4 | 0 | 0 | 0 | 0 | -0.7485657 | 3.558866 | -2.664045 | 2.942457 | 2.059807 | 11.24129 | 7.919525 |  | -2.983146e-05 | [19 empty] | 25.43575 | -0.08913338
3705 | 2021/11/20 16:50:59 | 23462.251 | 9915.0033 | 1 | 4 | 0 | 0 | 0 | 0 | -0.7478943 | 3.558553 | -2.661422 | 2.942457 | 2.060848 | 11.24129 | 7.923228 | [21 empty] | 25.53251 | 0.002048612
3706 | 2021/11/20 16:51:04 | 23467.248 | 9920.0003 | 1 | 4 | 0 | 0 | 0 | 0 | -0.7480621 | 3.558726 | -2.662148 | 2.942457 | 2.061885 | 11.24129 | 7.926921 |  | -7.499228e-05 |  | 3.901207 | [17 empty] | 25.4633 | -0.05762041
3707 | 2021/11/20 16:51:09 | 23472.2492 | 9925.0015 | 1 | 4 | 0 | 0 | 0 | 0 | -0.7482376 | 3.55831 | -2.662461 | 2.942457 | 2.062924 | 11.24129 | 7.930617 | [21 empty] | 25.5903 | -0.0465101
3708 | 2021/11/20 16:51:14 | 23477.2497 | 9930.002 | 1 | 4 | 0 | 0 | 0 | 0 | -0.7479706 | 3.557745 | -2.661089 | 2.942457 | 2.063964 | 11.24129 | 7.934318 | [21 empty] | 25.66137 | 0.06703734
3709 | 2021/11/20 16:51:19 | 23482.2482 | 9935.0005 | 1 | 4 | 0 | 0 | 0 | 0 | -0.7485809 | 3.557755 | -2.663267 | 2.942457 | 2.065004 | 11.24129 | 7.938016 |  | -3.326569e-05 | [19 empty] | 25.58374 | -0.06568015
3710 | 2021/11/20 16:51:24 | 23487.2494 | 9940.0017 | 1 | 4 | 0 | 0 | 0 | 0 | -0.7483826 | 3.557434 | -2.662322 | 2.942457 | 2.066041 | 11.24129 | 7.941706 | [21 empty] | 25.68938 | 0.02816319
3711 | 2021/11/20 16:51:29 | 23492.2495 | 9945.0018 | 1 | 4 | 0 | 0 | 0 | 0 | -0.7481461 | 3.55716 | -2.661275 | 2.942457 | 2.067082 | 11.24129 | 7.945409 |  | -5.694085e-05 | [19 empty] | 25.7303 | 0.05970955
3712 | 2021/11/20 16:51:34 | 23497.2482 | 9950.0005 | 1 | 4 | 0 | 0 | 0 | 0 | -0.7484741 | 3.556668 | -2.662074 | 2.942457 | 2.06812 | 11.24129 | 7.949101 | [21 empty] | 25.79329 | 0.05858481
3713 | 2021/11/20 16:51:39 | 23502.2499 | 9955.0022 | 1 | 4 | 0 | 0 | 0 | 0 | -0.748291 | 3.556558 | -2.66134 | 2.942457 | 2.069161 | 11.24129 | 7.952805 |  | -6.665156e-05 | [19 empty] | 25.75961 | 0.06028354
3714 | 2021/11/20 16:51:44 | 23507.2487 | 9960.001 | 1 | 4 | 0 | 0 | 0 | 0 | -0.7480545 | 3.556407 | -2.660386 | 2.942457 | 2.070199 | 11.24129 | 7.956497 | [21 empty] | 25.74141 | 0.01528502
3715 | 2021/11/20 16:51:49 | 23512.2478 | 9965.0001 | 1 | 4 | 0 | 0 | 0 | 0 | -0.7488403 | 3.555984 | -2.662864 | 2.942457 | 2.071238 | 11.24129 | 7.960191 | [21 empty] | 25.81599 | 0.04609823
3716 | 2021/11/20 16:51:54 | 23517.2485 | 9970.0008 | 1 | 4 | 0 | 0 | 0 | 0 | -0.7482758 | 3.555532 | -2.660519 | 2.942457 | 2.072279 | 11.24129 | 7.963892 |  | -6.373318e-05 | [19 empty] | 25.72636 | 0.06721854
3717 | 2021/11/20 16:51:59 | 23522.2507 | 9975.003 | 1 | 4 | 0 | 0 | 0 | 0 | -0.7488785 | 3.555378 | -2.662546 | 2.942457 | 2.073318 | 11.24129 | 7.967588 | [21 empty] | 25.84924 | 0.08465111
3718 | 2021/11/20 16:52:04 | 23527.251 | 9980.0033 | 1 | 4 | 0 | 0 | 0 | 0 | -0.748764 | 3.555203 | -2.662008 | 2.942457 | 2.074358 | 11.24129 | 7.971286 |  | -5.666143e-05 | [19 empty] | 25.74893 | -0.01248538
3719 | 2021/11/20 16:52:09 | 23532.25 | 9985.0023 | 1 | 4 | 0 | 0 | 0 | 0 | -0.7476349 | 3.554795 | -2.657689 | 2.942457 | 2.075397 | 11.24129 | 7.974977 | [21 empty] | 25.70546 | 0.02556622
3720 | 2021/11/20 16:52:14 | 23537.2488 | 9990.0011 | 1 | 4 | 0 | 0 | 0 | 0 | -0.7483292 | 3.554631 | -2.660034 | 2.942457 | 2.076436 | 11.24129 | 7.97867 | [21 empty] | 25.74313 | 0.09478867
3721 | 2021/11/20 16:52:19 | 23542.248 | 9995.0003 | 1 | 4 | 0 | 0 | 0 | 0 | -0.7484741 | 3.554106 | -2.660156 | 2.942457 | 2.077475 | 11.24129 | 7.982365 |  | -8.199053e-05 | [19 empty] | 25.68325 | -0.05983055
3722 | 2021/11/20 16:52:24 | 23547.2495 | 10000.0018 | 1 | 4 | 0 | 0 | 0 | 0 | -0.7481461 | 3.553938 | -2.658865 | 2.942457 | 2.078515 | 11.24129 | 7.986061 | [21 empty] | 25.69524 | 0.03874719
3723 | 2021/11/20 16:52:29 | 23552.2511 | 10005.0034 | 1 | 4 | 0 | 0 | 0 | 0 | -0.7483063 | 3.553567 | -2.659157 | 2.942457 | 2.079554 | 11.24129 | 7.989753 |  | -3.287633e-05 |  | 3.516979 | 0 | [16 empty] | 25.74809 | 0.05026758
3724 | 2021/11/20 16:52:34 | 23557.2479 | 10010.0002 | 1 | 4 | 0 | 0 | 0 | 0 | -0.7482529 | 3.55337 | -2.658819 | 2.942457 | 2.080592 | 11.24129 | 7.99344 | [21 empty] | 25.75739 | 0.01334608
3725 | 2021/11/20 16:52:39 | 23562.2486 | 10015.0009 | 1 | 4 | 0 | 0 | 0 | 0 | -0.7482529 | 3.552974 | -2.658523 | 2.942457 | 2.081632 | 11.24129 | 7.997136 | [21 empty] | 25.78182 | 0.09134412
3726 | 2021/11/20 16:52:44 | 23567.2505 | 10020.0028 | 1 | 4 | 0 | 0 | 0 | 0 | -0.7480621 | 3.552775 | -2.657696 | 2.942457 | 2.082671 | 11.24129 | 8.000826 |  | -5.376987e-05 | [19 empty] | 25.77912 | 0.03415108
3727 | 2021/11/20 16:52:49 | 23572.2495 | 10025.0018 | 1 | 4 | 0 | 0 | 0 | 0 | -0.7484894 | 3.552353 | -2.658899 | 2.942457 | 2.08371 | 11.24129 | 8.00452 | [21 empty] | 25.76272 | 0.08119762
3728 | 2021/11/20 16:52:54 | 23577.2498 | 10030.0021 | 1 | 4 | 0 | 0 | 0 | 0 | -0.7483978 | 3.552216 | -2.658471 | 2.942457 | 2.08475 | 11.24129 | 8.008213 |  | -7.945837e-05 | [19 empty] | 25.77466 | -0.02957284
3729 | 2021/11/20 16:52:59 | 23582.2497 | 10035.002 | 1 | 4 | 0 | 0 | 0 | 0 | -0.7481308 | 3.55192 | -2.657301 | 2.942457 | 2.085789 | 11.24129 | 8.011905 | [21 empty] | 25.79203 | -0.003715754
3730 | 2021/11/20 16:53:04 | 23587.2485 | 10040.0008 | 1 | 4 | 0 | 0 | 0 | 0 | -0.7482224 | 3.551465 | -2.657286 | 2.942457 | 2.086828 | 11.24129 | 8.015595 |  | -4.184342e-05 | [19 empty] | 25.72319 | 0.07023633
3731 | 2021/11/20 16:53:09 | 23592.2494 | 10045.0017 | 1 | 4 | 0 | 0 | 0 | 0 | -0.7486191 | 3.55103 | -2.658369 | 2.942457 | 2.087866 | 11.24129 | 8.019278 | [21 empty] | 25.7094 | -0.05318403
3732 | 2021/11/20 16:53:14 | 23597.2511 | 10050.0034 | 1 | 4 | 0 | 0 | 0 | 0 | -0.7485123 | 3.550734 | -2.657768 | 2.942457 | 2.088907 | 11.24129 | 8.022978 | [21 empty] | 25.62728 | -0.04885674
3733 | 2021/11/20 16:53:19 | 23602.2511 | 10055.0034 | 1 | 4 | 0 | 0 | 0 | 0 | -0.7479095 | 3.550638 | -2.655556 | 2.942457 | 2.089946 | 11.24129 | 8.026667 |  | -4.603171e-05 | [19 empty] | 25.5713 | 0.001119971
3734 | 2021/11/20 16:53:24 | 23607.2507 | 10060.003 | 1 | 4 | 0 | 0 | 0 | 0 | -0.7479095 | 3.550057 | -2.655121 | 2.942457 | 2.090985 | 11.24129 | 8.030353 |  |  |  |  | 0.2722227 | [16 empty] | 25.53798 | -0.06939888
3735 | 2021/11/20 16:53:29 | 23612.2508 | 10065.0031 | 1 | 4 | 0 | 0 | 0 | 0 | -0.7479706 | 3.549694 | -2.655067 | 2.942457 | 2.092024 | 11.24129 | 8.034043 |  | -3.014931e-05 | [19 empty] | 25.55039 | -0.08301497
3736 | 2021/11/20 16:53:34 | 23617.2501 | 10070.0024 | 1 | 4 | 0 | 0 | 0 | 0 | -0.7477112 | 3.549757 | -2.654193 | 2.942457 | 2.093061 | 11.24129 | 8.037725 | [21 empty] | 25.50782 | -0.07549167
3737 | 2021/11/20 16:53:39 | 23622.2487 | 10075.001 | 1 | 4 | 0 | 0 | 0 | 0 | -0.7482376 | 3.549493 | -2.655864 | 2.942457 | 2.094103 | 11.24129 | 8.041421 | [21 empty] | 25.5562 | 0.02858102
3738 | 2021/11/20 16:53:44 | 23627.2483 | 10080.0006 | 1 | 4 | 0 | 0 | 0 | 0 | -0.7485809 | 3.548804 | -2.656567 | 2.942457 | 2.095141 | 11.24129 | 8.045108 |  | -8.128131e-05 | [19 empty] | 25.59393 | -0.03663957
3739 | 2021/11/20 16:53:49 | 23632.249 | 10085.0013 | 1 | 4 | 0 | 0 | 0 | 0 | -0.7483521 | 3.548735 | -2.655703 | 2.942457 | 2.096181 | 11.24129 | 8.048798 |  |  |  | 3.402844 | [17 empty] | 25.59754 | -0.06675422
3740 | 2021/11/20 16:53:54 | 23637.2489 | 10090.0012 | 1 | 4 | 0 | 0 | 0 | 0 | -0.7485886 | 3.548427 | -2.656312 | 2.942457 | 2.097219 | 11.24129 | 8.052479 |  | -0.0001005021 | [19 empty] | 25.62506 | 0.06328225
3741 | 2021/11/20 16:53:59 | 23642.2482 | 10095.0005 | 1 | 4 | 0 | 0 | 0 | 0 | -0.7478409 | 3.548094 | -2.65341 | 2.942457 | 2.098259 | 11.24129 | 8.056172 | [21 empty] | 25.70277 | 0.04330397
3742 | 2021/11/20 16:54:04 | 23647.2485 | 10100.0008 | 1 | 4 | 0 | 0 | 0 | 0 | -0.7487793 | 3.547883 | -2.656581 | 2.942457 | 2.099298 | 11.24129 | 8.059858 |  | -4.653959e-05 | [19 empty] | 25.80977 | 0.03468812
3743 | 2021/11/20 16:54:09 | 23652.2488 | 10105.0011 | 1 | 4 | 0 | 0 | 0 | 0 | -0.7485123 | 3.547453 | -2.655312 | 2.942457 | 2.100337 | 11.24129 | 8.063543 | [21 empty] | 25.77741 | 0.03735602
3744 | 2021/11/20 16:54:14 | 23657.2494 | 10110.0017 | 1 | 4 | 0 | 0 | 0 | 0 | -0.7487488 | 3.547236 | -2.655989 | 2.942457 | 2.101378 | 11.24129 | 8.067234 | [21 empty] | 25.79695 | 0.07829905
3745 | 2021/11/20 16:54:19 | 23662.2505 | 10115.0028 | 1 | 4 | 0 | 0 | 0 | 0 | -0.7477493 | 3.546915 | -2.652203 | 2.942457 | 2.102415 | 11.24129 | 8.070915 |  | -4.627454e-05 | [19 empty] | 25.83327 | 0.08298755
3746 | 2021/11/20 16:54:24 | 23667.2493 | 10120.0016 | 1 | 4 | 0 | 0 | 0 | 0 | -0.748642 | 3.546086 | -2.654749 | 2.942457 | 2.103455 | 11.24129 | 8.074601 | [21 empty] | 25.75562 | -0.0001311302
3747 | 2021/11/20 16:54:29 | 23672.2501 | 10125.0024 | 1 | 4 | 0 | 0 | 0 | 0 | -0.7481079 | 3.545991 | -2.652784 | 2.942457 | 2.104495 | 11.24129 | 8.078292 |  | -5.42435e-05 | [19 empty] | 25.74188 | 0.05983889
3748 | 2021/11/20 16:54:34 | 23677.2505 | 10130.0028 | 1 | 4 | 0 | 0 | 0 | 0 | -0.7487335 | 3.546048 | -2.655045 | 2.942457 | 2.105535 | 11.24129 | 8.081979 | [21 empty] | 25.73388 | 0.08024156
3749 | 2021/11/20 16:54:39 | 23682.2487 | 10135.001 | 1 | 4 | 0 | 0 | 0 | 0 | -0.7482758 | 3.545369 | -2.652914 | 2.942457 | 2.106574 | 11.24129 | 8.085661 |  | -6.851813e-05 | [19 empty] | 25.68414 | -0.003080964
3750 | 2021/11/20 16:54:44 | 23687.2488 | 10140.0011 | 1 | 4 | 0 | 0 | 0 | 0 | -0.7484207 | 3.544987 | -2.653142 | 2.942457 | 2.107613 | 11.24129 | 8.089346 | [21 empty] | 25.74809 | 0.06441176
3751 | 2021/11/20 16:54:49 | 23692.2479 | 10145.0002 | 1 | 4 | 0 | 0 | 0 | 0 | -0.7483063 | 3.544809 | -2.652603 | 2.942457 | 2.108651 | 11.24129 | 8.093024 | [21 empty] | 25.7814 | 0.0492841
3752 | 2021/11/20 16:54:54 | 23697.2496 | 10150.0019 | 1 | 4 | 0 | 0 | 0 | 0 | -0.7483673 | 3.544428 | -2.652534 | 2.942457 | 2.109691 | 11.24129 | 8.096712 |  | -7.791224e-05 | [19 empty] | 25.74099 | 0.03595293
3753 | 2021/11/20 16:54:59 | 23702.2483 | 10155.0006 | 1 | 4 | 0 | 0 | 0 | 0 | -0.7484436 | 3.54401 | -2.652492 | 2.942457 | 2.110729 | 11.24129 | 8.100391 | [21 empty] | 25.79245 | 0.09438634
3754 | 2021/11/20 16:55:04 | 23707.2482 | 10160.0005 | 1 | 4 | 0 | 0 | 0 | 0 | -0.7480774 | 3.543729 | -2.650984 | 2.942457 | 2.111769 | 11.24129 | 8.104077 |  | -7.400758e-05 | [19 empty] | 25.72367 | 0.05552828
3755 | 2021/11/20 16:55:09 | 23712.2479 | 10165.0002 | 1 | 4 | 0 | 0 | 0 | 0 | -0.7479095 | 3.543756 | -2.650409 | 2.942457 | 2.112808 | 11.24129 | 8.107759 |  |  |  | 3.141354 | [17 empty] | 25.70538 | -0.0542897
3756 | 2021/11/20 16:55:14 | 23717.2491 | 10170.0014 | 1 | 4 | 0 | 0 | 0 | 0 | -0.7487106 | 3.543058 | -2.652725 | 2.942457 | 2.113848 | 11.24129 | 8.111443 | [21 empty] | 25.55128 | -0.04748821
3757 | 2021/11/20 16:55:19 | 23722.2499 | 10175.0022 | 1 | 4 | 0 | 0 | 0 | 0 | -0.7486572 | 3.542904 | -2.652421 | 2.942457 | 2.114888 | 11.24129 | 8.115127 |  | -5.737456e-05 | [19 empty] | 25.49663 | -0.007507801
3758 | 2021/11/20 16:55:24 | 23727.2499 | 10180.0022 | 1 | 4 | 0 | 0 | 0 | 0 | -0.7485428 | 3.54245 | -2.651675 | 2.942457 | 2.115926 | 11.24129 | 8.118806 |  |  |  |  | 0 | [16 empty] | 25.47619 | -0.05884767
3759 | 2021/11/20 16:55:29 | 23732.2483 | 10185.0006 | 1 | 4 | 0 | 0 | 0 | 0 | -0.7483063 | 3.542217 | -2.650663 | 2.942457 | 2.116965 | 11.24129 | 8.122486 |  | -8.571643e-05 | [19 empty] | 25.50151 | -0.09285986
3760 | 2021/11/20 16:55:34 | 23737.2497 | 10190.002 | 1 | 4 | 0 | 0 | 0 | 0 | -0.7488556 | 3.541861 | -2.652342 | 2.942457 | 2.118005 | 11.24129 | 8.126168 | [21 empty] | 25.52112 | 0.01166224
3761 | 2021/11/20 16:55:39 | 23742.2509 | 10195.0032 | 1 | 4 | 0 | 0 | 0 | 0 | -0.7481842 | 3.541242 | -2.649501 | 2.942457 | 2.119043 | 11.24129 | 8.129845 |  | -7.523621e-05 | [19 empty] | 25.5726 | -0.05872428
3762 | 2021/11/20 16:55:44 | 23747.2505 | 10200.0028 | 1 | 4 | 0 | 0 | 0 | 0 | -0.7483063 | 3.540956 | -2.64972 | 2.942457 | 2.120083 | 11.24129 | 8.13353 | [21 empty] | 25.64949 | -0.01830399
3763 | 2021/11/20 16:55:49 | 23752.2478 | 10205.0001 | 1 | 4 | 0 | 0 | 0 | 0 | -0.7485275 | 3.540897 | -2.650459 | 2.942457 | 2.121122 | 11.24129 | 8.137207 |  | -9.840714e-05 | [19 empty] | 25.69882 | 0.06512761
3764 | 2021/11/20 16:55:54 | 23757.2487 | 10210.001 | 1 | 4 | 0 | 0 | 0 | 0 | -0.7480621 | 3.540304 | -2.648367 | 2.942457 | 2.122162 | 11.24129 | 8.140888 |  |  |  |  | 0.3238405 | [16 empty] | 25.73741 | -0.008217692
3765 | 2021/11/20 16:55:59 | 23762.2489 | 10215.0012 | 1 | 4 | 0 | 0 | 0 | 0 | -0.7489166 | 3.539951 | -2.651128 | 2.942457 | 2.123201 | 11.24129 | 8.144568 | [21 empty] | 25.80266 | 0.06453454
3766 | 2021/11/20 16:56:04 | 23767.2494 | 10220.0017 | 1 | 4 | 0 | 0 | 0 | 0 | -0.7481079 | 3.53968 | -2.648063 | 2.942457 | 2.12424 | 11.24129 | 8.148246 |  | -5.728509e-05 | [19 empty] | 25.71475 | 0.05858362
3767 | 2021/11/20 16:56:09 | 23772.2512 | 10225.0035 | 1 | 4 | 0 | 0 | 0 | 0 | -0.7490768 | 3.539588 | -2.651423 | 2.942457 | 2.125279 | 11.24129 | 8.151924 | [21 empty] | 25.70407 | -0.0501287
3768 | 2021/11/20 16:56:14 | 23777.2507 | 10230.003 | 1 | 4 | 0 | 0 | 0 | 0 | -0.7482605 | 3.538835 | -2.64797 | 2.942457 | 2.126319 | 11.24129 | 8.155605 |  | -6.112537e-05 | [19 empty] | 25.66142 | -0.02068341
3769 | 2021/11/20 16:56:19 | 23782.2497 | 10235.002 | 1 | 4 | 0 | 0 | 0 | 0 | -0.7490387 | 3.538585 | -2.650537 | 2.942457 | 2.127358 | 11.24129 | 8.15928 | [21 empty] | 25.58455 | 0.01996696
3770 | 2021/11/20 16:56:24 | 23787.2491 | 10240.0014 | 1 | 4 | 0 | 0 | 0 | 0 | -0.7485123 | 3.538313 | -2.648471 | 2.942457 | 2.128397 | 11.24129 | 8.162957 |  |  |  | 3.100353 | [17 empty] | 25.4873 | -0.06954372
3771 | 2021/11/20 16:56:29 | 23792.249 | 10245.0013 | 1 | 4 | 0 | 0 | 0 | 0 | -0.7481308 | 3.537734 | -2.646688 | 2.942457 | 2.129436 | 11.24129 | 8.166634 |  | -9.210331e-05 | [19 empty] | 25.50549 | -0.08328915
3772 | 2021/11/20 16:56:34 | 23797.2501 | 10250.0024 | 1 | 4 | 0 | 0 | 0 | 0 | -0.7486038 | 3.537525 | -2.648205 | 2.942457 | 2.130476 | 11.24129 | 8.170313 | [21 empty] | 25.50104 | -0.04818559
3773 | 2021/11/20 16:56:39 | 23802.25 | 10255.0023 | 1 | 4 | 0 | 0 | 0 | 0 | -0.7480927 | 3.537211 | -2.646162 | 2.942457 | 2.131515 | 11.24129 | 8.173989 |  | -6.740781e-05 | [19 empty] | 25.46688 | -0.01416743
3774 | 2021/11/20 16:56:44 | 23807.2486 | 10260.0009 | 1 | 4 | 0 | 0 | 0 | 0 | -0.7480774 | 3.53691 | -2.645882 | 2.942457 | 2.132553 | 11.24129 | 8.177661 | [21 empty] | 25.50596 | -0.06981909
3775 | 2021/11/20 16:56:49 | 23812.2495 | 10265.0018 | 1 | 4 | 0 | 0 | 0 | 0 | -0.7483063 | 3.536547 | -2.64642 | 2.942457 | 2.133593 | 11.24129 | 8.181339 |  | -5.970293e-05 | [19 empty] | 25.54639 | -0.07188857
3776 | 2021/11/20 16:56:54 | 23817.2482 | 10270.0005 | 1 | 4 | 0 | 0 | 0 | 0 | -0.7482605 | 3.53605 | -2.645887 | 2.942457 | 2.134633 | 11.24129 | 8.185015 | [21 empty] | 25.63258 | 0.06566048
3777 | 2021/11/20 16:56:59 | 23822.2486 | 10275.0009 | 1 | 4 | 0 | 0 | 0 | 0 | -0.7483139 | 3.535494 | -2.645659 | 2.942457 | 2.135671 | 11.24129 | 8.188686 | [21 empty] | 25.75914 | 0.07996082
3778 | 2021/11/20 16:57:04 | 23827.2505 | 10280.0028 | 1 | 4 | 0 | 0 | 0 | 0 | -0.7486801 | 3.535529 | -2.64698 | 2.942457 | 2.136711 | 11.24129 | 8.192364 |  | -8.098927e-05 | [19 empty] | 25.733 | 0.03347099
3779 | 2021/11/20 16:57:09 | 23832.2503 | 10285.0026 | 1 | 4 | 0 | 0 | 0 | 0 | -0.748436 | 3.535093 | -2.645791 | 2.942457 | 2.137751 | 11.24129 | 8.19604 | [21 empty] | 25.74851 | 0.02707064
3780 | 2021/11/20 16:57:14 | 23837.2488 | 10290.0011 | 1 | 4 | 0 | 0 | 0 | 0 | -0.7489319 | 3.534397 | -2.647023 | 2.942457 | 2.13879 | 11.24129 | 8.199712 |  | -7.349208e-05 | [19 empty] | 25.75112 | 0.07605672
3781 | 2021/11/20 16:57:19 | 23842.2498 | 10295.0021 | 1 | 4 | 0 | 0 | 0 | 0 | -0.7482376 | 3.534219 | -2.644436 | 2.942457 | 2.13983 | 11.24129 | 8.203388 | [21 empty] | 25.67662 | 0.06388307
3782 | 2021/11/20 16:57:24 | 23847.248 | 10300.0003 | 1 | 4 | 0 | 0 | 0 | 0 | -0.7482605 | 3.533898 | -2.644276 | 2.942457 | 2.140869 | 11.24129 | 8.20706 | [21 empty] | 25.67695 | -0.04359245
3783 | 2021/11/20 16:57:29 | 23852.2484 | 10305.0007 | 1 | 4 | 0 | 0 | 0 | 0 | -0.7481995 | 3.533419 | -2.643702 | 2.942457 | 2.141908 | 11.24129 | 8.210731 |  | -3.358788e-05 |  | 2.799095 | [17 empty] | 25.64813 | 0.01027226
3784 | 2021/11/20 16:57:34 | 23857.2482 | 10310.0005 | 1 | 4 | 0 | 0 | 0 | 0 | -0.7483978 | 3.532863 | -2.643987 | 2.942457 | 2.142946 | 11.24129 | 8.214399 | [21 empty] | 25.68633 | 0.07204652
3785 | 2021/11/20 16:57:39 | 23862.2506 | 10315.0029 | 1 | 4 | 0 | 0 | 0 | 0 | -0.748497 | 3.532881 | -2.644351 | 2.942457 | 2.143987 | 11.24129 | 8.218076 |  | -7.30137e-05 | [19 empty] | 25.74721 | 0.01540303
3786 | 2021/11/20 16:57:44 | 23867.2486 | 10320.0009 | 1 | 4 | 0 | 0 | 0 | 0 | -0.7482605 | 3.532663 | -2.643352 | 2.942457 | 2.145025 | 11.24129 | 8.221744 | [21 empty] | 25.79908 | 0.1043761
3787 | 2021/11/20 16:57:49 | 23872.2486 | 10325.0009 | 1 | 4 | 0 | 0 | 0 | 0 | -0.7485809 | 3.531885 | -2.643902 | 2.942457 | 2.146065 | 11.24129 | 8.225416 |  | -7.570411e-05 | [19 empty] | 25.6637 | -0.01164198
3788 | 2021/11/20 16:57:54 | 23877.2508 | 10330.0031 | 1 | 4 | 0 | 0 | 0 | 0 | -0.7486954 | 3.531552 | -2.644057 | 2.942457 | 2.147105 | 11.24129 | 8.229088 |  |  |  |  | 0 | [16 empty] | 25.6606 | 0.08481741
3789 | 2021/11/20 16:57:59 | 23882.2489 | 10335.0012 | 1 | 4 | 0 | 0 | 0 | 0 | -0.7488251 | 3.531304 | -2.644329 | 2.942457 | 2.148143 | 11.24129 | 8.232753 |  | -0.0001073797 | [19 empty] | 25.65742 | 0.03705025
3790 | 2021/11/20 16:58:04 | 23887.2491 | 10340.0014 | 1 | 4 | 0 | 0 | 0 | 0 | -0.7481613 | 3.530762 | -2.641579 | 2.942457 | 2.149183 | 11.24129 | 8.236425 | [21 empty] | 25.60098 | -0.0597018
3791 | 2021/11/20 16:58:09 | 23892.2501 | 10345.0024 | 1 | 4 | 0 | 0 | 0 | 0 | -0.7483673 | 3.530409 | -2.642043 | 2.942457 | 2.150222 | 11.24129 | 8.240095 | [21 empty] | 25.4944 | -0.01843214
3792 | 2021/11/20 16:58:14 | 23897.2491 | 10350.0014 | 1 | 4 | 0 | 0 | 0 | 0 | -0.7483826 | 3.530021 | -2.641806 | 2.942457 | 2.151262 | 11.24129 | 8.243766 |  | -4.658527e-05 |  |  | 0.3506866 | [16 empty] | 25.54189 | -0.06443739
3793 | 2021/11/20 16:58:19 | 23902.2481 | 10355.0004 | 1 | 4 | 0 | 0 | 0 | 0 | -0.7486343 | 3.529686 | -2.642444 | 2.942457 | 2.152301 | 11.24129 | 8.247435 | [21 empty] | 25.54942 | -0.04525006
3794 | 2021/11/20 16:58:24 | 23907.2497 | 10360.002 | 1 | 4 | 0 | 0 | 0 | 0 | -0.7481689 | 3.529303 | -2.640515 | 2.942457 | 2.153341 | 11.24129 | 8.251104 |  | -6.874268e-05 | [19 empty] | 25.55256 | -0.08772016
3795 | 2021/11/20 16:58:29 | 23912.2491 | 10365.0014 | 1 | 4 | 0 | 0 | 0 | 0 | -0.748497 | 3.528712 | -2.64123 | 2.942457 | 2.154381 | 11.24129 | 8.254773 | [21 empty] | 25.57033 | -0.05305409
3796 | 2021/11/20 16:58:34 | 23917.2502 | 10370.0025 | 1 | 4 | 0 | 0 | 0 | 0 | -0.748497 | 3.528448 | -2.641033 | 2.942457 | 2.155419 | 11.24129 | 8.258436 |  | -0.000127771 |  | 2.703776 | [17 empty] | 25.51132 | -0.006238222
3797 | 2021/11/20 16:58:39 | 23922.2478 | 10375.0001 | 1 | 4 | 0 | 0 | 0 | 0 | -0.7486572 | 3.527976 | -2.641245 | 2.942457 | 2.156459 | 11.24129 | 8.262106 | [21 empty] | 25.6303 | -0.09577155
3798 | 2021/11/20 16:58:44 | 23927.2503 | 10380.0026 | 1 | 4 | 0 | 0 | 0 | 0 | -0.7483444 | 3.527559 | -2.639829 | 2.942457 | 2.157497 | 11.24129 | 8.265768 |  | -6.799655e-05 | [19 empty] | 25.68186 | 0.01511395
3799 | 2021/11/20 16:58:49 | 23932.2505 | 10385.0028 | 1 | 4 | 0 | 0 | 0 | 0 | -0.7482758 | 3.527017 | -2.639181 | 2.942457 | 2.158538 | 11.24129 | 8.26944 | [21 empty] | 25.70945 | 0.05207658
3800 | 2021/11/20 16:58:54 | 23937.2501 | 10390.0024 | 1 | 4 | 0 | 0 | 0 | 0 | -0.748764 | 3.526937 | -2.640843 | 2.942457 | 2.159577 | 11.24129 | 8.273106 | [21 empty] | 25.77735 | 0.07452905
3801 | 2021/11/20 16:58:59 | 23942.2481 | 10395.0004 | 1 | 4 | 0 | 0 | 0 | 0 | -0.7482605 | 3.526249 | -2.638553 | 2.942457 | 2.160615 | 11.24129 | 8.276767 |  | -7.618394e-05 | [19 empty] | 25.62542 | 0.02163231
3802 | 2021/11/20 16:59:04 | 23947.2484 | 10400.0007 | 1 | 4 | 0 | 0 | 0 | 0 | -0.7487335 | 3.525999 | -2.640034 | 2.942457 | 2.161656 | 11.24129 | 8.280435 | [21 empty] | 25.49793 | -0.05678296
3803 | 2021/11/20 16:59:09 | 23952.2511 | 10405.0034 | 1 | 4 | 0 | 0 | 0 | 0 | -0.7486572 | 3.525411 | -2.639324 | 2.942457 | 2.162694 | 11.24129 | 8.284098 |  | -0.0001073771 | [19 empty] | 25.75246 | -0.0519383
3804 | 2021/11/20 16:59:14 | 23957.2492 | 10410.0015 | 1 | 4 | 0 | 0 | 0 | 0 | -0.7478561 | 3.525103 | -2.63627 | 2.942457 | 2.163734 | 11.24129 | 8.287762 |  | -0.0001261977 | [19 empty] | 25.73514 | 0.07856965
3805 | 2021/11/20 16:59:19 | 23962.2502 | 10415.0025 | 1 | 4 | 0 | 0 | 0 | 0 | -0.7483139 | 3.52479 | -2.637649 | 2.942457 | 2.164773 | 11.24129 | 8.291424 | [21 empty] | 25.52018 | -0.07732153
3806 | 2021/11/20 16:59:24 | 23967.2491 | 10420.0014 | 1 | 4 | 0 | 0 | 0 | 0 | -0.7492371 | 3.524359 | -2.640581 | 2.942457 | 2.165812 | 11.24129 | 8.295086 | [21 empty] | 25.56591 | -0.06274462
3807 | 2021/11/20 16:59:29 | 23972.2503 | 10425.0026 | 1 | 4 | 0 | 0 | 0 | 0 | -0.7484055 | 3.523593 | -2.637076 | 2.942457 | 2.166852 | 11.24129 | 8.298752 |  | -7.922327e-05 | [19 empty] | 25.75431 | 0.05330324
3808 | 2021/11/20 16:59:34 | 23977.2492 | 10430.0015 | 1 | 4 | 0 | 0 | 0 | 0 | -0.7482529 | 3.523432 | -2.636418 | 2.942457 | 2.16789 | 11.24129 | 8.30241 |  |  |  | 2.494689 | [17 empty] | 25.67833 | -0.02429843
3809 | 2021/11/20 16:59:39 | 23982.2488 | 10435.0011 | 1 | 4 | 0 | 0 | 0 | 0 | -0.7485123 | 3.522905 | -2.636938 | 2.942457 | 2.168931 | 11.24129 | 8.306076 |  | -7.578314e-05 | [19 empty] | 25.52637 | -0.01107454
3810 | 2021/11/20 16:59:44 | 23987.2496 | 10440.0019 | 1 | 4 | 0 | 0 | 0 | 0 | -0.7485504 | 3.522525 | -2.636787 | 2.942457 | 2.16997 | 11.24129 | 8.309737 | [21 empty] | 25.66984 | -0.05995452
3811 | 2021/11/20 16:59:49 | 23992.2505 | 10445.0028 | 1 | 4 | 0 | 0 | 0 | 0 | -0.7480011 | 3.522142 | -2.634566 | 2.942457 | 2.17101 | 11.24129 | 8.313399 | [21 empty] | 25.82797 | 0.07785857
3812 | 2021/11/20 16:59:54 | 23997.2507 | 10450.003 | 1 | 4 | 0 | 0 | 0 | 0 | -0.7486954 | 3.521644 | -2.636639 | 2.942457 | 2.172049 | 11.24129 | 8.317059 |  | -8.662041e-05 | [19 empty] | 25.72056 | 0.06289959
3813 | 2021/11/20 16:59:59 | 24002.2488 | 10455.0011 | 1 | 4 | 0 | 0 | 0 | 0 | -0.748291 | 3.521164 | -2.634855 | 2.942457 | 2.173087 | 11.24129 | 8.320715 | [21 empty] | 25.63383 | -0.02042115
3814 | 2021/11/20 17:00:04 | 24007.2485 | 10460.0008 | 1 | 4 | 0 | 0 | 0 | 0 | -0.7488937 | 3.52085 | -2.636742 | 2.942457 | 2.174127 | 11.24129 | 8.324376 |  | -9.845317e-05 | [19 empty] | 25.53839 | -0.03901184
3815 | 2021/11/20 17:00:09 | 24012.2493 | 10465.0016 | 1 | 4 | 0 | 0 | 0 | 0 | -0.7484894 | 3.520541 | -2.635088 | 2.942457 | 2.175167 | 11.24129 | 8.328036 | [21 empty] | 25.62287 | -0.0979799
3816 | 2021/11/20 17:00:14 | 24017.2483 | 10470.0006 | 1 | 4 | 0 | 0 | 0 | 0 | -0.7482605 | 3.519958 | -2.633846 | 2.942457 | 2.176205 | 11.24129 | 8.331692 |  | -7.483548e-05 |  |  | 0.4024911 | [16 empty] | 25.86525 | 0.07783651
3817 | 2021/11/20 17:00:19 | 24022.2478 | 10475.0001 | 1 | 4 | 0 | 0 | 0 | 0 | -0.7483978 | 3.519171 | -2.63374 | 2.942457 | 2.177245 | 11.24129 | 8.335353 | [21 empty] | 25.7383 | -0.01373053
3818 | 2021/11/20 17:00:24 | 24027.2506 | 10480.0029 | 1 | 4 | 0 | 0 | 0 | 0 | -0.7485504 | 3.51897 | -2.634126 | 2.942457 | 2.178285 | 11.24129 | 8.339011 | [21 empty] | 25.56061 | -0.0009548664
3819 | 2021/11/20 17:00:29 | 24032.25 | 10485.0023 | 1 | 4 | 0 | 0 | 0 | 0 | -0.7486954 | 3.518851 | -2.634548 | 2.942457 | 2.179323 | 11.24129 | 8.342667 |  | -7.278931e-05 | [19 empty] | 25.56642 | -0.07356524
3820 | 2021/11/20 17:00:34 | 24037.2503 | 10490.0026 | 1 | 4 | 0 | 0 | 0 | 0 | -0.7487793 | 3.518376 | -2.634487 | 2.942457 | 2.180364 | 11.24129 | 8.34633 |  |  |  | 2.455664 | [17 empty] | 25.65874 | 0.01194715
3821 | 2021/11/20 17:00:39 | 24042.2478 | 10495.0001 | 1 | 4 | 0 | 0 | 0 | 0 | -0.7486801 | 3.517779 | -2.633691 | 2.942457 | 2.181402 | 11.24129 | 8.349981 |  | -9.416336e-05 | [19 empty] | 25.65207 | -0.06993771
3822 | 2021/11/20 17:00:44 | 24047.2484 | 10500.0007 | 1 | 4 | 0 | 0 | 0 | 0 | -0.748764 | 3.517334 | -2.633653 | 2.942457 | 2.182442 | 11.24129 | 8.353639 | [21 empty] | 25.59838 | -0.09351611
3823 | 2021/11/20 17:00:49 | 24052.2495 | 10505.0018 | 1 | 4 | 0 | 0 | 0 | 0 | -0.7488708 | 3.516983 | -2.633766 | 2.942457 | 2.183482 | 11.24129 | 8.357294 |  | -9.370864e-05 | [19 empty] | 25.60057 | -0.020684
3824 | 2021/11/20 17:00:54 | 24057.2509 | 10510.0032 | 1 | 4 | 0 | 0 | 0 | 0 | -0.7482758 | 3.516483 | -2.631299 | 2.942457 | 2.184522 | 11.24129 | 8.360952 | [21 empty] | 25.56814 | -0.06050885
3825 | 2021/11/20 17:00:59 | 24062.2485 | 10515.0008 | 1 | 4 | 0 | 0 | 0 | 0 | -0.7488174 | 3.516022 | -2.632858 | 2.942457 | 2.185561 | 11.24129 | 8.364607 |  | -6.069023e-05 | [19 empty] | 25.54728 | -0.09076059
3826 | 2021/11/20 17:01:04 | 24067.2482 | 10520.0005 | 1 | 4 | 0 | 0 | 0 | 0 | -0.748764 | 3.515661 | -2.6324 | 2.942457 | 2.186599 | 11.24129 | 8.368258 | [21 empty] | 25.67959 | -0.06301284
3827 | 2021/11/20 17:01:09 | 24072.2498 | 10525.0021 | 1 | 4 | 0 | 0 | 0 | 0 | -0.7483292 | 3.515352 | -2.630641 | 2.942457 | 2.18764 | 11.24129 | 8.371917 | [21 empty] | 25.80796 | 0.07051468
3828 | 2021/11/20 17:01:14 | 24077.2508 | 10530.0031 | 1 | 4 | 0 | 0 | 0 | 0 | -0.7480621 | 3.514677 | -2.629197 | 2.942457 | 2.18868 | 11.24129 | 8.37557 |  | -4.95483e-05 | [19 empty] | 25.81423 | 0.09381831
3829 | 2021/11/20 17:01:19 | 24082.2485 | 10535.0008 | 1 | 4 | 0 | 0 | 0 | 0 | -0.7486954 | 3.514214 | -2.631076 | 2.942457 | 2.189718 | 11.24129 | 8.379219 | [21 empty] | 25.8719 | 0.07659316
3830 | 2021/11/20 17:01:24 | 24087.2482 | 10540.0005 | 1 | 4 | 0 | 0 | 0 | 0 | -0.7482071 | 3.513854 | -2.629091 | 2.942457 | 2.190757 | 11.24129 | 8.382871 |  | -0.0001153733 | [19 empty] | 25.85231 | -0.05521059
3831 | 2021/11/20 17:01:29 | 24092.25 | 10545.0023 | 1 | 4 | 0 | 0 | 0 | 0 | -0.7482605 | 3.513507 | -2.629019 | 2.942457 | 2.191797 | 11.24129 | 8.386523 |  |  |  | 2.233489 | [17 empty] | 25.78354 | 0.02969921
3832 | 2021/11/20 17:01:34 | 24097.2481 | 10550.0004 | 1 | 4 | 0 | 0 | 0 | 0 | -0.7483292 | 3.512817 | -2.628744 | 2.942457 | 2.192836 | 11.24129 | 8.390175 |  | -7.984952e-05 | [19 empty] | 25.73649 | 0.06315351
3833 | 2021/11/20 17:01:39 | 24102.249 | 10555.0013 | 1 | 4 | 0 | 0 | 0 | 0 | -0.74897 | 3.512358 | -2.630651 | 2.942457 | 2.193875 | 11.24129 | 8.393824 | [21 empty] | 25.68497 | -0.05997002
3834 | 2021/11/20 17:01:44 | 24107.2509 | 10560.0032 | 1 | 4 | 0 | 0 | 0 | 0 | -0.7482224 | 3.512044 | -2.62779 | 2.942457 | 2.194915 | 11.24129 | 8.397475 | [21 empty] | 25.63211 | -0.06728828
3835 | 2021/11/20 17:01:49 | 24112.2486 | 10565.0009 | 1 | 4 | 0 | 0 | 0 | 0 | -0.7482224 | 3.511456 | -2.62735 | 2.942457 | 2.195955 | 11.24129 | 8.401128 |  | -4.832622e-05 | [19 empty] | 25.54239 | -0.03040493
3836 | 2021/11/20 17:01:54 | 24117.2502 | 10570.0025 | 1 | 4 | 0 | 0 | 0 | 0 | -0.7489853 | 3.511049 | -2.629724 | 2.942457 | 2.196993 | 11.24129 | 8.404776 | [21 empty] | 25.55791 | -0.04107237
3837 | 2021/11/20 17:01:59 | 24122.2497 | 10575.002 | 1 | 4 | 0 | 0 | 0 | 0 | -0.748291 | 3.51064 | -2.62698 | 2.942457 | 2.198034 | 11.24129 | 8.408428 |  | -4.536038e-05 | [19 empty] | 25.48641 | -0.1038343
3838 | 2021/11/20 17:02:04 | 24127.2503 | 10580.0026 | 1 | 4 | 0 | 0 | 0 | 0 | -0.7483521 | 3.510313 | -2.62695 | 2.942457 | 2.199073 | 11.24129 | 8.412075 | [21 empty] | 25.4891 | -0.07076204
3839 | 2021/11/20 17:02:09 | 24132.2477 | 10585 | 1 | 4 | 0 | 0 | 0 | 0 | -0.7480621 | 3.509737 | -2.625501 | 2.942457 | 2.200111 | 11.24129 | 8.415721 |  | -0.000110766 |  |  | 0.4188523 | [16 empty] | 25.58369 | -0.07284999
3840 | 2021/11/20 17:02:14 | 24137.2498 | 10590.0021 | 1 | 4 | 0 | 0 | 0 | 0 | -0.7483292 | 3.509304 | -2.626115 | 2.942457 | 2.20115 | 11.24129 | 8.419366 | [21 empty] | 25.51885 | -0.07886648
3841 | 2021/11/20 17:02:19 | 24142.249 | 10595.0013 | 1 | 4 | 0 | 0 | 0 | 0 | -0.7486191 | 3.508691 | -2.626673 | 2.942457 | 2.202191 | 11.24129 | 8.423018 |  | -8.679066e-05 | [19 empty] | 25.54861 | -0.008756518
3842 | 2021/11/20 17:02:24 | 24147.2482 | 10600.0005 | 1 | 4 | 0 | 0 | 0 | 0 | -0.7486801 | 3.508434 | -2.626695 | 2.942457 | 2.203228 | 11.24129 | 8.426659 |  |  |  | 2.399867 | [17 empty] | 25.51657 | -0.04524291
3843 | 2021/11/20 17:02:29 | 24152.2498 | 10605.0021 | 1 | 4 | 0 | 0 | 0 | 0 | -0.748291 | 3.507847 | -2.62489 | 2.942457 | 2.204269 | 11.24129 | 8.43031 |  | -8.736852e-05 | [19 empty] | 25.4833 | -0.100469
3844 | 2021/11/20 17:02:34 | 24157.2491 | 10610.0014 | 1 | 4 | 0 | 0 | 0 | 0 | -0.7484741 | 3.507324 | -2.625141 | 2.942457 | 2.205307 | 11.24129 | 8.43395 | [21 empty] | 25.56778 | -0.06078959
3845 | 2021/11/20 17:02:39 | 24162.2509 | 10615.0032 | 1 | 4 | 0 | 0 | 0 | 0 | -0.7485809 | 3.507147 | -2.625383 | 2.942457 | 2.206347 | 11.24129 | 8.437597 | [21 empty] | 25.80094 | 0.02058446
3846 | 2021/11/20 17:02:44 | 24167.2494 | 10620.0017 | 1 | 4 | 0 | 0 | 0 | 0 | -0.748436 | 3.506784 | -2.624603 | 2.942457 | 2.207386 | 11.24129 | 8.441242 |  | -6.791697e-05 | [19 empty] | 25.63699 | -0.00638485
3847 | 2021/11/20 17:02:49 | 24172.2487 | 10625.001 | 1 | 4 | 0 | 0 | 0 | 0 | -0.7483292 | 3.506096 | -2.623714 | 2.942457 | 2.208426 | 11.24129 | 8.444889 | [21 empty] | 25.46336 | -0.05678654
3848 | 2021/11/20 17:02:54 | 24177.2488 | 10630.0011 | 1 | 4 | 0 | 0 | 0 | 0 | -0.7483063 | 3.50547 | -2.623165 | 2.942457 | 2.209465 | 11.24129 | 8.44853 |  | -6.713234e-05 | [19 empty] | 25.60202 | 0.06757498
3849 | 2021/11/20 17:02:59 | 24182.249 | 10635.0013 | 1 | 4 | 0 | 0 | 0 | 0 | -0.7483826 | 3.505323 | -2.623323 | 2.942457 | 2.210504 | 11.24129 | 8.452173 | [21 empty] | 25.66329 | 0.05386829
3850 | 2021/11/20 17:03:04 | 24187.251 | 10640.0033 | 1 | 4 | 0 | 0 | 0 | 0 | -0.7487335 | 3.50479 | -2.624154 | 2.942457 | 2.211543 | 11.24129 | 8.455815 |  | -0.0001207129 | [19 empty] | 25.57971 | -0.05014002
3851 | 2021/11/20 17:03:09 | 24192.248 | 10645.0003 | 1 | 4 | 0 | 0 | 0 | 0 | -0.7487259 | 3.504041 | -2.623566 | 2.942457 | 2.212582 | 11.24129 | 8.459456 | [21 empty] | 25.55667 | -0.03940761
3852 | 2021/11/20 17:03:14 | 24197.252 | 10650.0043 | 1 | 4 | 0 | 0 | 0 | 0 | -0.748497 | 3.503912 | -2.622668 | 2.942457 | 2.213624 | 11.24129 | 8.463106 | [21 empty] | 25.61982 | 0.01876235
3853 | 2021/11/20 17:03:19 | 24202.2505 | 10655.0028 | 1 | 4 | 0 | 0 | 0 | 0 | -0.7487106 | 3.503316 | -2.62297 | 2.942457 | 2.214662 | 11.24129 | 8.466745 |  | -7.468425e-05 |  | 2.239367 | [17 empty] | 25.57344 | 0.0126344
3854 | 2021/11/20 17:03:24 | 24207.2489 | 10660.0012 | 1 | 4 | 0 | 0 | 0 | 0 | -0.748497 | 3.502931 | -2.621933 | 2.942457 | 2.215702 | 11.24129 | 8.470388 | [21 empty] | 25.71614 | 0.07714629
3855 | 2021/11/20 17:03:29 | 24212.2499 | 10665.0022 | 1 | 4 | 0 | 0 | 0 | 0 | -0.7479858 | 3.502383 | -2.619733 | 2.942457 | 2.21674 | 11.24129 | 8.474026 |  | -8.102744e-05 | [19 empty] | 25.5397 | -0.05123496
3856 | 2021/11/20 17:03:34 | 24217.2497 | 10670.002 | 1 | 4 | 0 | 0 | 0 | 0 | -0.7482758 | 3.502061 | -2.620507 | 2.942457 | 2.217781 | 11.24129 | 8.477671 | [21 empty] | 25.63096 | -0.04908621
3857 | 2021/11/20 17:03:39 | 24222.2498 | 10675.0021 | 1 | 4 | 0 | 0 | 0 | 0 | -0.7482224 | 3.50172 | -2.620065 | 2.942457 | 2.21882 | 11.24129 | 8.481307 |  | -7.989565e-05 | [19 empty] | 25.5758 | -0.05525649
3858 | 2021/11/20 17:03:44 | 24227.2501 | 10680.0024 | 1 | 4 | 0 | 0 | 0 | 0 | -0.7488174 | 3.501213 | -2.621769 | 2.942457 | 2.219859 | 11.24129 | 8.484947 | [21 empty] | 25.57622 | -0.03568649
3859 | 2021/11/20 17:03:49 | 24232.2484 | 10685.0007 | 1 | 4 | 0 | 0 | 0 | 0 | -0.7486954 | 3.500535 | -2.620834 | 2.942457 | 2.2209 | 11.24129 | 8.488588 | [21 empty] | 25.77294 | 0.08229136
3860 | 2021/11/20 17:03:54 | 24237.2493 | 10690.0016 | 1 | 4 | 0 | 0 | 0 | 0 | -0.748642 | 3.500235 | -2.620423 | 2.942457 | 2.221939 | 11.24129 | 8.492226 |  | -8.601255e-05 |  |  | 0.4447594 | [16 empty] | 25.50332 | -0.02486348
3861 | 2021/11/20 17:03:59 | 24242.2479 | 10695.0002 | 1 | 4 | 0 | 0 | 0 | 0 | -0.7483444 | 3.499835 | -2.619082 | 2.942457 | 2.222976 | 11.24129 | 8.495857 | [21 empty] | 25.76412 | 0.07012963
3862 | 2021/11/20 17:04:04 | 24247.2503 | 10700.0026 | 1 | 4 | 0 | 0 | 0 | 0 | -0.7488403 | 3.499246 | -2.620376 | 2.942457 | 2.224016 | 11.24129 | 8.499496 |  | -9.282205e-05 | [19 empty] | 25.4905 | -0.01080215
3863 | 2021/11/20 17:04:09 | 24252.2493 | 10705.0016 | 1 | 4 | 0 | 0 | 0 | 0 | -0.7483673 | 3.498736 | -2.61834 | 2.942457 | 2.225057 | 11.24129 | 8.503137 | [21 empty] | 25.58952 | 0.01971185
3864 | 2021/11/20 17:04:14 | 24257.2504 | 10710.0027 | 1 | 4 | 0 | 0 | 0 | 0 | -0.749054 | 3.498356 | -2.620458 | 2.942457 | 2.226096 | 11.24129 | 8.506773 |  | -0.0001357065 |  | 2.299354 | [17 empty] | 25.7578 | 0.08286595
3865 | 2021/11/20 17:04:19 | 24262.2503 | 10715.0026 | 1 | 4 | 0 | 0 | 0 | 0 | -0.7486572 | 3.49788 | -2.618713 | 2.942457 | 2.227136 | 11.24129 | 8.510413 |  | -0.0001175538 | [19 empty] | 25.44783 | -0.07272422
3866 | 2021/11/20 17:04:24 | 24267.2513 | 10720.0036 | 1 | 4 | 0 | 0 | 0 | 0 | -0.7485123 | 3.497034 | -2.617573 | 2.942457 | 2.228175 | 11.24129 | 8.514045 | [21 empty] | 25.73877 | 0.0283432
3867 | 2021/11/20 17:04:29 | 24272.2489 | 10725.0012 | 1 | 4 | 0 | 0 | 0 | 0 | -0.7485809 | 3.496877 | -2.617695 | 2.942457 | 2.229215 | 11.24129 | 8.517684 | [21 empty] | 25.46295 | -0.09314358
3868 | 2021/11/20 17:04:34 | 24277.249 | 10730.0013 | 1 | 4 | 0 | 0 | 0 | 0 | -0.7490234 | 3.496486 | -2.61895 | 2.942457 | 2.230255 | 11.24129 | 8.521319 |  | -8.470747e-05 | [19 empty] | 25.71884 | 0.0297147
3869 | 2021/11/20 17:04:39 | 24282.2498 | 10735.0021 | 1 | 4 | 0 | 0 | 0 | 0 | -0.7482071 | 3.495912 | -2.615666 | 2.942457 | 2.231294 | 11.24129 | 8.52495 | [21 empty] | 25.45806 | -0.06301641
3870 | 2021/11/20 17:04:44 | 24287.2498 | 10740.0021 | 1 | 4 | 0 | 0 | 0 | 0 | -0.7484741 | 3.495383 | -2.616204 | 2.942457 | 2.232335 | 11.24129 | 8.52859 |  | -7.199838e-05 | [19 empty] | 25.75479 | 0.07679582
3871 | 2021/11/20 17:04:49 | 24292.2477 | 10745 | 1 | 4 | 0 | 0 | 0 | 0 | -0.7487488 | 3.495046 | -2.616911 | 2.942457 | 2.233372 | 11.24129 | 8.532214 | [21 empty] | 25.4838 | -0.03290594
3872 | 2021/11/20 17:04:54 | 24297.2484 | 10750.0007 | 1 | 4 | 0 | 0 | 0 | 0 | -0.7484589 | 3.494657 | -2.615607 | 2.942457 | 2.234413 | 11.24129 | 8.535853 |  | -0.0001044555 | [19 empty] | 25.7579 | 0.04665256
3873 | 2021/11/20 17:04:59 | 24302.2477 | 10755 | 1 | 4 | 0 | 0 | 0 | 0 | -0.7485428 | 3.494278 | -2.615617 | 2.942457 | 2.235452 | 11.24129 | 8.539484 | [21 empty] | 25.51926 | -0.06290495
3874 | 2021/11/20 17:05:04 | 24307.248 | 10760.0003 | 1 | 4 | 0 | 0 | 0 | 0 | -0.7487335 | 3.493573 | -2.615755 | 2.942457 | 2.236493 | 11.24129 | 8.54312 |  | -0.0001001784 | [19 empty] | 25.71304 | 0.01595259
3875 | 2021/11/20 17:05:09 | 24312.2501 | 10765.0024 | 1 | 4 | 0 | 0 | 0 | 0 | -0.7482605 | 3.493226 | -2.613843 | 2.942457 | 2.237532 | 11.24129 | 8.54675 |  |  |  | 2.2 | [17 empty] | 25.4905 | -0.06220341
3876 | 2021/11/20 17:05:14 | 24317.2486 | 10770.0009 | 1 | 4 | 0 | 0 | 0 | 0 | -0.7487335 | 3.492776 | -2.615158 | 2.942457 | 2.238569 | 11.24129 | 8.550372 | [21 empty] | 25.6606 | 0.02372086
3877 | 2021/11/20 17:05:19 | 24322.2479 | 10775.0002 | 1 | 4 | 0 | 0 | 0 | 0 | -0.7483673 | 3.492103 | -2.613376 | 2.942457 | 2.239609 | 11.24129 | 8.554006 |  | -9.016573e-05 | [19 empty] | 25.6388 | 0.05954683
3878 | 2021/11/20 17:05:24 | 24327.2504 | 10780.0027 | 1 | 4 | 0 | 0 | 0 | 0 | -0.748497 | 3.491612 | -2.613461 | 2.942457 | 2.24065 | 11.24129 | 8.557639 | [21 empty] | 25.56911 | 0.01749039
3879 | 2021/11/20 17:05:29 | 24332.2495 | 10785.0018 | 1 | 4 | 0 | 0 | 0 | 0 | -0.7490921 | 3.491385 | -2.615369 | 2.942457 | 2.24169 | 11.24129 | 8.561273 |  | -7.337354e-05 | [19 empty] | 25.65269 | 0.04805565
3880 | 2021/11/20 17:05:34 | 24337.249 | 10790.0013 | 1 | 4 | 0 | 0 | 0 | 0 | -0.7479477 | 3.490898 | -2.611009 | 2.942457 | 2.242728 | 11.24129 | 8.564894 | [21 empty] | 25.48158 | -0.05137205
3881 | 2021/11/20 17:05:39 | 24342.2506 | 10795.0029 | 1 | 4 | 0 | 0 | 0 | 0 | -0.7483521 | 3.490238 | -2.611927 | 2.942457 | 2.24377 | 11.24129 | 8.568532 |  | -8.848396e-05 | [19 empty] | 25.80494 | 0.02458632
3882 | 2021/11/20 17:05:44 | 24347.2499 | 10800.0022 | 1 | 4 | 0 | 0 | 0 | 0 | -0.748436 | 3.489933 | -2.611991 | 2.942457 | 2.244809 | 11.24129 | 8.57216 |  |  |  |  | 0.4459203 | [16 empty] | 25.47577 | -0.07887423
3883 | 2021/11/20 17:05:49 | 24352.2481 | 10805.0004 | 1 | 4 | 0 | 0 | 0 | 0 | -0.7484436 | 3.489626 | -2.611788 | 2.942457 | 2.245848 | 11.24129 | 8.575785 | [21 empty] | 25.74546 | 0.02470613
3884 | 2021/11/20 17:05:54 | 24357.2492 | 10810.0015 | 1 | 4 | 0 | 0 | 0 | 0 | -0.748642 | 3.4891 | -2.612087 | 2.942457 | 2.246889 | 11.24129 | 8.579415 |  | -5.598136e-05 | [19 empty] | 25.4345 | -0.0745225
3885 | 2021/11/20 17:05:59 | 24362.2491 | 10815.0014 | 1 | 4 | 0 | 0 | 0 | 0 | -0.7485809 | 3.488368 | -2.611326 | 2.942457 | 2.247927 | 11.24129 | 8.583037 |  | -0.0001229329 | [19 empty] | 25.79603 | 0.08355558
3886 | 2021/11/20 17:06:04 | 24367.2493 | 10820.0016 | 1 | 4 | 0 | 0 | 0 | 0 | -0.7489624 | 3.488078 | -2.612439 | 2.942457 | 2.248968 | 11.24129 | 8.586668 |  |  |  | 2.284877 | [17 empty] | 25.51085 | 0.01691401
3887 | 2021/11/20 17:06:09 | 24372.2509 | 10825.0032 | 1 | 4 | 0 | 0 | 0 | 0 | -0.7486191 | 3.48778 | -2.611019 | 2.942457 | 2.250008 | 11.24129 | 8.590296 | [21 empty] | 25.68595 | 0.03929615
3888 | 2021/11/20 17:06:14 | 24377.2491 | 10830.0014 | 1 | 4 | 0 | 0 | 0 | 0 | -0.7481842 | 3.487242 | -2.609099 | 2.942457 | 2.251046 | 11.24129 | 8.593917 |  | -7.495464e-05 | [19 empty] | 25.53185 | -0.01082003
3889 | 2021/11/20 17:06:19 | 24382.2492 | 10835.0015 | 1 | 4 | 0 | 0 | 0 | 0 | -0.7489319 | 3.486618 | -2.611239 | 2.942457 | 2.252086 | 11.24129 | 8.597545 | [21 empty] | 25.59583 | -0.05536437
3890 | 2021/11/20 17:06:24 | 24387.2493 | 10840.0016 | 1 | 4 | 0 | 0 | 0 | 0 | -0.7483978 | 3.48657 | -2.609341 | 2.942457 | 2.253126 | 11.24129 | 8.601168 |  | -9.677137e-05 | [19 empty] | 25.61084 | -0.03207624
3891 | 2021/11/20 17:06:29 | 24392.2478 | 10845.0001 | 1 | 4 | 0 | 0 | 0 | 0 | -0.7485657 | 3.486175 | -2.609631 | 2.942457 | 2.254166 | 11.24129 | 8.604793 | [21 empty] | 25.64777 | 0.010975
3892 | 2021/11/20 17:06:34 | 24397.2504 | 10850.0027 | 1 | 4 | 0 | 0 | 0 | 0 | -0.7490616 | 3.48549 | -2.610847 | 2.942457 | 2.255205 | 11.24129 | 8.608416 |  | -7.47935e-05 | [19 empty] | 25.4963 | 0.004323721
3893 | 2021/11/20 17:06:39 | 24402.2504 | 10855.0027 | 1 | 4 | 0 | 0 | 0 | 0 | -0.7489319 | 3.485102 | -2.610104 | 2.942457 | 2.256245 | 11.24129 | 8.612041 | [21 empty] | 25.66468 | 0.03819466
3894 | 2021/11/20 17:06:44 | 24407.2488 | 10860.0011 | 1 | 4 | 0 | 0 | 0 | 0 | -0.7486572 | 3.484808 | -2.608927 | 2.942457 | 2.257283 | 11.24129 | 8.615659 | [21 empty] | 25.5647 | -0.02736866
3895 | 2021/11/20 17:06:49 | 24412.249 | 10865.0013 | 1 | 4 | 0 | 0 | 0 | 0 | -0.7483139 | 3.484195 | -2.607272 | 2.942457 | 2.258324 | 11.24129 | 8.619287 |  | -6.148353e-05 | [19 empty] | 25.62867 | 0.08024275
3896 | 2021/11/20 17:06:54 | 24417.2489 | 10870.0012 | 1 | 4 | 0 | 0 | 0 | 0 | -0.7486725 | 3.483793 | -2.60822 | 2.942457 | 2.259363 | 11.24129 | 8.622908 | [21 empty] | 25.5758 | -0.04122198
3897 | 2021/11/20 17:06:59 | 24422.2482 | 10875.0005 | 1 | 4 | 0 | 0 | 0 | 0 | -0.7488937 | 3.483335 | -2.608648 | 2.942457 | 2.260403 | 11.24129 | 8.626528 |  | -8.796085e-05 | [19 empty] | 25.70676 | 0.03709674
3898 | 2021/11/20 17:07:04 | 24427.2506 | 10880.0029 | 1 | 4 | 0 | 0 | 0 | 0 | -0.7489471 | 3.483024 | -2.608601 | 2.942457 | 2.261442 | 11.24129 | 8.630148 |  |  |  | 2.367386 | [17 empty] | 25.45184 | -0.095644
3899 | 2021/11/20 17:07:09 | 24432.2482 | 10885.0005 | 1 | 4 | 0 | 0 | 0 | 0 | -0.7482071 | 3.482746 | -2.605815 | 2.942457 | 2.262482 | 11.24129 | 8.633769 | [21 empty] | 25.7623 | 0.04066765
3900 | 2021/11/20 17:07:14 | 24437.2502 | 10890.0025 | 1 | 4 | 0 | 0 | 0 | 0 | -0.7484589 | 3.482286 | -2.606348 | 2.942457 | 2.263522 | 11.24129 | 8.637392 |  | -7.661035e-05 | [19 empty] | 25.47758 | -0.03068626
3901 | 2021/11/20 17:07:19 | 24442.2485 | 10895.0008 | 1 | 4 | 0 | 0 | 0 | 0 | -0.7482376 | 3.481955 | -2.60533 | 2.942457 | 2.264562 | 11.24129 | 8.641012 | [21 empty] | 25.70954 | 0.09052217
3902 | 2021/11/20 17:07:24 | 24447.2491 | 10900.0014 | 1 | 4 | 0 | 0 | 0 | 0 | -0.7482071 | 3.481669 | -2.605009 | 2.942457 | 2.2656 | 11.24129 | 8.644628 |  | -3.157129e-05 | [19 empty] | 25.48289 | -0.00434339
3903 | 2021/11/20 17:07:29 | 24452.2497 | 10905.002 | 1 | 4 | 0 | 0 | 0 | 0 | -0.7479706 | 3.481214 | -2.603846 | 2.942457 | 2.26664 | 11.24129 | 8.648247 | [21 empty] | 25.72376 | 0.05775511
3904 | 2021/11/20 17:07:34 | 24457.2501 | 10910.0024 | 1 | 4 | 0 | 0 | 0 | 0 | -0.7485657 | 3.480586 | -2.605447 | 2.942457 | 2.267679 | 11.24129 | 8.651867 |  | -4.528398e-05 | [19 empty] | 25.40616 | -0.07759809
3905 | 2021/11/20 17:07:39 | 24462.251 | 10915.0033 | 1 | 4 | 0 | 0 | 0 | 0 | -0.7482605 | 3.480435 | -2.604272 | 2.942457 | 2.268719 | 11.24129 | 8.655485 | [21 empty] | 25.69613 | -0.01889467
3906 | 2021/11/20 17:07:44 | 24467.2486 | 10920.0009 | 1 | 4 | 0 | 0 | 0 | 0 | -0.7485657 | 3.480411 | -2.605316 | 2.942457 | 2.269757 | 11.24129 | 8.659098 |  | -0.0001046191 |  |  | 0.3957764 | [16 empty] | 25.68242 | -0.0122267
3907 | 2021/11/20 17:07:49 | 24472.2503 | 10925.0026 | 1 | 4 | 0 | 0 | 0 | 0 | -0.7484055 | 3.479898 | -2.604375 | 2.942457 | 2.270798 | 11.24129 | 8.662721 | [21 empty] | 25.5687 | -0.06593406
3908 | 2021/11/20 17:07:54 | 24477.2502 | 10930.0025 | 1 | 4 | 0 | 0 | 0 | 0 | -0.7485123 | 3.479451 | -2.604412 | 2.942457 | 2.271836 | 11.24129 | 8.66633 | [21 empty] | 25.74556 | 0.04276335
3909 | 2021/11/20 17:07:59 | 24482.2487 | 10935.001 | 1 | 4 | 0 | 0 | 0 | 0 | -0.748291 | 3.479319 | -2.603543 | 2.942457 | 2.272875 | 11.24129 | 8.669947 |  | -8.550792e-05 | [19 empty] | 25.50741 | -0.05191684
3910 | 2021/11/20 17:08:04 | 24487.2503 | 10940.0026 | 1 | 4 | 0 | 0 | 0 | 0 | -0.748291 | 3.479171 | -2.603432 | 2.942457 | 2.273915 | 11.24129 | 8.673564 | [21 empty] | 25.6816 | 0.0184828
3911 | 2021/11/20 17:08:09 | 24492.2491 | 10945.0014 | 1 | 4 | 0 | 0 | 0 | 0 | -0.7480545 | 3.47858 | -2.602167 | 2.942457 | 2.274955 | 11.24129 | 8.677183 |  | -7.749305e-05 | [19 empty] | 25.64156 | 0.05177855
3912 | 2021/11/20 17:08:14 | 24497.2498 | 10950.0021 | 1 | 4 | 0 | 0 | 0 | 0 | -0.7485428 | 3.477981 | -2.603418 | 2.942457 | 2.275993 | 11.24129 | 8.680795 |  |  |  | 3.024204 | [17 empty] | 25.56476 | 0.009713173
3913 | 2021/11/20 17:08:19 | 24502.2507 | 10955.003 | 1 | 4 | 0 | 0 | 0 | 0 | -0.7484055 | 3.477956 | -2.602921 | 2.942457 | 2.277033 | 11.24129 | 8.684411 | [21 empty] | 25.72953 | 0.07150471
3914 | 2021/11/20 17:08:24 | 24507.2482 | 10960.0005 | 1 | 4 | 0 | 0 | 0 | 0 | -0.7486343 | 3.477725 | -2.603544 | 2.942457 | 2.278072 | 11.24129 | 8.688023 |  | -8.242245e-05 | [19 empty] | 25.49449 | -0.01514494
3915 | 2021/11/20 17:08:29 | 24512.25 | 10965.0023 | 1 | 4 | 0 | 0 | 0 | 0 | -0.7484894 | 3.477184 | -2.602635 | 2.942457 | 2.279113 | 11.24129 | 8.691643 | [21 empty] | 25.74146 | 0.06190896
3916 | 2021/11/20 17:08:34 | 24517.2487 | 10970.001 | 1 | 4 | 0 | 0 | 0 | 0 | -0.7484207 | 3.477017 | -2.602271 | 2.942457 | 2.28015 | 11.24129 | 8.695249 |  | -7.060011e-05 | [19 empty] | 25.61446 | -0.003469586
3917 | 2021/11/20 17:08:39 | 24522.2493 | 10975.0016 | 1 | 4 | 0 | 0 | 0 | 0 | -0.7481461 | 3.47665 | -2.601042 | 2.942457 | 2.281191 | 11.24129 | 8.698871 | [21 empty] | 25.62334 | -0.04373252
3918 | 2021/11/20 17:08:44 | 24527.2502 | 10980.0025 | 1 | 4 | 0 | 0 | 0 | 0 | -0.7483139 | 3.476545 | -2.601547 | 2.942457 | 2.28223 | 11.24129 | 8.702481 |  | -2.615816e-05 | [19 empty] | 25.66951 | -0.01514494
3919 | 2021/11/20 17:08:49 | 24532.2479 | 10985.0002 | 1 | 4 | 0 | 0 | 0 | 0 | -0.747963 | 3.476069 | -2.599971 | 2.942457 | 2.283269 | 11.24129 | 8.706093 | [21 empty] | 25.66998 | -0.0002861023
3920 | 2021/11/20 17:08:54 | 24537.2493 | 10990.0016 | 1 | 4 | 0 | 0 | 0 | 0 | -0.7482376 | 3.475998 | -2.600872 | 2.942457 | 2.284308 | 11.24129 | 8.709705 | [21 empty] | 25.56739 | 0.03361225
3921 | 2021/11/20 17:08:59 | 24542.2481 | 10995.0004 | 1 | 4 | 0 | 0 | 0 | 0 | -0.7482605 | 3.475697 | -2.600727 | 2.942457 | 2.285348 | 11.24129 | 8.713321 |  | -6.890413e-05 | [19 empty] | 25.74949 | 0.04414022
3922 | 2021/11/20 17:09:04 | 24547.2481 | 11000.0004 | 1 | 4 | 0 | 0 | 0 | 0 | -0.748436 | 3.475333 | -2.601064 | 2.942457 | 2.286387 | 11.24129 | 8.716931 | [21 empty] | 25.4492 | -0.09258032
3923 | 2021/11/20 17:09:09 | 24552.2503 | 11005.0026 | 1 | 4 | 0 | 0 | 0 | 0 | -0.7483521 | 3.475101 | -2.600599 | 2.942457 | 2.287426 | 11.24129 | 8.720542 |  | -5.934831e-05 | [19 empty] | 25.7846 | 0.01388729
3924 | 2021/11/20 17:09:14 | 24557.2496 | 11010.0019 | 1 | 4 | 0 | 0 | 0 | 0 | -0.7484741 | 3.474673 | -2.600703 | 2.942457 | 2.288465 | 11.24129 | 8.724154 | [21 empty] | 25.47276 | -0.0680232
3925 | 2021/11/20 17:09:19 | 24562.2499 | 11015.0022 | 1 | 4 | 0 | 0 | 0 | 0 | -0.7486801 | 3.474827 | -2.601534 | 2.942457 | 2.289506 | 11.24129 | 8.727769 | [21 empty] | 25.71174 | 0.04732966
3926 | 2021/11/20 17:09:24 | 24567.2488 | 11020.0011 | 1 | 4 | 0 | 0 | 0 | 0 | -0.7481308 | 3.474335 | -2.599257 | 2.942457 | 2.290544 | 11.24129 | 8.731375 |  | -6.152049e-05 | [19 empty] | 25.53534 | 0.01430213
3927 | 2021/11/20 17:09:29 | 24572.249 | 11025.0013 | 1 | 4 | 0 | 0 | 0 | 0 | -0.748497 | 3.474085 | -2.600342 | 2.942457 | 2.291584 | 11.24129 | 8.734989 | [21 empty] | 25.73045 | 0.04526973
3928 | 2021/11/20 17:09:34 | 24577.2509 | 11030.0032 | 1 | 4 | 0 | 0 | 0 | 0 | -0.7489853 | 3.473669 | -2.601727 | 2.942457 | 2.292625 | 11.24129 | 8.738605 |  | -7.057697e-05 | [19 empty] | 25.51976 | -0.08135378
3929 | 2021/11/20 17:09:39 | 24582.2477 | 11035 | 1 | 4 | 0 | 0 | 0 | 0 | -0.7488556 | 3.473512 | -2.601159 | 2.942457 | 2.293664 | 11.24129 | 8.742213 | [21 empty] | 25.69089 | 0.03625095
3930 | 2021/11/20 17:09:44 | 24587.2491 | 11040.0014 | 1 | 4 | 0 | 0 | 0 | 0 | -0.7486572 | 3.473204 | -2.600239 | 2.942457 | 2.294703 | 11.24129 | 8.745824 |  |  |  |  | 0 | [16 empty] | 25.5109 | -0.01732826
3931 | 2021/11/20 17:09:49 | 24592.2504 | 11045.0027 | 1 | 4 | 0 | 0 | 0 | 0 | -0.7482071 | 3.472844 | -2.598407 | 2.942457 | 2.295743 | 11.24129 | 8.749437 |  | -4.267282e-05 |  | 3.864125 | [17 empty] | 25.69924 | 0.06607354
3932 | 2021/11/20 17:09:54 | 24597.2479 | 11050.0002 | 1 | 4 | 0 | 0 | 0 | 0 | -0.7486038 | 3.472803 | -2.599754 | 2.942457 | 2.296783 | 11.24129 | 8.753047 | [21 empty] | 25.66012 | -0.04387736
3933 | 2021/11/20 17:09:59 | 24602.2496 | 11055.0019 | 1 | 4 | 0 | 0 | 0 | 0 | -0.7483292 | 3.472403 | -2.598501 | 2.942457 | 2.297822 | 11.24129 | 8.756658 |  | -7.598133e-05 | [19 empty] | 25.54956 | -0.02902925
3934 | 2021/11/20 17:10:04 | 24607.2487 | 11060.001 | 1 | 4 | 0 | 0 | 0 | 0 | -0.7481842 | 3.471926 | -2.59764 | 2.942457 | 2.298862 | 11.24129 | 8.760265 | [21 empty] | 25.80624 | 0.07313192
3935 | 2021/11/20 17:10:09 | 24612.2479 | 11065.0002 | 1 | 4 | 0 | 0 | 0 | 0 | -0.7488403 | 3.472189 | -2.600115 | 2.942457 | 2.2999 | 11.24129 | 8.763871 |  | -8.020445e-05 | [19 empty] | 25.50774 | -0.03957808
3936 | 2021/11/20 17:10:14 | 24617.2518 | 11070.0041 | 1 | 4 | 0 | 0 | 0 | 0 | -0.7483978 | 3.471968 | -2.598413 | 2.942457 | 2.30094 | 11.24129 | 8.767484 | [21 empty] | 25.77252 | 0.04732311
3937 | 2021/11/20 17:10:19 | 24622.2511 | 11075.0034 | 1 | 4 | 0 | 0 | 0 | 0 | -0.7485428 | 3.471339 | -2.598446 | 2.942457 | 2.30198 | 11.24129 | 8.771091 | [21 empty] | 25.51754 | -0.08731544
3938 | 2021/11/20 17:10:24 | 24627.2503 | 11080.0026 | 1 | 4 | 0 | 0 | 0 | 0 | -0.748291 | 3.471362 | -2.597589 | 2.942457 | 2.30302 | 11.24129 | 8.774701 |  | -3.283682e-05 | [19 empty] | 25.74898 | 0.03957033
3939 | 2021/11/20 17:10:29 | 24632.2482 | 11085.0005 | 1 | 4 | 0 | 0 | 0 | 0 | -0.7485275 | 3.471104 | -2.598217 | 2.942457 | 2.304059 | 11.24129 | 8.778311 | [21 empty] | 25.47939 | -0.04648805
3940 | 2021/11/20 17:10:34 | 24637.2483 | 11090.0006 | 1 | 4 | 0 | 0 | 0 | 0 | -0.7479324 | 3.471004 | -2.596076 | 2.942457 | 2.305098 | 11.24129 | 8.781916 |  | -2.251915e-05 | [19 empty] | 25.77699 | 0.09037018
3941 | 2021/11/20 17:10:39 | 24642.2506 | 11095.0029 | 1 | 4 | 0 | 0 | 0 | 0 | -0.7484207 | 3.470559 | -2.597438 | 2.942457 | 2.306139 | 11.24129 | 8.785528 | [21 empty] | 25.49621 | -0.04927993
3942 | 2021/11/20 17:10:44 | 24647.2482 | 11100.0005 | 1 | 4 | 0 | 0 | 0 | 0 | -0.7487869 | 3.470265 | -2.598489 | 2.942457 | 2.307178 | 11.24129 | 8.789133 |  | -9.013067e-05 | [19 empty] | 25.78493 | 0.03403902
3943 | 2021/11/20 17:10:49 | 24652.2485 | 11105.0008 | 1 | 4 | 0 | 0 | 0 | 0 | -0.7485428 | 3.470359 | -2.597712 | 2.942457 | 2.308218 | 11.24129 | 8.792742 |  |  |  |  | 0.2626663 | [16 empty] | 25.43231 | -0.09288192
3944 | 2021/11/20 17:10:54 | 24657.2501 | 11110.0024 | 1 | 4 | 0 | 0 | 0 | 0 | -0.7483978 | 3.469726 | -2.596735 | 2.942457 | 2.309256 | 11.24129 | 8.796344 | [21 empty] | 25.71085 | 0.03636062
3945 | 2021/11/20 17:10:59 | 24662.2485 | 11115.0008 | 1 | 4 | 0 | 0 | 0 | 0 | -0.7486572 | 3.469666 | -2.59759 | 2.942457 | 2.310296 | 11.24129 | 8.799953 |  | -4.978331e-05 | [19 empty] | 25.39942 | -0.05760133
3946 | 2021/11/20 17:11:04 | 24667.2493 | 11120.0016 | 1 | 4 | 0 | 0 | 0 | 0 | -0.7486572 | 3.469514 | -2.597477 | 2.942457 | 2.311334 | 11.24129 | 8.803556 | [21 empty] | 25.7663 | 0.09272397
3947 | 2021/11/20 17:11:09 | 24672.2495 | 11125.0018 | 1 | 4 | 0 | 0 | 0 | 0 | -0.7486954 | 3.469114 | -2.59731 | 2.942457 | 2.312375 | 11.24129 | 8.807166 |  | -7.397112e-05 | [19 empty] | 25.42298 | -0.04234254
3948 | 2021/11/20 17:11:14 | 24677.2478 | 11130.0001 | 1 | 4 | 0 | 0 | 0 | 0 | -0.7486954 | 3.468947 | -2.597185 | 2.942457 | 2.313414 | 11.24129 | 8.810771 | [21 empty] | 25.71754 | 0.07341146
3949 | 2021/11/20 17:11:19 | 24682.2506 | 11135.0029 | 1 | 4 | 0 | 0 | 0 | 0 | -0.7490616 | 3.468604 | -2.598198 | 2.942457 | 2.314455 | 11.24129 | 8.814383 | [21 empty] | 25.45672 | -0.08053422
3950 | 2021/11/20 17:11:24 | 24687.2479 | 11140.0002 | 1 | 4 | 0 | 0 | 0 | 0 | -0.7486572 | 3.468621 | -2.596808 | 2.942457 | 2.315492 | 11.24129 | 8.817978 |  | -5.606781e-05 | [19 empty] | 25.78493 | 0.09073973
3951 | 2021/11/20 17:11:29 | 24692.2502 | 11145.0025 | 1 | 4 | 0 | 0 | 0 | 0 | -0.7483673 | 3.468237 | -2.595515 | 2.942457 | 2.316533 | 11.24129 | 8.821588 |  |  |  | 4.223766 | [17 empty] | 25.42787 | -0.02304971
3952 | 2021/11/20 17:11:34 | 24697.2488 | 11150.0011 | 1 | 4 | 0 | 0 | 0 | 0 | -0.748909 | 3.467916 | -2.597154 | 2.942457 | 2.317571 | 11.24129 | 8.825189 |  | -2.52483e-05 | [19 empty] | 25.68731 | 0.05859673
3953 | 2021/11/20 17:11:39 | 24702.2489 | 11155.0012 | 1 | 4 | 0 | 0 | 0 | 0 | -0.74897 | 3.467822 | -2.597295 | 2.942457 | 2.318611 | 11.24129 | 8.828795 | [21 empty] | 25.60373 | -0.03888667
3954 | 2021/11/20 17:11:44 | 24707.2488 | 11160.0011 | 1 | 4 | 0 | 0 | 0 | 0 | -0.7488174 | 3.467686 | -2.596664 | 2.942457 | 2.319652 | 11.24129 | 8.832405 | [21 empty] | 25.57891 | -0.03263235
3955 | 2021/11/20 17:11:49 | 24712.2504 | 11165.0027 | 1 | 4 | 0 | 0 | 0 | 0 | -0.7485504 | 3.467297 | -2.595447 | 2.942457 | 2.320692 | 11.24129 | 8.836013 |  | -3.721586e-05 | [19 empty] | 25.64108 | -0.01138151
3956 | 2021/11/20 17:11:54 | 24717.2499 | 11170.0022 | 1 | 4 | 0 | 0 | 0 | 0 | -0.748764 | 3.4669 | -2.59589 | 2.942457 | 2.321731 | 11.24129 | 8.839613 | [21 empty] | 25.54385 | 0.02445817
3957 | 2021/11/20 17:11:59 | 24722.2479 | 11175.0002 | 1 | 4 | 0 | 0 | 0 | 0 | -0.7486801 | 3.466784 | -2.595512 | 2.942457 | 2.322771 | 11.24129 | 8.843218 |  | -6.764544e-05 | [19 empty] | 25.66463 | 0.04232466
3958 | 2021/11/20 17:12:04 | 24727.2491 | 11180.0014 | 1 | 4 | 0 | 0 | 0 | 0 | -0.7487488 | 3.466635 | -2.595639 | 2.942457 | 2.323809 | 11.24129 | 8.84682 | [21 empty] | 25.54026 | -0.004999638
3959 | 2021/11/20 17:12:09 | 24732.2493 | 11185.0016 | 1 | 4 | 0 | 0 | 0 | 0 | -0.7489471 | 3.466084 | -2.595914 | 2.942457 | 2.324851 | 11.24129 | 8.85043 |  | -6.362043e-05 | [19 empty] | 25.5891 | -0.05800426
3960 | 2021/11/20 17:12:14 | 24737.2504 | 11190.0027 | 1 | 4 | 0 | 0 | 0 | 0 | -0.7484741 | 3.465933 | -2.594161 | 2.942457 | 2.32589 | 11.24129 | 8.854031 | [21 empty] | 25.61192 | -0.0001293421
3961 | 2021/11/20 17:12:19 | 24742.2491 | 11195.0014 | 1 | 4 | 0 | 0 | 0 | 0 | -0.7488937 | 3.465863 | -2.595563 | 2.942457 | 2.32693 | 11.24129 | 8.857637 | [21 empty] | 25.4931 | -0.08856773
3962 | 2021/11/20 17:12:24 | 24747.2483 | 11200.0006 | 1 | 4 | 0 | 0 | 0 | 0 | -0.748642 | 3.465858 | -2.594687 | 2.942457 | 2.327968 | 11.24129 | 8.861234 |  | -1.058945e-05 | [19 empty] | 25.74679 | 0.006383657
3963 | 2021/11/20 17:12:29 | 24752.2487 | 11205.001 | 1 | 4 | 0 | 0 | 0 | 0 | -0.7485657 | 3.465513 | -2.594164 | 2.942457 | 2.32901 | 11.24129 | 8.864844 | [21 empty] | 25.61404 | -0.02917171
3964 | 2021/11/20 17:12:34 | 24757.25 | 11210.0023 | 1 | 4 | 0 | 0 | 0 | 0 | -0.7484589 | 3.464731 | -2.593209 | 2.942457 | 2.330049 | 11.24129 | 8.868444 |  | -4.879433e-05 | [19 empty] | 25.4398 | -0.1049453
3965 | 2021/11/20 17:12:39 | 24762.2494 | 11215.0017 | 1 | 4 | 0 | 0 | 0 | 0 | -0.7484589 | 3.464891 | -2.593329 | 2.942457 | 2.331089 | 11.24129 | 8.872049 | [21 empty] | 25.78182 | 0.0349474
3966 | 2021/11/20 17:12:44 | 24767.2494 | 11220.0017 | 1 | 4 | 0 | 0 | 0 | 0 | -0.7483444 | 3.464707 | -2.592794 | 2.942457 | 2.332129 | 11.24129 | 8.87565 | [21 empty] | 25.53176 | -0.0483048
3967 | 2021/11/20 17:12:49 | 24772.2495 | 11225.0018 | 1 | 4 | 0 | 0 | 0 | 0 | -0.7489319 | 3.464271 | -2.594503 | 2.942457 | 2.333167 | 11.24129 | 8.879249 |  | -4.59922e-05 |  |  | 0 | [16 empty] | 25.60066 | -0.003748536
3968 | 2021/11/20 17:12:54 | 24777.2496 | 11230.0019 | 1 | 4 | 0 | 0 | 0 | 0 | -0.7482758 | 3.464056 | -2.592069 | 2.942457 | 2.334208 | 11.24129 | 8.882854 | [21 empty] | 25.61404 | 0.05832732
3969 | 2021/11/20 17:12:59 | 24782.2486 | 11235.0009 | 1 | 4 | 0 | 0 | 0 | 0 | -0.7486572 | 3.463989 | -2.59334 | 2.942457 | 2.335248 | 11.24129 | 8.886456 |  | -8.028879e-05 | [19 empty] | 25.52112 | 0.01565754
3970 | 2021/11/20 17:13:04 | 24787.2481 | 11240.0004 | 1 | 4 | 0 | 0 | 0 | 0 | -0.7482605 | 3.463498 | -2.591599 | 2.942457 | 2.336287 | 11.24129 | 8.890053 | [21 empty] | 25.72456 | 0.0828743
3971 | 2021/11/20 17:13:09 | 24792.2491 | 11245.0014 | 1 | 4 | 0 | 0 | 0 | 0 | -0.7487488 | 3.463307 | -2.593147 | 2.942457 | 2.337326 | 11.24129 | 8.893655 |  | -4.721747e-05 |  | 4.138662 | [17 empty] | 25.43361 | -0.0582993
3972 | 2021/11/20 17:13:14 | 24797.2498 | 11250.0021 | 1 | 4 | 0 | 0 | 0 | 0 | -0.7485657 | 3.462971 | -2.592261 | 2.942457 | 2.338367 | 11.24129 | 8.897259 | [21 empty] | 25.68689 | 0.08202612
3973 | 2021/11/20 17:13:19 | 24802.2501 | 11255.0024 | 1 | 4 | 0 | 0 | 0 | 0 | -0.7483673 | 3.462952 | -2.59156 | 2.942457 | 2.339406 | 11.24129 | 8.900855 | [21 empty] | 25.43891 | -0.08523881
3974 | 2021/11/20 17:13:24 | 24807.2498 | 11260.0021 | 1 | 4 | 0 | 0 | 0 | 0 | -0.7485504 | 3.46243 | -2.591803 | 2.942457 | 2.340446 | 11.24129 | 8.904459 |  | -9.601385e-06 | [19 empty] | 25.61354 | -0.01779854
3975 | 2021/11/20 17:13:29 | 24812.2479 | 11265.0002 | 1 | 4 | 0 | 0 | 0 | 0 | -0.7491074 | 3.4621 | -2.593485 | 2.942457 | 2.341486 | 11.24129 | 8.908056 | [21 empty] | 25.69213 | -0.0009721518
3976 | 2021/11/20 17:13:34 | 24817.2479 | 11270.0002 | 1 | 4 | 0 | 0 | 0 | 0 | -0.748291 | 3.462225 | -2.590752 | 2.942457 | 2.342524 | 11.24129 | 8.911652 |  | -3.919091e-05 | [19 empty] | 25.37809 | -0.07222831
3977 | 2021/11/20 17:13:39 | 24822.2495 | 11275.0018 | 1 | 4 | 0 | 0 | 0 | 0 | -0.7484894 | 3.461784 | -2.591109 | 2.942457 | 2.343565 | 11.24129 | 8.915257 | [21 empty] | 25.59838 | -0.03389776
3978 | 2021/11/20 17:13:44 | 24827.2503 | 11280.0026 | 1 | 4 | 0 | 0 | 0 | 0 | -0.7481842 | 3.461572 | -2.589893 | 2.942457 | 2.344603 | 11.24129 | 8.91885 | [21 empty] | 25.71926 | 0.05486012
3979 | 2021/11/20 17:13:49 | 24832.2487 | 11285.001 | 1 | 4 | 0 | 0 | 0 | 0 | -0.7483978 | 3.461362 | -2.590476 | 2.942457 | 2.345644 | 11.24129 | 8.922455 |  | -7.429217e-05 | [19 empty] | 25.47005 | -0.05068839
3980 | 2021/11/20 17:13:54 | 24837.2486 | 11290.0009 | 1 | 4 | 0 | 0 | 0 | 0 | -0.7485504 | 3.461207 | -2.590888 | 2.942457 | 2.346683 | 11.24129 | 8.926049 | [21 empty] | 25.50243 | -0.05154729
3981 | 2021/11/20 17:13:59 | 24842.2505 | 11295.0028 | 1 | 4 | 0 | 0 | 0 | 0 | -0.7485275 | 3.461033 | -2.590678 | 2.942457 | 2.347722 | 11.24129 | 8.929644 |  | -6.353561e-05 | [19 empty] | 25.72947 | 0.03087282
3982 | 2021/11/20 17:14:04 | 24847.2489 | 11300.0012 | 1 | 4 | 0 | 0 | 0 | 0 | -0.7481689 | 3.460361 | -2.588934 | 2.942457 | 2.348761 | 11.24129 | 8.93324 | [21 empty] | 25.6056 | 0.03290653
3983 | 2021/11/20 17:14:09 | 24852.2503 | 11305.0026 | 1 | 4 | 0 | 0 | 0 | 0 | -0.7481461 | 3.460345 | -2.588844 | 2.942457 | 2.349802 | 11.24129 | 8.936842 |  | -4.231721e-05 | [19 empty] | 25.52548 | -0.0006014109
3984 | 2021/11/20 17:14:14 | 24857.2482 | 11310.0005 | 1 | 4 | 0 | 0 | 0 | 0 | -0.7482529 | 3.460103 | -2.589032 | 2.942457 | 2.35084 | 11.24129 | 8.940434 |  |  |  |  | 0.2337567 | [16 empty] | 25.45993 | 0.06533325
3985 | 2021/11/20 17:14:19 | 24862.2481 | 11315.0004 | 1 | 4 | 0 | 0 | 0 | 0 | -0.7480621 | 3.45998 | -2.58828 | 2.942457 | 2.351879 | 11.24129 | 8.94403 | [21 empty] | 25.67931 | 0.05486667
3986 | 2021/11/20 17:14:24 | 24867.2498 | 11320.0021 | 1 | 4 | 0 | 0 | 0 | 0 | -0.7483521 | 3.459521 | -2.58894 | 2.942457 | 2.352919 | 11.24129 | 8.947627 |  | -0.0001012782 | [19 empty] | 25.70152 | 0.03193915
3987 | 2021/11/20 17:14:29 | 24872.249 | 11325.0013 | 1 | 4 | 0 | 0 | 0 | 0 | -0.7486038 | 3.459204 | -2.589573 | 2.942457 | 2.35396 | 11.24129 | 8.951227 | [21 empty] | 25.72947 | 0.01041591
3988 | 2021/11/20 17:14:34 | 24877.2493 | 11330.0016 | 1 | 4 | 0 | 0 | 0 | 0 | -0.748436 | 3.459147 | -2.58895 | 2.942457 | 2.354999 | 11.24129 | 8.954823 |  | -3.721741e-05 | [19 empty] | 25.65177 | 0.04690588
3989 | 2021/11/20 17:14:39 | 24882.25 | 11335.0023 | 1 | 4 | 0 | 0 | 0 | 0 | -0.7483673 | 3.458756 | -2.58842 | 2.942457 | 2.356039 | 11.24129 | 8.958422 | [21 empty] | 25.50649 | 0.04024446
3990 | 2021/11/20 17:14:44 | 24887.2485 | 11340.0008 | 1 | 4 | 0 | 0 | 0 | 0 | -0.7485504 | 3.458488 | -2.588853 | 2.942457 | 2.357078 | 11.24129 | 8.962012 |  | -2.836999e-05 | [19 empty] | 25.42076 | -0.06497979
3991 | 2021/11/20 17:14:49 | 24892.2502 | 11345.0025 | 1 | 4 | 0 | 0 | 0 | 0 | -0.7483673 | 3.458242 | -2.588035 | 2.942457 | 2.358118 | 11.24129 | 8.96561 | [21 empty] | 25.38343 | -0.1081395
3992 | 2021/11/20 17:14:54 | 24897.2478 | 11350.0001 | 1 | 4 | 0 | 0 | 0 | 0 | -0.748764 | 3.45784 | -2.589106 | 2.942457 | 2.359157 | 11.24129 | 8.969203 |  |  |  | 4.332082 | [17 empty] | 25.47945 | -0.07064581
3993 | 2021/11/20 17:14:59 | 24902.2503 | 11355.0026 | 1 | 4 | 0 | 0 | 0 | 0 | -0.7485275 | 3.457561 | -2.588079 | 2.942457 | 2.360196 | 11.24129 | 8.972797 |  | -3.552706e-05 | [19 empty] | 25.65758 | 0.07218897
3994 | 2021/11/20 17:15:04 | 24907.2487 | 11360.001 | 1 | 4 | 0 | 0 | 0 | 0 | -0.7486191 | 3.457561 | -2.588396 | 2.942457 | 2.361235 | 11.24129 | 8.976389 | [21 empty] | 25.62163 | 0.05929053
3995 | 2021/11/20 17:15:09 | 24912.2489 | 11365.0012 | 1 | 4 | 0 | 0 | 0 | 0 | -0.7483444 | 3.457397 | -2.587324 | 2.942457 | 2.362275 | 11.24129 | 8.979985 |  | -3.820355e-05 | [19 empty] | 25.48828 | 0.01874745
3996 | 2021/11/20 17:15:14 | 24917.2507 | 11370.003 | 1 | 4 | 0 | 0 | 0 | 0 | -0.748291 | 3.45705 | -2.586879 | 2.942457 | 2.363315 | 11.24129 | 8.983581 | [21 empty] | 25.35816 | -0.03679872
3997 | 2021/11/20 17:15:19 | 24922.2505 | 11375.0028 | 1 | 4 | 0 | 0 | 0 | 0 | -0.7483673 | 3.45686 | -2.587001 | 2.942457 | 2.364352 | 11.24129 | 8.987165 | [21 empty] | 25.47276 | -0.04900157
3998 | 2021/11/20 17:15:24 | 24927.2481 | 11380.0004 | 1 | 4 | 0 | 0 | 0 | 0 | -0.7485428 | 3.456548 | -2.587374 | 2.942457 | 2.365393 | 11.24129 | 8.990764 |  | -7.685377e-05 | [19 empty] | 25.57317 | -0.03096759
3999 | 2021/11/20 17:15:29 | 24932.2481 | 11385.0004 | 1 | 4 | 0 | 0 | 0 | 0 | -0.7483673 | 3.456271 | -2.58656 | 2.942457 | 2.366431 | 11.24129 | 8.994353 | [21 empty] | 25.56787 | 0.07982016
4000 | 2021/11/20 17:15:34 | 24937.2482 | 11390.0005 | 1 | 4 | 0 | 0 | 0 | 0 | -0.7480774 | 3.456165 | -2.585479 | 2.942457 | 2.367471 | 11.24129 | 8.997945 |  | -6.250726e-05 | [19 empty] | 25.65095 | 0.05734205
4001 | 2021/11/20 17:15:39 | 24942.2522 | 11395.0045 | 1 | 4 | 0 | 0 | 0 | 0 | -0.7487869 | 3.455647 | -2.587543 | 2.942457 | 2.368513 | 11.24129 | 9.001546 | [21 empty] | 25.74597 | 0.06301284
4002 | 2021/11/20 17:15:44 | 24947.2491 | 11400.0014 | 1 | 4 | 0 | 0 | 0 | 0 | -0.7482071 | 3.455311 | -2.585288 | 2.942457 | 2.36955 | 11.24129 | 9.005132 |  | -6.678225e-06 | [19 empty] | 25.50871 | -0.06052911
4003 | 2021/11/20 17:15:49 | 24952.2491 | 11405.0014 | 1 | 4 | 0 | 0 | 0 | 0 | -0.7488556 | 3.45541 | -2.587603 | 2.942457 | 2.370591 | 11.24129 | 9.008727 | [21 empty] | 25.56565 | -0.01374543
4004 | 2021/11/20 17:15:54 | 24957.2491 | 11410.0014 | 1 | 4 | 0 | 0 | 0 | 0 | -0.7486191 | 3.454955 | -2.586445 | 2.942457 | 2.37163 | 11.24129 | 9.012319 | [21 empty] | 25.75526 | 0.06606698
4005 | 2021/11/20 17:15:59 | 24962.2518 | 11415.0041 | 1 | 4 | 0 | 0 | 0 | 0 | -0.748497 | 3.45444 | -2.585638 | 2.942457 | 2.372671 | 11.24129 | 9.015914 |  | -4.867943e-05 | [19 empty] | 25.53274 | -0.04430413
4006 | 2021/11/20 17:16:04 | 24967.2499 | 11420.0022 | 1 | 4 | 0 | 0 | 0 | 0 | -0.7482529 | 3.454216 | -2.584627 | 2.942457 | 2.373708 | 11.24129 | 9.019497 | [21 empty] | 25.42749 | -0.07968605
4007 | 2021/11/20 17:16:09 | 24972.2511 | 11425.0034 | 1 | 4 | 0 | 0 | 0 | 0 | -0.7487793 | 3.454283 | -2.586496 | 2.942457 | 2.374749 | 11.24129 | 9.023092 |  | -8.778626e-05 | [19 empty] | 25.68607 | 0.01388192
4008 | 2021/11/20 17:16:14 | 24977.2493 | 11430.0016 | 1 | 4 | 0 | 0 | 0 | 0 | -0.7482376 | 3.453856 | -2.584305 | 2.942457 | 2.375787 | 11.24129 | 9.026678 |  |  |  |  | 0 | [16 empty] | 25.53633 | -0.03222466
4009 | 2021/11/20 17:16:19 | 24982.2503 | 11435.0026 | 1 | 4 | 0 | 0 | 0 | 0 | -0.7486038 | 3.453763 | -2.5855 | 2.942457 | 2.376827 | 11.24129 | 9.030272 | [21 empty] | 25.49589 | -0.06247461
4010 | 2021/11/20 17:16:24 | 24987.248 | 11440.0003 | 1 | 4 | 0 | 0 | 0 | 0 | -0.7492371 | 3.453463 | -2.587463 | 2.942457 | 2.377867 | 11.24129 | 9.033861 |  | -3.651109e-05 | [19 empty] | 25.72243 | 0.02095938
4011 | 2021/11/20 17:16:29 | 24992.2496 | 11445.0019 | 1 | 4 | 0 | 0 | 0 | 0 | -0.7488708 | 3.453307 | -2.586081 | 2.942457 | 2.378906 | 11.24129 | 9.037449 | [21 empty] | 25.62563 | -0.02403498
4012 | 2021/11/20 17:16:34 | 24997.2496 | 11450.0019 | 1 | 4 | 0 | 0 | 0 | 0 | -0.748436 | 3.452956 | -2.584317 | 2.942457 | 2.379946 | 11.24129 | 9.041039 |  | -2.856424e-05 |  | 4.030482 | [17 empty] | 25.4425 | -0.1043987
4013 | 2021/11/20 17:16:39 | 25002.2481 | 11455.0004 | 1 | 4 | 0 | 0 | 0 | 0 | -0.7486801 | 3.452484 | -2.584806 | 2.942457 | 2.380985 | 11.24129 | 9.044627 | [21 empty] | 25.55095 | -0.06109118
4014 | 2021/11/20 17:16:44 | 25007.2489 | 11460.0012 | 1 | 4 | 0 | 0 | 0 | 0 | -0.7485504 | 3.452514 | -2.584381 | 2.942457 | 2.382025 | 11.24129 | 9.048219 |  | -5.120399e-05 | [19 empty] | 25.71183 | 0.07621706
4015 | 2021/11/20 17:16:49 | 25012.2505 | 11465.0028 | 1 | 4 | 0 | 0 | 0 | 0 | -0.7485886 | 3.451952 | -2.584092 | 2.942457 | 2.383065 | 11.24129 | 9.05181 | [21 empty] | 25.59361 | 0.02372026
4016 | 2021/11/20 17:16:54 | 25017.2506 | 11470.0029 | 1 | 4 | 0 | 0 | 0 | 0 | -0.7486954 | 3.451704 | -2.584275 | 2.942457 | 2.384104 | 11.24129 | 9.055397 | [21 empty] | 25.40704 | -0.06746292
4017 | 2021/11/20 17:16:59 | 25022.2504 | 11475.0027 | 1 | 4 | 0 | 0 | 0 | 0 | -0.7486725 | 3.451591 | -2.584111 | 2.942457 | 2.385143 | 11.24129 | 9.058981 |  | -6.195872e-05 | [19 empty] | 25.66998 | 0.05346835
4018 | 2021/11/20 17:17:04 | 25027.2485 | 11480.0008 | 1 | 4 | 0 | 0 | 0 | 0 | -0.7491302 | 3.451453 | -2.585588 | 2.942457 | 2.386184 | 11.24129 | 9.062573 | [21 empty] | 25.65498 | 0.05209327
4019 | 2021/11/20 17:17:09 | 25032.2494 | 11485.0017 | 1 | 4 | 0 | 0 | 0 | 0 | -0.7488174 | 3.451056 | -2.584211 | 2.942457 | 2.387222 | 11.24129 | 9.066157 |  | -5.09346e-05 | [19 empty] | 25.49361 | -0.01028478
4020 | 2021/11/20 17:17:14 | 25037.2496 | 11490.0019 | 1 | 4 | 0 | 0 | 0 | 0 | -0.7488174 | 3.450643 | -2.583902 | 2.942457 | 2.388263 | 11.24129 | 9.069749 | [21 empty] | 25.57098 | 0.05121052
4021 | 2021/11/20 17:17:19 | 25042.2486 | 11495.0009 | 1 | 4 | 0 | 0 | 0 | 0 | -0.7482605 | 3.45025 | -2.581686 | 2.942457 | 2.389302 | 11.24129 | 9.073334 | [21 empty] | 25.70063 | 0.09215117
4022 | 2021/11/20 17:17:24 | 25047.2509 | 11500.0032 | 1 | 4 | 0 | 0 | 0 | 0 | -0.7486954 | 3.450411 | -2.583307 | 2.942457 | 2.390343 | 11.24129 | 9.076925 |  | -4.31466e-05 | [19 empty] | 25.46205 | -0.02612531
4023 | 2021/11/20 17:17:29 | 25052.2495 | 11505.0018 | 1 | 4 | 0 | 0 | 0 | 0 | -0.748497 | 3.450037 | -2.582342 | 2.942457 | 2.391382 | 11.24129 | 9.080511 |  |  |  |  | 0.2487674 | [16 empty] | 25.70282 | 0.05828798
4024 | 2021/11/20 17:17:34 | 25057.2493 | 11510.0016 | 1 | 4 | 0 | 0 | 0 | 0 | -0.7487869 | 3.449596 | -2.583012 | 2.942457 | 2.392421 | 11.24129 | 9.084097 |  | -5.618635e-05 | [19 empty] | 25.61804 | 0.03789306
4025 | 2021/11/20 17:17:39 | 25062.2483 | 11515.0006 | 1 | 4 | 0 | 0 | 0 | 0 | -0.7481842 | 3.449533 | -2.580886 | 2.942457 | 2.393461 | 11.24129 | 9.087685 | [21 empty] | 25.41946 | -0.05860806
4026 | 2021/11/20 17:17:44 | 25067.2479 | 11520.0002 | 1 | 4 | 0 | 0 | 0 | 0 | -0.747818 | 3.449018 | -2.579238 | 2.942457 | 2.394499 | 11.24129 | 9.091263 |  | -3.101579e-05 | [19 empty] | 25.71843 | 0.0612253
4027 | 2021/11/20 17:17:49 | 25072.2499 | 11525.0022 | 1 | 4 | 0 | 0 | 0 | 0 | -0.7486801 | 3.44879 | -2.58204 | 2.942457 | 2.39554 | 11.24129 | 9.094855 | [21 empty] | 25.54966 | -0.01248538
4028 | 2021/11/20 17:17:54 | 25077.2498 | 11530.0021 | 1 | 4 | 0 | 0 | 0 | 0 | -0.7488708 | 3.448548 | -2.582517 | 2.942457 | 2.39658 | 11.24129 | 9.098439 | [21 empty] | 25.51763 | -0.03888488
4029 | 2021/11/20 17:17:59 | 25082.2499 | 11535.0022 | 1 | 4 | 0 | 0 | 0 | 0 | -0.7488708 | 3.448581 | -2.582542 | 2.942457 | 2.397619 | 11.24129 | 9.102023 |  | -5.196371e-05 | [19 empty] | 25.71263 | 0.02111852
4030 | 2021/11/20 17:18:04 | 25087.2488 | 11540.0011 | 1 | 4 | 0 | 0 | 0 | 0 | -0.7483292 | 3.448178 | -2.580372 | 2.942457 | 2.398659 | 11.24129 | 9.105608 | [21 empty] | 25.45631 | -0.07027328
4031 | 2021/11/20 17:18:09 | 25092.2499 | 11545.0022 | 1 | 4 | 0 | 0 | 0 | 0 | -0.7486343 | 3.447786 | -2.581131 | 2.942457 | 2.399699 | 11.24129 | 9.109195 |  | -4.559481e-05 |  | 3.892237 | [17 empty] | 25.64787 | 0.05165815
4032 | 2021/11/20 17:18:14 | 25097.2518 | 11550.0041 | 1 | 4 | 0 | 0 | 0 | 0 | -0.7483826 | 3.447293 | -2.579894 | 2.942457 | 2.400738 | 11.24129 | 9.112778 | [21 empty] | 25.45282 | -0.01000404
4033 | 2021/11/20 17:18:19 | 25102.2478 | 11555.0001 | 1 | 4 | 0 | 0 | 0 | 0 | -0.7487793 | 3.447343 | -2.581299 | 2.942457 | 2.401777 | 11.24129 | 9.11636 | [21 empty] | 25.62963 | 0.06830573
4034 | 2021/11/20 17:18:24 | 25107.2481 | 11560.0004 | 1 | 4 | 0 | 0 | 0 | 0 | -0.7487106 | 3.446906 | -2.580735 | 2.942457 | 2.402816 | 11.24129 | 9.119941 |  | -4.811988e-05 | [19 empty] | 25.52915 | -0.03349006
4035 | 2021/11/20 17:18:29 | 25112.2491 | 11565.0014 | 1 | 4 | 0 | 0 | 0 | 0 | -0.748497 | 3.446748 | -2.579881 | 2.942457 | 2.403855 | 11.24129 | 9.123524 | [21 empty] | 25.57317 | -0.001546144
4036 | 2021/11/20 17:18:34 | 25117.2512 | 11570.0035 | 1 | 4 | 0 | 0 | 0 | 0 | -0.748642 | 3.446529 | -2.580216 | 2.942457 | 2.404896 | 11.24129 | 9.127109 |  | -7.258812e-05 | [19 empty] | 25.52252 | -0.02349555
4037 | 2021/11/20 17:18:39 | 25122.2496 | 11575.0019 | 1 | 4 | 0 | 0 | 0 | 0 | -0.7486191 | 3.446144 | -2.579849 | 2.942457 | 2.405937 | 11.24129 | 9.130696 | [21 empty] | 25.61582 | 0.07538199
4038 | 2021/11/20 17:18:44 | 25127.2511 | 11580.0034 | 1 | 4 | 0 | 0 | 0 | 0 | -0.7485504 | 3.445974 | -2.579485 | 2.942457 | 2.406976 | 11.24129 | 9.134277 | [21 empty] | 25.52122 | 0.02844691
4039 | 2021/11/20 17:18:49 | 25132.2488 | 11585.0011 | 1 | 4 | 0 | 0 | 0 | 0 | -0.7486954 | 3.445769 | -2.579831 | 2.942457 | 2.408015 | 11.24129 | 9.137857 |  | -5.357854e-05 | [19 empty] | 25.47815 | -0.01107991
4040 | 2021/11/20 17:18:54 | 25137.2497 | 11590.002 | 1 | 4 | 0 | 0 | 0 | 0 | -0.7487869 | 3.445435 | -2.579897 | 2.942457 | 2.409055 | 11.24129 | 9.141442 | [21 empty] | 25.67709 | 0.007326007
4041 | 2021/11/20 17:18:59 | 25142.2482 | 11595.0005 | 1 | 4 | 0 | 0 | 0 | 0 | -0.7488937 | 3.445121 | -2.580029 | 2.942457 | 2.410093 | 11.24129 | 9.145019 |  | -5.910633e-05 | [19 empty] | 25.42168 | -0.02999723
4042 | 2021/11/20 17:19:04 | 25147.2478 | 11600.0001 | 1 | 4 | 0 | 0 | 0 | 0 | -0.7488785 | 3.444663 | -2.579634 | 2.942457 | 2.411134 | 11.24129 | 9.148602 | [21 empty] | 25.69172 | 0.09619117
4043 | 2021/11/20 17:19:09 | 25152.2493 | 11605.0016 | 1 | 4 | 0 | 0 | 0 | 0 | -0.7487259 | 3.444531 | -2.57901 | 2.942457 | 2.412173 | 11.24129 | 9.152184 |  | -8.144274e-05 | [19 empty] | 25.54296 | -0.05580664
4044 | 2021/11/20 17:19:14 | 25157.249 | 11610.0013 | 1 | 4 | 0 | 0 | 0 | 0 | -0.7483521 | 3.444232 | -2.577498 | 2.942457 | 2.413214 | 11.24129 | 9.155768 | [21 empty] | 25.43768 | -0.03999412
4045 | 2021/11/20 17:19:19 | 25162.2492 | 11615.0015 | 1 | 4 | 0 | 0 | 0 | 0 | -0.7483063 | 3.444015 | -2.577178 | 2.942457 | 2.414253 | 11.24129 | 9.159348 | [21 empty] | 25.68248 | 0.07095695
4046 | 2021/11/20 17:19:24 | 25167.2498 | 11620.0021 | 1 | 4 | 0 | 0 | 0 | 0 | -0.7484207 | 3.443542 | -2.577218 | 2.942457 | 2.415291 | 11.24129 | 9.162922 |  | -7.234744e-05 | [19 empty] | 25.40876 | -0.02014756
4047 | 2021/11/20 17:19:29 | 25172.2526 | 11625.0049 | 1 | 4 | 0 | 0 | 0 | 0 | -0.7489319 | 3.443452 | -2.578911 | 2.942457 | 2.416333 | 11.24129 | 9.16651 |  |  |  |  | 0 | [16 empty] | 25.698 | 0.02916098
4048 | 2021/11/20 17:19:34 | 25177.2501 | 11630.0024 | 1 | 4 | 0 | 0 | 0 | 0 | -0.7488556 | 3.443107 | -2.57839 | 2.942457 | 2.417372 | 11.24129 | 9.170088 |  | -6.993253e-05 | [19 empty] | 25.39594 | -0.09605944
4049 | 2021/11/20 17:19:39 | 25182.2485 | 11635.0008 | 1 | 4 | 0 | 0 | 0 | 0 | -0.7483139 | 3.442777 | -2.576278 | 2.942457 | 2.41841 | 11.24129 | 9.173661 |  |  |  | 3.745664 | [17 empty] | 25.65358 | 0.06774604
4050 | 2021/11/20 17:19:44 | 25187.2477 | 11640 | 1 | 4 | 0 | 0 | 0 | 0 | -0.7481613 | 3.442492 | -2.575539 | 2.942457 | 2.41945 | 11.24129 | 9.177243 | [21 empty] | 25.55102 | 0.02640128
4051 | 2021/11/20 17:19:49 | 25192.2486 | 11645.0009 | 1 | 4 | 0 | 0 | 0 | 0 | -0.748497 | 3.44239 | -2.576619 | 2.942457 | 2.420491 | 11.24129 | 9.180824 |  | -4.14483e-05 | [19 empty] | 25.3786 | -0.07316053
4052 | 2021/11/20 17:19:54 | 25197.2504 | 11650.0027 | 1 | 4 | 0 | 0 | 0 | 0 | -0.7485428 | 3.441974 | -2.576465 | 2.942457 | 2.42153 | 11.24129 | 9.184402 | [21 empty] | 25.69089 | 0.04942179
4053 | 2021/11/20 17:19:59 | 25202.2487 | 11655.001 | 1 | 4 | 0 | 0 | 0 | 0 | -0.7482758 | 3.441514 | -2.575202 | 2.942457 | 2.422569 | 11.24129 | 9.187977 |  | -4.346882e-05 | [19 empty] | 25.60154 | 0.01000524
4054 | 2021/11/20 17:20:04 | 25207.2507 | 11660.003 | 1 | 4 | 0 | 0 | 0 | 0 | -0.7487335 | 3.441305 | -2.57662 | 2.942457 | 2.423609 | 11.24129 | 9.191558 | [21 empty] | 25.45101 | -0.01278698
4055 | 2021/11/20 17:20:09 | 25212.2498 | 11665.0021 | 1 | 4 | 0 | 0 | 0 | 0 | -0.7486572 | 3.441225 | -2.576298 | 2.942457 | 2.42465 | 11.24129 | 9.195138 |  | -7.826783e-05 | [19 empty] | 25.68601 | -0.001249313
4056 | 2021/11/20 17:20:14 | 25217.2489 | 11670.0012 | 1 | 4 | 0 | 0 | 0 | 0 | -0.7483978 | 3.44087 | -2.57514 | 2.942457 | 2.425688 | 11.24129 | 9.198711 | [21 empty] | 25.41768 | -0.06192684
4057 | 2021/11/20 17:20:19 | 25222.2477 | 11675 | 1 | 4 | 0 | 0 | 0 | 0 | -0.7486572 | 3.440524 | -2.575773 | 2.942457 | 2.426728 | 11.24129 | 9.202289 | [21 empty] | 25.67186 | 0.06901503
4058 | 2021/11/20 17:20:24 | 25227.2482 | 11680.0005 | 1 | 4 | 0 | 0 | 0 | 0 | -0.748497 | 3.440072 | -2.574884 | 2.942457 | 2.427767 | 11.24129 | 9.205863 |  | -9.021038e-05 | [19 empty] | 25.40346 | 0.007059574
4059 | 2021/11/20 17:20:29 | 25232.2483 | 11685.0006 | 1 | 4 | 0 | 0 | 0 | 0 | -0.7484055 | 3.44001 | -2.574522 | 2.942457 | 2.428806 | 11.24129 | 9.209438 |  |  |  |  | 0.2690775 | [16 empty] | 25.63192 | 0.05207121
4060 | 2021/11/20 17:20:34 | 25237.2506 | 11690.0029 | 1 | 4 | 0 | 0 | 0 | 0 | -0.7489853 | 3.439663 | -2.576257 | 2.942457 | 2.429847 | 11.24129 | 9.213017 |  | -9.023979e-05 | [19 empty] | 25.45993 | -0.0247407
4061 | 2021/11/20 17:20:39 | 25242.2515 | 11695.0038 | 1 | 4 | 0 | 0 | 0 | 0 | -0.7486038 | 3.439284 | -2.574661 | 2.942457 | 2.430887 | 11.24129 | 9.216595 | [21 empty] | 25.52703 | -0.04789591
4062 | 2021/11/20 17:20:44 | 25247.2487 | 11700.001 | 1 | 4 | 0 | 0 | 0 | 0 | -0.7489853 | 3.439171 | -2.575889 | 2.942457 | 2.431926 | 11.24129 | 9.22017 |  | -2.880797e-05 | [19 empty] | 25.59679 | 0.004262328
4063 | 2021/11/20 17:20:49 | 25252.2493 | 11705.0016 | 1 | 4 | 0 | 0 | 0 | 0 | -0.7484894 | 3.438908 | -2.573986 | 2.942457 | 2.432965 | 11.24129 | 9.223743 | [21 empty] | 25.46304 | -0.05775988
4064 | 2021/11/20 17:20:54 | 25257.2494 | 11710.0017 | 1 | 4 | 0 | 0 | 0 | 0 | -0.7486572 | 3.43841 | -2.57419 | 2.942457 | 2.434005 | 11.24129 | 9.227321 | [21 empty] | 25.55683 | 0.04111409
4065 | 2021/11/20 17:20:59 | 25262.2485 | 11715.0008 | 1 | 4 | 0 | 0 | 0 | 0 | -0.7487869 | 3.43829 | -2.574547 | 2.942457 | 2.435046 | 11.24129 | 9.230899 |  | -6.491746e-05 | [19 empty] | 25.53414 | 0.01195014
4066 | 2021/11/20 17:21:04 | 25267.2496 | 11720.0019 | 1 | 4 | 0 | 0 | 0 | 0 | -0.7490387 | 3.438037 | -2.575223 | 2.942457 | 2.436086 | 11.24129 | 9.234472 |  |  |  | 3.53833 | [17 empty] | 25.35775 | -0.03640711
4067 | 2021/11/20 17:21:09 | 25272.2495 | 11725.0018 | 1 | 4 | 0 | 0 | 0 | 0 | -0.7484207 | 3.437511 | -2.572704 | 2.942457 | 2.437126 | 11.24129 | 9.238048 |  | -7.392793e-05 | [19 empty] | 25.73045 | 0.1030082
4068 | 2021/11/20 17:21:14 | 25277.248 | 11730.0003 | 1 | 4 | 0 | 0 | 0 | 0 | -0.7483521 | 3.437106 | -2.572165 | 2.942457 | 2.438165 | 11.24129 | 9.241619 | [21 empty] | 25.3875 | -0.0688529
4069 | 2021/11/20 17:21:19 | 25282.2511 | 11735.0034 | 1 | 4 | 0 | 0 | 0 | 0 | -0.7488022 | 3.436711 | -2.573417 | 2.942457 | 2.439205 | 11.24129 | 9.245194 | [21 empty] | 25.58879 | 0.00012815
4070 | 2021/11/20 17:21:24 | 25287.2485 | 11740.0008 | 1 | 4 | 0 | 0 | 0 | 0 | -0.7481613 | 3.436787 | -2.571271 | 2.942457 | 2.440243 | 11.24129 | 9.248763 |  | -4.508342e-05 | [19 empty] | 25.58879 | 0.003749728
4071 | 2021/11/20 17:21:29 | 25292.2495 | 11745.0018 | 1 | 4 | 0 | 0 | 0 | 0 | -0.7481842 | 3.436405 | -2.571064 | 2.942457 | 2.441283 | 11.24129 | 9.252335 | [21 empty] | 25.47364 | 0.01803279
4072 | 2021/11/20 17:21:34 | 25297.25 | 11750.0023 | 1 | 4 | 0 | 0 | 0 | 0 | -0.7484894 | 3.435993 | -2.571804 | 2.942457 | 2.442323 | 11.24129 | 9.25591 |  | -7.570161e-05 | [19 empty] | 25.6927 | 0.03027976
4073 | 2021/11/20 17:21:39 | 25302.249 | 11755.0013 | 1 | 4 | 0 | 0 | 0 | 0 | -0.7482224 | 3.43577 | -2.57072 | 2.942457 | 2.443363 | 11.24129 | 9.259483 | [21 empty] | 25.42438 | -0.08040369
4074 | 2021/11/20 17:21:44 | 25307.2493 | 11760.0016 | 1 | 4 | 0 | 0 | 0 | 0 | -0.7490921 | 3.435433 | -2.573456 | 2.942457 | 2.444402 | 11.24129 | 9.263054 |  | -8.414938e-05 | [19 empty] | 25.69899 | 0.06178975
4075 | 2021/11/20 17:21:49 | 25312.2487 | 11765.001 | 1 | 4 | 0 | 0 | 0 | 0 | -0.7488174 | 3.435016 | -2.5722 | 2.942457 | 2.44544 | 11.24129 | 9.266618 | [21 empty] | 25.42175 | -0.01930535
4076 | 2021/11/20 17:21:54 | 25317.2486 | 11770.0009 | 1 | 4 | 0 | 0 | 0 | 0 | -0.747879 | 3.434838 | -2.568843 | 2.942457 | 2.44648 | 11.24129 | 9.27019 | [21 empty] | 25.71713 | 0.08372903
4077 | 2021/11/20 17:21:59 | 25322.2494 | 11775.0017 | 1 | 4 | 0 | 0 | 0 | 0 | -0.7484741 | 3.434531 | -2.570657 | 2.942457 | 2.447519 | 11.24129 | 9.27376 |  | -8.036781e-05 | [19 empty] | 25.4972 | -0.03321588
4078 | 2021/11/20 17:22:04 | 25327.2511 | 11780.0034 | 1 | 4 | 0 | 0 | 0 | 0 | -0.7487259 | 3.434338 | -2.571378 | 2.942457 | 2.44856 | 11.24129 | 9.277334 | [21 empty] | 25.69058 | 0.03069103
4079 | 2021/11/20 17:22:09 | 25332.2488 | 11785.0011 | 1 | 4 | 0 | 0 | 0 | 0 | -0.7481155 | 3.433819 | -2.568893 | 2.942457 | 2.449599 | 11.24129 | 9.280901 |  | -7.43169e-05 | [19 empty] | 25.46653 | -0.09301424
4080 | 2021/11/20 17:22:14 | 25337.2488 | 11790.0011 | 1 | 4 | 0 | 0 | 0 | 0 | -0.7483444 | 3.433435 | -2.569392 | 2.942457 | 2.450638 | 11.24129 | 9.284471 | [21 empty] | 25.71409 | 0.01084924
4081 | 2021/11/20 17:22:19 | 25342.2505 | 11795.0028 | 1 | 4 | 0 | 0 | 0 | 0 | -0.7486572 | 3.433467 | -2.57049 | 2.942457 | 2.451679 | 11.24129 | 9.288044 | [21 empty] | 25.47863 | -0.05289793
4082 | 2021/11/20 17:22:24 | 25347.2507 | 11800.003 | 1 | 4 | 0 | 0 | 0 | 0 | -0.7482758 | 3.433036 | -2.568858 | 2.942457 | 2.452718 | 11.24129 | 9.29161 |  | -7.552221e-05 |  | 3.375904 | [17 empty] | 25.58397 | -0.006513596
4083 | 2021/11/20 17:22:29 | 25352.2503 | 11805.0026 | 1 | 4 | 0 | 0 | 0 | 0 | -0.7486343 | 3.432604 | -2.569765 | 2.942457 | 2.453758 | 11.24129 | 9.29518 |  |  |  |  | 0 | [16 empty] | 25.66837 | 0.06402552
4084 | 2021/11/20 17:22:34 | 25357.2507 | 11810.003 | 1 | 4 | 0 | 0 | 0 | 0 | -0.7485123 | 3.432389 | -2.569185 | 2.942457 | 2.454797 | 11.24129 | 9.298746 |  | -5.100475e-05 | [19 empty] | 25.43419 | -0.03610253
4085 | 2021/11/20 17:22:39 | 25362.2495 | 11815.0018 | 1 | 4 | 0 | 0 | 0 | 0 | -0.7487793 | 3.432148 | -2.569921 | 2.942457 | 2.455836 | 11.24129 | 9.302314 | [21 empty] | 25.69366 | 0.06234884
4086 | 2021/11/20 17:22:44 | 25367.248 | 11820.0003 | 1 | 4 | 0 | 0 | 0 | 0 | -0.7483521 | 3.431796 | -2.568192 | 2.942457 | 2.456875 | 11.24129 | 9.305879 |  | -8.788063e-05 | [19 empty] | 25.52392 | 0.03747165
4087 | 2021/11/20 17:22:49 | 25372.2492 | 11825.0015 | 1 | 4 | 0 | 0 | 0 | 0 | -0.7485886 | 3.431241 | -2.568588 | 2.942457 | 2.457916 | 11.24129 | 9.309453 | [21 empty] | 25.55505 | 0.02344906
4088 | 2021/11/20 17:22:54 | 25377.2479 | 11830.0002 | 1 | 4 | 0 | 0 | 0 | 0 | -0.7487106 | 3.430954 | -2.568792 | 2.942457 | 2.458955 | 11.24129 | 9.313018 | [21 empty] | 25.66797 | 0.08429348
4089 | 2021/11/20 17:22:59 | 25382.2502 | 11835.0025 | 1 | 4 | 0 | 0 | 0 | 0 | -0.7487869 | 3.43075 | -2.568901 | 2.942457 | 2.459995 | 11.24129 | 9.316583 |  | -5.448822e-05 | [19 empty] | 25.37778 | -0.0534451
4090 | 2021/11/20 17:23:04 | 25387.2493 | 11840.0016 | 1 | 4 | 0 | 0 | 0 | 0 | -0.7486801 | 3.430317 | -2.56821 | 2.942457 | 2.461034 | 11.24129 | 9.320148 | [21 empty] | 25.72161 | 0.05527854
4091 | 2021/11/20 17:23:09 | 25392.2501 | 11845.0024 | 1 | 4 | 0 | 0 | 0 | 0 | -0.7486801 | 3.429768 | -2.567799 | 2.942457 | 2.462075 | 11.24129 | 9.323718 |  | -6.298505e-05 |  |  | 0.3012027 | [16 empty] | 25.5124 | -0.03136814
4092 | 2021/11/20 17:23:14 | 25397.2485 | 11850.0008 | 1 | 4 | 0 | 0 | 0 | 0 | -0.7486343 | 3.429632 | -2.56754 | 2.942457 | 2.463113 | 11.24129 | 9.327278 | [21 empty] | 25.59508 | -0.05133569
4093 | 2021/11/20 17:23:19 | 25402.2487 | 11855.001 | 1 | 4 | 0 | 0 | 0 | 0 | -0.748497 | 3.429375 | -2.566877 | 2.942457 | 2.464153 | 11.24129 | 9.330846 | [21 empty] | 25.62792 | 0.003878474
4094 | 2021/11/20 17:23:24 | 25407.2487 | 11860.001 | 1 | 4 | 0 | 0 | 0 | 0 | -0.7487793 | 3.428802 | -2.567416 | 2.942457 | 2.465194 | 11.24129 | 9.334414 |  | -7.269401e-05 | [19 empty] | 25.48034 | -0.06777048
4095 | 2021/11/20 17:23:29 | 25412.2511 | 11865.0034 | 1 | 4 | 0 | 0 | 0 | 0 | -0.7482758 | 3.428527 | -2.565484 | 2.942457 | 2.466234 | 11.24129 | 9.337982 | [21 empty] | 25.74114 | 0.0474602
4096 | 2021/11/20 17:23:34 | 25417.2503 | 11870.0026 | 1 | 4 | 0 | 0 | 0 | 0 | -0.7485504 | 3.428408 | -2.566336 | 2.942457 | 2.467273 | 11.24129 | 9.341545 |  | -8.250625e-05 | [19 empty] | 25.44438 | -0.06220102
4097 | 2021/11/20 17:23:39 | 25422.2497 | 11875.002 | 1 | 4 | 0 | 0 | 0 | 0 | -0.7485275 | 3.427973 | -2.565932 | 2.942457 | 2.468312 | 11.24129 | 9.345104 |  |  |  | 3.17159 | [17 empty] | 25.5946 | 0.01624465
4098 | 2021/11/20 17:23:44 | 25427.2477 | 11880 | 1 | 4 | 0 | 0 | 0 | 0 | -0.7484589 | 3.427321 | -2.565209 | 2.942457 | 2.46935 | 11.24129 | 9.348662 |  | -0.0001006088 | [19 empty] | 25.56975 | 0.05166709
4099 | 2021/11/20 17:23:49 | 25432.2489 | 11885.0012 | 1 | 4 | 0 | 0 | 0 | 0 | -0.7483063 | 3.427209 | -2.564602 | 2.942457 | 2.470391 | 11.24129 | 9.352232 | [21 empty] | 25.4413 | -0.01554608
4100 | 2021/11/20 17:23:54 | 25437.2486 | 11890.0009 | 1 | 4 | 0 | 0 | 0 | 0 | -0.7485123 | 3.426711 | -2.564935 | 2.942457 | 2.471431 | 11.24129 | 9.355795 | [21 empty] | 25.68699 | 0.09372115
4101 | 2021/11/20 17:23:59 | 25442.2498 | 11895.0021 | 1 | 4 | 0 | 0 | 0 | 0 | -0.7487335 | 3.426488 | -2.565526 | 2.942457 | 2.47247 | 11.24129 | 9.359358 |  | -5.472077e-05 | [19 empty] | 25.41286 | -0.03316998
4102 | 2021/11/20 17:24:04 | 25447.2511 | 11900.0034 | 1 | 4 | 0 | 0 | 0 | 0 | -0.7485809 | 3.426153 | -2.564753 | 2.942457 | 2.473508 | 11.24129 | 9.362913 | [21 empty] | 25.6874 | 0.04955709
4103 | 2021/11/20 17:24:09 | 25452.25 | 11905.0023 | 1 | 4 | 0 | 0 | 0 | 0 | -0.74897 | 3.425796 | -2.565818 | 2.942457 | 2.474548 | 11.24129 | 9.366477 |  | -5.784586e-05 | [19 empty] | 25.48526 | -0.0381726
4104 | 2021/11/20 17:24:14 | 25457.2484 | 11910.0007 | 1 | 4 | 0 | 0 | 0 | 0 | -0.7487488 | 3.425484 | -2.564827 | 2.942457 | 2.475587 | 11.24129 | 9.370036 | [21 empty] | 25.54702 | -0.03763378
4105 | 2021/11/20 17:24:19 | 25462.2509 | 11915.0032 | 1 | 4 | 0 | 0 | 0 | 0 | -0.7483139 | 3.425151 | -2.563088 | 2.942457 | 2.476629 | 11.24129 | 9.373605 |  | -8.470033e-05 | [19 empty] | 25.54214 | -0.03305316
4106 | 2021/11/20 17:24:24 | 25467.2494 | 11920.0017 | 1 | 4 | 0 | 0 | 0 | 0 | -0.7485123 | 3.424601 | -2.563356 | 2.942457 | 2.477668 | 11.24129 | 9.377164 | [21 empty] | 25.55102 | -0.03054202
4107 | 2021/11/20 17:24:29 | 25472.2492 | 11925.0015 | 1 | 4 | 0 | 0 | 0 | 0 | -0.7485123 | 3.424312 | -2.56314 | 2.942457 | 2.478707 | 11.24129 | 9.380719 | [21 empty] | 25.56524 | 0.05567372
4108 | 2021/11/20 17:24:34 | 25477.2497 | 11930.002 | 1 | 4 | 0 | 0 | 0 | 0 | -0.7486038 | 3.424071 | -2.563273 | 2.942457 | 2.479746 | 11.24129 | 9.384278 |  | -9.250915e-05 | [19 empty] | 25.53862 | 0.0181967
4109 | 2021/11/20 17:24:39 | 25482.2495 | 11935.0018 | 1 | 4 | 0 | 0 | 0 | 0 | -0.7485428 | 3.423547 | -2.562671 | 2.942457 | 2.480786 | 11.24129 | 9.38784 | [21 empty] | 25.53814 | 0.00777483
4110 | 2021/11/20 17:24:44 | 25487.2486 | 11940.0009 | 1 | 4 | 0 | 0 | 0 | 0 | -0.7480774 | 3.423061 | -2.560715 | 2.942457 | 2.481825 | 11.24129 | 9.391395 |  | -9.033566e-05 |  | 2.702293 | [17 empty] | 25.58657 | -0.03610313
4111 | 2021/11/20 17:24:49 | 25492.2481 | 11945.0004 | 1 | 4 | 0 | 0 | 0 | 0 | -0.7488174 | 3.422703 | -2.56298 | 2.942457 | 2.482866 | 11.24129 | 9.394958 | [21 empty] | 25.448 | -0.04831851
4112 | 2021/11/20 17:24:54 | 25497.2503 | 11950.0026 | 1 | 4 | 0 | 0 | 0 | 0 | -0.7488022 | 3.422444 | -2.562734 | 2.942457 | 2.483904 | 11.24129 | 9.398512 |  | -8.99026e-05 | [19 empty] | 25.63144 | 0.04787922
4113 | 2021/11/20 17:24:59 | 25502.2498 | 11955.0021 | 1 | 4 | 0 | 0 | 0 | 0 | -0.7481079 | 3.421669 | -2.559778 | 2.942457 | 2.484945 | 11.24129 | 9.402074 | [21 empty] | 25.44882 | 0.008865595
4114 | 2021/11/20 17:25:04 | 25507.2481 | 11960.0004 | 1 | 4 | 0 | 0 | 0 | 0 | -0.748436 | 3.421491 | -2.560767 | 2.942457 | 2.485984 | 11.24129 | 9.40563 |  | -6.982673e-05 | [19 empty] | 25.71672 | 0.04749894
4115 | 2021/11/20 17:25:09 | 25512.2484 | 11965.0007 | 1 | 4 | 0 | 0 | 0 | 0 | -0.748764 | 3.421095 | -2.561593 | 2.942457 | 2.487023 | 11.24129 | 9.409184 |  |  |  |  | 0 | [16 empty] | 25.38708 | -0.09509802
4116 | 2021/11/20 17:25:14 | 25517.2499 | 11970.0022 | 1 | 4 | 0 | 0 | 0 | 0 | -0.7480927 | 3.421017 | -2.559238 | 2.942457 | 2.488064 | 11.24129 | 9.412745 |  | -0.0001116109 | [19 empty] | 25.61903 | 0.05220592
4117 | 2021/11/20 17:25:19 | 25522.2493 | 11975.0016 | 1 | 4 | 0 | 0 | 0 | 0 | -0.7485428 | 3.420076 | -2.560073 | 2.942457 | 2.489103 | 11.24129 | 9.416298 | [21 empty] | 25.65805 | 0.03582239
4118 | 2021/11/20 17:25:24 | 25527.2496 | 11980.0019 | 1 | 4 | 0 | 0 | 0 | 0 | -0.748497 | 3.419725 | -2.559654 | 2.942457 | 2.490142 | 11.24129 | 9.419853 |  | -0.0001213896 |  |  | 0.3530382 | [16 empty] | 25.42667 | -0.08357048
4119 | 2021/11/20 17:25:29 | 25532.25 | 11985.0023 | 1 | 4 | 0 | 0 | 0 | 0 | -0.7482071 | 3.419497 | -2.558492 | 2.942457 | 2.491181 | 11.24129 | 9.423406 | [21 empty] | 25.54124 | 0.02500355
4120 | 2021/11/20 17:25:34 | 25537.2486 | 11990.0009 | 1 | 4 | 0 | 0 | 0 | 0 | -0.748642 | 3.418971 | -2.559585 | 2.942457 | 2.492221 | 11.24129 | 9.426961 | [21 empty] | 25.76506 | 0.06563962
4121 | 2021/11/20 17:25:39 | 25542.2498 | 11995.0021 | 1 | 4 | 0 | 0 | 0 | 0 | -0.7485886 | 3.418532 | -2.559074 | 2.942457 | 2.493261 | 11.24129 | 9.430515 |  | -7.5706e-05 | [19 empty] | 25.49015 | -0.05831122
4122 | 2021/11/20 17:25:44 | 25547.2485 | 12000.0008 | 1 | 4 | 0 | 0 | 0 | 0 | -0.7485504 | 3.418161 | -2.558666 | 2.942457 | 2.4943 | 11.24129 | 9.434067 | [21 empty] | 25.50078 | 0.0267911
4123 | 2021/11/20 17:25:49 | 25552.2477 | 12005 | 1 | 4 | 0 | 0 | 0 | 0 | -0.748642 | 3.417883 | -2.558771 | 2.942457 | 2.49534 | 11.24129 | 9.437622 |  | -6.9979e-05 |  | 2.557063 | [17 empty] | 25.72252 | 0.03861487
4124 | 2021/11/20 17:25:54 | 25557.2479 | 12010.0002 | 1 | 4 | 0 | 0 | 0 | 0 | -0.7492599 | 3.417181 | -2.560357 | 2.942457 | 2.496379 | 11.24129 | 9.441174 | [21 empty] | 25.56257 | -0.0379014
4125 | 2021/11/20 17:25:59 | 25562.251 | 12015.0033 | 1 | 4 | 0 | 0 | 0 | 0 | -0.7485428 | 3.416391 | -2.557315 | 2.942457 | 2.497419 | 11.24129 | 9.444729 |  | -0.0001306849 | [19 empty] | 25.55194 | 0.0236249
4126 | 2021/11/20 17:26:04 | 25567.2495 | 12020.0018 | 1 | 4 | 0 | 0 | 0 | 0 | -0.7487869 | 3.416314 | -2.558091 | 2.942457 | 2.498457 | 11.24129 | 9.448275 | [21 empty] | 25.73274 | 0.05635083
4127 | 2021/11/20 17:26:09 | 25572.2495 | 12025.0018 | 1 | 4 | 0 | 0 | 0 | 0 | -0.7482224 | 3.415803 | -2.55578 | 2.942457 | 2.499498 | 11.24129 | 9.45183 |  | -0.000101285 | [19 empty] | 25.47593 | -0.096609
4128 | 2021/11/20 17:26:14 | 25577.2489 | 12030.0012 | 1 | 4 | 0 | 0 | 0 | 0 | -0.748436 | 3.415055 | -2.55595 | 2.942457 | 2.500536 | 11.24129 | 9.455377 | [21 empty] | 25.6039 | 0.04609883
4129 | 2021/11/20 17:26:19 | 25582.2507 | 12035.003 | 1 | 4 | 0 | 0 | 0 | 0 | -0.7487335 | 3.414723 | -2.556718 | 2.942457 | 2.501577 | 11.24129 | 9.458932 |  | -0.0001143001 | [19 empty] | 25.73893 | 0.05149841
4130 | 2021/11/20 17:26:24 | 25587.2505 | 12040.0028 | 1 | 4 | 0 | 0 | 0 | 0 | -0.7483826 | 3.414209 | -2.555135 | 2.942457 | 2.502617 | 11.24129 | 9.462481 | [21 empty] | 25.61011 | -0.02458274
4131 | 2021/11/20 17:26:29 | 25592.2482 | 12045.0005 | 1 | 4 | 0 | 0 | 0 | 0 | -0.7488556 | 3.41368 | -2.556353 | 2.942457 | 2.503655 | 11.24129 | 9.466025 |  | -8.327925e-05 | [19 empty] | 25.43505 | -0.02166331
4132 | 2021/11/20 17:26:34 | 25597.248 | 12050.0003 | 1 | 4 | 0 | 0 | 0 | 0 | -0.748436 | 3.413115 | -2.554498 | 2.942457 | 2.504695 | 11.24129 | 9.469574 | [21 empty] | 25.74426 | 0.02139747
4133 | 2021/11/20 17:26:39 | 25602.2478 | 12055.0001 | 1 | 4 | 0 | 0 | 0 | 0 | -0.7482758 | 3.412453 | -2.553456 | 2.942457 | 2.505734 | 11.24129 | 9.473122 |  | -0.0001327938 |  | 2.081671 | [17 empty] | 25.67589 | 0.01345396
4134 | 2021/11/20 17:26:44 | 25607.2488 | 12060.0011 | 1 | 4 | 0 | 0 | 0 | 0 | -0.7483826 | 3.412283 | -2.553693 | 2.942457 | 2.506773 | 11.24129 | 9.476667 | [21 empty] | 25.49456 | 0.005382895
4135 | 2021/11/20 17:26:49 | 25612.2484 | 12065.0007 | 1 | 4 | 0 | 0 | 0 | 0 | -0.74897 | 3.411416 | -2.555048 | 2.942457 | 2.507813 | 11.24129 | 9.480214 |  | -9.159117e-05 | [19 empty] | 25.76158 | 0.04584193
4136 | 2021/11/20 17:26:54 | 25617.2482 | 12070.0005 | 1 | 4 | 0 | 0 | 0 | 0 | -0.7483673 | 3.410982 | -2.552667 | 2.942457 | 2.508852 | 11.24129 | 9.483761 | [21 empty] | 25.48263 | -0.08813083
4137 | 2021/11/20 17:26:59 | 25622.2511 | 12075.0034 | 1 | 4 | 0 | 0 | 0 | 0 | -0.7485504 | 3.410502 | -2.552933 | 2.942457 | 2.509892 | 11.24129 | 9.487307 |  | -0.0001092803 | [19 empty] | 25.57775 | 0.03556907
4138 | 2021/11/20 17:27:04 | 25627.2495 | 12080.0018 | 1 | 4 | 0 | 0 | 0 | 0 | -0.7486038 | 3.409814 | -2.5526 | 2.942457 | 2.510931 | 11.24129 | 9.490848 |  |  |  |  | 0.4847186 | [16 empty] | 25.69492 | 0.05037487
4139 | 2021/11/20 17:27:09 | 25632.2496 | 12085.0019 | 1 | 4 | 0 | 0 | 0 | 0 | -0.7481613 | 3.409122 | -2.550573 | 2.942457 | 2.511971 | 11.24129 | 9.494395 |  | -0.0001026558 | [19 empty] | 25.44927 | -0.0728792
4140 | 2021/11/20 17:27:14 | 25637.249 | 12090.0013 | 1 | 4 | 0 | 0 | 0 | 0 | -0.7483444 | 3.408407 | -2.550662 | 2.942457 | 2.51301 | 11.24129 | 9.497936 | [21 empty] | 25.7336 | 0.04886329
4141 | 2021/11/20 17:27:19 | 25642.2511 | 12095.0034 | 1 | 4 | 0 | 0 | 0 | 0 | -0.7478714 | 3.40789 | -2.548663 | 2.942457 | 2.514049 | 11.24129 | 9.501478 |  | -0.0001281123 |  | 1.796425 | [17 empty] | 25.54532 | 0.0143075
4142 | 2021/11/20 17:27:24 | 25647.2505 | 12100.0028 | 1 | 4 | 0 | 0 | 0 | 0 | -0.7486954 | 3.407381 | -2.55109 | 2.942457 | 2.515089 | 11.24129 | 9.505019 | [21 empty] | 25.48346 | -0.04680872
4143 | 2021/11/20 17:27:29 | 25652.2495 | 12105.0018 | 1 | 4 | 0 | 0 | 0 | 0 | -0.7485428 | 3.406673 | -2.550041 | 2.942457 | 2.516129 | 11.24129 | 9.508562 |  | -0.0001011206 | [19 empty] | 25.75977 | 0.05690217
4144 | 2021/11/20 17:27:34 | 25657.2481 | 12110.0004 | 1 | 4 | 0 | 0 | 0 | 0 | -0.7487106 | 3.405888 | -2.550024 | 2.942457 | 2.517166 | 11.24129 | 9.512095 |  | -0.0001614831 | [19 empty] | 25.53062 | -0.02052248
4145 | 2021/11/20 17:27:39 | 25662.2498 | 12115.0021 | 1 | 4 | 0 | 0 | 0 | 0 | -0.7486801 | 3.405623 | -2.549722 | 2.942457 | 2.518207 | 11.24129 | 9.515642 |  | -0.0002060914 | [19 empty] | 25.52218 | -0.004987717
4146 | 2021/11/20 17:27:44 | 25667.2483 | 12120.0006 | 1 | 4 | 0 | 0 | 0 | 0 | -0.7486038 | 3.404527 | -2.548642 | 2.942457 | 2.519246 | 11.24129 | 9.519178 | [21 empty] | 25.65994 | -0.02703369
4147 | 2021/11/20 17:27:49 | 25672.25 | 12125.0023 | 1 | 4 | 0 | 0 | 0 | 0 | -0.748436 | 3.403725 | -2.54747 | 2.942457 | 2.520286 | 11.24129 | 9.52272 |  | -0.0001134142 | [19 empty] | 25.45371 | -0.04510999
4148 | 2021/11/20 17:27:54 | 25677.2492 | 12130.0015 | 1 | 4 | 0 | 0 | 0 | 0 | -0.7483978 | 3.403353 | -2.547062 | 2.942457 | 2.521326 | 11.24129 | 9.526258 | [21 empty] | 25.68029 | 0.06899238
4149 | 2021/11/20 17:27:59 | 25682.2491 | 12135.0014 | 1 | 4 | 0 | 0 | 0 | 0 | -0.7484055 | 3.40279 | -2.546667 | 2.942457 | 2.522364 | 11.24129 | 9.529792 |  | -0.0001731182 |  | 1.534499 | [17 empty] | 25.71802 | -0.01194715
4150 | 2021/11/20 17:28:04 | 25687.2481 | 12140.0004 | 1 | 4 | 0 | 0 | 0 | 0 | -0.7485809 | 3.401857 | -2.546565 | 2.942457 | 2.523405 | 11.24129 | 9.533333 |  | -0.0001654727 | [19 empty] | 25.44438 | -0.03693759
4151 | 2021/11/20 17:28:09 | 25692.2493 | 12145.0016 | 1 | 4 | 0 | 0 | 0 | 0 | -0.7482376 | 3.400872 | -2.54466 | 2.942457 | 2.524444 | 11.24129 | 9.536868 | [21 empty] | 25.69892 | 0.08492649
4152 | 2021/11/20 17:28:14 | 25697.2487 | 12150.001 | 1 | 4 | 0 | 0 | 0 | 0 | -0.7486572 | 3.400656 | -2.545926 | 2.942457 | 2.525483 | 11.24129 | 9.540402 |  | -0.0001244712 | [19 empty] | 25.66919 | -0.03358841
4153 | 2021/11/20 17:28:19 | 25702.2478 | 12155.0001 | 1 | 4 | 0 | 0 | 0 | 0 | -0.7490158 | 3.399811 | -2.546512 | 2.942457 | 2.526521 | 11.24129 | 9.543932 |  |  |  |  | 0.6498487 | [16 empty] | 25.41204 | -0.04899681
4154 | 2021/11/20 17:28:24 | 25707.2477 | 12160 | 1 | 4 | 0 | 0 | 0 | 0 | -0.7490387 | 3.398945 | -2.545941 | 2.942457 | 2.527562 | 11.24129 | 9.54747 |  | -0.0001220994 | [19 empty] | 25.74603 | 0.06969929
4155 | 2021/11/20 17:28:29 | 25712.2506 | 12165.0029 | 1 | 4 | 0 | 0 | 0 | 0 | -0.7487259 | 3.398326 | -2.544415 | 2.942457 | 2.528602 | 11.24129 | 9.551006 |  | -0.0001345521 | [19 empty] | 25.41334 | -0.05705059
4156 | 2021/11/20 17:28:34 | 25717.2503 | 12170.0026 | 1 | 4 | 0 | 0 | 0 | 0 | -0.7480621 | 3.397735 | -2.541717 | 2.942457 | 2.529642 | 11.24129 | 9.554537 |  |  |  | 1.466342 | [17 empty] | 25.76246 | 0.04929304
4157 | 2021/11/20 17:28:39 | 25722.2504 | 12175.0027 | 1 | 4 | 0 | 0 | 0 | 0 | -0.7485504 | 3.397012 | -2.542835 | 2.942457 | 2.530681 | 11.24129 | 9.558069 |  | -0.0001558673 | [19 empty] | 25.5097 | -0.08746386
4158 | 2021/11/20 17:28:44 | 25727.2504 | 12180.0027 | 1 | 4 | 0 | 0 | 0 | 0 | -0.7484207 | 3.395965 | -2.541611 | 2.942457 | 2.531721 | 11.24129 | 9.561602 | [21 empty] | 25.68969 | 0.03541112
4159 | 2021/11/20 17:28:49 | 25732.2481 | 12185.0004 | 1 | 4 | 0 | 0 | 0 | 0 | -0.7487335 | 3.395206 | -2.542104 | 2.942457 | 2.532759 | 11.24129 | 9.565126 |  | -0.0001285413 | [19 empty] | 25.52037 | 0.005540252
4160 | 2021/11/20 17:28:54 | 25737.2498 | 12190.0021 | 1 | 4 | 0 | 0 | 0 | 0 | -0.7487106 | 3.394791 | -2.541716 | 2.942457 | 2.533799 | 11.24129 | 9.568657 |  | -0.0001546092 | [19 empty] | 25.65987 | 0.04747033
4161 | 2021/11/20 17:28:59 | 25742.2481 | 12195.0004 | 1 | 4 | 0 | 0 | 0 | 0 | -0.7490768 | 3.393867 | -2.542267 | 2.942457 | 2.534838 | 11.24129 | 9.572184 |  | -0.0002069385 | [19 empty] | 25.63365 | -0.03943264
4162 | 2021/11/20 17:29:04 | 25747.2482 | 12200.0005 | 1 | 4 | 0 | 0 | 0 | 0 | -0.7487793 | 3.393182 | -2.540744 | 2.942457 | 2.535879 | 11.24129 | 9.575715 | [21 empty] | 25.57816 | -0.02622426
4163 | 2021/11/20 17:29:09 | 25752.2482 | 12205.0005 | 1 | 4 | 0 | 0 | 0 | 0 | -0.7487106 | 3.392513 | -2.54001 | 2.942457 | 2.536917 | 11.24129 | 9.579238 |  | -0.0001132803 |  | 1.418468 | [17 empty] | 25.7051 | 0.01151025
4164 | 2021/11/20 17:29:14 | 25757.2485 | 12210.0008 | 1 | 4 | 0 | 0 | 0 | 0 | -0.7490387 | 3.39182 | -2.540604 | 2.942457 | 2.537958 | 11.24129 | 9.58277 |  | -0.000199225 | [19 empty] | 25.50085 | 0.0166434
4165 | 2021/11/20 17:29:19 | 25762.2492 | 12215.0015 | 1 | 4 | 0 | 0 | 0 | 0 | -0.7486191 | 3.391355 | -2.538833 | 2.942457 | 2.538997 | 11.24129 | 9.586293 | [21 empty] | 25.76957 | 0.04998565
4166 | 2021/11/20 17:29:24 | 25767.2494 | 12220.0017 | 1 | 4 | 0 | 0 | 0 | 0 | -0.7483292 | 3.39045 | -2.537173 | 2.942457 | 2.540038 | 11.24129 | 9.589822 |  | -0.0001148626 | [19 empty] | 25.43649 | -0.07858515
4167 | 2021/11/20 17:29:29 | 25772.249 | 12225.0013 | 1 | 4 | 0 | 0 | 0 | 0 | -0.7487793 | 3.389864 | -2.53826 | 2.942457 | 2.541076 | 11.24129 | 9.593343 |  |  |  |  | 0.6756402 | [16 empty] | 25.7363 | 0.05136251
4168 | 2021/11/20 17:29:34 | 25777.2491 | 12230.0014 | 1 | 4 | 0 | 0 | 0 | 0 | -0.7487106 | 3.389249 | -2.537567 | 2.942457 | 2.542117 | 11.24129 | 9.59687 |  | -0.0001010718 | [19 empty] | 25.50529 | -0.03468692
4169 | 2021/11/20 17:29:39 | 25782.2495 | 12235.0018 | 1 | 4 | 0 | 0 | 0 | 0 | -0.748764 | 3.388496 | -2.537184 | 2.942457 | 2.543156 | 11.24129 | 9.600391 | [21 empty] | 25.76557 | 0.08731961
4170 | 2021/11/20 17:29:44 | 25787.2498 | 12240.0021 | 1 | 4 | 0 | 0 | 0 | 0 | -0.7486572 | 3.387748 | -2.536262 | 2.942457 | 2.544196 | 11.24129 | 9.603915 |  | -0.0001929565 |  | 1.583586 | [17 empty] | 25.45819 | -0.07493973
4171 | 2021/11/20 17:29:49 | 25792.2508 | 12245.0031 | 1 | 4 | 0 | 0 | 0 | 0 | -0.749054 | 3.387308 | -2.537277 | 2.942457 | 2.545237 | 11.24129 | 9.60744 |  | -0.0001146129 | [19 empty] | 25.77667 | 0.06649196
4172 | 2021/11/20 17:29:54 | 25797.2485 | 12250.0008 | 1 | 4 | 0 | 0 | 0 | 0 | -0.7484207 | 3.386709 | -2.534683 | 2.942457 | 2.546276 | 11.24129 | 9.610959 | [21 empty] | 25.55546 | -0.04012227
4173 | 2021/11/20 17:29:59 | 25802.2497 | 12255.002 | 1 | 4 | 0 | 0 | 0 | 0 | -0.7487793 | 3.38572 | -2.535157 | 2.942457 | 2.547315 | 11.24129 | 9.614477 | [21 empty] | 25.64565 | -0.04219472
4174 | 2021/11/20 17:30:04 | 25807.2479 | 12260.0002 | 1 | 4 | 0 | 0 | 0 | 0 | -0.7486725 | 3.385341 | -2.534512 | 2.942457 | 2.548355 | 11.24129 | 9.617998 |  | -9.642531e-05 | [19 empty] | 25.69988 | -0.003321171
4175 | 2021/11/20 17:30:09 | 25812.2481 | 12265.0004 | 1 | 4 | 0 | 0 | 0 | 0 | -0.7483673 | 3.384869 | -2.533125 | 2.942457 | 2.549394 | 11.24129 | 9.621515 |  | -0.0001374987 | [19 empty] | 25.49996 | -0.08065403
4176 | 2021/11/20 17:30:14 | 25817.2489 | 12270.0012 | 1 | 4 | 0 | 0 | 0 | 0 | -0.7484055 | 3.384387 | -2.532894 | 2.942457 | 2.550435 | 11.24129 | 9.625038 | [21 empty] | 25.63144 | -0.05010545
4177 | 2021/11/20 17:30:19 | 25822.2481 | 12275.0004 | 1 | 4 | 0 | 0 | 0 | 0 | -0.7485886 | 3.383372 | -2.532754 | 2.942457 | 2.551473 | 11.24129 | 9.628551 |  | -0.0001154181 | [19 empty] | 25.78648 | 0.0538522
4178 | 2021/11/20 17:30:24 | 25827.2497 | 12280.002 | 1 | 4 | 0 | 0 | 0 | 0 | -0.7488556 | 3.382962 | -2.53335 | 2.942457 | 2.552512 | 11.24129 | 9.632066 | [21 empty] | 25.49726 | -0.0728935
4179 | 2021/11/20 17:30:29 | 25832.2481 | 12285.0004 | 1 | 4 | 0 | 0 | 0 | 0 | -0.7482758 | 3.382303 | -2.530895 | 2.942457 | 2.553552 | 11.24129 | 9.635583 |  | -8.348415e-05 |  | 1.697146 | [17 empty] | 25.69229 | -0.02026439
4180 | 2021/11/20 17:30:34 | 25837.2492 | 12290.0015 | 1 | 4 | 0 | 0 | 0 | 0 | -0.7483673 | 3.381622 | -2.530695 | 2.942457 | 2.554592 | 11.24129 | 9.639103 | [21 empty] | 25.7048 | 0.004292727
4181 | 2021/11/20 17:30:39 | 25842.2483 | 12295.0006 | 1 | 4 | 0 | 0 | 0 | 0 | -0.747963 | 3.381022 | -2.528879 | 2.942457 | 2.555631 | 11.24129 | 9.642616 | [21 empty] | 25.51811 | -0.08470774
4182 | 2021/11/20 17:30:44 | 25847.2499 | 12300.0022 | 1 | 4 | 0 | 0 | 0 | 0 | -0.7484589 | 3.380494 | -2.530161 | 2.942457 | 2.556669 | 11.24129 | 9.646124 |  | -9.789658e-05 | [19 empty] | 25.76735 | 0.01192272
4183 | 2021/11/20 17:30:49 | 25852.2506 | 12305.0029 | 1 | 4 | 0 | 0 | 0 | 0 | -0.7481079 | 3.380157 | -2.528722 | 2.942457 | 2.55771 | 11.24129 | 9.649644 |  | -0.0001377811 | [19 empty] | 25.69229 | -0.04290342
4184 | 2021/11/20 17:30:54 | 25857.2487 | 12310.001 | 1 | 4 | 0 | 0 | 0 | 0 | -0.7483063 | 3.379217 | -2.528689 | 2.942457 | 2.558749 | 11.24129 | 9.653155 |  |  |  |  | 0.5943748 | [16 empty] | 25.52748 | -0.06360173
4185 | 2021/11/20 17:30:59 | 25862.2508 | 12315.0031 | 1 | 4 | 0 | 0 | 0 | 0 | -0.7485809 | 3.378646 | -2.52919 | 2.942457 | 2.559789 | 11.24129 | 9.656668 |  | -9.876543e-05 | [19 empty] | 25.79488 | 0.01594901
4186 | 2021/11/20 17:31:04 | 25867.2493 | 12320.0016 | 1 | 4 | 0 | 0 | 0 | 0 | -0.7483978 | 3.378151 | -2.528201 | 2.942457 | 2.560827 | 11.24129 | 9.660175 | [21 empty] | 25.74473 | 0.01080751
4187 | 2021/11/20 17:31:09 | 25872.249 | 12325.0013 | 1 | 4 | 0 | 0 | 0 | 0 | -0.7481308 | 3.377747 | -2.526997 | 2.942457 | 2.561867 | 11.24129 | 9.66369 |  | -0.0001317245 |  | 1.744279 | [17 empty] | 25.56483 | -0.03638268
4188 | 2021/11/20 17:31:14 | 25877.2488 | 12330.0011 | 1 | 4 | 0 | 0 | 0 | 0 | -0.7488174 | 3.376801 | -2.528607 | 2.942457 | 2.562906 | 11.24129 | 9.667198 | [21 empty] | 25.55325 | -0.05705476
4189 | 2021/11/20 17:31:19 | 25882.2504 | 12335.0027 | 1 | 4 | 0 | 0 | 0 | 0 | -0.74897 | 3.376376 | -2.528804 | 2.942457 | 2.563945 | 11.24129 | 9.670705 |  | -0.0001040673 | [19 empty] | 25.76786 | 0.05220532
4190 | 2021/11/20 17:31:24 | 25887.2496 | 12340.0019 | 1 | 4 | 0 | 0 | 0 | 0 | -0.7485123 | 3.375811 | -2.526836 | 2.942457 | 2.564984 | 11.24129 | 9.674214 | [21 empty] | 25.65457 | -0.01357138
4191 | 2021/11/20 17:31:29 | 25892.2498 | 12345.0021 | 1 | 4 | 0 | 0 | 0 | 0 | -0.7483292 | 3.375207 | -2.525766 | 2.942457 | 2.566026 | 11.24129 | 9.677731 |  | -0.0001460641 | [19 empty] | 25.51818 | -0.05760193
4192 | 2021/11/20 17:31:34 | 25897.2508 | 12350.0031 | 1 | 4 | 0 | 0 | 0 | 0 | -0.7485504 | 3.374441 | -2.525939 | 2.942457 | 2.567065 | 11.24129 | 9.681238 | [21 empty] | 25.7105 | 0.05773723
4193 | 2021/11/20 17:31:39 | 25902.2485 | 12355.0008 | 1 | 4 | 0 | 0 | 0 | 0 | -0.7488556 | 3.373918 | -2.526577 | 2.942457 | 2.568104 | 11.24129 | 9.684743 |  | -9.99302e-05 | [19 empty] | 25.81668 | 0.1011962
4194 | 2021/11/20 17:31:44 | 25907.249 | 12360.0013 | 1 | 4 | 0 | 0 | 0 | 0 | -0.7485657 | 3.373302 | -2.525138 | 2.942457 | 2.569144 | 11.24129 | 9.688251 | [21 empty] | 25.77398 | 0.08090854
4195 | 2021/11/20 17:31:49 | 25912.2484 | 12365.0007 | 1 | 4 | 0 | 0 | 0 | 0 | -0.748764 | 3.372657 | -2.525324 | 2.942457 | 2.570184 | 11.24129 | 9.691759 |  | -9.819446e-05 |  | 1.650257 | [17 empty] | 25.55455 | -0.05022466
4196 | 2021/11/20 17:31:54 | 25917.2485 | 12370.0008 | 1 | 4 | 0 | 0 | 0 | 0 | -0.7485428 | 3.372043 | -2.524119 | 2.942457 | 2.571224 | 11.24129 | 9.695266 | [21 empty] | 25.76906 | 0.02953112
4197 | 2021/11/20 17:31:59 | 25922.25 | 12375.0023 | 1 | 4 | 0 | 0 | 0 | 0 | -0.7485504 | 3.371473 | -2.523717 | 2.942457 | 2.572262 | 11.24129 | 9.698767 |  | -0.0001087505 | [19 empty] | 25.78426 | 0.04832268
4198 | 2021/11/20 17:32:04 | 25927.2486 | 12380.0009 | 1 | 4 | 0 | 0 | 0 | 0 | -0.7491684 | 3.370756 | -2.525264 | 2.942457 | 2.573302 | 11.24129 | 9.702271 | [21 empty] | 25.4756 | -0.04843771
4199 | 2021/11/20 17:32:09 | 25932.248 | 12385.0003 | 1 | 4 | 0 | 0 | 0 | 0 | -0.7488556 | 3.370255 | -2.523834 | 2.942457 | 2.574341 | 11.24129 | 9.705774 |  | -0.0001160844 | [19 empty] | 25.72383 | 0.01095295
4200 | 2021/11/20 17:32:14 | 25937.25 | 12390.0023 | 1 | 4 | 0 | 0 | 0 | 0 | -0.7484055 | 3.369447 | -2.521713 | 2.942457 | 2.575383 | 11.24129 | 9.709285 |  | -0.0002287907 |  |  | 0.5955346 | [16 empty] | 25.87304 | 0.05288363
4201 | 2021/11/20 17:32:19 | 25942.2491 | 12395.0014 | 1 | 4 | 0 | 0 | 0 | 0 | -0.7482224 | 3.368819 | -2.520626 | 2.942457 | 2.576422 | 11.24129 | 9.712787 |  | -0.0001608166 | [19 empty] | 25.79399 | -0.03234565
4202 | 2021/11/20 17:32:24 | 25947.2487 | 12400.001 | 1 | 4 | 0 | 0 | 0 | 0 | -0.7488403 | 3.368409 | -2.5224 | 2.942457 | 2.577461 | 11.24129 | 9.716287 | [21 empty] | 25.6 | -0.05951405
4203 | 2021/11/20 17:32:29 | 25952.2481 | 12405.0004 | 1 | 4 | 0 | 0 | 0 | 0 | -0.7485275 | 3.367681 | -2.520802 | 2.942457 | 2.578501 | 11.24129 | 9.719787 |  | -0.0001636173 |  | 1.670145 | [17 empty] | 25.61633 | -0.0001502037
4204 | 2021/11/20 17:32:34 | 25957.251 | 12410.0033 | 1 | 4 | 0 | 0 | 0 | 0 | -0.7484894 | 3.367085 | -2.520227 | 2.942457 | 2.579541 | 11.24129 | 9.72329 | [21 empty] | 25.56927 | -0.06452501
4205 | 2021/11/20 17:32:39 | 25962.2498 | 12415.0021 | 1 | 4 | 0 | 0 | 0 | 0 | -0.7487488 | 3.366146 | -2.520398 | 2.942457 | 2.580581 | 11.24129 | 9.72679 |  | -0.0001064707 | [19 empty] | 25.61011 | -0.07328391
4206 | 2021/11/20 17:32:44 | 25967.25 | 12420.0023 | 1 | 4 | 0 | 0 | 0 | 0 | -0.7489319 | 3.365645 | -2.520639 | 2.942457 | 2.58162 | 11.24129 | 9.730289 |  | -0.0001178923 | [19 empty] | 25.65498 | 0.02040565
4207 | 2021/11/20 17:32:49 | 25972.2491 | 12425.0014 | 1 | 4 | 0 | 0 | 0 | 0 | -0.7488403 | 3.364887 | -2.519763 | 2.942457 | 2.582659 | 11.24129 | 9.733784 | [21 empty] | 25.74467 | -0.07038593
4208 | 2021/11/20 17:32:54 | 25977.2481 | 12430.0004 | 1 | 4 | 0 | 0 | 0 | 0 | -0.7484741 | 3.363899 | -2.517791 | 2.942457 | 2.583698 | 11.24129 | 9.737282 |  | -0.0001096527 | [19 empty] | 25.80861 | 0.02539635
4209 | 2021/11/20 17:32:59 | 25982.2484 | 12435.0007 | 1 | 4 | 0 | 0 | 0 | 0 | -0.7487259 | 3.363512 | -2.518349 | 2.942457 | 2.584738 | 11.24129 | 9.74078 | [21 empty] | 25.8455 | 0.06495357
4210 | 2021/11/20 17:33:04 | 25987.2479 | 12440.0002 | 1 | 4 | 0 | 0 | 0 | 0 | -0.7485504 | 3.362772 | -2.517204 | 2.942457 | 2.585779 | 11.24129 | 9.74428 |  | -0.0001537467 | [19 empty] | 25.83841 | 0.05108237
4211 | 2021/11/20 17:33:09 | 25992.2481 | 12445.0004 | 1 | 4 | 0 | 0 | 0 | 0 | -0.7487488 | 3.362118 | -2.517382 | 2.942457 | 2.586817 | 11.24129 | 9.747769 |  | -0.0001858342 |  | 1.56543 | [17 empty] | 25.76557 | 0.05136967
4212 | 2021/11/20 17:33:14 | 25997.2493 | 12450.0016 | 1 | 4 | 0 | 0 | 0 | 0 | -0.7486801 | 3.361608 | -2.516769 | 2.942457 | 2.587857 | 11.24129 | 9.751266 | [21 empty] | 25.58397 | -0.08201718
4213 | 2021/11/20 17:33:19 | 26002.2478 | 12455.0001 | 1 | 4 | 0 | 0 | 0 | 0 | -0.7487335 | 3.360762 | -2.516315 | 2.942457 | 2.588897 | 11.24129 | 9.754762 |  | -0.0001115609 | [19 empty] | 25.64508 | -0.005433559
4214 | 2021/11/20 17:33:24 | 26007.2478 | 12460.0001 | 1 | 4 | 0 | 0 | 0 | 0 | -0.7485886 | 3.359867 | -2.515158 | 2.942457 | 2.589938 | 11.24129 | 9.75826 | [21 empty] | 25.57317 | -0.09327054
4215 | 2021/11/20 17:33:29 | 26012.2495 | 12465.0018 | 1 | 4 | 0 | 0 | 0 | 0 | -0.7483978 | 3.359298 | -2.514091 | 2.942457 | 2.590978 | 11.24129 | 9.761755 |  | -8.640912e-05 |  |  | 0.6323248 | [16 empty] | 25.54702 | -0.04039764
4216 | 2021/11/20 17:33:34 | 26017.2495 | 12470.0018 | 1 | 4 | 0 | 0 | 0 | 0 | -0.7484207 | 3.358799 | -2.513795 | 2.942457 | 2.592017 | 11.24129 | 9.765245 | [21 empty] | 25.54084 | -0.08144975
4217 | 2021/11/20 17:33:39 | 26022.2489 | 12475.0012 | 1 | 4 | 0 | 0 | 0 | 0 | -0.7485886 | 3.358145 | -2.513869 | 2.942457 | 2.593057 | 11.24129 | 9.768739 |  | -0.0001203757 | [19 empty] | 25.67319 | -0.06270885
4218 | 2021/11/20 17:33:44 | 26027.2504 | 12480.0027 | 1 | 4 | 0 | 0 | 0 | 0 | -0.7487259 | 3.356972 | -2.513452 | 2.942457 | 2.594097 | 11.24129 | 9.772227 |  |  |  | 1.497473 | [17 empty] | 25.68248 | 0.04330218
4219 | 2021/11/20 17:33:49 | 26032.2478 | 12485.0001 | 1 | 4 | 0 | 0 | 0 | 0 | -0.7487488 | 3.356383 | -2.513088 | 2.942457 | 2.595135 | 11.24129 | 9.775715 |  | -0.0001568841 | [19 empty] | 25.64254 | -0.06578505
4220 | 2021/11/20 17:33:54 | 26037.2482 | 12490.0005 | 1 | 4 | 0 | 0 | 0 | 0 | -0.7486191 | 3.356062 | -2.512412 | 2.942457 | 2.596177 | 11.24129 | 9.77921 |  | -0.000171822 | [19 empty] | 25.57905 | -0.08368313
4221 | 2021/11/20 17:33:59 | 26042.249 | 12495.0013 | 1 | 4 | 0 | 0 | 0 | 0 | -0.7487488 | 3.355225 | -2.512221 | 2.942457 | 2.597215 | 11.24129 | 9.782695 | [21 empty] | 25.56845 | -0.01204729
4222 | 2021/11/20 17:34:04 | 26047.249 | 12500.0013 | 1 | 4 | 0 | 0 | 0 | 0 | -0.7482224 | 3.3545 | -2.509912 | 2.942457 | 2.598255 | 11.24129 | 9.786182 |  | -0.0001686374 | [19 empty] | 25.58968 | -0.06439447
4223 | 2021/11/20 17:34:09 | 26052.2492 | 12505.0015 | 1 | 4 | 0 | 0 | 0 | 0 | -0.748909 | 3.353763 | -2.511663 | 2.942457 | 2.599295 | 11.24129 | 9.789673 |  | -0.0001207724 | [19 empty] | 25.64114 | -0.06595612
4224 | 2021/11/20 17:34:14 | 26057.2486 | 12510.0009 | 1 | 4 | 0 | 0 | 0 | 0 | -0.7487793 | 3.353058 | -2.5107 | 2.942457 | 2.600335 | 11.24129 | 9.793158 |  | -0.0002393657 | [19 empty] | 25.62832 | -0.01776874
4225 | 2021/11/20 17:34:19 | 26062.2501 | 12515.0024 | 1 | 4 | 0 | 0 | 0 | 0 | -0.7481995 | 3.352397 | -2.508262 | 2.942457 | 2.601375 | 11.24129 | 9.796644 |  |  |  | 1.453559 | [17 empty] | 25.62832 | -0.06287813
4226 | 2021/11/20 17:34:24 | 26067.2478 | 12520.0001 | 1 | 4 | 0 | 0 | 0 | 0 | -0.7488937 | 3.351603 | -2.509994 | 2.942457 | 2.602414 | 11.24129 | 9.800127 |  | -0.0001609371 | [19 empty] | 25.57724 | -0.09271502
4227 | 2021/11/20 17:34:29 | 26072.2486 | 12525.0009 | 1 | 4 | 0 | 0 | 0 | 0 | -0.7488403 | 3.350695 | -2.509135 | 2.942457 | 2.603453 | 11.24129 | 9.803611 |  | -0.0001462301 | [19 empty] | 25.61811 | -0.03360152
4228 | 2021/11/20 17:34:34 | 26077.2479 | 12530.0002 | 1 | 4 | 0 | 0 | 0 | 0 | -0.7488022 | 3.350231 | -2.50866 | 2.942457 | 2.604494 | 11.24129 | 9.807097 | [21 empty] | 25.70473 | -0.06842434
4229 | 2021/11/20 17:34:39 | 26082.2488 | 12535.0011 | 1 | 4 | 0 | 0 | 0 | 0 | -0.7487869 | 3.34931 | -2.507919 | 2.942457 | 2.605533 | 11.24129 | 9.810578 |  | -0.0001156888 |  |  | 0.6855051 | [16 empty] | 25.69721 | -0.03414273
4230 | 2021/11/20 17:34:44 | 26087.2504 | 12540.0027 | 1 | 4 | 0 | 0 | 0 | 0 | -0.7483673 | 3.34881 | -2.50614 | 2.942457 | 2.606572 | 11.24129 | 9.814058 | [21 empty] | 25.66475 | 0.002627373
4231 | 2021/11/20 17:34:49 | 26092.2489 | 12545.0012 | 1 | 4 | 0 | 0 | 0 | 0 | -0.7487106 | 3.348039 | -2.506712 | 2.942457 | 2.607613 | 11.24129 | 9.817542 |  | -0.0001236173 | [19 empty] | 25.61059 | -0.05675733
4232 | 2021/11/20 17:34:54 | 26097.2481 | 12550.0004 | 1 | 4 | 0 | 0 | 0 | 0 | -0.7490234 | 3.347394 | -2.507276 | 2.942457 | 2.608653 | 11.24129 | 9.821024 |  |  |  | 1.452687 | [17 empty] | 25.62832 | -0.08744299
4233 | 2021/11/20 17:34:59 | 26102.2482 | 12555.0005 | 1 | 4 | 0 | 0 | 0 | 0 | -0.7483673 | 3.346384 | -2.504324 | 2.942457 | 2.609692 | 11.24129 | 9.824502 |  | -9.800641e-05 | [19 empty] | 25.66786 | 0.04597008
4234 | 2021/11/20 17:35:04 | 26107.2497 | 12560.002 | 1 | 4 | 0 | 0 | 0 | 0 | -0.7486954 | 3.345688 | -2.504901 | 2.942457 | 2.610732 | 11.24129 | 9.827981 | [21 empty] | 25.95827 | 0.04065156
4235 | 2021/11/20 17:35:09 | 26112.2482 | 12565.0005 | 1 | 4 | 0 | 0 | 0 | 0 | -0.7489853 | 3.345074 | -2.505411 | 2.942457 | 2.611772 | 11.24129 | 9.831462 |  | -0.0001352227 | [19 empty] | 25.92054 | 0.03567934
4236 | 2021/11/20 17:35:14 | 26117.2483 | 12570.0006 | 1 | 4 | 0 | 0 | 0 | 0 | -0.7485809 | 3.34411 | -2.503337 | 2.942457 | 2.612812 | 11.24129 | 9.834939 |  | -0.0001926088 | [19 empty] | 25.93868 | 0.08822858
4237 | 2021/11/20 17:35:19 | 26122.25 | 12575.0023 | 1 | 4 | 0 | 0 | 0 | 0 | -0.7485809 | 3.343314 | -2.502741 | 2.942457 | 2.613853 | 11.24129 | 9.838419 | [21 empty] | 25.89606 | 0.07672369
4238 | 2021/11/20 17:35:24 | 26127.251 | 12580.0033 | 1 | 4 | 0 | 0 | 0 | 0 | -0.7484055 | 3.342853 | -2.50181 | 2.942457 | 2.614893 | 11.24129 | 9.841897 |  | -0.0001565111 | [19 empty] | 25.78108 | -0.0642699
4239 | 2021/11/20 17:35:29 | 26132.2485 | 12585.0008 | 1 | 4 | 0 | 0 | 0 | 0 | -0.7486191 | 3.342124 | -2.501978 | 2.942457 | 2.615932 | 11.24129 | 9.84537 |  |  |  | 1.386866 | [17 empty] | 25.62522 | -0.09867072
4240 | 2021/11/20 17:35:34 | 26137.2502 | 12590.0025 | 1 | 4 | 0 | 0 | 0 | 0 | -0.7483978 | 3.341352 | -2.50066 | 2.942457 | 2.616971 | 11.24129 | 9.848843 |  | -9.800734e-05 | [19 empty] | 25.59416 | -0.09615719
4241 | 2021/11/20 17:35:39 | 26142.2478 | 12595.0001 | 1 | 4 | 0 | 0 | 0 | 0 | -0.7486038 | 3.340515 | -2.500722 | 2.942457 | 2.61801 | 11.24129 | 9.852314 |  | -0.0001510903 | [19 empty] | 25.78959 | 0.05024433
4242 | 2021/11/20 17:35:44 | 26147.248 | 12600.0003 | 1 | 4 | 0 | 0 | 0 | 0 | -0.7488174 | 3.339762 | -2.500872 | 2.942457 | 2.619049 | 11.24129 | 9.855783 |  | -0.0002054381 |  |  | 0.7306581 | [16 empty] | 25.88372 | 0.08882463
4243 | 2021/11/20 17:35:49 | 26152.2494 | 12605.0017 | 1 | 4 | 0 | 0 | 0 | 0 | -0.7484207 | 3.33908 | -2.499037 | 2.942457 | 2.62009 | 11.24129 | 9.859259 | [21 empty] | 25.93557 | 0.06382048
4244 | 2021/11/20 17:35:54 | 26157.25 | 12610.0023 | 1 | 4 | 0 | 0 | 0 | 0 | -0.7483292 | 3.338101 | -2.497998 | 2.942457 | 2.621128 | 11.24129 | 9.862725 |  | -0.0001530016 | [19 empty] | 25.90275 | 0.006789565
4245 | 2021/11/20 17:35:59 | 26162.2486 | 12615.0009 | 1 | 4 | 0 | 0 | 0 | 0 | -0.7488556 | 3.33754 | -2.499336 | 2.942457 | 2.622168 | 11.24129 | 9.866198 |  |  |  | 1.366158 | [17 empty] | 25.87474 | 0.02816975
4246 | 2021/11/20 17:36:04 | 26167.2479 | 12620.0002 | 1 | 4 | 0 | 0 | 0 | 0 | -0.7490921 | 3.336842 | -2.499602 | 2.942457 | 2.623208 | 11.24129 | 9.869666 |  | -0.0001375189 | [19 empty] | 25.71361 | 0.03497064
4247 | 2021/11/20 17:36:09 | 26172.2509 | 12625.0032 | 1 | 4 | 0 | 0 | 0 | 0 | -0.7486801 | 3.335955 | -2.497563 | 2.942457 | 2.624249 | 11.24129 | 9.873138 |  | -0.0002362296 | [19 empty] | 25.61192 | -0.06811142
4248 | 2021/11/20 17:36:14 | 26177.2499 | 12630.0022 | 1 | 4 | 0 | 0 | 0 | 0 | -0.7489319 | 3.334981 | -2.497674 | 2.942457 | 2.625287 | 11.24129 | 9.876602 |  | -0.0002001412 | [19 empty] | 25.67808 | -0.03775179
4249 | 2021/11/20 17:36:19 | 26182.2479 | 12635.0002 | 1 | 4 | 0 | 0 | 0 | 0 | -0.7483063 | 3.334465 | -2.495201 | 2.942457 | 2.626326 | 11.24129 | 9.880069 | [21 empty] | 25.90715 | 0.01051188
4250 | 2021/11/20 17:36:24 | 26187.249 | 12640.0013 | 1 | 4 | 0 | 0 | 0 | 0 | -0.7487106 | 3.333712 | -2.495986 | 2.942457 | 2.627365 | 11.24129 | 9.883533 |  | -0.0001203321 | [19 empty] | 25.86511 | 0.07077992
4251 | 2021/11/20 17:36:29 | 26192.2484 | 12645.0007 | 1 | 4 | 0 | 0 | 0 | 0 | -0.7487259 | 3.332955 | -2.49547 | 2.942457 | 2.628406 | 11.24129 | 9.887003 |  | -0.0001257643 | [19 empty] | 25.94359 | 0.08409381
4252 | 2021/11/20 17:36:34 | 26197.2495 | 12650.0018 | 1 | 4 | 0 | 0 | 0 | 0 | -0.7482224 | 3.33205 | -2.493114 | 2.942457 | 2.629445 | 11.24129 | 9.890464 |  |  |  | 1.365435 | [17 empty] | 25.91122 | 0.04662514
4253 | 2021/11/20 17:36:39 | 26202.2492 | 12655.0015 | 1 | 4 | 0 | 0 | 0 | 0 | -0.7487259 | 3.331475 | -2.494362 | 2.942457 | 2.630486 | 11.24129 | 9.893933 | [21 empty] | 25.97067 | 0.0416559
4254 | 2021/11/20 17:36:44 | 26207.2478 | 12660.0001 | 1 | 4 | 0 | 0 | 0 | 0 | -0.7486191 | 3.330727 | -2.493446 | 2.942457 | 2.631524 | 11.24129 | 9.897391 |  | -9.487662e-05 | [19 empty] | 25.81801 | 0.03264487
4255 | 2021/11/20 17:36:49 | 26212.2488 | 12665.0011 | 1 | 4 | 0 | 0 | 0 | 0 | -0.7488251 | 3.329595 | -2.493284 | 2.942457 | 2.632566 | 11.24129 | 9.900859 |  | -0.0001793864 |  |  | 0.7286986 | [16 empty] | 25.72161 | -0.06939173
4256 | 2021/11/20 17:36:54 | 26217.2484 | 12670.0007 | 1 | 4 | 0 | 0 | 0 | 0 | -0.7482605 | 3.328555 | -2.490626 | 2.942457 | 2.633605 | 11.24129 | 9.904318 |  | -0.000208084 | [19 empty] | 25.72383 | 0.03067553
4257 | 2021/11/20 17:36:59 | 26222.2496 | 12675.0019 | 1 | 4 | 0 | 0 | 0 | 0 | -0.7487259 | 3.328257 | -2.491952 | 2.942457 | 2.634645 | 11.24129 | 9.90778 | [21 empty] | 25.73493 | -0.01610994
4258 | 2021/11/20 17:37:04 | 26227.2503 | 12680.0026 | 1 | 4 | 0 | 0 | 0 | 0 | -0.7485428 | 3.327518 | -2.49079 | 2.942457 | 2.635684 | 11.24129 | 9.911239 |  | -0.0001486091 |  | 1.31369 | [17 empty] | 25.87655 | -0.01152635
4259 | 2021/11/20 17:37:09 | 26232.2481 | 12685.0004 | 1 | 4 | 0 | 0 | 0 | 0 | -0.7485123 | 3.326598 | -2.49 | 2.942457 | 2.636723 | 11.24129 | 9.914696 |  | -0.0002224481 | [19 empty] | 25.95247 | 0.03831565
4260 | 2021/11/20 17:37:14 | 26237.248 | 12690.0003 | 1 | 4 | 0 | 0 | 0 | 0 | -0.7488937 | 3.325942 | -2.490777 | 2.942457 | 2.637764 | 11.24129 | 9.918159 | [21 empty] | 25.81439 | -0.00125885
4261 | 2021/11/20 17:37:19 | 26242.2481 | 12695.0004 | 1 | 4 | 0 | 0 | 0 | 0 | -0.7486725 | 3.325031 | -2.489359 | 2.942457 | 2.638803 | 11.24129 | 9.921613 |  | -0.0001225669 | [19 empty] | 25.67538 | -3.099442e-05
4262 | 2021/11/20 17:37:24 | 26247.2496 | 12700.0019 | 1 | 4 | 0 | 0 | 0 | 0 | -0.7486954 | 3.32438 | -2.488948 | 2.942457 | 2.639844 | 11.24129 | 9.925073 |  | -0.0001621391 | [19 empty] | 25.62481 | -0.06172895
4263 | 2021/11/20 17:37:29 | 26252.2515 | 12705.0038 | 1 | 4 | 0 | 0 | 0 | 0 | -0.7483292 | 3.323127 | -2.486793 | 2.942457 | 2.640884 | 11.24129 | 9.928531 | [21 empty] | 25.65628 | -0.07940173
4264 | 2021/11/20 17:37:34 | 26257.2481 | 12710.0004 | 1 | 4 | 0 | 0 | 0 | 0 | -0.7486572 | 3.322624 | -2.487506 | 2.942457 | 2.641922 | 11.24129 | 9.931981 |  | -0.0001024317 |  | 1.32243 | [17 empty] | 25.67849 | -0.06732762
4265 | 2021/11/20 17:37:39 | 26262.2487 | 12715.001 | 1 | 4 | 0 | 0 | 0 | 0 | -0.7486038 | 3.321696 | -2.486634 | 2.942457 | 2.642963 | 11.24129 | 9.935438 | [21 empty] | 25.73845 | 0.04396498
4266 | 2021/11/20 17:37:44 | 26267.2494 | 12720.0017 | 1 | 4 | 0 | 0 | 0 | 0 | -0.7484055 | 3.320911 | -2.485388 | 2.942457 | 2.644002 | 11.24129 | 9.93889 |  | -0.0001208339 | [19 empty] | 25.71091 | -0.01792371
4267 | 2021/11/20 17:37:49 | 26272.2492 | 12725.0015 | 1 | 4 | 0 | 0 | 0 | 0 | -0.7485657 | 3.320168 | -2.485364 | 2.942457 | 2.645042 | 11.24129 | 9.942341 |  | -0.0001706382 | [19 empty] | 25.75003 | -0.06145
4268 | 2021/11/20 17:37:54 | 26277.2499 | 12730.0022 | 1 | 4 | 0 | 0 | 0 | 0 | -0.7488937 | 3.319294 | -2.485798 | 2.942457 | 2.646081 | 11.24129 | 9.94579 |  |  |  |  | 0.781682 | [16 empty] | 25.75143 | 0.05537927
4269 | 2021/11/20 17:37:59 | 26282.2487 | 12735.001 | 1 | 4 | 0 | 0 | 0 | 0 | -0.7482758 | 3.318714 | -2.483313 | 2.942457 | 2.64712 | 11.24129 | 9.949239 |  | -0.0001398656 | [19 empty] | 25.8135 | 0.0606209
4270 | 2021/11/20 17:38:04 | 26287.2496 | 12740.0019 | 1 | 4 | 0 | 0 | 0 | 0 | -0.7489624 | 3.317583 | -2.484745 | 2.942457 | 2.648161 | 11.24129 | 9.952694 | [21 empty] | 25.8246 | -0.009189844
4271 | 2021/11/20 17:38:09 | 26292.251 | 12745.0033 | 1 | 4 | 0 | 0 | 0 | 0 | -0.7480545 | 3.316884 | -2.48121 | 2.942457 | 2.649201 | 11.24129 | 9.956142 |  | -0.0001137846 |  | 1.277841 | [17 empty] | 25.82372 | 0.09403884
4272 | 2021/11/20 17:38:14 | 26297.2512 | 12750.0035 | 1 | 4 | 0 | 0 | 0 | 0 | -0.7490921 | 3.316 | -2.483989 | 2.942457 | 2.65024 | 11.24129 | 9.959592 | [21 empty] | 25.87433 | 0.08019745
4273 | 2021/11/20 17:38:19 | 26302.2495 | 12755.0018 | 1 | 4 | 0 | 0 | 0 | 0 | -0.7489166 | 3.315242 | -2.48284 | 2.942457 | 2.651279 | 11.24129 | 9.963034 |  | -0.000118743 | [19 empty] | 25.87484 | 0.01554191
4274 | 2021/11/20 17:38:24 | 26307.2485 | 12760.0008 | 1 | 4 | 0 | 0 | 0 | 0 | -0.7487488 | 3.314291 | -2.481571 | 2.942457 | 2.65232 | 11.24129 | 9.966484 |  | -0.0002022337 | [19 empty] | 25.94137 | 0.03178596
4275 | 2021/11/20 17:38:29 | 26312.2478 | 12765.0001 | 1 | 4 | 0 | 0 | 0 | 0 | -0.7486343 | 3.313447 | -2.48056 | 2.942457 | 2.653359 | 11.24129 | 9.969929 |  | -0.0001521412 | [19 empty] | 25.90938 | 0.07478118
4276 | 2021/11/20 17:38:34 | 26317.2479 | 12770.0002 | 1 | 4 | 0 | 0 | 0 | 0 | -0.7488174 | 3.312755 | -2.480649 | 2.942457 | 2.654399 | 11.24129 | 9.973374 | [21 empty] | 25.91787 | 0.06510258
4277 | 2021/11/20 17:38:39 | 26322.2514 | 12775.0037 | 1 | 4 | 0 | 0 | 0 | 0 | -0.7482224 | 3.312001 | -2.478113 | 2.942457 | 2.65544 | 11.24129 | 9.976821 |  | -0.0001242348 |  | 1.24141 | [17 empty] | 25.90766 | 0.01444519
4278 | 2021/11/20 17:38:44 | 26327.248 | 12780.0003 | 1 | 4 | 0 | 0 | 0 | 0 | -0.7488251 | 3.310857 | -2.479253 | 2.942457 | 2.656479 | 11.24129 | 9.980262 |  | -0.0001920413 | [19 empty] | 25.89435 | 0.08590877
4279 | 2021/11/20 17:38:49 | 26332.2483 | 12785.0006 | 1 | 4 | 0 | 0 | 0 | 0 | -0.7486725 | 3.310095 | -2.478177 | 2.942457 | 2.657517 | 11.24129 | 9.9837 | [21 empty] | 25.87484 | 0.01054466
4280 | 2021/11/20 17:38:54 | 26337.2498 | 12790.0021 | 1 | 4 | 0 | 0 | 0 | 0 | -0.7487335 | 3.309294 | -2.477779 | 2.942457 | 2.658558 | 11.24129 | 9.987144 |  | -0.0001881129 |  |  | 0.8086659 | [16 empty] | 25.85965 | 0.1105571
4281 | 2021/11/20 17:38:59 | 26342.2514 | 12795.0037 | 1 | 4 | 0 | 0 | 0 | 0 | -0.7486725 | 3.30843 | -2.476931 | 2.942457 | 2.659599 | 11.24129 | 9.990587 |  | -0.0001868922 | [19 empty] | 25.73322 | 0.0304091
4282 | 2021/11/20 17:39:04 | 26347.2485 | 12800.0008 | 1 | 4 | 0 | 0 | 0 | 0 | -0.7492065 | 3.307384 | -2.477914 | 2.942457 | 2.660638 | 11.24129 | 9.994025 |  | -0.0001913818 |  | 1.207293 | [17 empty] | 25.69588 | -0.07062376
4283 | 2021/11/20 17:39:09 | 26352.2507 | 12805.003 | 1 | 4 | 0 | 0 | 0 | 0 | -0.7484894 | 3.306479 | -2.474864 | 2.942457 | 2.661677 | 11.24129 | 9.997461 |  | -0.000242122 | [19 empty] | 25.72734 | 0.05633056
4284 | 2021/11/20 17:39:14 | 26357.2493 | 12810.0016 | 1 | 4 | 0 | 0 | 0 | 0 | -0.7484741 | 3.305811 | -2.474314 | 2.942457 | 2.662717 | 11.24129 | 10.0009 | [21 empty] | 25.70644 | -0.02763927
4285 | 2021/11/20 17:39:19 | 26362.2482 | 12815.0005 | 1 | 4 | 0 | 0 | 0 | 0 | -0.7489166 | 3.305038 | -2.475198 | 2.942457 | 2.663757 | 11.24129 | 10.00434 |  | -0.0001693873 | [19 empty] | 25.62743 | -0.07812738
4286 | 2021/11/20 17:39:24 | 26367.2479 | 12820.0002 | 1 | 4 | 0 | 0 | 0 | 0 | -0.7485275 | 3.303965 | -2.473109 | 2.942457 | 2.664798 | 11.24129 | 10.00778 |  | -0.0001766849 | [19 empty] | 25.57638 | -0.01072466
4287 | 2021/11/20 17:39:29 | 26372.248 | 12825.0003 | 1 | 4 | 0 | 0 | 0 | 0 | -0.7486725 | 3.303245 | -2.473049 | 2.942457 | 2.665837 | 11.24129 | 10.01121 | [21 empty] | 25.63724 | -0.07895827
4288 | 2021/11/20 17:39:34 | 26377.2496 | 12830.0019 | 1 | 4 | 0 | 0 | 0 | 0 | -0.748909 | 3.302234 | -2.473073 | 2.942457 | 2.666876 | 11.24129 | 10.01464 |  | -0.0001440566 |  | 1.192963 | [17 empty] | 25.74514 | 0.02914786
4289 | 2021/11/20 17:39:39 | 26382.2496 | 12835.0019 | 1 | 4 | 0 | 0 | 0 | 0 | -0.7485123 | 3.301324 | -2.471082 | 2.942457 | 2.667916 | 11.24129 | 10.01807 |  | -0.0001724578 | [19 empty] | 25.94971 | -0.02348721
4290 | 2021/11/20 17:39:44 | 26387.2479 | 12840.0002 | 1 | 4 | 0 | 0 | 0 | 0 | -0.7480621 | 3.300538 | -2.469007 | 2.942457 | 2.668955 | 11.24129 | 10.02151 |  | -0.0002581593 | [19 empty] | 25.91787 | 0.06398082
4291 | 2021/11/20 17:39:49 | 26392.2483 | 12845.0006 | 1 | 4 | 0 | 0 | 0 | 0 | -0.7486191 | 3.299877 | -2.470351 | 2.942457 | 2.669996 | 11.24129 | 10.02494 |  | -0.0001655587 |  |  | 0.8333561 | [16 empty] | 25.89083 | 0.0470531
4292 | 2021/11/20 17:39:54 | 26397.2484 | 12850.0007 | 1 | 4 | 0 | 0 | 0 | 0 | -0.7487488 | 3.298609 | -2.46983 | 2.942457 | 2.671035 | 11.24129 | 10.02837 | [21 empty] | 25.95469 | 0.02677739
4293 | 2021/11/20 17:39:59 | 26402.2482 | 12855.0005 | 1 | 4 | 0 | 0 | 0 | 0 | -0.7486343 | 3.297798 | -2.468845 | 2.942457 | 2.672074 | 11.24129 | 10.03179 |  | -0.0001674838 | [19 empty] | 25.93386 | 0.0907588
4294 | 2021/11/20 17:40:04 | 26407.2497 | 12860.002 | 1 | 4 | 0 | 0 | 0 | 0 | -0.7486343 | 3.296772 | -2.468077 | 2.942457 | 2.673114 | 11.24129 | 10.03523 |  | -0.0001366919 |  | 1.151116 | [17 empty] | 25.92986 | 0.07424176
4295 | 2021/11/20 17:40:09 | 26412.2497 | 12865.002 | 1 | 4 | 0 | 0 | 0 | 0 | -0.7489319 | 3.296137 | -2.468582 | 2.942457 | 2.674153 | 11.24129 | 10.03865 | [21 empty] | 25.95469 | 0.02555251
4296 | 2021/11/20 17:40:14 | 26417.248 | 12870.0003 | 1 | 4 | 0 | 0 | 0 | 0 | -0.7487106 | 3.295241 | -2.467182 | 2.942457 | 2.675193 | 11.24129 | 10.04208 |  | -0.0001651463 | [19 empty] | 25.92676 | 0.08590162
4297 | 2021/11/20 17:40:19 | 26422.2485 | 12875.0008 | 1 | 4 | 0 | 0 | 0 | 0 | -0.7488708 | 3.294093 | -2.46685 | 2.942457 | 2.676233 | 11.24129 | 10.0455 | [21 empty] | 25.88946 | 0.02123952
4298 | 2021/11/20 17:40:24 | 26427.2493 | 12880.0016 | 1 | 4 | 0 | 0 | 0 | 0 | -0.7487869 | 3.293086 | -2.46582 | 2.942457 | 2.677273 | 11.24129 | 10.04893 |  | -0.0001324107 | [19 empty] | 25.93868 | 0.06161511
4299 | 2021/11/20 17:40:29 | 26432.2501 | 12885.0024 | 1 | 4 | 0 | 0 | 0 | 0 | -0.7486572 | 3.292461 | -2.464925 | 2.942457 | 2.678312 | 11.24129 | 10.05235 |  | -0.0001916744 |  | 1.147507 | [17 empty] | 25.82559 | 0.0663662
4300 | 2021/11/20 17:40:34 | 26437.2501 | 12890.0024 | 1 | 4 | 0 | 0 | 0 | 0 | -0.7488174 | 3.291397 | -2.464655 | 2.942457 | 2.679353 | 11.24129 | 10.05577 |  | -0.0001779227 | [19 empty] | 25.91518 | -0.004151464
4301 | 2021/11/20 17:40:39 | 26442.248 | 12895.0003 | 1 | 4 | 0 | 0 | 0 | 0 | -0.7486038 | 3.290107 | -2.462987 | 2.942457 | 2.680391 | 11.24129 | 10.05919 |  | -0.0002026354 | [19 empty] | 25.94226 | 0.08351445
4302 | 2021/11/20 17:40:44 | 26447.249 | 12900.0013 | 1 | 4 | 0 | 0 | 0 | 0 | -0.7486725 | 3.289689 | -2.4629 | 2.942457 | 2.681432 | 11.24129 | 10.06262 | [21 empty] | 25.94537 | 0.09685516
4303 | 2021/11/20 17:40:49 | 26452.2478 | 12905.0001 | 1 | 4 | 0 | 0 | 0 | 0 | -0.7487488 | 3.288648 | -2.462371 | 2.942457 | 2.682471 | 11.24129 | 10.06604 |  | -0.0001541862 |  |  | 0.8704098 | [16 empty] | 25.93168 | 0.02595723
4304 | 2021/11/20 17:40:54 | 26457.2495 | 12910.0018 | 1 | 4 | 0 | 0 | 0 | 0 | -0.7485809 | 3.287647 | -2.46107 | 2.942457 | 2.683511 | 11.24129 | 10.06946 |  | -0.0002366216 | [19 empty] | 25.9507 | 0.0506705
4305 | 2021/11/20 17:40:59 | 26462.2492 | 12915.0015 | 1 | 4 | 0 | 0 | 0 | 0 | -0.7488403 | 3.286663 | -2.461186 | 2.942457 | 2.68455 | 11.24129 | 10.07287 |  | -0.0002406438 |  | 1.089606 | [17 empty] | 25.90674 | 0.06925821
4306 | 2021/11/20 17:41:04 | 26467.249 | 12920.0013 | 1 | 4 | 0 | 0 | 0 | 0 | -0.7487106 | 3.285784 | -2.460101 | 2.942457 | 2.685591 | 11.24129 | 10.07629 |  | -0.0001708775 | [19 empty] | 25.91689 | -0.000308156
4307 | 2021/11/20 17:41:09 | 26472.2482 | 12925.0005 | 1 | 4 | 0 | 0 | 0 | 0 | -0.7487335 | 3.284754 | -2.459405 | 2.942457 | 2.68663 | 11.24129 | 10.0797 |  | -0.0002498061 | [19 empty] | 25.77634 | 0.07327259
4308 | 2021/11/20 17:41:14 | 26477.2499 | 12930.0022 | 1 | 4 | 0 | 0 | 0 | 0 | -0.7488022 | 3.283585 | -2.458756 | 2.942457 | 2.68767 | 11.24129 | 10.08312 | [21 empty] | 25.83082 | 0.04510641
4309 | 2021/11/20 17:41:19 | 26482.2498 | 12935.0021 | 1 | 4 | 0 | 0 | 0 | 0 | -0.7491608 | 3.282887 | -2.45941 | 2.942457 | 2.688711 | 11.24129 | 10.08654 |  | -0.0002152581 | [19 empty] | 25.78419 | -0.05731404
4310 | 2021/11/20 17:41:24 | 26487.2497 | 12940.002 | 1 | 4 | 0 | 0 | 0 | 0 | -0.7486954 | 3.282034 | -2.457244 | 2.942457 | 2.689749 | 11.24129 | 10.08994 |  | -0.0002515581 |  | 1.087781 | [17 empty] | 25.79481 | 0.0585562
4311 | 2021/11/20 17:41:29 | 26492.2483 | 12945.0006 | 1 | 4 | 0 | 0 | 0 | 0 | -0.7486572 | 3.281036 | -2.456371 | 2.942457 | 2.69079 | 11.24129 | 10.09336 |  | -0.0001254777 | [19 empty] | 25.67056 | -0.06130934
4312 | 2021/11/20 17:41:34 | 26497.251 | 12950.0033 | 1 | 4 | 0 | 0 | 0 | 0 | -0.7486801 | 3.279936 | -2.455623 | 2.942457 | 2.69183 | 11.24129 | 10.09677 | [21 empty] | 25.66919 | -0.06924152
4313 | 2021/11/20 17:41:39 | 26502.2495 | 12955.0018 | 1 | 4 | 0 | 0 | 0 | 0 | -0.7488403 | 3.278913 | -2.455382 | 2.942457 | 2.69287 | 11.24129 | 10.10018 |  | -0.0001515275 |  |  | 0.9279299 | [16 empty] | 25.70374 | -0.02400458
4314 | 2021/11/20 17:41:44 | 26507.2493 | 12960.0016 | 1 | 4 | 0 | 0 | 0 | 0 | -0.7485809 | 3.277931 | -2.453797 | 2.942457 | 2.693909 | 11.24129 | 10.10359 | [21 empty] | 25.66253 | -0.1223421
4315 | 2021/11/20 17:41:49 | 26512.248 | 12965.0003 | 1 | 4 | 0 | 0 | 0 | 0 | -0.7487869 | 3.276874 | -2.45368 | 2.942457 | 2.694949 | 11.24129 | 10.107 |  | -0.0001328634 |  | 1.096982 | [17 empty] | 25.72649 | 0.0005555153
4316 | 2021/11/20 17:41:54 | 26517.2496 | 12970.0019 | 1 | 4 | 0 | 0 | 0 | 0 | -0.7492981 | 3.275809 | -2.454557 | 2.942457 | 2.69599 | 11.24129 | 10.11041 |  | -0.0001988337 | [19 empty] | 25.76868 | -0.100013
4317 | 2021/11/20 17:41:59 | 26522.2512 | 12975.0035 | 1 | 4 | 0 | 0 | 0 | 0 | -0.7484436 | 3.274908 | -2.451084 | 2.942457 | 2.69703 | 11.24129 | 10.11381 |  | -0.0001892347 | [19 empty] | 25.8082 | -0.03330112
4318 | 2021/11/20 17:42:04 | 26527.2483 | 12980.0006 | 1 | 4 | 0 | 0 | 0 | 0 | -0.748436 | 3.274042 | -2.450411 | 2.942457 | 2.698068 | 11.24129 | 10.11721 | [21 empty] | 25.82812 | 0.01763463
4319 | 2021/11/20 17:42:09 | 26532.2489 | 12985.0012 | 1 | 4 | 0 | 0 | 0 | 0 | -0.7490158 | 3.273074 | -2.451584 | 2.942457 | 2.699109 | 11.24129 | 10.12062 |  | -0.0001661841 | [19 empty] | 25.78556 | -0.08490264
4320 | 2021/11/20 17:42:14 | 26537.2483 | 12990.0006 | 1 | 4 | 0 | 0 | 0 | 0 | -0.7487335 | 3.271819 | -2.44972 | 2.942457 | 2.700148 | 11.24129 | 10.12402 |  | -0.0001740715 |  | 1.020313 | [17 empty] | 25.84902 | -0.05034089
4321 | 2021/11/20 17:42:19 | 26542.2496 | 12995.0019 | 1 | 4 | 0 | 0 | 0 | 0 | -0.7486343 | 3.271034 | -2.448808 | 2.942457 | 2.701189 | 11.24129 | 10.12743 |  | -0.0002497824 | [19 empty] | 25.8398 | 0.03765047
4322 | 2021/11/20 17:42:24 | 26547.2485 | 13000.0008 | 1 | 4 | 0 | 0 | 0 | 0 | -0.7488022 | 3.270307 | -2.448813 | 2.942457 | 2.702228 | 11.24129 | 10.13082 |  | -0.0001696432 | [19 empty] | 25.91436 | -0.02901316
4323 | 2021/11/20 17:42:29 | 26552.2484 | 13005.0007 | 1 | 4 | 0 | 0 | 0 | 0 | -0.7487259 | 3.26902 | -2.4476 | 2.942457 | 2.703269 | 11.24129 | 10.13423 |  |  |  |  | 0.9613887 | [16 empty] | 26.02162 | 0.07890344
4324 | 2021/11/20 17:42:34 | 26557.2491 | 13010.0014 | 1 | 4 | 0 | 0 | 0 | 0 | -0.748642 | 3.267952 | -2.446526 | 2.942457 | 2.704308 | 11.24129 | 10.13762 |  | -0.0001980903 | [19 empty] | 25.90268 | 0.0657469
4325 | 2021/11/20 17:42:39 | 26562.2509 | 13015.0032 | 1 | 4 | 0 | 0 | 0 | 0 | -0.7488785 | 3.267144 | -2.446694 | 2.942457 | 2.705347 | 11.24129 | 10.14102 |  | -0.0002332894 |  | 1.04656 | [17 empty] | 25.83351 | -0.04857898
4326 | 2021/11/20 17:42:44 | 26567.2493 | 13020.0016 | 1 | 4 | 0 | 0 | 0 | 0 | -0.7485809 | 3.265887 | -2.444781 | 2.942457 | 2.706387 | 11.24129 | 10.14442 |  | -0.0001926584 | [19 empty] | 25.8135 | -0.0276345
4327 | 2021/11/20 17:42:49 | 26572.2478 | 13025.0001 | 1 | 4 | 0 | 0 | 0 | 0 | -0.7487335 | 3.264861 | -2.444511 | 2.942457 | 2.707427 | 11.24129 | 10.14781 |  | -0.0001710574 | [19 empty] | 25.79577 | 0.01916289
4328 | 2021/11/20 17:42:54 | 26577.2487 | 13030.001 | 1 | 4 | 0 | 0 | 0 | 0 | -0.7484741 | 3.263745 | -2.442829 | 2.942457 | 2.708468 | 11.24129 | 10.15121 | [21 empty] | 25.89336 | -0.04014313
4329 | 2021/11/20 17:42:59 | 26582.2482 | 13035.0005 | 1 | 4 | 0 | 0 | 0 | 0 | -0.7487106 | 3.262677 | -2.442801 | 2.942457 | 2.709507 | 11.24129 | 10.1546 |  | -0.0001453408 | [19 empty] | 25.88324 | -0.03574371
4330 | 2021/11/20 17:43:04 | 26587.2496 | 13040.0019 | 1 | 4 | 0 | 0 | 0 | 0 | -0.7488556 | 3.261789 | -2.442609 | 2.942457 | 2.710547 | 11.24129 | 10.15799 |  | -0.00014334 |  | 0.9706738 | [17 empty] | 25.88676 | 0.05078912
4331 | 2021/11/20 17:43:09 | 26592.249 | 13045.0013 | 1 | 4 | 0 | 0 | 0 | 0 | -0.7490768 | 3.260434 | -2.442315 | 2.942457 | 2.711587 | 11.24129 | 10.16139 | [21 empty] | 25.84011 | -0.0660491
4332 | 2021/11/20 17:43:14 | 26597.248 | 13050.0003 | 1 | 4 | 0 | 0 | 0 | 0 | -0.7487259 | 3.259513 | -2.440482 | 2.942457 | 2.712626 | 11.24129 | 10.16477 |  | -0.0001864302 | [19 empty] | 25.85743 | -0.02914608
4333 | 2021/11/20 17:43:19 | 26602.2497 | 13055.002 | 1 | 4 | 0 | 0 | 0 | 0 | -0.7485428 | 3.258479 | -2.439111 | 2.942457 | 2.713667 | 11.24129 | 10.16817 |  | -0.0002744436 |  |  | 0.9841515 | [16 empty] | 25.76424 | 0.0109756
4334 | 2021/11/20 17:43:24 | 26607.249 | 13060.0013 | 1 | 4 | 0 | 0 | 0 | 0 | -0.7488937 | 3.257282 | -2.439358 | 2.942457 | 2.714707 | 11.24129 | 10.17155 |  | -0.0001810464 | [19 empty] | 25.71542 | -0.08060753
4335 | 2021/11/20 17:43:29 | 26612.2507 | 13065.003 | 1 | 4 | 0 | 0 | 0 | 0 | -0.7488708 | 3.25652 | -2.438713 | 2.942457 | 2.715747 | 11.24129 | 10.17494 |  | -0.0002067967 |  | 0.9983009 | [17 empty] | 25.74252 | -0.07005095
4336 | 2021/11/20 17:43:34 | 26617.2481 | 13070.0004 | 1 | 4 | 0 | 0 | 0 | 0 | -0.7486343 | 3.255475 | -2.43716 | 2.942457 | 2.716785 | 11.24129 | 10.17832 | [21 empty] | 25.78327 | -0.000693202
4337 | 2021/11/20 17:43:39 | 26622.2483 | 13075.0006 | 1 | 4 | 0 | 0 | 0 | 0 | -0.7487335 | 3.254357 | -2.436646 | 2.942457 | 2.717826 | 11.24129 | 10.18171 |  | -0.0001497435 | [19 empty] | 25.81521 | -0.08683264
4338 | 2021/11/20 17:43:44 | 26627.2486 | 13080.0009 | 1 | 4 | 0 | 0 | 0 | 0 | -0.7488403 | 3.253203 | -2.43613 | 2.942457 | 2.718865 | 11.24129 | 10.18509 |  | -0.0002903451 | [19 empty] | 25.80681 | -0.0758791
4339 | 2021/11/20 17:43:49 | 26632.2492 | 13085.0015 | 1 | 4 | 0 | 0 | 0 | 0 | -0.7484207 | 3.25203 | -2.433887 | 2.942457 | 2.719905 | 11.24129 | 10.18847 |  | -0.0002086198 |  | 0.9784753 | [17 empty] | 25.80018 | 0.01844823
4340 | 2021/11/20 17:43:54 | 26637.2486 | 13090.0009 | 1 | 4 | 0 | 0 | 0 | 0 | -0.7486343 | 3.251149 | -2.433922 | 2.942457 | 2.720944 | 11.24129 | 10.19185 |  | -0.0001864015 | [19 empty] | 25.80011 | -0.05371034
4341 | 2021/11/20 17:43:59 | 26642.2501 | 13095.0024 | 1 | 4 | 0 | 0 | 0 | 0 | -0.7491684 | 3.250046 | -2.434832 | 2.942457 | 2.721986 | 11.24129 | 10.19524 |  | -0.0002476957 | [19 empty] | 25.7132 | -0.09806573
4342 | 2021/11/20 17:44:04 | 26647.2508 | 13100.0031 | 1 | 4 | 0 | 0 | 0 | 0 | -0.7485886 | 3.248779 | -2.431999 | 2.942457 | 2.723024 | 11.24129 | 10.19861 |  | -0.0002556717 |  |  | 1.03283 | [16 empty] | 25.72113 | -0.03068089
4343 | 2021/11/20 17:44:09 | 26652.2478 | 13105.0001 | 1 | 4 | 0 | 0 | 0 | 0 | -0.7487259 | 3.247657 | -2.431605 | 2.942457 | 2.724065 | 11.24129 | 10.20199 |  | -0.0002574766 | [19 empty] | 25.66878 | -0.01471162
4344 | 2021/11/20 17:44:14 | 26657.2486 | 13110.0009 | 1 | 4 | 0 | 0 | 0 | 0 | -0.7489319 | 3.246812 | -2.431641 | 2.942457 | 2.725103 | 11.24129 | 10.20536 |  | -0.0002855925 |  | 0.9567371 | [17 empty] | 25.68299 | -0.09321749
4345 | 2021/11/20 17:44:19 | 26662.2496 | 13115.0019 | 1 | 4 | 0 | 0 | 0 | 0 | -0.7489471 | 3.245495 | -2.430704 | 2.942457 | 2.726146 | 11.24129 | 10.20875 |  | -0.0002256909 | [19 empty] | 25.82108 | -0.07420123
4346 | 2021/11/20 17:44:24 | 26667.2503 | 13120.0026 | 1 | 4 | 0 | 0 | 0 | 0 | -0.74897 | 3.244352 | -2.429922 | 2.942457 | 2.727184 | 11.24129 | 10.21212 |  | -0.0002135947 | [19 empty] | 25.93379 | 0.07132709
4347 | 2021/11/20 17:44:29 | 26672.2481 | 13125.0004 | 1 | 4 | 0 | 0 | 0 | 0 | -0.7486038 | 3.24332 | -2.427962 | 2.942457 | 2.728225 | 11.24129 | 10.21549 | [21 empty] | 26.0013 | 0.1148677
4348 | 2021/11/20 17:44:34 | 26677.2504 | 13130.0027 | 1 | 4 | 0 | 0 | 0 | 0 | -0.7485886 | 3.242324 | -2.427167 | 2.942457 | 2.729264 | 11.24129 | 10.21886 |  | -0.0002046926 |  | 0.9270952 | [17 empty] | 25.87874 | 0.04483283
4349 | 2021/11/20 17:44:39 | 26682.25 | 13135.0023 | 1 | 4 | 0 | 0 | 0 | 0 | -0.7487869 | 3.240949 | -2.42678 | 2.942457 | 2.730305 | 11.24129 | 10.22224 |  | -0.0001891856 | [19 empty] | 25.70732 | -0.05796969
4350 | 2021/11/20 17:44:44 | 26687.2488 | 13140.0011 | 1 | 4 | 0 | 0 | 0 | 0 | -0.749115 | 3.240019 | -2.427147 | 2.942457 | 2.731343 | 11.24129 | 10.2256 |  | -0.0001576032 | [19 empty] | 25.96531 | 0.05065262
4351 | 2021/11/20 17:44:49 | 26692.2484 | 13145.0007 | 1 | 4 | 0 | 0 | 0 | 0 | -0.7489471 | 3.238778 | -2.425673 | 2.942457 | 2.732383 | 11.24129 | 10.22897 |  |  |  |  | 1.083434 | [16 empty] | 25.89165 | 0.06105065
4352 | 2021/11/20 17:44:54 | 26697.2507 | 13150.003 | 1 | 4 | 0 | 0 | 0 | 0 | -0.7491989 | 3.237671 | -2.42566 | 2.942457 | 2.733425 | 11.24129 | 10.23235 |  | -0.0001918653 | [19 empty] | 25.75977 | -0.03522635
4353 | 2021/11/20 17:44:59 | 26702.2492 | 13155.0015 | 1 | 4 | 0 | 0 | 0 | 0 | -0.7486191 | 3.236402 | -2.422832 | 2.942457 | 2.734465 | 11.24129 | 10.23571 |  | -0.0002525341 |  | 0.9477053 | [17 empty] | 26.00793 | 0.09281576
4354 | 2021/11/20 17:45:04 | 26707.2478 | 13160.0001 | 1 | 4 | 0 | 0 | 0 | 0 | -0.7486725 | 3.235422 | -2.422271 | 2.942457 | 2.735504 | 11.24129 | 10.23907 |  | -0.000281946 | [19 empty] | 25.79031 | -0.03873229
4355 | 2021/11/20 17:45:09 | 26712.2487 | 13165.001 | 1 | 4 | 0 | 0 | 0 | 0 | -0.7491074 | 3.234546 | -2.423022 | 2.942457 | 2.736545 | 11.24129 | 10.24244 |  | -0.0001731878 | [19 empty] | 25.96049 | 0.04815042
4356 | 2021/11/20 17:45:14 | 26717.2477 | 13170 | 1 | 4 | 0 | 0 | 0 | 0 | -0.7487335 | 3.233315 | -2.420891 | 2.942457 | 2.737582 | 11.24129 | 10.2458 |  | -0.0002037307 | [19 empty] | 25.76459 | -0.06509662
4357 | 2021/11/20 17:45:19 | 26722.2507 | 13175.003 | 1 | 4 | 0 | 0 | 0 | 0 | -0.74897 | 3.232261 | -2.420867 | 2.942457 | 2.738625 | 11.24129 | 10.24917 |  | -0.0002393343 |  | 0.8522685 | [17 empty] | 26.0208 | 0.01955926
4358 | 2021/11/20 17:45:24 | 26727.2487 | 13180.001 | 1 | 4 | 0 | 0 | 0 | 0 | -0.7487259 | 3.230978 | -2.419117 | 2.942457 | 2.739664 | 11.24129 | 10.25252 |  | -0.0002919284 | [19 empty] | 25.72734 | -0.05661964
4359 | 2021/11/20 17:45:29 | 26732.2479 | 13185.0002 | 1 | 4 | 0 | 0 | 0 | 0 | -0.7488556 | 3.229955 | -2.41877 | 2.942457 | 2.740703 | 11.24129 | 10.25588 |  | -0.0002886424 | [19 empty] | 26.03722 | 0.07422686
4360 | 2021/11/20 17:45:34 | 26737.2481 | 13190.0004 | 1 | 4 | 0 | 0 | 0 | 0 | -0.7489166 | 3.228519 | -2.417891 | 2.942457 | 2.741743 | 11.24129 | 10.25924 |  | -0.0002176797 |  |  | 1.066104 | [16 empty] | 25.76678 | -0.0140363
4361 | 2021/11/20 17:45:39 | 26742.249 | 13195.0013 | 1 | 4 | 0 | 0 | 0 | 0 | -0.7487869 | 3.227405 | -2.416639 | 2.942457 | 2.742783 | 11.24129 | 10.2626 |  | -0.0002622858 | [19 empty] | 26.04651 | 0.07020354
4362 | 2021/11/20 17:45:44 | 26747.2479 | 13200.0002 | 1 | 4 | 0 | 0 | 0 | 0 | -0.7488937 | 3.226466 | -2.41628 | 2.942457 | 2.743822 | 11.24129 | 10.26595 |  | -0.0001923199 |  | 0.9391828 | [17 empty] | 25.75618 | -0.09642363
4363 | 2021/11/20 17:45:49 | 26752.2514 | 13205.0037 | 1 | 4 | 0 | 0 | 0 | 0 | -0.7492065 | 3.225286 | -2.416405 | 2.942457 | 2.744864 | 11.24129 | 10.26931 |  | -0.0003169304 | [19 empty] | 26.08693 | 0.05271018
4364 | 2021/11/20 17:45:54 | 26757.2507 | 13210.003 | 1 | 4 | 0 | 0 | 0 | 0 | -0.7489853 | 3.224063 | -2.414776 | 2.942457 | 2.745903 | 11.24129 | 10.27266 | [21 empty] | 25.77886 | -0.04161358
4365 | 2021/11/20 17:45:59 | 26762.2505 | 13215.0028 | 1 | 4 | 0 | 0 | 0 | 0 | -0.7486954 | 3.222753 | -2.41286 | 2.942457 | 2.746943 | 11.24129 | 10.27601 |  | -0.0001986983 | [19 empty] | 26.08341 | 0.07755816
4366 | 2021/11/20 17:46:04 | 26767.2489 | 13220.0012 | 1 | 4 | 0 | 0 | 0 | 0 | -0.7490768 | 3.221623 | -2.413243 | 2.942457 | 2.747982 | 11.24129 | 10.27936 |  | -0.0002184654 |  | 0.9005666 | [17 empty] | 25.79441 | -0.03079295
4367 | 2021/11/20 17:46:09 | 26772.25 | 13225.0023 | 1 | 4 | 0 | 0 | 0 | 0 | -0.7486801 | 3.220456 | -2.411091 | 2.942457 | 2.749022 | 11.24129 | 10.28271 |  | -0.0002489463 | [19 empty] | 26.10513 | 0.0596571
4368 | 2021/11/20 17:46:14 | 26777.2508 | 13230.0031 | 1 | 4 | 0 | 0 | 0 | 0 | -0.7488251 | 3.219433 | -2.410792 | 2.942457 | 2.750062 | 11.24129 | 10.28606 |  | -0.0002879782 |  |  | 1.159047 | [16 empty] | 25.76687 | -0.09310424
4369 | 2021/11/20 17:46:19 | 26782.2495 | 13235.0018 | 1 | 4 | 0 | 0 | 0 | 0 | -0.7486572 | 3.218334 | -2.409429 | 2.942457 | 2.751103 | 11.24129 | 10.28941 |  | -0.0001973029 | [19 empty] | 26.05812 | 0.04176497
4370 | 2021/11/20 17:46:24 | 26787.2487 | 13240.001 | 1 | 4 | 0 | 0 | 0 | 0 | -0.7483826 | 3.217121 | -2.407637 | 2.942457 | 2.752142 | 11.24129 | 10.29275 |  | -0.0001617383 | [19 empty] | 25.86675 | -0.01234412
4371 | 2021/11/20 17:46:29 | 26792.2486 | 13245.0009 | 1 | 4 | 0 | 0 | 0 | 0 | -0.748764 | 3.21583 | -2.407898 | 2.942457 | 2.753182 | 11.24129 | 10.2961 |  | -0.0002281884 |  | 0.9185495 | [17 empty] | 26.03494 | 0.0503391
4372 | 2021/11/20 17:46:34 | 26797.2502 | 13250.0025 | 1 | 4 | 0 | 0 | 0 | 0 | -0.748436 | 3.214643 | -2.405955 | 2.942457 | 2.75422 | 11.24129 | 10.29944 |  | -0.0002655648 | [19 empty] | 25.99461 | -0.02234221
4373 | 2021/11/20 17:46:39 | 26802.2494 | 13255.0017 | 1 | 4 | 0 | 0 | 0 | 0 | -0.7481842 | 3.213634 | -2.40439 | 2.942457 | 2.755261 | 11.24129 | 10.30278 | [21 empty] | 25.89346 | -0.03108382
4374 | 2021/11/20 17:46:44 | 26807.2497 | 13260.002 | 1 | 4 | 0 | 0 | 0 | 0 | -0.7487793 | 3.212513 | -2.405463 | 2.942457 | 2.756301 | 11.24129 | 10.30612 |  | -0.0002192518 | [19 empty] | 25.9507 | -0.009027719
4375 | 2021/11/20 17:46:49 | 26812.2498 | 13265.0021 | 1 | 4 | 0 | 0 | 0 | 0 | -0.7488251 | 3.211011 | -2.404486 | 2.942457 | 2.757342 | 11.24129 | 10.30947 |  | -0.0002241662 |  | 0.866765 | [17 empty] | 25.83351 | 0.02123117
4376 | 2021/11/20 17:46:54 | 26817.2479 | 13270.0002 | 1 | 4 | 0 | 0 | 0 | 0 | -0.7489471 | 3.209788 | -2.403961 | 2.942457 | 2.75838 | 11.24129 | 10.3128 |  | -0.0003038389 | [19 empty] | 26.0661 | 0.0358212
4377 | 2021/11/20 17:46:59 | 26822.2491 | 13275.0014 | 1 | 4 | 0 | 0 | 0 | 0 | -0.7488708 | 3.208923 | -2.403069 | 2.942457 | 2.75942 | 11.24129 | 10.31614 |  | -0.0001879033 |  |  | 1.101145 | [16 empty] | 25.69728 | -0.1221716
4378 | 2021/11/20 17:47:04 | 26827.2482 | 13280.0005 | 1 | 4 | 0 | 0 | 0 | 0 | -0.7486572 | 3.207398 | -2.401242 | 2.942457 | 2.760461 | 11.24129 | 10.31948 |  | -0.0001877142 | [19 empty] | 26.07501 | 0.03967047
4379 | 2021/11/20 17:47:09 | 26832.2504 | 13285.0027 | 1 | 4 | 0 | 0 | 0 | 0 | -0.7491074 | 3.206386 | -2.401927 | 2.942457 | 2.7615 | 11.24129 | 10.32281 |  | -0.0002602368 |  | 0.8873413 | [17 empty] | 25.81439 | -0.03272533
4380 | 2021/11/20 17:47:14 | 26837.2496 | 13290.0019 | 1 | 4 | 0 | 0 | 0 | 0 | -0.749115 | 3.205203 | -2.401066 | 2.942457 | 2.762539 | 11.24129 | 10.32614 |  | -0.0003019417 | [19 empty] | 26.0013 | 0.06325662
4381 | 2021/11/20 17:47:19 | 26842.2506 | 13295.0029 | 1 | 4 | 0 | 0 | 0 | 0 | -0.7484055 | 3.204048 | -2.397927 | 2.942457 | 2.763579 | 11.24129 | 10.32947 |  | -0.000219923 | [19 empty] | 25.83489 | -0.0631237
4382 | 2021/11/20 17:47:24 | 26847.2502 | 13300.0025 | 1 | 4 | 0 | 0 | 0 | 0 | -0.7489319 | 3.20277 | -2.398657 | 2.942457 | 2.764621 | 11.24129 | 10.33281 |  | -0.0002151028 | [19 empty] | 26.14634 | 0.02939343
4383 | 2021/11/20 17:47:29 | 26852.2496 | 13305.0019 | 1 | 4 | 0 | 0 | 0 | 0 | -0.7492523 | 3.201612 | -2.398815 | 2.942457 | 2.765661 | 11.24129 | 10.33614 |  | -0.0002990295 |  | 0.8612538 | [17 empty] | 25.94841 | -0.003647804
4384 | 2021/11/20 17:47:34 | 26857.2519 | 13310.0042 | 1 | 4 | 0 | 0 | 0 | 0 | -0.7487259 | 3.200322 | -2.396164 | 2.942457 | 2.7667 | 11.24129 | 10.33947 | [21 empty] | 25.87033 | -0.001378059
4385 | 2021/11/20 17:47:39 | 26862.2479 | 13315.0002 | 1 | 4 | 0 | 0 | 0 | 0 | -0.74897 | 3.19924 | -2.396135 | 2.942457 | 2.767741 | 11.24129 | 10.3428 |  | -0.0001814839 | [19 empty] | 25.84462 | -0.07324457
4386 | 2021/11/20 17:47:44 | 26867.2487 | 13320.001 | 1 | 4 | 0 | 0 | 0 | 0 | -0.7486954 | 3.197922 | -2.394269 | 2.942457 | 2.768781 | 11.24129 | 10.34612 |  | -0.0001842218 |  |  | 1.141059 | [16 empty] | 25.8313 | -0.07990658
4387 | 2021/11/20 17:47:49 | 26872.2489 | 13325.0012 | 1 | 4 | 0 | 0 | 0 | 0 | -0.7492981 | 3.19689 | -2.395424 | 2.942457 | 2.769821 | 11.24129 | 10.34945 |  | -0.0002154526 |  | 0.8625118 | [17 empty] | 25.86723 | 0.003191233
4388 | 2021/11/20 17:47:54 | 26877.2485 | 13330.0008 | 1 | 4 | 0 | 0 | 0 | 0 | -0.748436 | 3.195591 | -2.391695 | 2.942457 | 2.770859 | 11.24129 | 10.35277 |  | -0.0002949097 | [19 empty] | 25.81138 | -0.1028967
4389 | 2021/11/20 17:47:59 | 26882.2513 | 13335.0036 | 1 | 4 | 0 | 0 | 0 | 0 | -0.7485809 | 3.194682 | -2.391478 | 2.942457 | 2.771901 | 11.24129 | 10.3561 |  | -0.00033884 | [19 empty] | 25.94895 | -0.03035784
4390 | 2021/11/20 17:48:04 | 26887.2487 | 13340.001 | 1 | 4 | 0 | 0 | 0 | 0 | -0.74897 | 3.193133 | -2.391561 | 2.942457 | 2.77294 | 11.24129 | 10.35941 |  | -0.0002115521 | [19 empty] | 26.08604 | 0.0859803
4391 | 2021/11/20 17:48:09 | 26892.2506 | 13345.0029 | 1 | 4 | 0 | 0 | 0 | 0 | -0.7487488 | 3.192084 | -2.390069 | 2.942457 | 2.773981 | 11.24129 | 10.36274 |  | -0.0002352815 | [19 empty] | 26.10642 | -0.02399504
4392 | 2021/11/20 17:48:14 | 26897.2506 | 13350.0029 | 1 | 4 | 0 | 0 | 0 | 0 | -0.7489624 | 3.191039 | -2.389968 | 2.942457 | 2.77502 | 11.24129 | 10.36606 |  | -0.0001801619 |  | 0.8931009 | [17 empty] | 26.08122 | 0.09586573
4393 | 2021/11/20 17:48:19 | 26902.2497 | 13355.002 | 1 | 4 | 0 | 0 | 0 | 0 | -0.7487793 | 3.189716 | -2.388393 | 2.942457 | 2.77606 | 11.24129 | 10.36937 |  | -0.0002397051 | [19 empty] | 26.02619 | 0.003618598
4394 | 2021/11/20 17:48:24 | 26907.2481 | 13360.0004 | 1 | 4 | 0 | 0 | 0 | 0 | -0.7490387 | 3.188431 | -2.388258 | 2.942457 | 2.777099 | 11.24129 | 10.37269 |  |  |  |  | 1.171452 | [16 empty] | 26.00659 | 0.05304098
4395 | 2021/11/20 17:48:29 | 26912.2492 | 13365.0015 | 1 | 4 | 0 | 0 | 0 | 0 | -0.7485886 | 3.187272 | -2.385955 | 2.942457 | 2.77814 | 11.24129 | 10.376 |  | -0.0001407084 | [19 empty] | 25.96449 | 0.04120767
4396 | 2021/11/20 17:48:34 | 26917.2484 | 13370.0007 | 1 | 4 | 0 | 0 | 0 | 0 | -0.7485275 | 3.186109 | -2.38489 | 2.942457 | 2.77918 | 11.24129 | 10.37932 |  | -0.0001662577 |  | 0.8662052 | [17 empty] | 26.01151 | -0.01027465
4397 | 2021/11/20 17:48:39 | 26922.2492 | 13375.0015 | 1 | 4 | 0 | 0 | 0 | 0 | -0.748291 | 3.184846 | -2.383192 | 2.942457 | 2.780219 | 11.24129 | 10.38263 | [21 empty] | 26.0195 | 0.07366359
4398 | 2021/11/20 17:48:44 | 26927.2485 | 13380.0008 | 1 | 4 | 0 | 0 | 0 | 0 | -0.7488022 | 3.183325 | -2.383681 | 2.942457 | 2.781259 | 11.24129 | 10.38594 |  | -0.0002039169 | [19 empty] | 26.03862 | -0.03830075
4399 | 2021/11/20 17:48:49 | 26932.2492 | 13385.0015 | 1 | 4 | 0 | 0 | 0 | 0 | -0.7485809 | 3.182325 | -2.382228 | 2.942457 | 2.782298 | 11.24129 | 10.38925 |  | -0.0002034194 | [19 empty] | 26.0506 | 0.02788186
4400 | 2021/11/20 17:48:54 | 26937.2494 | 13390.0017 | 1 | 4 | 0 | 0 | 0 | 0 | -0.748642 | 3.181308 | -2.381661 | 2.942457 | 2.783339 | 11.24129 | 10.39256 |  | -0.0002078359 |  | 0.8563719 | [17 empty] | 26.11093 | 0.0242728
4401 | 2021/11/20 17:48:59 | 26942.2481 | 13395.0004 | 1 | 4 | 0 | 0 | 0 | 0 | -0.749115 | 3.179934 | -2.382136 | 2.942457 | 2.784376 | 11.24129 | 10.39586 |  | -0.0002403529 | [19 empty] | 26.00841 | 0.02913356
4402 | 2021/11/20 17:49:04 | 26947.2497 | 13400.002 | 1 | 4 | 0 | 0 | 0 | 0 | -0.7491684 | 3.178839 | -2.381486 | 2.942457 | 2.785419 | 11.24129 | 10.39917 |  | -0.0001779015 |  |  | 1.155551 | [16 empty] | 25.79177 | -0.05507708
4403 | 2021/11/20 17:49:09 | 26952.2499 | 13405.0022 | 1 | 4 | 0 | 0 | 0 | 0 | -0.748497 | 3.17769 | -2.378491 | 2.942457 | 2.786457 | 11.24129 | 10.40247 |  | -0.0002744858 | [19 empty] | 25.99778 | 0.01232266
4404 | 2021/11/20 17:49:14 | 26957.2494 | 13410.0017 | 1 | 4 | 0 | 0 | 0 | 0 | -0.74897 | 3.176291 | -2.378947 | 2.942457 | 2.787498 | 11.24129 | 10.40578 |  | -0.000408275 |  | 0.845928 | [17 empty] | 26.03681 | 0.008602738
4405 | 2021/11/20 17:49:19 | 26962.2489 | 13415.0012 | 1 | 4 | 0 | 0 | 0 | 0 | -0.7488785 | 3.175053 | -2.377729 | 2.942457 | 2.788538 | 11.24129 | 10.40908 |  | -0.0002627443 | [19 empty] | 25.82597 | -0.06242156
4406 | 2021/11/20 17:49:24 | 26967.2497 | 13420.002 | 1 | 4 | 0 | 0 | 0 | 0 | -0.7492981 | 3.173949 | -2.378234 | 2.942457 | 2.789578 | 11.24129 | 10.41238 |  | -0.0001962839 | [19 empty] | 25.79307 | -0.03276944
4407 | 2021/11/20 17:49:29 | 26972.2488 | 13425.0011 | 1 | 4 | 0 | 0 | 0 | 0 | -0.7491074 | 3.172953 | -2.376883 | 2.942457 | 2.790617 | 11.24129 | 10.41568 | [21 empty] | 25.79358 | 0.02107322
4408 | 2021/11/20 17:49:34 | 26977.2481 | 13430.0004 | 1 | 4 | 0 | 0 | 0 | 0 | -0.7487869 | 3.171822 | -2.375019 | 2.942457 | 2.791657 | 11.24129 | 10.41898 |  | -0.0002030601 |  | 0.8664253 | [17 empty] | 25.91436 | 0.002933741
4409 | 2021/11/20 17:49:39 | 26982.2495 | 13435.0018 | 1 | 4 | 0 | 0 | 0 | 0 | -0.7483826 | 3.170342 | -2.372629 | 2.942457 | 2.792698 | 11.24129 | 10.42228 |  | -0.0001871283 | [19 empty] | 26.0816 | 0.05240142
4410 | 2021/11/20 17:49:44 | 26987.2483 | 13440.0006 | 1 | 4 | 0 | 0 | 0 | 0 | -0.7486572 | 3.169095 | -2.372566 | 2.942457 | 2.793735 | 11.24129 | 10.42557 |  | -0.0002743281 | [19 empty] | 25.91614 | -0.02664089
4411 | 2021/11/20 17:49:49 | 26992.2498 | 13445.0021 | 1 | 4 | 0 | 0 | 0 | 0 | -0.7482758 | 3.167969 | -2.370515 | 2.942457 | 2.794777 | 11.24129 | 10.42887 |  | -0.0002322035 |  |  | 1.128029 | [16 empty] | 25.81972 | -0.09443939
4412 | 2021/11/20 17:49:54 | 26997.2505 | 13450.0028 | 1 | 4 | 0 | 0 | 0 | 0 | -0.7484894 | 3.166635 | -2.370193 | 2.942457 | 2.795815 | 11.24129 | 10.43216 |  | -0.0001830077 | [19 empty] | 26.10684 | 0.008440614
4413 | 2021/11/20 17:49:59 | 27002.251 | 13455.0033 | 1 | 4 | 0 | 0 | 0 | 0 | -0.7493286 | 3.165394 | -2.37192 | 2.942457 | 2.796856 | 11.24129 | 10.43545 |  | -0.0003851902 |  | 0.8651989 | [17 empty] | 25.98881 | -0.02777278
4414 | 2021/11/20 17:50:04 | 27007.2498 | 13460.0021 | 1 | 4 | 0 | 0 | 0 | 0 | -0.74897 | 3.164223 | -2.369908 | 2.942457 | 2.797897 | 11.24129 | 10.43875 |  | -0.0003466546 | [19 empty] | 25.76957 | -0.1033348
4415 | 2021/11/20 17:50:09 | 27012.2494 | 13465.0017 | 1 | 4 | 0 | 0 | 0 | 0 | -0.7485809 | 3.163251 | -2.367949 | 2.942457 | 2.798935 | 11.24129 | 10.44203 |  | -0.0002620521 | [19 empty] | 26.04838 | 0.006272197
4416 | 2021/11/20 17:50:14 | 27017.2495 | 13470.0018 | 1 | 4 | 0 | 0 | 0 | 0 | -0.7483063 | 3.161821 | -2.366011 | 2.942457 | 2.799977 | 11.24129 | 10.44533 |  | -0.0002084977 | [19 empty] | 25.95951 | -0.06200612
4417 | 2021/11/20 17:50:19 | 27022.2489 | 13475.0012 | 1 | 4 | 0 | 0 | 0 | 0 | -0.7490616 | 3.160577 | -2.367467 | 2.942457 | 2.801016 | 11.24129 | 10.44861 |  | -0.0002492453 |  | 0.8969386 | [17 empty] | 25.81613 | -0.07077515
4418 | 2021/11/20 17:50:24 | 27027.2479 | 13480.0002 | 1 | 4 | 0 | 0 | 0 | 0 | -0.7491302 | 3.15942 | -2.366817 | 2.942457 | 2.802053 | 11.24129 | 10.45189 |  | -0.0002012109 | [19 empty] | 26.0279 | 0.01148105
4419 | 2021/11/20 17:50:29 | 27032.2489 | 13485.0012 | 1 | 4 | 0 | 0 | 0 | 0 | -0.7488556 | 3.158282 | -2.365097 | 2.942457 | 2.803095 | 11.24129 | 10.45518 |  | -0.0002932103 |  |  | 1.196352 | [16 empty] | 26.01461 | -0.03743649
4420 | 2021/11/20 17:50:34 | 27037.2498 | 13490.0021 | 1 | 4 | 0 | 0 | 0 | 0 | -0.7489471 | 3.157085 | -2.36449 | 2.942457 | 2.804136 | 11.24129 | 10.45847 |  | -0.000242096 | [19 empty] | 25.7788 | -0.08894086
4421 | 2021/11/20 17:50:39 | 27042.2507 | 13495.003 | 1 | 4 | 0 | 0 | 0 | 0 | -0.7493668 | 3.155983 | -2.364989 | 2.942457 | 2.805177 | 11.24129 | 10.46175 |  |  |  | 0.8355288 | [17 empty] | 25.97559 | -0.01275182
4422 | 2021/11/20 17:50:44 | 27047.248 | 13500.0003 | 1 | 4 | 0 | 0 | 0 | 0 | -0.749382 | 3.154676 | -2.364057 | 2.942457 | 2.806216 | 11.24129 | 10.46503 |  | -0.0002801604 | [19 empty] | 25.90005 | -0.05423427
4423 | 2021/11/20 17:50:49 | 27052.2484 | 13505.0007 | 1 | 4 | 0 | 0 | 0 | 0 | -0.7488022 | 3.153436 | -2.3613 | 2.942457 | 2.807256 | 11.24129 | 10.46831 |  | -0.000339554 | [19 empty] | 25.89694 | -0.03580213
4424 | 2021/11/20 17:50:54 | 27057.2499 | 13510.0022 | 1 | 4 | 0 | 0 | 0 | 0 | -0.7488403 | 3.152053 | -2.360384 | 2.942457 | 2.808297 | 11.24129 | 10.47159 |  | -0.0003375736 | [19 empty] | 25.99331 | 0.05356312
4425 | 2021/11/20 17:50:59 | 27062.2488 | 13515.0011 | 1 | 4 | 0 | 0 | 0 | 0 | -0.7490921 | 3.151292 | -2.360608 | 2.942457 | 2.809335 | 11.24129 | 10.47487 |  | -0.000167731 |  | 0.8325188 | [17 empty] | 25.77709 | -0.05561411
4426 | 2021/11/20 17:51:04 | 27067.2485 | 13520.0008 | 1 | 4 | 0 | 0 | 0 | 0 | -0.7487869 | 3.150087 | -2.358744 | 2.942457 | 2.810377 | 11.24129 | 10.47815 |  | -0.0003052757 | [19 empty] | 26.00799 | 0.07272422
4427 | 2021/11/20 17:51:09 | 27072.2493 | 13525.0016 | 1 | 4 | 0 | 0 | 0 | 0 | -0.7488022 | 3.148953 | -2.357943 | 2.942457 | 2.811417 | 11.24129 | 10.48143 |  |  |  |  | 1.151625 | [16 empty] | 25.75225 | -0.03910124
4428 | 2021/11/20 17:51:14 | 27077.2502 | 13530.0025 | 1 | 4 | 0 | 0 | 0 | 0 | -0.7490234 | 3.147486 | -2.357541 | 2.942457 | 2.812456 | 11.24129 | 10.4847 |  | -0.0004596892 | [19 empty] | 26.0745 | 0.05147636
4429 | 2021/11/20 17:51:19 | 27082.2503 | 13535.0026 | 1 | 4 | 0 | 0 | 0 | 0 | -0.7493439 | 3.146428 | -2.357757 | 2.942457 | 2.813497 | 11.24129 | 10.48797 |  | -0.0002171245 |  | 0.9130168 | [17 empty] | 25.77128 | -0.07854104
4430 | 2021/11/20 17:51:24 | 27087.2477 | 13540 | 1 | 4 | 0 | 0 | 0 | 0 | -0.7490387 | 3.145109 | -2.355808 | 2.942457 | 2.814536 | 11.24129 | 10.49124 |  | -0.0002483326 | [19 empty] | 26.03852 | 0.01106679
4431 | 2021/11/20 17:51:29 | 27092.2503 | 13545.0026 | 1 | 4 | 0 | 0 | 0 | 0 | -0.749115 | 3.143965 | -2.355191 | 2.942457 | 2.815576 | 11.24129 | 10.49451 | [21 empty] | 25.9902 | -0.01084447
4432 | 2021/11/20 17:51:34 | 27097.2496 | 13550.0019 | 1 | 4 | 0 | 0 | 0 | 0 | -0.7488708 | 3.1427 | -2.353476 | 2.942457 | 2.816616 | 11.24129 | 10.49778 |  | -0.0001827043 | [19 empty] | 25.74774 | -0.1093149
4433 | 2021/11/20 17:51:39 | 27102.2513 | 13555.0036 | 1 | 4 | 0 | 0 | 0 | 0 | -0.7482605 | 3.141742 | -2.350841 | 2.942457 | 2.817658 | 11.24129 | 10.50105 |  | -0.0001819724 | [19 empty] | 25.94359 | -0.01818299
4434 | 2021/11/20 17:51:44 | 27107.2498 | 13560.0021 | 1 | 4 | 0 | 0 | 0 | 0 | -0.7492218 | 3.140493 | -2.352926 | 2.942457 | 2.818697 | 11.24129 | 10.50432 |  | -0.0001676781 |  | 0.8694486 | [17 empty] | 25.99819 | 0.02483964
4435 | 2021/11/20 17:51:49 | 27112.2481 | 13565.0004 | 1 | 4 | 0 | 0 | 0 | 0 | -0.748909 | 3.139091 | -2.350894 | 2.942457 | 2.819736 | 11.24129 | 10.50758 |  |  |  |  | 1.13997 | [16 empty] | 25.75225 | -0.09695828
4436 | 2021/11/20 17:51:54 | 27117.2498 | 13570.0021 | 1 | 4 | 0 | 0 | 0 | 0 | -0.7486725 | 3.137957 | -2.349302 | 2.942457 | 2.820777 | 11.24129 | 10.51085 |  | -0.0002184165 | [19 empty] | 26.03982 | -0.0111264
4437 | 2021/11/20 17:51:59 | 27122.2492 | 13575.0015 | 1 | 4 | 0 | 0 | 0 | 0 | -0.7487259 | 3.136685 | -2.348517 | 2.942457 | 2.821817 | 11.24129 | 10.51411 |  | -0.0002411045 | [19 empty] | 25.95111 | -0.02579987
4438 | 2021/11/20 17:52:04 | 27127.2483 | 13580.0006 | 1 | 4 | 0 | 0 | 0 | 0 | -0.748497 | 3.135734 | -2.347087 | 2.942457 | 2.822857 | 11.24129 | 10.51737 |  | -0.0002657641 |  | 0.8893224 | [17 empty] | 25.76506 | -0.09158075
4439 | 2021/11/20 17:52:09 | 27132.2492 | 13585.0015 | 1 | 4 | 0 | 0 | 0 | 0 | -0.7482758 | 3.134336 | -2.345348 | 2.942457 | 2.823896 | 11.24129 | 10.52063 |  | -0.0001786062 | [19 empty] | 25.96538 | -0.02606809
4440 | 2021/11/20 17:52:14 | 27137.2516 | 13590.0039 | 1 | 4 | 0 | 0 | 0 | 0 | -0.7487869 | 3.133234 | -2.346125 | 2.942457 | 2.824938 | 11.24129 | 10.52389 |  | -0.0003136537 | [19 empty] | 25.93877 | -0.02385736
4441 | 2021/11/20 17:52:19 | 27142.2501 | 13595.0024 | 1 | 4 | 0 | 0 | 0 | 0 | -0.7490768 | 3.132085 | -2.346172 | 2.942457 | 2.825977 | 11.24129 | 10.52715 |  | -0.0002321012 | [19 empty] | 25.76913 | -0.07576466
4442 | 2021/11/20 17:52:24 | 27147.2483 | 13600.0006 | 1 | 4 | 0 | 0 | 0 | 0 | -0.7488937 | 3.13087 | -2.344689 | 2.942457 | 2.827016 | 11.24129 | 10.5304 |  | -0.0001944628 |  | 0.8298033 | [17 empty] | 26.07983 | 0.03704488
4443 | 2021/11/20 17:52:29 | 27152.2482 | 13605.0005 | 1 | 4 | 0 | 0 | 0 | 0 | -0.7493439 | 3.129822 | -2.345313 | 2.942457 | 2.828056 | 11.24129 | 10.53366 |  | -0.0002526616 | [19 empty] | 25.82552 | -0.05869806
4444 | 2021/11/20 17:52:34 | 27157.2503 | 13610.0026 | 1 | 4 | 0 | 0 | 0 | 0 | -0.7494583 | 3.128494 | -2.344676 | 2.942457 | 2.829098 | 11.24129 | 10.53692 |  | -0.0002462355 |  |  | 1.139212 | [16 empty] | 25.82013 | -0.05383074
4445 | 2021/11/20 17:52:39 | 27162.2496 | 13615.0019 | 1 | 4 | 0 | 0 | 0 | 0 | -0.7485123 | 3.12735 | -2.34086 | 2.942457 | 2.830138 | 11.24129 | 10.54017 |  | -0.0002959534 | [19 empty] | 26.01639 | 0.02568305
4446 | 2021/11/20 17:52:44 | 27167.2489 | 13620.0012 | 1 | 4 | 0 | 0 | 0 | 0 | -0.7488708 | 3.126017 | -2.340983 | 2.942457 | 2.831177 | 11.24129 | 10.54342 |  | -0.000279286 |  | 0.9014863 | [17 empty] | 25.7806 | -0.06341219
4447 | 2021/11/20 17:52:49 | 27172.2489 | 13625.0012 | 1 | 4 | 0 | 0 | 0 | 0 | -0.7491989 | 3.124774 | -2.341077 | 2.942457 | 2.832216 | 11.24129 | 10.54667 |  | -0.00022589 | [19 empty] | 25.95028 | 0.034675
4448 | 2021/11/20 17:52:54 | 27177.2495 | 13630.0018 | 1 | 4 | 0 | 0 | 0 | 0 | -0.7490234 | 3.123814 | -2.33981 | 2.942457 | 2.833257 | 11.24129 | 10.54992 |  | -0.0002959077 | [19 empty] | 25.85793 | 0.03139138
4449 | 2021/11/20 17:52:59 | 27182.2492 | 13635.0015 | 1 | 4 | 0 | 0 | 0 | 0 | -0.7489853 | 3.122698 | -2.338855 | 2.942457 | 2.834297 | 11.24129 | 10.55317 |  | -0.0002246552 | [19 empty] | 25.82191 | 0.000692606
4450 | 2021/11/20 17:53:04 | 27187.248 | 13640.0003 | 1 | 4 | 0 | 0 | 0 | 0 | -0.7489853 | 3.121349 | -2.337845 | 2.942457 | 2.835336 | 11.24129 | 10.55641 |  | -0.0002370925 | [19 empty] | 25.99109 | 0.0772953
4451 | 2021/11/20 17:53:09 | 27192.2494 | 13645.0017 | 1 | 4 | 0 | 0 | 0 | 0 | -0.7487488 | 3.120155 | -2.336212 | 2.942457 | 2.836377 | 11.24129 | 10.55966 |  | -0.0002552609 |  | 0.8848565 | [17 empty] | 25.73223 | -0.06214499
4452 | 2021/11/20 17:53:14 | 27197.2499 | 13650.0022 | 1 | 4 | 0 | 0 | 0 | 0 | -0.7487335 | 3.119111 | -2.335383 | 2.942457 | 2.837417 | 11.24129 | 10.56291 |  |  |  |  | 1.138711 | [16 empty] | 26.063 | 0.03928125
4453 | 2021/11/20 17:53:19 | 27202.2493 | 13655.0016 | 1 | 4 | 0 | 0 | 0 | 0 | -0.7490921 | 3.117818 | -2.335533 | 2.942457 | 2.838457 | 11.24129 | 10.56615 |  | -0.0002674907 | [19 empty] | 25.7788 | -0.07090867
4454 | 2021/11/20 17:53:24 | 27207.2484 | 13660.0007 | 1 | 4 | 0 | 0 | 0 | 0 | -0.7489853 | 3.116529 | -2.334234 | 2.942457 | 2.839497 | 11.24129 | 10.56939 | [21 empty] | 26.039 | 0.01193047
4455 | 2021/11/20 17:53:29 | 27212.2487 | 13665.001 | 1 | 4 | 0 | 0 | 0 | 0 | -0.7484894 | 3.115422 | -2.33186 | 2.942457 | 2.840538 | 11.24129 | 10.57263 |  | -0.0001938943 |  | 0.8791857 | [17 empty] | 25.71853 | -0.05589902
4456 | 2021/11/20 17:53:34 | 27217.2477 | 13670 | 1 | 4 | 0 | 0 | 0 | 0 | -0.7486343 | 3.114289 | -2.331464 | 2.942457 | 2.841575 | 11.24129 | 10.57586 |  | -0.0002361044 | [19 empty] | 25.98047 | 0.05743206
4457 | 2021/11/20 17:53:39 | 27222.2495 | 13675.0018 | 1 | 4 | 0 | 0 | 0 | 0 | -0.7491302 | 3.113096 | -2.332114 | 2.942457 | 2.842616 | 11.24129 | 10.57911 |  | -0.0002612832 | [19 empty] | 25.77309 | -0.001528263
4458 | 2021/11/20 17:53:44 | 27227.25 | 13680.0023 | 1 | 4 | 0 | 0 | 0 | 0 | -0.7487488 | 3.111847 | -2.329992 | 2.942457 | 2.843657 | 11.24129 | 10.58235 |  | -0.0002133604 | [19 empty] | 26.04521 | 0.0577116
4459 | 2021/11/20 17:53:49 | 27232.2497 | 13685.002 | 1 | 4 | 0 | 0 | 0 | 0 | -0.7487259 | 3.110735 | -2.329088 | 2.942457 | 2.844698 | 11.24129 | 10.58558 |  | -0.0002690703 |  | 0.8616343 | [17 empty] | 25.73093 | -0.0933677
4460 | 2021/11/20 17:53:54 | 27237.2503 | 13690.0026 | 1 | 4 | 0 | 0 | 0 | 0 | -0.7490234 | 3.10936 | -2.328983 | 2.942457 | 2.845738 | 11.24129 | 10.58882 |  | -0.0003071309 | [19 empty] | 26.02749 | 0.01594126
4461 | 2021/11/20 17:53:59 | 27242.2499 | 13695.0022 | 1 | 4 | 0 | 0 | 0 | 0 | -0.7486572 | 3.108207 | -2.326982 | 2.942457 | 2.846778 | 11.24129 | 10.59205 |  | -0.0001999198 |  |  | 1.133641 | [16 empty] | 25.78327 | -0.06656349
4462 | 2021/11/20 17:54:04 | 27247.2481 | 13700.0004 | 1 | 4 | 0 | 0 | 0 | 0 | -0.7482758 | 3.106885 | -2.324807 | 2.942457 | 2.847817 | 11.24129 | 10.59528 |  | -0.0002909188 | [19 empty] | 26.02749 | 0.06340146
4463 | 2021/11/20 17:54:09 | 27252.2481 | 13705.0004 | 1 | 4 | 0 | 0 | 0 | 0 | -0.7490234 | 3.105858 | -2.32636 | 2.942457 | 2.848856 | 11.24129 | 10.59851 |  | -0.0002121068 |  | 0.8361365 | [17 empty] | 25.75044 | -0.02858698
4464 | 2021/11/20 17:54:14 | 27257.2492 | 13710.0015 | 1 | 4 | 0 | 0 | 0 | 0 | -0.7490005 | 3.10449 | -2.325265 | 2.942457 | 2.849898 | 11.24129 | 10.60174 |  | -0.0003331085 | [19 empty] | 26.08382 | 0.02875388
4465 | 2021/11/20 17:54:19 | 27262.2506 | 13715.0029 | 1 | 4 | 0 | 0 | 0 | 0 | -0.7489853 | 3.10342 | -2.324416 | 2.942457 | 2.850938 | 11.24129 | 10.60497 |  | -0.0002122532 | [19 empty] | 25.74774 | -0.08617163
4466 | 2021/11/20 17:54:24 | 27267.249 | 13720.0013 | 1 | 4 | 0 | 0 | 0 | 0 | -0.7490234 | 3.102251 | -2.323659 | 2.942457 | 2.851977 | 11.24129 | 10.60819 |  | -0.0002392622 | [19 empty] | 25.95787 | 0.04232943
4467 | 2021/11/20 17:54:29 | 27272.2486 | 13725.0009 | 1 | 4 | 0 | 0 | 0 | 0 | -0.7484894 | 3.101066 | -2.321115 | 2.942457 | 2.853017 | 11.24129 | 10.61142 |  |  |  | 0.9178252 | [17 empty] | 25.85483 | 0.01181126
4468 | 2021/11/20 17:54:34 | 27277.2497 | 13730.002 | 1 | 4 | 0 | 0 | 0 | 0 | -0.7489471 | 3.100041 | -2.321767 | 2.942457 | 2.854057 | 11.24129 | 10.61465 |  | -0.0001822796 | [19 empty] | 25.92669 | 0.02676845
4469 | 2021/11/20 17:54:39 | 27282.2482 | 13735.0005 | 1 | 4 | 0 | 0 | 0 | 0 | -0.7492371 | 3.098836 | -2.321763 | 2.942457 | 2.855097 | 11.24129 | 10.61787 |  | -0.0003551031 |  |  | 1.181116 | [16 empty] | 25.94359 | -0.03675997
4470 | 2021/11/20 17:54:44 | 27287.2477 | 13740 | 1 | 4 | 0 | 0 | 0 | 0 | -0.7489853 | 3.097275 | -2.319813 | 2.942457 | 2.856136 | 11.24129 | 10.62109 |  | -0.0003007244 | [19 empty] | 25.78067 | -0.04662454
4471 | 2021/11/20 17:54:49 | 27292.2484 | 13745.0007 | 1 | 4 | 0 | 0 | 0 | 0 | -0.7487106 | 3.096334 | -2.318258 | 2.942457 | 2.857177 | 11.24129 | 10.62431 |  |  |  | 0.8366534 | [17 empty] | 26.08471 | 0.0962621
4472 | 2021/11/20 17:54:54 | 27297.2492 | 13750.0015 | 1 | 4 | 0 | 0 | 0 | 0 | -0.7486572 | 3.095006 | -2.317099 | 2.942457 | 2.858217 | 11.24129 | 10.62753 |  | -0.0001541841 | [19 empty] | 25.75666 | -0.03677368
4473 | 2021/11/20 17:54:59 | 27302.2481 | 13755.0004 | 1 | 4 | 0 | 0 | 0 | 0 | -0.7486038 | 3.093713 | -2.315965 | 2.942457 | 2.859256 | 11.24129 | 10.63075 |  | -0.0002054662 | [19 empty] | 26.06122 | 0.05135298
4474 | 2021/11/20 17:55:04 | 27307.2487 | 13760.001 | 1 | 4 | 0 | 0 | 0 | 0 | -0.7492905 | 3.09277 | -2.317383 | 2.942457 | 2.860297 | 11.24129 | 10.63397 |  | -0.0002532746 | [19 empty] | 25.85654 | -0.07462323
4475 | 2021/11/20 17:55:09 | 27312.2498 | 13765.0021 | 1 | 4 | 0 | 0 | 0 | 0 | -0.749115 | 3.09152 | -2.315904 | 2.942457 | 2.861338 | 11.24129 | 10.63718 |  | -0.0002552557 | [19 empty] | 25.93909 | 0.03717482
4476 | 2021/11/20 17:55:14 | 27317.2497 | 13770.002 | 1 | 4 | 0 | 0 | 0 | 0 | -0.7492218 | 3.090054 | -2.315136 | 2.942457 | 2.862378 | 11.24129 | 10.6404 |  | -0.0003154696 |  | 0.8601049 | [17 empty] | 26.04121 | 0.05148947
4477 | 2021/11/20 17:55:19 | 27322.2507 | 13775.003 | 1 | 4 | 0 | 0 | 0 | 0 | -0.7489853 | 3.088951 | -2.313579 | 2.942457 | 2.863418 | 11.24129 | 10.64361 |  | -0.0002239844 | [19 empty] | 25.80902 | -0.06480277
4478 | 2021/11/20 17:55:24 | 27327.2511 | 13780.0034 | 1 | 4 | 0 | 0 | 0 | 0 | -0.7487106 | 3.087877 | -2.311926 | 2.942457 | 2.864458 | 11.24129 | 10.64682 |  | -0.0003410671 |  |  | 1.136195 | [16 empty] | 26.0448 | 0.04951537
4479 | 2021/11/20 17:55:29 | 27332.2507 | 13785.003 | 1 | 4 | 0 | 0 | 0 | 0 | -0.7488556 | 3.086582 | -2.311404 | 2.942457 | 2.865497 | 11.24129 | 10.65003 |  | -0.0002989837 | [19 empty] | 25.8011 | -0.02842188
4480 | 2021/11/20 17:55:34 | 27337.2498 | 13790.0021 | 1 | 4 | 0 | 0 | 0 | 0 | -0.7493286 | 3.085356 | -2.311945 | 2.942457 | 2.866537 | 11.24129 | 10.65324 |  | -0.0002047752 |  | 0.8571429 | [17 empty] | 25.94049 | 0.02498448
4481 | 2021/11/20 17:55:39 | 27342.2494 | 13795.0017 | 1 | 4 | 0 | 0 | 0 | 0 | -0.7489624 | 3.083961 | -2.309771 | 2.942457 | 2.867578 | 11.24129 | 10.65645 |  | -0.0001653953 | [19 empty] | 26.00701 | -0.01265228
4482 | 2021/11/20 17:55:44 | 27347.2487 | 13800.001 | 1 | 4 | 0 | 0 | 0 | 0 | -0.7492218 | 3.082938 | -2.309804 | 2.942457 | 2.868618 | 11.24129 | 10.65966 | [21 empty] | 25.84455 | -0.04775167
4483 | 2021/11/20 17:55:49 | 27352.25 | 13805.0023 | 1 | 4 | 0 | 0 | 0 | 0 | -0.7490158 | 3.081589 | -2.308159 | 2.942457 | 2.869658 | 11.24129 | 10.66287 |  | -0.0002333727 | [19 empty] | 26.06433 | 0.0746274
4484 | 2021/11/20 17:55:54 | 27357.2494 | 13810.0017 | 1 | 4 | 0 | 0 | 0 | 0 | -0.7486572 | 3.080115 | -2.30595 | 2.942457 | 2.870699 | 11.24129 | 10.66607 |  | -0.0002656461 |  | 0.8487607 | [17 empty] | 25.75314 | -0.07655799
4485 | 2021/11/20 17:55:59 | 27362.2494 | 13815.0017 | 1 | 4 | 0 | 0 | 0 | 0 | -0.7489319 | 3.079305 | -2.30619 | 2.942457 | 2.871738 | 11.24129 | 10.66927 |  | -0.0003391465 | [19 empty] | 25.9747 | 0.009981394
4486 | 2021/11/20 17:56:04 | 27367.2495 | 13820.0018 | 1 | 4 | 0 | 0 | 0 | 0 | -0.7493439 | 3.077972 | -2.30646 | 2.942457 | 2.872778 | 11.24129 | 10.67247 |  | -0.0002555122 |  |  | 1.205602 | [16 empty] | 26.01052 | -0.007243752
4487 | 2021/11/20 17:56:09 | 27372.2495 | 13825.0018 | 1 | 4 | 0 | 0 | 0 | 0 | -0.7488785 | 3.076604 | -2.304003 | 2.942457 | 2.873819 | 11.24129 | 10.67568 | [21 empty] | 25.86412 | 0.01847506
4488 | 2021/11/20 17:56:14 | 27377.2492 | 13830.0015 | 1 | 4 | 0 | 0 | 0 | 0 | -0.7488785 | 3.07531 | -2.303034 | 2.942457 | 2.874858 | 11.24129 | 10.67887 |  | -0.0001770311 |  | 0.7933998 | [17 empty] | 26.02654 | 0.04563451
4489 | 2021/11/20 17:56:19 | 27382.2499 | 13835.0022 | 1 | 4 | 0 | 0 | 0 | 0 | -0.7487793 | 3.074079 | -2.301807 | 2.942457 | 2.875898 | 11.24129 | 10.68207 |  | -0.0001848013 | [19 empty] | 25.85302 | -0.02955198
4490 | 2021/11/20 17:56:24 | 27387.2481 | 13840.0004 | 1 | 4 | 0 | 0 | 0 | 0 | -0.7493286 | 3.072865 | -2.302586 | 2.942457 | 2.876939 | 11.24129 | 10.68527 |  | -0.0002971658 | [19 empty] | 25.9889 | -0.0180316
4491 | 2021/11/20 17:56:29 | 27392.2484 | 13845.0007 | 1 | 4 | 0 | 0 | 0 | 0 | -0.7492371 | 3.071366 | -2.301181 | 2.942457 | 2.877979 | 11.24129 | 10.68847 |  | -0.0003283895 | [19 empty] | 25.8095 | -0.04787862
4492 | 2021/11/20 17:56:34 | 27397.2514 | 13850.0037 | 1 | 4 | 0 | 0 | 0 | 0 | -0.7493515 | 3.07002 | -2.300524 | 2.942457 | 2.879019 | 11.24129 | 10.69166 |  | -0.0002963389 |  | 0.8132222 | [17 empty] | 26.07942 | 0.09433031
4493 | 2021/11/20 17:56:39 | 27402.2514 | 13855.0037 | 1 | 4 | 0 | 0 | 0 | 0 | -0.7488937 | 3.068968 | -2.298331 | 2.942457 | 2.880059 | 11.24129 | 10.69485 |  | -0.0002401061 |  |  | 1.227409 | [16 empty] | 25.86358 | -0.02196133
4494 | 2021/11/20 17:56:44 | 27407.2499 | 13860.0022 | 1 | 4 | 0 | 0 | 0 | 0 | -0.7489319 | 3.067709 | -2.297505 | 2.942457 | 2.881099 | 11.24129 | 10.69804 |  | -0.0002051006 | [19 empty] | 25.86504 | -0.01196682
4495 | 2021/11/20 17:56:49 | 27412.2487 | 13865.001 | 1 | 4 | 0 | 0 | 0 | 0 | -0.7491837 | 3.066178 | -2.297131 | 2.942457 | 2.882139 | 11.24129 | 10.70123 |  | -0.0002342266 | [19 empty] | 26.0603 | 0.08046567
4496 | 2021/11/20 17:56:54 | 27417.2497 | 13870.002 | 1 | 4 | 0 | 0 | 0 | 0 | -0.7486725 | 3.065125 | -2.294775 | 2.942457 | 2.88318 | 11.24129 | 10.70442 |  | -0.0002086931 |  | 0.8398951 | [17 empty] | 25.84544 | -0.07253468
4497 | 2021/11/20 17:56:59 | 27422.2506 | 13875.0029 | 1 | 4 | 0 | 0 | 0 | 0 | -0.7490158 | 3.064013 | -2.294994 | 2.942457 | 2.88422 | 11.24129 | 10.70761 |  | -0.0003065042 | [19 empty] | 25.87164 | -0.01582086
4498 | 2021/11/20 17:57:04 | 27427.2478 | 13880.0001 | 1 | 4 | 0 | 0 | 0 | 0 | -0.7490387 | 3.062321 | -2.293797 | 2.942457 | 2.88526 | 11.24129 | 10.71079 |  | -0.0002968046 | [19 empty] | 26.10513 | 0.08281589
4499 | 2021/11/20 17:57:09 | 27432.2481 | 13885.0004 | 1 | 4 | 0 | 0 | 0 | 0 | -0.7488403 | 3.061067 | -2.29225 | 2.942457 | 2.886298 | 11.24129 | 10.71397 |  | -0.0003248493 |  | 0.7699753 | [17 empty] | 25.80059 | -0.04843414
4500 | 2021/11/20 17:57:14 | 27437.2487 | 13890.001 | 1 | 4 | 0 | 0 | 0 | 0 | -0.7491837 | 3.059877 | -2.29241 | 2.942457 | 2.887339 | 11.24129 | 10.71716 |  | -0.0002726957 | [19 empty] | 26.0039 | 0.01110196
4501 | 2021/11/20 17:57:19 | 27442.2511 | 13895.0034 | 1 | 4 | 0 | 0 | 0 | 0 | -0.7492752 | 3.058485 | -2.291647 | 2.942457 | 2.888381 | 11.24129 | 10.72035 |  | -0.0003599463 |  |  | 1.251477 | [16 empty] | 26.01722 | 0.02216578
4502 | 2021/11/20 17:57:24 | 27447.2494 | 13900.0017 | 1 | 4 | 0 | 0 | 0 | 0 | -0.749382 | 3.056989 | -2.290853 | 2.942457 | 2.889418 | 11.24129 | 10.72352 |  | -0.0002652639 | [19 empty] | 25.81921 | 0.005947948
4503 | 2021/11/20 17:57:29 | 27452.2487 | 13905.001 | 1 | 4 | 0 | 0 | 0 | 0 | -0.7489471 | 3.05574 | -2.288588 | 2.942457 | 2.890459 | 11.24129 | 10.7267 |  | -0.0002690096 |  | 0.798117 | [17 empty] | 26.05501 | 0.04857779
4504 | 2021/11/20 17:57:34 | 27457.2504 | 13910.0027 | 1 | 4 | 0 | 0 | 0 | 0 | -0.7490768 | 3.05454 | -2.288085 | 2.942457 | 2.8915 | 11.24129 | 10.72988 |  | -0.0003702462 | [19 empty] | 25.75666 | -0.09405613
4505 | 2021/11/20 17:57:39 | 27462.2481 | 13915.0004 | 1 | 4 | 0 | 0 | 0 | 0 | -0.7487488 | 3.053148 | -2.286041 | 2.942457 | 2.892539 | 11.24129 | 10.73305 |  | -0.0003049596 | [19 empty] | 26.10423 | 0.05032897
4506 | 2021/11/20 17:57:44 | 27467.2482 | 13920.0005 | 1 | 4 | 0 | 0 | 0 | 0 | -0.7490005 | 3.051698 | -2.285723 | 2.942457 | 2.89358 | 11.24129 | 10.73623 |  | -0.0002513281 | [19 empty] | 25.82631 | -0.04564404
4507 | 2021/11/20 17:57:49 | 27472.2496 | 13925.0019 | 1 | 4 | 0 | 0 | 0 | 0 | -0.7491455 | 3.050245 | -2.285077 | 2.942457 | 2.89462 | 11.24129 | 10.73941 |  | -0.0002574615 |  | 0.7788003 | [17 empty] | 26.08335 | 0.07394016
4508 | 2021/11/20 17:57:54 | 27477.2488 | 13930.0011 | 1 | 4 | 0 | 0 | 0 | 0 | -0.7485809 | 3.048924 | -2.282366 | 2.942457 | 2.895659 | 11.24129 | 10.74257 |  | -0.0002976534 | [19 empty] | 25.90668 | -0.04591644
4509 | 2021/11/20 17:57:59 | 27482.2503 | 13935.0026 | 1 | 4 | 0 | 0 | 0 | 0 | -0.7489624 | 3.047587 | -2.282528 | 2.942457 | 2.896699 | 11.24129 | 10.74574 |  | -0.0002641658 |  |  | 1.287727 | [16 empty] | 25.99068 | 0
4510 | 2021/11/20 17:58:04 | 27487.2481 | 13940.0004 | 1 | 4 | 0 | 0 | 0 | 0 | -0.749054 | 3.046177 | -2.281751 | 2.942457 | 2.89774 | 11.24129 | 10.74891 |  | -0.0002926494 | [19 empty] | 25.93297 | -0.01941264
4511 | 2021/11/20 17:58:09 | 27492.2505 | 13945.0028 | 1 | 4 | 0 | 0 | 0 | 0 | -0.7490616 | 3.044924 | -2.280836 | 2.942457 | 2.898779 | 11.24129 | 10.75208 |  | -0.0003058984 |  | 0.7546658 | [17 empty] | 25.91826 | 0.05104363
4512 | 2021/11/20 17:58:14 | 27497.2493 | 13950.0016 | 1 | 4 | 0 | 0 | 0 | 0 | -0.7489166 | 3.043103 | -2.27903 | 2.942457 | 2.89982 | 11.24129 | 10.75525 |  | -0.0002994548 | [19 empty] | 26.03722 | 0.03719449
4513 | 2021/11/20 17:58:19 | 27502.251 | 13955.0033 | 1 | 4 | 0 | 0 | 0 | 0 | -0.7493668 | 3.042047 | -2.279609 | 2.942457 | 2.900861 | 11.24129 | 10.75842 |  | -0.0002570769 | [19 empty] | 25.83171 | -0.03663898
4514 | 2021/11/20 17:58:24 | 27507.2495 | 13960.0018 | 1 | 4 | 0 | 0 | 0 | 0 | -0.7493668 | 3.040395 | -2.278371 | 2.942457 | 2.901901 | 11.24129 | 10.76158 |  | -0.0002869815 |  | 0.7228447 | [17 empty] | 26.10554 | 0.0002771616
4515 | 2021/11/20 17:58:29 | 27512.2504 | 13965.0027 | 1 | 4 | 0 | 0 | 0 | 0 | -0.7490234 | 3.039124 | -2.276375 | 2.942457 | 2.902941 | 11.24129 | 10.76474 |  | -0.000341403 | [19 empty] | 25.8024 | -0.02624631
4516 | 2021/11/20 17:58:34 | 27517.2511 | 13970.0034 | 1 | 4 | 0 | 0 | 0 | 0 | -0.7485123 | 3.037737 | -2.273784 | 2.942457 | 2.90398 | 11.24129 | 10.7679 |  | -0.0002803618 |  |  | 1.360565 | [16 empty] | 26.08122 | 0.07202804
4517 | 2021/11/20 17:58:39 | 27522.248 | 13975.0003 | 1 | 4 | 0 | 0 | 0 | 0 | -0.7488174 | 3.036014 | -2.27342 | 2.942457 | 2.90502 | 11.24129 | 10.77106 |  | -0.0003505293 | [19 empty] | 25.84591 | -0.0511831
4518 | 2021/11/20 17:58:44 | 27527.2497 | 13980.002 | 1 | 4 | 0 | 0 | 0 | 0 | -0.7490005 | 3.034612 | -2.272926 | 2.942457 | 2.90606 | 11.24129 | 10.77421 |  | -0.0002433858 |  | 0.7275197 | [17 empty] | 26.10161 | 0.04994035
4519 | 2021/11/20 17:58:49 | 27532.2497 | 13985.002 | 1 | 4 | 0 | 0 | 0 | 0 | -0.7496414 | 3.03339 | -2.273955 | 2.942457 | 2.9071 | 11.24129 | 10.77737 |  | -0.0003081021 | [19 empty] | 25.85835 | -0.08627236
4520 | 2021/11/20 17:58:54 | 27537.2493 | 13990.0016 | 1 | 4 | 0 | 0 | 0 | 0 | -0.7484589 | 3.031773 | -2.269157 | 2.942457 | 2.90814 | 11.24129 | 10.78052 |  | -0.0003633432 | [19 empty] | 26.11321 | 0.0222218
4521 | 2021/11/20 17:58:59 | 27542.2495 | 13995.0018 | 1 | 4 | 0 | 0 | 0 | 0 | -0.7485657 | 3.030229 | -2.268325 | 2.942457 | 2.909179 | 11.24129 | 10.78367 |  | -0.0002883954 |  | 0.684508 | [17 empty] | 25.92 | -0.04372358
4522 | 2021/11/20 17:59:04 | 27547.249 | 14000.0013 | 1 | 4 | 0 | 0 | 0 | 0 | -0.7488785 | 3.028683 | -2.268116 | 2.942457 | 2.910221 | 11.24129 | 10.78683 |  | -0.0002842893 | [19 empty] | 26.04784 | 0.01716912
4523 | 2021/11/20 17:59:09 | 27552.2492 | 14005.0015 | 1 | 4 | 0 | 0 | 0 | 0 | -0.7485504 | 3.027342 | -2.266118 | 2.942457 | 2.91126 | 11.24129 | 10.78997 |  | -0.0002336474 |  |  | 1.402032 | [16 empty] | 26.04081 | 0.05576849
4524 | 2021/11/20 17:59:14 | 27557.2492 | 14010.0015 | 1 | 4 | 0 | 0 | 0 | 0 | -0.7487488 | 3.025547 | -2.265375 | 2.942457 | 2.912302 | 11.24129 | 10.79313 |  | -0.0002210993 |  | 0.7156565 | [17 empty] | 25.87214 | -0.04060209
4525 | 2021/11/20 17:59:19 | 27562.2509 | 14015.0032 | 1 | 4 | 0 | 0 | 0 | 0 | -0.7487335 | 3.024121 | -2.264261 | 2.942457 | 2.913341 | 11.24129 | 10.79627 |  | -0.0002289301 | [19 empty] | 26.12782 | 0.07451713
4526 | 2021/11/20 17:59:24 | 27567.251 | 14020.0033 | 1 | 4 | 0 | 0 | 0 | 0 | -0.7485886 | 3.022586 | -2.262673 | 2.942457 | 2.914382 | 11.24129 | 10.79942 |  | -0.0004036173 | [19 empty] | 25.96611 | 0.02770901
4527 | 2021/11/20 17:59:29 | 27572.2486 | 14025.0009 | 1 | 4 | 0 | 0 | 0 | 0 | -0.7490921 | 3.021215 | -2.263168 | 2.942457 | 2.915421 | 11.24129 | 10.80256 |  | -0.0002823545 | [19 empty] | 26.02515 | 0.01596689
4528 | 2021/11/20 17:59:34 | 27577.2499 | 14030.0022 | 1 | 4 | 0 | 0 | 0 | 0 | -0.7486038 | 3.019474 | -2.26039 | 2.942457 | 2.916463 | 11.24129 | 10.8057 |  | -0.0003462407 |  | 0.6712231 | [17 empty] | 26.13442 | 0.0810194
4529 | 2021/11/20 17:59:39 | 27582.2487 | 14035.001 | 1 | 4 | 0 | 0 | 0 | 0 | -0.7486572 | 3.018144 | -2.259555 | 2.942457 | 2.917502 | 11.24129 | 10.80884 |  | -0.0003833009 |  |  | 1.500161 | [16 empty] | 25.87915 | -0.01722515
4530 | 2021/11/20 17:59:44 | 27587.2502 | 14040.0025 | 1 | 4 | 0 | 0 | 0 | 0 | -0.7490387 | 3.016102 | -2.259177 | 2.942457 | 2.918541 | 11.24129 | 10.81198 |  | -0.0003464755 | [19 empty] | 26.04873 | 0.05145311
4531 | 2021/11/20 17:59:49 | 27592.2496 | 14045.0019 | 1 | 4 | 0 | 0 | 0 | 0 | -0.7492371 | 3.015045 | -2.258984 | 2.942457 | 2.919582 | 11.24129 | 10.81511 |  | -0.0003121184 |  | 0.6580904 | [17 empty] | 26.12021 | 0.07517278
4532 | 2021/11/20 17:59:54 | 27597.2496 | 14050.0019 | 1 | 4 | 0 | 0 | 0 | 0 | -0.7487106 | 3.013025 | -2.255884 | 2.942457 | 2.920622 | 11.24129 | 10.81825 |  | -0.0002303306 | [19 empty] | 25.84414 | -0.05421579
4533 | 2021/11/20 17:59:59 | 27602.2481 | 14055.0004 | 1 | 4 | 0 | 0 | 0 | 0 | -0.7488174 | 3.011491 | -2.255057 | 2.942457 | 2.921662 | 11.24129 | 10.82138 |  | -0.0003470109 | [19 empty] | 26.06782 | 0.04853785
4534 | 2021/11/20 18:00:04 | 27607.2488 | 14060.0011 | 1 | 4 | 0 | 0 | 0 | 0 | -0.7489853 | 3.00991 | -2.254378 | 2.942457 | 2.922703 | 11.24129 | 10.82452 |  | -0.0002835264 |  | 0.6468821 | [17 empty] | 26.14332 | 0.06675601
4535 | 2021/11/20 18:00:09 | 27612.2477 | 14065 | 1 | 4 | 0 | 0 | 0 | 0 | -0.7488785 | 3.008492 | -2.252995 | 2.942457 | 2.923742 | 11.24129 | 10.82764 |  | -0.0003484602 |  |  | 1.532243 | [16 empty] | 25.90709 | 0.004549623
4536 | 2021/11/20 18:00:14 | 27617.2486 | 14070.0009 | 1 | 4 | 0 | 0 | 0 | 0 | -0.7489166 | 3.006633 | -2.251717 | 2.942457 | 2.924783 | 11.24129 | 10.83077 |  | -0.0003015866 | [19 empty] | 26.09746 | 0.04241467
4537 | 2021/11/20 18:00:19 | 27622.25 | 14075.0023 | 1 | 4 | 0 | 0 | 0 | 0 | -0.749054 | 3.004796 | -2.250754 | 2.942457 | 2.925823 | 11.24129 | 10.8339 |  | -0.0002774682 |  | 0.6303871 | [17 empty] | 26.12243 | 0.06326079
4538 | 2021/11/20 18:00:24 | 27627.2489 | 14080.0012 | 1 | 4 | 0 | 0 | 0 | 0 | -0.7490616 | 3.003406 | -2.249736 | 2.942457 | 2.926862 | 11.24129 | 10.83702 |  | -0.0003171003 | [19 empty] | 25.89827 | -0.02398252
4539 | 2021/11/20 18:00:29 | 27632.2485 | 14085.0008 | 1 | 4 | 0 | 0 | 0 | 0 | -0.7490158 | 3.001764 | -2.248369 | 2.942457 | 2.927902 | 11.24129 | 10.84014 |  | -0.0003356083 | [19 empty] | 26.09486 | 0.04356027
4540 | 2021/11/20 18:00:34 | 27637.2516 | 14090.0039 | 1 | 4 | 0 | 0 | 0 | 0 | -0.7491302 | 2.999954 | -2.247356 | 2.942457 | 2.928944 | 11.24129 | 10.84327 |  | -0.0003663307 |  | 0.6294246 | [17 empty] | 26.03862 | 0.05023897
4541 | 2021/11/20 18:00:39 | 27642.2477 | 14095 | 1 | 4 | 0 | 0 | 0 | 0 | -0.7485809 | 2.998308 | -2.244476 | 2.942457 | 2.929982 | 11.24129 | 10.84638 |  | -0.0003285073 |  |  | 1.648682 | [16 empty] | 25.9279 | -0.03304362
4542 | 2021/11/20 18:00:44 | 27647.2479 | 14100.0002 | 1 | 4 | 0 | 0 | 0 | 0 | -0.7492371 | 2.996623 | -2.245181 | 2.942457 | 2.931023 | 11.24129 | 10.8495 |  | -0.0003361324 | [19 empty] | 26.13835 | 0.06086946
4543 | 2021/11/20 18:00:49 | 27652.2478 | 14105.0001 | 1 | 4 | 0 | 0 | 0 | 0 | -0.7489166 | 2.994784 | -2.242843 | 2.942457 | 2.932063 | 11.24129 | 10.85262 |  | -0.0003816283 |  | 0.6090927 | [17 empty] | 26.11166 | 0.03244698
4544 | 2021/11/20 18:00:54 | 27657.2487 | 14110.001 | 1 | 4 | 0 | 0 | 0 | 0 | -0.748909 | 2.993038 | -2.241513 | 2.942457 | 2.933103 | 11.24129 | 10.85573 |  | -0.0003103977 | [19 empty] | 25.97363 | -0.07142425
4545 | 2021/11/20 18:00:59 | 27662.2497 | 14115.002 | 1 | 4 | 0 | 0 | 0 | 0 | -0.7491989 | 2.991368 | -2.24113 | 2.942457 | 2.934144 | 11.24129 | 10.85885 |  | -0.0002973177 | [19 empty] | 26.14374 | -0.01962245
4546 | 2021/11/20 18:01:04 | 27667.2497 | 14120.002 | 1 | 4 | 0 | 0 | 0 | 0 | -0.7492599 | 2.989591 | -2.239981 | 2.942457 | 2.935184 | 11.24129 | 10.86196 |  | -0.0003446517 |  | 0.5597366 | [17 empty] | 25.94391 | -0.1055193
4547 | 2021/11/20 18:01:09 | 27672.2493 | 14125.0016 | 1 | 4 | 0 | 0 | 0 | 0 | -0.7490387 | 2.987545 | -2.237787 | 2.942457 | 2.936224 | 11.24129 | 10.86507 |  | -0.0003021312 |  |  | 1.699096 | [16 empty] | 26.22084 | 0.06319821
4548 | 2021/11/20 18:01:14 | 27677.2481 | 14130.0004 | 1 | 4 | 0 | 0 | 0 | 0 | -0.7488708 | 2.985803 | -2.235981 | 2.942457 | 2.937264 | 11.24129 | 10.86817 |  | -0.0004673234 | [19 empty] | 25.93639 | -0.07877231
4549 | 2021/11/20 18:01:19 | 27682.2482 | 14135.0005 | 1 | 4 | 0 | 0 | 0 | 0 | -0.7487259 | 2.984166 | -2.234322 | 2.942457 | 2.938306 | 11.24129 | 10.87128 |  | -0.0003590068 |  | 0.6181913 | [17 empty] | 26.13918 | 0.01359165
4550 | 2021/11/20 18:01:24 | 27687.2502 | 14140.0025 | 1 | 4 | 0 | 0 | 0 | 0 | -0.74897 | 2.982408 | -2.233734 | 2.942457 | 2.939345 | 11.24129 | 10.87438 |  | -0.0003484602 | [19 empty] | 26.18716 | 0.05119324
4551 | 2021/11/20 18:01:29 | 27692.2506 | 14145.0029 | 1 | 4 | 0 | 0 | 0 | 0 | -0.7484741 | 2.980229 | -2.230624 | 2.942457 | 2.940385 | 11.24129 | 10.87748 |  | -0.0004184682 |  | 0.55 | [17 empty] | 25.96522 | -0.07821381
4552 | 2021/11/20 18:01:34 | 27697.2494 | 14150.0017 | 1 | 4 | 0 | 0 | 0 | 0 | -0.7490387 | 2.978493 | -2.231007 | 2.942457 | 2.941426 | 11.24129 | 10.88058 |  | -0.0003664926 |  |  | 1.714006 | [16 empty] | 26.09347 | -0.01081765
4553 | 2021/11/20 18:01:39 | 27702.2508 | 14155.0031 | 1 | 4 | 0 | 0 | 0 | 0 | -0.7493439 | 2.976837 | -2.230675 | 2.942457 | 2.942466 | 11.24129 | 10.88368 |  | -0.0003427656 | [19 empty] | 26.10465 | 0.05507648
4554 | 2021/11/20 18:01:44 | 27707.2492 | 14160.0015 | 1 | 4 | 0 | 0 | 0 | 0 | -0.7489471 | 2.974723 | -2.22791 | 2.942457 | 2.943506 | 11.24129 | 10.88678 |  | -0.0003155215 |  | 0.5604039 | [17 empty] | 25.88978 | -0.02871215
4555 | 2021/11/20 18:01:49 | 27712.2481 | 14165.0004 | 1 | 4 | 0 | 0 | 0 | 0 | -0.7493134 | 2.972569 | -2.227386 | 2.942457 | 2.944545 | 11.24129 | 10.88986 |  | -0.0003717518 | [19 empty] | 26.16763 | 0.05855381
4556 | 2021/11/20 18:01:54 | 27717.2494 | 14170.0017 | 1 | 4 | 0 | 0 | 0 | 0 | -0.748909 | 2.970875 | -2.224915 | 2.942457 | 2.945585 | 11.24129 | 10.89295 |  | -0.0003542267 | [19 empty] | 25.98212 | 0.0342381
4557 | 2021/11/20 18:01:59 | 27722.2488 | 14175.0011 | 1 | 4 | 0 | 0 | 0 | 0 | -0.7485657 | 2.969035 | -2.222518 | 2.942457 | 2.946627 | 11.24129 | 10.89605 |  | -0.0003966286 |  | 0.5488418 | [17 empty] | 26.08465 | 0.03302336
4558 | 2021/11/20 18:02:04 | 27727.2496 | 14180.0019 | 1 | 4 | 0 | 0 | 0 | 0 | -0.7486954 | 2.96706 | -2.221424 | 2.942457 | 2.947667 | 11.24129 | 10.89914 |  | -0.0003748831 |  |  | 1.848498 | [16 empty] | 26.12414 | 0.04078686
4559 | 2021/11/20 18:02:09 | 27732.2489 | 14185.0012 | 1 | 4 | 0 | 0 | 0 | 0 | -0.7496414 | 2.964977 | -2.22267 | 2.942457 | 2.948705 | 11.24129 | 10.90222 |  | -0.0004672942 |  | 0.5182996 | [17 empty] | 25.93028 | -0.08871377
4560 | 2021/11/20 18:02:14 | 27737.2513 | 14190.0036 | 1 | 4 | 0 | 0 | 0 | 0 | -0.7489166 | 2.96312 | -2.21913 | 2.942457 | 2.949747 | 11.24129 | 10.9053 |  | -0.0003678405 | [19 empty] | 26.16855 | 0.06143034
4561 | 2021/11/20 18:02:19 | 27742.252 | 14195.0043 | 1 | 4 | 0 | 0 | 0 | 0 | -0.7487869 | 2.961221 | -2.217323 | 2.942457 | 2.950788 | 11.24129 | 10.90839 |  | -0.0004334114 | [19 empty] | 26.00603 | -0.046224
4562 | 2021/11/20 18:02:24 | 27747.25 | 14200.0023 | 1 | 4 | 0 | 0 | 0 | 0 | -0.7488937 | 2.958812 | -2.215836 | 2.942457 | 2.951826 | 11.24129 | 10.91146 |  | -0.000466105 |  | 0.5238322 | [17 empty] | 26.06163 | -0.0377208
4563 | 2021/11/20 18:02:29 | 27752.2487 | 14205.001 | 1 | 4 | 0 | 0 | 0 | 0 | -0.7488937 | 2.957067 | -2.214529 | 2.942457 | 2.952868 | 11.24129 | 10.91454 |  | -0.0004506932 |  |  | 1.907835 | [16 empty] | 26.20804 | 0.02038181
4564 | 2021/11/20 18:02:34 | 27757.2492 | 14210.0015 | 1 | 4 | 0 | 0 | 0 | 0 | -0.749382 | 2.95505 | -2.214461 | 2.942457 | 2.953907 | 11.24129 | 10.91761 |  | -0.0003505381 |  | 0.5175338 | [17 empty] | 25.98564 | -0.05439639
4565 | 2021/11/20 18:02:39 | 27762.2506 | 14215.0029 | 1 | 4 | 0 | 0 | 0 | 0 | -0.7486343 | 2.953109 | -2.210799 | 2.942457 | 2.954947 | 11.24129 | 10.92069 |  | -0.0003800063 | [19 empty] | 26.14104 | -0.02759278
4566 | 2021/11/20 18:02:44 | 27767.2495 | 14220.0018 | 1 | 4 | 0 | 0 | 0 | 0 | -0.7486725 | 2.950536 | -2.208985 | 2.942457 | 2.955987 | 11.24129 | 10.92376 |  | -0.0003647186 | [19 empty] | 26.16234 | -0.01911461
4567 | 2021/11/20 18:02:49 | 27772.2516 | 14225.0039 | 1 | 4 | 0 | 0 | 0 | 0 | -0.7493668 | 2.948441 | -2.209464 | 2.942457 | 2.957028 | 11.24129 | 10.92683 |  | -0.0003572756 |  | 0.5081764 | [17 empty] | 25.9311 | -0.1118892
4568 | 2021/11/20 18:02:54 | 27777.2486 | 14230.0009 | 1 | 4 | 0 | 0 | 0 | 0 | -0.7488022 | 2.946616 | -2.206433 | 2.942457 | 2.958068 | 11.24129 | 10.92989 |  | -0.0004630149 |  |  | 2.010479 | [16 empty] | 26.14151 | 0.09652436
4569 | 2021/11/20 18:02:59 | 27782.2493 | 14235.0016 | 1 | 4 | 0 | 0 | 0 | 0 | -0.7485123 | 2.944489 | -2.203986 | 2.942457 | 2.959107 | 11.24129 | 10.93295 |  | -0.0004660725 |  | 0.4813794 | [17 empty] | 26.12192 | -0.03495991
4570 | 2021/11/20 18:03:04 | 27787.2501 | 14240.0024 | 1 | 4 | 0 | 0 | 0 | 0 | -0.748909 | 2.942294 | -2.20351 | 2.942457 | 2.960148 | 11.24129 | 10.93602 |  | -0.0004472648 | [19 empty] | 25.9928 | 0.06750286
4571 | 2021/11/20 18:03:09 | 27792.2506 | 14245.0029 | 1 | 4 | 0 | 0 | 0 | 0 | -0.7488174 | 2.939952 | -2.201487 | 2.942457 | 2.961189 | 11.24129 | 10.93908 |  | -0.0003100433 |  | 0.496189 | [17 empty] | 26.20674 | 0.05021989
4572 | 2021/11/20 18:03:14 | 27797.2508 | 14250.0031 | 1 | 4 | 0 | 0 | 0 | 0 | -0.7487793 | 2.937946 | -2.199873 | 2.942457 | 2.962229 | 11.24129 | 10.94214 |  | -0.0003041974 |  |  | 2.027053 | [16 empty] | 25.92188 | -0.03769994
4573 | 2021/11/20 18:03:19 | 27802.2504 | 14255.0027 | 1 | 4 | 0 | 0 | 0 | 0 | -0.7490158 | 2.935618 | -2.198824 | 2.942457 | 2.963269 | 11.24129 | 10.94519 |  | -0.0004854583 | [19 empty] | 26.07761 | 0.01833618
4574 | 2021/11/20 18:03:24 | 27807.2483 | 14260.0006 | 1 | 4 | 0 | 0 | 0 | 0 | -0.7490234 | 2.933534 | -2.197286 | 2.942457 | 2.964309 | 11.24129 | 10.94824 |  | -0.000509408 |  | 0.4695006 | [17 empty] | 26.24132 | 0.09845078
4575 | 2021/11/20 18:03:29 | 27812.2496 | 14265.0019 | 1 | 4 | 0 | 0 | 0 | 0 | -0.7485886 | 2.9309 | -2.194038 | 2.942457 | 2.965348 | 11.24129 | 10.95129 |  | -0.0005990071 | [19 empty] | 26.11175 | 0.04216433
4576 | 2021/11/20 18:03:34 | 27817.2486 | 14270.0009 | 1 | 4 | 0 | 0 | 0 | 0 | -0.748909 | 2.929049 | -2.193591 | 2.942457 | 2.966388 | 11.24129 | 10.95434 |  | -0.000418283 |  | 0.4658705 | [17 empty] | 26.03142 | -0.007061362
4577 | 2021/11/20 18:03:39 | 27822.2484 | 14275.0007 | 1 | 4 | 0 | 0 | 0 | 0 | -0.7490158 | 2.926609 | -2.192076 | 2.942457 | 2.967427 | 11.24129 | 10.95738 |  | -0.0005226393 |  |  | 2.170998 | [16 empty] | 26.2263 | 0.09569883
4578 | 2021/11/20 18:03:44 | 27827.2484 | 14280.0007 | 1 | 4 | 0 | 0 | 0 | 0 | -0.7492905 | 2.924349 | -2.191187 | 2.942457 | 2.968468 | 11.24129 | 10.96042 |  | -0.0003959169 |  | 0.4591039 | [17 empty] | 25.98 | 0.009157062
4579 | 2021/11/20 18:03:49 | 27832.2478 | 14285.0001 | 1 | 4 | 0 | 0 | 0 | 0 | -0.7487793 | 2.922186 | -2.188072 | 2.942457 | 2.969509 | 11.24129 | 10.96347 |  | -0.0004528458 | [19 empty] | 26.15312 | 0.06099761
4580 | 2021/11/20 18:03:54 | 27837.2491 | 14290.0014 | 1 | 4 | 0 | 0 | 0 | 0 | -0.7491608 | 2.9198 | -2.1874 | 2.942457 | 2.970548 | 11.24129 | 10.9665 |  | -0.0005576063 |  | 0.4470649 | [17 empty] | 26.0492 | -0.01803994
4581 | 2021/11/20 18:03:59 | 27842.25 | 14295.0023 | 1 | 4 | 0 | 0 | 0 | 0 | -0.7485886 | 2.917315 | -2.183869 | 2.942457 | 2.97159 | 11.24129 | 10.96954 |  | -0.0003108479 |  |  | 2.23607 | [16 empty] | 26.0843 | -0.05394042
4582 | 2021/11/20 18:04:04 | 27847.2485 | 14300.0008 | 1 | 4 | 0 | 0 | 0 | 0 | -0.7488022 | 2.915096 | -2.18283 | 2.942457 | 2.972629 | 11.24129 | 10.97257 |  | -0.0004906064 |  | 0.4210551 | [17 empty] | 26.17131 | 0.003338456
4583 | 2021/11/20 18:04:09 | 27852.2483 | 14305.0006 | 1 | 4 | 0 | 0 | 0 | 0 | -0.7488708 | 2.912833 | -2.181336 | 2.942457 | 2.973668 | 11.24129 | 10.9756 |  | -0.0005554937 | [19 empty] | 25.94226 | -0.09167433
4584 | 2021/11/20 18:04:14 | 27857.2478 | 14310.0001 | 1 | 4 | 0 | 0 | 0 | 0 | -0.7488937 | 2.910014 | -2.179291 | 2.942457 | 2.974708 | 11.24129 | 10.97863 |  | -0.0004826095 |  | 0.4465205 | [17 empty] | 26.2263 | 0.01677752
4585 | 2021/11/20 18:04:19 | 27862.2494 | 14315.0017 | 1 | 4 | 0 | 0 | 0 | 0 | -0.7490387 | 2.907596 | -2.177902 | 2.942457 | 2.975749 | 11.24129 | 10.98165 |  | -0.000372672 |  |  | 2.328338 | [16 empty] | 25.9591 | -0.07169127
4586 | 2021/11/20 18:04:24 | 27867.248 | 14320.0003 | 1 | 4 | 0 | 0 | 0 | 0 | -0.7488403 | 2.905298 | -2.175604 | 2.942457 | 2.976789 | 11.24129 | 10.98468 |  | -0.000445259 |  | 0.4096729 | [17 empty] | 26.24892 | 0.08306921
4587 | 2021/11/20 18:04:29 | 27872.2506 | 14325.0029 | 1 | 4 | 0 | 0 | 0 | 0 | -0.7487793 | 2.902869 | -2.173608 | 2.942457 | 2.977829 | 11.24129 | 10.9877 |  | -0.0003856184 | [19 empty] | 25.95558 | -0.02191901
4588 | 2021/11/20 18:04:34 | 27877.2486 | 14330.0009 | 1 | 4 | 0 | 0 | 0 | 0 | -0.7489319 | 2.90026 | -2.172097 | 2.942457 | 2.978868 | 11.24129 | 10.99071 |  | -0.0004133341 |  | 0.4241578 | [17 empty] | 26.2449 | 0.07238567
4589 | 2021/11/20 18:04:39 | 27882.248 | 14335.0003 | 1 | 4 | 0 | 0 | 0 | 0 | -0.7490387 | 2.897581 | -2.1704 | 2.942457 | 2.979908 | 11.24129 | 10.99373 |  | -0.0005809184 |  |  | 2.422298 | [16 empty] | 25.95558 | -0.06257355
4590 | 2021/11/20 18:04:44 | 27887.2483 | 14340.0006 | 1 | 4 | 0 | 0 | 0 | 0 | -0.7488174 | 2.895071 | -2.16788 | 2.942457 | 2.980948 | 11.24129 | 10.99674 |  | -0.0004226329 |  | 0.4046333 | [17 empty] | 26.1651 | -0.02647281
4591 | 2021/11/20 18:04:49 | 27892.2484 | 14345.0007 | 1 | 4 | 0 | 0 | 0 | 0 | -0.7489624 | 2.892574 | -2.166429 | 2.942457 | 2.981988 | 11.24129 | 10.99975 |  | -0.0004324524 | [19 empty] | 26.06307 | -0.03566682
4592 | 2021/11/20 18:04:54 | 27897.2486 | 14350.0009 | 1 | 4 | 0 | 0 | 0 | 0 | -0.74897 | 2.889772 | -2.164353 | 2.942457 | 2.983028 | 11.24129 | 11.00276 |  | -0.0006628267 |  | 0.401367 | [17 empty] | 26.087 | -0.03854036
4593 | 2021/11/20 18:04:59 | 27902.2501 | 14355.0024 | 1 | 4 | 0 | 0 | 0 | 0 | -0.749115 | 2.887165 | -2.162819 | 2.942457 | 2.984069 | 11.24129 | 11.00576 |  | -0.000464917 |  |  | 2.444004 | [16 empty] | 26.27811 | 0.07803082
4594 | 2021/11/20 18:05:04 | 27907.2494 | 14360.0017 | 1 | 4 | 0 | 0 | 0 | 0 | -0.7488022 | 2.884581 | -2.159981 | 2.942457 | 2.985108 | 11.24129 | 11.00876 |  | -0.0004836478 |  | 0.3784181 | [17 empty] | 26.00929 | -0.01458764
4595 | 2021/11/20 18:05:09 | 27912.2484 | 14365.0007 | 1 | 4 | 0 | 0 | 0 | 0 | -0.7491684 | 2.88174 | -2.158909 | 2.942457 | 2.986148 | 11.24129 | 11.01176 |  | -0.0005136108 | [19 empty] | 26.26981 | 0.07600367
4596 | 2021/11/20 18:05:14 | 27917.2485 | 14370.0008 | 1 | 4 | 0 | 0 | 0 | 0 | -0.7487335 | 2.878843 | -2.155486 | 2.942457 | 2.987188 | 11.24129 | 11.01476 |  | -0.0005805266 |  | 0.3799089 | [17 empty] | 26.10243 | 0.01163006
4597 | 2021/11/20 18:05:19 | 27922.25 | 14375.0023 | 1 | 4 | 0 | 0 | 0 | 0 | -0.74897 | 2.875994 | -2.154033 | 2.942457 | 2.988229 | 11.24129 | 11.01775 |  | -0.0004479156 |  |  | 2.643897 | [16 empty] | 26.22534 | 0.04630744
4598 | 2021/11/20 18:05:24 | 27927.2503 | 14380.0026 | 1 | 4 | 0 | 0 | 0 | 0 | -0.7490768 | 2.873314 | -2.152333 | 2.942457 | 2.989269 | 11.24129 | 11.02074 |  | -0.000504449 |  | 0.3802381 | [17 empty] | 26.2809 | 0.07059038
4599 | 2021/11/20 18:05:29 | 27932.2504 | 14385.0027 | 1 | 4 | 0 | 0 | 0 | 0 | -0.7487335 | 2.870375 | -2.149146 | 2.942457 | 2.990308 | 11.24129 | 11.02373 |  | -0.0004167029 | [19 empty] | 26.05723 | 0.005674362
4600 | 2021/11/20 18:05:34 | 27937.2485 | 14390.0008 | 1 | 4 | 0 | 0 | 0 | 0 | -0.7488556 | 2.867716 | -2.147505 | 2.942457 | 2.991349 | 11.24129 | 11.02671 |  | -0.0005260365 |  | 0.3647725 | 2.729663 | [16 empty] | 26.02749 | -0.004595518
4601 | 2021/11/20 18:05:39 | 27942.2506 | 14395.0029 | 1 | 4 | 0 | 0 | 0 | 0 | -0.7490234 | 2.86489 | -2.14587 | 2.942457 | 2.99239 | 11.24129 | 11.0297 |  | -0.0004837123 |  | 0.3607673 | [17 empty] | 26.16681 | 0.005526543
4602 | 2021/11/20 18:05:44 | 27947.2479 | 14400.0002 | 1 | 4 | 0 | 0 | 0 | 0 | -0.7486954 | 2.86172 | -2.142557 | 2.942457 | 2.99343 | 11.24129 | 11.03267 |  | -0.0005477126 | [19 empty] | 26.2822 | -0.00428617
4603 | 2021/11/20 18:05:49 | 27952.2487 | 14405.001 | 1 | 4 | 0 | 0 | 0 | 0 | -0.7492523 | 2.858618 | -2.141826 | 2.942457 | 2.99447 | 11.24129 | 11.03565 |  | -0.0006574988 |  | 0.3644584 | [17 empty] | 26.26319 | -0.009124279
4604 | 2021/11/20 18:05:54 | 27957.2509 | 14410.0032 | 1 | 4 | 0 | 0 | 0 | 0 | -0.749115 | 2.855597 | -2.139171 | 2.942457 | 2.99551 | 11.24129 | 11.03862 |  | -0.0005824181 |  |  | 2.865517 | [16 empty] | 26.09761 | -0.06793201
4605 | 2021/11/20 18:05:59 | 27962.2486 | 14415.0009 | 1 | 4 | 0 | 0 | 0 | 0 | -0.7490158 | 2.852817 | -2.136805 | 2.942457 | 2.996551 | 11.24129 | 11.04159 |  | -0.0006393305 |  | 0.3260356 | [17 empty] | 26.12291 | -0.06043077
4606 | 2021/11/20 18:06:04 | 27967.2483 | 14420.0006 | 1 | 4 | 0 | 0 | 0 | 0 | -0.7491837 | 2.849649 | -2.134911 | 2.942457 | 2.997591 | 11.24129 | 11.04455 |  | -0.0007974326 |  | 0.3415039 | [17 empty] | 26.38108 | 0.06143868
4607 | 2021/11/20 18:06:09 | 27972.2501 | 14425.0024 | 1 | 4 | 0 | 0 | 0 | 0 | -0.748764 | 2.846237 | -2.13116 | 2.942457 | 2.998631 | 11.24129 | 11.04752 |  | -0.0006341964 |  |  | 2.892766 | [16 empty] | 26.15084 | -0.04033744
4608 | 2021/11/20 18:06:14 | 27977.2478 | 14430.0001 | 1 | 4 | 0 | 0 | 0 | 0 | -0.7490616 | 2.843312 | -2.129816 | 2.942457 | 2.99967 | 11.24129 | 11.05047 |  | -0.0006513359 |  | 0.3109363 | [17 empty] | 26.19213 | -0.0735718
4609 | 2021/11/20 18:06:19 | 27982.2491 | 14435.0014 | 1 | 4 | 0 | 0 | 0 | 0 | -0.7489319 | 2.839989 | -2.126958 | 2.942457 | 3.00071 | 11.24129 | 11.05343 |  | -0.000598532 |  | 0.3351418 | [17 empty] | 26.32438 | 0.0289917
4610 | 2021/11/20 18:06:24 | 27987.2489 | 14440.0012 | 1 | 4 | 0 | 0 | 0 | 0 | -0.7494888 | 2.836815 | -2.126161 | 2.942457 | 3.001751 | 11.24129 | 11.05638 |  | -0.0007366432 |  |  | 3.106147 | [16 empty] | 26.19172 | -0.01871705
4611 | 2021/11/20 18:06:29 | 27992.2502 | 14445.0025 | 1 | 4 | 0 | 0 | 0 | 0 | -0.7498398 | 2.833321 | -2.124537 | 2.942457 | 3.002793 | 11.24129 | 11.05934 |  | -0.0007751443 |  | 0.324 | [17 empty] | 26.08522 | -0.04062116
4612 | 2021/11/20 18:06:34 | 27997.2494 | 14450.0017 | 1 | 4 | 0 | 0 | 0 | 0 | -0.7486038 | 2.829812 | -2.118408 | 2.942457 | 3.003833 | 11.24129 | 11.06228 |  | -0.0006912907 |  | 0.2987192 | [17 empty] | 26.18101 | 0.04861414
4613 | 2021/11/20 18:06:39 | 28002.2478 | 14455.0001 | 1 | 4 | 0 | 0 | 0 | 0 | -0.7488556 | 2.826409 | -2.116572 | 2.942457 | 3.004871 | 11.24129 | 11.06522 |  | -0.0006107274 |  |  | 3.332014 | [16 empty] | 26.33587 | 0.0549221
4614 | 2021/11/20 18:06:44 | 28007.248 | 14460.0003 | 1 | 4 | 0 | 0 | 0 | 0 | -0.7489471 | 2.822582 | -2.113965 | 2.942457 | 3.005913 | 11.24129 | 11.06816 |  | -0.0007910013 |  | 0.2965204 | [17 empty] | 26.37136 | 0.05211473
4615 | 2021/11/20 18:06:49 | 28012.2494 | 14465.0017 | 1 | 4 | 0 | 0 | 0 | 0 | -0.7492218 | 2.819255 | -2.112247 | 2.942457 | 3.006953 | 11.24129 | 11.0711 |  | -0.0007807537 |  | 0.3056403 | [17 empty] | 26.34919 | -0.0135684
4616 | 2021/11/20 18:06:54 | 28017.2497 | 14470.002 | 1 | 4 | 0 | 0 | 0 | 0 | -0.7489853 | 2.815735 | -2.108944 | 2.942457 | 3.007994 | 11.24129 | 11.07403 |  | -0.0006644388 |  |  | 3.330637 | [16 empty] | 26.28889 | -0.006068945
4617 | 2021/11/20 18:06:59 | 28022.2488 | 14475.0011 | 1 | 4 | 0 | 0 | 0 | 0 | -0.7495499 | 2.812119 | -2.107824 | 2.942457 | 3.009033 | 11.24129 | 11.07695 |  | -0.0009476566 |  | 0.279981 | [17 empty] | 26.18722 | 0.01052856
4618 | 2021/11/20 18:07:04 | 28027.249 | 14480.0013 | 1 | 4 | 0 | 0 | 0 | 0 | -0.7491684 | 2.808309 | -2.103896 | 2.942457 | 3.010073 | 11.24129 | 11.07987 |  | -0.0007377296 |  | 0.2798706 | 3.578589 | [16 empty] | 26.10871 | -0.02592981
4619 | 2021/11/20 18:07:09 | 28032.2496 | 14485.0019 | 1 | 4 | 0 | 0 | 0 | 0 | -0.7493439 | 2.80413 | -2.101258 | 2.942457 | 3.011114 | 11.24129 | 11.0828 |  | -0.0007843536 |  | 0.2722985 | [17 empty] | 26.38948 | 0.04214048
4620 | 2021/11/20 18:07:14 | 28037.2489 | 14490.0012 | 1 | 4 | 0 | 0 | 0 | 0 | -0.7488403 | 2.800638 | -2.097231 | 2.942457 | 3.012154 | 11.24129 | 11.08571 |  | -0.0009147703 | [19 empty] | 26.34119 | 0.05227685
4621 | 2021/11/20 18:07:19 | 28042.2513 | 14495.0036 | 1 | 4 | 0 | 0 | 0 | 0 | -0.7488937 | 2.796745 | -2.094465 | 2.942457 | 3.013196 | 11.24129 | 11.08862 |  | -0.0007404106 |  | 0.2476657 | 3.763716 | [16 empty] | 26.13131 | -0.05779564
4622 | 2021/11/20 18:07:24 | 28047.2498 | 14500.0021 | 1 | 4 | 0 | 0 | 0 | 0 | -0.7487488 | 2.792538 | -2.090909 | 2.942457 | 3.014234 | 11.24129 | 11.09153 |  | -0.0008065428 |  | 0.2786354 | [17 empty] | 26.22893 | -0.03173709
4623 | 2021/11/20 18:07:29 | 28052.2478 | 14505.0001 | 1 | 4 | 0 | 0 | 0 | 0 | -0.7491074 | 2.788295 | -2.088732 | 2.942457 | 3.015274 | 11.24129 | 11.09443 |  | -0.0009641382 |  | 0.264142 | [17 empty] | 26.40196 | 0.0008422136
4624 | 2021/11/20 18:07:34 | 28057.2488 | 14510.0011 | 1 | 4 | 0 | 0 | 0 | 0 | -0.7492905 | 2.784327 | -2.08627 | 2.942457 | 3.016314 | 11.24129 | 11.09733 |  | -0.0007654721 |  | 0.236992 | 3.824156 | [16 empty] | 26.37358 | -0.01219153
4625 | 2021/11/20 18:07:39 | 28062.2495 | 14515.0018 | 1 | 4 | 0 | 0 | 0 | 0 | -0.7492752 | 2.78021 | -2.083142 | 2.942457 | 3.017356 | 11.24129 | 11.10023 |  | -0.0006943994 | [19 empty] | 26.14292 | -0.0942564
4626 | 2021/11/20 18:07:44 | 28067.2488 | 14520.0011 | 1 | 4 | 0 | 0 | 0 | 0 | -0.7487335 | 2.775745 | -2.078293 | 2.942457 | 3.018394 | 11.24129 | 11.10311 |  | -0.0008268264 |  | 0.2549066 | 4.004558 | [16 empty] | 26.34737 | -0.03661096
4627 | 2021/11/20 18:07:49 | 28072.2512 | 14525.0035 | 1 | 4 | 0 | 0 | 0 | 0 | -0.749115 | 2.771529 | -2.076194 | 2.942457 | 3.019437 | 11.24129 | 11.106 |  | -0.0007407676 |  | 0.2410359 | [17 empty] | 26.44055 | -0.0287962
4628 | 2021/11/20 18:07:54 | 28077.2479 | 14530.0002 | 1 | 4 | 0 | 0 | 0 | 0 | -0.749054 | 2.767181 | -2.072768 | 2.942457 | 3.020476 | 11.24129 | 11.10888 |  | -0.001029541 |  | 0.2436055 | 4.193156 | [16 empty] | 26.17882 | -0.08774757
4629 | 2021/11/20 18:07:59 | 28082.2479 | 14535.0002 | 1 | 4 | 0 | 0 | 0 | 0 | -0.7492065 | 2.762635 | -2.069784 | 2.942457 | 3.021517 | 11.24129 | 11.11176 |  | -0.0009449485 |  | 0.2334985 | [17 empty] | 26.36518 | -0.04862428
4630 | 2021/11/20 18:08:04 | 28087.2492 | 14540.0015 | 1 | 4 | 0 | 0 | 0 | 0 | -0.7491074 | 2.758142 | -2.066145 | 2.942457 | 3.022556 | 11.24129 | 11.11463 |  | -0.0009521773 |  | 0.2331222 | 4.270413 | [16 empty] | 26.43921 | 0.01675487
4631 | 2021/11/20 18:08:09 | 28092.2503 | 14545.0026 | 1 | 4 | 0 | 0 | 0 | 0 | -0.7493668 | 2.753645 | -2.06349 | 2.942457 | 3.023598 | 11.24129 | 11.1175 |  | -0.0008658865 |  | 0.223381 | [17 empty] | 26.18991 | -0.09355605
4632 | 2021/11/20 18:08:14 | 28097.2499 | 14550.0022 | 1 | 4 | 0 | 0 | 0 | 0 | -0.7489624 | 2.748893 | -2.058817 | 2.942457 | 3.024638 | 11.24129 | 11.12036 |  | -0.001138552 |  | 0.2325095 | [17 empty] | 26.44283 | -0.009807348
4633 | 2021/11/20 18:08:19 | 28102.2504 | 14555.0027 | 1 | 4 | 0 | 0 | 0 | 0 | -0.7493439 | 2.744142 | -2.056306 | 2.942457 | 3.025679 | 11.24129 | 11.12322 |  | -0.0009613233 |  | 0.2174576 | 4.478651 | [16 empty] | 26.36198 | -0.0332725
4634 | 2021/11/20 18:08:24 | 28107.2482 | 14560.0005 | 1 | 4 | 0 | 0 | 0 | 0 | -0.7494583 | 2.739354 | -2.053032 | 2.942457 | 3.026717 | 11.24129 | 11.12607 |  | -0.0009235933 | [19 empty] | 26.22142 | -0.08040547
4635 | 2021/11/20 18:08:29 | 28112.25 | 14565.0023 | 1 | 4 | 0 | 0 | 0 | 0 | -0.7488785 | 2.734542 | -2.04784 | 2.942457 | 3.02776 | 11.24129 | 11.12892 |  | -0.0009223502 |  | 0.2158918 | 4.545691 | [16 empty] | 26.46712 | -0.00859201
4636 | 2021/11/20 18:08:34 | 28117.2503 | 14570.0026 | 1 | 4 | 0 | 0 | 0 | 0 | -0.7492599 | 2.729765 | -2.045303 | 2.942457 | 3.0288 | 11.24129 | 11.13176 |  | -0.001073315 |  | 0.2163966 | [17 empty] | 26.38467 | -0.03271878
4637 | 2021/11/20 18:08:39 | 28122.2499 | 14575.0022 | 1 | 4 | 0 | 0 | 0 | 0 | -0.7496414 | 2.724739 | -2.042577 | 2.942457 | 3.02984 | 11.24129 | 11.1346 |  | -0.0009777693 |  | 0.2154893 | 4.744039 | [16 empty] | 26.23251 | -0.07209003
4638 | 2021/11/20 18:08:44 | 28127.2507 | 14580.003 | 1 | 4 | 0 | 0 | 0 | 0 | -0.7494965 | 2.719625 | -2.038349 | 2.942457 | 3.030881 | 11.24129 | 11.13743 |  | -0.001163428 |  | 0.2052942 | [17 empty] | 26.40595 | -0.02426326
4639 | 2021/11/20 18:08:49 | 28132.2482 | 14585.0005 | 1 | 4 | 0 | 0 | 0 | 0 | -0.7491684 | 2.714786 | -2.033832 | 2.942457 | 3.03192 | 11.24129 | 11.14025 |  | -0.001144921 |  | 0.2102123 | 4.737294 | [16 empty] | 26.53538 | 0.0231725
4640 | 2021/11/20 18:08:54 | 28137.2486 | 14590.0009 | 1 | 4 | 0 | 0 | 0 | 0 | -0.7491455 | 2.709701 | -2.02996 | 2.942457 | 3.032961 | 11.24129 | 11.14308 |  | -0.0009691918 |  | 0.1984668 | [17 empty] | 26.24811 | -0.05944371
4641 | 2021/11/20 18:08:59 | 28142.2494 | 14595.0017 | 1 | 4 | 0 | 0 | 0 | 0 | -0.7496338 | 2.704266 | -2.027209 | 2.942457 | 3.034003 | 11.24129 | 11.1459 |  | -0.001210335 |  | 0.2092702 | 5.039721 | [16 empty] | 26.2565 | -0.07274806
4642 | 2021/11/20 18:09:04 | 28147.2503 | 14600.0026 | 1 | 4 | 0 | 0 | 0 | 0 | -0.7491608 | 2.69926 | -2.02218 | 2.942457 | 3.035043 | 11.24129 | 11.14871 |  | -0.001047439 |  | 0.2007433 | [17 empty] | 26.54957 | 0.05669951
4643 | 2021/11/20 18:09:09 | 28152.2496 | 14605.0019 | 1 | 4 | 0 | 0 | 0 | 0 | -0.749527 | 2.693896 | -2.019148 | 2.942457 | 3.036083 | 11.24129 | 11.15151 |  | -0.001062041 |  | 0.1931754 | 4.932461 | [16 empty] | 26.34028 | -0.032987
4644 | 2021/11/20 18:09:14 | 28157.2483 | 14610.0006 | 1 | 4 | 0 | 0 | 0 | 0 | -0.7493439 | 2.688286 | -2.014451 | 2.942457 | 3.037123 | 11.24129 | 11.15431 |  | -0.00106941 |  | 0.1857505 | [17 empty] | 26.21971 | -0.06525993
4645 | 2021/11/20 18:09:19 | 28162.2495 | 14615.0018 | 1 | 4 | 0 | 0 | 0 | 0 | -0.7490234 | 2.682999 | -2.009629 | 2.942457 | 3.038165 | 11.24129 | 11.15711 |  | -0.001162182 |  | 0.1929001 | 5.099285 | [16 empty] | 26.44894 | 0.04380763
4646 | 2021/11/20 18:09:24 | 28167.2479 | 14620.0002 | 1 | 4 | 0 | 0 | 0 | 0 | -0.7491302 | 2.677623 | -2.005888 | 2.942457 | 3.039204 | 11.24129 | 11.15989 |  | -0.0009284429 |  | 0.1970824 | 5.262156 | [16 empty] | 26.50798 | 0.08139074
4647 | 2021/11/20 18:09:29 | 28172.248 | 14625.0003 | 1 | 4 | 0 | 0 | 0 | 0 | -0.7493973 | 2.67205 | -2.002427 | 2.942457 | 3.040245 | 11.24129 | 11.16268 |  | -0.001262837 |  | 0.1821035 | [17 empty] | 26.49772 | 0.07456899
4648 | 2021/11/20 18:09:34 | 28177.2497 | 14630.002 | 1 | 4 | 0 | 0 | 0 | 0 | -0.7489853 | 2.666268 | -1.996996 | 2.942457 | 3.041286 | 11.24129 | 11.16546 |  | -0.0009984422 |  | 0.1865326 | 5.47767 | [16 empty] | 26.43082 | -0.04257798
4649 | 2021/11/20 18:09:39 | 28182.2499 | 14635.0022 | 1 | 4 | 0 | 0 | 0 | 0 | -0.7490158 | 2.660559 | -1.992801 | 2.942457 | 3.042326 | 11.24129 | 11.16823 |  | -0.00101338 |  | 0.1828422 | [17 empty] | 26.51818 | 0.08039951
4650 | 2021/11/20 18:09:44 | 28187.2487 | 14640.001 | 1 | 4 | 0 | 0 | 0 | 0 | -0.7492371 | 2.654741 | -1.98903 | 2.942457 | 3.043367 | 11.24129 | 11.17099 |  | -0.001084238 |  | 0.1850625 | 5.429346 | [16 empty] | 26.31588 | -0.08217156
4651 | 2021/11/20 18:09:49 | 28192.2498 | 14645.0021 | 1 | 4 | 0 | 0 | 0 | 0 | -0.749588 | 2.648942 | -1.985615 | 2.942457 | 3.044409 | 11.24129 | 11.17376 |  | -0.001066305 |  | 0.1757642 | [17 empty] | 26.30349 | -0.0640285
4652 | 2021/11/20 18:09:54 | 28197.2498 | 14650.0021 | 1 | 4 | 0 | 0 | 0 | 0 | -0.7491074 | 2.643011 | -1.979899 | 2.942457 | 3.045448 | 11.24129 | 11.1765 |  | -0.001030814 |  | 0.17381 | 5.578404 | [16 empty] | 26.48759 | 0.05031288
4653 | 2021/11/20 18:09:59 | 28202.2512 | 14655.0035 | 1 | 4 | 0 | 0 | 0 | 0 | -0.7495804 | 2.637089 | -1.97671 | 2.942457 | 3.04649 | 11.24129 | 11.17926 |  | -0.001057248 |  | 0.1747863 | 5.762981 | [16 empty] | 26.36917 | -0.0667721
4654 | 2021/11/20 18:10:04 | 28207.2483 | 14660.0006 | 1 | 4 | 0 | 0 | 0 | 0 | -0.7490005 | 2.631063 | -1.970668 | 2.942457 | 3.047528 | 11.24129 | 11.18199 |  | -0.001049748 |  | 0.181337 | [17 empty] | 26.24142 | -0.01482666
4655 | 2021/11/20 18:10:09 | 28212.2483 | 14665.0006 | 1 | 4 | 0 | 0 | 0 | 0 | -0.7492981 | 2.624944 | -1.966866 | 2.942457 | 3.04857 | 11.24129 | 11.18473 |  | -0.001201263 |  | 0.1690617 | 5.885173 | [16 empty] | 26.37627 | -0.0592804
4656 | 2021/11/20 18:10:14 | 28217.2499 | 14670.0022 | 1 | 4 | 0 | 0 | 0 | 0 | -0.7494049 | 2.618799 | -1.962541 | 2.942457 | 3.049611 | 11.24129 | 11.18746 |  | -0.001312705 |  | 0.1731026 | [17 empty] | 26.54165 | 0.05140424
4657 | 2021/11/20 18:10:19 | 28222.2481 | 14675.0004 | 1 | 4 | 0 | 0 | 0 | 0 | -0.7494736 | 2.612655 | -1.958116 | 2.942457 | 3.050651 | 11.24129 | 11.19018 |  | -0.001326395 |  | 0.1681051 | 5.810037 | [16 empty] | 26.3425 | 0.07207334
4658 | 2021/11/20 18:10:24 | 28227.2511 | 14680.0034 | 1 | 4 | 0 | 0 | 0 | 0 | -0.749588 | 2.606229 | -1.953598 | 2.942457 | 3.051693 | 11.24129 | 11.1929 |  | -0.001141489 |  | 0.1669831 | 6.096344 | [16 empty] | 26.37177 | -0.05449355
4659 | 2021/11/20 18:10:29 | 28232.2485 | 14685.0008 | 1 | 4 | 0 | 0 | 0 | 0 | -0.7490387 | 2.599751 | -1.947314 | 2.942457 | 3.052731 | 11.24129 | 11.1956 |  | -0.001177192 |  | 0.1598197 | [17 empty] | 26.51938 | 0.0648433
4660 | 2021/11/20 18:10:34 | 28237.2502 | 14690.0025 | 1 | 4 | 0 | 0 | 0 | 0 | -0.748909 | 2.593265 | -1.942119 | 2.942457 | 3.053773 | 11.24129 | 11.19831 |  | -0.001212704 |  | 0.1576341 | 6.047262 | [16 empty] | 26.38995 | -0.06319165
4661 | 2021/11/20 18:10:39 | 28242.2498 | 14695.0021 | 1 | 4 | 0 | 0 | 0 | 0 | -0.7493668 | 2.586921 | -1.938553 | 2.942457 | 3.054813 | 11.24129 | 11.201 |  | -0.00106107 |  | 0.1653992 | 6.248665 | [16 empty] | 26.3655 | -0.06641686
4662 | 2021/11/20 18:10:44 | 28247.2495 | 14700.0018 | 1 | 4 | 0 | 0 | 0 | 0 | -0.7494431 | 2.580336 | -1.933815 | 2.942457 | 3.055853 | 11.24129 | 11.20369 |  | -0.001107124 |  | 0.1569691 | [17 empty] | 26.2924 | -0.0553149
4663 | 2021/11/20 18:10:49 | 28252.2505 | 14705.0028 | 1 | 4 | 0 | 0 | 0 | 0 | -0.7494049 | 2.573564 | -1.928641 | 2.942457 | 3.056895 | 11.24129 | 11.20637 |  | -0.001297458 |  | 0.1547777 | 6.38746 | [16 empty] | 26.45553 | 0.0162524
4664 | 2021/11/20 18:10:54 | 28257.2497 | 14710.002 | 1 | 4 | 0 | 0 | 0 | 0 | -0.7490158 | 2.566765 | -1.922548 | 2.942457 | 3.057936 | 11.24129 | 11.20905 |  | -0.001368907 |  | 0.1538865 | 6.386263 | [16 empty] | 26.60279 | 0.08590817
4665 | 2021/11/20 18:10:59 | 28262.2501 | 14715.0024 | 1 | 4 | 0 | 0 | 0 | 0 | -0.7491074 | 2.560238 | -1.917893 | 2.942457 | 3.058975 | 11.24129 | 11.21171 |  | -0.001281737 |  | 0.1475019 | [17 empty] | 26.53987 | 0.05862057
4666 | 2021/11/20 18:11:04 | 28267.2481 | 14720.0004 | 1 | 4 | 0 | 0 | 0 | 0 | -0.7492981 | 2.553118 | -1.913046 | 2.942457 | 3.060016 | 11.24129 | 11.21437 |  | -0.001355972 |  | 0.1552886 | 6.599127 | [16 empty] | 26.32298 | -0.05498469
4667 | 2021/11/20 18:11:09 | 28272.2502 | 14725.0025 | 1 | 4 | 0 | 0 | 0 | 0 | -0.7494965 | 2.546152 | -1.908332 | 2.942457 | 3.061057 | 11.24129 | 11.21702 |  | -0.0009750201 |  | 0.1472062 | 6.593393 | [16 empty] | 26.57313 | 0.03825545
4668 | 2021/11/20 18:11:14 | 28277.2483 | 14730.0006 | 1 | 4 | 0 | 0 | 0 | 0 | -0.7493668 | 2.539179 | -1.902776 | 2.942457 | 3.062098 | 11.24129 | 11.21967 |  | -0.001170114 |  | 0.1500953 | [17 empty] | 26.46712 | 0.03588498
4669 | 2021/11/20 18:11:19 | 28282.2507 | 14735.003 | 1 | 4 | 0 | 0 | 0 | 0 | -0.7491608 | 2.532312 | -1.897109 | 2.942457 | 3.063137 | 11.24129 | 11.22231 |  | -0.001459793 |  | 0.1458135 | 6.814165 | [16 empty] | 26.51457 | 0.05374014
4670 | 2021/11/20 18:11:24 | 28287.2492 | 14740.0015 | 1 | 4 | 0 | 0 | 0 | 0 | -0.7491074 | 2.525076 | -1.891553 | 2.942457 | 3.064179 | 11.24129 | 11.22494 |  | -0.001424077 |  | 0.1387178 | 6.987417 | [16 empty] | 26.56603 | 0.03465235
4671 | 2021/11/20 18:11:29 | 28292.2509 | 14745.0032 | 1 | 4 | 0 | 0 | 0 | 0 | -0.7495499 | 2.517798 | -1.887215 | 2.942457 | 3.065218 | 11.24129 | 11.22756 |  | -0.001639152 |  | 0.1465044 | [17 empty] | 26.42863 | -0.06497622
4672 | 2021/11/20 18:11:34 | 28297.2489 | 14750.0012 | 1 | 4 | 0 | 0 | 0 | 0 | -0.7494736 | 2.510703 | -1.881706 | 2.942457 | 3.06626 | 11.24129 | 11.23018 |  | -0.00122355 |  | 0.1395138 | 6.633143 | [16 empty] | 26.64536 | 0.01386106
4673 | 2021/11/20 18:11:39 | 28302.2493 | 14755.0016 | 1 | 4 | 0 | 0 | 0 | 0 | -0.7492523 | 2.503247 | -1.875564 | 2.942457 | 3.067301 | 11.24129 | 11.23279 |  | -0.00132743 |  | 0.1458294 | 7.139017 | [16 empty] | 26.43605 | -0.07649064
4674 | 2021/11/20 18:11:41 | 28304.4891 | 14757.2414 | 1 | 4 | 0 | 0 | 0 | 0 | -0.7490616 | 2.499931 | -1.872602 | 2.942457 | 3.067766 | 11.24129 | 11.23396 |  | -0.001712981 | 0 | 0.1396332 | 7.139017 | [16 empty] | 26.68 | 0.0776124
4675 | 2021/11/20 18:11:41 | 28304.4996 | 0.0027 | 1 | 5 | 0 | 0 | 0 | 0 | -0.7490158 | 2.499866 | -1.872439 | 2.942457 | 3.067768 | 11.24129 | 11.23396 |  | -0.001712981 | 0 | 0.1396332 | 7.139017 | 3.067768 | [15 empty] | 26.67998 | 0.07761276
4676 | 2021/11/20 18:12:41 | 28364.5469 | 60.0011 | 1 | 6 | 0 | 0 | 0 | 0 | 0 | 2.625764 | 0 | 2.942457 | 3.067769 | 11.24129 | 11.23396 |  | 0.000452266 | [19 empty] | 26.55447 | 0.07967889
4677 | 2021/11/20 18:13:41 | 28424.5474 | 120.0016 | 1 | 6 | 0 | 0 | 0 | 0 | 0 | 2.651253 | 0 | 2.942457 | 3.067769 | 11.24129 | 11.23396 |  | 0.0003506032 | [19 empty] | 26.24142 | 0.03468633
4678 | 2021/11/20 18:14:41 | 28484.5461 | 180.0003 | 1 | 6 | 0 | 0 | 0 | 0 | 0 | 2.668161 | 0 | 2.942457 | 3.067769 | 11.24129 | 11.23396 |  | 0.0002698357 |  | 0 | [17 empty] | 26.14551 | -0.003060699
4679 | 2021/11/20 18:15:41 | 28544.5464 | 240.0006 | 1 | 6 | 0 | 0 | 0 | 0 | 0 | 2.681352 | 0 | 2.942457 | 3.067769 | 11.24129 | 11.23396 |  | 0.0001616632 | [19 empty] | 25.93338 | -0.04938006
4680 | 2021/11/20 18:16:41 | 28604.5462 | 300.0004 | 1 | 6 | 0 | 0 | 0 | 0 | 0 | 2.691837 | 0 | 2.942457 | 3.067769 | 11.24129 | 11.23396 |  | 0.000210361 |  | 0 | [17 empty] | 25.8188 | -0.005005002
4681 | 2021/11/20 18:17:41 | 28664.5477 | 360.0019 | 1 | 6 | 0 | 0 | 0 | 0 | 0 | 2.701036 | 0 | 2.942457 | 3.067769 | 11.24129 | 11.23396 |  | 0.0001154687 | [19 empty] | 25.80998 | -0.01592755
4682 | 2021/11/20 18:18:41 | 28724.5459 | 420.0001 | 1 | 6 | 0 | 0 | 0 | 0 | 0 | 2.70927 | 0 | 2.942457 | 3.067769 | 11.24129 | 11.23396 |  | 0.0001315343 |  | 0 | [17 empty] | 25.64025 | -0.07896602
4683 | 2021/11/20 18:19:41 | 28784.5463 | 480.0005 | 1 | 6 | 0 | 0 | 0 | 0 | 0 | 2.716365 | 0 | 2.942457 | 3.067769 | 11.24129 | 11.23396 |  | 0.0001212625 | [19 empty] | 25.52341 | -0.08233666
4684 | 2021/11/20 18:20:41 | 28844.5471 | 540.0013 | 1 | 6 | 0 | 0 | 0 | 0 | 0 | 2.722796 | 0 | 2.942457 | 3.067769 | 11.24129 | 11.23396 |  | 0.0001090485 |  | 0 | [17 empty] | 25.55455 | -0.04330218
4685 | 2021/11/20 18:21:41 | 28904.548 | 600.0022 | 1 | 6 | 0 | 0 | 0 | 0 | 0 | 2.728874 | 0 | 2.942457 | 3.067769 | 11.24129 | 11.23396 |  | 8.503363e-05 | [19 empty] | 25.54525 | -0.04596174
4686 | 2021/11/20 18:22:41 | 28964.5477 | 660.0019 | 1 | 6 | 0 | 0 | 0 | 0 | 0 | 2.734467 | 0 | 2.942457 | 3.067769 | 11.24129 | 11.23396 |  | 9.221306e-05 |  | 0 | [17 empty] | 25.68378 | 0.08104503
4687 | 2021/11/20 18:23:41 | 29024.5485 | 720.0027 | 1 | 6 | 0 | 0 | 0 | 0 | 0 | 2.739571 | 0 | 2.942457 | 3.067769 | 11.24129 | 11.23396 |  | 8.61212e-05 | [19 empty] | 25.52065 | -0.01387954
4688 | 2021/11/20 18:24:41 | 29084.5473 | 780.0015 | 1 | 6 | 0 | 0 | 0 | 0 | 0 | 2.744537 | 0 | 2.942457 | 3.067769 | 11.24129 | 11.23396 |  | 7.41255e-05 |  | 0 | [17 empty] | 25.64336 | 0.05193949
4689 | 2021/11/20 18:25:41 | 29144.5472 | 840.0014 | 1 | 6 | 0 | 0 | 0 | 0 | 0 | 2.748844 | 0 | 2.942457 | 3.067769 | 11.24129 | 11.23396 |  | 8.406903e-05 | [19 empty] | 25.33936 | -0.05595565
4690 | 2021/11/20 18:26:41 | 29204.5486 | 900.0028 | 1 | 6 | 0 | 0 | 0 | 0 | 0 | 2.753176 | 0 | 2.942457 | 3.067769 | 11.24129 | 11.23396 |  | 3.974894e-05 |  | 0 | [17 empty] | 25.45044 | -0.04374266
4691 | 2021/11/20 18:27:41 | 29264.546 | 960.0002 | 1 | 6 | 0 | 0 | 0 | 0 | 0 | 2.757202 | 0 | 2.942457 | 3.067769 | 11.24129 | 11.23396 |  | 7.136376e-05 | [19 empty] | 25.62065 | 0.06830096
4692 | 2021/11/20 18:28:41 | 29324.5469 | 1020.0011 | 1 | 6 | 0 | 0 | 0 | 0 | 0 | 2.761045 | 0 | 2.942457 | 3.067769 | 11.24129 | 11.23396 |  | 6.803606e-05 |  | 0 | [17 empty] | 25.39984 | -0.04457712
4693 | 2021/11/20 18:29:41 | 29384.5461 | 1080.0003 | 1 | 6 | 0 | 0 | 0 | 0 | 0 | 2.764683 | 0 | 2.942457 | 3.067769 | 11.24129 | 11.23396 |  | 6.385118e-05 | [19 empty] | 25.39225 | -0.04486203
4694 | 2021/11/20 18:30:41 | 29444.5473 | 1140.0015 | 1 | 6 | 0 | 0 | 0 | 0 | 0 | 2.767858 | 0 | 2.942457 | 3.067769 | 11.24129 | 11.23396 |  | 5.749025e-05 |  | 0 | [17 empty] | 25.63217 | 0.001888275
4695 | 2021/11/20 18:31:41 | 29504.5498 | 1200.004 | 1 | 6 | 0 | 0 | 0 | 0 | 0 | 2.771217 | 0 | 2.942457 | 3.067769 | 11.24129 | 11.23396 |  | 8.273785e-05 | [19 empty] | 25.66629 | -0.08161366
4696 | 2021/11/20 18:32:41 | 29564.5461 | 1260.0003 | 1 | 6 | 0 | 0 | 0 | 0 | 0 | 2.774528 | 0 | 2.942457 | 3.067769 | 11.24129 | 11.23396 |  | 4.145036e-05 |  | 0 | [17 empty] | 25.55889 | -0.04724681
4697 | 2021/11/20 18:33:41 | 29624.547 | 1320.0012 | 1 | 6 | 0 | 0 | 0 | 0 | 0 | 2.777541 | 0 | 2.942457 | 3.067769 | 11.24129 | 11.23396 |  | 3.31919e-05 | [19 empty] | 25.54873 | 0.02446055
4698 | 2021/11/20 18:34:41 | 29684.5467 | 1380.0009 | 1 | 6 | 0 | 0 | 0 | 0 | 0 | 2.7802 | 0 | 2.942457 | 3.067769 | 11.24129 | 11.23396 |  | 7.666192e-06 |  | 0 | [17 empty] | 25.60373 | 0.05969942
4699 | 2021/11/20 18:35:41 | 29744.5476 | 1440.0018 | 1 | 6 | 0 | 0 | 0 | 0 | 0 | 2.78299 | 0 | 2.942457 | 3.067769 | 11.24129 | 11.23396 |  | 2.165161e-05 | [19 empty] | 25.55489 | 0.06456792
4700 | 2021/11/20 18:36:41 | 29804.5473 | 1500.0015 | 1 | 6 | 0 | 0 | 0 | 0 | 0 | 2.785715 | 0 | 2.942457 | 3.067769 | 11.24129 | 11.23396 |  | 5.172532e-05 |  | 0 | [17 empty] | 25.5535 | 0.06193578
4701 | 2021/11/20 18:37:41 | 29864.5475 | 1560.0017 | 1 | 6 | 0 | 0 | 0 | 0 | 0 | 2.78863 | 0 | 2.942457 | 3.067769 | 11.24129 | 11.23396 |  | -6.716573e-07 | [19 empty] | 25.52776 | -0.01611531
4702 | 2021/11/20 18:38:41 | 29924.5489 | 1620.0031 | 1 | 6 | 0 | 0 | 0 | 0 | 0 | 2.790963 | 0 | 2.942457 | 3.067769 | 11.24129 | 11.23396 |  | 5.029569e-05 |  | 0 | [17 empty] | 25.51982 | -0.008320212
4703 | 2021/11/20 18:39:41 | 29984.5462 | 1680.0004 | 1 | 6 | 0 | 0 | 0 | 0 | 0 | 2.793367 | 0 | 2.942457 | 3.067769 | 11.24129 | 11.23396 |  | 3.145379e-05 | [19 empty] | 25.56511 | 0.01555026
4704 | 2021/11/20 18:40:41 | 30044.5467 | 1740.0009 | 1 | 6 | 0 | 0 | 0 | 0 | 0 | 2.795414 | 0 | 2.942457 | 3.067769 | 11.24129 | 11.23396 |  | 6.693311e-05 |  | 0 | [17 empty] | 25.43891 | 0.06846189
4705 | 2021/11/20 18:41:41 | 30104.546 | 1800.0002 | 1 | 6 | 0 | 0 | 0 | 0 | 0 | 2.797697 | 0 | 2.942457 | 3.067769 | 11.24129 | 11.23396 |  | 4.761259e-05 | [19 empty] | 25.47986 | 0.06874382
4706 | 2021/11/20 18:41:41 | 30104.5482 | 1800.0024 | 1 | 6 | 0 | 0 | 0 | 0 | 0 | 2.797711 | 0 | 2.942457 | 3.067769 | 11.24129 | 11.23396 |  | 4.761259e-05 | 0 | 0 | 0 | [16 empty] | 25.47986 | 0.06874382
4707 | 2021/11/20 18:41:46 | 30109.5943 | 5.0014 | 1 | 7 | 0 | 0 | 0 | 0 | 1.533043 | 2.898722 | 4.443865 | 2.944579 | 3.067776 | 11.24739 | 11.23398 |  | 0.008036448 |  | 0.05274419 | 19.03891 | [16 empty] | 25.21361 | -0.0801307
4708 | 2021/11/20 18:41:51 | 30114.5967 | 10.0038 | 1 | 7 | 0 | 0 | 0 | 0 | 1.532547 | 2.930858 | 4.491678 | 2.946707 | 3.067776 | 11.25359 | 11.23398 |  | 0.006168161 |  | 0.06996587 | 14.12231 | [16 empty] | 25.29627 | -0.04056871
4709 | 2021/11/20 18:41:56 | 30119.5942 | 15.0013 | 1 | 7 | 0 | 0 | 0 | 0 | 1.532242 | 2.955956 | 4.52924 | 2.948836 | 3.067776 | 11.25986 | 11.23398 |  | 0.005448587 |  | 0.08617263 | 10.90993 | [16 empty] | 25.5522 | 0.05235195
4710 | 2021/11/20 18:42:01 | 30124.5937 | 20.0008 | 1 | 7 | 0 | 0 | 0 | 0 | 1.532661 | 2.977201 | 4.56304 | 2.950966 | 3.067776 | 11.26618 | 11.23398 |  | 0.003930861 |  | 0.1122178 | 9.680129 | [16 empty] | 25.26912 | -0.04557133
4711 | 2021/11/20 18:42:06 | 30129.596 | 25.0031 | 1 | 7 | 0 | 0 | 0 | 0 | 1.5327 | 2.995856 | 4.591748 | 2.953093 | 3.067776 | 11.27253 | 11.23398 |  | 0.003606542 |  | 0.1190907 | 8.68331 | [16 empty] | 25.3051 | -0.04514098
4712 | 2021/11/20 18:42:11 | 30134.5945 | 30.0016 | 1 | 7 | 0 | 0 | 0 | 0 | 1.532936 | 3.012601 | 4.618125 | 2.955222 | 3.067776 | 11.27893 | 11.23398 |  | 0.003334545 |  | 0.1313131 | 7.925968 | [16 empty] | 25.46516 | 0.03709197
4713 | 2021/11/20 18:42:16 | 30139.5956 | 35.0027 | 1 | 7 | 0 | 0 | 0 | 0 | 1.532516 | 3.028037 | 4.640515 | 2.957351 | 3.067776 | 11.28536 | 11.23398 |  | 0.00335358 |  | 0.1337948 | 7.223081 | [16 empty] | 25.23667 | -0.06431878
4714 | 2021/11/20 18:42:21 | 30144.5953 | 40.0024 | 1 | 7 | 0 | 0 | 0 | 0 | 1.532715 | 3.042158 | 4.662761 | 2.959478 | 3.067776 | 11.29181 | 11.23398 |  | 0.003331569 |  | 0.1450425 | 6.954417 | [16 empty] | 25.4087 | 0.03803968
4715 | 2021/11/20 18:42:26 | 30149.5955 | 45.0026 | 1 | 7 | 0 | 0 | 0 | 0 | 1.53241 | 3.05561 | 4.682447 | 2.961608 | 3.067776 | 11.29831 | 11.23398 |  | 0.002459891 |  | 0.1547886 | 6.398052 | [16 empty] | 25.3203 | 0.04363358
4716 | 2021/11/20 18:42:31 | 30154.5959 | 50.003 | 1 | 7 | 0 | 0 | 0 | 0 | 1.532784 | 3.068078 | 4.702701 | 2.963737 | 3.067776 | 11.30483 | 11.23398 |  | 0.002357712 |  | 0.1728733 | 5.891429 | [16 empty] | 25.20961 | 0.003444552
4717 | 2021/11/20 18:42:36 | 30159.5931 | 55.0002 | 1 | 7 | 0 | 0 | 0 | 0 | 1.532845 | 3.079931 | 4.721057 | 2.965864 | 3.067776 | 11.31137 | 11.23398 |  | 0.0024575 |  | 0.1694988 | 5.76435 | [16 empty] | 25.46736 | 0.08251011
4718 | 2021/11/20 18:42:41 | 30164.5943 | 60.0014 | 1 | 7 | 0 | 0 | 0 | 0 | 1.53244 | 3.09138 | 4.737354 | 2.967994 | 3.067776 | 11.31794 | 11.23398 |  | 0.00199567 |  | 0.1879044 | 5.366476 | [16 empty] | 25.18376 | -0.02113879
4719 | 2021/11/20 18:42:46 | 30169.5935 | 65.0006 | 1 | 7 | 0 | 0 | 0 | 0 | 1.5327 | 3.102132 | 4.754638 | 2.97012 | 3.067776 | 11.32452 | 11.23398 |  | 0.002246517 |  | 0.1891329 | 5.192427 | [16 empty] | 25.36422 | 0.04222035
4720 | 2021/11/20 18:42:51 | 30174.5956 | 70.0027 | 1 | 7 | 0 | 0 | 0 | 0 | 1.53241 | 3.11241 | 4.769488 | 2.972251 | 3.067776 | 11.33114 | 11.23398 |  | 0.002266355 |  | 0.2100704 | 5.010581 | [16 empty] | 25.46958 | 0.07236719
4721 | 2021/11/20 18:42:56 | 30179.5946 | 75.0017 | 1 | 7 | 0 | 0 | 0 | 0 | 1.532608 | 3.122206 | 4.785118 | 2.974378 | 3.067776 | 11.33777 | 11.23398 |  | 0.001884027 |  | 0.2140343 | 4.893592 | [16 empty] | 25.16162 | -0.03678977
4722 | 2021/11/20 18:43:01 | 30184.593 | 80.0001 | 1 | 7 | 0 | 0 | 0 | 0 | 1.532913 | 3.13152 | 4.800348 | 2.976509 | 3.067776 | 11.34444 | 11.23398 |  | 0.00149743 |  | 0.2289768 | 4.41349 | [16 empty] | 25.38343 | 0.05304217
4723 | 2021/11/20 18:43:06 | 30189.5934 | 85.0005 | 1 | 7 | 0 | 0 | 0 | 0 | 1.532585 | 3.140615 | 4.813259 | 2.978637 | 3.067776 | 11.35111 | 11.23398 |  | 0.001426078 |  | 0.2271863 | 4.355076 | [16 empty] | 25.32742 | 0.003622174
4724 | 2021/11/20 18:43:11 | 30194.5951 | 90.0022 | 1 | 7 | 0 | 0 | 0 | 0 | 1.532822 | 3.149591 | 4.827762 | 2.980764 | 3.067776 | 11.3578 | 11.23398 |  | 0.001721415 |  | 0.2512325 | 4.139425 | [16 empty] | 25.31802 | -0.03654897
4725 | 2021/11/20 18:43:16 | 30199.5941 | 95.0012 | 1 | 7 | 0 | 0 | 0 | 0 | 1.532349 | 3.157886 | 4.838983 | 2.982887 | 3.067776 | 11.3645 | 11.23398 |  | 0.002046643 |  | 0.2470471 | 4.076572 | [16 empty] | 25.54909 | 0.05015135
4726 | 2021/11/20 18:43:21 | 30204.5934 | 100.0005 | 1 | 7 | 0 | 0 | 0 | 0 | 1.532738 | 3.165976 | 4.852612 | 2.985023 | 3.067776 | 11.37125 | 11.23398 |  | 0.001502494 |  | 0.2575614 | 3.866949 | [16 empty] | 25.30021 | -0.03557742
4727 | 2021/11/20 18:43:26 | 30209.593 | 105.0001 | 1 | 7 | 0 | 0 | 0 | 0 | 1.532173 | 3.174086 | 4.863249 | 2.987151 | 3.067776 | 11.378 | 11.23398 |  | 0.001538016 |  | 0.2805889 | [17 empty] | 25.358 | -0.06359398
4728 | 2021/11/20 18:43:31 | 30214.5929 | 110 | 1 | 7 | 0 | 0 | 0 | 0 | 1.5327 | 3.181501 | 4.876287 | 2.989277 | 3.067776 | 11.38475 | 11.23398 |  | 0.001354766 |  | 0.2741905 | 3.624871 | [16 empty] | 25.46745 | 0.04153669
4729 | 2021/11/20 18:43:36 | 30219.5953 | 115.0024 | 1 | 7 | 0 | 0 | 0 | 0 | 1.532875 | 3.188982 | 4.888311 | 2.991406 | 3.067776 | 11.39153 | 11.23398 |  | 0.001248262 |  | 0.286921 | 3.583362 | [16 empty] | 25.29621 | -0.06625891
4730 | 2021/11/20 18:43:41 | 30224.5955 | 120.0026 | 1 | 7 | 0 | 0 | 0 | 0 | 1.532532 | 3.196047 | 4.898044 | 2.993536 | 3.067776 | 11.39833 | 11.23398 |  | 0.001326874 |  | 0.2854784 | [17 empty] | 25.38867 | -0.05525827
4731 | 2021/11/20 18:43:46 | 30229.5948 | 125.0019 | 1 | 7 | 0 | 0 | 0 | 0 | 1.532516 | 3.203475 | 4.909377 | 2.995664 | 3.067776 | 11.40514 | 11.23398 |  | 0.001400357 |  | 0.2963051 | 3.35389 | [16 empty] | 25.49097 | 0.06152034
4732 | 2021/11/20 18:43:51 | 30234.5948 | 130.0019 | 1 | 7 | 0 | 0 | 0 | 0 | 1.532677 | 3.210142 | 4.920111 | 2.997795 | 3.067776 | 11.41198 | 11.23398 |  | 0.001165461 |  | 0.3179704 | 3.359501 | [16 empty] | 25.29538 | -0.03708661
4733 | 2021/11/20 18:43:56 | 30239.595 | 135.0021 | 1 | 7 | 0 | 0 | 0 | 0 | 1.532265 | 3.216671 | 4.928792 | 2.999922 | 3.067776 | 11.41881 | 11.23398 |  | 0.001397919 |  | 0.3233753 | 3.138649 | [16 empty] | 25.32294 | -0.05570292
4734 | 2021/11/20 18:44:01 | 30244.5956 | 140.0027 | 1 | 7 | 0 | 0 | 0 | 0 | 1.532928 | 3.223228 | 4.940976 | 3.00205 | 3.067776 | 11.42566 | 11.23398 |  | 0.00112456 |  | 0.3266927 | [17 empty] | 25.53004 | 0.05539
4735 | 2021/11/20 18:44:06 | 30249.596 | 145.0031 | 1 | 7 | 0 | 0 | 0 | 0 | 1.532715 | 3.229619 | 4.950085 | 3.004179 | 3.067776 | 11.43253 | 11.23398 |  | 0.001359095 |  | 0.3382773 | 2.981143 | [16 empty] | 25.22254 | -0.09775221
4736 | 2021/11/20 18:44:11 | 30254.5951 | 150.0022 | 1 | 7 | 0 | 0 | 0 | 0 | 1.532738 | 3.235694 | 4.959471 | 3.006306 | 3.067776 | 11.43941 | 11.23398 |  | 0.00102727 |  | 0.3372502 | [17 empty] | 25.48958 | -0.01376629
4737 | 2021/11/20 18:44:16 | 30259.595 | 155.0021 | 1 | 7 | 0 | 0 | 0 | 0 | 1.532822 | 3.241672 | 4.968906 | 3.008436 | 3.067776 | 11.44631 | 11.23398 |  | 0.001091299 |  | 0.3669164 | 2.921695 | [16 empty] | 25.46164 | 0.008175969
4738 | 2021/11/20 18:44:21 | 30264.5951 | 160.0022 | 1 | 7 | 0 | 0 | 0 | 0 | 1.532257 | 3.247651 | 4.976236 | 3.010566 | 3.067776 | 11.45322 | 11.23398 |  | 0.001188568 |  | 0.3447558 | 2.752222 | [16 empty] | 25.32336 | -0.06405294
4739 | 2021/11/20 18:44:26 | 30269.5945 | 165.0016 | 1 | 7 | 0 | 0 | 0 | 0 | 1.532883 | 3.253017 | 4.986494 | 3.012693 | 3.067776 | 11.46013 | 11.23398 |  | 0.000934671 |  | 0.3565597 | [17 empty] | 25.5687 | 0.02527952
4740 | 2021/11/20 18:44:31 | 30274.5948 | 170.0019 | 1 | 7 | 0 | 0 | 0 | 0 | 1.532639 | 3.258864 | 4.994662 | 3.014821 | 3.067776 | 11.46706 | 11.23398 |  | 0.001154262 |  | 0.3971092 | 2.700634 | [16 empty] | 25.30027 | -0.02308249
4741 | 2021/11/20 18:44:36 | 30279.5929 | 175 | 1 | 7 | 0 | 0 | 0 | 0 | 1.53244 | 3.264351 | 5.002422 | 3.01695 | 3.067776 | 11.474 | 11.23398 |  | 0.001589839 |  | 0.3946018 | [17 empty] | 25.53798 | 0.04316926
4742 | 2021/11/20 18:44:41 | 30284.5935 | 180.0006 | 1 | 7 | 0 | 0 | 0 | 0 | 1.532829 | 3.269747 | 5.011963 | 3.019075 | 3.067776 | 11.48094 | 11.23398 |  | 0.0008742095 |  | 0.3786709 | 2.571866 | [16 empty] | 25.44072 | 0.02737999
4743 | 2021/11/20 18:44:46 | 30289.595 | 185.0021 | 1 | 7 | 0 | 0 | 0 | 0 | 1.532455 | 3.275181 | 5.019067 | 3.021205 | 3.067776 | 11.48792 | 11.23398 |  | 0.0009320807 |  | 0.4116786 | [17 empty] | 25.39184 | 0.01971483
4744 | 2021/11/20 18:44:51 | 30294.5946 | 190.0017 | 1 | 7 | 0 | 0 | 0 | 0 | 1.533165 | 3.27985 | 5.028551 | 3.023334 | 3.067776 | 11.49489 | 11.23398 |  | 0.0009251763 |  | 0.3974905 | 2.510755 | [16 empty] | 25.58199 | 0.07623017
4745 | 2021/11/20 18:44:56 | 30299.5936 | 195.0007 | 1 | 7 | 0 | 0 | 0 | 0 | 1.532822 | 3.284982 | 5.035293 | 3.025465 | 3.067776 | 11.50189 | 11.23398 |  | 0.001005325 |  | 0.4325502 | [17 empty] | 25.29939 | -0.03027081
4746 | 2021/11/20 18:45:01 | 30304.5963 | 200.0034 | 1 | 7 | 0 | 0 | 0 | 0 | 1.533043 | 3.289901 | 5.04356 | 3.027594 | 3.067776 | 11.50889 | 11.23398 |  | 0.0008276587 |  | 0.4362493 | 2.333685 | [16 empty] | 25.63258 | 0.06637275
4747 | 2021/11/20 18:45:06 | 30309.5939 | 205.001 | 1 | 7 | 0 | 0 | 0 | 0 | 1.532356 | 3.294444 | 5.048261 | 3.029721 | 3.067776 | 11.51589 | 11.23398 |  | 0.001130973 |  | 0.4442062 | [17 empty] | 25.40689 | -0.03084898
4748 | 2021/11/20 18:45:11 | 30314.5948 | 210.0019 | 1 | 7 | 0 | 0 | 0 | 0 | 1.533295 | 3.299401 | 5.058955 | 3.031849 | 3.067776 | 11.52291 | 11.23398 |  | 0.001078212 |  | 0.4400698 | 2.261085 | [16 empty] | 25.6486 | 0.02024949
4749 | 2021/11/20 18:45:16 | 30319.5956 | 215.0027 | 1 | 7 | 0 | 0 | 0 | 0 | 1.532806 | 3.304047 | 5.064463 | 3.033978 | 3.067776 | 11.52993 | 11.23398 |  | 0.0006336932 |  | 0.4679415 | [17 empty] | 25.36168 | -0.03945887
4750 | 2021/11/20 18:45:21 | 30324.5942 | 220.0013 | 1 | 7 | 0 | 0 | 0 | 0 | 1.53244 | 3.308382 | 5.069897 | 3.036104 | 3.067776 | 11.53697 | 11.23398 |  | 0.0007523675 |  | 0.4568105 | 2.171074 | [16 empty] | 25.54915 | 0.005841255
4751 | 2021/11/20 18:45:26 | 30329.5941 | 225.0012 | 1 | 7 | 0 | 0 | 0 | 0 | 1.53315 | 3.312866 | 5.079121 | 3.038235 | 3.067776 | 11.54402 | 11.23398 |  | 0.0008674347 | [19 empty] | 25.48599 | 0.03721058
4752 | 2021/11/20 18:45:31 | 30334.5936 | 230.0007 | 1 | 7 | 0 | 0 | 0 | 0 | 1.532784 | 3.317011 | 5.084261 | 3.040361 | 3.067776 | 11.55107 | 11.23398 |  | 0.0008494668 |  | 0.4969524 | 2.027794 | [16 empty] | 25.4931 | -0.001350641
4753 | 2021/11/20 18:45:36 | 30339.596 | 235.0031 | 1 | 7 | 0 | 0 | 0 | 0 | 1.532898 | 3.321368 | 5.091318 | 3.04249 | 3.067776 | 11.55814 | 11.23398 |  | 0.0007638019 |  | 0.5091441 | [17 empty] | 25.58691 | 0.06957233
4754 | 2021/11/20 18:45:41 | 30344.5967 | 240.0038 | 1 | 7 | 0 | 0 | 0 | 0 | 1.532738 | 3.325563 | 5.097217 | 3.044621 | 3.067776 | 11.56522 | 11.23398 |  | 0.0007836073 |  | 0.4997144 | [17 empty] | 25.45885 | -0.05528867
4755 | 2021/11/20 18:45:46 | 30349.5952 | 245.0023 | 1 | 7 | 0 | 0 | 0 | 0 | 1.532646 | 3.329448 | 5.102865 | 3.046748 | 3.067776 | 11.57229 | 11.23398 |  | 0.0009016161 |  | 0.535909 | 1.952844 | [16 empty] | 25.61446 | 0.01236141
4756 | 2021/11/20 18:45:51 | 30354.5929 | 250 | 1 | 7 | 0 | 0 | 0 | 0 | 1.532875 | 3.333247 | 5.109451 | 3.048875 | 3.067776 | 11.57938 | 11.23398 |  | 0.0008278697 |  | 0.4870665 | [17 empty] | 25.42911 | -0.0824827
4757 | 2021/11/20 18:45:56 | 30359.5931 | 255.0002 | 1 | 7 | 0 | 0 | 0 | 0 | 1.532623 | 3.337394 | 5.114967 | 3.051003 | 3.067776 | 11.58648 | 11.23398 |  | 0.0009168116 |  |  | 1.839849 | [16 empty] | 25.68242 | 0.03278136
4758 | 2021/11/20 18:46:01 | 30364.5957 | 260.0028 | 1 | 7 | 0 | 0 | 0 | 0 | 1.532227 | 3.341024 | 5.119207 | 3.053135 | 3.067776 | 11.5936 | 11.23398 |  | 0.0007780359 |  | 0.5935667 | [17 empty] | 25.44203 | -0.05651712
4759 | 2021/11/20 18:46:06 | 30369.5946 | 265.0017 | 1 | 7 | 0 | 0 | 0 | 0 | 1.532913 | 3.344652 | 5.127061 | 3.055262 | 3.067776 | 11.60071 | 11.23398 |  | 0.0008978953 |  | 0.5563055 | [17 empty] | 25.58324 | -0.01222491
4760 | 2021/11/20 18:46:11 | 30374.5939 | 270.001 | 1 | 7 | 0 | 0 | 0 | 0 | 1.53241 | 3.348421 | 5.131154 | 3.057392 | 3.067776 | 11.60783 | 11.23398 |  | 0.0007304829 |  |  | 1.761373 | [16 empty] | 25.70416 | 0.07800817
4761 | 2021/11/20 18:46:16 | 30379.5953 | 275.0024 | 1 | 7 | 0 | 0 | 0 | 0 | 1.532967 | 3.351839 | 5.138259 | 3.059519 | 3.067776 | 11.61496 | 11.23398 |  | 0.0007093955 |  | 0.6127189 | [17 empty] | 25.35498 | -0.0584501
4762 | 2021/11/20 18:46:21 | 30384.5934 | 280.0005 | 1 | 7 | 0 | 0 | 0 | 0 | 1.532829 | 3.355183 | 5.142922 | 3.06165 | 3.067776 | 11.62211 | 11.23398 |  | 0.0006998827 |  | 0.5956147 | [17 empty] | 25.60202 | 0.02195537
4763 | 2021/11/20 18:46:26 | 30389.5942 | 285.0013 | 1 | 7 | 0 | 0 | 0 | 0 | 1.532455 | 3.358724 | 5.147093 | 3.063776 | 3.067776 | 11.62925 | 11.23398 |  | 0.0007468637 |  | 0.628759 | 1.629853 | [16 empty] | 25.62065 | 0.06178916
4764 | 2021/11/20 18:46:31 | 30394.595 | 290.0021 | 1 | 7 | 0 | 0 | 0 | 0 | 1.532555 | 3.362028 | 5.152493 | 3.065908 | 3.067776 | 11.63641 | 11.23398 |  | 0.0005887208 | [19 empty] | 25.38695 | -0.06219268
4765 | 2021/11/20 18:46:36 | 30399.5961 | 295.0032 | 1 | 7 | 0 | 0 | 0 | 0 | 1.532494 | 3.365291 | 5.157288 | 3.068036 | 3.067776 | 11.64357 | 11.23398 |  | 0.0005144094 |  | 0.6331366 | [17 empty] | 25.69083 | 0.05943716
4766 | 2021/11/20 18:46:41 | 30404.5944 | 300.0015 | 1 | 7 | 0 | 0 | 0 | 0 | 1.532532 | 3.368396 | 5.162175 | 3.070164 | 3.067776 | 11.65073 | 11.23398 |  | 0.0006460041 |  |  | 1.537111 | [16 empty] | 25.49221 | 0.01208246
4767 | 2021/11/20 18:46:46 | 30409.5944 | 305.0015 | 1 | 7 | 0 | 0 | 0 | 0 | 1.53244 | 3.371472 | 5.166579 | 3.072293 | 3.067776 | 11.65791 | 11.23398 |  | 0.0005943844 |  | 0.6809461 | [17 empty] | 25.68502 | 0.07451475
4768 | 2021/11/20 18:46:51 | 30414.5946 | 310.0017 | 1 | 7 | 0 | 0 | 0 | 0 | 1.532806 | 3.374347 | 5.172219 | 3.074417 | 3.067776 | 11.66507 | 11.23398 |  | 0.000679943 |  | 0.7068495 | [17 empty] | 25.52246 | -0.01902163
4769 | 2021/11/20 18:46:56 | 30419.5944 | 315.0015 | 1 | 7 | 0 | 0 | 0 | 0 | 1.53257 | 3.37767 | 5.176516 | 3.07655 | 3.067776 | 11.67227 | 11.23398 |  | 0.0007178328 |  |  | 1.413834 | [16 empty] | 25.66012 | -0.01640856
4770 | 2021/11/20 18:47:01 | 30424.5944 | 320.0015 | 1 | 7 | 0 | 0 | 0 | 0 | 1.532639 | 3.380015 | 5.180343 | 3.078678 | 3.067776 | 11.67946 | 11.23398 |  | 0.0004619138 |  | 0.7155994 | [17 empty] | 25.60024 | -0.02584636
4771 | 2021/11/20 18:47:06 | 30429.5946 | 325.0017 | 1 | 7 | 0 | 0 | 0 | 0 | 1.532913 | 3.38301 | 5.18586 | 3.080808 | 3.067776 | 11.68666 | 11.23398 |  | 0.0006782674 | [19 empty] | 25.55356 | -0.03470838
4772 | 2021/11/20 18:47:11 | 30434.5937 | 330.0008 | 1 | 7 | 0 | 0 | 0 | 0 | 1.532639 | 3.385873 | 5.189321 | 3.082933 | 3.067776 | 11.69385 | 11.23398 |  | 0.0006777573 |  | 0.781807 | [17 empty] | 25.61934 | 0.06289244
4773 | 2021/11/20 18:47:16 | 30439.5948 | 335.0019 | 1 | 7 | 0 | 0 | 0 | 0 | 1.532806 | 3.388258 | 5.193542 | 3.085062 | 3.067776 | 11.70107 | 11.23398 |  | 0.0005123176 |  |  | 1.319355 | [16 empty] | 25.52065 | -0.003064275
4774 | 2021/11/20 18:47:21 | 30444.593 | 340.0001 | 1 | 7 | 0 | 0 | 0 | 0 | 1.532555 | 3.390896 | 5.196735 | 3.087193 | 3.067776 | 11.70829 | 11.23398 |  | 0.0003793717 |  | 0.7980349 | [17 empty] | 25.78362 | 0.1032764
4775 | 2021/11/20 18:47:26 | 30449.5952 | 345.0023 | 1 | 7 | 0 | 0 | 0 | 0 | 1.532829 | 3.393232 | 5.201244 | 3.089318 | 3.067776 | 11.7155 | 11.23398 |  | 0.0005571934 | [19 empty] | 25.52196 | 0.009682178
4776 | 2021/11/20 18:47:31 | 30454.594 | 350.0011 | 1 | 7 | 0 | 0 | 0 | 0 | 1.533043 | 3.395792 | 5.205895 | 3.091451 | 3.067776 | 11.72274 | 11.23398 |  | 0.0004414762 |  | 0.846956 | [17 empty] | 25.71656 | 0.04844427
4777 | 2021/11/20 18:47:36 | 30459.5932 | 355.0003 | 1 | 7 | 0 | 0 | 0 | 0 | 1.532387 | 3.397908 | 5.20691 | 3.093579 | 3.067776 | 11.72997 | 11.23398 |  | 0.0003648238 |  |  | 1.162779 | [16 empty] | 25.66649 | 0.03334761
4778 | 2021/11/20 18:47:41 | 30464.5943 | 360.0014 | 1 | 7 | 0 | 0 | 0 | 0 | 1.532501 | 3.400094 | 5.210647 | 3.095707 | 3.067776 | 11.7372 | 11.23398 |  | 0.0003938486 |  | 0.9299809 | [17 empty] | 25.54245 | -0.05011559
4779 | 2021/11/20 18:47:46 | 30469.5949 | 365.002 | 1 | 7 | 0 | 0 | 0 | 0 | 1.532768 | 3.402494 | 5.215234 | 3.097835 | 3.067776 | 11.74444 | 11.23398 |  | 0.0005125005 | [19 empty] | 25.82454 | 0.05249441
4780 | 2021/11/20 18:47:51 | 30474.5942 | 370.0013 | 1 | 7 | 0 | 0 | 0 | 0 | 1.532501 | 3.404701 | 5.217708 | 3.099965 | 3.067776 | 11.75169 | 11.23398 |  | 0.0005025489 |  | 0.9393525 | [17 empty] | 25.52512 | -0.08108675
4781 | 2021/11/20 18:47:56 | 30479.5964 | 375.0035 | 1 | 7 | 0 | 0 | 0 | 0 | 1.532349 | 3.406249 | 5.219562 | 3.102094 | 3.067776 | 11.75894 | 11.23398 |  | 0.0005302033 | [19 empty] | 25.85514 | 0.01678944
4782 | 2021/11/20 18:48:01 | 30484.596 | 380.0031 | 1 | 7 | 0 | 0 | 0 | 0 | 1.532425 | 3.408401 | 5.223119 | 3.104219 | 3.067776 | 11.76618 | 11.23398 |  | 0.0002924468 |  |  | 1.01312 | [16 empty] | 25.59485 | -0.03942609
4783 | 2021/11/20 18:48:06 | 30489.5941 | 385.0012 | 1 | 7 | 0 | 0 | 0 | 0 | 1.533028 | 3.41061 | 5.228561 | 3.106346 | 3.067776 | 11.77343 | 11.23398 |  | 0.00040325 |  | 1.082096 | [17 empty] | 25.94122 | 0.1175147
4784 | 2021/11/20 18:48:11 | 30494.5934 | 390.0005 | 1 | 7 | 0 | 0 | 0 | 0 | 1.5327 | 3.412326 | 5.230072 | 3.108476 | 3.067776 | 11.7807 | 11.23398 |  | 0.00036655 | [19 empty] | 25.60373 | -0.06175637
4785 | 2021/11/20 18:48:16 | 30499.5957 | 395.0028 | 1 | 7 | 0 | 0 | 0 | 0 | 1.532257 | 3.414048 | 5.231199 | 3.110609 | 3.067776 | 11.78798 | 11.23398 |  | 0.0003571418 |  | 1.125903 | [17 empty] | 25.94832 | 0.04166126
4786 | 2021/11/20 18:48:21 | 30504.5935 | 400.0006 | 1 | 7 | 0 | 0 | 0 | 0 | 1.532753 | 3.415628 | 5.235314 | 3.112733 | 3.067776 | 11.79523 | 11.23398 |  | 0.0004111155 | [19 empty] | 25.61976 | -0.09104133
4787 | 2021/11/20 18:48:26 | 30509.5947 | 405.0018 | 1 | 7 | 0 | 0 | 0 | 0 | 1.532784 | 3.417623 | 5.238478 | 3.114866 | 3.067776 | 11.80252 | 11.23398 |  | 0.0004598563 |  |  | 0.8673953 | [16 empty] | 25.89999 | 0.02579927
4788 | 2021/11/20 18:48:31 | 30514.5947 | 410.0018 | 1 | 7 | 0 | 0 | 0 | 0 | 1.532951 | 3.419369 | 5.241725 | 3.116992 | 3.067776 | 11.80978 | 11.23398 |  | 0.0003984991 |  | 1.306481 | [17 empty] | 25.74457 | -0.04968703
4789 | 2021/11/20 18:48:36 | 30519.5931 | 415.0002 | 1 | 7 | 0 | 0 | 0 | 0 | 1.533569 | 3.420781 | 5.246004 | 3.11912 | 3.067776 | 11.81706 | 11.23398 |  | 0.0003275399 | [19 empty] | 25.69352 | -0.05301356
4790 | 2021/11/20 18:48:41 | 30524.5945 | 420.0016 | 1 | 7 | 0 | 0 | 0 | 0 | 1.532455 | 3.42244 | 5.244735 | 3.121248 | 3.067776 | 11.82434 | 11.23398 |  | 0.0002670296 | [19 empty] | 25.98342 | 0.05687654
4791 | 2021/11/20 18:48:46 | 30529.594 | 425.0011 | 1 | 7 | 0 | 0 | 0 | 0 | 1.532639 | 3.424128 | 5.247952 | 3.12338 | 3.067776 | 11.83164 | 11.23398 |  | 0.0002397066 |  | 1.303848 | [17 empty] | 25.70593 | -0.05910754
4792 | 2021/11/20 18:48:51 | 30534.5949 | 430.002 | 1 | 7 | 0 | 0 | 0 | 0 | 1.532936 | 3.425467 | 5.251022 | 3.125505 | 3.067776 | 11.83892 | 11.23398 |  | 0.0002880998 | [19 empty] | 25.85245 | 0.06548941
4793 | 2021/11/20 18:48:56 | 30539.5959 | 435.003 | 1 | 7 | 0 | 0 | 0 | 0 | 1.53231 | 3.426568 | 5.250564 | 3.127637 | 3.067776 | 11.84623 | 11.23398 |  | 0.0002280698 |  |  | 0.7302598 | [16 empty] | 25.81033 | -0.0753665
4794 | 2021/11/20 18:49:01 | 30544.5947 | 440.0018 | 1 | 7 | 0 | 0 | 0 | 0 | 1.533058 | 3.42813 | 5.255522 | 3.129762 | 3.067776 | 11.85351 | 11.23398 |  | 0.0002889359 | [19 empty] | 25.83434 | 0.007933974
4795 | 2021/11/20 18:49:06 | 30549.5932 | 445.0003 | 1 | 7 | 0 | 0 | 0 | 0 | 1.532784 | 3.429596 | 5.25683 | 3.131889 | 3.067776 | 11.8608 | 11.23398 |  | 0.0002673017 |  | 1.503477 | [17 empty] | 25.68642 | -0.04549801
4796 | 2021/11/20 18:49:11 | 30554.5964 | 450.0035 | 1 | 7 | 0 | 0 | 0 | 0 | 1.53299 | 3.430944 | 5.259603 | 3.134024 | 3.067776 | 11.86812 | 11.23398 |  | 0.0001991438 | [19 empty] | 25.94359 | 0.07232547
4797 | 2021/11/20 18:49:16 | 30559.5959 | 455.003 | 1 | 7 | 0 | 0 | 0 | 0 | 1.532875 | 3.432273 | 5.261245 | 3.136149 | 3.067776 | 11.87542 | 11.23398 |  | 0.0003516962 | [19 empty] | 25.88129 | -0.03679037
4798 | 2021/11/20 18:49:21 | 30564.596 | 460.0031 | 1 | 7 | 0 | 0 | 0 | 0 | 1.533241 | 3.433668 | 5.264641 | 3.138277 | 3.067776 | 11.88272 | 11.23398 |  | 0.0002222871 | [19 empty] | 25.85115 | -0.02707064
4799 | 2021/11/20 18:49:26 | 30569.5945 | 465.0016 | 1 | 7 | 0 | 0 | 0 | 0 | 1.532639 | 3.43516 | 5.26486 | 3.140404 | 3.067776 | 11.89003 | 11.23398 |  | 0.0002343416 |  | 1.543412 | [17 empty] | 26.05403 | 0.06630361
4800 | 2021/11/20 18:49:31 | 30574.5933 | 470.0004 | 1 | 7 | 0 | 0 | 0 | 0 | 1.53273 | 3.43607 | 5.266568 | 3.142534 | 3.067776 | 11.89735 | 11.23398 |  | 0.0002531218 | [19 empty] | 25.83336 | -0.007631183
4801 | 2021/11/20 18:49:36 | 30579.5955 | 475.0026 | 1 | 7 | 0 | 0 | 0 | 0 | 1.532845 | 3.437303 | 5.268853 | 3.144663 | 3.067776 | 11.90466 | 11.23398 |  | 0.0003558016 |  |  | 0.6300424 | [16 empty] | 26.06205 | 0.0501138
4802 | 2021/11/20 18:49:41 | 30584.5948 | 480.0019 | 1 | 7 | 0 | 0 | 0 | 0 | 1.532936 | 3.438738 | 5.271365 | 3.146793 | 3.067776 | 11.91198 | 11.23398 |  | 0.0002045961 | [19 empty] | 25.82625 | -0.06786942
4803 | 2021/11/20 18:49:46 | 30589.5934 | 485.0005 | 1 | 7 | 0 | 0 | 0 | 0 | 1.532135 | 3.44005 | 5.270621 | 3.148918 | 3.067776 | 11.91929 | 11.23398 |  | 0.0001838252 |  | 1.685469 | [17 empty] | 26.10332 | 0.04910052
4804 | 2021/11/20 18:49:51 | 30594.5933 | 490.0004 | 1 | 7 | 0 | 0 | 0 | 0 | 1.532753 | 3.440969 | 5.274156 | 3.15105 | 3.067776 | 11.92663 | 11.23398 |  | 0.0003581303 | [19 empty] | 25.85245 | -0.02706468
4805 | 2021/11/20 18:49:56 | 30599.5941 | 495.0012 | 1 | 7 | 0 | 0 | 0 | 0 | 1.532646 | 3.442378 | 5.275947 | 3.15318 | 3.067776 | 11.93396 | 11.23398 |  | 0.0002687342 | [19 empty] | 26.11524 | 0.09390533
4806 | 2021/11/20 18:50:01 | 30604.5947 | 500.0018 | 1 | 7 | 0 | 0 | 0 | 0 | 1.53286 | 3.443496 | 5.278397 | 3.155306 | 3.067776 | 11.94128 | 11.23398 |  | 0.0002467218 | [19 empty] | 25.95811 | -0.04620016
4807 | 2021/11/20 18:50:06 | 30609.5959 | 505.003 | 1 | 7 | 0 | 0 | 0 | 0 | 1.532822 | 3.44488 | 5.280388 | 3.157436 | 3.067776 | 11.94861 | 11.23398 |  | 0.0001815154 |  | 1.733435 | [17 empty] | 26.12545 | 0.000565052
4808 | 2021/11/20 18:50:11 | 30614.5948 | 510.0019 | 1 | 7 | 0 | 0 | 0 | 0 | 1.532646 | 3.445642 | 5.280949 | 3.159563 | 3.067776 | 11.95594 | 11.23398 |  | 0.0002156239 | [19 empty] | 25.89336 | -0.07642925
4809 | 2021/11/20 18:50:16 | 30619.5935 | 515.0006 | 1 | 7 | 0 | 0 | 0 | 0 | 1.53273 | 3.447071 | 5.283429 | 3.161694 | 3.067776 | 11.96329 | 11.23398 |  | 0.0002469142 |  |  | 0.5713125 | [16 empty] | 26.23017 | 0.04534423
4810 | 2021/11/20 18:50:21 | 30624.5935 | 520.0006 | 1 | 7 | 0 | 0 | 0 | 0 | 1.533028 | 3.448053 | 5.285962 | 3.163818 | 3.067776 | 11.97061 | 11.23398 | [21 empty] | 25.9129 | -0.05963981
4811 | 2021/11/20 18:50:26 | 30629.5948 | 525.0019 | 1 | 7 | 0 | 0 | 0 | 0 | 1.53241 | 3.449406 | 5.285904 | 3.16595 | 3.067776 | 11.97796 | 11.23398 |  | 0.000169113 |  | 1.848226 | [17 empty] | 26.18006 | 0.03787816
4812 | 2021/11/20 18:50:31 | 30634.5933 | 530.0004 | 1 | 7 | 0 | 0 | 0 | 0 | 1.532951 | 3.450434 | 5.289346 | 3.168077 | 3.067776 | 11.9853 | 11.23398 |  | 0.0001650417 | [19 empty] | 25.91248 | 0.005133152
4813 | 2021/11/20 18:50:36 | 30639.5945 | 535.0016 | 1 | 7 | 0 | 0 | 0 | 0 | 1.532883 | 3.45173 | 5.291098 | 3.170207 | 3.067776 | 11.99265 | 11.23398 |  | 0.0002725122 | [19 empty] | 26.14954 | 0.05587995
4814 | 2021/11/20 18:50:41 | 30644.5953 | 540.0024 | 1 | 7 | 0 | 0 | 0 | 0 | 1.532822 | 3.452792 | 5.292516 | 3.172335 | 3.067776 | 12 | 11.23398 |  | 0.0001974942 | [19 empty] | 25.98123 | -0.04177868
4815 | 2021/11/20 18:50:46 | 30649.5954 | 545.0025 | 1 | 7 | 0 | 0 | 0 | 0 | 1.532875 | 3.45358 | 5.293906 | 3.174465 | 3.067776 | 12.00735 | 11.23398 | [21 empty] | 26.26835 | 0.03716052
4816 | 2021/11/20 18:50:51 | 30654.5946 | 550.0017 | 1 | 7 | 0 | 0 | 0 | 0 | 1.533173 | 3.454869 | 5.296912 | 3.17659 | 3.067776 | 12.0147 | 11.23398 |  | 0.0002154266 |  | 1.909523 | [17 empty] | 25.95859 | -0.005843043
4817 | 2021/11/20 18:50:56 | 30659.5938 | 555.0009 | 1 | 7 | 0 | 0 | 0 | 0 | 1.533333 | 3.456205 | 5.299513 | 3.178722 | 3.067776 | 12.02206 | 11.23398 |  | 0.0001775129 | [19 empty] | 26.07184 | 0.01763403
4818 | 2021/11/20 18:51:01 | 30664.5947 | 560.0018 | 1 | 7 | 0 | 0 | 0 | 0 | 1.533203 | 3.457257 | 5.300677 | 3.180851 | 3.067776 | 12.02942 | 11.23398 |  | 0.0002424198 |  |  | 0.5245492 | [16 empty] | 26.31443 | 0.03186762
4819 | 2021/11/20 18:51:06 | 30669.5931 | 565.0002 | 1 | 7 | 0 | 0 | 0 | 0 | 1.532753 | 3.45817 | 5.30052 | 3.18298 | 3.067776 | 12.03678 | 11.23398 |  | 0.0001658646 | [19 empty] | 26.00482 | -0.005149245
4820 | 2021/11/20 18:51:11 | 30674.5946 | 570.0017 | 1 | 7 | 0 | 0 | 0 | 0 | 1.532753 | 3.459217 | 5.302125 | 3.185107 | 3.067776 | 12.04414 | 11.23398 |  |  |  | 2.023168 | [17 empty] | 26.07403 | -0.003319383
4821 | 2021/11/20 18:51:16 | 30679.594 | 575.0011 | 1 | 7 | 0 | 0 | 0 | 0 | 1.533226 | 3.460511 | 5.305745 | 3.187236 | 3.067776 | 12.05151 | 11.23398 |  | 0.0001641824 | [19 empty] | 26.28432 | 0.003189445
4822 | 2021/11/20 18:51:21 | 30684.5942 | 580.0013 | 1 | 7 | 0 | 0 | 0 | 0 | 1.532967 | 3.461322 | 5.306092 | 3.189365 | 3.067776 | 12.05887 | 11.23398 |  | 0.0002082346 | [19 empty] | 26.00653 | -0.05324662
4823 | 2021/11/20 18:51:26 | 30689.5958 | 585.0029 | 1 | 7 | 0 | 0 | 0 | 0 | 1.532372 | 3.462148 | 5.305299 | 3.191493 | 3.067776 | 12.06624 | 11.23398 |  | 0.0002637118 | [19 empty] | 26.21961 | 0.06921351
4824 | 2021/11/20 18:51:31 | 30694.5934 | 590.0005 | 1 | 7 | 0 | 0 | 0 | 0 | 1.533119 | 3.463207 | 5.309508 | 3.193617 | 3.067776 | 12.0736 | 11.23398 |  | 0.0002002856 | [19 empty] | 26.14814 | -0.05199194
4825 | 2021/11/20 18:51:36 | 30699.5945 | 595.0016 | 1 | 7 | 0 | 0 | 0 | 0 | 1.53215 | 3.464522 | 5.308167 | 3.195753 | 3.067776 | 12.08099 | 11.23398 |  |  |  | 2.044762 | [17 empty] | 26.12373 | -0.04938245
4826 | 2021/11/20 18:51:41 | 30704.5961 | 600.0032 | 1 | 7 | 0 | 0 | 0 | 0 | 1.53241 | 3.465146 | 5.310024 | 3.197881 | 3.067776 | 12.08837 | 11.23398 |  | 0.0001766954 | [19 empty] | 26.3052 | 0.04396081
4827 | 2021/11/20 18:51:46 | 30709.5936 | 605.0007 | 1 | 7 | 0 | 0 | 0 | 0 | 1.532951 | 3.46626 | 5.313607 | 3.200006 | 3.067776 | 12.09573 | 11.23398 |  | 0.0002538844 | [19 empty] | 26.03763 | -0.01956463
4828 | 2021/11/20 18:51:51 | 30714.5941 | 610.0012 | 1 | 7 | 0 | 0 | 0 | 0 | 1.532532 | 3.467273 | 5.313707 | 3.202133 | 3.067776 | 12.10311 | 11.23398 |  | 0.0001368566 |  |  | 0.4725688 | [16 empty] | 26.33318 | 0.05865574
4829 | 2021/11/20 18:51:56 | 30719.5962 | 615.0033 | 1 | 7 | 0 | 0 | 0 | 0 | 1.532387 | 3.468168 | 5.314576 | 3.204265 | 3.067776 | 12.1105 | 11.23398 |  | 0.0002648022 | [19 empty] | 26.13483 | -0.07457852
4830 | 2021/11/20 18:52:01 | 30724.5937 | 620.0008 | 1 | 7 | 0 | 0 | 0 | 0 | 1.53286 | 3.468821 | 5.317217 | 3.206393 | 3.067776 | 12.11788 | 11.23398 | [21 empty] | 26.29582 | 0.06250501
4831 | 2021/11/20 18:52:06 | 30729.5939 | 625.001 | 1 | 7 | 0 | 0 | 0 | 0 | 1.532951 | 3.469736 | 5.318935 | 3.208522 | 3.067776 | 12.12527 | 11.23398 |  | 0.0001409825 |  | 2.298298 | [17 empty] | 26.37218 | 0.03660858
4832 | 2021/11/20 18:52:11 | 30734.5939 | 630.001 | 1 | 7 | 0 | 0 | 0 | 0 | 1.532532 | 3.470506 | 5.318662 | 3.210649 | 3.067776 | 12.13265 | 11.23398 | [21 empty] | 26.10906 | -0.08334458
4833 | 2021/11/20 18:52:16 | 30739.5948 | 635.0019 | 1 | 7 | 0 | 0 | 0 | 0 | 1.532478 | 3.47157 | 5.320105 | 3.212781 | 3.067776 | 12.14005 | 11.23398 |  | 0.0001168325 | [19 empty] | 26.36233 | 0.07262111
4834 | 2021/11/20 18:52:21 | 30744.5945 | 640.0016 | 1 | 7 | 0 | 0 | 0 | 0 | 1.532883 | 3.472101 | 5.322325 | 3.214908 | 3.067776 | 12.14743 | 11.23398 |  | 0.0001433372 | [19 empty] | 26.28831 | 0.02439499
4835 | 2021/11/20 18:52:26 | 30749.5933 | 645.0004 | 1 | 7 | 0 | 0 | 0 | 0 | 1.532356 | 3.472806 | 5.321575 | 3.217037 | 3.067776 | 12.15482 | 11.23398 | [21 empty] | 26.29674 | 0.03534555
4836 | 2021/11/20 18:52:31 | 30754.5959 | 650.003 | 1 | 7 | 0 | 0 | 0 | 0 | 1.532974 | 3.473579 | 5.324906 | 3.219163 | 3.067776 | 12.16221 | 11.23398 |  | 0.0001382637 | [19 empty] | 26.295 | -0.03811777
4837 | 2021/11/20 18:52:36 | 30759.5958 | 655.0029 | 1 | 7 | 0 | 0 | 0 | 0 | 1.532585 | 3.474252 | 5.324587 | 3.221295 | 3.067776 | 12.16961 | 11.23398 |  | 0.0001694575 |  | 2.691219 | [17 empty] | 26.23514 | -0.02953768
4838 | 2021/11/20 18:52:41 | 30764.593 | 660.0001 | 1 | 7 | 0 | 0 | 0 | 0 | 1.532501 | 3.474613 | 5.324848 | 3.223423 | 3.067776 | 12.17701 | 11.23398 | [21 empty] | 26.40237 | 0.03300846
4839 | 2021/11/20 18:52:46 | 30769.594 | 665.0011 | 1 | 7 | 0 | 0 | 0 | 0 | 1.532532 | 3.475377 | 5.326126 | 3.225549 | 3.067776 | 12.18439 | 11.23398 |  | 0.0001422733 | [19 empty] | 26.15302 | -0.02384782
4840 | 2021/11/20 18:52:51 | 30774.5948 | 670.0019 | 1 | 7 | 0 | 0 | 0 | 0 | 1.532372 | 3.476127 | 5.32672 | 3.227676 | 3.067776 | 12.19179 | 11.23398 | [21 empty] | 26.40636 | 0.03980339
4841 | 2021/11/20 18:52:56 | 30779.596 | 675.0031 | 1 | 7 | 0 | 0 | 0 | 0 | 1.532883 | 3.476763 | 5.329471 | 3.229809 | 3.067776 | 12.1992 | 11.23398 |  | 0.0001249828 | [19 empty] | 26.19613 | -0.0619477
4842 | 2021/11/20 18:53:01 | 30784.5937 | 680.0008 | 1 | 7 | 0 | 0 | 0 | 0 | 1.532639 | 3.477139 | 5.329199 | 3.231936 | 3.067776 | 12.2066 | 11.23398 |  |  |  |  | 0.3499371 | [16 empty] | 26.38859 | 0.05907476
4843 | 2021/11/20 18:53:06 | 30789.5939 | 685.001 | 1 | 7 | 0 | 0 | 0 | 0 | 1.533058 | 3.477966 | 5.331924 | 3.234063 | 3.067776 | 12.214 | 11.23398 |  | 0.0001109522 | [19 empty] | 26.19292 | -0.0194037
4844 | 2021/11/20 18:53:11 | 30794.5935 | 690.0006 | 1 | 7 | 0 | 0 | 0 | 0 | 1.532829 | 3.478651 | 5.332177 | 3.236192 | 3.067776 | 12.2214 | 11.23398 |  | 0.0001422474 | [19 empty] | 26.38156 | 0.06807089
4845 | 2021/11/20 18:53:16 | 30799.5948 | 695.0019 | 1 | 7 | 0 | 0 | 0 | 0 | 1.532295 | 3.47893 | 5.330747 | 3.23832 | 3.067776 | 12.2288 | 11.23398 | [21 empty] | 26.17473 | -0.003774166
4846 | 2021/11/20 18:53:21 | 30804.5934 | 700.0005 | 1 | 7 | 0 | 0 | 0 | 0 | 1.532883 | 3.479534 | 5.333719 | 3.240449 | 3.067776 | 12.23621 | 11.23398 |  | 0.0001123768 |  | 3.605167 | [17 empty] | 26.43345 | 0.0446409
4847 | 2021/11/20 18:53:26 | 30809.5965 | 705.0036 | 1 | 7 | 0 | 0 | 0 | 0 | 1.533112 | 3.480268 | 5.335641 | 3.242578 | 3.067776 | 12.24362 | 11.23398 | [21 empty] | 26.17701 | -0.07039607
4848 | 2021/11/20 18:53:31 | 30814.5951 | 710.0022 | 1 | 7 | 0 | 0 | 0 | 0 | 1.5327 | 3.480664 | 5.334814 | 3.244706 | 3.067776 | 12.25103 | 11.23398 |  | 7.550781e-05 | [19 empty] | 26.31721 | -0.03092051
4849 | 2021/11/20 18:53:36 | 30819.5941 | 715.0012 | 1 | 7 | 0 | 0 | 0 | 0 | 1.532936 | 3.481114 | 5.336325 | 3.246836 | 3.067776 | 12.25844 | 11.23398 | [21 empty] | 26.21783 | -0.03355443
4850 | 2021/11/20 18:53:41 | 30824.5934 | 720.0005 | 1 | 7 | 0 | 0 | 0 | 0 | 1.532356 | 3.481788 | 5.335339 | 3.248963 | 3.067776 | 12.26585 | 11.23398 |  | 0.0001562768 | [19 empty] | 26.40279 | 0.03383219
4851 | 2021/11/20 18:53:46 | 30829.5935 | 725.0006 | 1 | 7 | 0 | 0 | 0 | 0 | 1.532265 | 3.48245 | 5.336036 | 3.251092 | 3.067776 | 12.27326 | 11.23398 | [21 empty] | 26.12602 | -0.0397557
4852 | 2021/11/20 18:53:51 | 30834.5955 | 730.0026 | 1 | 7 | 0 | 0 | 0 | 0 | 1.53244 | 3.483072 | 5.337599 | 3.253219 | 3.067776 | 12.28067 | 11.23398 |  | 8.6083e-05 | [19 empty] | 26.42813 | 0.05185843
4853 | 2021/11/20 18:53:56 | 30839.596 | 735.0031 | 1 | 7 | 0 | 0 | 0 | 0 | 1.532951 | 3.48335 | 5.339805 | 3.255351 | 3.067776 | 12.28809 | 11.23398 | [21 empty] | 26.14063 | -0.1067215
4854 | 2021/11/20 18:54:01 | 30844.595 | 740.0021 | 1 | 7 | 0 | 0 | 0 | 0 | 1.532845 | 3.484121 | 5.340617 | 3.257476 | 3.067776 | 12.2955 | 11.23398 |  | 0.0001403368 |  | 3.707475 | [17 empty] | 26.45775 | 0.07053733
4855 | 2021/11/20 18:54:06 | 30849.5944 | 745.0015 | 1 | 7 | 0 | 0 | 0 | 0 | 1.533066 | 3.484744 | 5.342343 | 3.259607 | 3.067776 | 12.30292 | 11.23398 | [21 empty] | 26.28923 | 0.008155704
4856 | 2021/11/20 18:54:11 | 30854.593 | 750.0001 | 1 | 7 | 0 | 0 | 0 | 0 | 1.532883 | 3.484761 | 5.341731 | 3.261734 | 3.067776 | 12.31034 | 11.23398 |  | 9.222658e-05 | [19 empty] | 26.26752 | -0.00205934
4857 | 2021/11/20 18:54:16 | 30859.5933 | 755.0004 | 1 | 7 | 0 | 0 | 0 | 0 | 1.532532 | 3.485914 | 5.342275 | 3.263861 | 3.067776 | 12.31775 | 11.23398 | [21 empty] | 26.39037 | -0.01733363
4858 | 2021/11/20 18:54:21 | 30864.5938 | 760.0009 | 1 | 7 | 0 | 0 | 0 | 0 | 1.5327 | 3.486431 | 5.343653 | 3.26599 | 3.067776 | 12.32517 | 11.23398 |  | 0.0001362806 | [19 empty] | 26.19955 | -0.05516589
4859 | 2021/11/20 18:54:26 | 30869.5931 | 765.0002 | 1 | 7 | 0 | 0 | 0 | 0 | 1.532242 | 3.487133 | 5.343132 | 3.268119 | 3.067776 | 12.33259 | 11.23398 |  |  |  |  | 0.2662009 | [16 empty] | 26.47773 | 0.08996308
4860 | 2021/11/20 18:54:31 | 30874.5957 | 770.0028 | 1 | 7 | 0 | 0 | 0 | 0 | 1.532677 | 3.487278 | 5.344871 | 3.270246 | 3.067776 | 12.34001 | 11.23398 |  | 0.0001309119 | [19 empty] | 26.18674 | -0.05170226
4861 | 2021/11/20 18:54:36 | 30879.5947 | 775.0018 | 1 | 7 | 0 | 0 | 0 | 0 | 1.532532 | 3.487792 | 5.345153 | 3.272377 | 3.067776 | 12.34744 | 11.23398 | [21 empty] | 26.46836 | 0.0144279
4862 | 2021/11/20 18:54:41 | 30884.5947 | 780.0018 | 1 | 7 | 0 | 0 | 0 | 0 | 1.532265 | 3.488774 | 5.345726 | 3.274506 | 3.067776 | 12.35487 | 11.23398 |  | 7.882815e-05 | [19 empty] | 26.28033 | -0.05960047
4863 | 2021/11/20 18:54:46 | 30889.5956 | 785.0027 | 1 | 7 | 0 | 0 | 0 | 0 | 1.53286 | 3.489368 | 5.348713 | 3.276636 | 3.067776 | 12.3623 | 11.23398 |  |  |  | 3.8039 | [17 empty] | 26.15841 | -0.01535118
4864 | 2021/11/20 18:54:51 | 30894.5932 | 790.0003 | 1 | 7 | 0 | 0 | 0 | 0 | 1.533203 | 3.48953 | 5.350158 | 3.278763 | 3.067776 | 12.36972 | 11.23398 |  | 6.594969e-05 | [19 empty] | 26.41216 | 0.01460493
4865 | 2021/11/20 18:54:56 | 30899.5929 | 795 | 1 | 7 | 0 | 0 | 0 | 0 | 1.532455 | 3.490287 | 5.348708 | 3.280893 | 3.067776 | 12.37716 | 11.23398 | [21 empty] | 26.17163 | -0.0877589
4866 | 2021/11/20 18:55:01 | 30904.5939 | 800.001 | 1 | 7 | 0 | 0 | 0 | 0 | 1.532875 | 3.491017 | 5.351293 | 3.283021 | 3.067776 | 12.38459 | 11.23398 |  | 0.0001461252 | [19 empty] | 26.39838 | 0.05476594
4867 | 2021/11/20 18:55:06 | 30909.5957 | 805.0028 | 1 | 7 | 0 | 0 | 0 | 0 | 1.532494 | 3.491841 | 5.351225 | 3.285149 | 3.067776 | 12.39201 | 11.23398 | [21 empty] | 26.27453 | 0.01136422
4868 | 2021/11/20 18:55:11 | 30914.5948 | 810.0019 | 1 | 7 | 0 | 0 | 0 | 0 | 1.53257 | 3.492224 | 5.352078 | 3.287276 | 3.067776 | 12.39944 | 11.23398 |  | 0.0001103006 | [19 empty] | 26.22053 | -0.007190108
4869 | 2021/11/20 18:55:16 | 30919.5948 | 815.0019 | 1 | 7 | 0 | 0 | 0 | 0 | 1.532768 | 3.492651 | 5.353424 | 3.289406 | 3.067776 | 12.40688 | 11.23398 |  | 0.0001479627 | [19 empty] | 26.41833 | 0.01205742
4870 | 2021/11/20 18:55:21 | 30924.5958 | 820.0029 | 1 | 7 | 0 | 0 | 0 | 0 | 1.53315 | 3.493493 | 5.356049 | 3.291536 | 3.067776 | 12.41432 | 11.23398 | [21 empty] | 26.25593 | -0.04598439
4871 | 2021/11/20 18:55:26 | 30929.5949 | 825.002 | 1 | 7 | 0 | 0 | 0 | 0 | 1.532768 | 3.49394 | 5.355399 | 3.293662 | 3.067776 | 12.42175 | 11.23398 |  | 0.0001111376 | [19 empty] | 26.23774 | -0.01512051
4872 | 2021/11/20 18:55:31 | 30934.5937 | 830.0008 | 1 | 7 | 0 | 0 | 0 | 0 | 1.532677 | 3.494581 | 5.356064 | 3.295791 | 3.067776 | 12.42919 | 11.23398 |  |  |  | 3.585426 | [17 empty] | 26.41036 | 0.02620757
4873 | 2021/11/20 18:55:36 | 30939.5955 | 835.0026 | 1 | 7 | 0 | 0 | 0 | 0 | 1.532623 | 3.495253 | 5.356905 | 3.297921 | 3.067776 | 12.43663 | 11.23398 |  | 9.945376e-05 | [19 empty] | 26.32871 | 0.005427003
4874 | 2021/11/20 18:55:41 | 30944.5938 | 840.0009 | 1 | 7 | 0 | 0 | 0 | 0 | 1.532333 | 3.49589 | 5.356868 | 3.30005 | 3.067776 | 12.44408 | 11.23398 | [21 empty] | 26.16405 | -0.06769419
4875 | 2021/11/20 18:55:46 | 30949.5948 | 845.0019 | 1 | 7 | 0 | 0 | 0 | 0 | 1.532608 | 3.496451 | 5.358689 | 3.302177 | 3.067776 | 12.45151 | 11.23398 |  | 0.0001721737 | [19 empty] | 26.37074 | 0.07093787
4876 | 2021/11/20 18:55:51 | 30954.5935 | 850.0006 | 1 | 7 | 0 | 0 | 0 | 0 | 1.533043 | 3.497046 | 5.361122 | 3.304305 | 3.067776 | 12.45895 | 11.23398 |  |  |  |  | 0.2803069 | [16 empty] | 26.46753 | 0.05695939
4877 | 2021/11/20 18:55:56 | 30959.5952 | 855.0023 | 1 | 7 | 0 | 0 | 0 | 0 | 1.532532 | 3.497568 | 5.360135 | 3.306436 | 3.067776 | 12.46641 | 11.23398 |  | 8.763266e-05 | [19 empty] | 26.37038 | 0.005375743
4878 | 2021/11/20 18:56:01 | 30964.5932 | 860.0003 | 1 | 7 | 0 | 0 | 0 | 0 | 1.532661 | 3.498283 | 5.361682 | 3.308561 | 3.067776 | 12.47384 | 11.23398 | [21 empty] | 26.21023 | -0.0420177
4879 | 2021/11/20 18:56:06 | 30969.5929 | 865 | 1 | 7 | 0 | 0 | 0 | 0 | 1.532829 | 3.498639 | 5.362815 | 3.310689 | 3.067776 | 12.48128 | 11.23398 |  | 9.483366e-05 | [19 empty] | 26.13353 | -0.04157484
4880 | 2021/11/20 18:56:11 | 30974.5957 | 870.0028 | 1 | 7 | 0 | 0 | 0 | 0 | 1.532257 | 3.499391 | 5.361966 | 3.312821 | 3.067776 | 12.48874 | 11.23398 |  |  |  | 3.461993 | [17 empty] | 26.16453 | -0.02665281
4881 | 2021/11/20 18:56:16 | 30979.5942 | 875.0013 | 1 | 7 | 0 | 0 | 0 | 0 | 1.532738 | 3.500309 | 5.365057 | 3.314947 | 3.067776 | 12.49619 | 11.23398 |  | 0.0001705571 | [19 empty] | 26.19302 | 0.0307858
4882 | 2021/11/20 18:56:21 | 30984.5963 | 880.0034 | 1 | 7 | 0 | 0 | 0 | 0 | 1.532478 | 3.500916 | 5.365077 | 3.317077 | 3.067776 | 12.50364 | 11.23398 | [21 empty] | 26.35178 | 0.04324436
4883 | 2021/11/20 18:56:26 | 30989.594 | 885.0011 | 1 | 7 | 0 | 0 | 0 | 0 | 1.53244 | 3.501199 | 5.365377 | 3.319204 | 3.067776 | 12.51109 | 11.23398 |  | 8.546513e-05 | [19 empty] | 26.41656 | 0.07000744
4884 | 2021/11/20 18:56:31 | 30994.5951 | 890.0022 | 1 | 7 | 0 | 0 | 0 | 0 | 1.532188 | 3.501851 | 5.365494 | 3.321333 | 3.067776 | 12.51854 | 11.23398 | [21 empty] | 26.37177 | -0.003315806
4885 | 2021/11/20 18:56:36 | 30999.5953 | 895.0024 | 1 | 7 | 0 | 0 | 0 | 0 | 1.532806 | 3.502655 | 5.368891 | 3.323461 | 3.067776 | 12.52599 | 11.23398 |  | 9.508021e-05 | [19 empty] | 26.30162 | 0.04070878
4886 | 2021/11/20 18:56:41 | 31004.5954 | 900.0025 | 1 | 7 | 0 | 0 | 0 | 0 | 1.53257 | 3.503243 | 5.368965 | 3.32559 | 3.067776 | 12.53345 | 11.23398 | [21 empty] | 26.31265 | -0.009762049
4887 | 2021/11/20 18:56:46 | 31009.5947 | 905.0018 | 1 | 7 | 0 | 0 | 0 | 0 | 1.532738 | 3.503871 | 5.370516 | 3.32772 | 3.067776 | 12.54092 | 11.23398 |  | 0.0001372792 | [19 empty] | 26.11803 | -0.0316155
4888 | 2021/11/20 18:56:51 | 31014.5949 | 910.002 | 1 | 7 | 0 | 0 | 0 | 0 | 1.532318 | 3.504368 | 5.369806 | 3.329848 | 3.067776 | 12.54837 | 11.23398 |  | 0.0001511101 |  | 3.490333 | [17 empty] | 26.13036 | -0.06293356
4889 | 2021/11/20 18:56:56 | 31019.5948 | 915.0019 | 1 | 7 | 0 | 0 | 0 | 0 | 1.532936 | 3.505213 | 5.373267 | 3.331974 | 3.067776 | 12.55582 | 11.23398 | [21 empty] | 26.22804 | 0.02802789
4890 | 2021/11/20 18:57:01 | 31024.5933 | 920.0004 | 1 | 7 | 0 | 0 | 0 | 0 | 1.532356 | 3.505786 | 5.372112 | 3.334101 | 3.067776 | 12.56328 | 11.23398 |  | 0.0001646045 | [19 empty] | 26.35847 | 0.0107044
4891 | 2021/11/20 18:57:06 | 31029.5956 | 925.0027 | 1 | 7 | 0 | 0 | 0 | 0 | 1.532646 | 3.506196 | 5.373757 | 3.336232 | 3.067776 | 12.57075 | 11.23398 | [21 empty] | 26.24401 | 0.02867401
4892 | 2021/11/20 18:57:11 | 31034.5947 | 930.0018 | 1 | 7 | 0 | 0 | 0 | 0 | 1.532372 | 3.506852 | 5.373802 | 3.338361 | 3.067776 | 12.57822 | 11.23398 |  | 0.0001022779 |  |  | 0.2864588 | [16 empty] | 26.12456 | -0.06572902
4893 | 2021/11/20 18:57:16 | 31039.5965 | 935.0036 | 1 | 7 | 0 | 0 | 0 | 0 | 1.532608 | 3.507525 | 5.375661 | 3.340491 | 3.067776 | 12.58569 | 11.23398 | [21 empty] | 26.32567 | 0.04522622
4894 | 2021/11/20 18:57:21 | 31044.5942 | 940.0013 | 1 | 7 | 0 | 0 | 0 | 0 | 1.532166 | 3.508222 | 5.375178 | 3.342617 | 3.067776 | 12.59315 | 11.23398 |  | 0.0001025762 | [19 empty] | 26.10465 | -0.04157484
4895 | 2021/11/20 18:57:26 | 31049.5936 | 945.0007 | 1 | 7 | 0 | 0 | 0 | 0 | 1.53241 | 3.508813 | 5.37694 | 3.344744 | 3.067776 | 12.60061 | 11.23398 | [21 empty] | 26.28121 | 0.05782902
4896 | 2021/11/20 18:57:31 | 31054.5944 | 950.0015 | 1 | 7 | 0 | 0 | 0 | 0 | 1.532913 | 3.509412 | 5.379623 | 3.346872 | 3.067776 | 12.60807 | 11.23398 |  | 0.0001033051 |  | 3.442868 | [17 empty] | 26.31535 | -0.01607835
4897 | 2021/11/20 18:57:36 | 31059.5956 | 955.0027 | 1 | 7 | 0 | 0 | 0 | 0 | 1.532227 | 3.510096 | 5.378264 | 3.349002 | 3.067776 | 12.61555 | 11.23398 |  | 0.0002471071 | [19 empty] | 26.12186 | -0.04633784
4898 | 2021/11/20 18:57:41 | 31064.5946 | 960.0017 | 1 | 7 | 0 | 0 | 0 | 0 | 1.532463 | 3.510381 | 5.379529 | 3.351129 | 3.067776 | 12.62302 | 11.23398 | [21 empty] | 26.26752 | 0.05896211
4899 | 2021/11/20 18:57:46 | 31069.5929 | 965 | 1 | 7 | 0 | 0 | 0 | 0 | 1.532753 | 3.511169 | 5.381755 | 3.353258 | 3.067776 | 12.63049 | 11.23398 |  | 9.836342e-05 | [19 empty] | 26.30384 | -0.01261413
4900 | 2021/11/20 18:57:51 | 31074.5936 | 970.0007 | 1 | 7 | 0 | 0 | 0 | 0 | 1.532585 | 3.511829 | 5.382176 | 3.355385 | 3.067776 | 12.63796 | 11.23398 | [21 empty] | 26.04163 | -0.05850136
4901 | 2021/11/20 18:57:56 | 31079.5956 | 975.0027 | 1 | 7 | 0 | 0 | 0 | 0 | 1.533203 | 3.512457 | 5.38531 | 3.357519 | 3.067776 | 12.64545 | 11.23398 |  | 0.0001026944 | [19 empty] | 26.32022 | 0.09550273
4902 | 2021/11/20 18:58:01 | 31084.5942 | 980.0013 | 1 | 7 | 0 | 0 | 0 | 0 | 1.532425 | 3.51309 | 5.383547 | 3.359641 | 3.067776 | 12.65291 | 11.23398 | [21 empty] | 26.22712 | -0.0369972
4903 | 2021/11/20 18:58:06 | 31089.5954 | 985.0025 | 1 | 7 | 0 | 0 | 0 | 0 | 1.532387 | 3.513729 | 5.384393 | 3.361772 | 3.067776 | 12.6604 | 11.23398 |  | 9.088712e-05 | [19 empty] | 26.05713 | -0.04229844
4904 | 2021/11/20 18:58:11 | 31094.5956 | 990.0027 | 1 | 7 | 0 | 0 | 0 | 0 | 1.53273 | 3.514544 | 5.386847 | 3.3639 | 3.067776 | 12.66787 | 11.23398 |  |  |  | 3.431775 | [17 empty] | 26.29459 | 0.07254004
4905 | 2021/11/20 18:58:16 | 31099.5957 | 995.0028 | 1 | 7 | 0 | 0 | 0 | 0 | 1.532516 | 3.515042 | 5.386858 | 3.366031 | 3.067776 | 12.67536 | 11.23398 |  | 0.00011953 | [19 empty] | 26.18136 | -0.02955139
4906 | 2021/11/20 18:58:21 | 31104.5946 | 1000.0017 | 1 | 7 | 0 | 0 | 0 | 0 | 1.532455 | 3.515498 | 5.387342 | 3.368156 | 3.067776 | 12.68283 | 11.23398 | [21 empty] | 26.10734 | -0.03827929
4907 | 2021/11/20 18:58:26 | 31109.5933 | 1005.0004 | 1 | 7 | 0 | 0 | 0 | 0 | 1.532646 | 3.516356 | 5.389329 | 3.370287 | 3.067776 | 12.69033 | 11.23398 |  | 0.0001047313 | [19 empty] | 26.3885 | 0.09911537
4908 | 2021/11/20 18:58:31 | 31114.5952 | 1010.0023 | 1 | 7 | 0 | 0 | 0 | 0 | 1.532791 | 3.516874 | 5.390633 | 3.372418 | 3.067776 | 12.69782 | 11.23398 |  |  |  |  | 0.295848 | [16 empty] | 26.07003 | -0.05337834
4909 | 2021/11/20 18:58:36 | 31119.5961 | 1015.0032 | 1 | 7 | 0 | 0 | 0 | 0 | 1.532623 | 3.517478 | 5.390968 | 3.374545 | 3.067776 | 12.7053 | 11.23398 |  | 0.000116153 | [19 empty] | 26.14814 | -0.01262128
4910 | 2021/11/20 18:58:41 | 31124.5936 | 1020.0007 | 1 | 7 | 0 | 0 | 0 | 0 | 1.532875 | 3.518013 | 5.392674 | 3.37667 | 3.067776 | 12.71278 | 11.23398 |  | 0.0001934251 | [19 empty] | 26.3039 | 0.05769908
4911 | 2021/11/20 18:58:46 | 31129.596 | 1025.0031 | 1 | 7 | 0 | 0 | 0 | 0 | 1.5327 | 3.518817 | 5.393291 | 3.378804 | 3.067776 | 12.72028 | 11.23398 | [21 empty] | 26.08864 | -0.04217327
4912 | 2021/11/20 18:58:51 | 31134.5938 | 1030.0009 | 1 | 7 | 0 | 0 | 0 | 0 | 1.53273 | 3.519454 | 5.394373 | 3.380928 | 3.067776 | 12.72776 | 11.23398 |  | 0.0001515404 |  | 3.372071 | [17 empty] | 26.11222 | -0.04060745
4913 | 2021/11/20 18:58:56 | 31139.5939 | 1035.001 | 1 | 7 | 0 | 0 | 0 | 0 | 1.532585 | 3.51995 | 5.394623 | 3.383058 | 3.067776 | 12.73526 | 11.23398 | [21 empty] | 26.31762 | 0.06559253
4914 | 2021/11/20 18:59:01 | 31144.5936 | 1040.0007 | 1 | 7 | 0 | 0 | 0 | 0 | 1.532547 | 3.520434 | 5.395231 | 3.385183 | 3.067776 | 12.74274 | 11.23398 |  | 0.0001262971 | [19 empty] | 26.04692 | -0.04397213
4915 | 2021/11/20 18:59:06 | 31149.5956 | 1045.0027 | 1 | 7 | 0 | 0 | 0 | 0 | 1.532692 | 3.521364 | 5.397166 | 3.387316 | 3.067776 | 12.75025 | 11.23398 |  | 0.0001164794 | [19 empty] | 26.21334 | 0.01399815
4916 | 2021/11/20 18:59:11 | 31154.5932 | 1050.0003 | 1 | 7 | 0 | 0 | 0 | 0 | 1.532318 | 3.522003 | 5.396829 | 3.389442 | 3.067776 | 12.75774 | 11.23398 | [21 empty] | 26.30115 | 0.02577722
4917 | 2021/11/20 18:59:16 | 31159.594 | 1055.0011 | 1 | 7 | 0 | 0 | 0 | 0 | 1.532608 | 3.522371 | 5.398414 | 3.391569 | 3.067776 | 12.76522 | 11.23398 | [21 empty] | 26.05444 | -0.03244221
4918 | 2021/11/20 18:59:21 | 31164.5933 | 1060.0004 | 1 | 7 | 0 | 0 | 0 | 0 | 1.532784 | 3.523311 | 5.400475 | 3.393701 | 3.067776 | 12.77274 | 11.23398 |  | 0.0001009167 | [19 empty] | 26.27234 | 0.01121402
4919 | 2021/11/20 18:59:26 | 31169.5946 | 1065.0017 | 1 | 7 | 0 | 0 | 0 | 0 | 1.532845 | 3.523822 | 5.401473 | 3.395829 | 3.067776 | 12.78023 | 11.23398 |  | 0.0001527615 | [19 empty] | 26.24303 | -0.007218719
4920 | 2021/11/20 18:59:31 | 31174.594 | 1070.0011 | 1 | 7 | 0 | 0 | 0 | 0 | 1.533081 | 3.524308 | 5.40305 | 3.397955 | 3.067776 | 12.78773 | 11.23398 |  |  |  | 3.451012 | [17 empty] | 26.09787 | -0.002247691
4921 | 2021/11/20 18:59:36 | 31179.5939 | 1075.001 | 1 | 7 | 0 | 0 | 0 | 0 | 1.532585 | 3.5247 | 5.401902 | 3.400084 | 3.067776 | 12.79523 | 11.23398 |  | 0.0001330359 | [19 empty] | 26.28261 | 0.03743708
4922 | 2021/11/20 18:59:41 | 31184.595 | 1080.0021 | 1 | 7 | 0 | 0 | 0 | 0 | 1.53231 | 3.525629 | 5.402357 | 3.402214 | 3.067776 | 12.80274 | 11.23398 |  | 0.0001384022 | [19 empty] | 26.19996 | -0.01320958
4923 | 2021/11/20 18:59:46 | 31189.5936 | 1085.0007 | 1 | 7 | 0 | 0 | 0 | 0 | 1.532532 | 3.526362 | 5.404263 | 3.404341 | 3.067776 | 12.81024 | 11.23398 | [21 empty] | 26.12545 | 0.036726
4924 | 2021/11/20 18:59:51 | 31194.5937 | 1090.0008 | 1 | 7 | 0 | 0 | 0 | 0 | 1.532021 | 3.526814 | 5.403153 | 3.406469 | 3.067776 | 12.81774 | 11.23398 |  | 9.855793e-05 | [19 empty] | 26.31721 | 0.0247097
4925 | 2021/11/20 18:59:56 | 31199.5945 | 1095.0016 | 1 | 7 | 0 | 0 | 0 | 0 | 1.532547 | 3.527438 | 5.405965 | 3.408599 | 3.067776 | 12.82526 | 11.23398 |  |  |  |  | 0.2867228 | [16 empty] | 26.13305 | -0.04686415
4926 | 2021/11/20 19:00:01 | 31204.5935 | 1100.0006 | 1 | 7 | 0 | 0 | 0 | 0 | 1.532677 | 3.528201 | 5.407593 | 3.410728 | 3.067776 | 12.83277 | 11.23398 |  | 0.0001237581 | [19 empty] | 26.00923 | -0.009560585
4927 | 2021/11/20 19:00:06 | 31209.5965 | 1105.0036 | 1 | 7 | 0 | 0 | 0 | 0 | 1.532333 | 3.528843 | 5.407363 | 3.412854 | 3.067776 | 12.84027 | 11.23398 | [21 empty] | 26.32551 | 0.05420208
4928 | 2021/11/20 19:00:11 | 31214.594 | 1110.0011 | 1 | 7 | 0 | 0 | 0 | 0 | 1.532608 | 3.5293 | 5.409033 | 3.414982 | 3.067776 | 12.84778 | 11.23398 |  | 0.0001519268 |  | 3.397907 | [17 empty] | 26.07894 | -0.0679338
4929 | 2021/11/20 19:00:16 | 31219.5937 | 1115.0008 | 1 | 7 | 0 | 0 | 0 | 0 | 1.532974 | 3.529781 | 5.411062 | 3.417114 | 3.067776 | 12.8553 | 11.23398 |  | 0.0001440839 | [19 empty] | 26.08423 | 0.00723958
4930 | 2021/11/20 19:00:21 | 31224.595 | 1120.0021 | 1 | 7 | 0 | 0 | 0 | 0 | 1.533188 | 3.530618 | 5.413101 | 3.419239 | 3.067776 | 12.8628 | 11.23398 | [21 empty] | 26.3167 | 0.05255044
4931 | 2021/11/20 19:00:26 | 31229.5964 | 1125.0035 | 1 | 7 | 0 | 0 | 0 | 0 | 1.532372 | 3.53116 | 5.411051 | 3.42137 | 3.067776 | 12.87033 | 11.23398 |  | 0.0001300272 | [19 empty] | 26.04205 | -0.0779289
4932 | 2021/11/20 19:00:31 | 31234.593 | 1130.0001 | 1 | 7 | 0 | 0 | 0 | 0 | 1.532784 | 3.531625 | 5.413218294 | 3.423496 | 3.067776 | 12.87784 | 11.23398 | [21 empty] | 26.05453 | 0.01888394
4933 | 2021/11/20 19:00:36 | 31239.5941 | 1135.0012 | 1 | 7 | 0 | 0 | 0 | 0 | 1.53228 | 3.532532 | 5.412828 | 3.425627 | 3.067776 | 12.88536 | 11.23398 |  | 9.696178e-05 | [19 empty] | 26.26214 | 0.0702858
4934 | 2021/11/20 19:00:41 | 31244.5937 | 1140.0008 | 1 | 7 | 0 | 0 | 0 | 0 | 1.532623 | 3.533239 | 5.415123 | 3.427755 | 3.067776 | 12.89288 | 11.23398 | [21 empty] | 26.00523 | -0.07778883
4935 | 2021/11/20 19:00:46 | 31249.5945 | 1145.0016 | 1 | 7 | 0 | 0 | 0 | 0 | 1.532501 | 3.533712 | 5.415417 | 3.42988 | 3.067776 | 12.90039 | 11.23398 |  | 0.00010783 | [19 empty] | 26.26613 | 0.001654625
4936 | 2021/11/20 19:00:51 | 31254.5942 | 1150.0013 | 1 | 7 | 0 | 0 | 0 | 0 | 1.5327 | 3.534448 | 5.417248 | 3.432012 | 3.067776 | 12.90793 | 11.23398 |  |  |  | 3.362287 | [17 empty] | 26.13255 | -0.06920516
4937 | 2021/11/20 19:00:56 | 31259.5951 | 1155.0022 | 1 | 7 | 0 | 0 | 0 | 0 | 1.532547 | 3.535018 | 5.417581 | 3.434138 | 3.067776 | 12.91544 | 11.23398 |  | 0.0001266739 | [19 empty] | 26.18929 | -0.01207948
4938 | 2021/11/20 19:01:01 | 31264.5951 | 1160.0022 | 1 | 7 | 0 | 0 | 0 | 0 | 1.532387 | 3.535535 | 5.417808 | 3.436271 | 3.067776 | 12.92298 | 11.23398 |  | 0.000150467 | [19 empty] | 26.21514 | 0.0495261
4939 | 2021/11/20 19:01:06 | 31269.5951 | 1165.0022 | 1 | 7 | 0 | 0 | 0 | 0 | 1.53215 | 3.536226 | 5.418029 | 3.438399 | 3.067776 | 12.93051 | 11.23398 | [21 empty] | 26.01804 | -0.03658295
4940 | 2021/11/20 19:01:11 | 31274.5936 | 1170.0007 | 1 | 7 | 0 | 0 | 0 | 0 | 1.53273 | 3.536907 | 5.421123 | 3.440526 | 3.067776 | 12.93803 | 11.23398 |  | 0.0001562493 |  |  | 0.3010605 | [16 empty] | 26.25551 | 0.08681417
4941 | 2021/11/20 19:01:16 | 31279.5938 | 1175.0009 | 1 | 7 | 0 | 0 | 0 | 0 | 1.533112 | 3.537612 | 5.423555 | 3.442655 | 3.067776 | 12.94556 | 11.23398 |  | 0.0001555148 | [19 empty] | 26.01583 | -0.01637518
4942 | 2021/11/20 19:01:21 | 31284.5954 | 1180.0025 | 1 | 7 | 0 | 0 | 0 | 0 | 1.532166 | 3.538373 | 5.421375 | 3.444784 | 3.067776 | 12.95309 | 11.23398 | [21 empty] | 26.16985 | 0.04935682
4943 | 2021/11/20 19:01:26 | 31289.596 | 1185.0031 | 1 | 7 | 0 | 0 | 0 | 0 | 1.532494 | 3.538929 | 5.423387 | 3.446911 | 3.067776 | 12.96062 | 11.23398 |  | 0.0001186941 | [19 empty] | 26.30422 | 0.0827527
4944 | 2021/11/20 19:01:31 | 31294.5955 | 1190.0026 | 1 | 7 | 0 | 0 | 0 | 0 | 1.532463 | 3.539475 | 5.424114 | 3.449042 | 3.067776 | 12.96816 | 11.23398 |  |  |  | 3.321701 | [17 empty] | 26.00343 | -0.03853738
4945 | 2021/11/20 19:01:36 | 31299.5943 | 1195.0014 | 1 | 7 | 0 | 0 | 0 | 0 | 1.533081 | 3.540204 | 5.427419 | 3.451168 | 3.067776 | 12.97569 | 11.23398 |  | 9.30052e-05 | [19 empty] | 26.12373 | 0.07152021
4946 | 2021/11/20 19:01:41 | 31304.5956 | 1200.0027 | 1 | 7 | 0 | 0 | 0 | 0 | 1.533005 | 3.54072 | 5.427941 | 3.453296 | 3.067776 | 12.98322 | 11.23398 | [21 empty] | 26.27411 | 0.06879568
4947 | 2021/11/20 19:01:46 | 31309.5946 | 1205.0017 | 1 | 7 | 0 | 0 | 0 | 0 | 1.532593 | 3.541283 | 5.427346 | 3.455423 | 3.067776 | 12.99075 | 11.23398 |  | 9.930797e-05 | [19 empty] | 26.31132 | 0.06655395
4948 | 2021/11/20 19:01:51 | 31314.5961 | 1210.0032 | 1 | 7 | 0 | 0 | 0 | 0 | 1.532639 | 3.542283 | 5.429041 | 3.457552 | 3.067776 | 12.99829 | 11.23398 | [21 empty] | 26.18666 | -0.0579685
4949 | 2021/11/20 19:01:56 | 31319.5943 | 1215.0014 | 1 | 7 | 0 | 0 | 0 | 0 | 1.532387 | 3.542808 | 5.428953 | 3.459685 | 3.067776 | 13.00585 | 11.23398 |  | 0.0002051945 | [19 empty] | 26.0168 | -0.07875681
4950 | 2021/11/20 19:02:01 | 31324.593 | 1220.0001 | 1 | 7 | 0 | 0 | 0 | 0 | 1.532768 | 3.543525 | 5.431402 | 3.461809 | 3.067776 | 13.01337 | 11.23398 | [21 empty] | 26.03444 | -0.0209713
4951 | 2021/11/20 19:02:06 | 31329.5951 | 1225.0022 | 1 | 7 | 0 | 0 | 0 | 0 | 1.532463 | 3.544073 | 5.431161 | 3.463937 | 3.067776 | 13.02092 | 11.23398 |  | 0.0001027576 | [19 empty] | 26.04154 | -0.01205981
4952 | 2021/11/20 19:02:11 | 31334.5934 | 1230.0005 | 1 | 7 | 0 | 0 | 0 | 0 | 1.532478 | 3.544806 | 5.432337 | 3.466068 | 3.067776 | 13.02847 | 11.23398 |  |  |  | 3.197263 | [17 empty] | 26.19384 | 0.02399862
4953 | 2021/11/20 19:02:16 | 31339.5953 | 1235.0024 | 1 | 7 | 0 | 0 | 0 | 0 | 1.533028 | 3.545436 | 5.435253 | 3.468195 | 3.067776 | 13.03601 | 11.23398 |  | 0.0001148901 | [19 empty] | 26.29053 | 0.06087124
4954 | 2021/11/20 19:02:21 | 31344.596 | 1240.0031 | 1 | 7 | 0 | 0 | 0 | 0 | 1.532608 | 3.546185 | 5.434912 | 3.470328 | 3.067776 | 13.04357 | 11.23398 |  | 0.0001415722 | [19 empty] | 26.27811 | 0.00772953
4955 | 2021/11/20 19:02:26 | 31349.5951 | 1245.0022 | 1 | 7 | 0 | 0 | 0 | 0 | 1.532585 | 3.54657 | 5.43542 | 3.472453 | 3.067776 | 13.05111 | 11.23398 | [21 empty] | 26.33883 | 0.09233892
4956 | 2021/11/20 19:02:31 | 31354.5937 | 1250.0008 | 1 | 7 | 0 | 0 | 0 | 0 | 1.532257 | 3.547643 | 5.435901 | 3.474582 | 3.067776 | 13.05866 | 11.23398 |  | 0.0001523869 |  |  | 0.3107034 | [16 empty] | 26.15385 | -0.04520893
4957 | 2021/11/20 19:02:36 | 31359.5952 | 1255.0023 | 1 | 7 | 0 | 0 | 0 | 0 | 1.532211 | 3.548141 | 5.436501 | 3.47671 | 3.067776 | 13.06621 | 11.23398 |  | 0.0001409312 | [19 empty] | 25.97812 | -0.0219059
4958 | 2021/11/20 19:02:41 | 31364.5959 | 1260.003 | 1 | 7 | 0 | 0 | 0 | 0 | 1.5327 | 3.549037 | 5.439609 | 3.47884 | 3.067776 | 13.07377 | 11.23398 | [21 empty] | 26.04784 | -0.07376969
4959 | 2021/11/20 19:02:46 | 31369.5961 | 1265.0032 | 1 | 7 | 0 | 0 | 0 | 0 | 1.533096 | 3.549515 | 5.441747 | 3.480966 | 3.067776 | 13.08131 | 11.23398 |  | 0.0001292234 |  | 3.108107 | [17 empty] | 26.12675 | 0.03103852
4960 | 2021/11/20 19:02:51 | 31374.5935 | 1270.0006 | 1 | 7 | 0 | 0 | 0 | 0 | 1.532845 | 3.550426 | 5.442253 | 3.483095 | 3.067776 | 13.08887 | 11.23398 | [21 empty] | 26.10243 | -0.08513868
4961 | 2021/11/20 19:02:56 | 31379.5947 | 1275.0018 | 1 | 7 | 0 | 0 | 0 | 0 | 1.532425 | 3.550849 | 5.44141 | 3.485227 | 3.067776 | 13.09644 | 11.23398 |  | 0.000119964 | [19 empty] | 26.25718 | -0.01402259
4962 | 2021/11/20 19:03:01 | 31384.5944 | 1280.0015 | 1 | 7 | 0 | 0 | 0 | 0 | 1.532715 | 3.551829 | 5.443942 | 3.487355 | 3.067776 | 13.104 | 11.23398 | [21 empty] | 26.26353 | -0.05908906
4963 | 2021/11/20 19:03:06 | 31389.5933 | 1285.0004 | 1 | 7 | 0 | 0 | 0 | 0 | 1.533028 | 3.552581 | 5.446206 | 3.489482 | 3.067776 | 13.11156 | 11.23398 |  | 0.0001206415 | [19 empty] | 26.26924 | 0.08706987
4964 | 2021/11/20 19:03:11 | 31394.5958 | 1290.0029 | 1 | 7 | 0 | 0 | 0 | 0 | 1.532875 | 3.553391 | 5.446904 | 3.491611 | 3.067776 | 13.11912 | 11.23398 |  | 0.0001219645 | [19 empty] | 26.29012 | 0.02191544
4965 | 2021/11/20 19:03:16 | 31399.593 | 1295.0001 | 1 | 7 | 0 | 0 | 0 | 0 | 1.532623 | 3.55397 | 5.446896 | 3.493737 | 3.067776 | 13.12667 | 11.23398 | [21 empty] | 26.20307 | 0.04256248
4966 | 2021/11/20 19:03:21 | 31404.5959 | 1300.003 | 1 | 7 | 0 | 0 | 0 | 0 | 1.53286 | 3.554614 | 5.448726 | 3.49587 | 3.067776 | 13.13426 | 11.23398 |  | 0.000135853 |  | 2.977341 | [17 empty] | 25.9546 | -0.08376896
4967 | 2021/11/20 19:03:26 | 31409.5931 | 1305.0002 | 1 | 7 | 0 | 0 | 0 | 0 | 1.532883 | 3.555524 | 5.450202 | 3.497997 | 3.067776 | 13.14182 | 11.23398 | [21 empty] | 26.10415 | -0.09469271
4968 | 2021/11/20 19:03:31 | 31414.5939 | 1310.001 | 1 | 7 | 0 | 0 | 0 | 0 | 1.532784 | 3.55618 | 5.450856 | 3.500124 | 3.067776 | 13.14938 | 11.23398 |  | 0.0001226246 | [19 empty] | 26.23514 | 0.024997
4969 | 2021/11/20 19:03:36 | 31419.593 | 1315.0001 | 1 | 7 | 0 | 0 | 0 | 0 | 1.532349 | 3.556831 | 5.450306 | 3.502252 | 3.067776 | 13.15695 | 11.23398 | [21 empty] | 26.24484 | 0.02231359
4970 | 2021/11/20 19:03:41 | 31424.5933 | 1320.0004 | 1 | 7 | 0 | 0 | 0 | 0 | 1.53273 | 3.557605 | 5.452848 | 3.504382 | 3.067776 | 13.16453 | 11.23398 |  | 0.0001307849 |  |  | 0.3351015 | [16 empty] | 26.15435 | 0.07555664
4971 | 2021/11/20 19:03:46 | 31429.5939 | 1325.001 | 1 | 7 | 0 | 0 | 0 | 0 | 1.531929 | 3.558467 | 5.451319 | 3.506511 | 3.067776 | 13.1721 | 11.23398 | [21 empty] | 26.06205 | -0.01134336
4972 | 2021/11/20 19:03:51 | 31434.595 | 1330.0021 | 1 | 7 | 0 | 0 | 0 | 0 | 1.532532 | 3.559189 | 5.454571 | 3.508637 | 3.067776 | 13.17967 | 11.23398 |  | 0.000108764 | [19 empty] | 26.11974 | -0.05183995
4973 | 2021/11/20 19:03:56 | 31439.5937 | 1335.0008 | 1 | 7 | 0 | 0 | 0 | 0 | 1.5327 | 3.559972 | 5.456369 | 3.510768 | 3.067776 | 13.18725 | 11.23398 |  | 0.0001750383 |  | 2.875262 | [17 empty] | 26.20712 | 0.03261924
4974 | 2021/11/20 19:04:01 | 31444.5954 | 1340.0025 | 1 | 7 | 0 | 0 | 0 | 0 | 1.53273 | 3.560736 | 5.457647 | 3.512898 | 3.067776 | 13.19484 | 11.23398 |  | 0.0002066959 | [19 empty] | 26.23292 | 0.07534206
4975 | 2021/11/20 19:04:06 | 31449.5962 | 1345.0033 | 1 | 7 | 0 | 0 | 0 | 0 | 1.533112 | 3.561505 | 5.460186 | 3.515026 | 3.067776 | 13.20241 | 11.23398 | [21 empty] | 26.13882 | 0.04371762
4976 | 2021/11/20 19:04:11 | 31454.5934 | 1350.0005 | 1 | 7 | 0 | 0 | 0 | 0 | 1.532608 | 3.562243 | 5.459522 | 3.517151 | 3.067776 | 13.20998 | 11.23398 |  | 0.0001393468 | [19 empty] | 26.06817 | -0.0629741
4977 | 2021/11/20 19:04:16 | 31459.5932 | 1355.0003 | 1 | 7 | 0 | 0 | 0 | 0 | 1.532501 | 3.562767 | 5.459944 | 3.519282 | 3.067776 | 13.21758 | 11.23398 |  | 0.0001771468 | [19 empty] | 25.9635 | -0.08848131
4978 | 2021/11/20 19:04:21 | 31464.5952 | 1360.0023 | 1 | 7 | 0 | 0 | 0 | 0 | 1.53244 | 3.563832 | 5.461359 | 3.521411 | 3.067776 | 13.22516 | 11.23398 | [21 empty] | 26.24794 | 0.01234055
4979 | 2021/11/20 19:04:26 | 31469.5962 | 1365.0033 | 1 | 7 | 0 | 0 | 0 | 0 | 1.533264 | 3.564659 | 5.465563 | 3.523539 | 3.067776 | 13.23275 | 11.23398 |  | 0.0001273957 |  | 2.783695 | [17 empty] | 26.08871 | -0.05324543
4980 | 2021/11/20 19:04:31 | 31474.5936 | 1370.0007 | 1 | 7 | 0 | 0 | 0 | 0 | 1.533401 | 3.565054 | 5.466657 | 3.525668 | 3.067776 | 13.24034 | 11.23398 |  | 0.0001867678 | [19 empty] | 26.02734 | -0.074476
4981 | 2021/11/20 19:04:36 | 31479.5937 | 1375.0008 | 1 | 7 | 0 | 0 | 0 | 0 | 1.532608 | 3.566019 | 5.465309 | 3.527793 | 3.067776 | 13.24792 | 11.23398 | [21 empty] | 26.22401 | 0.02664149
4982 | 2021/11/20 19:04:41 | 31484.5933 | 1380.0004 | 1 | 7 | 0 | 0 | 0 | 0 | 1.532928 | 3.566746 | 5.467565 | 3.529923 | 3.067776 | 13.25551 | 11.23398 |  | 0.0001415027 | [19 empty] | 25.93246 | -0.0707227
4983 | 2021/11/20 19:04:46 | 31489.5952 | 1385.0023 | 1 | 7 | 0 | 0 | 0 | 0 | 1.532822 | 3.567669 | 5.468602 | 3.532053 | 3.067776 | 13.26311 | 11.23398 |  | 0.0001879724 |  |  | 0.3591003 | [16 empty] | 26.16275 | 0.02343595
4984 | 2021/11/20 19:04:51 | 31494.596 | 1390.0031 | 1 | 7 | 0 | 0 | 0 | 0 | 1.532928 | 3.568495 | 5.470246 | 3.534184 | 3.067776 | 13.27071 | 11.23398 | [21 empty] | 26.15385 | 0.0581038
4985 | 2021/11/20 19:04:56 | 31499.593 | 1395.0001 | 1 | 7 | 0 | 0 | 0 | 0 | 1.532547 | 3.569163 | 5.46991 | 3.536312 | 3.067776 | 13.27831 | 11.23398 |  | 0.0001173528 | [19 empty] | 25.9728 | -0.001000762
4986 | 2021/11/20 19:05:01 | 31504.5937 | 1400.0008 | 1 | 7 | 0 | 0 | 0 | 0 | 1.5327 | 3.57001 | 5.471754327 | 3.538436 | 3.067776 | 13.28589 | 11.23398 |  | 0.0001377227 |  | 2.719775 | [17 empty] | 26.23733 | 0.0747782
4987 | 2021/11/20 19:05:06 | 31509.5932 | 1405.0003 | 1 | 7 | 0 | 0 | 0 | 0 | 1.532715 | 3.571035 | 5.473379 | 3.54057 | 3.067776 | 13.29351 | 11.23398 |  | 0.0003421601 | [19 empty] | 26.01141 | 0.0008398294
4988 | 2021/11/20 19:05:11 | 31514.5947 | 1410.0018 | 1 | 7 | 0 | 0 | 0 | 0 | 1.532608 | 3.571706 | 5.474025 | 3.542699 | 3.067776 | 13.30111 | 11.23398 | [21 empty] | 26.13607 | 0.0284338
4989 | 2021/11/20 19:05:16 | 31519.5962 | 1415.0033 | 1 | 7 | 0 | 0 | 0 | 0 | 1.532661 | 3.572208 | 5.474984 | 3.544826 | 3.067776 | 13.30871 | 11.23398 |  | 0.0001573413 | [19 empty] | 26.22174 | 0.07350326
4990 | 2021/11/20 19:05:21 | 31524.5954 | 1420.0025 | 1 | 7 | 0 | 0 | 0 | 0 | 1.532402 | 3.573218 | 5.475606 | 3.546953 | 3.067776 | 13.31631 | 11.23398 |  | 0.0001913879 | [19 empty] | 25.97061 | -0.05644917
4991 | 2021/11/20 19:05:26 | 31529.5945 | 1425.0016 | 1 | 7 | 0 | 0 | 0 | 0 | 1.532593 | 3.574022 | 5.477521 | 3.54908 | 3.067776 | 13.32391 | 11.23398 | [21 empty] | 26.30913 | 0.0671041
4992 | 2021/11/20 19:05:31 | 31534.5932 | 1430.0003 | 1 | 7 | 0 | 0 | 0 | 0 | 1.532547 | 3.574972 | 5.478813 | 3.551211 | 3.067776 | 13.33153 | 11.23398 |  | 0.0001307471 |  | 2.661405 | [17 empty] | 26.04251 | -0.05657017
4993 | 2021/11/20 19:05:36 | 31539.5955 | 1435.0026 | 1 | 7 | 0 | 0 | 0 | 0 | 1.532532 | 3.575685 | 5.479852 | 3.553342 | 3.067776 | 13.33915 | 11.23398 |  | 0.0001368769 | [19 empty] | 26.24224 | -0.0351572
4994 | 2021/11/20 19:05:41 | 31544.5958 | 1440.0029 | 1 | 7 | 0 | 0 | 0 | 0 | 1.532677 | 3.57655 | 5.481696 | 3.555469 | 3.067776 | 13.34675 | 11.23398 | [21 empty] | 26.05453 | -0.062536
4995 | 2021/11/20 19:05:46 | 31549.5938 | 1445.0009 | 1 | 7 | 0 | 0 | 0 | 0 | 1.532829 | 3.57721 | 5.483251 | 3.557595 | 3.067776 | 13.35436 | 11.23398 |  | 0.0001740246 |  |  | 0.378613 | [16 empty] | 26.12154 | -0.02813041
4996 | 2021/11/20 19:05:51 | 31554.5935 | 1450.0006 | 1 | 7 | 0 | 0 | 0 | 0 | 1.53257 | 3.577962 | 5.483477 | 3.559726 | 3.067776 | 13.36198 | 11.23398 |  | 0.0001555496 | [19 empty] | 26.21384 | 0.04343271
4997 | 2021/11/20 19:05:56 | 31559.5963 | 1455.0034 | 1 | 7 | 0 | 0 | 0 | 0 | 1.53302 | 3.578766 | 5.48632 | 3.561857 | 3.067776 | 13.3696 | 11.23398 | [21 empty] | 26.04251 | -0.04724443
4998 | 2021/11/20 19:06:01 | 31564.5961 | 1460.0032 | 1 | 7 | 0 | 0 | 0 | 0 | 1.533119 | 3.579664 | 5.488051 | 3.563984 | 3.067776 | 13.37722 | 11.23398 |  | 0.0001260475 |  | 2.633051 | [17 empty] | 26.27371 | 0.09027958
4999 | 2021/11/20 19:06:06 | 31569.5935 | 1465.0006 | 1 | 7 | 0 | 0 | 0 | 0 | 1.532585 | 3.580225 | 5.486999 | 3.566113 | 3.067776 | 13.38484 | 11.23398 | [21 empty] | 26.01935 | -0.01571119
5000 | 2021/11/20 19:06:11 | 31574.5952 | 1470.0023 | 1 | 7 | 0 | 0 | 0 | 0 | 1.532585 | 3.581066 | 5.488288 | 3.568242 | 3.067776 | 13.39246 | 11.23398 |  | 0.0001478273 | [19 empty] | 26.25551 | 0.06546497
5001 | 2021/11/20 19:06:16 | 31579.5929 | 1475 | 1 | 7 | 0 | 0 | 0 | 0 | 1.532295 | 3.581948 | 5.488601 | 3.57037 | 3.067776 | 13.40009 | 11.23398 |  | 0.0001284993 | [19 empty] | 26.02612 | -0.04338145
5002 | 2021/11/20 19:06:21 | 31584.5932 | 1480.0003 | 1 | 7 | 0 | 0 | 0 | 0 | 1.532791 | 3.582869 | 5.491789 | 3.572497 | 3.067776 | 13.4077 | 11.23398 |  | 0.0002105466 | [19 empty] | 26.07003 | -0.068748
5003 | 2021/11/20 19:06:26 | 31589.5959 | 1485.003 | 1 | 7 | 0 | 0 | 0 | 0 | 1.533028 | 3.583549 | 5.493681 | 3.574626 | 3.067776 | 13.41533 | 11.23398 | [21 empty] | 26.24572 | 0.048244
5004 | 2021/11/20 19:06:31 | 31594.593 | 1490.0001 | 1 | 7 | 0 | 0 | 0 | 0 | 1.532928 | 3.584291 | 5.49446 | 3.576753 | 3.067776 | 13.42296 | 11.23398 |  | 0.000219491 | [19 empty] | 25.96792 | -0.09664059
5005 | 2021/11/20 19:06:36 | 31599.5949 | 1495.002 | 1 | 7 | 0 | 0 | 0 | 0 | 1.533165 | 3.585238 | 5.496761 | 3.578883 | 3.067776 | 13.43059 | 11.23398 |  | 0.0002328209 |  | 2.750997 | [17 empty] | 26.06246 | -0.06280541
5006 | 2021/11/20 19:06:41 | 31604.594 | 1500.0011 | 1 | 7 | 0 | 0 | 0 | 0 | 1.532753 | 3.585799 | 5.496144 | 3.581014 | 3.067776 | 13.43823 | 11.23398 |  | 0.0001177171 | [19 empty] | 26.20266 | 0.08388698
5007 | 2021/11/20 19:06:46 | 31609.5941 | 1505.0012 | 1 | 7 | 0 | 0 | 0 | 0 | 1.532494 | 3.586546 | 5.49636 | 3.583137 | 3.067776 | 13.44585 | 11.23398 | [21 empty] | 26.16012 | 0.05687416
5008 | 2021/11/20 19:06:51 | 31614.5942 | 1510.0013 | 1 | 7 | 0 | 0 | 0 | 0 | 1.532501 | 3.58729 | 5.497526 | 3.585271 | 3.067776 | 13.4535 | 11.23398 |  | 0.0001860483 |  |  | 0.3670267 | [16 empty] | 26.21996 | 0.01038134
5009 | 2021/11/20 19:06:56 | 31619.595 | 1515.0021 | 1 | 7 | 0 | 0 | 0 | 0 | 1.532913 | 3.58832 | 5.500582 | 3.587396 | 3.067776 | 13.46113 | 11.23398 | [21 empty] | 26.16544 | 0.04995644
5010 | 2021/11/20 19:07:01 | 31624.5947 | 1520.0018 | 1 | 7 | 0 | 0 | 0 | 0 | 1.532593 | 3.589038 | 5.500535 | 3.589529 | 3.067776 | 13.46878 | 11.23398 |  | 0.0001279726 | [19 empty] | 26.0169 | 0.0003361702
5011 | 2021/11/20 19:07:06 | 31629.5952 | 1525.0023 | 1 | 7 | 0 | 0 | 0 | 0 | 1.532822 | 3.589667 | 5.502321 | 3.591655 | 3.067776 | 13.47641 | 11.23398 |  | 0.0001946928 |  | 2.72812 | [17 empty] | 26.01763 | -0.07113218
5012 | 2021/11/20 19:07:11 | 31634.5936 | 1530.0007 | 1 | 7 | 0 | 0 | 0 | 0 | 1.532768 | 3.590672 | 5.503667 | 3.593784 | 3.067776 | 13.48405 | 11.23398 |  | 0.0001389765 | [19 empty] | 26.00162 | 0.0357765
5013 | 2021/11/20 19:07:16 | 31639.5937 | 1535.0008 | 1 | 7 | 0 | 0 | 0 | 0 | 1.532829 | 3.591321 | 5.504881 | 3.595914 | 3.067776 | 13.4917 | 11.23398 | [21 empty] | 25.9377 | -0.0437218
5014 | 2021/11/20 19:07:21 | 31644.5946 | 1540.0017 | 1 | 7 | 0 | 0 | 0 | 0 | 1.5327 | 3.591969 | 5.505411 | 3.59804 | 3.067776 | 13.49934 | 11.23398 |  | 0.0001524676 | [19 empty] | 25.96703 | -0.07044494
5015 | 2021/11/20 19:07:26 | 31649.5929 | 1545 | 1 | 7 | 0 | 0 | 0 | 0 | 1.532753 | 3.59238 | 5.506231 | 3.600168 | 3.067776 | 13.50698 | 11.23398 | [21 empty] | 25.95821 | 0.02827883
5016 | 2021/11/20 19:07:31 | 31654.5951 | 1550.0022 | 1 | 7 | 0 | 0 | 0 | 0 | 1.532227 | 3.593532 | 5.506107 | 3.6023 | 3.067776 | 13.51464 | 11.23398 |  | 0.00011391 | [19 empty] | 25.9662 | -0.03632009
5017 | 2021/11/20 19:07:36 | 31659.5947 | 1555.0018 | 1 | 7 | 0 | 0 | 0 | 0 | 1.532883 | 3.594259 | 5.509579 | 3.604426 | 3.067776 | 13.52228 | 11.23398 | [21 empty] | 26.10596 | -0.03977597
5018 | 2021/11/20 19:07:41 | 31664.5941 | 1560.0012 | 1 | 7 | 0 | 0 | 0 | 0 | 1.532936 | 3.594852 | 5.510678 | 3.606556 | 3.067776 | 13.52994 | 11.23398 |  | 0.0001165096 |  | 2.922412 | [17 empty] | 26.20266 | 0.06298602
5019 | 2021/11/20 19:07:46 | 31669.5939 | 1565.001 | 1 | 7 | 0 | 0 | 0 | 0 | 1.532692 | 3.595601 | 5.510949 | 3.608684 | 3.067776 | 13.53759 | 11.23398 |  | 0.0001330074 | [19 empty] | 26.18852 | 0.07284105
5020 | 2021/11/20 19:07:51 | 31674.5949 | 1570.002 | 1 | 7 | 0 | 0 | 0 | 0 | 1.532547 | 3.596514 | 5.511827 | 3.610812 | 3.067776 | 13.54524 | 11.23398 | [21 empty] | 26.14364 | 0.06907523
5021 | 2021/11/20 19:07:56 | 31679.5939 | 1575.001 | 1 | 7 | 0 | 0 | 0 | 0 | 1.532768 | 3.596954 | 5.513296 | 3.612942 | 3.067776 | 13.5529 | 11.23398 |  | 0.0001639134 |  |  | 0.3496262 | [16 empty] | 25.93199 | -0.04178345
5022 | 2021/11/20 19:08:01 | 31684.5951 | 1580.0022 | 1 | 7 | 0 | 0 | 0 | 0 | 1.532593 | 3.597934 | 5.514168 | 3.615071 | 3.067776 | 13.56056 | 11.23398 |  | 0.0001685692 | [19 empty] | 25.95013 | -0.07809162
5023 | 2021/11/20 19:08:06 | 31689.5932 | 1585.0003 | 1 | 7 | 0 | 0 | 0 | 0 | 1.532967 | 3.598864 | 5.51694 | 3.617199 | 3.067776 | 13.56822 | 11.23398 | [21 empty] | 26.07533 | -0.03828466
5024 | 2021/11/20 19:08:11 | 31694.5944 | 1590.0015 | 1 | 7 | 0 | 0 | 0 | 0 | 1.53231 | 3.599451 | 5.515475 | 3.619326 | 3.067776 | 13.57588 | 11.23398 |  | 0.0001300181 | [19 empty] | 26.23152 | 0.04120111
5025 | 2021/11/20 19:08:16 | 31699.5952 | 1595.0023 | 1 | 7 | 0 | 0 | 0 | 0 | 1.532928 | 3.600003 | 5.518545 | 3.621457 | 3.067776 | 13.58355 | 11.23398 |  |  |  | 2.832444 | [17 empty] | 26.09352 | 0.04547656
5026 | 2021/11/20 19:08:21 | 31704.5961 | 1600.0032 | 1 | 7 | 0 | 0 | 0 | 0 | 1.532555 | 3.600872 | 5.518534 | 3.623586 | 3.067776 | 13.59121 | 11.23398 |  | 0.0001126285 | [19 empty] | 25.96652 | 0.01204252
5027 | 2021/11/20 19:08:26 | 31709.5953 | 1605.0024 | 1 | 7 | 0 | 0 | 0 | 0 | 1.532738 | 3.601521 | 5.520188 | 3.625711 | 3.067776 | 13.59886 | 11.23398 |  | 0.0001550586 | [19 empty] | 25.85165 | -0.04978776
5028 | 2021/11/20 19:08:31 | 31714.594 | 1610.0011 | 1 | 7 | 0 | 0 | 0 | 0 | 1.533058 | 3.60253 | 5.522887 | 3.627842 | 3.067776 | 13.60654 | 11.23398 | [21 empty] | 25.98653 | -0.02609611
5029 | 2021/11/20 19:08:36 | 31719.5947 | 1615.0018 | 1 | 7 | 0 | 0 | 0 | 0 | 1.53286 | 3.60303 | 5.522941 | 3.629971 | 3.067776 | 13.61421 | 11.23398 |  | 0.0001188925 | [19 empty] | 26.13524 | -0.005409122
5030 | 2021/11/20 19:08:41 | 31724.593 | 1620.0001 | 1 | 7 | 0 | 0 | 0 | 0 | 1.532883 | 3.603727 | 5.524092 | 3.632096 | 3.067776 | 13.62187 | 11.23398 | [21 empty] | 26.19556 | 0.004311204
5031 | 2021/11/20 19:08:46 | 31729.5938 | 1625.0009 | 1 | 7 | 0 | 0 | 0 | 0 | 1.533005 | 3.604781 | 5.526147 | 3.634226 | 3.067776 | 13.62954 | 11.23398 |  | 0.0001616296 |  | 2.802799 | [17 empty] | 25.99585 | -0.01195788
5032 | 2021/11/20 19:08:51 | 31734.5933 | 1630.0004 | 1 | 7 | 0 | 0 | 0 | 0 | 1.532898 | 3.605222 | 5.526438 | 3.636355 | 3.067776 | 13.63722 | 11.23398 |  | 0.0002132604 | [19 empty] | 25.90138 | -0.06004572
5033 | 2021/11/20 19:08:56 | 31739.5945 | 1635.0016 | 1 | 7 | 0 | 0 | 0 | 0 | 1.532356 | 3.605953 | 5.525604 | 3.638484 | 3.067776 | 13.64489 | 11.23398 |  | 0.0001331611 | [19 empty] | 26.17784 | 0.06755471
5034 | 2021/11/20 19:09:01 | 31744.5954 | 1640.0025 | 1 | 7 | 0 | 0 | 0 | 0 | 1.532913 | 3.606575 | 5.528566 | 3.640613 | 3.067776 | 13.65257 | 11.23398 | [21 empty] | 26.01452 | -0.005280972
5035 | 2021/11/20 19:09:06 | 31749.5956 | 1645.0027 | 1 | 7 | 0 | 0 | 0 | 0 | 1.532845 | 3.607558 | 5.529827 | 3.642741 | 3.067776 | 13.66025 | 11.23398 |  | 0.0001519263 |  |  | 0.3524036 | [16 empty] | 25.89158 | -0.06520569
5036 | 2021/11/20 19:09:11 | 31754.5935 | 1650.0006 | 1 | 7 | 0 | 0 | 0 | 0 | 1.532829 | 3.608347 | 5.530979 | 3.644872 | 3.067776 | 13.66794 | 11.23398 | [21 empty] | 26.18095 | 0.06241798
5037 | 2021/11/20 19:09:16 | 31759.5945 | 1655.0016 | 1 | 7 | 0 | 0 | 0 | 0 | 1.532692 | 3.608873 | 5.531291 | 3.646999 | 3.067776 | 13.67561 | 11.23398 |  | 0.0001067861 | [19 empty] | 26.07438 | 0.002348423
5038 | 2021/11/20 19:09:21 | 31764.5965 | 1660.0036 | 1 | 7 | 0 | 0 | 0 | 0 | 1.532715 | 3.609377 | 5.532146 | 3.649128 | 3.067776 | 13.6833 | 11.23398 |  |  |  | 2.906422 | [17 empty] | 25.95149 | -0.0638026
5039 | 2021/11/20 19:09:26 | 31769.5947 | 1665.0018 | 1 | 7 | 0 | 0 | 0 | 0 | 1.532806 | 3.610699 | 5.534501 | 3.651255 | 3.067776 | 13.69098 | 11.23398 |  | 8.938315e-05 | [19 empty] | 26.22975 | 0.03953159
5040 | 2021/11/20 19:09:31 | 31774.5941 | 1670.0012 | 1 | 7 | 0 | 0 | 0 | 0 | 1.532166 | 3.611279 | 5.533079 | 3.653383 | 3.067776 | 13.69866 | 11.23398 |  | 0.0001799778 | [19 empty] | 25.87696 | -0.09318233
5041 | 2021/11/20 19:09:36 | 31779.5966 | 1675.0037 | 1 | 7 | 0 | 0 | 0 | 0 | 1.532646 | 3.61203 | 5.535963 | 3.655513 | 3.067776 | 13.70635 | 11.23398 | [21 empty] | 26.13347 | -0.01720369
5042 | 2021/11/20 19:09:41 | 31784.5945 | 1680.0016 | 1 | 7 | 0 | 0 | 0 | 0 | 1.532845 | 3.612716 | 5.537734 | 3.657641 | 3.067776 | 13.71404 | 11.23398 |  | 0.0001553178 | [19 empty] | 26.13565 | -0.03563523
5043 | 2021/11/20 19:09:46 | 31789.5957 | 1685.0028 | 1 | 7 | 0 | 0 | 0 | 0 | 1.532829 | 3.613565 | 5.538977 | 3.659772 | 3.067776 | 13.72174 | 11.23398 |  | 0.000215684 | [19 empty] | 25.90627 | -0.1027435
5044 | 2021/11/20 19:09:51 | 31794.593 | 1690.0001 | 1 | 7 | 0 | 0 | 0 | 0 | 1.532532 | 3.614292 | 5.539018 | 3.661896 | 3.067776 | 13.72942 | 11.23398 | [21 empty] | 26.23463 | 0.01886547
5045 | 2021/11/20 19:09:56 | 31799.5938 | 1695.0009 | 1 | 7 | 0 | 0 | 0 | 0 | 1.533112 | 3.61476 | 5.541832 | 3.664029 | 3.067776 | 13.73713 | 11.23398 |  | 0.0001315969 |  | 2.772788 | [17 empty] | 26.03183 | -0.02610087
5046 | 2021/11/20 19:10:01 | 31804.5938 | 1700.0009 | 1 | 7 | 0 | 0 | 0 | 0 | 1.532661 | 3.615764 | 5.54174 | 3.666156 | 3.067776 | 13.74482 | 11.23398 | [21 empty] | 26.07569 | -0.02167165
5047 | 2021/11/20 19:10:06 | 31809.5955 | 1705.0026 | 1 | 7 | 0 | 0 | 0 | 0 | 1.532318 | 3.616785 | 5.542065 | 3.668284 | 3.067776 | 13.75251 | 11.23398 |  | 0.000120759 | [19 empty] | 26.23644 | 0.02636313
5048 | 2021/11/20 19:10:11 | 31814.5934 | 1710.0005 | 1 | 7 | 0 | 0 | 0 | 0 | 1.533463 | 3.617106 | 5.546698 | 3.670413 | 3.067776 | 13.76021 | 11.23398 |  | 0.000119144 |  |  | 0.3505304 | [16 empty] | 25.98662 | -0.04190743
5049 | 2021/11/20 19:10:16 | 31819.5932 | 1715.0003 | 1 | 7 | 0 | 0 | 0 | 0 | 1.532845 | 3.618167 | 5.546089 | 3.672541 | 3.067776 | 13.76791 | 11.23398 | [21 empty] | 26.07222 | -0.02842069
5050 | 2021/11/20 19:10:21 | 31824.5939 | 1720.001 | 1 | 7 | 0 | 0 | 0 | 0 | 1.532677 | 3.618865 | 5.546551 | 3.674668 | 3.067776 | 13.77561 | 11.23398 |  | 0.0001801187 | [19 empty] | 26.15705 | 0.05341649
5051 | 2021/11/20 19:10:26 | 31829.5932 | 1725.0003 | 1 | 7 | 0 | 0 | 0 | 0 | 1.532768 | 3.619562 | 5.547949 | 3.676797 | 3.067776 | 13.78331 | 11.23398 |  | 0.0001437121 |  | 2.854828 | [17 empty] | 26.00694 | -0.05141497
5052 | 2021/11/20 19:10:31 | 31834.5951 | 1730.0022 | 1 | 7 | 0 | 0 | 0 | 0 | 1.532845 | 3.620382 | 5.549484 | 3.678928 | 3.067776 | 13.79103 | 11.23398 | [21 empty] | 26.19157 | 0.07820547
5053 | 2021/11/20 19:10:36 | 31839.5944 | 1735.0015 | 1 | 7 | 0 | 0 | 0 | 0 | 1.53257 | 3.621056 | 5.549522 | 3.681058 | 3.067776 | 13.79874 | 11.23398 |  | 0.0001290401 | [19 empty] | 25.99632 | -0.05769551
5054 | 2021/11/20 19:10:41 | 31844.5946 | 1740.0017 | 1 | 7 | 0 | 0 | 0 | 0 | 1.532677 | 3.621977 | 5.551321 | 3.683187 | 3.067776 | 13.80645 | 11.23398 | [21 empty] | 26.14503 | -0.00125885
5055 | 2021/11/20 19:10:46 | 31849.5943 | 1745.0014 | 1 | 7 | 0 | 0 | 0 | 0 | 1.532753 | 3.622664 | 5.552649 | 3.685313 | 3.067776 | 13.81415 | 11.23398 |  | 0.0001458684 | [19 empty] | 25.93151 | -0.09278238
5056 | 2021/11/20 19:10:51 | 31854.594 | 1750.0011 | 1 | 7 | 0 | 0 | 0 | 0 | 1.532967 | 3.623249 | 5.554321 | 3.687443 | 3.067776 | 13.82187 | 11.23398 |  | 0.0001710778 | [19 empty] | 26.18985 | -0.001783371
5057 | 2021/11/20 19:10:56 | 31859.596 | 1755.0031 | 1 | 7 | 0 | 0 | 0 | 0 | 1.532936 | 3.623937 | 5.555263 | 3.689574 | 3.067776 | 13.82959 | 11.23398 | [21 empty] | 26.10284 | -0.03079712
5058 | 2021/11/20 19:11:01 | 31864.5957 | 1760.0028 | 1 | 7 | 0 | 0 | 0 | 0 | 1.532784 | 3.624926 | 5.556229 | 3.691698 | 3.067776 | 13.83729 | 11.23398 |  | 0.0001556975 |  | 2.92847 | [17 empty] | 25.9266 | -0.0792259
5059 | 2021/11/20 19:11:06 | 31869.5938 | 1765.0009 | 1 | 7 | 0 | 0 | 0 | 0 | 1.53257 | 3.625606 | 5.556495 | 3.693829 | 3.067776 | 13.84501 | 11.23398 |  | 0.0001865381 | [19 empty] | 26.13923 | 0.0008118153
5060 | 2021/11/20 19:11:11 | 31874.5948 | 1770.0019 | 1 | 7 | 0 | 0 | 0 | 0 | 1.533165 | 3.626096 | 5.559403 | 3.695957 | 3.067776 | 13.85273 | 11.23398 | [21 empty] | 26.04521 | -0.044927
5061 | 2021/11/20 19:11:16 | 31879.5932 | 1775.0003 | 1 | 7 | 0 | 0 | 0 | 0 | 1.532875 | 3.626876 | 5.559548 | 3.698086 | 3.067776 | 13.86045 | 11.23398 |  | 0.0001262092 | [19 empty] | 25.89875 | -0.08902669
5062 | 2021/11/20 19:11:21 | 31884.5956 | 1780.0027 | 1 | 7 | 0 | 0 | 0 | 0 | 1.533081 | 3.627714 | 5.561579 | 3.700215 | 3.067776 | 13.86817 | 11.23398 |  | 0.0001217391 |  |  | 0.3503111 | [16 empty] | 26.20183 | 0.03121078
5063 | 2021/11/20 19:11:26 | 31889.5951 | 1785.0022 | 1 | 7 | 0 | 0 | 0 | 0 | 1.532516 | 3.628241 | 5.560337 | 3.702344 | 3.067776 | 13.87589 | 11.23398 | [21 empty] | 26.01233 | -0.04370153
5064 | 2021/11/20 19:11:31 | 31894.5949 | 1790.002 | 1 | 7 | 0 | 0 | 0 | 0 | 1.532883 | 3.629048 | 5.562906 | 3.704474 | 3.067776 | 13.88362 | 11.23398 |  | 0.0001346096 | [19 empty] | 25.90268 | -0.08682847
5065 | 2021/11/20 19:11:36 | 31899.5943 | 1795.0014 | 1 | 7 | 0 | 0 | 0 | 0 | 1.532463 | 3.629717 | 5.562407 | 3.706602 | 3.067776 | 13.89135 | 11.23398 |  |  |  | 2.989867 | [17 empty] | 26.05723 | -0.03784895
5066 | 2021/11/20 19:11:41 | 31904.5931 | 1800.0002 | 1 | 7 | 0 | 0 | 0 | 0 | 1.533081 | 3.630389 | 5.56568 | 3.708728 | 3.067776 | 13.89906 | 11.23398 |  | 0.0001178918 | [19 empty] | 26.19695 | 0.04826963
5067 | 2021/11/20 19:11:46 | 31909.5957 | 1805.0028 | 1 | 7 | 0 | 0 | 0 | 0 | 1.533112 | 3.631086 | 5.566862 | 3.710857 | 3.067776 | 13.9068 | 11.23398 | [21 empty] | 26.06554 | -0.01373112
5068 | 2021/11/20 19:11:51 | 31914.5951 | 1810.0022 | 1 | 7 | 0 | 0 | 0 | 0 | 1.532928 | 3.631647 | 5.567053 | 3.712989 | 3.067776 | 13.91454 | 11.23398 |  | 0.000101824 | [19 empty] | 25.93681 | -0.05160987
5069 | 2021/11/20 19:11:56 | 31919.5947 | 1815.0018 | 1 | 7 | 0 | 0 | 0 | 0 | 1.532913 | 3.632539 | 5.568366 | 3.715116 | 3.067776 | 13.92226 | 11.23398 | [21 empty] | 26.10995 | 0.06308794
5070 | 2021/11/20 19:12:01 | 31924.5942 | 1820.0013 | 1 | 7 | 0 | 0 | 0 | 0 | 1.532829 | 3.633189 | 5.569057 | 3.717241 | 3.067776 | 13.92998 | 11.23398 |  | 0.0001395161 | [19 empty] | 26.16592 | 0.07491827
5071 | 2021/11/20 19:12:06 | 31929.5929 | 1825 | 1 | 7 | 0 | 0 | 0 | 0 | 1.533264 | 3.63373 | 5.571467 | 3.71937 | 3.067776 | 13.93772 | 11.23398 |  | 0.0001093363 | [19 empty] | 25.98218 | 0.01847088
5072 | 2021/11/20 19:12:11 | 31934.5937 | 1830.0008 | 1 | 7 | 0 | 0 | 0 | 0 | 1.533058 | 3.634348 | 5.571666 | 3.721502 | 3.067776 | 13.94546 | 11.23398 | [21 empty] | 25.9506 | -0.002239347
5073 | 2021/11/20 19:12:16 | 31939.5935 | 1835.0006 | 1 | 7 | 0 | 0 | 0 | 0 | 1.532593 | 3.635159 | 5.571219 | 3.723629 | 3.067776 | 13.95319 | 11.23398 |  | 0.0001076681 |  | 3.151292 | [17 empty] | 26.14275 | 0.05658031
5074 | 2021/11/20 19:12:21 | 31944.5954 | 1840.0025 | 1 | 7 | 0 | 0 | 0 | 0 | 1.532829 | 3.635623 | 5.572788 | 3.725758 | 3.067776 | 13.96094 | 11.23398 | [21 empty] | 26.19426 | 0.07959127
5075 | 2021/11/20 19:12:26 | 31949.593 | 1845.0001 | 1 | 7 | 0 | 0 | 0 | 0 | 1.5327 | 3.636289 | 5.57334 | 3.727888 | 3.067776 | 13.96868 | 11.23398 |  | 0.0001579808 | [19 empty] | 26.02831 | -0.05201519
5076 | 2021/11/20 19:12:31 | 31954.5943 | 1850.0014 | 1 | 7 | 0 | 0 | 0 | 0 | 1.532913 | 3.636955 | 5.575136 | 3.730017 | 3.067776 | 13.97642 | 11.23398 | [21 empty] | 25.86104 | -0.1051009
5077 | 2021/11/20 19:12:36 | 31959.5942 | 1855.0013 | 1 | 7 | 0 | 0 | 0 | 0 | 1.533348 | 3.637682 | 5.577832 | 3.732147 | 3.067776 | 13.98417 | 11.23398 |  | 0.0001260591 |  |  | 0.3139818 | [16 empty] | 25.9102 | -0.05091846
5078 | 2021/11/20 19:12:41 | 31964.594 | 1860.0011 | 1 | 7 | 0 | 0 | 0 | 0 | 1.532936 | 3.63808 | 5.576944 | 3.734274 | 3.067776 | 13.99191 | 11.23398 |  | 0.0001287176 | [19 empty] | 25.9395 | 0.02856731
5079 | 2021/11/20 19:12:46 | 31969.5941 | 1865.0012 | 1 | 7 | 0 | 0 | 0 | 0 | 1.53315 | 3.63861 | 5.578535 | 3.736401 | 3.067776 | 13.99965 | 11.23398 | [21 empty] | 26.10773 | 0.04853666
5080 | 2021/11/20 19:12:51 | 31974.5932 | 1870.0003 | 1 | 7 | 0 | 0 | 0 | 0 | 1.53244 | 3.639466 | 5.577263 | 3.73853 | 3.067776 | 14.00739 | 11.23398 |  | 0.0001654564 | [19 empty] | 26.15924 | 0.03274858
5081 | 2021/11/20 19:12:56 | 31979.595 | 1875.0021 | 1 | 7 | 0 | 0 | 0 | 0 | 1.532585 | 3.6401 | 5.578763 | 3.740659 | 3.067776 | 14.01514 | 11.23398 |  | 0.0001351668 |  | 3.452832 | [17 empty] | 26.13654 | -0.0223273
5082 | 2021/11/20 19:13:01 | 31984.5946 | 1880.0017 | 1 | 7 | 0 | 0 | 0 | 0 | 1.533043 | 3.640456 | 5.580976 | 3.742788 | 3.067776 | 14.02289 | 11.23398 | [21 empty] | 25.93199 | -0.04135609
5083 | 2021/11/20 19:13:06 | 31989.5948 | 1885.0019 | 1 | 7 | 0 | 0 | 0 | 0 | 1.532608 | 3.641034 | 5.580278 | 3.744919 | 3.067776 | 14.03065 | 11.23398 |  | 0.0001039003 | [19 empty] | 25.9097 | -0.03400505
5084 | 2021/11/20 19:13:11 | 31994.5935 | 1890.0006 | 1 | 7 | 0 | 0 | 0 | 0 | 1.532593 | 3.641925 | 5.581589 | 3.747045 | 3.067776 | 14.03839 | 11.23398 | [21 empty] | 25.88397 | -0.04118741
5085 | 2021/11/20 19:13:16 | 31999.5944 | 1895.0015 | 1 | 7 | 0 | 0 | 0 | 0 | 1.532913 | 3.642555 | 5.58372 | 3.749174 | 3.067776 | 14.04615 | 11.23398 |  | 0.0001359023 | [19 empty] | 25.87164 | -0.1008195
5086 | 2021/11/20 19:13:21 | 32004.5937 | 1900.0008 | 1 | 7 | 0 | 0 | 0 | 0 | 1.532547 | 3.642823 | 5.582797 | 3.751302 | 3.067776 | 14.0539 | 11.23398 | [21 empty] | 25.89516 | -0.0188601
5087 | 2021/11/20 19:13:26 | 32009.5946 | 1905.0017 | 1 | 7 | 0 | 0 | 0 | 0 | 1.532532 | 3.643329 | 5.583518 | 3.753432 | 3.067776 | 14.06166 | 11.23398 |  | 0.0001134046 | [19 empty] | 25.96439 | -0.06660223
5088 | 2021/11/20 19:13:31 | 32014.5959 | 1910.003 | 1 | 7 | 0 | 0 | 0 | 0 | 1.533188 | 3.644098 | 5.587087 | 3.755562 | 3.067776 | 14.06942 | 11.23398 |  | 0.0001658529 | [19 empty] | 26.05574 | -0.02678633
5089 | 2021/11/20 19:13:36 | 32019.5951 | 1915.0022 | 1 | 7 | 0 | 0 | 0 | 0 | 1.53241 | 3.644201 | 5.58441 | 3.757691 | 3.067776 | 14.07718 | 11.23398 |  |  |  | 3.563772 | [17 empty] | 26.06734 | 0.05257368
5090 | 2021/11/20 19:13:41 | 32024.5937 | 1920.0008 | 1 | 7 | 0 | 0 | 0 | 0 | 1.533043 | 3.645026 | 5.587982 | 3.759819 | 3.067776 | 14.08494 | 11.23398 |  | 0.000127172 | [19 empty] | 26.13923 | -0.02303898
5091 | 2021/11/20 19:13:46 | 32029.5937 | 1925.0008 | 1 | 7 | 0 | 0 | 0 | 0 | 1.532822 | 3.645507 | 5.587913 | 3.761945 | 3.067776 | 14.09268 | 11.23398 | [21 empty] | 26.18852 | 0.07297158
5092 | 2021/11/20 19:13:51 | 32034.5931 | 1930.0002 | 1 | 7 | 0 | 0 | 0 | 0 | 1.532387 | 3.646362 | 5.587638 | 3.764075 | 3.067776 | 14.10045 | 11.23398 |  | 0.0001338978 | [19 empty] | 26.14592 | 0.03466308
5093 | 2021/11/20 19:13:56 | 32039.5931 | 1935.0002 | 1 | 7 | 0 | 0 | 0 | 0 | 1.533066 | 3.646832 | 5.590834 | 3.766205 | 3.067776 | 14.10822 | 11.23398 | [21 empty] | 26.14406 | 0.09499252
5094 | 2021/11/20 19:14:01 | 32044.5936 | 1940.0007 | 1 | 7 | 0 | 0 | 0 | 0 | 1.533134 | 3.647142 | 5.591557 | 3.768333 | 3.067776 | 14.11598 | 11.23398 |  | 8.719749e-05 |  |  | 0.2688591 | [16 empty] | 26.03982 | -0.002886057
5095 | 2021/11/20 19:14:06 | 32049.5937 | 1945.0008 | 1 | 7 | 0 | 0 | 0 | 0 | 1.533173 | 3.647663 | 5.592498 | 3.770461 | 3.067776 | 14.12374 | 11.23398 | [21 empty] | 25.93468 | -0.09358823
5096 | 2021/11/20 19:14:11 | 32054.5933 | 1950.0004 | 1 | 7 | 0 | 0 | 0 | 0 | 1.532898 | 3.648289 | 5.592455 | 3.77259 | 3.067776 | 14.13151 | 11.23398 |  | 0.0001234587 | [19 empty] | 25.99399 | -0.01606762
5097 | 2021/11/20 19:14:16 | 32059.5941 | 1955.0012 | 1 | 7 | 0 | 0 | 0 | 0 | 1.532791 | 3.648763 | 5.592791 | 3.77472 | 3.067776 | 14.13928 | 11.23398 | [21 empty] | 25.93462 | -0.0791955
5098 | 2021/11/20 19:14:21 | 32064.5943 | 1960.0014 | 1 | 7 | 0 | 0 | 0 | 0 | 1.53273 | 3.649243 | 5.593304 | 3.776846 | 3.067776 | 14.14704 | 11.23398 |  | 6.863098e-05 | [19 empty] | 25.89999 | -0.005837083
5099 | 2021/11/20 19:14:26 | 32069.5949 | 1965.002 | 1 | 7 | 0 | 0 | 0 | 0 | 1.532936 | 3.649955 | 5.595147 | 3.778978 | 3.067776 | 14.15482 | 11.23398 |  |  |  | 4.088202 | [17 empty] | 26.02162 | -0.06894886
5100 | 2021/11/20 19:14:31 | 32074.5952 | 1970.0023 | 1 | 7 | 0 | 0 | 0 | 0 | 1.532532 | 3.6505 | 5.594508066 | 3.781104 | 3.067776 | 14.16258 | 11.23398 |  | 0.0001065893 | [19 empty] | 26.13923 | 0.02233803
5101 | 2021/11/20 19:14:36 | 32079.5961 | 1975.0032 | 1 | 7 | 0 | 0 | 0 | 0 | 1.533173 | 3.650894 | 5.597452 | 3.783233 | 3.067776 | 14.17035 | 11.23398 | [21 empty] | 26.14862 | 0.01210272
5102 | 2021/11/20 19:14:41 | 32084.5959 | 1980.003 | 1 | 7 | 0 | 0 | 0 | 0 | 1.532951 | 3.651476 | 5.597534 | 3.785364 | 3.067776 | 14.17813 | 11.23398 | [21 empty] | 26.09394 | 0.09192944
5103 | 2021/11/20 19:14:46 | 32089.596 | 1985.0031 | 1 | 7 | 0 | 0 | 0 | 0 | 1.533028 | 3.651915 | 5.598488 | 3.787492 | 3.067776 | 14.1859 | 11.23398 |  | 7.905866e-05 | [19 empty] | 25.89247 | -0.06893158
5104 | 2021/11/20 19:14:51 | 32094.594 | 1990.0011 | 1 | 7 | 0 | 0 | 0 | 0 | 1.532478 | 3.652252 | 5.596996 | 3.789622 | 3.067776 | 14.19368 | 11.23398 | [21 empty] | 25.87474 | -0.04327357
5105 | 2021/11/20 19:14:56 | 32099.5932 | 1995.0003 | 1 | 7 | 0 | 0 | 0 | 0 | 1.533066 | 3.652631 | 5.599724 | 3.791751 | 3.067776 | 14.20146 | 11.23398 |  | 0.0001239027 | [19 empty] | 26.02695 | -0.08457303
5106 | 2021/11/20 19:15:01 | 32104.5946 | 2000.0017 | 1 | 7 | 0 | 0 | 0 | 0 | 1.533081 | 3.653117 | 5.600524 | 3.793879 | 3.067776 | 14.20923 | 11.23398 |  | 0.000140288 | [19 empty] | 26.13436 | 0.005280375
5107 | 2021/11/20 19:15:06 | 32109.593 | 2005.0001 | 1 | 7 | 0 | 0 | 0 | 0 | 1.532715 | 3.653879 | 5.600355 | 3.796008 | 3.067776 | 14.21701 | 11.23398 | [21 empty] | 26.14862 | 0.05133688
5108 | 2021/11/20 19:15:11 | 32114.5947 | 2010.0018 | 1 | 7 | 0 | 0 | 0 | 0 | 1.532608 | 3.654229 | 5.600501 | 3.798137 | 3.067776 | 14.22479 | 11.23398 | [21 empty] | 26.26385 | -0.003033876
5109 | 2021/11/20 19:15:16 | 32119.5944 | 2015.0015 | 1 | 7 | 0 | 0 | 0 | 0 | 1.532967 | 3.654477 | 5.602193 | 3.800265 | 3.067776 | 14.23256 | 11.23398 |  | 2.991098e-05 | [19 empty] | 26.28515 | 0.1077378
5110 | 2021/11/20 19:15:21 | 32124.5944 | 2020.0015 | 1 | 7 | 0 | 0 | 0 | 0 | 1.533463 | 3.655006 | 5.604816 | 3.802397 | 3.067776 | 14.24036 | 11.23398 |  |  |  | 4.477616 | [17 empty] | 26.17074 | 0.01690924
5111 | 2021/11/20 19:15:26 | 32129.5934 | 2025.0005 | 1 | 7 | 0 | 0 | 0 | 0 | 1.532974 | 3.65569 | 5.604078 | 3.804525 | 3.067776 | 14.24813 | 11.23398 |  | 5.503639e-05 | [19 empty] | 26.08284 | 0.07351518
5112 | 2021/11/20 19:15:31 | 32134.5944 | 2030.0015 | 1 | 7 | 0 | 0 | 0 | 0 | 1.532829 | 3.655802 | 5.603719 | 3.806654 | 3.067776 | 14.25592 | 11.23398 | [21 empty] | 25.96433 | -0.04425704
5113 | 2021/11/20 19:15:36 | 32139.5944 | 2035.0015 | 1 | 7 | 0 | 0 | 0 | 0 | 1.532585 | 3.656273 | 5.603549 | 3.808782 | 3.067776 | 14.2637 | 11.23398 |  | 0.0001057414 | [19 empty] | 25.9173 | -0.05686224
5114 | 2021/11/20 19:15:41 | 32144.5935 | 2040.0006 | 1 | 7 | 0 | 0 | 0 | 0 | 1.533066 | 3.656904 | 5.606275 | 3.81091 | 3.067776 | 14.27148 | 11.23398 | [21 empty] | 25.92269 | -0.06021619
5115 | 2021/11/20 19:15:46 | 32149.5933 | 2045.0004 | 1 | 7 | 0 | 0 | 0 | 0 | 1.532501 | 3.657307 | 5.604827 | 3.813037 | 3.067776 | 14.27926 | 11.23398 |  | 9.861079e-05 |  |  | 0.2261358 | [16 empty] | 26.10279 | -0.02496123
5116 | 2021/11/20 19:15:51 | 32154.5949 | 2050.002 | 1 | 7 | 0 | 0 | 0 | 0 | 1.532829 | 3.657571 | 5.606431 | 3.815168 | 3.067776 | 14.28705 | 11.23398 | [21 empty] | 26.07672 | 0.05163133
5117 | 2021/11/20 19:15:56 | 32159.5935 | 2055.0006 | 1 | 7 | 0 | 0 | 0 | 0 | 1.532646 | 3.658021 | 5.606451 | 3.817297 | 3.067776 | 14.29484 | 11.23398 | [21 empty] | 26.16628 | -0.0640589
5118 | 2021/11/20 19:16:01 | 32164.5942 | 2060.0013 | 1 | 7 | 0 | 0 | 0 | 0 | 1.53273 | 3.658483 | 5.607467 | 3.819425 | 3.067776 | 14.30263 | 11.23398 |  | 8.064039e-05 | [19 empty] | 26.19157 | 0.05366147
5119 | 2021/11/20 19:16:06 | 32169.5935 | 2065.0006 | 1 | 7 | 0 | 0 | 0 | 0 | 1.532898 | 3.658826 | 5.608607 | 3.821553 | 3.067776 | 14.31041 | 11.23398 | [21 empty] | 26.20845 | 0.07711172
5120 | 2021/11/20 19:16:11 | 32174.5937 | 2070.0008 | 1 | 7 | 0 | 0 | 0 | 0 | 1.53273 | 3.65934 | 5.60878 | 3.823685 | 3.067776 | 14.31821 | 11.23398 |  | 5.168067e-05 | [19 empty] | 26.17254 | 0.02454698
5121 | 2021/11/20 19:16:16 | 32179.5939 | 2075.001 | 1 | 7 | 0 | 0 | 0 | 0 | 1.532646 | 3.659986 | 5.609463 | 3.825814 | 3.067776 | 14.326 | 11.23398 |  |  |  | 4.982741 | [17 empty] | 26.15613 | 0.06147027
5122 | 2021/11/20 19:16:21 | 32184.593 | 2080.0001 | 1 | 7 | 0 | 0 | 0 | 0 | 1.532059 | 3.660183 | 5.607616 | 3.82794 | 3.067776 | 14.33379 | 11.23398 |  | 7.416563e-05 | [19 empty] | 26.08995 | -0.01206398
5123 | 2021/11/20 19:16:26 | 32189.5939 | 2085.001 | 1 | 7 | 0 | 0 | 0 | 0 | 1.53231 | 3.660573 | 5.609133 | 3.830067 | 3.067776 | 14.34157 | 11.23398 | [21 empty] | 25.94039 | 0.02705991
5124 | 2021/11/20 19:16:31 | 32194.5933 | 2090.0004 | 1 | 7 | 0 | 0 | 0 | 0 | 1.53273 | 3.660891 | 5.611157 | 3.832198 | 3.067776 | 14.34937 | 11.23398 |  | 0.0001190814 | [19 empty] | 25.892 | -0.1070553
5125 | 2021/11/20 19:16:36 | 32199.5942 | 2095.0013 | 1 | 7 | 0 | 0 | 0 | 0 | 1.532715 | 3.661407 | 5.611893 | 3.834328 | 3.067776 | 14.35717 | 11.23398 | [21 empty] | 25.89117 | -0.01538038
5126 | 2021/11/20 19:16:41 | 32204.593 | 2100.0001 | 1 | 7 | 0 | 0 | 0 | 0 | 1.532593 | 3.661939 | 5.612262 | 3.836454 | 3.067776 | 14.36495 | 11.23398 |  | 9.15002e-05 | [19 empty] | 25.952 | -0.06645262
5127 | 2021/11/20 19:16:46 | 32209.5939 | 2105.001 | 1 | 7 | 0 | 0 | 0 | 0 | 1.53241 | 3.662031 | 5.611733 | 3.838584 | 3.067776 | 14.37275 | 11.23398 | [21 empty] | 26.01411 | 0.002348423
5128 | 2021/11/20 19:16:51 | 32214.5942 | 2110.0013 | 1 | 7 | 0 | 0 | 0 | 0 | 1.532791 | 3.662502 | 5.61385 | 3.840713 | 3.067776 | 14.38055 | 11.23398 | [21 empty] | 26.06071 | -0.1013803
5129 | 2021/11/20 19:16:56 | 32219.5941 | 2115.0012 | 1 | 7 | 0 | 0 | 0 | 0 | 1.532646 | 3.663094 | 5.614226 | 3.842841 | 3.067776 | 14.38835 | 11.23398 |  | 5.986545e-05 | [19 empty] | 26.10154 | -0.03429353
5130 | 2021/11/20 19:17:01 | 32224.5933 | 2120.0004 | 1 | 7 | 0 | 0 | 0 | 0 | 1.532738 | 3.663467 | 5.615135 | 3.844968 | 3.067776 | 14.39614 | 11.23398 | [21 empty] | 26.12554 | -0.07725835
5131 | 2021/11/20 19:17:06 | 32229.5957 | 2125.0028 | 1 | 7 | 0 | 0 | 0 | 0 | 1.53299 | 3.663682 | 5.616388 | 3.8471 | 3.067776 | 14.40395 | 11.23398 |  | 6.377322e-05 | [19 empty] | 26.15742 | -0.05050719
5132 | 2021/11/20 19:17:11 | 32234.595 | 2130.0021 | 1 | 7 | 0 | 0 | 0 | 0 | 1.532516 | 3.664008 | 5.615151 | 3.849229 | 3.067776 | 14.41175 | 11.23398 | [21 empty] | 25.97019 | 0.03788471
5133 | 2021/11/20 19:17:16 | 32239.5929 | 2135 | 1 | 7 | 0 | 0 | 0 | 0 | 1.532791 | 3.664477 | 5.616877 | 3.851358 | 3.067776 | 14.41955 | 11.23398 | [21 empty] | 26.07542 | -0.03412068
5134 | 2021/11/20 19:17:21 | 32244.5955 | 2140.0026 | 1 | 7 | 0 | 0 | 0 | 0 | 1.532463 | 3.664907 | 5.616334 | 3.853487 | 3.067776 | 14.42735 | 11.23398 |  | 8.716144e-05 |  | 5.421158 | [17 empty] | 26.11793 | 0.08849263
5135 | 2021/11/20 19:17:26 | 32249.5934 | 2145.0005 | 1 | 7 | 0 | 0 | 0 | 0 | 1.53257 | 3.665208 | 5.617188 | 3.855613 | 3.067776 | 14.43514 | 11.23398 | [21 empty] | 25.88626 | -0.07683575
5136 | 2021/11/20 19:17:31 | 32254.5931 | 2150.0002 | 1 | 7 | 0 | 0 | 0 | 0 | 1.532898 | 3.665624 | 5.619028 | 3.857742 | 3.067776 | 14.44295 | 11.23398 |  | 0.0001090348 | [19 empty] | 25.78549 | -0.003874302
5137 | 2021/11/20 19:17:36 | 32259.5952 | 2155.0023 | 1 | 7 | 0 | 0 | 0 | 0 | 1.532974 | 3.66616 | 5.620128 | 3.859871 | 3.067776 | 14.45075 | 11.23398 | [21 empty] | 25.79259 | -0.1080477
5138 | 2021/11/20 19:17:41 | 32264.5937 | 2160.0008 | 1 | 7 | 0 | 0 | 0 | 0 | 1.533493 | 3.666492 | 5.62254 | 3.862003 | 3.067776 | 14.45857 | 11.23398 |  | 6.618403e-05 | [19 empty] | 25.88087 | -0.02094984
5139 | 2021/11/20 19:17:46 | 32269.5942 | 2165.0013 | 1 | 7 | 0 | 0 | 0 | 0 | 1.532639 | 3.66665 | 5.619651 | 3.864131 | 3.067776 | 14.46637 | 11.23398 |  |  |  |  | 0 | [16 empty] | 25.96972 | -0.08279026
5140 | 2021/11/20 19:17:51 | 32274.5938 | 2170.0009 | 1 | 7 | 0 | 0 | 0 | 0 | 1.53286 | 3.667065 | 5.621097 | 3.866257 | 3.067776 | 14.47417 | 11.23398 |  | 0.0001186108 |  |  | 0.1880577 | [16 empty] | 26.035 | 0.0227493
5141 | 2021/11/20 19:17:56 | 32279.5939 | 2175.001 | 1 | 7 | 0 | 0 | 0 | 0 | 1.532875 | 3.667692 | 5.622113 | 3.868388 | 3.067776 | 14.48198 | 11.23398 | [21 empty] | 26.07844 | 0.0926441
5142 | 2021/11/20 19:18:01 | 32284.5947 | 2180.0018 | 1 | 7 | 0 | 0 | 0 | 0 | 1.532845 | 3.667935 | 5.622376 | 3.870517 | 3.067776 | 14.48979 | 11.23398 |  | 5.583213e-05 | [19 empty] | 26.11124 | -0.003875494
5143 | 2021/11/20 19:18:06 | 32289.5944 | 2185.0015 | 1 | 7 | 0 | 0 | 0 | 0 | 1.533112 | 3.668238 | 5.62382 | 3.872646 | 3.067776 | 14.4976 | 11.23398 | [21 empty] | 26.11793 | 0.09597659
5144 | 2021/11/20 19:18:11 | 32294.595 | 2190.0021 | 1 | 7 | 0 | 0 | 0 | 0 | 1.533463 | 3.668929 | 5.626167 | 3.874773 | 3.067776 | 14.5054 | 11.23398 | [21 empty] | 26.0661 | 0.03762126
5145 | 2021/11/20 19:18:16 | 32299.5944 | 2195.0015 | 1 | 7 | 0 | 0 | 0 | 0 | 1.53299 | 3.669283 | 5.624974 | 3.8769 | 3.067776 | 14.51321 | 11.23398 |  | 7.554732e-05 | [19 empty] | 26.08604 | 0.05133152
5146 | 2021/11/20 19:18:21 | 32304.5946 | 2200.0017 | 1 | 7 | 0 | 0 | 0 | 0 | 1.532661 | 3.66951 | 5.624115 | 3.879032 | 3.067776 | 14.52103 | 11.23398 | [21 empty] | 26.02956 | 0.0468725
5147 | 2021/11/20 19:18:26 | 32309.5944 | 2205.0015 | 1 | 7 | 0 | 0 | 0 | 0 | 1.533066 | 3.670042 | 5.626417 | 3.881159 | 3.067776 | 14.52883 | 11.23398 |  | 9.627832e-05 |  | 5.476582 | [17 empty] | 25.89827 | -0.07780612
5148 | 2021/11/20 19:18:31 | 32314.593 | 2210.0001 | 1 | 7 | 0 | 0 | 0 | 0 | 1.532677 | 3.670506 | 5.6257 | 3.883287 | 3.067776 | 14.53665 | 11.23398 | [21 empty] | 25.87998 | 0.01981437
5149 | 2021/11/20 19:18:36 | 32319.5946 | 2215.0017 | 1 | 7 | 0 | 0 | 0 | 0 | 1.532349 | 3.670653 | 5.624721 | 3.885417 | 3.067776 | 14.54447 | 11.23398 |  | 0.0001037573 | [19 empty] | 25.85514 | -0.07005572
5150 | 2021/11/20 19:18:41 | 32324.593 | 2220.0001 | 1 | 7 | 0 | 0 | 0 | 0 | 1.532951 | 3.671073 | 5.627575 | 3.887546 | 3.067776 | 14.55228 | 11.23398 | [21 empty] | 25.83434 | -0.07906437
5151 | 2021/11/20 19:18:46 | 32329.5948 | 2225.0019 | 1 | 7 | 0 | 0 | 0 | 0 | 1.532494 | 3.671338 | 5.626303 | 3.889676 | 3.067776 | 14.5601 | 11.23398 |  | 7.905801e-05 | [19 empty] | 25.82454 | -0.02965927
5152 | 2021/11/20 19:18:51 | 32334.5955 | 2230.0026 | 1 | 7 | 0 | 0 | 0 | 0 | 1.532593 | 3.672001 | 5.627683 | 3.891804 | 3.067776 | 14.56791 | 11.23398 | [21 empty] | 25.89507 | -0.09098947
5153 | 2021/11/20 19:18:56 | 32339.594 | 2235.0011 | 1 | 7 | 0 | 0 | 0 | 0 | 1.532677 | 3.672297 | 5.628445 | 3.893931 | 3.067776 | 14.57572 | 11.23398 |  | 8.993753e-05 | [19 empty] | 25.9564 | -0.06186008
5154 | 2021/11/20 19:19:01 | 32344.5955 | 2240.0026 | 1 | 7 | 0 | 0 | 0 | 0 | 1.532883 | 3.672842 | 5.630037 | 3.896062 | 3.067776 | 14.58355 | 11.23398 | [21 empty] | 26.08196 | 0.05632043
5155 | 2021/11/20 19:19:06 | 32349.5946 | 2245.0017 | 1 | 7 | 0 | 0 | 0 | 0 | 1.532501 | 3.67313 | 5.629075 | 3.898191 | 3.067776 | 14.59137 | 11.23398 | [21 empty] | 26.11305 | 0.07724702
5156 | 2021/11/20 19:19:11 | 32354.5948 | 2250.0019 | 1 | 7 | 0 | 0 | 0 | 0 | 1.53273 | 3.673574 | 5.630597 | 3.900319 | 3.067776 | 14.59919 | 11.23398 |  | 6.978317e-05 | [19 empty] | 26.12855 | 0.01287818
5157 | 2021/11/20 19:19:16 | 32359.5966 | 2255.0037 | 1 | 7 | 0 | 0 | 0 | 0 | 1.532898 | 3.673945 | 5.631783 | 3.902448 | 3.067776 | 14.60701 | 11.23398 | [21 empty] | 26.13613 | 0.07130206
5158 | 2021/11/20 19:19:21 | 32364.5944 | 2260.0015 | 1 | 7 | 0 | 0 | 0 | 0 | 1.532692 | 3.674086 | 5.631242 | 3.904577 | 3.067776 | 14.61483 | 11.23398 |  | 5.943029e-05 | [19 empty] | 26.13882 | 0.08711398
5159 | 2021/11/20 19:19:26 | 32369.5941 | 2265.0012 | 1 | 7 | 0 | 0 | 0 | 0 | 1.532677 | 3.674792 | 5.632269 | 3.906704 | 3.067776 | 14.62265 | 11.23398 |  |  |  | 5.220289 | [17 empty] | 26.11042 | 0.02371728
5160 | 2021/11/20 19:19:31 | 32374.5954 | 2270.0025 | 1 | 7 | 0 | 0 | 0 | 0 | 1.53299 | 3.675086 | 5.63387 | 3.908833 | 3.067776 | 14.63047 | 11.23398 | [21 empty] | 26.11042 | 0.03633201
5161 | 2021/11/20 19:19:36 | 32379.5944 | 2275.0015 | 1 | 7 | 0 | 0 | 0 | 0 | 1.533424 | 3.67536 | 5.635885 | 3.910964 | 3.067776 | 14.6383 | 11.23398 |  | 9.069064e-05 | [19 empty] | 26.09222 | 0.03787518
5162 | 2021/11/20 19:19:41 | 32384.5944 | 2280.0015 | 1 | 7 | 0 | 0 | 0 | 0 | 1.532608 | 3.675529 | 5.633145 | 3.913093 | 3.067776 | 14.64613 | 11.23398 |  | 0.0001563453 | [19 empty] | 26.04873 | 0.05245745
5163 | 2021/11/20 19:19:46 | 32389.5945 | 2285.0016 | 1 | 7 | 0 | 0 | 0 | 0 | 1.533119 | 3.676268 | 5.636156 | 3.915219 | 3.067776 | 14.65394 | 11.23398 | [21 empty] | 26.02923 | -0.04397571
5164 | 2021/11/20 19:19:51 | 32394.5939 | 2290.001 | 1 | 7 | 0 | 0 | 0 | 0 | 1.532913 | 3.67672 | 5.636092 | 3.917347 | 3.067776 | 14.66176 | 11.23398 |  | 8.791054e-05 |  |  | 0 | [16 empty] | 26.02121 | 0.0008422136
5165 | 2021/11/20 19:19:56 | 32399.5934 | 2295.0005 | 1 | 7 | 0 | 0 | 0 | 0 | 1.533096 | 3.676827 | 5.636929 | 3.919476 | 3.067776 | 14.66959 | 11.23398 |  |  |  |  | 0.1839494 | [16 empty] | 26.0026 | 0.03637552
5166 | 2021/11/20 19:20:01 | 32404.5954 | 2300.0025 | 1 | 7 | 0 | 0 | 0 | 0 | 1.53286 | 3.67726 | 5.636725 | 3.921608 | 3.067776 | 14.67743 | 11.23398 | [21 empty] | 25.99239 | -0.05866766
5167 | 2021/11/20 19:20:06 | 32409.5957 | 2305.0028 | 1 | 7 | 0 | 0 | 0 | 0 | 1.533463 | 3.677922 | 5.639957 | 3.923734 | 3.067776 | 14.68525 | 11.23398 |  | 6.863212e-05 | [19 empty] | 25.9942 | 0.008749366
5168 | 2021/11/20 19:20:11 | 32414.5957 | 2310.0028 | 1 | 7 | 0 | 0 | 0 | 0 | 1.532898 | 3.678246 | 5.638376 | 3.925867 | 3.067776 | 14.69309 | 11.23398 | [21 empty] | 26.02074 | 0.06866813
5169 | 2021/11/20 19:20:16 | 32419.5956 | 2315.0027 | 1 | 7 | 0 | 0 | 0 | 0 | 1.533043 | 3.678446 | 5.639216 | 3.927995 | 3.067776 | 14.70092 | 11.23398 |  | 8.210771e-05 | [19 empty] | 25.98259 | -0.05883098
5170 | 2021/11/20 19:20:21 | 32424.5933 | 2320.0004 | 1 | 7 | 0 | 0 | 0 | 0 | 1.5327 | 3.679028 | 5.638846 | 3.930122 | 3.067776 | 14.70875 | 11.23398 | [21 empty] | 26.04873 | 0.0126332
5171 | 2021/11/20 19:20:26 | 32429.5935 | 2325.0006 | 1 | 7 | 0 | 0 | 0 | 0 | 1.532829 | 3.679369 | 5.639844 | 3.932252 | 3.067776 | 14.71659 | 11.23398 | [21 empty] | 26.13125 | 0.08364499
5172 | 2021/11/20 19:20:31 | 32434.5953 | 2330.0024 | 1 | 7 | 0 | 0 | 0 | 0 | 1.532913 | 3.679715 | 5.640683 | 3.934382 | 3.067776 | 14.72442 | 11.23398 |  | 6.709616e-05 | [19 empty] | 26.08652 | 0.002526641
5173 | 2021/11/20 19:20:36 | 32439.595 | 2335.0021 | 1 | 7 | 0 | 0 | 0 | 0 | 1.533096 | 3.679911 | 5.641657 | 3.936511 | 3.067776 | 14.73225 | 11.23398 |  |  |  | 5.576295 | [17 empty] | 26.17468 | 0.1227194
5174 | 2021/11/20 19:20:41 | 32444.5943 | 2340.0014 | 1 | 7 | 0 | 0 | 0 | 0 | 1.533203 | 3.680702 | 5.643263 | 3.938638 | 3.067776 | 14.74008 | 11.23398 |  | 9.916529e-05 | [19 empty] | 26.01011 | -0.02663016
5175 | 2021/11/20 19:20:46 | 32449.5937 | 2345.0008 | 1 | 7 | 0 | 0 | 0 | 0 | 1.532608 | 3.680876 | 5.64134 | 3.940766 | 3.067776 | 14.74792 | 11.23398 | [21 empty] | 25.85514 | 0.03992677
5176 | 2021/11/20 19:20:51 | 32454.5939 | 2350.001 | 1 | 7 | 0 | 0 | 0 | 0 | 1.53302 | 3.681319 | 5.643536 | 3.942895 | 3.067776 | 14.75576 | 11.23398 |  | 7.202656e-05 | [19 empty] | 25.89777 | -0.08502662
5177 | 2021/11/20 19:20:56 | 32459.594 | 2355.0011 | 1 | 7 | 0 | 0 | 0 | 0 | 1.532425 | 3.681611 | 5.641793 | 3.945023 | 3.067776 | 14.76359 | 11.23398 | [21 empty] | 26.011 | 0.05189717
5178 | 2021/11/20 19:21:01 | 32464.594 | 2360.0011 | 1 | 7 | 0 | 0 | 0 | 0 | 1.533264 | 3.682349 | 5.646013 | 3.947153 | 3.067776 | 14.77143 | 11.23398 |  | 9.623e-05 | [19 empty] | 26.10596 | -0.02944529
5179 | 2021/11/20 19:21:06 | 32469.5946 | 2365.0017 | 1 | 7 | 0 | 0 | 0 | 0 | 1.533318 | 3.682723 | 5.646785 | 3.949283 | 3.067776 | 14.77928 | 11.23398 | [21 empty] | 26.14767 | 0.120098
5180 | 2021/11/20 19:21:11 | 32474.5932 | 2370.0003 | 1 | 7 | 0 | 0 | 0 | 0 | 1.532692 | 3.682885 | 5.644728 | 3.951411 | 3.067776 | 14.78711 | 11.23398 |  | 8.976321e-05 | [19 empty] | 26.01502 | -0.01940966
5181 | 2021/11/20 19:21:16 | 32479.5945 | 2375.0016 | 1 | 7 | 0 | 0 | 0 | 0 | 1.532677 | 3.683394 | 5.645453 | 3.95354 | 3.067776 | 14.79495 | 11.23398 | [21 empty] | 25.91597 | 0.04244566
5182 | 2021/11/20 19:21:21 | 32484.5964 | 2380.0035 | 1 | 7 | 0 | 0 | 0 | 0 | 1.532928 | 3.683953 | 5.647235 | 3.955669 | 3.067776 | 14.8028 | 11.23398 | [21 empty] | 25.85255 | -0.04995346
5183 | 2021/11/20 19:21:26 | 32489.5957 | 2385.0028 | 1 | 7 | 0 | 0 | 0 | 0 | 1.53286 | 3.684102 | 5.647213 | 3.957799 | 3.067776 | 14.81064 | 11.23398 |  | 7.974487e-05 | [19 empty] | 25.85514 | -0.05717635
5184 | 2021/11/20 19:21:31 | 32494.5947 | 2390.0018 | 1 | 7 | 0 | 0 | 0 | 0 | 1.53299 | 3.684596 | 5.648449 | 3.959926 | 3.067776 | 14.81848 | 11.23398 | [21 empty] | 25.85965 | -0.04463673
5185 | 2021/11/20 19:21:36 | 32499.5934 | 2395.0005 | 1 | 7 | 0 | 0 | 0 | 0 | 1.533005 | 3.684923 | 5.649005 | 3.962056 | 3.067776 | 14.82633 | 11.23398 |  | 5.587071e-05 |  | 5.300265 | [17 empty] | 25.88495 | -0.07158697
5186 | 2021/11/20 19:21:41 | 32504.5943 | 2400.0014 | 1 | 7 | 0 | 0 | 0 | 0 | 1.53257 | 3.685413 | 5.648153 | 3.964184 | 3.067776 | 14.83417 | 11.23398 | [21 empty] | 25.99813 | 0.03120482
5187 | 2021/11/20 19:21:46 | 32509.5956 | 2405.0027 | 1 | 7 | 0 | 0 | 0 | 0 | 1.533211 | 3.685674 | 5.650916 | 3.966314 | 3.067776 | 14.84202 | 11.23398 | [21 empty] | 26.08243 | -0.06560862
5188 | 2021/11/20 19:21:51 | 32514.5944 | 2410.0015 | 1 | 7 | 0 | 0 | 0 | 0 | 1.533081 | 3.685887 | 5.650763 | 3.968442 | 3.067776 | 14.84986 | 11.23398 |  | 8.359215e-05 | [19 empty] | 26.07942 | 0.0008428097
5189 | 2021/11/20 19:21:56 | 32519.5933 | 2415.0004 | 1 | 7 | 0 | 0 | 0 | 0 | 1.532951 | 3.686908 | 5.651849 | 3.970571 | 3.067776 | 14.85771 | 11.23398 | [21 empty] | 26.09052 | 0.06686389
5190 | 2021/11/20 19:22:01 | 32524.5944 | 2420.0015 | 1 | 7 | 0 | 0 | 0 | 0 | 1.533531 | 3.687161 | 5.654376 | 3.972701 | 3.067776 | 14.86557 | 11.23398 |  | 4.614986e-05 |  |  | 0 | [16 empty] | 26.20934 | -0.02153277
5191 | 2021/11/20 19:22:06 | 32529.5944 | 2425.0015 | 1 | 7 | 0 | 0 | 0 | 0 | 1.53299 | 3.687213 | 5.652461 | 3.974831 | 3.067776 | 14.87342 | 11.23398 |  |  |  |  | 0.187175 | [16 empty] | 26.10693 | 0.002802014
5192 | 2021/11/20 19:22:11 | 32534.5938 | 2430.0009 | 1 | 7 | 0 | 0 | 0 | 0 | 1.532677 | 3.687739 | 5.652113 | 3.97696 | 3.067776 | 14.88127 | 11.23398 | [21 empty] | 26.05133 | 0.02384961
5193 | 2021/11/20 19:22:16 | 32539.5935 | 2435.0006 | 1 | 7 | 0 | 0 | 0 | 0 | 1.53331 | 3.688338 | 5.655366 | 3.979089 | 3.067776 | 14.88912 | 11.23398 |  | 6.132699e-05 | [19 empty] | 25.98392 | -0.05921662
5194 | 2021/11/20 19:22:21 | 32544.594 | 2440.0011 | 1 | 7 | 0 | 0 | 0 | 0 | 1.533516 | 3.688724 | 5.656717 | 3.981219 | 3.067776 | 14.89698 | 11.23398 | [21 empty] | 25.98212 | -0.1092529
5195 | 2021/11/20 19:22:26 | 32549.5946 | 2445.0017 | 1 | 7 | 0 | 0 | 0 | 0 | 1.532875 | 3.689183 | 5.655056 | 3.983347 | 3.067776 | 14.90483 | 11.23398 |  | 7.356561e-05 | [19 empty] | 25.95821 | -0.02788186
5196 | 2021/11/20 19:22:31 | 32554.5934 | 2450.0005 | 1 | 7 | 0 | 0 | 0 | 0 | 1.533546 | 3.689526 | 5.658058 | 3.985473 | 3.067776 | 14.91267 | 11.23398 | [21 empty] | 26.00881 | -0.06810129
5197 | 2021/11/20 19:22:36 | 32559.5934 | 2455.0005 | 1 | 7 | 0 | 0 | 0 | 0 | 1.532875 | 3.690007 | 5.656319 | 3.987605 | 3.067776 | 14.92054 | 11.23398 |  | 9.380004e-05 |  | 5.218798 | [17 empty] | 26.08423 | -0.03953099
5198 | 2021/11/20 19:22:41 | 32564.5942 | 2460.0013 | 1 | 7 | 0 | 0 | 0 | 0 | 1.533096 | 3.690231 | 5.657478 | 3.989733 | 3.067776 | 14.92839 | 11.23398 | [21 empty] | 26.18142 | 0.0676924
5199 | 2021/11/20 19:22:46 | 32569.5943 | 2465.0014 | 1 | 7 | 0 | 0 | 0 | 0 | 1.533531 | 3.690434 | 5.659395 | 3.991865 | 3.067776 | 14.93626 | 11.23398 | [21 empty] | 26.23691 | 0.01107812
5200 | 2021/11/20 19:22:51 | 32574.5941 | 2470.0012 | 1 | 7 | 0 | 0 | 0 | 0 | 1.53344 | 3.69146 | 5.660632 | 3.993994 | 3.067776 | 14.94412 | 11.23398 |  | 7.80761e-05 | [19 empty] | 26.18275 | 0.07157564
5201 | 2021/11/20 19:22:56 | 32579.5942 | 2475.0013 | 1 | 7 | 0 | 0 | 0 | 0 | 1.533119 | 3.691705 | 5.659823 | 3.996122 | 3.067776 | 14.95197 | 11.23398 | [21 empty] | 26.01502 | -0.06587446
5202 | 2021/11/20 19:23:01 | 32584.594 | 2480.0011 | 1 | 7 | 0 | 0 | 0 | 0 | 1.53299 | 3.691854 | 5.659575 | 3.998251 | 3.067776 | 14.95983 | 11.23398 |  | 8.616632e-05 | [19 empty] | 25.94759 | 0.03565729
5203 | 2021/11/20 19:23:06 | 32589.5953 | 2485.0024 | 1 | 7 | 0 | 0 | 0 | 0 | 1.533188 | 3.692512 | 5.661315 | 4.000381 | 3.067776 | 14.9677 | 11.23398 | [21 empty] | 25.97641 | -0.05766869
5204 | 2021/11/20 19:23:11 | 32594.5938 | 2490.0009 | 1 | 7 | 0 | 0 | 0 | 0 | 1.533333 | 3.692921 | 5.662478 | 4.00251 | 3.067776 | 14.97556 | 11.23398 |  | 7.609986e-05 | [19 empty] | 25.94489 | -0.105924
5205 | 2021/11/20 19:23:16 | 32599.5947 | 2495.0018 | 1 | 7 | 0 | 0 | 0 | 0 | 1.533241 | 3.693378 | 5.662839 | 4.00464 | 3.067776 | 14.98343 | 11.23398 | [21 empty] | 25.99322 | 0.04284859
5206 | 2021/11/20 19:23:21 | 32604.5943 | 2500.0014 | 1 | 7 | 0 | 0 | 0 | 0 | 1.532951 | 3.693686 | 5.66224 | 4.006768 | 3.067776 | 14.99128 | 11.23398 | [21 empty] | 26.02742 | -0.01375079
5207 | 2021/11/20 19:23:26 | 32609.5943 | 2505.0014 | 1 | 7 | 0 | 0 | 0 | 0 | 1.532913 | 3.694068 | 5.662685 | 4.008897 | 3.067776 | 14.99915 | 11.23398 |  | 5.611104e-05 | [19 empty] | 26.07802 | -0.05518913
5208 | 2021/11/20 19:23:31 | 32614.5955 | 2510.0026 | 1 | 7 | 0 | 0 | 0 | 0 | 1.533203 | 3.694654 | 5.664655 | 4.011027 | 3.067776 | 15.00702 | 11.23398 | [21 empty] | 26.20272 | 0.04981101
5209 | 2021/11/20 19:23:36 | 32619.5933 | 2515.0004 | 1 | 7 | 0 | 0 | 0 | 0 | 1.532928 | 3.695013 | 5.664189 | 4.013155 | 3.067776 | 15.01488 | 11.23398 |  | 0.0001127234 |  | 5.057208 | [17 empty] | 26.16722 | 0.04715562
5210 | 2021/11/20 19:23:41 | 32624.593 | 2520.0001 | 1 | 7 | 0 | 0 | 0 | 0 | 1.533226 | 3.695353 | 5.665811 | 4.015285 | 3.067776 | 15.02275 | 11.23398 | [21 empty] | 25.93379 | -0.03566027
5211 | 2021/11/20 19:23:46 | 32629.5942 | 2525.0013 | 1 | 7 | 0 | 0 | 0 | 0 | 1.533226 | 3.695928 | 5.666693 | 4.017413 | 3.067776 | 15.03062 | 11.23398 |  | 6.669604e-05 | [19 empty] | 26.09802 | 0.03870487
5212 | 2021/11/20 19:23:51 | 32634.5931 | 2530.0002 | 1 | 7 | 0 | 0 | 0 | 0 | 1.532967 | 3.696392 | 5.666447 | 4.019542 | 3.067776 | 15.03849 | 11.23398 | [21 empty] | 26.25682 | 0.1051068
5213 | 2021/11/20 19:23:56 | 32639.5942 | 2535.0013 | 1 | 7 | 0 | 0 | 0 | 0 | 1.533119 | 3.696877 | 5.667752 | 4.021671 | 3.067776 | 15.04635 | 11.23398 |  | 9.222965e-05 | [19 empty] | 26.18944 | 0.0645107
5214 | 2021/11/20 19:24:01 | 32644.5943 | 2540.0014 | 1 | 7 | 0 | 0 | 0 | 0 | 1.533058 | 3.697036 | 5.667771 | 4.023801 | 3.067776 | 15.05423 | 11.23398 | [21 empty] | 26.08776 | -0.07004201
5215 | 2021/11/20 19:24:06 | 32649.5951 | 2545.0022 | 1 | 7 | 0 | 0 | 0 | 0 | 1.533188 | 3.697599 | 5.669114 | 4.02593 | 3.067776 | 15.0621 | 11.23398 |  |  |  |  | 0.1958845 | [16 empty] | 25.9746 | -0.0963515
5216 | 2021/11/20 19:24:11 | 32654.5947 | 2550.0018 | 1 | 7 | 0 | 0 | 0 | 0 | 1.533112 | 3.698002 | 5.669451 | 4.02806 | 3.067776 | 15.06998 | 11.23398 |  | 8.624288e-05 | [19 empty] | 25.9746 | -0.03729224
5217 | 2021/11/20 19:24:16 | 32659.5934 | 2555.0005 | 1 | 7 | 0 | 0 | 0 | 0 | 1.533531 | 3.698436 | 5.671666 | 4.03019 | 3.067776 | 15.07786 | 11.23398 | [21 empty] | 25.95951 | 0.0001293421
5218 | 2021/11/20 19:24:21 | 32664.5944 | 2560.0015 | 1 | 7 | 0 | 0 | 0 | 0 | 1.533447 | 3.699018 | 5.672248 | 4.03232 | 3.067776 | 15.08573 | 11.23398 |  | 0.0001089415 | [19 empty] | 26.0532 | 0
5219 | 2021/11/20 19:24:26 | 32669.5945 | 2565.0016 | 1 | 7 | 0 | 0 | 0 | 0 | 1.533554 | 3.699659 | 5.673627 | 4.034449 | 3.067776 | 15.09361 | 11.23398 | [21 empty] | 26.23023 | 0.04021406
5220 | 2021/11/20 19:24:31 | 32674.5946 | 2570.0017 | 1 | 7 | 0 | 0 | 0 | 0 | 1.533447 | 3.699784 | 5.673423 | 4.036578 | 3.067776 | 15.10148 | 11.23398 |  | 6.373318e-05 | [19 empty] | 25.97289 | -0.05880237
5221 | 2021/11/20 19:24:36 | 32679.5946 | 2575.0017 | 1 | 7 | 0 | 0 | 0 | 0 | 1.533424 | 3.699934 | 5.673568 | 4.038705 | 3.067776 | 15.10935 | 11.23398 |  |  |  | 4.829729 | [17 empty] | 25.93998 | -0.09110689
5222 | 2021/11/20 19:24:41 | 32684.594 | 2580.0011 | 1 | 7 | 0 | 0 | 0 | 0 | 1.532951 | 3.700631 | 5.672886 | 4.040835 | 3.067776 | 15.11724 | 11.23398 |  | 0.0001019744 | [19 empty] | 26.06112 | -0.05755842
5223 | 2021/11/20 19:24:46 | 32689.5946 | 2585.0017 | 1 | 7 | 0 | 0 | 0 | 0 | 1.533279 | 3.701047 | 5.674738 | 4.042964 | 3.067776 | 15.12511 | 11.23398 | [21 empty] | 26.25282 | 0.0780791
5224 | 2021/11/20 19:24:51 | 32694.5958 | 2590.0029 | 1 | 7 | 0 | 0 | 0 | 0 | 1.532677 | 3.701331 | 5.672945 | 4.045095 | 3.067776 | 15.133 | 11.23398 |  | 5.899171e-05 | [19 empty] | 26.20272 | 0.06075501
5225 | 2021/11/20 19:24:56 | 32699.5947 | 2595.0018 | 1 | 7 | 0 | 0 | 0 | 0 | 1.533112 | 3.701958 | 5.675516 | 4.047223 | 3.067776 | 15.14088 | 11.23398 | [21 empty] | 26.09622 | 0.045228
5226 | 2021/11/20 19:25:01 | 32704.5938 | 2600.0009 | 1 | 7 | 0 | 0 | 0 | 0 | 1.533005 | 3.702581 | 5.676075 | 4.049349 | 3.067776 | 15.14875 | 11.23398 | [21 empty] | 25.96839 | -0.07944286
5227 | 2021/11/20 19:25:06 | 32709.593 | 2605.0001 | 1 | 7 | 0 | 0 | 0 | 0 | 1.533119 | 3.703135 | 5.677347 | 4.051478 | 3.067776 | 15.15664 | 11.23398 |  | 6.206955e-05 | [19 empty] | 25.91689 | -0.1001388
5228 | 2021/11/20 19:25:11 | 32714.595 | 2610.0021 | 1 | 7 | 0 | 0 | 0 | 0 | 1.533279 | 3.703253 | 5.67812 | 4.053608 | 3.067776 | 15.16452 | 11.23398 | [21 empty] | 26.0279 | -0.07556558
5229 | 2021/11/20 19:25:16 | 32719.5943 | 2615.0014 | 1 | 7 | 0 | 0 | 0 | 0 | 1.533226 | 3.703692 | 5.678597 | 4.055738 | 3.067776 | 15.17241 | 11.23398 |  | 9.565511e-05 | [19 empty] | 26.22804 | 0.0662905
5230 | 2021/11/20 19:25:21 | 32724.5936 | 2620.0007 | 1 | 7 | 0 | 0 | 0 | 0 | 1.532883 | 3.704408 | 5.678424 | 4.057865 | 3.067776 | 15.18029 | 11.23398 | [21 empty] | 26.15971 | 0.03455162
5231 | 2021/11/20 19:25:26 | 32729.5952 | 2625.0023 | 1 | 7 | 0 | 0 | 0 | 0 | 1.533058 | 3.704867 | 5.679776 | 4.059997 | 3.067776 | 15.18818 | 11.23398 |  | 8.304689e-05 | [19 empty] | 25.96129 | -0.02066791
5232 | 2021/11/20 19:25:31 | 32734.5934 | 2630.0005 | 1 | 7 | 0 | 0 | 0 | 0 | 1.532822 | 3.704991 | 5.679092 | 4.062122 | 3.067776 | 15.19606 | 11.23398 |  |  |  | 4.803007 | [17 empty] | 26.19737 | 0.04051805
5233 | 2021/11/20 19:25:36 | 32739.5931 | 2635.0002 | 1 | 7 | 0 | 0 | 0 | 0 | 1.533478 | 3.705176 | 5.681806 | 4.06425 | 3.067776 | 15.20394 | 11.23398 |  | 0.0001050198 | [19 empty] | 26.19964 | 0.06463647
5234 | 2021/11/20 19:25:41 | 32744.5931 | 2640.0002 | 1 | 7 | 0 | 0 | 0 | 0 | 1.533058 | 3.70605 | 5.68159 | 4.066383 | 3.067776 | 15.21185 | 11.23398 | [21 empty] | 25.97413 | -0.01749694
5235 | 2021/11/20 19:25:46 | 32749.5932 | 2645.0003 | 1 | 7 | 0 | 0 | 0 | 0 | 1.533173 | 3.706532 | 5.682755 | 4.068509 | 3.067776 | 15.21973 | 11.23398 | [21 empty] | 26.04433 | 0.02108455
5236 | 2021/11/20 19:25:51 | 32754.5962 | 2650.0033 | 1 | 7 | 0 | 0 | 0 | 0 | 1.533241 | 3.706686 | 5.683243 | 4.070642 | 3.067776 | 15.22764 | 11.23398 |  | 8.072342e-05 | [19 empty] | 26.27012 | 0.09928644
5237 | 2021/11/20 19:25:56 | 32759.5949 | 2655.002 | 1 | 7 | 0 | 0 | 0 | 0 | 1.533005 | 3.707261 | 5.68325 | 4.072767 | 3.067776 | 15.23551 | 11.23398 |  |  |  |  | 0.2126922 | [16 empty] | 26.12767 | 0.03453374
5238 | 2021/11/20 19:26:01 | 32764.5932 | 2660.0003 | 1 | 7 | 0 | 0 | 0 | 0 | 1.532829 | 3.708091 | 5.683869 | 4.074896 | 3.067776 | 15.24341 | 11.23398 |  | 6.617909e-05 | [19 empty] | 25.9941 | -0.01081347
5239 | 2021/11/20 19:26:06 | 32769.593 | 2665.0001 | 1 | 7 | 0 | 0 | 0 | 0 | 1.533058 | 3.708257 | 5.684973 | 4.077023 | 3.067776 | 15.25129 | 11.23398 | [21 empty] | 26.24892 | 0.08143485
5240 | 2021/11/20 19:26:11 | 32774.5948 | 2670.0019 | 1 | 7 | 0 | 0 | 0 | 0 | 1.533318 | 3.708731 | 5.686664 | 4.079157 | 3.067776 | 15.25921 | 11.23398 |  | 0.0001688578 | [19 empty] | 26.20976 | 0.06876945
5241 | 2021/11/20 19:26:16 | 32779.5932 | 2675.0003 | 1 | 7 | 0 | 0 | 0 | 0 | 1.5327 | 3.709196 | 5.685085 | 4.081285 | 3.067776 | 15.2671 | 11.23398 | [21 empty] | 26.00872 | -0.05627036
5242 | 2021/11/20 19:26:21 | 32784.5935 | 2680.0006 | 1 | 7 | 0 | 0 | 0 | 0 | 1.533203 | 3.709675 | 5.687685 | 4.083411 | 3.067776 | 15.27498 | 11.23398 |  | 5.831711e-05 | [19 empty] | 26.24744 | 0.04850447
5243 | 2021/11/20 19:26:26 | 32789.5935 | 2685.0006 | 1 | 7 | 0 | 0 | 0 | 0 | 1.533134 | 3.71008 | 5.68805 | 4.085544 | 3.067776 | 15.2829 | 11.23398 |  |  |  | 4.839875 | [17 empty] | 26.29674 | 0.05464971
5244 | 2021/11/20 19:26:31 | 32794.5944 | 2690.0015 | 1 | 7 | 0 | 0 | 0 | 0 | 1.532829 | 3.710485 | 5.687539 | 4.087671 | 3.067776 | 15.29079 | 11.23398 |  | 0.0001212706 | [19 empty] | 26.08693 | -0.07335484
5245 | 2021/11/20 19:26:36 | 32799.5953 | 2695.0024 | 1 | 7 | 0 | 0 | 0 | 0 | 1.53273 | 3.710934 | 5.68786 | 4.089801 | 3.067776 | 15.29869 | 11.23398 | [21 empty] | 26.02426 | -0.1057953
5246 | 2021/11/20 19:26:41 | 32804.5944 | 2700.0015 | 1 | 7 | 0 | 0 | 0 | 0 | 1.532585 | 3.711438 | 5.688094 | 4.091929 | 3.067776 | 15.30659 | 11.23398 |  | 0.0001174511 | [19 empty] | 26.13338 | -0.04716992
5247 | 2021/11/20 19:26:46 | 32809.596 | 2705.0031 | 1 | 7 | 0 | 0 | 0 | 0 | 1.532936 | 3.711808 | 5.689964 | 4.094058 | 3.067776 | 15.31449 | 11.23398 | [21 empty] | 26.31981 | 0.05534351
5248 | 2021/11/20 19:26:51 | 32814.5951 | 2710.0022 | 1 | 7 | 0 | 0 | 0 | 0 | 1.53286 | 3.712299 | 5.690435 | 4.096189 | 3.067776 | 15.3224 | 11.23398 |  | 0.0001072605 | [19 empty] | 26.07492 | -0.04575193
5249 | 2021/11/20 19:26:56 | 32819.5959 | 2715.003 | 1 | 7 | 0 | 0 | 0 | 0 | 1.53299 | 3.713019 | 5.692021 | 4.098318 | 3.067776 | 15.33031 | 11.23398 | [21 empty] | 26.19116 | -0.04089653
5250 | 2021/11/20 19:27:01 | 32824.5943 | 2720.0014 | 1 | 7 | 0 | 0 | 0 | 0 | 1.532951 | 3.71334 | 5.692368 | 4.100447 | 3.067776 | 15.33821 | 11.23398 |  | 7.36489e-05 | [19 empty] | 26.28613 | 0.00819087
5251 | 2021/11/20 19:27:06 | 32829.5936 | 2725.0007 | 1 | 7 | 0 | 0 | 0 | 0 | 1.533165 | 3.713655 | 5.693646 | 4.102574 | 3.067776 | 15.34611 | 11.23398 | [21 empty] | 26.06024 | -0.09039402
5252 | 2021/11/20 19:27:11 | 32834.5947 | 2730.0018 | 1 | 7 | 0 | 0 | 0 | 0 | 1.53315 | 3.71417 | 5.69438 | 4.104702 | 3.067776 | 15.35401 | 11.23398 | [21 empty] | 26.34551 | 0.005685091
5253 | 2021/11/20 19:27:16 | 32839.5938 | 2735.0009 | 1 | 7 | 0 | 0 | 0 | 0 | 1.532936 | 3.714857 | 5.694638 | 4.106829 | 3.067776 | 15.36191 | 11.23398 |  | 6.40103e-05 | [19 empty] | 26.22307 | -0.04105508
5254 | 2021/11/20 19:27:21 | 32844.5936 | 2740.0007 | 1 | 7 | 0 | 0 | 0 | 0 | 1.532913 | 3.715154 | 5.695008 | 4.10896 | 3.067776 | 15.36983 | 11.23398 |  |  |  | 4.457113 | [17 empty] | 26.12098 | -0.08928418
5255 | 2021/11/20 19:27:26 | 32849.5957 | 2745.0028 | 1 | 7 | 0 | 0 | 0 | 0 | 1.532967 | 3.715855 | 5.696283 | 4.111092 | 3.067776 | 15.37775 | 11.23398 |  | 9.460204e-05 | [19 empty] | 26.39031 | 0.02300143
5256 | 2021/11/20 19:27:31 | 32854.5956 | 2750.0027 | 1 | 7 | 0 | 0 | 0 | 0 | 1.53299 | 3.716241 | 5.69696 | 4.113219 | 3.067776 | 15.38566 | 11.23398 | [21 empty] | 26.14456 | -0.03952861
5257 | 2021/11/20 19:27:36 | 32859.5933 | 2755.0004 | 1 | 7 | 0 | 0 | 0 | 0 | 1.532974 | 3.716875 | 5.697873 | 4.115345 | 3.067776 | 15.39356 | 11.23398 |  | 0.0001137823 | [19 empty] | 26.34421 | 0.05296171
5258 | 2021/11/20 19:27:41 | 32864.5933 | 2760.0004 | 1 | 7 | 0 | 0 | 0 | 0 | 1.533112 | 3.717123 | 5.698766 | 4.117476 | 3.067776 | 15.40148 | 11.23398 | [21 empty] | 26.0168 | -0.03341556
5259 | 2021/11/20 19:27:46 | 32869.5944 | 2765.0015 | 1 | 7 | 0 | 0 | 0 | 0 | 1.53315 | 3.717543 | 5.699551 | 4.119605 | 3.067776 | 15.40939 | 11.23398 |  | 0.0001086408 |  |  | 0.2145063 | [16 empty] | 26.4191 | 0.02982974
5260 | 2021/11/20 19:27:51 | 32874.5942 | 2770.0013 | 1 | 7 | 0 | 0 | 0 | 0 | 1.533043 | 3.718182 | 5.700133 | 4.121734 | 3.067776 | 15.41731 | 11.23398 | [21 empty] | 26.09394 | -0.09220898
5261 | 2021/11/20 19:27:56 | 32879.5937 | 2775.0008 | 1 | 7 | 0 | 0 | 0 | 0 | 1.533081 | 3.718723 | 5.701104 | 4.123863 | 3.067776 | 15.42523 | 11.23398 |  | 5.579215e-05 | [19 empty] | 26.41957 | 0.04892111
5262 | 2021/11/20 19:28:01 | 32884.5953 | 2780.0024 | 1 | 7 | 0 | 0 | 0 | 0 | 1.533463 | 3.718888 | 5.702777 | 4.125994 | 3.067776 | 15.43315 | 11.23398 | [21 empty] | 26.22126 | -0.04702091
5263 | 2021/11/20 19:28:06 | 32889.5936 | 2785.0007 | 1 | 7 | 0 | 0 | 0 | 0 | 1.532898 | 3.719452 | 5.701541 | 4.128122 | 3.067776 | 15.44106 | 11.23398 |  | 8.395175e-05 | [19 empty] | 26.19384 | -0.05086124
5264 | 2021/11/20 19:28:11 | 32894.5956 | 2790.0027 | 1 | 7 | 0 | 0 | 0 | 0 | 1.533401 | 3.71998 | 5.704221 | 4.130251 | 3.067776 | 15.44899 | 11.23398 |  |  |  | 4.414667 | [17 empty] | 26.36902 | 0.04617333
5265 | 2021/11/20 19:28:16 | 32899.5936 | 2795.0007 | 1 | 7 | 0 | 0 | 0 | 0 | 1.53315 | 3.720472 | 5.704042 | 4.132379 | 3.067776 | 15.4569 | 11.23398 | [21 empty] | 26.13524 | -0.01623631
5266 | 2021/11/20 19:28:21 | 32904.5937 | 2800.0008 | 1 | 7 | 0 | 0 | 0 | 0 | 1.5327 | 3.720852 | 5.70295 | 4.13451 | 3.067776 | 15.46483 | 11.23398 |  | 7.246357e-05 | [19 empty] | 26.3642 | 0.07654071
5267 | 2021/11/20 19:28:26 | 32909.5946 | 2805.0017 | 1 | 7 | 0 | 0 | 0 | 0 | 1.533096 | 3.721553 | 5.705498 | 4.136636 | 3.067776 | 15.47274 | 11.23398 |  | 0.0001348504 | [19 empty] | 26.12897 | -0.04924059
5268 | 2021/11/20 19:28:31 | 32914.5955 | 2810.0026 | 1 | 7 | 0 | 0 | 0 | 0 | 1.533295 | 3.722112 | 5.707096 | 4.138769 | 3.067776 | 15.48068 | 11.23398 | [21 empty] | 26.42579 | 0.06140649
5269 | 2021/11/20 19:28:36 | 32919.5956 | 2815.0027 | 1 | 7 | 0 | 0 | 0 | 0 | 1.533134 | 3.722569 | 5.707197 | 4.140895 | 3.067776 | 15.4886 | 11.23398 | [21 empty] | 26.04121 | -0.1162982
5270 | 2021/11/20 19:28:41 | 32924.5933 | 2820.0004 | 1 | 7 | 0 | 0 | 0 | 0 | 1.532936 | 3.723054 | 5.707204 | 4.143025 | 3.067776 | 15.49652 | 11.23398 |  | 8.040666e-05 | [19 empty] | 26.35929 | 0.03482282
5271 | 2021/11/20 19:28:46 | 32929.5934 | 2825.0005 | 1 | 7 | 0 | 0 | 0 | 0 | 1.533386 | 3.723719 | 5.709899 | 4.145154 | 3.067776 | 15.50445 | 11.23398 | [21 empty] | 26.15255 | -0.00346601
5272 | 2021/11/20 19:28:51 | 32934.5933 | 2830.0004 | 1 | 7 | 0 | 0 | 0 | 0 | 1.532974 | 3.72403 | 5.708841 | 4.147282 | 3.067776 | 15.51237 | 11.23398 |  | 0.0001116935 | [19 empty] | 26.39699 | 0.0919199
5273 | 2021/11/20 19:28:56 | 32939.5943 | 2835.0014 | 1 | 7 | 0 | 0 | 0 | 0 | 1.533241 | 3.724443 | 5.710469 | 4.149413 | 3.067776 | 15.52031 | 11.23398 | [21 empty] | 26.20447 | -0.03617406
5274 | 2021/11/20 19:29:01 | 32944.5936 | 2840.0007 | 1 | 7 | 0 | 0 | 0 | 0 | 1.53286 | 3.724864 | 5.709695 | 4.151538 | 3.067776 | 15.52822 | 11.23398 |  | 9.01243e-05 | [19 empty] | 26.24664 | -0.009298325
5275 | 2021/11/20 19:29:06 | 32949.5951 | 2845.0022 | 1 | 7 | 0 | 0 | 0 | 0 | 1.532806 | 3.725474 | 5.710429 | 4.15367 | 3.067776 | 15.53617 | 11.23398 |  |  |  | 4.347834 | [17 empty] | 26.42667 | 0.05960464
5276 | 2021/11/20 19:29:11 | 32954.5954 | 2850.0025 | 1 | 7 | 0 | 0 | 0 | 0 | 1.533028 | 3.726084 | 5.712191 | 4.155797 | 3.067776 | 15.54409 | 11.23398 |  | 8.123237e-05 | [19 empty] | 26.12063 | -0.05503654
5277 | 2021/11/20 19:29:16 | 32959.5949 | 2855.002 | 1 | 7 | 0 | 0 | 0 | 0 | 1.532661 | 3.726438 | 5.711366 | 4.157928 | 3.067776 | 15.55204 | 11.23398 | [21 empty] | 26.32821 | -0.02122462
5278 | 2021/11/20 19:29:21 | 32964.5931 | 2860.0002 | 1 | 7 | 0 | 0 | 0 | 0 | 1.532501 | 3.726874 | 5.711438 | 4.160058 | 3.067776 | 15.55997 | 11.23398 | [21 empty] | 26.30162 | -0.002911687
5279 | 2021/11/20 19:29:26 | 32969.5942 | 2865.0013 | 1 | 7 | 0 | 0 | 0 | 0 | 1.532768 | 3.727636 | 5.713601 | 4.162185 | 3.067776 | 15.5679 | 11.23398 |  | 6.670156e-05 |  |  | 0.2323278 | [16 empty] | 26.20354 | 0.02910018
5280 | 2021/11/20 19:29:31 | 32974.5952 | 2870.0023 | 1 | 7 | 0 | 0 | 0 | 0 | 1.532845 | 3.728114 | 5.714621 | 4.164316 | 3.067776 | 15.57584 | 11.23398 | [21 empty] | 26.37129 | 0.06152153
5281 | 2021/11/20 19:29:36 | 32979.5955 | 2875.0026 | 1 | 7 | 0 | 0 | 0 | 0 | 1.533279 | 3.728333 | 5.716575 | 4.166444 | 3.067776 | 15.58378 | 11.23398 |  | 0.0001345967 | [19 empty] | 26.12503 | -0.06586671
5282 | 2021/11/20 19:29:41 | 32984.5949 | 2880.002 | 1 | 7 | 0 | 0 | 0 | 0 | 1.532875 | 3.728927 | 5.715979 | 4.168573 | 3.067776 | 15.59172 | 11.23398 | [21 empty] | 26.34829 | 0.01306117
5283 | 2021/11/20 19:29:46 | 32989.5939 | 2885.001 | 1 | 7 | 0 | 0 | 0 | 0 | 1.53331 | 3.729668 | 5.718737 | 4.170702 | 3.067776 | 15.59965 | 11.23398 |  | 6.638049e-05 | [19 empty] | 26.12373 | -0.04103959
5284 | 2021/11/20 19:29:51 | 32994.595 | 2890.0021 | 1 | 7 | 0 | 0 | 0 | 0 | 1.533257 | 3.730085 | 5.719179 | 4.172831 | 3.067776 | 15.6076 | 11.23398 |  |  |  | 4.134068 | [17 empty] | 26.41207 | 0.08844972
5285 | 2021/11/20 19:29:56 | 32999.5933 | 2895.0004 | 1 | 7 | 0 | 0 | 0 | 0 | 1.53315 | 3.73054 | 5.719477401 | 4.174961 | 3.067776 | 15.61554 | 11.23398 |  | 7.701246e-05 | [19 empty] | 26.17556 | -0.03008723
5286 | 2021/11/20 19:30:01 | 33004.594 | 2900.0011 | 1 | 7 | 0 | 0 | 0 | 0 | 1.532463 | 3.731115 | 5.717796 | 4.177089 | 3.067776 | 15.62348 | 11.23398 | [21 empty] | 26.3744 | 0.05156934
5287 | 2021/11/20 19:30:06 | 33009.5941 | 2905.0012 | 1 | 7 | 0 | 0 | 0 | 0 | 1.533409 | 3.73175 | 5.722299 | 4.179214 | 3.067776 | 15.63141 | 11.23398 |  | 0.0001453315 | [19 empty] | 26.26043 | -0.01425087
5288 | 2021/11/20 19:30:11 | 33014.5948 | 2910.0019 | 1 | 7 | 0 | 0 | 0 | 0 | 1.533409 | 3.732098 | 5.722833 | 4.181346 | 3.067776 | 15.63937 | 11.23398 | [21 empty] | 26.33572 | -0.02372801
5289 | 2021/11/20 19:30:16 | 33019.5944 | 2915.0015 | 1 | 7 | 0 | 0 | 0 | 0 | 1.533081 | 3.732578 | 5.722344 | 4.183475 | 3.067776 | 15.64731 | 11.23398 |  | 0.0001042978 | [19 empty] | 26.3411 | -0.008467436
5290 | 2021/11/20 19:30:21 | 33024.5944 | 2920.0015 | 1 | 7 | 0 | 0 | 0 | 0 | 1.533165 | 3.733431 | 5.723966 | 4.185605 | 3.067776 | 15.65526 | 11.23398 | [21 empty] | 26.29909 | -0.03681242
5291 | 2021/11/20 19:30:26 | 33029.5947 | 2925.0018 | 1 | 7 | 0 | 0 | 0 | 0 | 1.533058 | 3.73386 | 5.724224 | 4.187735 | 3.067776 | 15.66321 | 11.23398 |  | 0.0001207797 | [19 empty] | 26.21422 | 0.00677526
5292 | 2021/11/20 19:30:31 | 33034.5938 | 2930.0009 | 1 | 7 | 0 | 0 | 0 | 0 | 1.533173 | 3.734256 | 5.72526 | 4.189862 | 3.067776 | 15.67116 | 11.23398 | [21 empty] | 26.52248 | 0.06002009
5293 | 2021/11/20 19:30:36 | 33039.5954 | 2935.0025 | 1 | 7 | 0 | 0 | 0 | 0 | 1.532974 | 3.734777 | 5.725316 | 4.191994 | 3.067776 | 15.67912 | 11.23398 |  | 7.459347e-05 | [19 empty] | 26.21783 | -0.089522
5294 | 2021/11/20 19:30:41 | 33044.5945 | 2940.0016 | 1 | 7 | 0 | 0 | 0 | 0 | 1.533516 | 3.735454 | 5.728378 | 4.194121 | 3.067776 | 15.68707 | 11.23398 |  |  |  | 4.101637 | [17 empty] | 26.37529 | 0.05336404
5295 | 2021/11/20 19:30:46 | 33049.5931 | 2945.0002 | 1 | 7 | 0 | 0 | 0 | 0 | 1.533318 | 3.735888 | 5.728304 | 4.196251 | 3.067776 | 15.69502 | 11.23398 |  | 0.0001077808 | [19 empty] | 26.45563 | 0.01985073
5296 | 2021/11/20 19:30:51 | 33054.5949 | 2950.002 | 1 | 7 | 0 | 0 | 0 | 0 | 1.533241 | 3.736267 | 5.728598 | 4.19838 | 3.067776 | 15.70297 | 11.23398 | [21 empty] | 26.23333 | -0.002117753
5297 | 2021/11/20 19:30:56 | 33059.5946 | 2955.0017 | 1 | 7 | 0 | 0 | 0 | 0 | 1.53302 | 3.73691 | 5.728758 | 4.20051 | 3.067776 | 15.71093 | 11.23398 |  | 0.0001190827 | [19 empty] | 26.48131 | 0.008437634
5298 | 2021/11/20 19:31:01 | 33064.5934 | 2960.0005 | 1 | 7 | 0 | 0 | 0 | 0 | 1.533516 | 3.737521 | 5.731548 | 4.202639 | 3.067776 | 15.71889 | 11.23398 |  |  |  |  | 0.2474659 | [16 empty] | 26.50472 | 0.04640281
5299 | 2021/11/20 19:31:06 | 33069.5933 | 2965.0004 | 1 | 7 | 0 | 0 | 0 | 0 | 1.533882 | 3.738095 | 5.733797 | 4.204768 | 3.067776 | 15.72685 | 11.23398 |  | 9.642491e-05 | [19 empty] | 26.31052 | -0.001652837
5300 | 2021/11/20 19:31:11 | 33074.5931 | 2970.0002 | 1 | 7 | 0 | 0 | 0 | 0 | 1.533112 | 3.73837 | 5.73134 | 4.206896 | 3.067776 | 15.7348 | 11.23398 | [21 empty] | 26.28613 | -0.09629011
5301 | 2021/11/20 19:31:16 | 33079.5959 | 2975.003 | 1 | 7 | 0 | 0 | 0 | 0 | 1.533516 | 3.739177 | 5.734088 | 4.209026 | 3.067776 | 15.74277 | 11.23398 |  | 0.0001334173 | [19 empty] | 26.30342 | 0.005840659
5302 | 2021/11/20 19:31:21 | 33084.5947 | 2980.0018 | 1 | 7 | 0 | 0 | 0 | 0 | 1.532494 | 3.739719 | 5.731097 | 4.211153 | 3.067776 | 15.75072 | 11.23398 |  | 0.0001642883 | [19 empty] | 26.4649 | 0.01983285
5303 | 2021/11/20 19:31:26 | 33089.5936 | 2985.0007 | 1 | 7 | 0 | 0 | 0 | 0 | 1.533112 | 3.740014 | 5.73386 | 4.213285 | 3.067776 | 15.75869 | 11.23398 |  |  |  | 3.815948 | [17 empty] | 26.56147 | 0.04971981
5304 | 2021/11/20 19:31:31 | 33094.594 | 2990.0011 | 1 | 7 | 0 | 0 | 0 | 0 | 1.533241 | 3.740851 | 5.735626 | 4.215414 | 3.067776 | 15.76666 | 11.23398 | [21 empty] | 26.36062 | -0.05086958
5305 | 2021/11/20 19:31:36 | 33099.5944 | 2995.0015 | 1 | 7 | 0 | 0 | 0 | 0 | 1.533585 | 3.741367 | 5.737704 | 4.217544 | 3.067776 | 15.77463 | 11.23398 |  | 8.297841e-05 | [19 empty] | 26.28432 | -0.0363189
5306 | 2021/11/20 19:31:41 | 33104.594 | 3000.0011 | 1 | 7 | 0 | 0 | 0 | 0 | 1.533043 | 3.741931 | 5.736541 | 4.219674 | 3.067776 | 15.78259 | 11.23398 |  | 0.0001585812 | [19 empty] | 26.3199 | -0.01355529
5307 | 2021/11/20 19:31:46 | 33109.5939 | 3005.001 | 1 | 7 | 0 | 0 | 0 | 0 | 1.532791 | 3.742197 | 5.736006 | 4.221802 | 3.067776 | 15.79056 | 11.23398 | [21 empty] | 26.51239 | 0.02953827
5308 | 2021/11/20 19:31:51 | 33114.595 | 3010.0021 | 1 | 7 | 0 | 0 | 0 | 0 | 1.533005 | 3.742964 | 5.737983 | 4.223928 | 3.067776 | 15.79852 | 11.23398 |  | 9.122346e-05 | [19 empty] | 26.40279 | 0.0145489
5309 | 2021/11/20 19:31:56 | 33119.5954 | 3015.0025 | 1 | 7 | 0 | 0 | 0 | 0 | 1.532715 | 3.743713 | 5.738045 | 4.226058 | 3.067776 | 15.80649 | 11.23398 | [21 empty] | 26.29721 | -0.06138086
5310 | 2021/11/20 19:32:01 | 33124.5947 | 3020.0018 | 1 | 7 | 0 | 0 | 0 | 0 | 1.53344 | 3.744028 | 5.741242 | 4.228187 | 3.067776 | 15.81446 | 11.23398 |  | 0.0001374656 | [19 empty] | 26.55888 | 0.03201008
5311 | 2021/11/20 19:32:06 | 33129.5958 | 3025.0029 | 1 | 7 | 0 | 0 | 0 | 0 | 1.533638 | 3.744602 | 5.742864 | 4.230319 | 3.067776 | 15.82244 | 11.23398 | [21 empty] | 26.35482 | -0.02176285
5312 | 2021/11/20 19:32:11 | 33134.5941 | 3030.0012 | 1 | 7 | 0 | 0 | 0 | 0 | 1.532516 | 3.745188 | 5.739561 | 4.232449 | 3.067776 | 15.83042 | 11.23398 |  | 0.0001247712 |  | 3.926692 | [17 empty] | 26.42978 | 0.006245375
5313 | 2021/11/20 19:32:16 | 33139.5947 | 3035.0018 | 1 | 7 | 0 | 0 | 0 | 0 | 1.532913 | 3.7459 | 5.742139 | 4.234575 | 3.067776 | 15.83838 | 11.23398 | [21 empty] | 26.50921 | -0.01979589
5314 | 2021/11/20 19:32:21 | 33144.5943 | 3040.0014 | 1 | 7 | 0 | 0 | 0 | 0 | 1.532898 | 3.746469 | 5.742955 | 4.236705 | 3.067776 | 15.84636 | 11.23398 |  | 0.0001146726 | [19 empty] | 26.40808 | -0.03328562
5315 | 2021/11/20 19:32:26 | 33149.5941 | 3045.0012 | 1 | 7 | 0 | 0 | 0 | 0 | 1.533409 | 3.74695 | 5.745607 | 4.238836 | 3.067776 | 15.85435 | 11.23398 |  | 0.0001637484 | [19 empty] | 26.35482 | -0.06294489
5316 | 2021/11/20 19:32:31 | 33154.5956 | 3050.0027 | 1 | 7 | 0 | 0 | 0 | 0 | 1.533005 | 3.747533 | 5.744987 | 4.240964 | 3.067776 | 15.86232 | 11.23398 |  |  |  |  | 0.2603668 | [16 empty] | 26.3092 | -0.0748378
5317 | 2021/11/20 19:32:36 | 33159.5935 | 3055.0006 | 1 | 7 | 0 | 0 | 0 | 0 | 1.533211 | 3.748131 | 5.746676 | 4.243094 | 3.067776 | 15.8703 | 11.23398 |  | 8.955161e-05 | [19 empty] | 26.51052 | 0.04768193
5318 | 2021/11/20 19:32:41 | 33164.5951 | 3060.0022 | 1 | 7 | 0 | 0 | 0 | 0 | 1.533119 | 3.748549 | 5.746972 | 4.245223 | 3.067776 | 15.87828 | 11.23398 | [21 empty] | 26.56955 | 0.1049197
5319 | 2021/11/20 19:32:46 | 33169.5931 | 3065.0002 | 1 | 7 | 0 | 0 | 0 | 0 | 1.532883 | 3.749105 | 5.746939 | 4.247348 | 3.067776 | 15.88625 | 11.23398 | [21 empty] | 26.42097 | 0.03064096
5320 | 2021/11/20 19:32:51 | 33174.5945 | 3070.0016 | 1 | 7 | 0 | 0 | 0 | 0 | 1.533333 | 3.750004 | 5.750005 | 4.249482 | 3.067776 | 15.89425 | 11.23398 |  | 9.074462e-05 | [19 empty] | 26.29192 | -0.008462071
5321 | 2021/11/20 19:32:56 | 33179.5931 | 3075.0002 | 1 | 7 | 0 | 0 | 0 | 0 | 1.532623 | 3.7506 | 5.748256 | 4.25161 | 3.067776 | 15.90223 | 11.23398 |  | 0.0001397009 |  | 3.648271 | [17 empty] | 26.5114 | 0.03602982
5322 | 2021/11/20 19:33:01 | 33184.5936 | 3080.0007 | 1 | 7 | 0 | 0 | 0 | 0 | 1.533684 | 3.751052 | 5.752928 | 4.253739 | 3.067776 | 15.91022 | 11.23398 | [21 empty] | 26.59384 | 0.06026745
5323 | 2021/11/20 19:33:06 | 33189.5945 | 3085.0016 | 1 | 7 | 0 | 0 | 0 | 0 | 1.532974 | 3.751396 | 5.750793 | 4.255868 | 3.067776 | 15.91821 | 11.23398 |  | 0.0001167257 | [19 empty] | 26.3673 | -0.08368433
5324 | 2021/11/20 19:33:11 | 33194.5939 | 3090.001 | 1 | 7 | 0 | 0 | 0 | 0 | 1.532845 | 3.752322 | 5.751728 | 4.257998 | 3.067776 | 15.92619 | 11.23398 | [21 empty] | 26.34643 | -0.0744164
5325 | 2021/11/20 19:33:16 | 33199.594 | 3095.0011 | 1 | 7 | 0 | 0 | 0 | 0 | 1.533112 | 3.752857 | 5.75355 | 4.260127 | 3.067776 | 15.93418 | 11.23398 |  | 8.698909e-05 | [19 empty] | 26.45154 | -0.05555212
5326 | 2021/11/20 19:33:21 | 33204.5936 | 3100.0007 | 1 | 7 | 0 | 0 | 0 | 0 | 1.533371 | 3.753215 | 5.755071 | 4.262254 | 3.067776 | 15.94217 | 11.23398 | [21 empty] | 26.54165 | 0.06139874
5327 | 2021/11/20 19:33:26 | 33209.5932 | 3105.0003 | 1 | 7 | 0 | 0 | 0 | 0 | 1.53331 | 3.754011 | 5.756063 | 4.264381 | 3.067776 | 15.95015 | 11.23398 |  | 0.0001130942 | [19 empty] | 26.49151 | 0.03810287
5328 | 2021/11/20 19:33:31 | 33214.5934 | 3110.0005 | 1 | 7 | 0 | 0 | 0 | 0 | 1.532936 | 3.7547 | 5.755715 | 4.266513 | 3.067776 | 15.95816 | 11.23398 | [21 empty] | 26.32561 | -0.01633704
5329 | 2021/11/20 19:33:36 | 33219.5955 | 3115.0026 | 1 | 7 | 0 | 0 | 0 | 0 | 1.532913 | 3.755033 | 5.756139 | 4.268642 | 3.067776 | 15.96615 | 11.23398 |  | 0.0001344746 |  | 3.575474 | [17 empty] | 26.40767 | 0.01731634
5330 | 2021/11/20 19:33:41 | 33224.594 | 3120.0011 | 1 | 7 | 0 | 0 | 0 | 0 | 1.53331 | 3.755595 | 5.758491 | 4.270772 | 3.067776 | 15.97415 | 11.23398 | [21 empty] | 26.67228 | 0.1095819
5331 | 2021/11/20 19:33:46 | 33229.5943 | 3125.0014 | 1 | 7 | 0 | 0 | 0 | 0 | 1.533165 | 3.756289 | 5.759011 | 4.2729 | 3.067776 | 15.98214 | 11.23398 |  | 0.0001034718 | [19 empty] | 26.35311 | -0.002900362
5332 | 2021/11/20 19:33:51 | 33234.5937 | 3130.0008 | 1 | 7 | 0 | 0 | 0 | 0 | 1.532898 | 3.757037 | 5.759155 | 4.275029 | 3.067776 | 15.99014 | 11.23398 |  | 0.0001663825 | [19 empty] | 26.57126 | 0.05263865
5333 | 2021/11/20 19:33:56 | 33239.5951 | 3135.0022 | 1 | 7 | 0 | 0 | 0 | 0 | 1.533463 | 3.757558 | 5.762076 | 4.27716 | 3.067776 | 15.99815 | 11.23398 |  |  |  |  | 0.2767239 | [16 empty] | 26.33717 | -0.05250633
5334 | 2021/11/20 19:34:01 | 33244.5931 | 3140.0002 | 1 | 7 | 0 | 0 | 0 | 0 | 1.533478 | 3.758171 | 5.763073 | 4.279286 | 3.067776 | 16.00614 | 11.23398 |  | 0.0001213061 | [19 empty] | 26.53056 | -0.03419161
5335 | 2021/11/20 19:34:06 | 33249.5939 | 3145.001 | 1 | 7 | 0 | 0 | 0 | 0 | 1.532768 | 3.758897 | 5.761517 | 4.281418 | 3.067776 | 16.01415 | 11.23398 | [21 empty] | 26.43377 | -0.04740596
5336 | 2021/11/20 19:34:11 | 33254.5944 | 3150.0015 | 1 | 7 | 0 | 0 | 0 | 0 | 1.533096 | 3.759425 | 5.763559 | 4.283545 | 3.067776 | 16.02215 | 11.23398 |  | 9.861546e-05 | [19 empty] | 26.67627 | 0.072999
5337 | 2021/11/20 19:34:16 | 33259.5954 | 3155.0025 | 1 | 7 | 0 | 0 | 0 | 0 | 1.533318 | 3.759953 | 5.765204 | 4.285677 | 3.067776 | 16.03016 | 11.23398 | [21 empty] | 26.35751 | -0.0128907
5338 | 2021/11/20 19:34:21 | 33264.5954 | 3160.0025 | 1 | 7 | 0 | 0 | 0 | 0 | 1.532547 | 3.760532 | 5.763192 | 4.287806 | 3.067776 | 16.03816 | 11.23398 |  | 0.000101065 |  | 3.566369 | [17 empty] | 26.64349 | 0.066365
5339 | 2021/11/20 19:34:26 | 33269.5936 | 3165.0007 | 1 | 7 | 0 | 0 | 0 | 0 | 1.532967 | 3.761534 | 5.766307 | 4.289934 | 3.067776 | 16.04617 | 11.23398 | [21 empty] | 26.30742 | -0.1138878
5340 | 2021/11/20 19:34:31 | 33274.5947 | 3170.0018 | 1 | 7 | 0 | 0 | 0 | 0 | 1.53302 | 3.761924 | 5.767105 | 4.292062 | 3.067776 | 16.05417 | 11.23398 |  | 0.0001446927 | [19 empty] | 26.6426 | 0.03503323
5341 | 2021/11/20 19:34:36 | 33279.595 | 3175.0021 | 1 | 7 | 0 | 0 | 0 | 0 | 1.533264 | 3.762384 | 5.768728 | 4.294193 | 3.067776 | 16.06219 | 11.23398 | [21 empty] | 26.38271 | -0.08406997
5342 | 2021/11/20 19:34:41 | 33284.5954 | 3180.0025 | 1 | 7 | 0 | 0 | 0 | 0 | 1.532928 | 3.763244 | 5.768782 | 4.29632 | 3.067776 | 16.07019 | 11.23398 |  | 0.0001189758 | [19 empty] | 26.56904 | 0.04183769
5343 | 2021/11/20 19:34:46 | 33289.5931 | 3185.0002 | 1 | 7 | 0 | 0 | 0 | 0 | 1.532883 | 3.763581 | 5.769129 | 4.298448 | 3.067776 | 16.0782 | 11.23398 | [21 empty] | 26.60983 | 0.05958498
5344 | 2021/11/20 19:34:51 | 33294.594 | 3190.0011 | 1 | 7 | 0 | 0 | 0 | 0 | 1.533493 | 3.764285 | 5.772505 | 4.300578 | 3.067776 | 16.08622 | 11.23398 |  | 9.411862e-05 | [19 empty] | 26.39699 | -0.07494748
5345 | 2021/11/20 19:34:56 | 33299.5934 | 3195.0005 | 1 | 7 | 0 | 0 | 0 | 0 | 1.533257 | 3.764967 | 5.772662 | 4.30271 | 3.067776 | 16.09425 | 11.23398 |  | 0.0001500449 | [19 empty] | 26.46086 | -0.01928926
5346 | 2021/11/20 19:35:01 | 33304.5938 | 3200.0009 | 1 | 7 | 0 | 0 | 0 | 0 | 1.533478 | 3.765771 | 5.774727 | 4.304836 | 3.067776 | 16.10225 | 11.23398 |  |  |  | 3.403312 | [17 empty] | 26.6426 | 0.06192565
5347 | 2021/11/20 19:35:06 | 33309.5937 | 3205.0008 | 1 | 7 | 0 | 0 | 0 | 0 | 1.532806 | 3.766469 | 5.773266 | 4.306965 | 3.067776 | 16.11027 | 11.23398 |  | 0.0001063446 | [19 empty] | 26.30169 | -0.06165206
5348 | 2021/11/20 19:35:11 | 33314.5935 | 3210.0006 | 1 | 7 | 0 | 0 | 0 | 0 | 1.532806 | 3.766917 | 5.773953 | 4.309097 | 3.067776 | 16.1183 | 11.23398 | [21 empty] | 26.4968 | -0.001375079
5349 | 2021/11/20 19:35:16 | 33319.5962 | 3215.0033 | 1 | 7 | 0 | 0 | 0 | 0 | 1.53302 | 3.767565 | 5.775752 | 4.311227 | 3.067776 | 16.12633 | 11.23398 |  |  |  |  | 0.2951622 | [16 empty] | 26.44755 | 0.03104687
5350 | 2021/11/20 19:35:21 | 33324.5929 | 3220 | 1 | 7 | 0 | 0 | 0 | 0 | 1.532791 | 3.768322 | 5.77605 | 4.313354 | 3.067776 | 16.13434 | 11.23398 |  | 0.0001030449 | [19 empty] | 26.55618 | 0.03797054
5351 | 2021/11/20 19:35:26 | 33329.5944 | 3225.0015 | 1 | 7 | 0 | 0 | 0 | 0 | 1.533356 | 3.768972 | 5.779176 | 4.315485 | 3.067776 | 16.14237 | 11.23398 | [21 empty] | 26.43874 | -0.02171874
5352 | 2021/11/20 19:35:31 | 33334.5953 | 3230.0024 | 1 | 7 | 0 | 0 | 0 | 0 | 1.533165 | 3.769442 | 5.779177 | 4.317615 | 3.067776 | 16.1504 | 11.23398 |  | 9.950491e-05 | [19 empty] | 26.49633 | -0.05541742
5353 | 2021/11/20 19:35:36 | 33339.5953 | 3235.0024 | 1 | 7 | 0 | 0 | 0 | 0 | 1.532822 | 3.770188 | 5.779027 | 4.319741 | 3.067776 | 16.15841 | 11.23398 | [21 empty] | 26.63469 | 0.008738637
5354 | 2021/11/20 19:35:41 | 33344.5957 | 3240.0028 | 1 | 7 | 0 | 0 | 0 | 0 | 1.533119 | 3.770944 | 5.781306 | 4.321873 | 3.067776 | 16.16645 | 11.23398 |  | 0.0001040695 |  | 3.320401 | [17 empty] | 26.38149 | -0.08852422
5355 | 2021/11/20 19:35:46 | 33349.5948 | 3245.0019 | 1 | 7 | 0 | 0 | 0 | 0 | 1.533173 | 3.771546 | 5.782432 | 4.324 | 3.067776 | 16.17447 | 11.23398 |  | 0.000184484 | [19 empty] | 26.63862 | -0.009705424
5356 | 2021/11/20 19:35:51 | 33354.5931 | 3250.0002 | 1 | 7 | 0 | 0 | 0 | 0 | 1.533348 | 3.772016 | 5.783813 | 4.326129 | 3.067776 | 16.1825 | 11.23398 |  | 0.000232146 | [19 empty] | 26.48524 | -0.02331972
5357 | 2021/11/20 19:35:56 | 33359.5946 | 3255.0017 | 1 | 7 | 0 | 0 | 0 | 0 | 1.533295 | 3.772852 | 5.784895 | 4.328257 | 3.067776 | 16.19053 | 11.23398 | [21 empty] | 26.57608 | -0.004867315
5358 | 2021/11/20 19:36:01 | 33364.593 | 3260.0001 | 1 | 7 | 0 | 0 | 0 | 0 | 1.532593 | 3.773655 | 5.783477 | 4.330385 | 3.067776 | 16.19856 | 11.23398 |  | 8.972912e-05 | [19 empty] | 26.56505 | 0.05917192
5359 | 2021/11/20 19:36:06 | 33369.5936 | 3265.0007 | 1 | 7 | 0 | 0 | 0 | 0 | 1.533211 | 3.774014 | 5.78636 | 4.332517 | 3.067776 | 16.2066 | 11.23398 | [21 empty] | 26.44536 | 0.007471442
5360 | 2021/11/20 19:36:11 | 33374.5931 | 3270.0002 | 1 | 7 | 0 | 0 | 0 | 0 | 1.533264 | 3.774799 | 5.787763 | 4.334643 | 3.067776 | 16.21463 | 11.23398 |  | 0.0001487 | [19 empty] | 26.58985 | 0.05693257
5361 | 2021/11/20 19:36:16 | 33379.5945 | 3275.0016 | 1 | 7 | 0 | 0 | 0 | 0 | 1.533203 | 3.775551 | 5.788686 | 4.336775 | 3.067776 | 16.22268 | 11.23398 |  | 0.0001554855 |  | 3.201802 | [17 empty] | 26.52731 | -0.03520787
5362 | 2021/11/20 19:36:21 | 33384.5933 | 3280.0004 | 1 | 7 | 0 | 0 | 0 | 0 | 1.53373 | 3.776248 | 5.791745 | 4.338904 | 3.067776 | 16.23072 | 11.23398 | [21 empty] | 26.65768 | -0.002753139
5363 | 2021/11/20 19:36:26 | 33389.594 | 3285.0011 | 1 | 7 | 0 | 0 | 0 | 0 | 1.532936 | 3.776759 | 5.78953 | 4.341032 | 3.067776 | 16.23875 | 11.23398 |  | 0.0001313832 | [19 empty] | 26.39166 | -0.08149564
5364 | 2021/11/20 19:36:31 | 33394.5946 | 3290.0017 | 1 | 7 | 0 | 0 | 0 | 0 | 1.533226 | 3.77733 | 5.791501 | 4.343161 | 3.067776 | 16.2468 | 11.23398 |  |  |  |  | 0.3052166 | [16 empty] | 26.74671 | 0.04293442
5365 | 2021/11/20 19:36:36 | 33399.5952 | 3295.0023 | 1 | 7 | 0 | 0 | 0 | 0 | 1.533043 | 3.778171 | 5.792099 | 4.345292 | 3.067776 | 16.25485 | 11.23398 |  | 0.0001497921 | [19 empty] | 26.44926 | -0.1046926
5366 | 2021/11/20 19:36:41 | 33404.5938 | 3300.0009 | 1 | 7 | 0 | 0 | 0 | 0 | 1.532806 | 3.778542 | 5.791772 | 4.347419 | 3.067776 | 16.26288 | 11.23398 |  | 0.0001594511 | [19 empty] | 26.70644 | 0.07522225
5367 | 2021/11/20 19:36:46 | 33409.5963 | 3305.0034 | 1 | 7 | 0 | 0 | 0 | 0 | 1.533066 | 3.77932 | 5.793947 | 4.34955 | 3.067776 | 16.27094 | 11.23398 | [21 empty] | 26.38859 | 0.00441432
5368 | 2021/11/20 19:36:51 | 33414.5947 | 3310.0018 | 1 | 7 | 0 | 0 | 0 | 0 | 1.533165 | 3.780437 | 5.796034 | 4.351675 | 3.067776 | 16.27897 | 11.23398 |  | 0.0001318556 | [19 empty] | 26.62807 | 0.06014585
5369 | 2021/11/20 19:36:56 | 33419.5939 | 3315.001 | 1 | 7 | 0 | 0 | 0 | 0 | 1.532646 | 3.781065 | 5.795034 | 4.353804 | 3.067776 | 16.28702 | 11.23398 |  |  |  | 3.22588 | [17 empty] | 26.30929 | -0.1119268
5370 | 2021/11/20 19:37:01 | 33424.5931 | 3320.0002 | 1 | 7 | 0 | 0 | 0 | 0 | 1.533279 | 3.781578 | 5.798214 | 4.355936 | 3.067776 | 16.29508 | 11.23398 |  | 0.0001124543 | [19 empty] | 26.66435 | 0.01469254
5371 | 2021/11/20 19:37:06 | 33429.5946 | 3325.0017 | 1 | 7 | 0 | 0 | 0 | 0 | 1.533066 | 3.782209 | 5.798376 | 4.358065 | 3.067776 | 16.30313 | 11.23398 |  | 0.0001432341 | [19 empty] | 26.38596 | -0.05999804
5372 | 2021/11/20 19:37:11 | 33434.5939 | 3330.001 | 1 | 7 | 0 | 0 | 0 | 0 | 1.53299 | 3.782882 | 5.79912 | 4.360193 | 3.067776 | 16.31118 | 11.23398 | [21 empty] | 26.51312 | -0.03381491
5373 | 2021/11/20 19:37:16 | 33439.5963 | 3335.0034 | 1 | 7 | 0 | 0 | 0 | 0 | 1.533478 | 3.783581 | 5.802038 | 4.362322 | 3.067776 | 16.31923 | 11.23398 |  | 0.000142061 | [19 empty] | 26.66967 | 0.08600652
5374 | 2021/11/20 19:37:21 | 33444.5937 | 3340.0008 | 1 | 7 | 0 | 0 | 0 | 0 | 1.533134 | 3.784121 | 5.801565 | 4.364451 | 3.067776 | 16.32729 | 11.23398 |  | 0.0001838503 | [19 empty] | 26.43418 | -0.01678109
5375 | 2021/11/20 19:37:26 | 33449.5948 | 3345.0019 | 1 | 7 | 0 | 0 | 0 | 0 | 1.533028 | 3.784781 | 5.802175 | 4.366579 | 3.067776 | 16.33534 | 11.23398 | [21 empty] | 26.5882 | 0.08618891
5376 | 2021/11/20 19:37:31 | 33454.5949 | 3350.002 | 1 | 7 | 0 | 0 | 0 | 0 | 1.532913 | 3.785727 | 5.80319 | 4.36871 | 3.067776 | 16.34341 | 11.23398 |  | 0.0001125588 |  | 3.000379 | [17 empty] | 26.46313 | 0.0469768
5377 | 2021/11/20 19:37:36 | 33459.5942 | 3355.0013 | 1 | 7 | 0 | 0 | 0 | 0 | 1.532822 | 3.786539 | 5.80409 | 4.370836 | 3.067776 | 16.35146 | 11.23398 | [21 empty] | 26.37218 | -0.01857519
5378 | 2021/11/20 19:37:41 | 33464.5952 | 3360.0023 | 1 | 7 | 0 | 0 | 0 | 0 | 1.533333 | 3.78702 | 5.806763 | 4.372969 | 3.067776 | 16.35953 | 11.23398 |  | 0.000142904 | [19 empty] | 26.54516 | 0.03175139
5379 | 2021/11/20 19:37:46 | 33469.5945 | 3365.0016 | 1 | 7 | 0 | 0 | 0 | 0 | 1.533028 | 3.787634 | 5.806549 | 4.375097 | 3.067776 | 16.36759 | 11.23398 |  |  |  |  | 0.3195336 | [16 empty] | 26.60191 | 0.0522387
5380 | 2021/11/20 19:37:51 | 33474.5939 | 3370.001 | 1 | 7 | 0 | 0 | 0 | 0 | 1.532967 | 3.788408 | 5.807504 | 4.377225 | 3.067776 | 16.37566 | 11.23398 |  | 8.745227e-05 | [19 empty] | 26.44444 | -0.03771603
5381 | 2021/11/20 19:37:56 | 33479.5938 | 3375.0009 | 1 | 7 | 0 | 0 | 0 | 0 | 1.53331 | 3.788967 | 5.809661 | 4.379355 | 3.067776 | 16.38372 | 11.23398 | [21 empty] | 26.38818 | -0.04755437
5382 | 2021/11/20 19:38:01 | 33484.5949 | 3380.002 | 1 | 7 | 0 | 0 | 0 | 0 | 1.533333 | 3.78963 | 5.810765 | 4.381484 | 3.067776 | 16.39179 | 11.23398 |  | 9.329046e-05 | [19 empty] | 26.66306 | 0.03906012
5383 | 2021/11/20 19:38:06 | 33489.5945 | 3385.0016 | 1 | 7 | 0 | 0 | 0 | 0 | 1.533119 | 3.790354 | 5.811064 | 4.383614 | 3.067776 | 16.39987 | 11.23398 |  |  |  | 3.139344 | [17 empty] | 26.43962 | -0.04809141
5384 | 2021/11/20 19:38:11 | 33494.5941 | 3390.0012 | 1 | 7 | 0 | 0 | 0 | 0 | 1.533173 | 3.791038 | 5.812317 | 4.385741 | 3.067776 | 16.40793 | 11.23398 |  | 0.0001471227 | [19 empty] | 26.39265 | -0.0608325
5385 | 2021/11/20 19:38:16 | 33499.5949 | 3395.002 | 1 | 7 | 0 | 0 | 0 | 0 | 1.533333 | 3.791687 | 5.813919 | 4.387871 | 3.067776 | 16.416 | 11.23398 |  | 0.0002023868 | [19 empty] | 26.63608 | 0.01470506
5386 | 2021/11/20 19:38:21 | 33504.5963 | 3400.0034 | 1 | 7 | 0 | 0 | 0 | 0 | 1.533585 | 3.792457 | 5.816055 | 4.389999 | 3.067776 | 16.42408 | 11.23398 |  | 0.0001553748 | [19 empty] | 26.5305 | -0.04531026
5387 | 2021/11/20 19:38:26 | 33509.5933 | 3405.0004 | 1 | 7 | 0 | 0 | 0 | 0 | 1.533112 | 3.793194 | 5.815391 | 4.392129 | 3.067776 | 16.43216 | 11.23398 | [21 empty] | 26.50389 | -0.02038896
5388 | 2021/11/20 19:38:31 | 33514.5953 | 3410.0024 | 1 | 7 | 0 | 0 | 0 | 0 | 1.532715 | 3.794024 | 5.815157 | 4.394257 | 3.067776 | 16.44023 | 11.23398 |  | 0.0001374589 | [19 empty] | 26.53627 | 0.0663656
5389 | 2021/11/20 19:38:36 | 33519.5934 | 3415.0005 | 1 | 7 | 0 | 0 | 0 | 0 | 1.532715 | 3.794662 | 5.816135 | 4.396389 | 3.067776 | 16.44831 | 11.23398 | [21 empty] | 26.48489 | 0.03353715
5390 | 2021/11/20 19:38:41 | 33524.5941 | 3420.0012 | 1 | 7 | 0 | 0 | 0 | 0 | 1.532928 | 3.795248 | 5.817842 | 4.398516 | 3.067776 | 16.45639 | 11.23398 |  | 0.0001350087 | [19 empty] | 26.49328 | 0.01995564
5391 | 2021/11/20 19:38:46 | 33529.5944 | 3425.0015 | 1 | 7 | 0 | 0 | 0 | 0 | 1.532585 | 3.796309 | 5.818166 | 4.400647 | 3.067776 | 16.46448 | 11.23398 |  | 0.0001665169 |  | 3.053293 | [17 empty] | 26.51419 | -0.03739953
5392 | 2021/11/20 19:38:51 | 33534.5932 | 3430.0003 | 1 | 7 | 0 | 0 | 0 | 0 | 1.53302 | 3.79692 | 5.820754 | 4.402774 | 3.067776 | 16.47255 | 11.23398 | [21 empty] | 26.43563 | -0.03549933
5393 | 2021/11/20 19:38:56 | 33539.5939 | 3435.001 | 1 | 7 | 0 | 0 | 0 | 0 | 1.533295 | 3.797526 | 5.822728 | 4.404905 | 3.067776 | 16.48064 | 11.23398 |  | 0.0001127561 |  |  | 0.3342762 | [16 empty] | 26.52828 | 0.003027916
5394 | 2021/11/20 19:39:01 | 33544.5945 | 3440.0016 | 1 | 7 | 0 | 0 | 0 | 0 | 1.532784 | 3.798186 | 5.821799 | 4.407034 | 3.067776 | 16.48873 | 11.23398 | [21 empty] | 26.53186 | 0.05252242
5395 | 2021/11/20 19:39:06 | 33549.5936 | 3445.0007 | 1 | 7 | 0 | 0 | 0 | 0 | 1.533165 | 3.798968 | 5.824445 | 4.409162 | 3.067776 | 16.49681 | 11.23398 |  | 0.0001213461 | [19 empty] | 26.42056 | -0.0311619
5396 | 2021/11/20 19:39:11 | 33554.593 | 3450.0001 | 1 | 7 | 0 | 0 | 0 | 0 | 1.533188 | 3.799634 | 5.825553 | 4.411293 | 3.067776 | 16.50491 | 11.23398 | [21 empty] | 26.63428 | 0.08577645
5397 | 2021/11/20 19:39:16 | 33559.5939 | 3455.001 | 1 | 7 | 0 | 0 | 0 | 0 | 1.53299 | 3.800221 | 5.825701 | 4.41342 | 3.067776 | 16.51299 | 11.23398 |  | 0.0001295511 | [19 empty] | 26.32079 | -0.04935026
5398 | 2021/11/20 19:39:21 | 33564.5953 | 3460.0024 | 1 | 7 | 0 | 0 | 0 | 0 | 1.532967 | 3.800979 | 5.826775 | 4.415549 | 3.067776 | 16.52108 | 11.23398 |  | 0.0001068582 |  | 2.993611 | [17 empty] | 26.6148 | 0.0589025
5399 | 2021/11/20 19:39:26 | 33569.5941 | 3465.0012 | 1 | 7 | 0 | 0 | 0 | 0 | 1.533295 | 3.801704 | 5.829134 | 4.417677 | 3.067776 | 16.52917 | 11.23398 | [21 empty] | 26.40066 | -0.04306972
5400 | 2021/11/20 19:39:31 | 33574.5941 | 3470.0012 | 1 | 7 | 0 | 0 | 0 | 0 | 1.533058 | 3.802461 | 5.829393 | 4.419807 | 3.067776 | 16.53727 | 11.23398 |  | 0.0001102426 | [19 empty] | 26.4853 | -0.04558325
5401 | 2021/11/20 19:39:36 | 33579.5944 | 3475.0015 | 1 | 7 | 0 | 0 | 0 | 0 | 1.53331 | 3.803237 | 5.831541 | 4.421937 | 3.067776 | 16.54537 | 11.23398 | [21 empty] | 26.52705 | -0.02632737
5402 | 2021/11/20 19:39:41 | 33584.5932 | 3480.0003 | 1 | 7 | 0 | 0 | 0 | 0 | 1.533188 | 3.804023 | 5.832282 | 4.424066 | 3.067776 | 16.55347 | 11.23398 |  | 0.0002183256 | [19 empty] | 26.37266 | -0.08162796
5403 | 2021/11/20 19:39:46 | 33589.5935 | 3485.0006 | 1 | 7 | 0 | 0 | 0 | 0 | 1.533081 | 3.804759 | 5.833004 | 4.426195 | 3.067776 | 16.56157 | 11.23398 |  | 0.0001460933 | [19 empty] | 26.6059 | -0.0009691715
5404 | 2021/11/20 19:39:51 | 33594.5944 | 3490.0015 | 1 | 7 | 0 | 0 | 0 | 0 | 1.533371 | 3.805197 | 5.834779 | 4.428325 | 3.067776 | 16.56967 | 11.23398 | [21 empty] | 26.56774 | -0.03174007
5405 | 2021/11/20 19:39:56 | 33599.5951 | 3495.0022 | 1 | 7 | 0 | 0 | 0 | 0 | 1.53315 | 3.806112 | 5.835341 | 4.430456 | 3.067776 | 16.57778 | 11.23398 |  | 0.0001046068 |  | 2.927977 | [17 empty] | 26.36607 | -0.07454276
5406 | 2021/11/20 19:40:01 | 33604.5939 | 3500.001 | 1 | 7 | 0 | 0 | 0 | 0 | 1.533554 | 3.806913 | 5.838107 | 4.432581 | 3.067776 | 16.58587 | 11.23398 | [21 empty] | 26.5807 | 0.04795551
5407 | 2021/11/20 19:40:06 | 33609.595 | 3505.0021 | 1 | 7 | 0 | 0 | 0 | 0 | 1.533241 | 3.807625 | 5.838007 | 4.434713 | 3.067776 | 16.59399 | 11.23398 |  | 0.0001288734 |  |  | 0.3369682 | [16 empty] | 26.38108 | -0.03715336
5408 | 2021/11/20 19:40:11 | 33614.5938 | 3510.0009 | 1 | 7 | 0 | 0 | 0 | 0 | 1.533005 | 3.808128 | 5.837879 | 4.436841 | 3.067776 | 16.60209 | 11.23398 |  | 0.0001866507 | [19 empty] | 26.52388 | 0.003057122
5409 | 2021/11/20 19:40:16 | 33619.5962 | 3515.0033 | 1 | 7 | 0 | 0 | 0 | 0 | 1.533134 | 3.808951 | 5.839632 | 4.438971 | 3.067776 | 16.6102 | 11.23398 | [21 empty] | 26.61569 | 0.05599022
5410 | 2021/11/20 19:40:21 | 33624.5937 | 3520.0008 | 1 | 7 | 0 | 0 | 0 | 0 | 1.533211 | 3.809834 | 5.841279 | 4.4411 | 3.067776 | 16.61831 | 11.23398 |  | 0.0001526895 | [19 empty] | 26.35888 | -0.064978
5411 | 2021/11/20 19:40:26 | 33629.5948 | 3525.0019 | 1 | 7 | 0 | 0 | 0 | 0 | 1.532608 | 3.810139 | 5.83945 | 4.443232 | 3.067776 | 16.62644 | 11.23398 |  |  |  | 2.880984 | [17 empty] | 26.53278 | 0.01289606
5412 | 2021/11/20 19:40:31 | 33634.5956 | 3530.0027 | 1 | 7 | 0 | 0 | 0 | 0 | 1.533264 | 3.811044 | 5.843337 | 4.445357 | 3.067776 | 16.63453 | 11.23398 |  | 9.809669e-05 | [19 empty] | 26.53585 | 0.05224526
5413 | 2021/11/20 19:40:36 | 33639.5965 | 3535.0036 | 1 | 7 | 0 | 0 | 0 | 0 | 1.533463 | 3.812021 | 5.845593 | 4.447491 | 3.067776 | 16.64267 | 11.23398 |  | 0.0001957205 | [19 empty] | 26.37307 | -0.05151808
5414 | 2021/11/20 19:40:41 | 33644.5949 | 3540.002 | 1 | 7 | 0 | 0 | 0 | 0 | 1.53344 | 3.812775 | 5.846661696 | 4.449616 | 3.067776 | 16.65077 | 11.23398 | [21 empty] | 26.57401 | 0.04961908
5415 | 2021/11/20 19:40:46 | 33649.5959 | 3545.003 | 1 | 7 | 0 | 0 | 0 | 0 | 1.532875 | 3.813408 | 5.845477788 | 4.451746 | 3.067776 | 16.65889 | 11.23398 |  | 0.0001248795 | [19 empty] | 26.59881 | 0.07578969
5416 | 2021/11/20 19:40:51 | 33654.5941 | 3550.0012 | 1 | 7 | 0 | 0 | 0 | 0 | 1.533165 | 3.814014 | 5.847513 | 4.453877 | 3.067776 | 16.66702 | 11.23398 | [21 empty] | 26.35007 | -0.0900346
5417 | 2021/11/20 19:40:56 | 33659.5958 | 3555.0029 | 1 | 7 | 0 | 0 | 0 | 0 | 1.533096 | 3.814798 | 5.848452 | 4.456008 | 3.067776 | 16.67515 | 11.23398 |  | 0.0001180269 | [19 empty] | 26.30936 | -0.07577598
5418 | 2021/11/20 19:41:01 | 33664.5952 | 3560.0023 | 1 | 7 | 0 | 0 | 0 | 0 | 1.533081 | 3.815589 | 5.849607 | 4.458134 | 3.067776 | 16.68326 | 11.23398 |  | 0.0001284844 |  | 2.975252 | [17 empty] | 26.6294 | 0.01024187
5419 | 2021/11/20 19:41:06 | 33669.5943 | 3565.0014 | 1 | 7 | 0 | 0 | 0 | 0 | 1.533173 | 3.816258 | 5.850984 | 4.460264 | 3.067776 | 16.69138 | 11.23398 | [21 empty] | 26.53326 | -0.008454323
5420 | 2021/11/20 19:41:11 | 33674.5934 | 3570.0005 | 1 | 7 | 0 | 0 | 0 | 0 | 1.533501 | 3.816798 | 5.853064 | 4.462393 | 3.067776 | 16.69951 | 11.23398 |  | 0.0001407053 | [19 empty] | 26.38818 | -0.07400572
5421 | 2021/11/20 19:41:16 | 33679.5944 | 3575.0015 | 1 | 7 | 0 | 0 | 0 | 0 | 1.533165 | 3.817858 | 5.853406 | 4.464525 | 3.067776 | 16.70765 | 11.23398 |  |  |  |  | 0.3384497 | [16 empty] | 26.55543 | -0.01714766
5422 | 2021/11/20 19:41:21 | 33684.5955 | 3580.0026 | 1 | 7 | 0 | 0 | 0 | 0 | 1.533203 | 3.818467 | 5.854485 | 4.466651 | 3.067776 | 16.71577 | 11.23398 |  | 9.131549e-05 | [19 empty] | 26.5088 | -0.03119588
5423 | 2021/11/20 19:41:26 | 33689.5933 | 3585.0004 | 1 | 7 | 0 | 0 | 0 | 0 | 1.533409 | 3.819029 | 5.856133 | 4.468782 | 3.067776 | 16.72391 | 11.23398 | [21 empty] | 26.37358 | -0.08119106
5424 | 2021/11/20 19:41:31 | 33694.593 | 3590.0001 | 1 | 7 | 0 | 0 | 0 | 0 | 1.532829 | 3.820002 | 5.85541 | 4.470907 | 3.067776 | 16.73202 | 11.23398 |  | 0.0001352472 | [19 empty] | 26.68614 | 0.05692124
5425 | 2021/11/20 19:41:36 | 33699.5932 | 3595.0003 | 1 | 7 | 0 | 0 | 0 | 0 | 1.533371 | 3.820729 | 5.858595 | 4.47304 | 3.067776 | 16.74017 | 11.23398 |  |  |  | 3.003713 | [17 empty] | 26.44591 | -0.07480919
5426 | 2021/11/20 19:41:41 | 33704.5965 | 3600.0036 | 1 | 7 | 0 | 0 | 0 | 0 | 1.532928 | 3.82142 | 5.857962 | 4.475171 | 3.067776 | 16.74831 | 11.23398 |  | 0.0001373547 | [19 empty] | 26.35539 | -0.08742929
5427 | 2021/11/20 19:41:46 | 33709.5947 | 3605.0018 | 1 | 7 | 0 | 0 | 0 | 0 | 1.533058 | 3.822022 | 5.859381 | 4.477298 | 3.067776 | 16.75644 | 11.23398 |  | 0.0001486226 | [19 empty] | 26.38859 | -0.03259897
5428 | 2021/11/20 19:41:51 | 33714.5958 | 3610.0029 | 1 | 7 | 0 | 0 | 0 | 0 | 1.533096 | 3.822725 | 5.860604 | 4.479426 | 3.067776 | 16.76458 | 11.23398 | [21 empty] | 26.33058 | -0.03419936
5429 | 2021/11/20 19:41:56 | 33719.595 | 3615.0021 | 1 | 7 | 0 | 0 | 0 | 0 | 1.533119 | 3.823642 | 5.862098 | 4.481557 | 3.067776 | 16.77272 | 11.23398 |  | 0.0001237602 | [19 empty] | 26.37358 | -0.06514072
5430 | 2021/11/20 19:42:01 | 33724.5934 | 3620.0005 | 1 | 7 | 0 | 0 | 0 | 0 | 1.533165 | 3.824372 | 5.863393 | 4.483684 | 3.067776 | 16.78086 | 11.23398 |  | 0.0001388196 | [19 empty] | 26.46443 | -0.04408121
5431 | 2021/11/20 19:42:06 | 33729.5949 | 3625.002 | 1 | 7 | 0 | 0 | 0 | 0 | 1.532829 | 3.824813 | 5.862784 | 4.485812 | 3.067776 | 16.789 | 11.23398 | [21 empty] | 26.51279 | 0.08740604
5432 | 2021/11/20 19:42:11 | 33734.5937 | 3630.0008 | 1 | 7 | 0 | 0 | 0 | 0 | 1.533661 | 3.825712 | 5.867345 | 4.487942 | 3.067776 | 16.79714 | 11.23398 |  | 0.0001981607 |  | 2.857861 | [17 empty] | 26.54345 | 0.04600704
5433 | 2021/11/20 19:42:16 | 33739.5946 | 3635.0017 | 1 | 7 | 0 | 0 | 0 | 0 | 1.532845 | 3.826533 | 5.865482 | 4.490072 | 3.067776 | 16.80529 | 11.23398 | [21 empty] | 26.58284 | -0.02272189
5434 | 2021/11/20 19:42:21 | 33744.5954 | 3640.0025 | 1 | 7 | 0 | 0 | 0 | 0 | 1.533279 | 3.827229 | 5.86821 | 4.492203 | 3.067776 | 16.81345 | 11.23398 |  | 9.608887e-05 | [19 empty] | 26.57493 | 0.0782913
5435 | 2021/11/20 19:42:26 | 33749.5938 | 3645.0009 | 1 | 7 | 0 | 0 | 0 | 0 | 1.532829 | 3.827923 | 5.867551 | 4.494331 | 3.067776 | 16.82159 | 11.23398 |  |  |  |  | 0.3431013 | [16 empty] | 26.61658 | 0.09492815
5436 | 2021/11/20 19:42:31 | 33754.5954 | 3650.0025 | 1 | 7 | 0 | 0 | 0 | 0 | 1.533699 | 3.828588 | 5.871902 | 4.496463 | 3.067776 | 16.82975 | 11.23398 |  | 0.0001113825 | [19 empty] | 26.60239 | 0.06803751
5437 | 2021/11/20 19:42:36 | 33759.5943 | 3655.0014 | 1 | 7 | 0 | 0 | 0 | 0 | 1.532875 | 3.829658 | 5.870387 | 4.49859 | 3.067776 | 16.8379 | 11.23398 |  | 0.0001320653 | [19 empty] | 26.44403 | -0.07220089
5438 | 2021/11/20 19:42:41 | 33764.5946 | 3660.0017 | 1 | 7 | 0 | 0 | 0 | 0 | 1.53299 | 3.830106 | 5.871514 | 4.500719 | 3.067776 | 16.84605 | 11.23398 | [21 empty] | 26.36907 | -0.08468628
5439 | 2021/11/20 19:42:46 | 33769.5938 | 3665.0009 | 1 | 7 | 0 | 0 | 0 | 0 | 1.5327 | 3.830913 | 5.87164 | 4.502846 | 3.067776 | 16.8542 | 11.23398 |  | 0.0002236154 |  | 2.907185 | [17 empty] | 26.5132 | -0.02040029
5440 | 2021/11/20 19:42:51 | 33774.593 | 3670.0001 | 1 | 7 | 0 | 0 | 0 | 0 | 1.533165 | 3.831705 | 5.874636 | 4.504977 | 3.067776 | 16.86236 | 11.23398 | [21 empty] | 26.64627 | 0.06179452
5441 | 2021/11/20 19:42:56 | 33779.5955 | 3675.0026 | 1 | 7 | 0 | 0 | 0 | 0 | 1.532829 | 3.832503 | 5.874572 | 4.507104 | 3.067776 | 16.87052 | 11.23398 |  | 9.686722e-05 | [19 empty] | 26.46231 | -0.01786411
5442 | 2021/11/20 19:43:01 | 33784.5945 | 3680.0016 | 1 | 7 | 0 | 0 | 0 | 0 | 1.532822 | 3.833135 | 5.875514 | 4.509236 | 3.067776 | 16.87868 | 11.23398 |  | 0.0001822238 | [19 empty] | 26.33058 | -0.06568193
5443 | 2021/11/20 19:43:06 | 33789.5947 | 3685.0018 | 1 | 7 | 0 | 0 | 0 | 0 | 1.533173 | 3.83377 | 5.877833 | 4.511363 | 3.067776 | 16.88684 | 11.23398 | [21 empty] | 26.53667 | 0.06885469
5444 | 2021/11/20 19:43:11 | 33794.5938 | 3690.0009 | 1 | 7 | 0 | 0 | 0 | 0 | 1.533226 | 3.834704 | 5.879468 | 4.51349 | 3.067776 | 16.89499 | 11.23398 |  | 0.0001383223 | [19 empty] | 26.65954 | 0.1011461
5445 | 2021/11/20 19:43:16 | 33799.5944 | 3695.0015 | 1 | 7 | 0 | 0 | 0 | 0 | 1.533081 | 3.835369 | 5.879931 | 4.515619 | 3.067776 | 16.90316 | 11.23398 | [21 empty] | 26.55055 | 0.06983638
5446 | 2021/11/20 19:43:21 | 33804.5967 | 3700.0038 | 1 | 7 | 0 | 0 | 0 | 0 | 1.532928 | 3.835933 | 5.880209 | 4.517751 | 3.067776 | 16.91134 | 11.23398 |  | 0.0001147831 |  | 2.888626 | [17 empty] | 26.38419 | -0.05141437
5447 | 2021/11/20 19:43:26 | 33809.5944 | 3705.0015 | 1 | 7 | 0 | 0 | 0 | 0 | 1.532913 | 3.836667 | 5.881277 | 4.51988 | 3.067776 | 16.91951 | 11.23398 |  | 0.0001227549 | [19 empty] | 26.40994 | -0.03025472
5448 | 2021/11/20 19:43:31 | 33814.594 | 3710.0011 | 1 | 7 | 0 | 0 | 0 | 0 | 1.532883 | 3.837754 | 5.882828 | 4.522007 | 3.067776 | 16.92767 | 11.23398 |  |  |  |  | 0.34439 | [16 empty] | 26.51109 | -0.02937376
5449 | 2021/11/20 19:43:36 | 33819.5944 | 3715.0015 | 1 | 7 | 0 | 0 | 0 | 0 | 1.533264 | 3.838232 | 5.885023 | 4.524137 | 3.067776 | 16.93584 | 11.23398 |  | 0.000131023 | [19 empty] | 26.5909 | 0.06276667
5450 | 2021/11/20 19:43:41 | 33824.5937 | 3720.0008 | 1 | 7 | 0 | 0 | 0 | 0 | 1.533516 | 3.83873 | 5.886754 | 4.526267 | 3.067776 | 16.94402 | 11.23398 |  | 0.000162345 | [19 empty] | 26.60686 | 0.07774174
5451 | 2021/11/20 19:43:46 | 33829.5945 | 3725.0016 | 1 | 7 | 0 | 0 | 0 | 0 | 1.533028 | 3.83952 | 5.886092 | 4.528396 | 3.067776 | 16.95219 | 11.23398 | [21 empty] | 26.66046 | 0.06982148
5452 | 2021/11/20 19:43:51 | 33834.595 | 3730.0021 | 1 | 7 | 0 | 0 | 0 | 0 | 1.53299 | 3.840369 | 5.887247 | 4.530525 | 3.067776 | 16.96037 | 11.23398 |  | 0.0001758467 | [19 empty] | 26.56164 | -0.03782749
5453 | 2021/11/20 19:43:56 | 33839.5959 | 3735.003 | 1 | 7 | 0 | 0 | 0 | 0 | 1.533318 | 3.841125 | 5.889666 | 4.532654 | 3.067776 | 16.96854 | 11.23398 |  | 0.0001364928 |  | 2.946987 | [17 empty] | 26.43792 | -0.05014956
5454 | 2021/11/20 19:44:01 | 33844.5934 | 3740.0005 | 1 | 7 | 0 | 0 | 0 | 0 | 1.533356 | 3.841912 | 5.891019 | 4.534781 | 3.067776 | 16.97672 | 11.23398 | [21 empty] | 26.37047 | -0.03326297
5455 | 2021/11/20 19:44:06 | 33849.594 | 3745.0011 | 1 | 7 | 0 | 0 | 0 | 0 | 1.53273 | 3.842632 | 5.889717 | 4.536913 | 3.067776 | 16.98491 | 11.23398 |  | 0.0001814714 | [19 empty] | 26.38914 | 0.01204312
5456 | 2021/11/20 19:44:11 | 33854.5947 | 3750.0018 | 1 | 7 | 0 | 0 | 0 | 0 | 1.533165 | 3.843435 | 5.89262 | 4.539042 | 3.067776 | 16.99309 | 11.23398 |  | 0.0002096413 | [19 empty] | 26.46361 | -0.01592517
5457 | 2021/11/20 19:44:16 | 33859.5934 | 3755.0005 | 1 | 7 | 0 | 0 | 0 | 0 | 1.532898 | 3.843761 | 5.892094 | 4.541171 | 3.067776 | 17.00127 | 11.23398 | [21 empty] | 26.44952 | -0.04916787
5458 | 2021/11/20 19:44:21 | 33864.5937 | 3760.0008 | 1 | 7 | 0 | 0 | 0 | 0 | 1.532829 | 3.844763 | 5.893364 | 4.543299 | 3.067776 | 17.00945 | 11.23398 |  | 0.000117038 | [19 empty] | 26.4592 | 0.05017877
5459 | 2021/11/20 19:44:26 | 33869.5933 | 3765.0004 | 1 | 7 | 0 | 0 | 0 | 0 | 1.532967 | 3.845688 | 5.895313 | 4.54543 | 3.067776 | 17.01765 | 11.23398 | [21 empty] | 26.42724 | -0.03435612
5460 | 2021/11/20 19:44:31 | 33874.5958 | 3770.0029 | 1 | 7 | 0 | 0 | 0 | 0 | 1.533211 | 3.846491 | 5.897482 | 4.547558 | 3.067776 | 17.02583 | 11.23398 |  | 0.0001265586 |  | 2.869392 | [17 empty] | 26.36256 | -0.09393573
5461 | 2021/11/20 19:44:36 | 33879.5934 | 3775.0005 | 1 | 7 | 0 | 0 | 0 | 0 | 1.533028 | 3.84676 | 5.897191 | 4.549685 | 3.067776 | 17.03401 | 11.23398 |  | 0.0001133352 | [19 empty] | 26.45692 | 0.02425373
5462 | 2021/11/20 19:44:41 | 33884.5957 | 3780.0028 | 1 | 7 | 0 | 0 | 0 | 0 | 1.533714 | 3.847649 | 5.901193 | 4.551815 | 3.067776 | 17.04221 | 11.23398 |  |  |  |  | 0.3433563 | [16 empty] | 26.4371 | -0.02061546
5463 | 2021/11/20 19:44:46 | 33889.5936 | 3785.0007 | 1 | 7 | 0 | 0 | 0 | 0 | 1.533569 | 3.848741 | 5.90231 | 4.553946 | 3.067776 | 17.05041 | 11.23398 |  | 0.0001091233 | [19 empty] | 26.47561 | -0.061782
5464 | 2021/11/20 19:44:51 | 33894.5938 | 3790.0009 | 1 | 7 | 0 | 0 | 0 | 0 | 1.5327 | 3.849285 | 5.899799 | 4.556075 | 3.067776 | 17.0586 | 11.23398 | [21 empty] | 26.42421 | 0.04211903
5465 | 2021/11/20 19:44:56 | 33899.5936 | 3795.0007 | 1 | 7 | 0 | 0 | 0 | 0 | 1.533546 | 3.849963 | 5.904095 | 4.558205 | 3.067776 | 17.0668 | 11.23398 |  | 0.0001534377 | [19 empty] | 26.37945 | -0.06123841
5466 | 2021/11/20 19:45:01 | 33904.593 | 3800.0001 | 1 | 7 | 0 | 0 | 0 | 0 | 1.532318 | 3.850361 | 5.899977 | 4.560331 | 3.067776 | 17.07499 | 11.23398 |  |  |  | 2.936393 | [17 empty] | 26.42854 | -0.06582618
5467 | 2021/11/20 19:45:06 | 33909.5949 | 3805.002 | 1 | 7 | 0 | 0 | 0 | 0 | 1.532974 | 3.8514 | 5.904096 | 4.562463 | 3.067776 | 17.0832 | 11.23398 |  | 0.00014186 | [19 empty] | 26.37627 | -0.02797306
5468 | 2021/11/20 19:45:11 | 33914.5956 | 3810.0027 | 1 | 7 | 0 | 0 | 0 | 0 | 1.533264 | 3.852356 | 5.906679 | 4.564591 | 3.067776 | 17.09139 | 11.23398 |  | 0.0001870718 | [19 empty] | 26.41574 | 0.06085455
5469 | 2021/11/20 19:45:16 | 33919.5954 | 3815.0025 | 1 | 7 | 0 | 0 | 0 | 0 | 1.532967 | 3.852729 | 5.906106 | 4.566722 | 3.067776 | 17.0996 | 11.23398 |  | 0.0001318462 | [19 empty] | 26.45122 | -0.032565
5470 | 2021/11/20 19:45:21 | 33924.5956 | 3820.0027 | 1 | 7 | 0 | 0 | 0 | 0 | 1.533371 | 3.853629 | 5.909043 | 4.56885 | 3.067776 | 17.1078 | 11.23398 | [21 empty] | 26.4561 | -0.06816626
5471 | 2021/11/20 19:45:26 | 33929.5947 | 3825.0018 | 1 | 7 | 0 | 0 | 0 | 0 | 1.533134 | 3.854321 | 5.909191 | 4.570978 | 3.067776 | 17.116 | 11.23398 |  | 0.0001151083 | [19 empty] | 26.45962 | 0.03324628
5472 | 2021/11/20 19:45:31 | 33934.5933 | 3830.0004 | 1 | 7 | 0 | 0 | 0 | 0 | 1.533096 | 3.854898 | 5.909929 | 4.573108 | 3.067776 | 17.12421 | 11.23398 | [21 empty] | 26.47251 | -0.01636088
5473 | 2021/11/20 19:45:36 | 33939.5933 | 3835.0004 | 1 | 7 | 0 | 0 | 0 | 0 | 1.533241 | 3.855563 | 5.911507 | 4.575235 | 3.067776 | 17.13242 | 11.23398 |  | 0.0001399403 |  | 2.901916 | [17 empty] | 26.43881 | -0.08976638
5474 | 2021/11/20 19:45:41 | 33944.5942 | 3840.0013 | 1 | 7 | 0 | 0 | 0 | 0 | 1.533112 | 3.85672 | 5.912784 | 4.577365 | 3.067776 | 17.14063 | 11.23398 |  | 0.0001657031 | [19 empty] | 26.44631 | 0.02688229
5475 | 2021/11/20 19:45:46 | 33949.5949 | 3845.002 | 1 | 7 | 0 | 0 | 0 | 0 | 1.532784 | 3.857338 | 5.912466 | 4.579495 | 3.067776 | 17.14885 | 11.23398 | [21 empty] | 26.48049 | -0.02869308
5476 | 2021/11/20 19:45:51 | 33954.5957 | 3850.0028 | 1 | 7 | 0 | 0 | 0 | 0 | 1.532768 | 3.857724 | 5.912996 | 4.581624 | 3.067776 | 17.15705 | 11.23398 |  | 0.0001235352 |  |  | 0.3448895 | [16 empty] | 26.47561 | -0.0662154
5477 | 2021/11/20 19:45:56 | 33959.5943 | 3855.0014 | 1 | 7 | 0 | 0 | 0 | 0 | 1.533829 | 3.858637 | 5.918489 | 4.583749 | 3.067776 | 17.16525 | 11.23398 | [21 empty] | 26.46231 | 0.03061831
5478 | 2021/11/20 19:46:01 | 33964.5953 | 3860.0024 | 1 | 7 | 0 | 0 | 0 | 0 | 1.533096 | 3.859491 | 5.91697 | 4.58588 | 3.067776 | 17.17348 | 11.23398 |  | 0.0001469704 | [19 empty] | 26.46678 | -0.0278306
5479 | 2021/11/20 19:46:06 | 33969.5956 | 3865.0027 | 1 | 7 | 0 | 0 | 0 | 0 | 1.533241 | 3.860318 | 5.918798 | 4.588012 | 3.067776 | 17.18171 | 11.23398 |  | 0.0001301532 | [19 empty] | 26.48888 | -0.06471992
5480 | 2021/11/20 19:46:11 | 33974.594 | 3870.0011 | 1 | 7 | 0 | 0 | 0 | 0 | 1.533516 | 3.860665 | 5.920392 | 4.590141 | 3.067776 | 17.18993 | 11.23398 |  |  |  | 2.874097 | [17 empty] | 26.50529 | 0.03297091
5481 | 2021/11/20 19:46:16 | 33979.5947 | 3875.0018 | 1 | 7 | 0 | 0 | 0 | 0 | 1.533493 | 3.861642 | 5.921801 | 4.592268 | 3.067776 | 17.19814 | 11.23398 |  | 0.0001633141 | [19 empty] | 26.49649 | -0.008025765
5482 | 2021/11/20 19:46:21 | 33984.5947 | 3880.0018 | 1 | 7 | 0 | 0 | 0 | 0 | 1.533005 | 3.862505 | 5.921239 | 4.594398 | 3.067776 | 17.20636 | 11.23398 | [21 empty] | 26.51555 | -0.04848063
5483 | 2021/11/20 19:46:26 | 33989.5954 | 3885.0025 | 1 | 7 | 0 | 0 | 0 | 0 | 1.532898 | 3.862728 | 5.921168 | 4.596529 | 3.067776 | 17.2146 | 11.23398 |  | 0.0001342332 | [19 empty] | 26.59267 | 0.08340955
5484 | 2021/11/20 19:46:31 | 33994.5941 | 3890.0012 | 1 | 7 | 0 | 0 | 0 | 0 | 1.53273 | 3.863686 | 5.921987 | 4.598654 | 3.067776 | 17.22281 | 11.23398 |  | 0.0001920985 | [19 empty] | 26.6924 | 0.110423
5485 | 2021/11/20 19:46:36 | 33999.5965 | 3895.0036 | 1 | 7 | 0 | 0 | 0 | 0 | 1.533623 | 3.864587 | 5.92682 | 4.600785 | 3.067776 | 17.23104 | 11.23398 |  | 0.0001754832 | [19 empty] | 26.65473 | 0.06053746
5486 | 2021/11/20 19:46:41 | 34004.5948 | 3900.0019 | 1 | 7 | 0 | 0 | 0 | 0 | 1.533112 | 3.865373 | 5.92605 | 4.602912 | 3.067776 | 17.23926 | 11.23398 |  | 0.000190229 | [19 empty] | 26.64317 | -0.002503991
5487 | 2021/11/20 19:46:46 | 34009.5944 | 3905.0015 | 1 | 7 | 0 | 0 | 0 | 0 | 1.53286 | 3.865905 | 5.925891 | 4.605045 | 3.067776 | 17.24751 | 11.23398 |  |  |  | 3.08624 | [17 empty] | 26.63346 | 0.03936946
5488 | 2021/11/20 19:46:51 | 34014.5947 | 3910.0018 | 1 | 7 | 0 | 0 | 0 | 0 | 1.533371 | 3.86653 | 5.928825 | 4.607172 | 3.067776 | 17.25573 | 11.23398 |  | 0.0001830608 | [19 empty] | 26.63966 | 0.06251097
5489 | 2021/11/20 19:46:56 | 34019.5935 | 3915.0006 | 1 | 7 | 0 | 0 | 0 | 0 | 1.53286 | 3.867205 | 5.927884 | 4.609302 | 3.067776 | 17.26397 | 11.23398 |  | 0.000171196 | [19 empty] | 26.63925 | 0.006674528
5490 | 2021/11/20 19:47:01 | 34024.5949 | 3920.002 | 1 | 7 | 0 | 0 | 0 | 0 | 1.533356 | 3.868196 | 5.931322 | 4.611428 | 3.067776 | 17.27219 | 11.23398 |  |  |  |  | 0.3379045 | [16 empty] | 26.65245 | 0.08355498
5491 | 2021/11/20 19:47:06 | 34029.5938 | 3925.0009 | 1 | 7 | 0 | 0 | 0 | 0 | 1.532883 | 3.868677 | 5.930229 | 4.613557 | 3.067776 | 17.28043 | 11.23398 |  | 0.0001011353 | [19 empty] | 26.60372 | -0.01676381
5492 | 2021/11/20 19:47:11 | 34034.5954 | 3930.0025 | 1 | 7 | 0 | 0 | 0 | 0 | 1.533264 | 3.869344 | 5.932726 | 4.615687 | 3.067776 | 17.28867 | 11.23398 | [21 empty] | 26.51996 | 0.06444931
5493 | 2021/11/20 19:47:16 | 34039.5955 | 3935.0026 | 1 | 7 | 0 | 0 | 0 | 0 | 1.533257 | 3.870465 | 5.934418 | 4.617819 | 3.067776 | 17.29692 | 11.23398 |  | 0.0001273076 | [19 empty] | 26.42372 | -0.01801789
5494 | 2021/11/20 19:47:21 | 34044.5946 | 3940.0017 | 1 | 7 | 0 | 0 | 0 | 0 | 1.533554 | 3.870962 | 5.936329 | 4.619949 | 3.067776 | 17.30516 | 11.23398 |  |  |  | 2.851449 | [17 empty] | 26.32396 | -0.07205486
5495 | 2021/11/20 19:47:26 | 34049.5963 | 3945.0034 | 1 | 7 | 0 | 0 | 0 | 0 | 1.533028 | 3.871553 | 5.935199 | 4.622077 | 3.067776 | 17.3134 | 11.23398 |  | 0.0001386117 | [19 empty] | 26.33065 | -0.04948318
5496 | 2021/11/20 19:47:31 | 34054.593 | 3950.0001 | 1 | 7 | 0 | 0 | 0 | 0 | 1.533554 | 3.872359 | 5.938472 | 4.624206 | 3.067776 | 17.32164 | 11.23398 |  | 0.0001197965 | [19 empty] | 26.45122 | -0.03880858
5497 | 2021/11/20 19:47:36 | 34059.5952 | 3955.0023 | 1 | 7 | 0 | 0 | 0 | 0 | 1.533112 | 3.873198 | 5.938046 | 4.626336 | 3.067776 | 17.32989 | 11.23398 | [21 empty] | 26.62189 | 0.078848
5498 | 2021/11/20 19:47:41 | 34064.5932 | 3960.0003 | 1 | 7 | 0 | 0 | 0 | 0 | 1.532913 | 3.873895 | 5.938344 | 4.628467 | 3.067776 | 17.33815 | 11.23398 |  | 0.0001000939 | [19 empty] | 26.67024 | -0.00759244
5499 | 2021/11/20 19:47:46 | 34069.5951 | 3965.0022 | 1 | 7 | 0 | 0 | 0 | 0 | 1.533005 | 3.874585 | 5.939758 | 4.630595 | 3.067776 | 17.34639 | 11.23398 | [21 empty] | 26.66404 | 0.09795725
5500 | 2021/11/20 19:47:51 | 34074.5932 | 3970.0003 | 1 | 7 | 0 | 0 | 0 | 0 | 1.533005 | 3.875319 | 5.940883 | 4.632725 | 3.067776 | 17.35464 | 11.23398 |  | 0.0001342679 | [19 empty] | 26.5971 | 0.008034706
5501 | 2021/11/20 19:47:56 | 34079.5956 | 3975.0027 | 1 | 7 | 0 | 0 | 0 | 0 | 1.532928 | 3.875967 | 5.941578 | 4.634855 | 3.067776 | 17.3629 | 11.23398 |  |  |  | 2.94983 | [17 empty] | 26.43751 | 0.06858647
5502 | 2021/11/20 19:48:01 | 34084.5943 | 3980.0014 | 1 | 7 | 0 | 0 | 0 | 0 | 1.533371 | 3.876431 | 5.944007 | 4.636981 | 3.067776 | 17.37114 | 11.23398 |  | 0.0001350836 | [19 empty] | 26.36965 | -0.02467155
5503 | 2021/11/20 19:48:06 | 34089.5936 | 3985.0007 | 1 | 7 | 0 | 0 | 0 | 0 | 1.533211 | 3.877326 | 5.944759 | 4.639111 | 3.067776 | 17.3794 | 11.23398 | [21 empty] | 26.40994 | -0.06416678
5504 | 2021/11/20 19:48:11 | 34094.5949 | 3990.002 | 1 | 7 | 0 | 0 | 0 | 0 | 1.534096 | 3.878228 | 5.949574 | 4.64124 | 3.067776 | 17.38765 | 11.23398 |  | 0.0001101187 |  |  | 0.3395681 | [16 empty] | 26.38467 | 0.01982331
5505 | 2021/11/20 19:48:16 | 34099.5938 | 3995.0009 | 1 | 7 | 0 | 0 | 0 | 0 | 1.533005 | 3.878826 | 5.94626 | 4.643371 | 3.067776 | 17.39592 | 11.23398 | [21 empty] | 26.28227 | -0.08689582
5506 | 2021/11/20 19:48:21 | 34104.5931 | 4000.0002 | 1 | 7 | 0 | 0 | 0 | 0 | 1.533623 | 3.879442 | 5.949601 | 4.645498 | 3.067776 | 17.40417 | 11.23398 |  | 8.670361e-05 | [19 empty] | 26.34079 | -0.05377293
5507 | 2021/11/20 19:48:26 | 34109.5944 | 4005.0015 | 1 | 7 | 0 | 0 | 0 | 0 | 1.533188 | 3.880225 | 5.949114 | 4.647627 | 3.067776 | 17.41243 | 11.23398 | [21 empty] | 26.32127 | -0.02480924
5508 | 2021/11/20 19:48:31 | 34114.5951 | 4010.0022 | 1 | 7 | 0 | 0 | 0 | 0 | 1.533211 | 3.881013 | 5.950412 | 4.649757 | 3.067776 | 17.4207 | 11.23398 |  | 0.0001349859 |  | 3.036525 | [17 empty] | 26.33629 | -0.09549677
5509 | 2021/11/20 19:48:36 | 34119.5944 | 4015.0015 | 1 | 7 | 0 | 0 | 0 | 0 | 1.533005 | 3.881608 | 5.950524 | 4.651888 | 3.067776 | 17.42897 | 11.23398 |  | 0.0001694043 | [19 empty] | 26.31509 | -0.05375624
5510 | 2021/11/20 19:48:41 | 34124.5939 | 4020.001 | 1 | 7 | 0 | 0 | 0 | 0 | 1.532967 | 3.882277 | 5.951403 | 4.654016 | 3.067776 | 17.43723 | 11.23398 | [21 empty] | 26.30929 | -0.06429613
5511 | 2021/11/20 19:48:46 | 34129.5941 | 4025.0012 | 1 | 7 | 0 | 0 | 0 | 0 | 1.533531 | 3.8829 | 5.954548 | 4.656144 | 3.067776 | 17.44549 | 11.23398 |  | 0.0001276126 | [19 empty] | 26.31329 | -0.09063184
5512 | 2021/11/20 19:48:51 | 34134.5941 | 4030.0012 | 1 | 7 | 0 | 0 | 0 | 0 | 1.533585 | 3.883944 | 5.956358 | 4.658274 | 3.067776 | 17.45376 | 11.23398 |  | 0.0001984727 | [19 empty] | 26.31107 | -0.03201783
5513 | 2021/11/20 19:48:56 | 34139.5956 | 4035.0027 | 1 | 7 | 0 | 0 | 0 | 0 | 1.532967 | 3.884104 | 5.954203 | 4.660404 | 3.067776 | 17.46203 | 11.23398 | [21 empty] | 26.38514 | -0.06818116
5514 | 2021/11/20 19:49:01 | 34144.5965 | 4040.0036 | 1 | 7 | 0 | 0 | 0 | 0 | 1.533188 | 3.885141 | 5.956652 | 4.662535 | 3.067776 | 17.47031 | 11.23398 |  | 0.000125671 | [19 empty] | 26.47643 | -0.009722114
5515 | 2021/11/20 19:49:06 | 34149.5956 | 4045.0027 | 1 | 7 | 0 | 0 | 0 | 0 | 1.533478 | 3.886068 | 5.9592 | 4.664661 | 3.067776 | 17.47858 | 11.23398 |  |  |  | 2.9891 | [17 empty] | 26.47298 | 0.05740285
5516 | 2021/11/20 19:49:11 | 34154.5938 | 4050.0009 | 1 | 7 | 0 | 0 | 0 | 0 | 1.533226 | 3.886679 | 5.959157 | 4.666788 | 3.067776 | 17.48684 | 11.23398 |  | 0.0001113329 | [19 empty] | 26.55536 | -0.03050983
5517 | 2021/11/20 19:49:16 | 34159.5957 | 4055.0028 | 1 | 7 | 0 | 0 | 0 | 0 | 1.533463 | 3.887076 | 5.960687 | 4.668921 | 3.067776 | 17.49513 | 11.23398 |  | 0.0001431311 | [19 empty] | 26.53585 | 0.03628552
5518 | 2021/11/20 19:49:21 | 34164.5937 | 4060.0008 | 1 | 7 | 0 | 0 | 0 | 0 | 1.533165 | 3.887872 | 5.960749 | 4.67105 | 3.067776 | 17.50341 | 11.23398 |  |  |  |  | 0.3271117 | [16 empty] | 26.55406 | 0.0895232
5519 | 2021/11/20 19:49:26 | 34169.5962 | 4065.0033 | 1 | 7 | 0 | 0 | 0 | 0 | 1.533295 | 3.888616 | 5.962395 | 4.673178 | 3.067776 | 17.51168 | 11.23398 |  | 0.0001464846 | [19 empty] | 26.53015 | -0.03311753
5520 | 2021/11/20 19:49:31 | 34174.5959 | 4070.003 | 1 | 7 | 0 | 0 | 0 | 0 | 1.533646 | 3.889592 | 5.965257 | 4.67531 | 3.067776 | 17.51997 | 11.23398 | [21 empty] | 26.6179 | 0.08007348
5521 | 2021/11/20 19:49:36 | 34179.5962 | 4075.0033 | 1 | 7 | 0 | 0 | 0 | 0 | 1.533112 | 3.889991 | 5.963792 | 4.677438 | 3.067776 | 17.52825 | 11.23398 |  | 0.000116067 | [19 empty] | 26.55901 | 0.06582856
5522 | 2021/11/20 19:49:41 | 34184.5943 | 4080.0014 | 1 | 7 | 0 | 0 | 0 | 0 | 1.533096 | 3.890718 | 5.964844 | 4.679569 | 3.067776 | 17.53654 | 11.23398 |  |  |  | 2.95138 | [17 empty] | 26.56603 | 0.05406082
5523 | 2021/11/20 19:49:46 | 34189.5961 | 4085.0032 | 1 | 7 | 0 | 0 | 0 | 0 | 1.533188 | 3.891474 | 5.966361 | 4.681698 | 3.067776 | 17.54483 | 11.23398 |  | 0.0001150217 | [19 empty] | 26.47251 | 0.06775737
5524 | 2021/11/20 19:49:51 | 34194.5931 | 4090.0002 | 1 | 7 | 0 | 0 | 0 | 0 | 1.533501 | 3.892246 | 5.968763 | 4.683826 | 3.067776 | 17.55311 | 11.23398 |  | 0.0001184256 | [19 empty] | 26.3212 | -0.08010149
5525 | 2021/11/20 19:49:56 | 34199.5952 | 4095.0023 | 1 | 7 | 0 | 0 | 0 | 0 | 1.533264 | 3.89255 | 5.968307 | 4.685956 | 3.067776 | 17.5614 | 11.23398 | [21 empty] | 26.29421 | -0.03341675
5526 | 2021/11/20 19:50:01 | 34204.596 | 4100.0031 | 1 | 7 | 0 | 0 | 0 | 0 | 1.533188 | 3.893405 | 5.969322 | 4.688084 | 3.067776 | 17.56968 | 11.23398 |  | 0.0001373682 | [19 empty] | 26.42765 | -0.04643142
5527 | 2021/11/20 19:50:06 | 34209.5947 | 4105.0018 | 1 | 7 | 0 | 0 | 0 | 0 | 1.532967 | 3.894292 | 5.969821 | 4.690215 | 3.067776 | 17.57798 | 11.23398 | [21 empty] | 26.37945 | 0.01917243
5528 | 2021/11/20 19:50:11 | 34214.5956 | 4110.0027 | 1 | 7 | 0 | 0 | 0 | 0 | 1.533043 | 3.894891 | 5.971035 | 4.692343 | 3.067776 | 17.58627 | 11.23398 |  | 0.0001262092 | [19 empty] | 26.49778 | -0.04629672
5529 | 2021/11/20 19:50:16 | 34219.5947 | 4115.0018 | 1 | 7 | 0 | 0 | 0 | 0 | 1.533112 | 3.895427 | 5.972126 | 4.694473 | 3.067776 | 17.59456 | 11.23398 | [21 empty] | 26.50225 | 0.06265581
5530 | 2021/11/20 19:50:21 | 34224.5963 | 4120.0034 | 1 | 7 | 0 | 0 | 0 | 0 | 1.532951 | 3.896566 | 5.973245 | 4.696601 | 3.067776 | 17.60286 | 11.23398 |  | 0.0001050693 |  | 3.043025 | [17 empty] | 26.50137 | 0.03743947
5531 | 2021/11/20 19:50:26 | 34229.5959 | 4125.003 | 1 | 7 | 0 | 0 | 0 | 0 | 1.533546 | 3.897209 | 5.976549 | 4.698731 | 3.067776 | 17.61116 | 11.23398 | [21 empty] | 26.60102 | 0.04256725
5532 | 2021/11/20 19:50:31 | 34234.5934 | 4130.0005 | 1 | 7 | 0 | 0 | 0 | 0 | 1.53331 | 3.897556 | 5.976162 | 4.70086 | 3.067776 | 17.61945 | 11.23398 |  | 0.0001168222 |  |  | 0.3345948 | [16 empty] | 26.55983 | 0.1064235
5533 | 2021/11/20 19:50:36 | 34239.5932 | 4135.0003 | 1 | 7 | 0 | 0 | 0 | 0 | 1.533211 | 3.898623 | 5.977412 | 4.702988 | 3.067776 | 17.62775 | 11.23398 | [21 empty] | 26.47476 | 0.02441406
5534 | 2021/11/20 19:50:41 | 34244.5951 | 4140.0022 | 1 | 7 | 0 | 0 | 0 | 0 | 1.533447 | 3.899228 | 5.979259 | 4.70512 | 3.067776 | 17.63606 | 11.23398 |  | 0.0001010564 | [19 empty] | 26.57664 | 0.02287209
5535 | 2021/11/20 19:50:46 | 34249.5943 | 4145.0014 | 1 | 7 | 0 | 0 | 0 | 0 | 1.533318 | 3.89993 | 5.979833 | 4.707248 | 3.067776 | 17.64436 | 11.23398 |  | 0.000182116 | [19 empty] | 26.48367 | 0.06862104
5536 | 2021/11/20 19:50:51 | 34254.5935 | 4150.0006 | 1 | 7 | 0 | 0 | 0 | 0 | 1.533112 | 3.900474 | 5.979863 | 4.709377 | 3.067776 | 17.65266 | 11.23398 | [21 empty] | 26.51685 | 0.02481461
5537 | 2021/11/20 19:50:56 | 34259.5932 | 4155.0003 | 1 | 7 | 0 | 0 | 0 | 0 | 1.533279 | 3.901257 | 5.981715 | 4.711507 | 3.067776 | 17.66097 | 11.23398 |  | 0.0001104113 |  | 3.20097 | [17 empty] | 26.40554 | 0.08192658
5538 | 2021/11/20 19:51:01 | 34264.5929 | 4160 | 1 | 7 | 0 | 0 | 0 | 0 | 1.53315 | 3.902017 | 5.982377 | 4.713637 | 3.067776 | 17.66928 | 11.23398 | [21 empty] | 26.33857 | -0.008593202
5539 | 2021/11/20 19:51:06 | 34269.5938 | 4165.0009 | 1 | 7 | 0 | 0 | 0 | 0 | 1.533058 | 3.902402 | 5.982609 | 4.715765 | 3.067776 | 17.67759 | 11.23398 |  | 0.0001513839 | [19 empty] | 26.20947 | -0.08400977
5540 | 2021/11/20 19:51:11 | 34274.593 | 4170.0001 | 1 | 7 | 0 | 0 | 0 | 0 | 1.533165 | 3.903193 | 5.984239 | 4.717896 | 3.067776 | 17.6859 | 11.23398 |  | 0.0001267732 | [19 empty] | 26.2405 | -0.02160788
5541 | 2021/11/20 19:51:16 | 34279.594 | 4175.0011 | 1 | 7 | 0 | 0 | 0 | 0 | 1.533058 | 3.903869 | 5.984858 | 4.720022 | 3.067776 | 17.6942 | 11.23398 | [21 empty] | 26.22367 | -0.08815467
5542 | 2021/11/20 19:51:21 | 34284.5932 | 4180.0003 | 1 | 7 | 0 | 0 | 0 | 0 | 1.533356 | 3.904709 | 5.987309 | 4.722151 | 3.067776 | 17.70252 | 11.23398 |  | 0.0001312871 | [19 empty] | 26.2006 | -0.05504727
5543 | 2021/11/20 19:51:26 | 34289.5936 | 4185.0007 | 1 | 7 | 0 | 0 | 0 | 0 | 1.533173 | 3.905132 | 5.987243 | 4.72428 | 3.067776 | 17.71083 | 11.23398 |  | 0.0001781372 | [19 empty] | 26.25429 | -0.06333232
5544 | 2021/11/20 19:51:31 | 34294.5967 | 4190.0038 | 1 | 7 | 0 | 0 | 0 | 0 | 1.533501 | 3.905748 | 5.989468 | 4.726411 | 3.067776 | 17.71915 | 11.23398 | [21 empty] | 26.35808 | -0.02245307
5545 | 2021/11/20 19:51:36 | 34299.5952 | 4195.0023 | 1 | 7 | 0 | 0 | 0 | 0 | 1.533752 | 3.906635 | 5.991809 | 4.728539 | 3.067776 | 17.72746 | 11.23398 |  | 0.0001445402 |  | 3.148371 | [17 empty] | 26.38252 | 0.06460369
5546 | 2021/11/20 19:51:41 | 34304.5953 | 4200.0024 | 1 | 7 | 0 | 0 | 0 | 0 | 1.533737 | 3.907394 | 5.992915 | 4.730671 | 3.067776 | 17.7358 | 11.23398 |  | 0.0001894065 | [19 empty] | 26.40285 | -0.04173934
5547 | 2021/11/20 19:51:46 | 34309.594 | 4205.0011 | 1 | 7 | 0 | 0 | 0 | 0 | 1.532677 | 3.908047 | 5.989774 | 4.7328 | 3.067776 | 17.74411 | 11.23398 |  |  |  |  | 0.3186943 | [16 empty] | 26.32127 | -0.0440532
5548 | 2021/11/20 19:51:51 | 34314.5942 | 4210.0013 | 1 | 7 | 0 | 0 | 0 | 0 | 1.533546 | 3.90853 | 5.993911 | 4.734929 | 3.067776 | 17.75243 | 11.23398 |  | 0.0001497377 | [19 empty] | 26.26582 | 0.0004154444
5549 | 2021/11/20 19:51:56 | 34319.593 | 4215.0001 | 1 | 7 | 0 | 0 | 0 | 0 | 1.533318 | 3.909472 | 5.994464 | 4.737055 | 3.067776 | 17.76075 | 11.23398 |  | 0.0001661691 | [19 empty] | 26.2037 | -0.02231598
5550 | 2021/11/20 19:52:01 | 34324.5942 | 4220.0013 | 1 | 7 | 0 | 0 | 0 | 0 | 1.533806 | 3.910092 | 5.997323 | 4.739185 | 3.067776 | 17.76907 | 11.23398 | [21 empty] | 26.25207 | -0.03896236
5551 | 2021/11/20 19:52:06 | 34329.5947 | 4225.0018 | 1 | 7 | 0 | 0 | 0 | 0 | 1.533241 | 3.910643 | 5.995958 | 4.741318 | 3.067776 | 17.77741 | 11.23398 |  | 8.559923e-05 | [19 empty] | 26.41574 | -0.01720548
5552 | 2021/11/20 19:52:11 | 34334.5947 | 4230.0018 | 1 | 7 | 0 | 0 | 0 | 0 | 1.533676 | 3.91158 | 5.999096 | 4.743448 | 3.067776 | 17.78574 | 11.23398 |  |  |  | 3.167047 | [17 empty] | 26.48002 | 0.06307125
5553 | 2021/11/20 19:52:16 | 34339.593 | 4235.0001 | 1 | 7 | 0 | 0 | 0 | 0 | 1.532898 | 3.912022 | 5.996731 | 4.745576 | 3.067776 | 17.79407 | 11.23398 |  | 0.0001440072 | [19 empty] | 26.4898 | 0.09300053
5554 | 2021/11/20 19:52:21 | 34344.5937 | 4240.0008 | 1 | 7 | 0 | 0 | 0 | 0 | 1.533401 | 3.912642 | 5.999649 | 4.747705 | 3.067776 | 17.8024 | 11.23398 | [21 empty] | 26.48718 | 0.03438056
5555 | 2021/11/20 19:52:26 | 34349.5944 | 4245.0015 | 1 | 7 | 0 | 0 | 0 | 0 | 1.533447 | 3.913353 | 6.000919 | 4.749835 | 3.067776 | 17.81073 | 11.23398 |  | 0.0001179538 | [19 empty] | 26.50358 | 0.01983523
5556 | 2021/11/20 19:52:31 | 34354.594 | 4250.0011 | 1 | 7 | 0 | 0 | 0 | 0 | 1.533424 | 3.914115 | 6.001998 | 4.751966 | 3.067776 | 17.81907 | 11.23398 | [21 empty] | 26.50669 | 0.06558776
5557 | 2021/11/20 19:52:36 | 34359.5944 | 4255.0015 | 1 | 7 | 0 | 0 | 0 | 0 | 1.533119 | 3.914845 | 6.001923 | 4.754094 | 3.067776 | 17.8274 | 11.23398 |  | 0.0001188847 | [19 empty] | 26.47871 | 0.04922211
5558 | 2021/11/20 19:52:41 | 34364.5943 | 4260.0014 | 1 | 7 | 0 | 0 | 0 | 0 | 1.533554 | 3.915299 | 6.004322 | 4.756224 | 3.067776 | 17.83574 | 11.23398 | [21 empty] | 26.48008 | 0.03145933
5559 | 2021/11/20 19:52:46 | 34369.5941 | 4265.0012 | 1 | 7 | 0 | 0 | 0 | 0 | 1.533356 | 3.915991 | 6.004608 | 4.758355 | 3.067776 | 17.84408 | 11.23398 |  | 0.000117441 |  | 3.159909 | [17 empty] | 26.58016 | 0.1324564
5560 | 2021/11/20 19:52:51 | 34374.5933 | 4270.0004 | 1 | 7 | 0 | 0 | 0 | 0 | 1.533348 | 3.916834 | 6.00587 | 4.760484 | 3.067776 | 17.85242 | 11.23398 | [21 empty] | 26.53585 | 0.06137192
5561 | 2021/11/20 19:52:56 | 34379.5948 | 4275.0019 | 1 | 7 | 0 | 0 | 0 | 0 | 1.533661 | 3.917327 | 6.007852 | 4.762613 | 3.067776 | 17.86077 | 11.23398 |  | 0.000103296 | [19 empty] | 26.48626 | 0.02301514
5562 | 2021/11/20 19:53:01 | 34384.5943 | 4280.0014 | 1 | 7 | 0 | 0 | 0 | 0 | 1.533607 | 3.918067 | 6.008775 | 4.764743 | 3.067776 | 17.86911 | 11.23398 |  | 0.0001447957 |  |  | 0.3099337 | [16 empty] | 26.48888 | 0.06624281
5563 | 2021/11/20 19:53:06 | 34389.5934 | 4285.0005 | 1 | 7 | 0 | 0 | 0 | 0 | 1.533401 | 3.918607 | 6.008796 | 4.766871 | 3.067776 | 17.87745 | 11.23398 | [21 empty] | 26.43352 | 0.05865514
5564 | 2021/11/20 19:53:11 | 34394.5961 | 4290.0032 | 1 | 7 | 0 | 0 | 0 | 0 | 1.533295 | 3.919542 | 6.009814 | 4.769003 | 3.067776 | 17.8858 | 11.23398 |  | 0.0001171566 | [19 empty] | 26.45041 | -0.01039922
5565 | 2021/11/20 19:53:16 | 34399.5956 | 4295.0027 | 1 | 7 | 0 | 0 | 0 | 0 | 1.533447 | 3.920161 | 6.011359 | 4.77113 | 3.067776 | 17.89414 | 11.23398 | [21 empty] | 26.49427 | 0.06695688
5566 | 2021/11/20 19:53:21 | 34404.593 | 4300.0001 | 1 | 7 | 0 | 0 | 0 | 0 | 1.53286 | 3.920779 | 6.010005 | 4.77326 | 3.067776 | 17.90249 | 11.23398 |  | 0.0001032443 | [19 empty] | 26.56825 | 0.08148849
5567 | 2021/11/20 19:53:26 | 34409.5943 | 4305.0014 | 1 | 7 | 0 | 0 | 0 | 0 | 1.533546 | 3.921373 | 6.013606 | 4.77539 | 3.067776 | 17.91084 | 11.23398 |  |  |  | 3.222718 | [17 empty] | 26.52435 | 0.02409875
5568 | 2021/11/20 19:53:31 | 34414.5952 | 4310.0023 | 1 | 7 | 0 | 0 | 0 | 0 | 1.532936 | 3.922129 | 6.012373 | 4.777519 | 3.067776 | 17.91919 | 11.23398 |  | 0.0001016504 | [19 empty] | 26.56733 | 0.1100069
5569 | 2021/11/20 19:53:36 | 34419.5934 | 4315.0005 | 1 | 7 | 0 | 0 | 0 | 0 | 1.53299 | 3.922701 | 6.013461 | 4.779646 | 3.067776 | 17.92753 | 11.23398 | [21 empty] | 26.51907 | 0.03173411
5570 | 2021/11/20 19:53:41 | 34424.5942 | 4320.0013 | 1 | 7 | 0 | 0 | 0 | 0 | 1.533241 | 3.923008 | 6.014917 | 4.781777 | 3.067776 | 17.93589 | 11.23398 |  | 0.0001638973 | [19 empty] | 26.47739 | 0.06057441
5571 | 2021/11/20 19:53:46 | 34429.5943 | 4325.0014 | 1 | 7 | 0 | 0 | 0 | 0 | 1.533463 | 3.924026 | 6.017349 | 4.783906 | 3.067776 | 17.94425 | 11.23398 |  | 0.000133658 | [19 empty] | 26.52347 | 0.07692218
5572 | 2021/11/20 19:53:51 | 34434.5959 | 4330.003 | 1 | 7 | 0 | 0 | 0 | 0 | 1.533348 | 3.924791 | 6.01807 | 4.786035 | 3.067776 | 17.9526 | 11.23398 | [21 empty] | 26.51907 | 0.0758034
5573 | 2021/11/20 19:53:56 | 34439.5934 | 4335.0005 | 1 | 7 | 0 | 0 | 0 | 0 | 1.533356 | 3.925104 | 6.018582 | 4.788165 | 3.067776 | 17.96096 | 11.23398 |  | 0.0001449084 | [19 empty] | 26.48847 | -0.01886308
5574 | 2021/11/20 19:54:01 | 34444.5939 | 4340.001 | 1 | 7 | 0 | 0 | 0 | 0 | 1.533203 | 3.925856 | 6.019134 | 4.790291 | 3.067776 | 17.96931 | 11.23398 | [21 empty] | 26.29728 | -0.04991949
5575 | 2021/11/20 19:54:06 | 34449.5937 | 4345.0008 | 1 | 7 | 0 | 0 | 0 | 0 | 1.53286 | 3.926728 | 6.019124 | 4.792424 | 3.067776 | 17.97768 | 11.23398 |  | 0.0001190827 |  | 3.278742 | [17 empty] | 26.22991 | -0.05004406
5576 | 2021/11/20 19:54:11 | 34454.5945 | 4350.0016 | 1 | 7 | 0 | 0 | 0 | 0 | 1.533318 | 3.927133 | 6.021544 | 4.794552 | 3.067776 | 17.98604 | 11.23398 |  | 0.000199118 | [19 empty] | 26.33147 | 0.03908932
5577 | 2021/11/20 19:54:16 | 34459.5938 | 4355.0009 | 1 | 7 | 0 | 0 | 0 | 0 | 1.533478 | 3.927818 | 6.023222 | 4.796683 | 3.067776 | 17.99441 | 11.23398 |  |  |  |  | 0.3111651 | [16 empty] | 26.44369 | 0.0640291
5578 | 2021/11/20 19:54:21 | 34464.5942 | 4360.0013 | 1 | 7 | 0 | 0 | 0 | 0 | 1.533478 | 3.928452 | 6.024195 | 4.798811 | 3.067776 | 18.00277 | 11.23398 |  | 9.474108e-05 | [19 empty] | 26.50798 | 0.02563775
5579 | 2021/11/20 19:54:26 | 34469.5942 | 4365.0013 | 1 | 7 | 0 | 0 | 0 | 0 | 1.532791 | 3.929291 | 6.022782 | 4.800941 | 3.067776 | 18.01114 | 11.23398 |  | 0.0001819465 | [19 empty] | 26.57974 | 0.02896547
5580 | 2021/11/20 19:54:31 | 34474.5929 | 4370 | 1 | 7 | 0 | 0 | 0 | 0 | 1.533058 | 3.92996 | 6.024857 | 4.80307 | 3.067776 | 18.0195 | 11.23398 | [21 empty] | 26.43304 | 0.0412941
5581 | 2021/11/20 19:54:36 | 34479.5959 | 4375.003 | 1 | 7 | 0 | 0 | 0 | 0 | 1.53331 | 3.930448 | 6.026595 | 4.8052 | 3.067776 | 18.02787 | 11.23398 |  | 0.000111971 | [19 empty] | 26.2609 | 0.0006830692
5582 | 2021/11/20 19:54:41 | 34484.5955 | 4380.0026 | 1 | 7 | 0 | 0 | 0 | 0 | 1.533333 | 3.931119 | 6.027714 | 4.80733 | 3.067776 | 18.03625 | 11.23398 |  |  |  | 3.201706 | [17 empty] | 26.1594 | -0.03119349
5583 | 2021/11/20 19:54:46 | 34489.5949 | 4385.002 | 1 | 7 | 0 | 0 | 0 | 0 | 1.533043 | 3.931808 | 6.027631 | 4.809458 | 3.067776 | 18.04461 | 11.23398 | [21 empty] | 26.25207 | -0.0464344
5584 | 2021/11/20 19:54:51 | 34494.595 | 4390.0021 | 1 | 7 | 0 | 0 | 0 | 0 | 1.533531 | 3.932317 | 6.03033 | 4.811584 | 3.067776 | 18.05297 | 11.23398 |  | 8.796085e-05 | [19 empty] | 26.43041 | -0.01218617
5585 | 2021/11/20 19:54:56 | 34499.5958 | 4395.0029 | 1 | 7 | 0 | 0 | 0 | 0 | 1.532928 | 3.932916 | 6.028877 | 4.813716 | 3.067776 | 18.06136 | 11.23398 |  | 0.0001676927 | [19 empty] | 26.48888 | 0.02203286
5586 | 2021/11/20 19:55:01 | 34504.5932 | 4400.0003 | 1 | 7 | 0 | 0 | 0 | 0 | 1.533493 | 3.933897 | 6.032604 | 4.815845 | 3.067776 | 18.06973 | 11.23398 | [21 empty] | 26.29598 | -0.02829969
5587 | 2021/11/20 19:55:06 | 34509.5942 | 4405.0013 | 1 | 7 | 0 | 0 | 0 | 0 | 1.533386 | 3.934454 | 6.033037 | 4.817973 | 3.067776 | 18.0781 | 11.23398 |  | 0.000119807 | [19 empty] | 26.18599 | -0.07748067
5588 | 2021/11/20 19:55:11 | 34514.5958 | 4410.0029 | 1 | 7 | 0 | 0 | 0 | 0 | 1.533401 | 3.934888 | 6.033761 | 4.820104 | 3.067776 | 18.08648 | 11.23398 | [21 empty] | 26.4663 | 0.04107296
5589 | 2021/11/20 19:55:16 | 34519.5937 | 4415.0008 | 1 | 7 | 0 | 0 | 0 | 0 | 1.533226 | 3.935683 | 6.034292 | 4.822232 | 3.067776 | 18.09486 | 11.23398 |  | 0.0001055568 | [19 empty] | 26.29957 | -0.003721714
5590 | 2021/11/20 19:55:21 | 34524.5937 | 4420.0008 | 1 | 7 | 0 | 0 | 0 | 0 | 1.532829 | 3.936212 | 6.03354 | 4.824362 | 3.067776 | 18.10324 | 11.23398 |  |  |  | 3.330861 | [17 empty] | 26.22231 | -0.03539443
5591 | 2021/11/20 19:55:26 | 34529.5935 | 4425.0006 | 1 | 7 | 0 | 0 | 0 | 0 | 1.532967 | 3.937071 | 6.0354 | 4.82649 | 3.067776 | 18.11162 | 11.23398 |  | 9.967389e-05 | [19 empty] | 26.42543 | 0.05835533
5592 | 2021/11/20 19:55:31 | 34534.5943 | 4430.0014 | 1 | 7 | 0 | 0 | 0 | 0 | 1.533173 | 3.937556 | 6.036955 | 4.828619 | 3.067776 | 18.12 | 11.23398 | [21 empty] | 26.45041 | 0.06618142
5593 | 2021/11/20 19:55:36 | 34539.5936 | 4435.0007 | 1 | 7 | 0 | 0 | 0 | 0 | 1.533676 | 3.937935 | 6.039516 | 4.83075 | 3.067776 | 18.1284 | 11.23398 |  | 9.774673e-05 |  |  | 0.2983125 | [16 empty] | 26.27299 | 0.03012002
5594 | 2021/11/20 19:55:41 | 34544.5943 | 4440.0014 | 1 | 7 | 0 | 0 | 0 | 0 | 1.532951 | 3.93878 | 6.037957 | 4.832879 | 3.067776 | 18.13678 | 11.23398 |  | 0.0002181086 | [19 empty] | 26.1638 | -0.01942217
5595 | 2021/11/20 19:55:46 | 34549.5933 | 4445.0004 | 1 | 7 | 0 | 0 | 0 | 0 | 1.532791 | 3.939348 | 6.038197 | 4.835008 | 3.067776 | 18.14516 | 11.23398 | [21 empty] | 26.33195 | 0.01426876
5596 | 2021/11/20 19:55:51 | 34554.5953 | 4450.0024 | 1 | 7 | 0 | 0 | 0 | 0 | 1.533516 | 3.93996 | 6.041992 | 4.837138 | 3.067776 | 18.15356 | 11.23398 |  | 0.0001479029 | [19 empty] | 26.46941 | 0.0439477
5597 | 2021/11/20 19:55:56 | 34559.5939 | 4455.001 | 1 | 7 | 0 | 0 | 0 | 0 | 1.53344 | 3.940892 | 6.043121 | 4.839266 | 3.067776 | 18.16194 | 11.23398 |  | 0.0001543777 | [19 empty] | 26.2534 | -0.05572796
5598 | 2021/11/20 19:56:01 | 34564.5961 | 4460.0032 | 1 | 7 | 0 | 0 | 0 | 0 | 1.533188 | 3.941447 | 6.042979 | 4.841395 | 3.067776 | 18.17033 | 11.23398 |  |  |  | 3.434998 | [17 empty] | 26.33417 | -0.0005656481
5599 | 2021/11/20 19:56:06 | 34569.5938 | 4465.0009 | 1 | 7 | 0 | 0 | 0 | 0 | 1.533203 | 3.941685 | 6.043403 | 4.843525 | 3.067776 | 18.17873 | 11.23398 |  | 9.739493e-05 | [19 empty] | 26.33768 | 0.03911614
5600 | 2021/11/20 19:56:11 | 34574.5942 | 4470.0013 | 1 | 7 | 0 | 0 | 0 | 0 | 1.533607 | 3.942359 | 6.046029 | 4.845654 | 3.067776 | 18.18712 | 11.23398 | [21 empty] | 26.36167 | 0.03547668
5601 | 2021/11/20 19:56:16 | 34579.5937 | 4475.0008 | 1 | 7 | 0 | 0 | 0 | 0 | 1.533134 | 3.943282 | 6.04558 | 4.847784 | 3.067776 | 18.19552 | 11.23398 |  | 0.0001324847 | [19 empty] | 26.21343 | -0.06890595
5602 | 2021/11/20 19:56:21 | 34584.595 | 4480.0021 | 1 | 7 | 0 | 0 | 0 | 0 | 1.533516 | 3.943678 | 6.047693 | 4.849911 | 3.067776 | 18.20391 | 11.23398 |  | 0.0001678013 | [19 empty] | 26.39582 | 0.04672706
5603 | 2021/11/20 19:56:26 | 34589.5947 | 4485.0018 | 1 | 7 | 0 | 0 | 0 | 0 | 1.53299 | 3.944283 | 6.046546 | 4.85204 | 3.067776 | 18.2123 | 11.23398 | [21 empty] | 26.31857 | 0.01954257
5604 | 2021/11/20 19:56:31 | 34594.5952 | 4490.0023 | 1 | 7 | 0 | 0 | 0 | 0 | 1.533096 | 3.94508 | 6.048186 | 4.854171 | 3.067776 | 18.22071 | 11.23398 | [21 empty] | 26.37266 | 0.04377365
5605 | 2021/11/20 19:56:36 | 34599.5961 | 4495.0032 | 1 | 7 | 0 | 0 | 0 | 0 | 1.533501 | 3.945741 | 6.050798 | 4.8563 | 3.067776 | 18.22911 | 11.23398 |  | 9.67163e-05 | [19 empty] | 26.34038 | -0.0556922
5606 | 2021/11/20 19:56:41 | 34604.5957 | 4500.0028 | 1 | 7 | 0 | 0 | 0 | 0 | 1.53273 | 3.946328 | 6.048655 | 4.858428 | 3.067776 | 18.23751 | 11.23398 |  |  |  | 3.341434 | [17 empty] | 26.30308 | -0.03811598
5607 | 2021/11/20 19:56:46 | 34609.5943 | 4505.0014 | 1 | 7 | 0 | 0 | 0 | 0 | 1.533081 | 3.946804 | 6.05077 | 4.860558 | 3.067776 | 18.24591 | 11.23398 |  | 9.819446e-05 | [19 empty] | 26.38378 | 0.007323027
5608 | 2021/11/20 19:56:51 | 34614.5945 | 4510.0016 | 1 | 7 | 0 | 0 | 0 | 0 | 1.533264 | 3.947455 | 6.052491 | 4.862687 | 3.067776 | 18.25432 | 11.23398 | [21 empty] | 26.35007 | 0.0510186
5609 | 2021/11/20 19:56:56 | 34619.5947 | 4515.0018 | 1 | 7 | 0 | 0 | 0 | 0 | 1.533211 | 3.948304 | 6.053583 | 4.864817 | 3.067776 | 18.26272 | 11.23398 |  | 0.0001061252 |  |  | 0.296534 | [16 empty] | 26.38777 | 0.04625618
5610 | 2021/11/20 19:57:01 | 34624.5944 | 4520.0015 | 1 | 7 | 0 | 0 | 0 | 0 | 1.533005 | 3.948772 | 6.053487 | 4.866945 | 3.067776 | 18.27113 | 11.23398 | [21 empty] | 26.30032 | -0.01527071
5611 | 2021/11/20 19:57:06 | 34629.5938 | 4525.0009 | 1 | 7 | 0 | 0 | 0 | 0 | 1.533783 | 3.949508 | 6.057688 | 4.869073 | 3.067776 | 18.27953 | 11.23398 |  | 8.53501e-05 | [19 empty] | 26.40595 | -0.02204657
5612 | 2021/11/20 19:57:11 | 34634.5937 | 4530.0008 | 1 | 7 | 0 | 0 | 0 | 0 | 1.533241 | 3.950062 | 6.056397 | 4.871202 | 3.067776 | 18.28794 | 11.23398 |  | 0.0001687454 | [19 empty] | 26.33188 | -0.01151979
5613 | 2021/11/20 19:57:16 | 34639.593 | 4535.0001 | 1 | 7 | 0 | 0 | 0 | 0 | 1.533386 | 3.950647 | 6.057867 | 4.873331 | 3.067776 | 18.29635 | 11.23398 | [21 empty] | 26.31851 | -0.03757298
5614 | 2021/11/20 19:57:21 | 34644.5953 | 4540.0024 | 1 | 7 | 0 | 0 | 0 | 0 | 1.533348 | 3.951097 | 6.058407 | 4.875461 | 3.067776 | 18.30477 | 11.23398 |  |  |  | 3.493516 | [17 empty] | 26.41615 | 0.06376743
5615 | 2021/11/20 19:57:26 | 34649.5936 | 4545.0007 | 1 | 7 | 0 | 0 | 0 | 0 | 1.533028 | 3.951589 | 6.057897 | 4.877592 | 3.067776 | 18.31318 | 11.23398 |  | 0.0001005465 | [19 empty] | 26.27992 | 0.001375675
5616 | 2021/11/20 19:57:31 | 34654.5952 | 4550.0023 | 1 | 7 | 0 | 0 | 0 | 0 | 1.533447 | 3.952548 | 6.061023 | 4.879723 | 3.067776 | 18.32161 | 11.23398 |  | 0.0001536136 | [19 empty] | 26.36386 | 0.05435646
5617 | 2021/11/20 19:57:36 | 34659.5934 | 4555.0005 | 1 | 7 | 0 | 0 | 0 | 0 | 1.533241 | 3.952991 | 6.060888 | 4.881849 | 3.067776 | 18.33001 | 11.23398 | [21 empty] | 26.29592 | -0.03495097
5618 | 2021/11/20 19:57:41 | 34664.5941 | 4560.0012 | 1 | 7 | 0 | 0 | 0 | 0 | 1.533516 | 3.953526 | 6.062795 | 4.88398 | 3.067776 | 18.33844 | 11.23398 |  | 0.0001303849 | [19 empty] | 26.2938 | -0.01274526
5619 | 2021/11/20 19:57:46 | 34669.5961 | 4565.0032 | 1 | 7 | 0 | 0 | 0 | 0 | 1.533684 | 3.954201 | 6.064495 | 4.886111 | 3.067776 | 18.34686 | 11.23398 | [21 empty] | 26.3137 | -0.01814783
5620 | 2021/11/20 19:57:51 | 34674.5956 | 4570.0027 | 1 | 7 | 0 | 0 | 0 | 0 | 1.533821 | 3.955087 | 6.066395 | 4.888239 | 3.067776 | 18.35528 | 11.23398 |  | 0.0001222782 | [19 empty] | 26.24002 | 0.02937376
5621 | 2021/11/20 19:57:56 | 34679.594 | 4575.0011 | 1 | 7 | 0 | 0 | 0 | 0 | 1.533401 | 3.955512 | 6.065386 | 4.890367 | 3.067776 | 18.3637 | 11.23398 |  | 0.0001134129 | [19 empty] | 26.35007 | 0.03257155
5622 | 2021/11/20 19:58:01 | 34684.5952 | 4580.0023 | 1 | 7 | 0 | 0 | 0 | 0 | 1.533684 | 3.956115 | 6.06743 | 4.892498 | 3.067776 | 18.37212 | 11.23398 | [21 empty] | 26.20852 | -0.04892707
5623 | 2021/11/20 19:58:06 | 34689.5948 | 4585.0019 | 1 | 7 | 0 | 0 | 0 | 0 | 1.533005 | 3.956642 | 6.065552 | 4.894626 | 3.067776 | 18.38054 | 11.23398 |  | 0.0001242019 |  | 3.511221 | [17 empty] | 26.43563 | 0.01730323
5624 | 2021/11/20 19:58:11 | 34694.5945 | 4590.0016 | 1 | 7 | 0 | 0 | 0 | 0 | 1.532898 | 3.957333 | 6.066188 | 4.896757 | 3.067776 | 18.38897 | 11.23398 | [21 empty] | 26.07017 | -0.02595365
5625 | 2021/11/20 19:58:16 | 34699.5951 | 4595.0022 | 1 | 7 | 0 | 0 | 0 | 0 | 1.53344 | 3.957952 | 6.069282 | 4.898885 | 3.067776 | 18.3974 | 11.23398 |  | 0.0001082431 |  |  | 0.2893732 | [16 empty] | 26.43205 | 0.1065832
5626 | 2021/11/20 19:58:21 | 34704.5947 | 4600.0018 | 1 | 7 | 0 | 0 | 0 | 0 | 1.533638 | 3.958475 | 6.070868 | 4.901015 | 3.067776 | 18.40583 | 11.23398 |  | 0.0001862829 | [19 empty] | 26.14202 | -0.04632294
5627 | 2021/11/20 19:58:26 | 34709.5962 | 4605.0033 | 1 | 7 | 0 | 0 | 0 | 0 | 1.533333 | 3.959172 | 6.070729 | 4.903143 | 3.067776 | 18.41425 | 11.23398 | [21 empty] | 26.3124 | 0.04501522
5628 | 2021/11/20 19:58:31 | 34714.5947 | 4610.0018 | 1 | 7 | 0 | 0 | 0 | 0 | 1.533478 | 3.959825 | 6.072305 | 4.90527 | 3.067776 | 18.42267 | 11.23398 |  | 0.000108539 | [19 empty] | 26.25111 | -0.04020035
5629 | 2021/11/20 19:58:36 | 34719.593 | 4615.0001 | 1 | 7 | 0 | 0 | 0 | 0 | 1.533043 | 3.960247 | 6.071229 | 4.907403 | 3.067776 | 18.43112 | 11.23398 | [21 empty] | 26.28308 | 0.04354537
5630 | 2021/11/20 19:58:41 | 34724.593 | 4620.0001 | 1 | 7 | 0 | 0 | 0 | 0 | 1.533424 | 3.960828 | 6.073629 | 4.909529 | 3.067776 | 18.43954 | 11.23398 |  | 0.0001681233 | [19 empty] | 26.16731 | -0.004020333
5631 | 2021/11/20 19:58:46 | 34729.5941 | 4625.0012 | 1 | 7 | 0 | 0 | 0 | 0 | 1.533409 | 3.961665 | 6.074853 | 4.911662 | 3.067776 | 18.44799 | 11.23398 |  |  |  | 3.423422 | [17 empty] | 26.34566 | -0.03137052
5632 | 2021/11/20 19:58:51 | 34734.5949 | 4630.002 | 1 | 7 | 0 | 0 | 0 | 0 | 1.533356 | 3.962232 | 6.075512 | 4.913789 | 3.067776 | 18.45642 | 11.23398 |  | 8.624214e-05 | [19 empty] | 26.21261 | 0.06958008
5633 | 2021/11/20 19:58:56 | 34739.595 | 4635.0021 | 1 | 7 | 0 | 0 | 0 | 0 | 1.533295 | 3.962533 | 6.075732 | 4.915919 | 3.067776 | 18.46486 | 11.23398 | [21 empty] | 26.15483 | -0.03177583
5634 | 2021/11/20 19:59:01 | 34744.5931 | 4640.0002 | 1 | 7 | 0 | 0 | 0 | 0 | 1.532829 | 3.963272 | 6.075018 | 4.918047 | 3.067776 | 18.47329 | 11.23398 |  | 0.0001459843 | [19 empty] | 26.40595 | 0.007605553
5635 | 2021/11/20 19:59:06 | 34749.5944 | 4645.0015 | 1 | 7 | 0 | 0 | 0 | 0 | 1.533386 | 3.964073 | 6.078454 | 4.920176 | 3.067776 | 18.48173 | 11.23398 | [21 empty] | 26.21831 | -0.04533291
5636 | 2021/11/20 19:59:11 | 34754.5939 | 4650.001 | 1 | 7 | 0 | 0 | 0 | 0 | 1.533257 | 3.964764 | 6.079002 | 4.922306 | 3.067776 | 18.49017 | 11.23398 |  | 9.855886e-05 | [19 empty] | 26.22981 | -0.03494501
5637 | 2021/11/20 19:59:16 | 34759.5955 | 4655.0026 | 1 | 7 | 0 | 0 | 0 | 0 | 1.532822 | 3.96512 | 6.077823 | 4.924434 | 3.067776 | 18.49861 | 11.23398 | [21 empty] | 26.32618 | 0.04532337
5638 | 2021/11/20 19:59:21 | 34764.5929 | 4660 | 1 | 7 | 0 | 0 | 0 | 0 | 1.532974 | 3.965871 | 6.079577 | 4.926564 | 3.067776 | 18.50706 | 11.23398 |  | 9.333112e-05 | [19 empty] | 26.22452 | -0.05114257
5639 | 2021/11/20 19:59:26 | 34769.5944 | 4665.0015 | 1 | 7 | 0 | 0 | 0 | 0 | 1.533279 | 3.966572 | 6.081862 | 4.928692 | 3.067776 | 18.5155 | 11.23398 |  | 0.000175359 |  | 3.542308 | [17 empty] | 26.20101 | 0.03065705
5640 | 2021/11/20 19:59:31 | 34774.5931 | 4670.0002 | 1 | 7 | 0 | 0 | 0 | 0 | 1.533424 | 3.96701 | 6.083108 | 4.930824 | 3.067776 | 18.52395 | 11.23398 | [21 empty] | 26.42015 | 0.05199552
5641 | 2021/11/20 19:59:36 | 34779.5931 | 4675.0002 | 1 | 7 | 0 | 0 | 0 | 0 | 1.533501 | 3.967501 | 6.084167 | 4.93295 | 3.067776 | 18.53239 | 11.23398 |  | 0.0001207797 | [19 empty] | 26.20583 | -0.07153809
5642 | 2021/11/20 19:59:41 | 34784.5963 | 4680.0034 | 1 | 7 | 0 | 0 | 0 | 0 | 1.533081 | 3.968389 | 6.083862 | 4.935081 | 3.067776 | 18.54085 | 11.23398 |  | 0.0001943417 |  |  | 0.281666 | [16 empty] | 26.1536 | 0.02774715
5643 | 2021/11/20 19:59:46 | 34789.5958 | 4685.0029 | 1 | 7 | 0 | 0 | 0 | 0 | 1.533211 | 3.968975 | 6.085276 | 4.937211 | 3.067776 | 18.5493 | 11.23398 | [21 empty] | 26.31646 | 0.03980339
5644 | 2021/11/20 19:59:51 | 34794.594 | 4690.0011 | 1 | 7 | 0 | 0 | 0 | 0 | 1.533516 | 3.969464 | 6.087237 | 4.939339 | 3.067776 | 18.55775 | 11.23398 |  | 0.0001302433 | [19 empty] | 26.16958 | -0.06527483
5645 | 2021/11/20 19:59:56 | 34799.5938 | 4695.0009 | 1 | 7 | 0 | 0 | 0 | 0 | 1.533333 | 3.970056 | 6.087418 | 4.941471 | 3.067776 | 18.56621 | 11.23398 |  | 0.0001866594 | [19 empty] | 26.10253 | 0.004543066
5646 | 2021/11/20 20:00:01 | 34804.5938 | 4700.0009 | 1 | 7 | 0 | 0 | 0 | 0 | 1.53299 | 3.970937 | 6.087407 | 4.943597 | 3.067776 | 18.57465 | 11.23398 | [21 empty] | 26.27469 | -0.01870036
5647 | 2021/11/20 20:00:06 | 34809.5949 | 4705.002 | 1 | 7 | 0 | 0 | 0 | 0 | 1.533119 | 3.971352 | 6.088555 | 4.945724 | 3.067776 | 18.5831 | 11.23398 |  | 0.0001104351 |  | 3.477411 | [17 empty] | 26.41926 | 0.04341602
5648 | 2021/11/20 20:00:11 | 34814.5936 | 4710.0007 | 1 | 7 | 0 | 0 | 0 | 0 | 1.533348 | 3.971845 | 6.090221 | 4.947856 | 3.067776 | 18.59156 | 11.23398 | [21 empty] | 26.18818 | -0.0427115
5649 | 2021/11/20 20:00:16 | 34819.5941 | 4715.0012 | 1 | 7 | 0 | 0 | 0 | 0 | 1.53315 | 3.972353 | 6.090213 | 4.949986 | 3.067776 | 18.60003 | 11.23398 |  | 0.0001589522 | [19 empty] | 26.1225 | -0.03300607
5650 | 2021/11/20 20:00:21 | 34824.5943 | 4720.0014 | 1 | 7 | 0 | 0 | 0 | 0 | 1.533783 | 3.973295 | 6.094172 | 4.952117 | 3.067776 | 18.60849 | 11.23398 | [21 empty] | 26.22459 | 0.02011716
5651 | 2021/11/20 20:00:26 | 34829.5938 | 4725.0009 | 1 | 7 | 0 | 0 | 0 | 0 | 1.533119 | 3.973506 | 6.091858 | 4.954246 | 3.067776 | 18.61695 | 11.23398 |  | 0.000107089 | [19 empty] | 26.42283 | 0.04614472
5652 | 2021/11/20 20:00:31 | 34834.5937 | 4730.0008 | 1 | 7 | 0 | 0 | 0 | 0 | 1.533226 | 3.974166 | 6.093295 | 4.956373 | 3.067776 | 18.6254 | 11.23398 |  | 0.0001360524 | [19 empty] | 26.37982 | 0.04048169
5653 | 2021/11/20 20:00:36 | 34839.5943 | 4735.0014 | 1 | 7 | 0 | 0 | 0 | 0 | 1.533096 | 3.974926 | 6.093943 | 4.958504 | 3.067776 | 18.63387 | 11.23398 | [21 empty] | 26.09058 | -0.1012075
5654 | 2021/11/20 20:00:41 | 34844.5938 | 4740.0009 | 1 | 7 | 0 | 0 | 0 | 0 | 1.534019 | 3.975514 | 6.098514 | 4.960632 | 3.067776 | 18.64233 | 11.23398 | [21 empty] | 26.2449 | 0.04794598
5655 | 2021/11/20 20:00:46 | 34849.5943 | 4745.0014 | 1 | 7 | 0 | 0 | 0 | 0 | 1.533493 | 3.975935 | 6.097068 | 4.962763 | 3.067776 | 18.6508 | 11.23398 |  | 8.938315e-05 | [19 empty] | 26.39265 | 0.05350053
5656 | 2021/11/20 20:00:51 | 34854.5931 | 4750.0002 | 1 | 7 | 0 | 0 | 0 | 0 | 1.533112 | 3.9767 | 6.096726 | 4.964889 | 3.067776 | 18.65926 | 11.23398 |  |  |  | 3.602029 | [17 empty] | 26.33465 | 0.02150953
5657 | 2021/11/20 20:00:56 | 34859.5946 | 4755.0017 | 1 | 7 | 0 | 0 | 0 | 0 | 1.533226 | 3.977401 | 6.098255 | 4.96702 | 3.067776 | 18.66773 | 11.23398 |  | 0.0001184673 | [19 empty] | 26.2552 | -0.06041586
5658 | 2021/11/20 20:01:01 | 34864.5937 | 4760.0008 | 1 | 7 | 0 | 0 | 0 | 0 | 1.533348 | 3.978103 | 6.099816 | 4.96915 | 3.067776 | 18.67621 | 11.23398 |  |  |  |  | 0.2866065 | [16 empty] | 26.10479 | -0.02745688
5659 | 2021/11/20 20:01:06 | 34869.5948 | 4765.0019 | 1 | 7 | 0 | 0 | 0 | 0 | 1.533333 | 3.978455 | 6.100296 | 4.971278 | 3.067776 | 18.68467 | 11.23398 |  | 8.74923e-05 | [19 empty] | 26.1181 | -0.04921317
5660 | 2021/11/20 20:01:11 | 34874.5936 | 4770.0007 | 1 | 7 | 0 | 0 | 0 | 0 | 1.532692 | 3.979335 | 6.099095 | 4.973404 | 3.067776 | 18.69313 | 11.23398 | [21 empty] | 26.31018 | 0.05918145
5661 | 2021/11/20 20:01:16 | 34879.5936 | 4775.0007 | 1 | 7 | 0 | 0 | 0 | 0 | 1.533463 | 3.97998 | 6.103152 | 4.975537 | 3.067776 | 18.70162 | 11.23398 |  | 7.377294e-05 | [19 empty] | 26.35816 | 0.04368186
5662 | 2021/11/20 20:01:21 | 34884.5956 | 4780.0027 | 1 | 7 | 0 | 0 | 0 | 0 | 1.533318 | 3.98044 | 6.10328 | 4.977664 | 3.067776 | 18.71008 | 11.23398 | [21 empty] | 26.13589 | -0.07429838
5663 | 2021/11/20 20:01:26 | 34889.5933 | 4785.0004 | 1 | 7 | 0 | 0 | 0 | 0 | 1.533699 | 3.980977 | 6.10562 | 4.979794 | 3.067776 | 18.71856 | 11.23398 |  | 0.0001182872 | [19 empty] | 26.22951 | 0.04131198
5664 | 2021/11/20 20:01:31 | 34894.5955 | 4790.0026 | 1 | 7 | 0 | 0 | 0 | 0 | 1.533607 | 3.981518 | 6.106084 | 4.981923 | 3.067776 | 18.72704 | 11.23398 |  |  |  | 3.441923 | [17 empty] | 26.28008 | 0.04435897
5665 | 2021/11/20 20:01:36 | 34899.5943 | 4795.0014 | 1 | 7 | 0 | 0 | 0 | 0 | 1.533607 | 3.982463 | 6.107533 | 4.984054 | 3.067776 | 18.73553 | 11.23398 |  | 0.0001461652 | [19 empty] | 26.20111 | -0.01205325
5666 | 2021/11/20 20:01:41 | 34904.5929 | 4800 | 1 | 7 | 0 | 0 | 0 | 0 | 1.532936 | 3.982906 | 6.10554 | 4.98618 | 3.067776 | 18.74399 | 11.23398 |  | 0.0001315234 | [19 empty] | 26.36876 | 0.003856421
5667 | 2021/11/20 20:01:46 | 34909.5941 | 4805.0012 | 1 | 7 | 0 | 0 | 0 | 0 | 1.533257 | 3.983462 | 6.107671 | 4.988311 | 3.067776 | 18.75248 | 11.23398 | [21 empty] | 26.10219 | -0.04658222
5668 | 2021/11/20 20:01:51 | 34914.5947 | 4810.0018 | 1 | 7 | 0 | 0 | 0 | 0 | 1.533264 | 3.984007 | 6.108535 | 4.99044 | 3.067776 | 18.76096 | 11.23398 |  | 0.000126784 | [19 empty] | 26.42863 | 0.09966731
5669 | 2021/11/20 20:01:56 | 34919.5945 | 4815.0016 | 1 | 7 | 0 | 0 | 0 | 0 | 1.533371 | 3.984914 | 6.110352 | 4.992571 | 3.067776 | 18.76945 | 11.23398 | [21 empty] | 26.15978 | -0.05297065
5670 | 2021/11/20 20:02:01 | 34924.5938 | 4820.0009 | 1 | 7 | 0 | 0 | 0 | 0 | 1.533424 | 3.985338 | 6.111213 | 4.9947 | 3.067776 | 18.77794 | 11.23398 |  | 0.0001185704 | [19 empty] | 26.20111 | -0.02675295
5671 | 2021/11/20 20:02:06 | 34929.5948 | 4825.0019 | 1 | 7 | 0 | 0 | 0 | 0 | 1.532501 | 3.985951 | 6.108474 | 4.996827 | 3.067776 | 18.78642 | 11.23398 |  | 0.0001574081 | [19 empty] | 26.41663 | 0.08094847
5672 | 2021/11/20 20:02:11 | 34934.5944 | 4830.0015 | 1 | 7 | 0 | 0 | 0 | 0 | 1.533211 | 3.986816 | 6.11263 | 4.998957 | 3.067776 | 18.79491 | 11.23398 |  |  |  | 3.419733 | [17 empty] | 26.1168 | -0.05114377
5673 | 2021/11/20 20:02:16 | 34939.5948 | 4835.0019 | 1 | 7 | 0 | 0 | 0 | 0 | 1.533257 | 3.987421 | 6.113741 | 5.001088 | 3.067776 | 18.8034 | 11.23398 | [21 empty] | 26.28227 | -0.0128758
5674 | 2021/11/20 20:02:21 | 34944.5936 | 4840.0007 | 1 | 7 | 0 | 0 | 0 | 0 | 1.533371 | 3.987748 | 6.114697 | 5.003217 | 3.067776 | 18.81189 | 11.23398 |  | 7.250969e-05 | [19 empty] | 26.27558 | 0.008434653
5675 | 2021/11/20 20:02:26 | 34949.5932 | 4845.0003 | 1 | 7 | 0 | 0 | 0 | 0 | 1.533119 | 3.988417 | 6.114718 | 5.005344 | 3.067776 | 18.82038 | 11.23398 |  |  |  |  | 0.291134 | [16 empty] | 26.1097 | 0.005002618
5676 | 2021/11/20 20:02:31 | 34954.5933 | 4850.0004 | 1 | 7 | 0 | 0 | 0 | 0 | 1.533875 | 3.989286 | 6.119066 | 5.007476 | 3.067776 | 18.82888 | 11.23398 |  | 0.0001022899 | [19 empty] | 26.41885 | 0.06862104
5677 | 2021/11/20 20:02:36 | 34959.5936 | 4855.0007 | 1 | 7 | 0 | 0 | 0 | 0 | 1.533463 | 3.989757 | 6.118145 | 5.009605 | 3.067776 | 18.83737 | 11.23398 | [21 empty] | 26.12291 | -0.06991029
5678 | 2021/11/20 20:02:41 | 34964.5941 | 4860.0012 | 1 | 7 | 0 | 0 | 0 | 0 | 1.53315 | 3.990392 | 6.117869 | 5.011732 | 3.067776 | 18.84586 | 11.23398 |  | 0.0001013379 | [19 empty] | 26.35324 | 0.05004764
5679 | 2021/11/20 20:02:46 | 34969.5942 | 4865.0013 | 1 | 7 | 0 | 0 | 0 | 0 | 1.533447 | 3.990782 | 6.119653 | 5.013862 | 3.067776 | 18.85436 | 11.23398 | [21 empty] | 26.11939 | -0.04393041
5680 | 2021/11/20 20:02:51 | 34974.5939 | 4870.001 | 1 | 7 | 0 | 0 | 0 | 0 | 1.533516 | 3.991838 | 6.121547 | 5.015989 | 3.067776 | 18.86285 | 11.23398 |  | 0.0001198191 |  | 3.389753 | [17 empty] | 26.29339 | 0.04951954
5681 | 2021/11/20 20:02:56 | 34979.5946 | 4875.0017 | 1 | 7 | 0 | 0 | 0 | 0 | 1.533348 | 3.992363 | 6.121682 | 5.018123 | 3.067776 | 18.87137 | 11.23398 |  | 0.0001576011 | [19 empty] | 26.16207 | -0.06499708
5682 | 2021/11/20 20:03:01 | 34984.5944 | 4880.0015 | 1 | 7 | 0 | 0 | 0 | 0 | 1.533134 | 3.993093 | 6.121947 | 5.020251 | 3.067776 | 18.87987 | 11.23398 | [21 empty] | 26.20991 | -0.01971483
5683 | 2021/11/20 20:03:06 | 34989.5938 | 4885.0009 | 1 | 7 | 0 | 0 | 0 | 0 | 1.532875 | 3.993638 | 6.121748 | 5.022381 | 3.067776 | 18.88837 | 11.23398 |  | 0.0001277966 | [19 empty] | 26.33598 | 0.0427109
5684 | 2021/11/20 20:03:11 | 34994.5946 | 4890.0017 | 1 | 7 | 0 | 0 | 0 | 0 | 1.533264 | 3.994218 | 6.124191 | 5.024508 | 3.067776 | 18.89687 | 11.23398 | [21 empty] | 26.13623 | 0.01688719
5685 | 2021/11/20 20:03:16 | 34999.5944 | 4895.0015 | 1 | 7 | 0 | 0 | 0 | 0 | 1.533661 | 3.994671 | 6.126471 | 5.02664 | 3.067776 | 18.90538 | 11.23398 |  | 0.0001386909 | [19 empty] | 26.38995 | 0.05795717
5686 | 2021/11/20 20:03:21 | 35004.594 | 4900.0011 | 1 | 7 | 0 | 0 | 0 | 0 | 1.533791 | 3.995447 | 6.128181 | 5.028767 | 3.067776 | 18.91388 | 11.23398 | [21 empty] | 26.08437 | -0.0880301
5687 | 2021/11/20 20:03:26 | 35009.5949 | 4905.002 | 1 | 7 | 0 | 0 | 0 | 0 | 1.533752 | 3.996181 | 6.129151 | 5.030898 | 3.067776 | 18.92239 | 11.23398 |  | 0.0001097643 | [19 empty] | 26.32226 | 0.0181818
5688 | 2021/11/20 20:03:31 | 35014.5963 | 4910.0034 | 1 | 7 | 0 | 0 | 0 | 0 | 1.533058 | 3.996935 | 6.127533 | 5.033027 | 3.067776 | 18.93091 | 11.23398 |  | 0.0001625559 |  | 3.244812 | [17 empty] | 26.10349 | -0.05750954
5689 | 2021/11/20 20:03:36 | 35019.5931 | 4915.0002 | 1 | 7 | 0 | 0 | 0 | 0 | 1.533119 | 3.997526 | 6.128683 | 5.035155 | 3.067776 | 18.93941 | 11.23398 | [21 empty] | 26.43263 | 0.1165754
5690 | 2021/11/20 20:03:41 | 35024.5931 | 4920.0002 | 1 | 7 | 0 | 0 | 0 | 0 | 1.533463 | 3.99803 | 6.130831 | 5.037285 | 3.067776 | 18.94792 | 11.23398 |  | 0.0001404572 |  |  | 0.3015511 | [16 empty] | 26.13581 | -0.04258871
5691 | 2021/11/20 20:03:46 | 35029.5943 | 4925.0014 | 1 | 7 | 0 | 0 | 0 | 0 | 1.533119 | 3.99893 | 6.130836 | 5.039416 | 3.067776 | 18.95645 | 11.23398 |  | 0.0001509018 | [19 empty] | 26.42509 | 0.05477965
5692 | 2021/11/20 20:03:51 | 35034.593 | 4930.0001 | 1 | 7 | 0 | 0 | 0 | 0 | 1.533661 | 3.999364 | 6.133669 | 5.041543 | 3.067776 | 18.96495 | 11.23398 |  | 0.00018425 | [19 empty] | 26.135 | -0.09022653
5693 | 2021/11/20 20:03:56 | 35039.5931 | 4935.0002 | 1 | 7 | 0 | 0 | 0 | 0 | 1.53315 | 3.999907 | 6.132457 | 5.043675 | 3.067776 | 18.97348 | 11.23398 | [21 empty] | 26.42469 | 0.006524324
5694 | 2021/11/20 20:04:01 | 35044.594 | 4940.0011 | 1 | 7 | 0 | 0 | 0 | 0 | 1.533295 | 4.000484 | 6.133922 | 5.045805 | 3.067776 | 18.982 | 11.23398 |  | 0.0001279419 | [19 empty] | 26.21391 | -0.0630784
5695 | 2021/11/20 20:04:06 | 35049.5939 | 4945.001 | 1 | 7 | 0 | 0 | 0 | 0 | 1.533859 | 4.001468 | 6.137688 | 5.047935 | 3.067776 | 18.99052 | 11.23398 | [21 empty] | 26.42509 | 0.04394114
5696 | 2021/11/20 20:04:11 | 35054.593 | 4950.0001 | 1 | 7 | 0 | 0 | 0 | 0 | 1.533478 | 4.001876 | 6.136789 | 5.050063 | 3.067776 | 18.99904 | 11.23398 |  | 0.0001136574 |  | 3.363896 | [17 empty] | 26.19797 | -0.01454592
5697 | 2021/11/20 20:04:16 | 35059.5938 | 4955.0009 | 1 | 7 | 0 | 0 | 0 | 0 | 1.533371 | 4.002604 | 6.137477 | 5.052194 | 3.067776 | 19.00757 | 11.23398 | [21 empty] | 26.42332 | 0.06237507
5698 | 2021/11/20 20:04:21 | 35064.5938 | 4960.0009 | 1 | 7 | 0 | 0 | 0 | 0 | 1.533501 | 4.00346 | 6.13931 | 5.054321 | 3.067776 | 19.01608 | 11.23398 |  | 0.0001312556 | [19 empty] | 26.18378 | -0.06167889
5699 | 2021/11/20 20:04:26 | 35069.5946 | 4965.0017 | 1 | 7 | 0 | 0 | 0 | 0 | 1.533058 | 4.004066 | 6.138465 | 5.056451 | 3.067776 | 19.02461 | 11.23398 |  | 0.0001460952 | [19 empty] | 26.45122 | 0.02808928
5700 | 2021/11/20 20:04:31 | 35074.5937 | 4970.0008 | 1 | 7 | 0 | 0 | 0 | 0 | 1.533028 | 4.004624 | 6.139201 | 5.058581 | 3.067776 | 19.03314 | 11.23398 | [21 empty] | 26.21261 | -0.04769087
5701 | 2021/11/20 20:04:36 | 35079.5939 | 4975.001 | 1 | 7 | 0 | 0 | 0 | 0 | 1.533066 | 4.005288 | 6.140371 | 5.06071 | 3.067776 | 19.04167 | 11.23398 |  | 0.0001018695 | [19 empty] | 26.45341 | 0.06387949
5702 | 2021/11/20 20:04:41 | 35084.5941 | 4980.0012 | 1 | 7 | 0 | 0 | 0 | 0 | 1.53331 | 4.006078 | 6.142559 | 5.062841 | 3.067776 | 19.0502 | 11.23398 | [21 empty] | 26.12479 | -0.02691269
5703 | 2021/11/20 20:04:46 | 35089.593 | 4985.0001 | 1 | 7 | 0 | 0 | 0 | 0 | 1.533333 | 4.006728 | 6.143648 | 5.064967 | 3.067776 | 19.05872 | 11.23398 |  | 0.0001201435 |  | 3.263243 | [17 empty] | 26.40381 | 0.02843559
5704 | 2021/11/20 20:04:51 | 35094.593 | 4990.0001 | 1 | 7 | 0 | 0 | 0 | 0 | 1.533226 | 4.006941 | 6.143546 | 5.067097 | 3.067776 | 19.06725 | 11.23398 |  | 0.0002277241 | [19 empty] | 26.22149 | -0.04810572
5705 | 2021/11/20 20:04:56 | 35099.5942 | 4995.0013 | 1 | 7 | 0 | 0 | 0 | 0 | 1.533623 | 4.007963 | 6.146704 | 5.069227 | 3.067776 | 19.07579 | 11.23398 |  |  |  |  | 0.3091091 | [16 empty] | 26.26367 | 0.03939033
5706 | 2021/11/20 20:05:01 | 35104.5966 | 5000.0037 | 1 | 7 | 0 | 0 | 0 | 0 | 1.533096 | 4.008815 | 6.145898 | 5.071359 | 3.067776 | 19.08434 | 11.23398 |  | 9.855047e-05 | [19 empty] | 26.29736 | 0.03035724
5707 | 2021/11/20 20:05:06 | 35109.5934 | 5005.0005 | 1 | 7 | 0 | 0 | 0 | 0 | 1.53331 | 4.009377 | 6.147618 | 5.073488 | 3.067776 | 19.09287 | 11.23398 | [21 empty] | 26.19442 | -0.02176821
5708 | 2021/11/20 20:05:11 | 35114.5945 | 5010.0016 | 1 | 7 | 0 | 0 | 0 | 0 | 1.533493 | 4.009911 | 6.14917 | 5.075617 | 3.067776 | 19.10141 | 11.23398 | [21 empty] | 26.27698 | -0.03105104
5709 | 2021/11/20 20:05:16 | 35119.5956 | 5015.0027 | 1 | 7 | 0 | 0 | 0 | 0 | 1.533096 | 4.010632 | 6.148684 | 5.077746 | 3.067776 | 19.10995 | 11.23398 |  | 9.360891e-05 | [19 empty] | 26.27479 | -0.006807446
5710 | 2021/11/20 20:05:21 | 35124.595 | 5020.0021 | 1 | 7 | 0 | 0 | 0 | 0 | 1.533257 | 4.011386 | 6.150486 | 5.079875 | 3.067776 | 19.11849 | 11.23398 |  | 0.0001384158 | [19 empty] | 26.111 | -0.08873045
5711 | 2021/11/20 20:05:26 | 35129.5952 | 5025.0023 | 1 | 7 | 0 | 0 | 0 | 0 | 1.53299 | 4.011916 | 6.150227 | 5.082003 | 3.067776 | 19.12702 | 11.23398 |  |  |  | 3.102818 | [17 empty] | 26.38296 | 0.02355337
5712 | 2021/11/20 20:05:31 | 35134.5945 | 5030.0016 | 1 | 7 | 0 | 0 | 0 | 0 | 1.533592 | 4.012655 | 6.153776 | 5.084134 | 3.067776 | 19.13557 | 11.23398 |  | 0.0001504348 | [19 empty] | 26.11189 | -0.03482342
5713 | 2021/11/20 20:05:36 | 35139.5934 | 5035.0005 | 1 | 7 | 0 | 0 | 0 | 0 | 1.533264 | 4.013661 | 6.154002 | 5.086261 | 3.067776 | 19.14411 | 11.23398 |  | 0.0001345158 | [19 empty] | 26.25657 | 0.004864335
5714 | 2021/11/20 20:05:41 | 35144.595 | 5040.0021 | 1 | 7 | 0 | 0 | 0 | 0 | 1.533279 | 4.014185 | 6.154866 | 5.08839 | 3.067776 | 19.15265 | 11.23398 | [21 empty] | 26.33458 | 0.07665277
5715 | 2021/11/20 20:05:46 | 35149.5931 | 5045.0002 | 1 | 7 | 0 | 0 | 0 | 0 | 1.533401 | 4.01479 | 6.156283 | 5.090519 | 3.067776 | 19.1612 | 11.23398 |  | 0.0001658529 | [19 empty] | 26.0928 | -0.05448043
5716 | 2021/11/20 20:05:51 | 35154.5959 | 5050.003 | 1 | 7 | 0 | 0 | 0 | 0 | 1.533211 | 4.015527 | 6.15665 | 5.092652 | 3.067776 | 19.16976 | 11.23398 |  | 0.0001500857 | [19 empty] | 26.37416 | 0.06810427
5717 | 2021/11/20 20:05:56 | 35159.594 | 5055.0011 | 1 | 7 | 0 | 0 | 0 | 0 | 1.533447 | 4.016329 | 6.158828 | 5.09478 | 3.067776 | 19.17831 | 11.23398 | [21 empty] | 26.07508 | -0.03825366
5718 | 2021/11/20 20:06:01 | 35164.5941 | 5060.0012 | 1 | 7 | 0 | 0 | 0 | 0 | 1.53331 | 4.017089 | 6.159443 | 5.096908 | 3.067776 | 19.18686 | 11.23398 |  | 0.0001243219 |  | 3.085856 | [17 empty] | 26.47909 | 0.06418645
5719 | 2021/11/20 20:06:06 | 35169.5931 | 5065.0002 | 1 | 7 | 0 | 0 | 0 | 0 | 1.533554 | 4.017543 | 6.161119 | 5.099037 | 3.067776 | 19.19541 | 11.23398 | [21 empty] | 26.10881 | -0.1014715
5720 | 2021/11/20 20:06:11 | 35174.5966 | 5070.0037 | 1 | 7 | 0 | 0 | 0 | 0 | 1.533844 | 4.018054 | 6.163068 | 5.101171 | 3.067776 | 19.20399 | 11.23398 |  | 0.0001666468 |  |  | 0.3277525 | [16 empty] | 26.42462 | 0.05557477
5721 | 2021/11/20 20:06:16 | 35179.5933 | 5075.0004 | 1 | 7 | 0 | 0 | 0 | 0 | 1.533569 | 4.019236 | 6.163776 | 5.103298 | 3.067776 | 19.21253 | 11.23398 |  | 0.0002115737 | [19 empty] | 26.1265 | -0.03798425
5722 | 2021/11/20 20:06:21 | 35184.5936 | 5080.0007 | 1 | 7 | 0 | 0 | 0 | 0 | 1.533478 | 4.019668 | 6.164072 | 5.105427 | 3.067776 | 19.22109 | 11.23398 |  | 0.0001979359 | [19 empty] | 26.38337 | 0.05698681
5723 | 2021/11/20 20:06:26 | 35189.5939 | 5085.001 | 1 | 7 | 0 | 0 | 0 | 0 | 1.533188 | 4.02035 | 6.163952 | 5.107557 | 3.067776 | 19.22965 | 11.23398 | [21 empty] | 26.36426 | 0.08136511
5724 | 2021/11/20 20:06:31 | 35194.5943 | 5090.0014 | 1 | 7 | 0 | 0 | 0 | 0 | 1.533348 | 4.021204 | 6.165905 | 5.109687 | 3.067776 | 19.23821 | 11.23398 |  | 0.0001211872 | [19 empty] | 26.14871 | -0.0199604
5725 | 2021/11/20 20:06:36 | 35199.5954 | 5095.0025 | 1 | 7 | 0 | 0 | 0 | 0 | 1.533585 | 4.021951 | 6.168004 | 5.111817 | 3.067776 | 19.24678 | 11.23398 |  |  |  | 3.004092 | [17 empty] | 26.39893 | 0.0942564
5726 | 2021/11/20 20:06:41 | 35204.5952 | 5100.0023 | 1 | 7 | 0 | 0 | 0 | 0 | 1.532898 | 4.022491 | 6.166068 | 5.113943 | 3.067776 | 19.25533 | 11.23398 |  | 0.0001168915 | [19 empty] | 26.21572 | 0.03688455
5727 | 2021/11/20 20:06:46 | 35209.5941 | 5105.0012 | 1 | 7 | 0 | 0 | 0 | 0 | 1.533531 | 4.023167 | 6.169651 | 5.116073 | 3.067776 | 19.2639 | 11.23398 | [21 empty] | 26.08396 | -0.03629565
5728 | 2021/11/20 20:06:51 | 35214.5959 | 5110.003 | 1 | 7 | 0 | 0 | 0 | 0 | 1.533119 | 4.024133 | 6.169475 | 5.118204 | 3.067776 | 19.27248 | 11.23398 |  | 0.0001058928 | [19 empty] | 26.2464 | 0.01721621
5729 | 2021/11/20 20:06:56 | 35219.5959 | 5115.003 | 1 | 7 | 0 | 0 | 0 | 0 | 1.53299 | 4.024838 | 6.170036 | 5.120336 | 3.067776 | 19.28105 | 11.23398 |  | 0.0001613267 | [19 empty] | 26.39445 | 0.05004227
5730 | 2021/11/20 20:07:01 | 35224.593 | 5120.0001 | 1 | 7 | 0 | 0 | 0 | 0 | 1.533066 | 4.02532 | 6.171081 | 5.122464 | 3.067776 | 19.28962 | 11.23398 |  | 0.0001905519 | [19 empty] | 26.18152 | -0.04757762
5731 | 2021/11/20 20:07:06 | 35229.5947 | 5125.0018 | 1 | 7 | 0 | 0 | 0 | 0 | 1.533897 | 4.026089 | 6.175606 | 5.124591 | 3.067776 | 19.29818 | 11.23398 | [21 empty] | 26.18903 | -0.03828764
5732 | 2021/11/20 20:07:11 | 35234.5948 | 5130.0019 | 1 | 7 | 0 | 0 | 0 | 0 | 1.533882 | 4.026988 | 6.176924 | 5.126721 | 3.067776 | 19.30676 | 11.23398 |  | 0.0001615883 |  | 2.942817 | [17 empty] | 26.42854 | 0.06235719
5733 | 2021/11/20 20:07:16 | 35239.5938 | 5135.0009 | 1 | 7 | 0 | 0 | 0 | 0 | 1.533501 | 4.02776 | 6.176574 | 5.128849 | 3.067776 | 19.31533 | 11.23398 | [21 empty] | 26.1208 | -0.05269825
5734 | 2021/11/20 20:07:21 | 35244.5933 | 5140.0004 | 1 | 7 | 0 | 0 | 0 | 0 | 1.533119 | 4.028323 | 6.175899 | 5.130981 | 3.067776 | 19.32392 | 11.23398 |  | 0.0001103407 |  |  | 0.3320322 | [16 empty] | 26.13848 | -0.04478395
5735 | 2021/11/20 20:07:26 | 35249.5959 | 5145.003 | 1 | 7 | 0 | 0 | 0 | 0 | 1.53344 | 4.02897 | 6.178184 | 5.13311 | 3.067776 | 19.3325 | 11.23398 |  | 0.0001806686 | [19 empty] | 26.37047 | 0.03546476
5736 | 2021/11/20 20:07:31 | 35254.5941 | 5150.0012 | 1 | 7 | 0 | 0 | 0 | 0 | 1.533424 | 4.029877 | 6.17951 | 5.135239 | 3.067776 | 19.34107 | 11.23398 | [21 empty] | 26.24497 | -0.02539277
5737 | 2021/11/20 20:07:36 | 35259.5934 | 5155.0005 | 1 | 7 | 0 | 0 | 0 | 0 | 1.532875 | 4.030545 | 6.178322 | 5.137371 | 3.067776 | 19.34966 | 11.23398 |  | 0.0001178718 | [19 empty] | 26.06218 | -0.1032722
5738 | 2021/11/20 20:07:41 | 35264.5944 | 5160.0015 | 1 | 7 | 0 | 0 | 0 | 0 | 1.533569 | 4.031352 | 6.182356 | 5.139499 | 3.067776 | 19.35824 | 11.23398 | [21 empty] | 26.11229 | -0.03984272
5739 | 2021/11/20 20:07:46 | 35269.5952 | 5165.0023 | 1 | 7 | 0 | 0 | 0 | 0 | 1.533569 | 4.031959 | 6.183287 | 5.141629 | 3.067776 | 19.36683 | 11.23398 |  | 0.0001290114 |  | 2.940802 | [17 empty] | 26.18462 | 0.04727364
5740 | 2021/11/20 20:07:51 | 35274.5941 | 5170.0012 | 1 | 7 | 0 | 0 | 0 | 0 | 1.533356 | 4.032907 | 6.183882 | 5.143757 | 3.067776 | 19.37542 | 11.23398 | [21 empty] | 26.28756 | 0.06639898
5741 | 2021/11/20 20:07:56 | 35279.593 | 5175.0001 | 1 | 7 | 0 | 0 | 0 | 0 | 1.532715 | 4.033371 | 6.182008 | 5.145886 | 3.067776 | 19.384 | 11.23398 |  | 0.0001035227 | [19 empty] | 26.35058 | 0.0456202
5742 | 2021/11/20 20:08:01 | 35284.5939 | 5180.001 | 1 | 7 | 0 | 0 | 0 | 0 | 1.533165 | 4.034309 | 6.185261 | 5.148017 | 3.067776 | 19.3926 | 11.23398 | [21 empty] | 26.25388 | -0.04616082
5743 | 2021/11/20 20:08:06 | 35289.5939 | 5185.001 | 1 | 7 | 0 | 0 | 0 | 0 | 1.533501 | 4.035135 | 6.187884 | 5.150146 | 3.067776 | 19.40119 | 11.23398 |  | 0.0001070906 | [19 empty] | 26.04887 | -0.083462
5744 | 2021/11/20 20:08:11 | 35294.5946 | 5190.0017 | 1 | 7 | 0 | 0 | 0 | 0 | 1.533066 | 4.036029 | 6.187499 | 5.152276 | 3.067776 | 19.40978 | 11.23398 |  | 0.0001306864 | [19 empty] | 26.04439 | -0.05437255
5745 | 2021/11/20 20:08:16 | 35299.5936 | 5195.0007 | 1 | 7 | 0 | 0 | 0 | 0 | 1.533592 | 4.036444 | 6.190258 | 5.154404 | 3.067776 | 19.41837 | 11.23398 |  |  |  | 2.785256 | [17 empty] | 26.1026 | 0.03436506
5746 | 2021/11/20 20:08:21 | 35304.5948 | 5200.0019 | 1 | 7 | 0 | 0 | 0 | 0 | 1.532936 | 4.037337 | 6.188979 | 5.156532 | 3.067776 | 19.42696 | 11.23398 |  | 0.0001351668 | [19 empty] | 26.29998 | 0.05242109
5747 | 2021/11/20 20:08:26 | 35309.5944 | 5205.0015 | 1 | 7 | 0 | 0 | 0 | 0 | 1.533463 | 4.038265 | 6.19253 | 5.158663 | 3.067776 | 19.43556 | 11.23398 |  | 0.0001566614 |  |  | 0.3482476 | [16 empty] | 26.31247 | 0.02233148
5748 | 2021/11/20 20:08:31 | 35314.5941 | 5210.0012 | 1 | 7 | 0 | 0 | 0 | 0 | 1.533134 | 4.038963 | 6.192272 | 5.160789 | 3.067776 | 19.44415 | 11.23398 | [21 empty] | 26.28858 | 0.04104137
5749 | 2021/11/20 20:08:36 | 35319.594 | 5215.0011 | 1 | 7 | 0 | 0 | 0 | 0 | 1.533356 | 4.039521 | 6.194024 | 5.162919 | 3.067776 | 19.45275 | 11.23398 |  | 0.0001343365 | [19 empty] | 26.31018 | 0.05129933
5750 | 2021/11/20 20:08:41 | 35324.5936 | 5220.0007 | 1 | 7 | 0 | 0 | 0 | 0 | 1.533401 | 4.040383 | 6.195527 | 5.165049 | 3.067776 | 19.46136 | 11.23398 | [21 empty] | 26.1394 | 0.02387524
5751 | 2021/11/20 20:08:46 | 35329.5936 | 5225.0007 | 1 | 7 | 0 | 0 | 0 | 0 | 1.533463 | 4.041168 | 6.196982 | 5.167181 | 3.067776 | 19.46997 | 11.23398 |  | 0.0001439508 | [19 empty] | 26.04798 | -0.07943571
5752 | 2021/11/20 20:08:51 | 35334.5958 | 5230.0029 | 1 | 7 | 0 | 0 | 0 | 0 | 1.533257 | 4.041901 | 6.197273 | 5.169311 | 3.067776 | 19.47858 | 11.23398 |  | 0.0001573776 |  | 2.83248 | [17 empty] | 26.03647 | -0.08237779
5753 | 2021/11/20 20:08:56 | 35339.5939 | 5235.001 | 1 | 7 | 0 | 0 | 0 | 0 | 1.533401 | 4.042633 | 6.198977 | 5.17144 | 3.067776 | 19.48719 | 11.23398 |  | 0.000190534 | [19 empty] | 26.0236 | -0.03994286
5754 | 2021/11/20 20:09:01 | 35344.5949 | 5240.002 | 1 | 7 | 0 | 0 | 0 | 0 | 1.53331 | 4.043501 | 6.199941 | 5.173569 | 3.067776 | 19.4958 | 11.23398 | [21 empty] | 26.06791 | -0.05627096
5755 | 2021/11/20 20:09:06 | 35349.5948 | 5245.0019 | 1 | 7 | 0 | 0 | 0 | 0 | 1.533112 | 4.044404 | 6.200524 | 5.175696 | 3.067776 | 19.5044 | 11.23398 |  | 0.0002138268 | [19 empty] | 26.05597 | -0.07458925
5756 | 2021/11/20 20:09:11 | 35354.5954 | 5250.0025 | 1 | 7 | 0 | 0 | 0 | 0 | 1.533295 | 4.044889 | 6.202008 | 5.177828 | 3.067776 | 19.51302 | 11.23398 |  | 0.0001349843 | [19 empty] | 26.14472 | -0.06763637
5757 | 2021/11/20 20:09:16 | 35359.5946 | 5255.0017 | 1 | 7 | 0 | 0 | 0 | 0 | 1.534164 | 4.045686 | 6.206746 | 5.179958 | 3.067776 | 19.52164 | 11.23398 | [21 empty] | 26.2437 | 0.06768048
5758 | 2021/11/20 20:09:21 | 35364.5939 | 5260.001 | 1 | 7 | 0 | 0 | 0 | 0 | 1.532967 | 4.046585 | 6.203281 | 5.182086 | 3.067776 | 19.53025 | 11.23398 |  | 0.0001602119 | [19 empty] | 26.33147 | 0.09512126
5759 | 2021/11/20 20:09:26 | 35369.5948 | 5265.0019 | 1 | 7 | 0 | 0 | 0 | 0 | 1.533783 | 4.047252 | 6.207606 | 5.184216 | 3.067776 | 19.53887 | 11.23398 |  | 0.0001738069 |  | 2.728604 | [17 empty] | 26.29465 | 0.02633274
5760 | 2021/11/20 20:09:31 | 35374.5945 | 5270.0016 | 1 | 7 | 0 | 0 | 0 | 0 | 1.533333 | 4.04807 | 6.207039 | 5.186346 | 3.067776 | 19.54749 | 11.23398 |  |  |  |  | 0.3632843 | [16 empty] | 26.29916 | 0.05934715
5761 | 2021/11/20 20:09:36 | 35379.596 | 5275.0031 | 1 | 7 | 0 | 0 | 0 | 0 | 1.533203 | 4.048749 | 6.207554 | 5.188475 | 3.067776 | 19.55611 | 11.23398 |  | 0.0001208547 | [19 empty] | 26.34126 | 0.09165227
5762 | 2021/11/20 20:09:41 | 35384.5958 | 5280.0029 | 1 | 7 | 0 | 0 | 0 | 0 | 1.533516 | 4.049791 | 6.210419 | 5.190604 | 3.067776 | 19.56473 | 11.23398 | [21 empty] | 26.30578 | 0.02412319
5763 | 2021/11/20 20:09:46 | 35389.5961 | 5285.0032 | 1 | 7 | 0 | 0 | 0 | 0 | 1.533623 | 4.050357 | 6.211721 | 5.192735 | 3.067776 | 19.57336 | 11.23398 |  | 0.0001222373 | [19 empty] | 26.23528 | 0.07572174
5764 | 2021/11/20 20:09:51 | 35394.5934 | 5290.0005 | 1 | 7 | 0 | 0 | 0 | 0 | 1.533699 | 4.051346 | 6.213545 | 5.194865 | 3.067776 | 19.58199 | 11.23398 |  | 0.0001980646 | [19 empty] | 26.17271 | 0.01678824
5765 | 2021/11/20 20:09:56 | 35399.5945 | 5295.0016 | 1 | 7 | 0 | 0 | 0 | 0 | 1.533592 | 4.051949 | 6.214037 | 5.196994 | 3.067776 | 19.59061 | 11.23398 |  | 0.0002413546 |  | 2.699735 | [17 empty] | 26.14609 | -0.05448937
5766 | 2021/11/20 20:10:01 | 35404.5938 | 5300.0009 | 1 | 7 | 0 | 0 | 0 | 0 | 1.533699 | 4.052972 | 6.216039 | 5.199123 | 3.067776 | 19.59924 | 11.23398 | [21 empty] | 26.21398 | 0.04105031
5767 | 2021/11/20 20:10:06 | 35409.5945 | 5305.0016 | 1 | 7 | 0 | 0 | 0 | 0 | 1.533737 | 4.053631 | 6.217204 | 5.201251 | 3.067776 | 19.60787 | 11.23398 |  | 0.0001486422 | [19 empty] | 26.37716 | 0.1128346
5768 | 2021/11/20 20:10:11 | 35414.5954 | 5310.0025 | 1 | 7 | 0 | 0 | 0 | 0 | 1.533295 | 4.054241 | 6.216347 | 5.203383 | 3.067776 | 19.61651 | 11.23398 |  | 0.0001203026 | [19 empty] | 26.24286 | 0.0395447
5769 | 2021/11/20 20:10:16 | 35419.5946 | 5315.0017 | 1 | 7 | 0 | 0 | 0 | 0 | 1.533859 | 4.055107 | 6.219962 | 5.205512 | 3.067776 | 19.62514 | 11.23398 | [21 empty] | 26.10519 | -0.05614698
5770 | 2021/11/20 20:10:21 | 35424.5954 | 5320.0025 | 1 | 7 | 0 | 0 | 0 | 0 | 1.533226 | 4.05627 | 6.219179 | 5.207643 | 3.067776 | 19.63379 | 11.23398 |  | 0.0001737763 | [19 empty] | 26.05641 | -0.06908059
5771 | 2021/11/20 20:10:26 | 35429.5938 | 5325.0009 | 1 | 7 | 0 | 0 | 0 | 0 | 1.533752 | 4.056766 | 6.222073 | 5.209772 | 3.067776 | 19.64242 | 11.23398 |  | 0.0002351965 |  | 2.735277 | [17 empty] | 26.20559 | -0.04005432
5772 | 2021/11/20 20:10:31 | 35434.5955 | 5330.0026 | 1 | 7 | 0 | 0 | 0 | 0 | 1.533081 | 4.057498 | 6.220473 | 5.211903 | 3.067776 | 19.65107 | 11.23398 |  | 0.000224346 | [19 empty] | 26.35235 | 0.03675044
5773 | 2021/11/20 20:10:36 | 35439.5943 | 5335.0014 | 1 | 7 | 0 | 0 | 0 | 0 | 1.533356 | 4.058535 | 6.223179 | 5.214032 | 3.067776 | 19.65971 | 11.23398 |  |  |  |  | 0.3699241 | [16 empty] | 26.34086 | 0.08139074
5774 | 2021/11/20 20:10:41 | 35444.5932 | 5340.0003 | 1 | 7 | 0 | 0 | 0 | 0 | 1.533569 | 4.059418 | 6.225398 | 5.216159 | 3.067776 | 19.66834 | 11.23398 |  | 0.0001324453 | [19 empty] | 26.35058 | 0.07431269
5775 | 2021/11/20 20:10:46 | 35449.5941 | 5345.0012 | 1 | 7 | 0 | 0 | 0 | 0 | 1.53331 | 4.060066 | 6.22534 | 5.218288 | 3.067776 | 19.67698 | 11.23398 | [21 empty] | 26.33687 | -0.00515461
5776 | 2021/11/20 20:10:51 | 35454.5933 | 5350.0004 | 1 | 7 | 0 | 0 | 0 | 0 | 1.533478 | 4.060597 | 6.226836 | 5.220419 | 3.067776 | 19.68564 | 11.23398 |  | 0.0001101207 | [19 empty] | 26.33417 | 0.05143404
5777 | 2021/11/20 20:10:56 | 35459.5941 | 5355.0012 | 1 | 7 | 0 | 0 | 0 | 0 | 1.533112 | 4.061844 | 6.227262 | 5.222548 | 3.067776 | 19.69428 | 11.23398 |  | 0.0001322645 | [19 empty] | 26.28367 | 0.05923986
5778 | 2021/11/20 20:11:01 | 35464.5938 | 5360.0009 | 1 | 7 | 0 | 0 | 0 | 0 | 1.533264 | 4.062465 | 6.228831 | 5.224676 | 3.067776 | 19.70293 | 11.23398 |  |  |  | 2.6486 | [17 empty] | 26.25698 | -0.03621399
5779 | 2021/11/20 20:11:06 | 35469.5944 | 5365.0015 | 1 | 7 | 0 | 0 | 0 | 0 | 1.533546 | 4.063124 | 6.230988 | 5.226804 | 3.067776 | 19.71157 | 11.23398 |  | 0.0001491805 | [19 empty] | 26.32168 | 0.02175391
5780 | 2021/11/20 20:11:11 | 35474.5944 | 5370.0015 | 1 | 7 | 0 | 0 | 0 | 0 | 1.533501 | 4.064098 | 6.232298 | 5.228935 | 3.067776 | 19.72023 | 11.23398 |  | 0.0002421664 | [19 empty] | 26.25169 | 0.06794691
5781 | 2021/11/20 20:11:16 | 35479.5943 | 5375.0014 | 1 | 7 | 0 | 0 | 0 | 0 | 1.533752 | 4.065024 | 6.234739 | 5.231068 | 3.067776 | 19.7289 | 11.23398 |  | 0.0001328206 | [19 empty] | 26.24319 | -0.04770339
5782 | 2021/11/20 20:11:21 | 35484.5944 | 5380.0015 | 1 | 7 | 0 | 0 | 0 | 0 | 1.532898 | 4.065725 | 6.232342 | 5.233194 | 3.067776 | 19.73755 | 11.23398 | [21 empty] | 26.14558 | -0.05728066
5783 | 2021/11/20 20:11:26 | 35489.5937 | 5385.0008 | 1 | 7 | 0 | 0 | 0 | 0 | 1.533424 | 4.066442 | 6.23558 | 5.235326 | 3.067776 | 19.74621 | 11.23398 |  | 0.0001377092 | [19 empty] | 26.13452 | 0.003199577
5784 | 2021/11/20 20:11:31 | 35494.5959 | 5390.003 | 1 | 7 | 0 | 0 | 0 | 0 | 1.533386 | 4.067429 | 6.236939 | 5.237453 | 3.067776 | 19.75487 | 11.23398 |  | 0.0001834101 |  | 2.619493 | [17 empty] | 26.08219 | -0.07291377
5785 | 2021/11/20 20:11:36 | 35499.5936 | 5395.0007 | 1 | 7 | 0 | 0 | 0 | 0 | 1.533241 | 4.068211 | 6.237548 | 5.239582 | 3.067776 | 19.76353 | 11.23398 |  |  |  |  | 0.3825771 | [16 empty] | 26.15623 | -0.05935013
5786 | 2021/11/20 20:11:41 | 35504.5955 | 5400.0026 | 1 | 7 | 0 | 0 | 0 | 0 | 1.532463 | 4.068875 | 6.2354 | 5.241714 | 3.067776 | 19.7722 | 11.23398 |  | 0.000193168 | [19 empty] | 26.21261 | 0.03883958
5787 | 2021/11/20 20:11:46 | 35509.5946 | 5405.0017 | 1 | 7 | 0 | 0 | 0 | 0 | 1.533592 | 4.069797 | 6.241408 | 5.243844 | 3.067776 | 19.78086 | 11.23398 |  | 0.0001846595 | [19 empty] | 26.25609 | -0.05520701
5788 | 2021/11/20 20:11:51 | 35514.5938 | 5410.0009 | 1 | 7 | 0 | 0 | 0 | 0 | 1.533348 | 4.070674 | 6.24176 | 5.245973 | 3.067776 | 19.78953 | 11.23398 |  | 0.0001941713 | [19 empty] | 26.2508 | 0.000565052
5789 | 2021/11/20 20:11:56 | 35519.5929 | 5415 | 1 | 7 | 0 | 0 | 0 | 0 | 1.533096 | 4.071526 | 6.24204 | 5.248099 | 3.067776 | 19.79819 | 11.23398 | [21 empty] | 26.24497 | 0.05199015
5790 | 2021/11/20 20:12:01 | 35524.5933 | 5420.0004 | 1 | 7 | 0 | 0 | 0 | 0 | 1.533638 | 4.07228 | 6.245403 | 5.250231 | 3.067776 | 19.80687 | 11.23398 |  | 0.0001483035 |  | 2.607742 | [17 empty] | 26.2552 | -0.0514555
5791 | 2021/11/20 20:12:06 | 35529.5946 | 5425.0017 | 1 | 7 | 0 | 0 | 0 | 0 | 1.533409 | 4.073 | 6.245574857 | 5.252359 | 3.067776 | 19.81553 | 11.23398 |  | 0.0001399386 | [19 empty] | 26.28977 | 0.02020895
5792 | 2021/11/20 20:12:11 | 35534.5943 | 5430.0014 | 1 | 7 | 0 | 0 | 0 | 0 | 1.533211 | 4.074152 | 6.246535 | 5.254489 | 3.067776 | 19.82421 | 11.23398 | [21 empty] | 26.36696 | 0.08745492
5793 | 2021/11/20 20:12:16 | 35539.5953 | 5435.0024 | 1 | 7 | 0 | 0 | 0 | 0 | 1.533401 | 4.074764 | 6.248247 | 5.256619 | 3.067776 | 19.83289 | 11.23398 |  | 0.0001269444 | [19 empty] | 26.37095 | 0.02551496
5794 | 2021/11/20 20:12:21 | 35544.5935 | 5440.0006 | 1 | 7 | 0 | 0 | 0 | 0 | 1.533592 | 4.075243 | 6.24976 | 5.258749 | 3.067776 | 19.84157 | 11.23398 |  | 0.0002030333 | [19 empty] | 26.38115 | 0.09414196
5795 | 2021/11/20 20:12:26 | 35549.5941 | 5445.0012 | 1 | 7 | 0 | 0 | 0 | 0 | 1.533783 | 4.076293 | 6.252149 | 5.260878 | 3.067776 | 19.85025 | 11.23398 |  | 0.0002802551 | [19 empty] | 26.35406 | 0.01730502
5796 | 2021/11/20 20:12:31 | 35554.595 | 5450.0021 | 1 | 7 | 0 | 0 | 0 | 0 | 1.533478 | 4.077277 | 6.252415 | 5.263009 | 3.067776 | 19.85893 | 11.23398 |  |  |  | 2.58427 | [17 empty] | 26.21657 | 0.07971108
5797 | 2021/11/20 20:12:36 | 35559.5942 | 5455.0013 | 1 | 7 | 0 | 0 | 0 | 0 | 1.533859 | 4.077889 | 6.254907 | 5.265136 | 3.067776 | 19.86761 | 11.23398 |  | 0.0001763736 | [19 empty] | 26.18421 | 0.001661777
5798 | 2021/11/20 20:12:41 | 35564.5938 | 5460.0009 | 1 | 7 | 0 | 0 | 0 | 0 | 1.533516 | 4.078758 | 6.254841 | 5.267268 | 3.067776 | 19.8763 | 11.23398 |  | 0.0001358645 |  |  | 0.3896475 | [16 empty] | 26.1793 | -0.08163929
5799 | 2021/11/20 20:12:46 | 35569.5932 | 5465.0003 | 1 | 7 | 0 | 0 | 0 | 0 | 1.533478 | 4.079682 | 6.256103 | 5.269397 | 3.067776 | 19.88499 | 11.23398 | [21 empty] | 26.1225 | 0.01869082
5800 | 2021/11/20 20:12:51 | 35574.5938 | 5470.0009 | 1 | 7 | 0 | 0 | 0 | 0 | 1.533592 | 4.080579 | 6.257943 | 5.271525 | 3.067776 | 19.89367 | 11.23398 |  | 0.0001528498 | [19 empty] | 26.14202 | -0.08069634
5801 | 2021/11/20 20:12:56 | 35579.5955 | 5475.0026 | 1 | 7 | 0 | 0 | 0 | 0 | 1.533333 | 4.08112 | 6.257716 | 5.273657 | 3.067776 | 19.90237 | 11.23398 | [21 empty] | 26.19401 | 0.03647923
5802 | 2021/11/20 20:13:01 | 35584.5937 | 5480.0008 | 1 | 7 | 0 | 0 | 0 | 0 | 1.533966 | 4.081821 | 6.261375 | 5.275786 | 3.067776 | 19.91106 | 11.23398 |  | 0.0001320027 |  | 2.545895 | [17 empty] | 26.34615 | -0.02705514
5803 | 2021/11/20 20:13:06 | 35589.5947 | 5485.0018 | 1 | 7 | 0 | 0 | 0 | 0 | 1.533737 | 4.083009 | 6.262262 | 5.277915 | 3.067776 | 19.91975 | 11.23398 |  | 0.0001380966 | [19 empty] | 26.41844 | -0.08305132
5804 | 2021/11/20 20:13:11 | 35594.5947 | 5490.0018 | 1 | 7 | 0 | 0 | 0 | 0 | 1.533623 | 4.08373 | 6.262902 | 5.280046 | 3.067776 | 19.92845 | 11.23398 |  | 0.0002055661 | [19 empty] | 26.32485 | 0.02718329
5805 | 2021/11/20 20:13:16 | 35599.5947 | 5495.0018 | 1 | 7 | 0 | 0 | 0 | 0 | 1.533401 | 4.084358 | 6.262959 | 5.282175 | 3.067776 | 19.93715 | 11.23398 | [21 empty] | 26.37856 | 0.04604697
5806 | 2021/11/20 20:13:21 | 35604.5936 | 5500.0007 | 1 | 7 | 0 | 0 | 0 | 0 | 1.533165 | 4.08534 | 6.2635 | 5.284305 | 3.067776 | 19.94585 | 11.23398 |  | 0.0001398415 | [19 empty] | 26.28718 | 0.07417321
5807 | 2021/11/20 20:13:26 | 35609.5956 | 5505.0027 | 1 | 7 | 0 | 0 | 0 | 0 | 1.533554 | 4.086187 | 6.266388 | 5.286434 | 3.067776 | 19.95455 | 11.23398 |  | 0.000174932 | [19 empty] | 26.20681 | 0.008851886
5808 | 2021/11/20 20:13:31 | 35614.5941 | 5510.0012 | 1 | 7 | 0 | 0 | 0 | 0 | 1.53373 | 4.08712 | 6.268539 | 5.288565 | 3.067776 | 19.96325 | 11.23398 |  |  |  | 2.67753 | [17 empty] | 26.0941 | -0.0554961
5809 | 2021/11/20 20:13:36 | 35619.5935 | 5515.0006 | 1 | 7 | 0 | 0 | 0 | 0 | 1.533478 | 4.08768 | 6.268367 | 5.290694 | 3.067776 | 19.97196 | 11.23398 |  | 0.0001784007 | [19 empty] | 26.1709 | -0.08386493
5810 | 2021/11/20 20:13:41 | 35624.5936 | 5520.0007 | 1 | 7 | 0 | 0 | 0 | 0 | 1.533546 | 4.088601 | 6.270058 | 5.292823 | 3.067776 | 19.98066 | 11.23398 |  | 0.0001756394 |  |  | 0.3761632 | [16 empty] | 26.24678 | -0.005694032
5811 | 2021/11/20 20:13:46 | 35629.5937 | 5525.0008 | 1 | 7 | 0 | 0 | 0 | 0 | 1.533607 | 4.089542 | 6.27175 | 5.294952 | 3.067776 | 19.98937 | 11.23398 |  | 0.000168277 | [19 empty] | 26.29998 | 0.06890297
5812 | 2021/11/20 20:13:51 | 35634.5948 | 5530.0019 | 1 | 7 | 0 | 0 | 0 | 0 | 1.533585 | 4.089952 | 6.272289 | 5.297082 | 3.067776 | 19.99808 | 11.23398 | [21 empty] | 26.33014 | -0.03022015
5813 | 2021/11/20 20:13:56 | 35639.5962 | 5535.0033 | 1 | 7 | 0 | 0 | 0 | 0 | 1.533546 | 4.091109 | 6.273904 | 5.299213 | 3.067776 | 20.00679 | 11.23398 |  | 0.000223253 | [19 empty] | 26.35324 | 0.05313039
5814 | 2021/11/20 20:14:01 | 35644.5944 | 5540.0015 | 1 | 7 | 0 | 0 | 0 | 0 | 1.533493 | 4.091897 | 6.274895 | 5.30134 | 3.067776 | 20.0155 | 11.23398 |  | 0.0001726579 |  | 2.564413 | [17 empty] | 26.39224 | 0.0532335
5815 | 2021/11/20 20:14:06 | 35649.5963 | 5545.0034 | 1 | 7 | 0 | 0 | 0 | 0 | 1.533257 | 4.092811 | 6.275331 | 5.303471 | 3.067776 | 20.02422 | 11.23398 |  | 0.0001778304 | [19 empty] | 26.31428 | 0.06378651
5816 | 2021/11/20 20:14:11 | 35654.5954 | 5550.0025 | 1 | 7 | 0 | 0 | 0 | 0 | 1.533279 | 4.093513 | 6.276498 | 5.305601 | 3.067776 | 20.03293 | 11.23398 | [21 empty] | 26.33857 | 0.09371221
5817 | 2021/11/20 20:14:16 | 35659.5935 | 5555.0006 | 1 | 7 | 0 | 0 | 0 | 0 | 1.532623 | 4.094334 | 6.27507 | 5.307729 | 3.067776 | 20.04165 | 11.23398 |  | 0.0001870152 | [19 empty] | 26.17981 | -0.06458044
5818 | 2021/11/20 20:14:21 | 35664.5937 | 5560.0008 | 1 | 7 | 0 | 0 | 0 | 0 | 1.53373 | 4.095153 | 6.280859 | 5.309857 | 3.067776 | 20.05036 | 11.23398 |  | 0.0001547224 | [19 empty] | 26.10431 | 0.02234101
5819 | 2021/11/20 20:14:26 | 35669.5932 | 5565.0003 | 1 | 7 | 0 | 0 | 0 | 0 | 1.533318 | 4.096121 | 6.280656 | 5.311987 | 3.067776 | 20.05908 | 11.23398 |  | 0.0002028459 | [19 empty] | 26.1181 | -0.0667125
5820 | 2021/11/20 20:14:31 | 35674.5932 | 5570.0003 | 1 | 7 | 0 | 0 | 0 | 0 | 1.533005 | 4.096672 | 6.280219 | 5.314115 | 3.067776 | 20.0678 | 11.23398 |  | 0.0002134872 |  | 2.618398 | [17 empty] | 26.29551 | 0.07234871
5821 | 2021/11/20 20:14:36 | 35679.5933 | 5575.0004 | 1 | 7 | 0 | 0 | 0 | 0 | 1.532806 | 4.097583 | 6.2808 | 5.316245 | 3.067776 | 20.07653 | 11.23398 | [21 empty] | 26.37846 | -0.02719164
5822 | 2021/11/20 20:14:41 | 35684.5961 | 5580.0032 | 1 | 7 | 0 | 0 | 0 | 0 | 1.532967 | 4.09829 | 6.282543 | 5.318375 | 3.067776 | 20.08526 | 11.23398 |  | 0.000125711 |  |  | 0.3803594 | [16 empty] | 26.38197 | 0.08218229
5823 | 2021/11/20 20:14:46 | 35689.5952 | 5585.0023 | 1 | 7 | 0 | 0 | 0 | 0 | 1.533066 | 4.099258 | 6.284433 | 5.320504 | 3.067776 | 20.09398 | 11.23398 |  | 0.0001851012 | [19 empty] | 26.38514 | 0.06320417
5824 | 2021/11/20 20:14:51 | 35694.5944 | 5590.0015 | 1 | 7 | 0 | 0 | 0 | 0 | 1.532928 | 4.099949 | 6.284927 | 5.322635 | 3.067776 | 20.10272 | 11.23398 | [21 empty] | 26.33014 | 0.07321537
5825 | 2021/11/20 20:14:56 | 35699.5936 | 5595.0007 | 1 | 7 | 0 | 0 | 0 | 0 | 1.533264 | 4.100601 | 6.287304 | 5.324763 | 3.067776 | 20.11144 | 11.23398 |  | 0.0001369444 | [19 empty] | 26.29509 | 0.06447494
5826 | 2021/11/20 20:15:01 | 35704.5929 | 5600 | 1 | 7 | 0 | 0 | 0 | 0 | 1.533257 | 4.101612 | 6.288825 | 5.326891 | 3.067776 | 20.12017 | 11.23398 | [21 empty] | 26.2366 | -0.04835844
5827 | 2021/11/20 20:15:06 | 35709.593 | 5605.0001 | 1 | 7 | 0 | 0 | 0 | 0 | 1.533356 | 4.102349 | 6.290361 | 5.329022 | 3.067776 | 20.12891 | 11.23398 |  | 0.0001352901 |  | 2.678016 | [17 empty] | 26.17312 | 0.06960928
5828 | 2021/11/20 20:15:11 | 35714.5937 | 5610.0008 | 1 | 7 | 0 | 0 | 0 | 0 | 1.533463 | 4.103121 | 6.291984 | 5.331151 | 3.067776 | 20.13765 | 11.23398 |  | 0.0001484106 | [19 empty] | 26.1323 | -0.009846091
5829 | 2021/11/20 20:15:16 | 35719.5943 | 5615.0014 | 1 | 7 | 0 | 0 | 0 | 0 | 1.533295 | 4.104004 | 6.292649 | 5.333278 | 3.067776 | 20.14638 | 11.23398 | [21 empty] | 26.05999 | -0.09064913
5830 | 2021/11/20 20:15:21 | 35724.5934 | 5620.0005 | 1 | 7 | 0 | 0 | 0 | 0 | 1.533081 | 4.104707 | 6.292848 | 5.335409 | 3.067776 | 20.15512 | 11.23398 |  | 0.0001272284 | [19 empty] | 26.10871 | 0.005406141
5831 | 2021/11/20 20:15:26 | 35729.5947 | 5625.0018 | 1 | 7 | 0 | 0 | 0 | 0 | 1.533546 | 4.105386 | 6.295798 | 5.33754 | 3.067776 | 20.16387 | 11.23398 |  | 0.000181578 | [19 empty] | 26.10693 | -0.06753564
5832 | 2021/11/20 20:15:31 | 35734.5949 | 5630.002 | 1 | 7 | 0 | 0 | 0 | 0 | 1.533768 | 4.10602 | 6.297682 | 5.339667 | 3.067776 | 20.17261 | 11.23398 | [21 empty] | 26.11181 | -0.01028359
5833 | 2021/11/20 20:15:36 | 35739.5958 | 5635.0029 | 1 | 7 | 0 | 0 | 0 | 0 | 1.533424 | 4.10744 | 6.298447 | 5.341798 | 3.067776 | 20.18136 | 11.23398 |  | 0.0001146343 |  | 2.710372 | [17 empty] | 26.15141 | -0.08152604
5834 | 2021/11/20 20:15:41 | 35744.5956 | 5640.0027 | 1 | 7 | 0 | 0 | 0 | 0 | 1.533684 | 4.108115 | 6.30055 | 5.343928 | 3.067776 | 20.1901 | 11.23398 | [21 empty] | 26.21749 | 0.001096725
5835 | 2021/11/20 20:15:46 | 35749.5956 | 5645.0027 | 1 | 7 | 0 | 0 | 0 | 0 | 1.533043 | 4.108322 | 6.298234 | 5.346056 | 3.067776 | 20.19884 | 11.23398 |  | 0.0001424987 |  |  | 0.375029 | [16 empty] | 26.2534 | 0.05546808
5836 | 2021/11/20 20:15:51 | 35754.5957 | 5650.0028 | 1 | 7 | 0 | 0 | 0 | 0 | 1.533371 | 4.10949 | 6.301373 | 5.348188 | 3.067776 | 20.20761 | 11.23398 |  | 0.0001426923 | [19 empty] | 26.31329 | -0.04800022
5837 | 2021/11/20 20:15:56 | 35759.5943 | 5655.0014 | 1 | 7 | 0 | 0 | 0 | 0 | 1.533493 | 4.110481 | 6.303394 | 5.350317 | 3.067776 | 20.21636 | 11.23398 | [21 empty] | 26.37535 | 0.05945146
5838 | 2021/11/20 20:16:01 | 35764.5929 | 5660 | 1 | 7 | 0 | 0 | 0 | 0 | 1.53302 | 4.111106 | 6.302408 | 5.352445 | 3.067776 | 20.22511 | 11.23398 |  | 0.000194013 | [19 empty] | 26.36655 | 0.07320344
5839 | 2021/11/20 20:16:06 | 35769.5933 | 5665.0004 | 1 | 7 | 0 | 0 | 0 | 0 | 1.533211 | 4.111658 | 6.304039 | 5.354575 | 3.067776 | 20.23386 | 11.23398 |  | 0.0002270694 |  | 2.662633 | [17 empty] | 26.35457 | -0.02781987
5840 | 2021/11/20 20:16:11 | 35774.5947 | 5670.0018 | 1 | 7 | 0 | 0 | 0 | 0 | 1.533165 | 4.112287 | 6.304814 | 5.356704 | 3.067776 | 20.24262 | 11.23398 |  | 0.0001557821 | [19 empty] | 26.37982 | 0.06418943
5841 | 2021/11/20 20:16:16 | 35779.5935 | 5675.0006 | 1 | 7 | 0 | 0 | 0 | 0 | 1.533318 | 4.113432 | 6.307199 | 5.358832 | 3.067776 | 20.25137 | 11.23398 | [21 empty] | 26.41216 | 0.1006085
5842 | 2021/11/20 20:16:21 | 35784.5946 | 5680.0017 | 1 | 7 | 0 | 0 | 0 | 0 | 1.533546 | 4.114272 | 6.309425 | 5.360964 | 3.067776 | 20.26014 | 11.23398 |  | 0.0001398433 | [19 empty] | 26.36785 | -0.01193404
5843 | 2021/11/20 20:16:26 | 35789.5931 | 5685.0002 | 1 | 7 | 0 | 0 | 0 | 0 | 1.533501 | 4.114667 | 6.309846 | 5.363092 | 3.067776 | 20.2689 | 11.23398 | [21 empty] | 26.35587 | 0.03036022
5844 | 2021/11/20 20:16:31 | 35794.5937 | 5690.0008 | 1 | 7 | 0 | 0 | 0 | 0 | 1.533318 | 4.115595 | 6.310516 | 5.365222 | 3.067776 | 20.27766 | 11.23398 |  | 0.0001113732 | [19 empty] | 26.2552 | 0.03939867
5845 | 2021/11/20 20:16:36 | 35799.594 | 5695.0011 | 1 | 7 | 0 | 0 | 0 | 0 | 1.533318 | 4.11658 | 6.312026 | 5.36735 | 3.067776 | 20.28642 | 11.23398 | [21 empty] | 26.20941 | -0.06434977
5846 | 2021/11/20 20:16:41 | 35804.5939 | 5700.001 | 1 | 7 | 0 | 0 | 0 | 0 | 1.533409 | 4.11708 | 6.313168 | 5.369479 | 3.067776 | 20.29518 | 11.23398 |  | 0.0001268715 |  | 2.83018 | [17 empty] | 26.1225 | -0.09260833
5847 | 2021/11/20 20:16:46 | 35809.594 | 5705.0011 | 1 | 7 | 0 | 0 | 0 | 0 | 1.533081 | 4.11779 | 6.312906 | 5.371609 | 3.067776 | 20.30395 | 11.23398 |  | 0.0001208573 | [19 empty] | 26.10031 | -0.06292999
5848 | 2021/11/20 20:16:51 | 35814.5938 | 5710.0009 | 1 | 7 | 0 | 0 | 0 | 0 | 1.532928 | 4.118604 | 6.313523 | 5.373738 | 3.067776 | 20.31272 | 11.23398 |  |  |  |  | 0.3583063 | [16 empty] | 26.07017 | -0.0379616
5849 | 2021/11/20 20:16:56 | 35819.5947 | 5715.0018 | 1 | 7 | 0 | 0 | 0 | 0 | 1.533119 | 4.11957 | 6.315791 | 5.375867 | 3.067776 | 20.32149 | 11.23398 |  | 0.0001808268 | [19 empty] | 26.10341 | -0.07460713
5850 | 2021/11/20 20:17:01 | 35824.5934 | 5720.0005 | 1 | 7 | 0 | 0 | 0 | 0 | 1.533096 | 4.119949 | 6.316277 | 5.377994 | 3.067776 | 20.33025 | 11.23398 |  | 0.0001292416 | [19 empty] | 26.0658 | -0.0304997
5851 | 2021/11/20 20:17:06 | 35829.5958 | 5725.0029 | 1 | 7 | 0 | 0 | 0 | 0 | 1.533211 | 4.120782 | 6.318028 | 5.380125 | 3.067776 | 20.33903 | 11.23398 | [21 empty] | 26.14558 | -0.07944822
5852 | 2021/11/20 20:17:11 | 35834.5948 | 5730.0019 | 1 | 7 | 0 | 0 | 0 | 0 | 1.533424 | 4.121846 | 6.320538 | 5.382254 | 3.067776 | 20.34781 | 11.23398 |  | 0.0001138436 | [19 empty] | 26.21619 | -0.03090441
5853 | 2021/11/20 20:17:16 | 35839.595 | 5735.0021 | 1 | 7 | 0 | 0 | 0 | 0 | 1.533401 | 4.122553 | 6.321527 | 5.384384 | 3.067776 | 20.35659 | 11.23398 |  |  |  | 2.877168 | [17 empty] | 26.38954 | 0.08747339
5854 | 2021/11/20 20:17:21 | 35844.5951 | 5740.0022 | 1 | 7 | 0 | 0 | 0 | 0 | 1.533546 | 4.122939 | 6.322717 | 5.386512 | 3.067776 | 20.36536 | 11.23398 |  | 0.0001409295 | [19 empty] | 26.40735 | 0.02606928
5855 | 2021/11/20 20:17:26 | 35849.5936 | 5745.0007 | 1 | 7 | 0 | 0 | 0 | 0 | 1.533165 | 4.123719 | 6.322342 | 5.38864 | 3.067776 | 20.37414 | 11.23398 | [21 empty] | 26.41216 | 0.1022959
5856 | 2021/11/20 20:17:31 | 35854.5945 | 5750.0016 | 1 | 7 | 0 | 0 | 0 | 0 | 1.533554 | 4.124637 | 6.325354 | 5.39077 | 3.067776 | 20.38292 | 11.23398 |  | 0.0001161282 | [19 empty] | 26.32348 | 0.00400722
5857 | 2021/11/20 20:17:36 | 35859.5954 | 5755.0025 | 1 | 7 | 0 | 0 | 0 | 0 | 1.53331 | 4.125116 | 6.325082 | 5.3929 | 3.067776 | 20.39171 | 11.23398 |  | 0.000139923 | [19 empty] | 26.24009 | 0.09382665
5858 | 2021/11/20 20:17:41 | 35864.5956 | 5760.0027 | 1 | 7 | 0 | 0 | 0 | 0 | 1.533226 | 4.125978 | 6.326057 | 5.395029 | 3.067776 | 20.40049 | 11.23398 | [21 empty] | 26.23651 | 0.02077818
5859 | 2021/11/20 20:17:46 | 35869.5952 | 5765.0023 | 1 | 7 | 0 | 0 | 0 | 0 | 1.533356 | 4.126709 | 6.327714 | 5.397157 | 3.067776 | 20.40927 | 11.23398 |  | 0.000106808 | [19 empty] | 26.14739 | -0.08023739
5860 | 2021/11/20 20:17:51 | 35874.5934 | 5770.0005 | 1 | 7 | 0 | 0 | 0 | 0 | 1.533554 | 4.12754 | 6.329805 | 5.399285 | 3.067776 | 20.41805 | 11.23398 |  |  |  | 2.922728 | [17 empty] | 26.17043 | 0.02038896
5861 | 2021/11/20 20:17:56 | 35879.5939 | 5775.001 | 1 | 7 | 0 | 0 | 0 | 0 | 1.533875 | 4.128201 | 6.332144 | 5.401415 | 3.067776 | 20.42685 | 11.23398 |  | 0.0001746492 | [19 empty] | 26.26442 | 0.01495242
5862 | 2021/11/20 20:18:01 | 35884.5941 | 5780.0012 | 1 | 7 | 0 | 0 | 0 | 0 | 1.533447 | 4.128655 | 6.331074 | 5.403544 | 3.067776 | 20.43563 | 11.23398 |  |  |  |  | 0.3471047 | [16 empty] | 26.35489 | -0.00683248
5863 | 2021/11/20 20:18:06 | 35889.593 | 5785.0001 | 1 | 7 | 0 | 0 | 0 | 0 | 1.533333 | 4.129593 | 6.332041 | 5.405672 | 3.067776 | 20.44442 | 11.23398 |  | 0.0001189562 | [19 empty] | 26.37897 | 0.04592419
5864 | 2021/11/20 20:18:11 | 35894.5957 | 5790.0028 | 1 | 7 | 0 | 0 | 0 | 0 | 1.533821 | 4.130299 | 6.335139 | 5.407804 | 3.067776 | 20.45322 | 11.23398 | [21 empty] | 26.41042 | 0.07556438
5865 | 2021/11/20 20:18:16 | 35899.5957 | 5795.0028 | 1 | 7 | 0 | 0 | 0 | 0 | 1.533646 | 4.13075 | 6.335108 | 5.409933 | 3.067776 | 20.46202 | 11.23398 |  | 0.0001060254 | [19 empty] | 26.27428 | 0.03954828
5866 | 2021/11/20 20:18:21 | 35904.5944 | 5800.0015 | 1 | 7 | 0 | 0 | 0 | 0 | 1.533684 | 4.131517 | 6.336442 | 5.41206 | 3.067776 | 20.47081 | 11.23398 |  | 0.0001681233 | [19 empty] | 26.131 | -0.04951537
5867 | 2021/11/20 20:18:26 | 35909.5936 | 5805.0007 | 1 | 7 | 0 | 0 | 0 | 0 | 1.53344 | 4.132333 | 6.336685 | 5.414189 | 3.067776 | 20.4796 | 11.23398 |  |  |  | 3.07652 | [17 empty] | 26.0972 | -0.08264482
5868 | 2021/11/20 20:18:31 | 35914.5942 | 5810.0013 | 1 | 7 | 0 | 0 | 0 | 0 | 1.533684 | 4.132939 | 6.338622 | 5.416319 | 3.067776 | 20.48841 | 11.23398 |  | 8.595979e-05 | [19 empty] | 26.16634 | -0.05657375
5869 | 2021/11/20 20:18:36 | 35919.5937 | 5815.0008 | 1 | 7 | 0 | 0 | 0 | 0 | 1.533463 | 4.133305 | 6.33827 | 5.418448 | 3.067776 | 20.49721 | 11.23398 | [21 empty] | 26.10782 | -0.002923608
5870 | 2021/11/20 20:18:41 | 35924.5945 | 5820.0016 | 1 | 7 | 0 | 0 | 0 | 0 | 1.533463 | 4.134121 | 6.339522 | 5.420576 | 3.067776 | 20.506 | 11.23398 |  | 9.89563e-05 | [19 empty] | 26.16551 | -0.03745675
5871 | 2021/11/20 20:18:46 | 35929.593 | 5825.0001 | 1 | 7 | 0 | 0 | 0 | 0 | 1.533226 | 4.134921 | 6.339768 | 5.422705 | 3.067776 | 20.5148 | 11.23398 | [21 empty] | 26.15581 | -0.07707059
5872 | 2021/11/20 20:18:51 | 35934.5953 | 5830.0024 | 1 | 7 | 0 | 0 | 0 | 0 | 1.533386 | 4.13554 | 6.341379 | 5.424834 | 3.067776 | 20.52361 | 11.23398 |  | 0.0001464253 | [19 empty] | 26.33987 | 0.09935737
5873 | 2021/11/20 20:18:56 | 35939.593 | 5835.0001 | 1 | 7 | 0 | 0 | 0 | 0 | 1.533699 | 4.136106 | 6.343542 | 5.426964 | 3.067776 | 20.53242 | 11.23398 | [21 empty] | 26.34126 | 0.07502079
5874 | 2021/11/20 20:19:01 | 35944.5954 | 5840.0025 | 1 | 7 | 0 | 0 | 0 | 0 | 1.533165 | 4.137041 | 6.342766 | 5.429094 | 3.067776 | 20.54123 | 11.23398 |  | 9.627433e-05 | [19 empty] | 26.11891 | -0.01996934
5875 | 2021/11/20 20:19:06 | 35949.5933 | 5845.0004 | 1 | 7 | 0 | 0 | 0 | 0 | 1.53302 | 4.137675 | 6.343139 | 5.431223 | 3.067776 | 20.55004 | 11.23398 |  |  |  | 3.204403 | [17 empty] | 26.23609 | 0.04173517
5876 | 2021/11/20 20:19:11 | 35954.5942 | 5850.0013 | 1 | 7 | 0 | 0 | 0 | 0 | 1.533478 | 4.138081 | 6.345656 | 5.433352 | 3.067776 | 20.55884 | 11.23398 |  | 0.0001259124 | [19 empty] | 26.31916 | 0.06991744
5877 | 2021/11/20 20:19:16 | 35959.5934 | 5855.0005 | 1 | 7 | 0 | 0 | 0 | 0 | 1.53315 | 4.138683 | 6.345222 | 5.43548 | 3.067776 | 20.56765 | 11.23398 |  |  |  |  | 0.3125204 | [16 empty] | 26.19343 | 0.00293076
5878 | 2021/11/20 20:19:21 | 35964.594 | 5860.0011 | 1 | 7 | 0 | 0 | 0 | 0 | 1.533699 | 4.139534 | 6.348799 | 5.437609 | 3.067776 | 20.57647 | 11.23398 |  | 9.588619e-05 | [19 empty] | 26.15394 | -0.02577305
5879 | 2021/11/20 20:19:26 | 35969.5942 | 5865.0013 | 1 | 7 | 0 | 0 | 0 | 0 | 1.533005 | 4.140118 | 6.346822 | 5.43974 | 3.067776 | 20.58529 | 11.23398 | [21 empty] | 26.35717 | 0.04673183
5880 | 2021/11/20 20:19:31 | 35974.596 | 5870.0031 | 1 | 7 | 0 | 0 | 0 | 0 | 1.533371 | 4.14045 | 6.348846 | 5.441868 | 3.067776 | 20.5941 | 11.23398 |  | 0.0001028675 | [19 empty] | 26.37399 | 0.06626844
5881 | 2021/11/20 20:19:36 | 35979.5949 | 5875.002 | 1 | 7 | 0 | 0 | 0 | 0 | 1.533638 | 4.141088 | 6.35093 | 5.443996 | 3.067776 | 20.60291 | 11.23398 | [21 empty] | 26.09942 | -0.102154
5882 | 2021/11/20 20:19:41 | 35984.5952 | 5880.0023 | 1 | 7 | 0 | 0 | 0 | 0 | 1.533714 | 4.141813 | 6.352357 | 5.446127 | 3.067776 | 20.61173 | 11.23398 |  | 9.656495e-05 | [19 empty] | 26.18323 | -0.0593257
5883 | 2021/11/20 20:19:46 | 35989.5933 | 5885.0004 | 1 | 7 | 0 | 0 | 0 | 0 | 1.533913 | 4.142352 | 6.354008 | 5.448255 | 3.067776 | 20.62055 | 11.23398 |  |  |  | 3.475716 | [17 empty] | 26.38596 | 0.04654706
5884 | 2021/11/20 20:19:51 | 35994.5933 | 5890.0004 | 1 | 7 | 0 | 0 | 0 | 0 | 1.533348 | 4.14294 | 6.352569 | 5.450384 | 3.067776 | 20.62937 | 11.23398 |  | 9.926168e-05 | [19 empty] | 26.37136 | -0.004419684
5885 | 2021/11/20 20:19:56 | 35999.5951 | 5895.0022 | 1 | 7 | 0 | 0 | 0 | 0 | 1.533356 | 4.143562 | 6.353556 | 5.452514 | 3.067776 | 20.63819 | 11.23398 | [21 empty] | 26.31155 | 0.04853725
5886 | 2021/11/20 20:20:01 | 36004.5944 | 5900.0015 | 1 | 7 | 0 | 0 | 0 | 0 | 1.534042 | 4.144247 | 6.357449 | 5.454643 | 3.067776 | 20.64702 | 11.23398 |  | 9.769141e-05 | [19 empty] | 26.34167 | 0.06117225
5887 | 2021/11/20 20:20:06 | 36009.5947 | 5905.0018 | 1 | 7 | 0 | 0 | 0 | 0 | 1.533356 | 4.144905 | 6.355615 | 5.456772 | 3.067776 | 20.65584 | 11.23398 | [21 empty] | 26.35853 | 0.01909673
5888 | 2021/11/20 20:20:11 | 36014.5929 | 5910 | 1 | 7 | 0 | 0 | 0 | 0 | 1.533333 | 4.145033 | 6.355716 | 5.4589 | 3.067776 | 20.66466 | 11.23398 |  | 0.0001576075 | [19 empty] | 26.40285 | 0.09426534
5889 | 2021/11/20 20:20:16 | 36019.5953 | 5915.0024 | 1 | 7 | 0 | 0 | 0 | 0 | 1.533546 | 4.145747 | 6.357694 | 5.461031 | 3.067776 | 20.67349 | 11.23398 | [21 empty] | 26.38736 | 0.03854573
5890 | 2021/11/20 20:20:21 | 36024.5946 | 5920.0017 | 1 | 7 | 0 | 0 | 0 | 0 | 1.533043 | 4.146537 | 6.35682 | 5.463158 | 3.067776 | 20.68231 | 11.23398 |  | 0.0001094175 | [19 empty] | 26.35365 | 0.08065522
5891 | 2021/11/20 20:20:26 | 36029.5933 | 5925.0004 | 1 | 7 | 0 | 0 | 0 | 0 | 1.533401 | 4.146814 | 6.358729 | 5.465288 | 3.067776 | 20.69114 | 11.23398 | [21 empty] | 26.34877 | 0.08195341
5892 | 2021/11/20 20:20:31 | 36034.595 | 5930.0021 | 1 | 7 | 0 | 0 | 0 | 0 | 1.533257 | 4.14747 | 6.359137 | 5.467417 | 3.067776 | 20.69997 | 11.23398 |  | 0.0001037378 |  | 3.752471 | [17 empty] | 26.38555 | 0.06348312
5893 | 2021/11/20 20:20:36 | 36039.5933 | 5935.0004 | 1 | 7 | 0 | 0 | 0 | 0 | 1.533043 | 4.148027 | 6.359104 | 5.469546 | 3.067776 | 20.70881 | 11.23398 | [21 empty] | 26.31199 | -0.05017757
5894 | 2021/11/20 20:20:41 | 36044.5943 | 5940.0014 | 1 | 7 | 0 | 0 | 0 | 0 | 1.533333 | 4.148339 | 6.360785 | 5.471676 | 3.067776 | 20.71764 | 11.23398 |  | 0.0001154461 |  |  | 0.2694711 | [16 empty] | 26.36736 | 0.05461097
5895 | 2021/11/20 20:20:46 | 36049.5942 | 5945.0013 | 1 | 7 | 0 | 0 | 0 | 0 | 1.533348 | 4.14895 | 6.361784 | 5.473805 | 3.067776 | 20.72647 | 11.23398 | [21 empty] | 26.41036 | 0.07413685
5896 | 2021/11/20 20:20:51 | 36054.5949 | 5950.002 | 1 | 7 | 0 | 0 | 0 | 0 | 1.533646 | 4.149416 | 6.363735 | 5.475933 | 3.067776 | 20.7353 | 11.23398 |  | 0.0001002395 | [19 empty] | 26.33007 | 0.08595109
5897 | 2021/11/20 20:20:56 | 36059.5942 | 5955.0013 | 1 | 7 | 0 | 0 | 0 | 0 | 1.533661 | 4.150065 | 6.364793 | 5.478064 | 3.067776 | 20.74414 | 11.23398 | [21 empty] | 26.1283 | -0.04087269
5898 | 2021/11/20 20:21:01 | 36064.5947 | 5960.0018 | 1 | 7 | 0 | 0 | 0 | 0 | 1.533165 | 4.150603 | 6.363559 | 5.480193 | 3.067776 | 20.75298 | 11.23398 |  | 0.0001158143 | [19 empty] | 26.16193 | -0.03314853
5899 | 2021/11/20 20:21:06 | 36069.5944 | 5965.0015 | 1 | 7 | 0 | 0 | 0 | 0 | 1.533409 | 4.151096 | 6.365328 | 5.482323 | 3.067776 | 20.76182 | 11.23398 | [21 empty] | 26.26541 | -0.08208632
5900 | 2021/11/20 20:21:11 | 36074.593 | 5970.0001 | 1 | 7 | 0 | 0 | 0 | 0 | 1.53373 | 4.151293 | 6.366963 | 5.484452 | 3.067776 | 20.77066 | 11.23398 |  | 0.0001036786 | [19 empty] | 26.39664 | 0.07388234
5901 | 2021/11/20 20:21:16 | 36079.5945 | 5975.0016 | 1 | 7 | 0 | 0 | 0 | 0 | 1.533493 | 4.152061 | 6.367156 | 5.486581 | 3.067776 | 20.7795 | 11.23398 | [21 empty] | 26.30758 | -0.01880944
5902 | 2021/11/20 20:21:21 | 36084.594 | 5980.0011 | 1 | 7 | 0 | 0 | 0 | 0 | 1.533356 | 4.152435 | 6.367161 | 5.488711 | 3.067776 | 20.78834 | 11.23398 |  | 7.072156e-05 |  | 4.300189 | [17 empty] | 26.28711 | 0.0713861
5903 | 2021/11/20 20:21:26 | 36089.5949 | 5985.002 | 1 | 7 | 0 | 0 | 0 | 0 | 1.533592 | 4.152803 | 6.368705 | 5.49084 | 3.067776 | 20.79718 | 11.23398 | [21 empty] | 26.18462 | -0.004992485
5904 | 2021/11/20 20:21:31 | 36094.5957 | 5990.0028 | 1 | 7 | 0 | 0 | 0 | 0 | 1.53344 | 4.153141 | 6.368593 | 5.49297 | 3.067776 | 20.80603 | 11.23398 | [21 empty] | 26.12471 | -0.07251382
5905 | 2021/11/20 20:21:36 | 36099.5955 | 5995.0026 | 1 | 7 | 0 | 0 | 0 | 0 | 1.533173 | 4.153895 | 6.36864 | 5.495097 | 3.067776 | 20.81486 | 11.23398 |  | 6.559025e-05 | [19 empty] | 26.08792 | -0.04032493
5906 | 2021/11/20 20:21:41 | 36104.5939 | 6000.001 | 1 | 7 | 0 | 0 | 0 | 0 | 1.533684 | 4.154027 | 6.370965 | 5.497226 | 3.067776 | 20.82371 | 11.23398 | [21 empty] | 26.11008 | -0.09149075
5907 | 2021/11/20 20:21:46 | 36109.594 | 6005.0011 | 1 | 7 | 0 | 0 | 0 | 0 | 1.533516 | 4.154552 | 6.371072 | 5.499356 | 3.067776 | 20.83256 | 11.23398 |  | 8.986301e-05 | [19 empty] | 26.1736 | 0.01846492
5908 | 2021/11/20 20:21:51 | 36114.5942 | 6010.0013 | 1 | 7 | 0 | 0 | 0 | 0 | 1.533401 | 4.155276 | 6.371704 | 5.501486 | 3.067776 | 20.8414 | 11.23398 | [21 empty] | 26.37982 | -0.002623796
5909 | 2021/11/20 20:21:56 | 36119.5937 | 6015.0008 | 1 | 7 | 0 | 0 | 0 | 0 | 1.533241 | 4.155651 | 6.371614 | 5.503613 | 3.067776 | 20.85024 | 11.23398 |  | 0.000116253 | [19 empty] | 26.33891 | 0.06818414
5910 | 2021/11/20 20:22:01 | 36124.5958 | 6020.0029 | 1 | 7 | 0 | 0 | 0 | 0 | 1.533203 | 4.155871 | 6.371794 | 5.505744 | 3.067776 | 20.8591 | 11.23398 | [21 empty] | 26.11711 | -0.0632453
5911 | 2021/11/20 20:22:06 | 36129.5937 | 6025.0008 | 1 | 7 | 0 | 0 | 0 | 0 | 1.533173 | 4.156278 | 6.372293 | 5.507871 | 3.067776 | 20.86794 | 11.23398 |  | 0.0001087604 | [19 empty] | 26.29329 | -0.06311655
5912 | 2021/11/20 20:22:11 | 36134.5936 | 6030.0007 | 1 | 7 | 0 | 0 | 0 | 0 | 1.533661 | 4.156951 | 6.375354 | 5.51 | 3.067776 | 20.87679 | 11.23398 | [21 empty] | 26.37937 | 0.09564579
5913 | 2021/11/20 20:22:16 | 36139.5945 | 6035.0016 | 1 | 7 | 0 | 0 | 0 | 0 | 1.533607 | 4.157244 | 6.375578 | 5.512131 | 3.067776 | 20.88565 | 11.23398 |  | 8.835003e-05 |  | 4.727273 | [17 empty] | 26.09191 | -0.07944882
5914 | 2021/11/20 20:22:21 | 36144.5945 | 6040.0016 | 1 | 7 | 0 | 0 | 0 | 0 | 1.532967 | 4.157576 | 6.373427 | 5.514258 | 3.067776 | 20.89449 | 11.23398 | [21 empty] | 26.30219 | -0.1042426
5915 | 2021/11/20 20:22:26 | 36149.5946 | 6045.0017 | 1 | 7 | 0 | 0 | 0 | 0 | 1.533066 | 4.158156 | 6.374728 | 5.516388 | 3.067776 | 20.90335 | 11.23398 |  | 7.989367e-05 | [19 empty] | 26.34836 | 0.08138895
5916 | 2021/11/20 20:22:31 | 36154.593 | 6050.0001 | 1 | 7 | 0 | 0 | 0 | 0 | 1.533165 | 4.158579 | 6.375788 | 5.518515 | 3.067776 | 20.91219 | 11.23398 |  |  |  |  | 0.2159686 | [16 empty] | 26.111 | -0.08567035
5917 | 2021/11/20 20:22:36 | 36159.593 | 6055.0001 | 1 | 7 | 0 | 0 | 0 | 0 | 1.533592 | 4.158843 | 6.377968 | 5.520645 | 3.067776 | 20.92105 | 11.23398 | [21 empty] | 26.1895 | -0.04880965
5918 | 2021/11/20 20:22:41 | 36164.5946 | 6060.0017 | 1 | 7 | 0 | 0 | 0 | 0 | 1.533607 | 4.159325 | 6.37877 | 5.522776 | 3.067776 | 20.92991 | 11.23398 |  | 6.131836e-05 | [19 empty] | 26.37054 | 0.04657865
5919 | 2021/11/20 20:22:46 | 36169.5931 | 6065.0002 | 1 | 7 | 0 | 0 | 0 | 0 | 1.533348 | 4.159805 | 6.378429 | 5.524904 | 3.067776 | 20.93876 | 11.23398 | [21 empty] | 26.31908 | -0.005674362
5920 | 2021/11/20 20:22:51 | 36174.5958 | 6070.0029 | 1 | 7 | 0 | 0 | 0 | 0 | 1.533554 | 4.160081 | 6.379709 | 5.527033 | 3.067776 | 20.94762 | 11.23398 |  | 9.715879e-05 | [19 empty] | 26.17391 | 0.03122926
5921 | 2021/11/20 20:22:56 | 36179.594 | 6075.0011 | 1 | 7 | 0 | 0 | 0 | 0 | 1.533737 | 4.160304 | 6.380812 | 5.529163 | 3.067776 | 20.95648 | 11.23398 | [21 empty] | 26.15182 | -0.08372307
5922 | 2021/11/20 20:23:01 | 36184.595 | 6080.0021 | 1 | 7 | 0 | 0 | 0 | 0 | 1.533005 | 4.160735 | 6.378428 | 5.531293 | 3.067776 | 20.96535 | 11.23398 |  | 4.986439e-05 | [19 empty] | 26.41394 | 0.06031156
5923 | 2021/11/20 20:23:06 | 36189.5949 | 6085.002 | 1 | 7 | 0 | 0 | 0 | 0 | 1.53315 | 4.161452 | 6.38013 | 5.53342 | 3.067776 | 20.9742 | 11.23398 | [21 empty] | 26.2307 | 0.064044
5924 | 2021/11/20 20:23:11 | 36194.5935 | 6090.0006 | 1 | 7 | 0 | 0 | 0 | 0 | 1.533401 | 4.161708 | 6.381567 | 5.53555 | 3.067776 | 20.98306 | 11.23398 | [21 empty] | 26.2037 | -0.05794764
5925 | 2021/11/20 20:23:16 | 36199.593 | 6095.0001 | 1 | 7 | 0 | 0 | 0 | 0 | 1.533592 | 4.161986 | 6.382788 | 5.537677 | 3.067776 | 20.99191 | 11.23398 |  | 6.140552e-05 | [19 empty] | 26.51631 | 0.09184539
5926 | 2021/11/20 20:23:21 | 36204.5944 | 6100.0015 | 1 | 7 | 0 | 0 | 0 | 0 | 1.533333 | 4.162426 | 6.382385 | 5.539809 | 3.067776 | 21.00078 | 11.23398 |  |  |  | 5.356262 | [17 empty] | 26.1336 | 0.028404
5927 | 2021/11/20 20:23:26 | 36209.5942 | 6105.0013 | 1 | 7 | 0 | 0 | 0 | 0 | 1.533401 | 4.163119 | 6.383731 | 5.541937 | 3.067776 | 21.00965 | 11.23398 |  | 0.0001209617 | [19 empty] | 26.41036 | 0.007346272
5928 | 2021/11/20 20:23:31 | 36214.595 | 6110.0021 | 1 | 7 | 0 | 0 | 0 | 0 | 1.533569 | 4.16328 | 6.384677 | 5.544067 | 3.067776 | 21.01851 | 11.23398 | [21 empty] | 26.32485 | -0.01012862
5929 | 2021/11/20 20:23:36 | 36219.5936 | 6115.0007 | 1 | 7 | 0 | 0 | 0 | 0 | 1.533333 | 4.16314 | 6.38348 | 5.546196 | 3.067776 | 21.02737 | 11.23398 |  | 6.447963e-05 | [19 empty] | 26.15009 | -0.00723958
5930 | 2021/11/20 20:23:41 | 36224.5946 | 6120.0017 | 1 | 7 | 0 | 0 | 0 | 0 | 1.533546 | 4.163777 | 6.385344 | 5.548324 | 3.067776 | 21.03623 | 11.23398 | [21 empty] | 26.48312 | 0.04242063
5931 | 2021/11/20 20:23:46 | 36229.5938 | 6125.0009 | 1 | 7 | 0 | 0 | 0 | 0 | 1.533951 | 4.164326 | 6.387872 | 5.550452 | 3.067776 | 21.0451 | 11.23398 |  | 6.93886e-05 | [19 empty] | 26.36696 | -0.009990931
5932 | 2021/11/20 20:23:51 | 36234.5947 | 6130.0018 | 1 | 7 | 0 | 0 | 0 | 0 | 1.533134 | 4.164654 | 6.384973 | 5.552582 | 3.067776 | 21.05397 | 11.23398 | [21 empty] | 26.20811 | 0.01510739
5933 | 2021/11/20 20:23:56 | 36239.594 | 6135.0011 | 1 | 7 | 0 | 0 | 0 | 0 | 1.533188 | 4.164742 | 6.385332 | 5.55471 | 3.067776 | 21.06283 | 11.23398 | [21 empty] | 26.3009 | -0.05472779
5934 | 2021/11/20 20:24:01 | 36244.594 | 6140.0011 | 1 | 7 | 0 | 0 | 0 | 0 | 1.532936 | 4.165551 | 6.385523 | 5.556839 | 3.067776 | 21.0717 | 11.23398 |  | 6.155898e-05 | [19 empty] | 26.43263 | 0.03163278
5935 | 2021/11/20 20:24:06 | 36249.594 | 6145.0011 | 1 | 7 | 0 | 0 | 0 | 0 | 1.532532 | 4.165741 | 6.384131 | 5.558967 | 3.067776 | 21.08056 | 11.23398 | [21 empty] | 26.21531 | 0.07871866
5936 | 2021/11/20 20:24:11 | 36254.5935 | 6150.0006 | 1 | 7 | 0 | 0 | 0 | 0 | 1.53331 | 4.16607 | 6.387877 | 5.561097 | 3.067776 | 21.08943 | 11.23398 |  | 0.0001042257 | [19 empty] | 26.28441 | -0.04659534
5937 | 2021/11/20 20:24:16 | 36259.5942 | 6155.0013 | 1 | 7 | 0 | 0 | 0 | 0 | 1.532845 | 4.16642 | 6.386476 | 5.563226 | 3.067776 | 21.0983 | 11.23398 | [21 empty] | 26.47292 | 0.05628407
5938 | 2021/11/20 20:24:21 | 36264.5935 | 6160.0006 | 1 | 7 | 0 | 0 | 0 | 0 | 1.533844 | 4.166934 | 6.391427 | 5.565355 | 3.067776 | 21.10718 | 11.23398 |  | 6.930784e-05 | [19 empty] | 26.22053 | 0.07552564
5939 | 2021/11/20 20:24:26 | 36269.5953 | 6165.0024 | 1 | 7 | 0 | 0 | 0 | 0 | 1.533501 | 4.167399 | 6.390711 | 5.567484 | 3.067776 | 21.11605 | 11.23398 |  |  |  | 5.61898 | [17 empty] | 26.20238 | -0.07498324
5940 | 2021/11/20 20:24:31 | 36274.5936 | 6170.0007 | 1 | 7 | 0 | 0 | 0 | 0 | 1.533409 | 4.167438 | 6.390387 | 5.569613 | 3.067776 | 21.12492 | 11.23398 |  |  |  |  | 0 | [16 empty] | 26.43393 | 0.06184459
5941 | 2021/11/20 20:24:36 | 36279.5945 | 6175.0016 | 1 | 7 | 0 | 0 | 0 | 0 | 1.533531 | 4.167764 | 6.391395 | 5.571742 | 3.067776 | 21.13379 | 11.23398 |  | 8.79195e-05 | [19 empty] | 26.42813 | 0.05269468
5942 | 2021/11/20 20:24:41 | 36284.5946 | 6180.0017 | 1 | 7 | 0 | 0 | 0 | 0 | 1.533348 | 4.168385 | 6.391585 | 5.573872 | 3.067776 | 21.14267 | 11.23398 | [21 empty] | 26.23251 | -0.02108395
5943 | 2021/11/20 20:24:46 | 36289.5931 | 6185.0002 | 1 | 7 | 0 | 0 | 0 | 0 | 1.533463 | 4.168903 | 6.392859 | 5.575999 | 3.067776 | 21.15154 | 11.23398 |  | 6.210958e-05 |  |  | 0.1761073 | [16 empty] | 26.25992 | -0.02027094
5944 | 2021/11/20 20:24:51 | 36294.5931 | 6190.0002 | 1 | 7 | 0 | 0 | 0 | 0 | 1.533257 | 4.168909 | 6.392009 | 5.578129 | 3.067776 | 21.16042 | 11.23398 | [21 empty] | 26.33816 | -0.07457078
5945 | 2021/11/20 20:24:56 | 36299.5948 | 6195.0019 | 1 | 7 | 0 | 0 | 0 | 0 | 1.533592 | 4.169492 | 6.3943 | 5.580258 | 3.067776 | 21.16929 | 11.23398 |  | 5.144829e-05 | [19 empty] | 26.45391 | 0.0432843
5946 | 2021/11/20 20:25:01 | 36304.5945 | 6200.0016 | 1 | 7 | 0 | 0 | 0 | 0 | 1.533714 | 4.169731 | 6.395175 | 5.582387 | 3.067776 | 21.17817 | 11.23398 | [21 empty] | 26.40196 | -0.009989142
5947 | 2021/11/20 20:25:06 | 36309.594 | 6205.0011 | 1 | 7 | 0 | 0 | 0 | 0 | 1.533478 | 4.170148 | 6.39483 | 5.584517 | 3.067776 | 21.18705 | 11.23398 | [21 empty] | 26.24759 | 0.0445044
5948 | 2021/11/20 20:25:11 | 36314.5941 | 6210.0012 | 1 | 7 | 0 | 0 | 0 | 0 | 1.533401 | 4.170462 | 6.394991 | 5.586645 | 3.067776 | 21.19593 | 11.23398 |  | 7.048859e-05 | [19 empty] | 26.15892 | -0.08233547
5949 | 2021/11/20 20:25:16 | 36319.5956 | 6215.0027 | 1 | 7 | 0 | 0 | 0 | 0 | 1.533241 | 4.171053 | 6.395229 | 5.588776 | 3.067776 | 21.20481 | 11.23398 | [21 empty] | 26.34208 | 0.04311621
5950 | 2021/11/20 20:25:21 | 36324.5934 | 6220.0005 | 1 | 7 | 0 | 0 | 0 | 0 | 1.532967 | 4.171417 | 6.394645 | 5.590903 | 3.067776 | 21.21369 | 11.23398 |  | 9.268759e-05 | [19 empty] | 26.5044 | -0.01468539
5951 | 2021/11/20 20:25:26 | 36329.5947 | 6225.0018 | 1 | 7 | 0 | 0 | 0 | 0 | 1.533569 | 4.17167 | 6.397544 | 5.593032 | 3.067776 | 21.22257 | 11.23398 | [21 empty] | 26.38017 | 0.04130065
5952 | 2021/11/20 20:25:31 | 36334.595 | 6230.0021 | 1 | 7 | 0 | 0 | 0 | 0 | 1.533546 | 4.171912 | 6.397819 | 5.595161 | 3.067776 | 21.23145 | 11.23398 |  | 6.218653e-05 | [19 empty] | 26.24132 | -0.04910231
5953 | 2021/11/20 20:25:36 | 36339.5934 | 6235.0005 | 1 | 7 | 0 | 0 | 0 | 0 | 1.533493 | 4.172509 | 6.398513 | 5.59729 | 3.067776 | 21.24033 | 11.23398 |  |  |  | 5.821557 | [17 empty] | 26.30175 | -0.07153869
5954 | 2021/11/20 20:25:41 | 36344.5959 | 6240.003 | 1 | 7 | 0 | 0 | 0 | 0 | 1.53315 | 4.172877 | 6.397646 | 5.599421 | 3.067776 | 21.24922 | 11.23398 | [21 empty] | 26.45341 | 0.07152677
5955 | 2021/11/20 20:25:46 | 36349.5957 | 6245.0028 | 1 | 7 | 0 | 0 | 0 | 0 | 1.533546 | 4.173187 | 6.399774 | 5.60155 | 3.067776 | 21.25811 | 11.23398 |  | 8.202936e-05 | [19 empty] | 26.3354 | -0.05349636
5956 | 2021/11/20 20:25:51 | 36354.5929 | 6250 | 1 | 7 | 0 | 0 | 0 | 0 | 1.533295 | 4.17353 | 6.399253 | 5.603677 | 3.067776 | 21.26699 | 11.23398 | [21 empty] | 26.22183 | -0.05067408
5957 | 2021/11/20 20:25:56 | 36359.5947 | 6255.0018 | 1 | 7 | 0 | 0 | 0 | 0 | 1.533401 | 4.173986 | 6.400394 | 5.605808 | 3.067776 | 21.27588 | 11.23398 |  | 4.591241e-05 | [19 empty] | 26.30479 | -0.07302999
5958 | 2021/11/20 20:26:01 | 36364.593 | 6260.0001 | 1 | 7 | 0 | 0 | 0 | 0 | 1.533501 | 4.174119 | 6.401016 | 5.607936 | 3.067776 | 21.28476 | 11.23398 | [21 empty] | 26.46671 | 0.07471442
5959 | 2021/11/20 20:26:06 | 36369.5929 | 6265 | 1 | 7 | 0 | 0 | 0 | 0 | 1.532875 | 4.174488 | 6.398968293 | 5.610063 | 3.067776 | 21.29364 | 11.23398 | [21 empty] | 26.5088 | 0.07979691
5960 | 2021/11/20 20:26:11 | 36374.5955 | 6270.0026 | 1 | 7 | 0 | 0 | 0 | 0 | 1.53331 | 4.175023 | 6.401605 | 5.612195 | 3.067776 | 21.30254 | 11.23398 |  | 6.827651e-05 | [19 empty] | 26.33987 | 0.04185796
5961 | 2021/11/20 20:26:16 | 36379.5941 | 6275.0012 | 1 | 7 | 0 | 0 | 0 | 0 | 1.533203 | 4.175478 | 6.401855 | 5.614324 | 3.067776 | 21.31143 | 11.23398 | [21 empty] | 26.1851 | -0.07359922
5962 | 2021/11/20 20:26:21 | 36384.5938 | 6280.0009 | 1 | 7 | 0 | 0 | 0 | 0 | 1.533119 | 4.175622 | 6.401725 | 5.616451 | 3.067776 | 21.32031 | 11.23398 |  | 5.112878e-05 | [19 empty] | 26.23299 | -0.06349802
5963 | 2021/11/20 20:26:26 | 36389.5957 | 6285.0028 | 1 | 7 | 0 | 0 | 0 | 0 | 1.533348 | 4.175898 | 6.403105 | 5.618583 | 3.067776 | 21.32921 | 11.23398 | [21 empty] | 26.41175 | 0.01568317
5964 | 2021/11/20 20:26:31 | 36394.5964 | 6290.0035 | 1 | 7 | 0 | 0 | 0 | 0 | 1.533478 | 4.176615 | 6.404747 | 5.620712 | 3.067776 | 21.3381 | 11.23398 |  | 7.310181e-05 | [19 empty] | 26.44242 | 0.02983093
5965 | 2021/11/20 20:26:36 | 36399.5934 | 6295.0005 | 1 | 7 | 0 | 0 | 0 | 0 | 1.53344 | 4.176918 | 6.405053 | 5.622839 | 3.067776 | 21.34699 | 11.23398 | [21 empty] | 26.38197 | 0.08730412
5966 | 2021/11/20 20:26:41 | 36404.5934 | 6300.0005 | 1 | 7 | 0 | 0 | 0 | 0 | 1.53302 | 4.177196 | 6.403725 | 5.624969 | 3.067776 | 21.35589 | 11.23398 | [21 empty] | 26.21302 | -0.0536406
5967 | 2021/11/20 20:26:46 | 36409.5935 | 6305.0006 | 1 | 7 | 0 | 0 | 0 | 0 | 1.533134 | 4.177473 | 6.404626 | 5.627098 | 3.067776 | 21.36478 | 11.23398 |  | 6.503762e-05 |  | 5.828351 | 0 | [16 empty] | 26.1709 | -0.06485999
5968 | 2021/11/20 20:26:51 | 36414.5952 | 6310.0023 | 1 | 7 | 0 | 0 | 0 | 0 | 1.533257 | 4.177986 | 6.405926 | 5.629227 | 3.067776 | 21.37367 | 11.23398 | [21 empty] | 26.23514 | -0.09044051
5969 | 2021/11/20 20:26:56 | 36419.5951 | 6315.0022 | 1 | 7 | 0 | 0 | 0 | 0 | 1.533638 | 4.17869 | 6.408598 | 5.631357 | 3.067776 | 21.38257 | 11.23398 |  | 9.710878e-05 |  |  | 0.1754626 | [16 empty] | 26.23391 | -0.08343101
5970 | 2021/11/20 20:27:01 | 36424.5951 | 6320.0022 | 1 | 7 | 0 | 0 | 0 | 0 | 1.53331 | 4.17864 | 6.40715 | 5.633484 | 3.067776 | 21.39146 | 11.23398 | [21 empty] | 26.28718 | 0.02139211
5971 | 2021/11/20 20:27:06 | 36429.5929 | 6325 | 1 | 7 | 0 | 0 | 0 | 0 | 1.533318 | 4.178988 | 6.407718 | 5.635613 | 3.067776 | 21.40036 | 11.23398 |  | 5.27883e-05 | [19 empty] | 26.40735 | -0.04062057
5972 | 2021/11/20 20:27:11 | 36434.5954 | 6330.0025 | 1 | 7 | 0 | 0 | 0 | 0 | 1.533112 | 4.179738 | 6.408006 | 5.637743 | 3.067776 | 21.40926 | 11.23398 | [21 empty] | 26.48271 | -0.07055163
5973 | 2021/11/20 20:27:16 | 36439.5944 | 6335.0015 | 1 | 7 | 0 | 0 | 0 | 0 | 1.533134 | 4.179996 | 6.408494 | 5.639873 | 3.067776 | 21.41817 | 11.23398 | [21 empty] | 26.31728 | -0.05569458
5974 | 2021/11/20 20:27:21 | 36444.5955 | 6340.0026 | 1 | 7 | 0 | 0 | 0 | 0 | 1.533791 | 4.180432 | 6.411909 | 5.642002 | 3.067776 | 21.42706 | 11.23398 |  | 8.446049e-05 | [19 empty] | 26.53848 | 0.1048964
5975 | 2021/11/20 20:27:26 | 36449.5947 | 6345.0018 | 1 | 7 | 0 | 0 | 0 | 0 | 1.533401 | 4.180793 | 6.410832 | 5.644131 | 3.067776 | 21.43596 | 11.23398 | [21 empty] | 26.51859 | 0.01924813
5976 | 2021/11/20 20:27:31 | 36454.5956 | 6350.0027 | 1 | 7 | 0 | 0 | 0 | 0 | 1.533241 | 4.181186 | 6.410766 | 5.646261 | 3.067776 | 21.44487 | 11.23398 |  | 5.642389e-05 | [19 empty] | 26.44993 | 0.09078979
5977 | 2021/11/20 20:27:36 | 36459.5934 | 6355.0005 | 1 | 7 | 0 | 0 | 0 | 0 | 1.533684 | 4.181483 | 6.413074 | 5.648389 | 3.067776 | 21.45377 | 11.23398 | [21 empty] | 26.2796 | -0.06805301
5978 | 2021/11/20 20:27:41 | 36464.5949 | 6360.002 | 1 | 7 | 0 | 0 | 0 | 0 | 1.533066 | 4.181871 | 6.411084 | 5.650518 | 3.067776 | 21.46267 | 11.23398 |  | 0.0001176469 | [19 empty] | 26.18999 | -0.009711981
5979 | 2021/11/20 20:27:46 | 36469.5951 | 6365.0022 | 1 | 7 | 0 | 0 | 0 | 0 | 1.533676 | 4.182406 | 6.414456 | 5.652648 | 3.067776 | 21.47158 | 11.23398 |  |  |  | 5.292614 | [17 empty] | 26.3039 | -0.07679939
5980 | 2021/11/20 20:27:51 | 36474.5934 | 6370.0005 | 1 | 7 | 0 | 0 | 0 | 0 | 1.533211 | 4.182723 | 6.412997 | 5.654777 | 3.067776 | 21.48048 | 11.23398 | [21 empty] | 26.25121 | -0.01842737
5981 | 2021/11/20 20:27:56 | 36479.5951 | 6375.0022 | 1 | 7 | 0 | 0 | 0 | 0 | 1.533897 | 4.183001 | 6.416293 | 5.656907 | 3.067776 | 21.48939 | 11.23398 |  | 6.440382e-05 | [19 empty] | 26.32659 | -0.07664382
5982 | 2021/11/20 20:28:01 | 36484.5936 | 6380.0007 | 1 | 7 | 0 | 0 | 0 | 0 | 1.533592 | 4.183578 | 6.415902 | 5.659035 | 3.067776 | 21.49829 | 11.23398 | [21 empty] | 26.38252 | -0.02368629
5983 | 2021/11/20 20:28:06 | 36489.5936 | 6385.0007 | 1 | 7 | 0 | 0 | 0 | 0 | 1.533821 | 4.184162 | 6.417756 | 5.661163 | 3.067776 | 21.5072 | 11.23398 |  | 7.87821e-05 | [19 empty] | 26.46767 | 0.07955611
5984 | 2021/11/20 20:28:11 | 36494.596 | 6390.0031 | 1 | 7 | 0 | 0 | 0 | 0 | 1.533531 | 4.184608 | 6.417226 | 5.663293 | 3.067776 | 21.51611 | 11.23398 | [21 empty] | 26.52435 | -0.008735061
5985 | 2021/11/20 20:28:16 | 36499.5958 | 6395.0029 | 1 | 7 | 0 | 0 | 0 | 0 | 1.53344 | 4.184638 | 6.416891 | 5.665424 | 3.067776 | 21.52503 | 11.23398 |  | 0.0001403368 | [19 empty] | 26.59171 | 0.0796926
5986 | 2021/11/20 20:28:21 | 36504.5954 | 6400.0025 | 1 | 7 | 0 | 0 | 0 | 0 | 1.533424 | 4.185227 | 6.417728 | 5.667553 | 3.067776 | 21.53394 | 11.23398 | [21 empty] | 26.48896 | 0.01261175
5987 | 2021/11/20 20:28:26 | 36509.5954 | 6405.0025 | 1 | 7 | 0 | 0 | 0 | 0 | 1.533806 | 4.185873 | 6.420317 | 5.669683 | 3.067776 | 21.54285 | 11.23398 |  | 9.835598e-05 | [19 empty] | 26.35546 | 0.07014394
5988 | 2021/11/20 20:28:31 | 36514.5929 | 6410 | 1 | 7 | 0 | 0 | 0 | 0 | 1.533333 | 4.18617 | 6.418793 | 5.67181 | 3.067776 | 21.55176 | 11.23398 | [21 empty] | 26.35007 | -0.02233565
5989 | 2021/11/20 20:28:36 | 36519.5931 | 6415.0002 | 1 | 7 | 0 | 0 | 0 | 0 | 1.532646 | 4.186581 | 6.416547 | 5.673939 | 3.067776 | 21.56067 | 11.23398 |  | 8.502716e-05 | [19 empty] | 26.27428 | -0.07886231
5990 | 2021/11/20 20:28:41 | 36524.5947 | 6420.0018 | 1 | 7 | 0 | 0 | 0 | 0 | 1.532806 | 4.187165 | 6.418112 | 5.676071 | 3.067776 | 21.56959 | 11.23398 | [21 empty] | 26.33195 | 0.02093911
5991 | 2021/11/20 20:28:46 | 36529.5932 | 6425.0003 | 1 | 7 | 0 | 0 | 0 | 0 | 1.533401 | 4.187699 | 6.421422 | 5.678199 | 3.067776 | 21.57851 | 11.23398 |  | 7.223488e-05 |  | 4.894081 | [17 empty] | 26.28637 | -0.03751874
5992 | 2021/11/20 20:28:51 | 36534.593 | 6430.0001 | 1 | 7 | 0 | 0 | 0 | 0 | 1.533569 | 4.187853 | 6.422362 | 5.680328 | 3.067776 | 21.58742 | 11.23398 | [21 empty] | 26.36607 | -0.0452137
5993 | 2021/11/20 20:28:56 | 36539.5955 | 6435.0026 | 1 | 7 | 0 | 0 | 0 | 0 | 1.533096 | 4.188397 | 6.421215 | 5.682456 | 3.067776 | 21.59634 | 11.23398 |  |  |  |  | 0.1988484 | [16 empty] | 26.4313 | 0.0634563
5994 | 2021/11/20 20:29:01 | 36544.5943 | 6440.0014 | 1 | 7 | 0 | 0 | 0 | 0 | 1.533173 | 4.189005 | 6.422469 | 5.684587 | 3.067776 | 21.60526 | 11.23398 |  | 9.207996e-05 | [19 empty] | 26.54793 | 0.1047629
5995 | 2021/11/20 20:29:06 | 36549.5939 | 6445.001 | 1 | 7 | 0 | 0 | 0 | 0 | 1.53331 | 4.189554 | 6.423885 | 5.686714 | 3.067776 | 21.61417 | 11.23398 | [21 empty] | 26.25838 | 0.01372635
5996 | 2021/11/20 20:29:11 | 36554.5943 | 6450.0014 | 1 | 7 | 0 | 0 | 0 | 0 | 1.533447 | 4.189585 | 6.424507 | 5.688844 | 3.067776 | 21.62309 | 11.23398 |  | 0.0001055767 | [19 empty] | 26.27299 | -0.01205564
5997 | 2021/11/20 20:29:16 | 36559.5942 | 6455.0013 | 1 | 7 | 0 | 0 | 0 | 0 | 1.533264 | 4.190005 | 6.424384 | 5.690973 | 3.067776 | 21.63202 | 11.23398 |  | 0.0001197427 | [19 empty] | 26.40333 | 0.008997917
5998 | 2021/11/20 20:29:21 | 36564.5952 | 6460.0023 | 1 | 7 | 0 | 0 | 0 | 0 | 1.533203 | 4.190942 | 6.425565 | 5.693102 | 3.067776 | 21.64094 | 11.23398 | [21 empty] | 26.49878 | 0.01317561
5999 | 2021/11/20 20:29:26 | 36569.5961 | 6465.0032 | 1 | 7 | 0 | 0 | 0 | 0 | 1.533264 | 4.191414 | 6.426544 | 5.695232 | 3.067776 | 21.64987 | 11.23398 |  | 0.0001133389 | [19 empty] | 26.56784 | 0.003329515
6000 | 2021/11/20 20:29:31 | 36574.5938 | 6470.0009 | 1 | 7 | 0 | 0 | 0 | 0 | 1.532951 | 4.191799 | 6.425822 | 5.697361 | 3.067776 | 21.65879 | 11.23398 | [21 empty] | 26.41223 | -0.01174986
6001 | 2021/11/20 20:29:36 | 36579.5954 | 6475.0025 | 1 | 7 | 0 | 0 | 0 | 0 | 1.53299 | 4.192303 | 6.426759 | 5.699492 | 3.067776 | 21.66772 | 11.23398 |  |  |  | 4.484897 | [17 empty] | 26.33106 | 0.01871347
6002 | 2021/11/20 20:29:41 | 36584.5954 | 6480.0025 | 1 | 7 | 0 | 0 | 0 | 0 | 1.533401 | 4.192947 | 6.429469 | 5.701621 | 3.067776 | 21.67665 | 11.23398 |  | 5.784154e-05 | [19 empty] | 26.28807 | -0.07623076
6003 | 2021/11/20 20:29:46 | 36589.5953 | 6485.0024 | 1 | 7 | 0 | 0 | 0 | 0 | 1.533623 | 4.19328 | 6.430911 | 5.703748 | 3.067776 | 21.68557 | 11.23398 | [21 empty] | 26.2464 | -0.09229541
6004 | 2021/11/20 20:29:51 | 36594.5952 | 6490.0023 | 1 | 7 | 0 | 0 | 0 | 0 | 1.533424 | 4.19368 | 6.43069 | 5.705878 | 3.067776 | 21.6945 | 11.23398 |  | 0.0001138351 | [19 empty] | 26.32526 | -0.01662374
6005 | 2021/11/20 20:29:56 | 36599.5955 | 6495.0026 | 1 | 7 | 0 | 0 | 0 | 0 | 1.533134 | 4.194323 | 6.430459 | 5.708009 | 3.067776 | 21.70344 | 11.23398 | [21 empty] | 26.35143 | -0.06055295
6006 | 2021/11/20 20:30:01 | 36604.5955 | 6500.0026 | 1 | 7 | 0 | 0 | 0 | 0 | 1.533401 | 4.195157 | 6.432858 | 5.710137 | 3.067776 | 21.71236 | 11.23398 |  | 6.567308e-05 | [19 empty] | 26.31287 | -0.07276177
6007 | 2021/11/20 20:30:06 | 36609.5939 | 6505.001 | 1 | 7 | 0 | 0 | 0 | 0 | 1.533081 | 4.195406 | 6.431897 | 5.712265 | 3.067776 | 21.72129 | 11.23398 | [21 empty] | 26.37364 | 0.03589153
6008 | 2021/11/20 20:30:11 | 36614.5933 | 6510.0004 | 1 | 7 | 0 | 0 | 0 | 0 | 1.533371 | 4.195906 | 6.433881 | 5.714396 | 3.067776 | 21.73023 | 11.23398 |  | 0.000150182 | [19 empty] | 26.49335 | -0.05378425
6009 | 2021/11/20 20:30:16 | 36619.5939 | 6515.001 | 1 | 7 | 0 | 0 | 0 | 0 | 1.533897 | 4.196679 | 6.437273 | 5.716524 | 3.067776 | 21.73916 | 11.23398 | [21 empty] | 26.55764 | 0.05638003
6010 | 2021/11/20 20:30:21 | 36624.5949 | 6520.002 | 1 | 7 | 0 | 0 | 0 | 0 | 1.533348 | 4.197176 | 6.435731 | 5.718653 | 3.067776 | 21.74809 | 11.23398 |  | 6.156409e-05 | [19 empty] | 26.60859 | 0.07479668
6011 | 2021/11/20 20:30:26 | 36629.5949 | 6525.002 | 1 | 7 | 0 | 0 | 0 | 0 | 1.533279 | 4.197651 | 6.43617 | 5.720783 | 3.067776 | 21.75704 | 11.23398 |  |  |  | 4.173814 | [17 empty] | 26.54663 | 0.04615605
6012 | 2021/11/20 20:30:31 | 36634.595 | 6530.0021 | 1 | 7 | 0 | 0 | 0 | 0 | 1.533463 | 4.198094 | 6.437622 | 5.722912 | 3.067776 | 21.76598 | 11.23398 |  | 0.0001194999 | [19 empty] | 26.52535 | 0.07167578
6013 | 2021/11/20 20:30:36 | 36639.5935 | 6535.0006 | 1 | 7 | 0 | 0 | 0 | 0 | 1.53344 | 4.198789 | 6.438591 | 5.725039 | 3.067776 | 21.7749 | 11.23398 |  |  |  |  | 0.2380122 | [16 empty] | 26.58292 | 0.01690269
6014 | 2021/11/20 20:30:41 | 36644.5938 | 6540.0009 | 1 | 7 | 0 | 0 | 0 | 0 | 1.533447 | 4.199632 | 6.439913 | 5.72717 | 3.067776 | 21.78385 | 11.23398 |  | 0.0001042246 | [19 empty] | 26.52974 | 0.08204639
6015 | 2021/11/20 20:30:46 | 36649.593 | 6545.0001 | 1 | 7 | 0 | 0 | 0 | 0 | 1.532795 | 4.199712 | 6.437298 | 5.729299 | 3.067776 | 21.79279 | 11.23398 | [21 empty] | 26.49479 | 0.05712569
6016 | 2021/11/20 20:30:51 | 36654.5943 | 6550.0014 | 1 | 7 | 0 | 0 | 0 | 0 | 1.516078 | 4.199901 | 6.367378 | 5.731411 | 3.067776 | 21.80166 | 11.23398 |  | 8.929817e-05 | [19 empty] | 26.4632 | -0.0372839
6017 | 2021/11/20 20:30:56 | 36659.5937 | 6555.0008 | 1 | 7 | 0 | 0 | 0 | 0 | 1.493778 | 4.199973 | 6.273827 | 5.733495 | 3.067776 | 21.81042 | 11.23398 | [21 empty] | 26.32666 | 0.01666188
6018 | 2021/11/20 20:31:01 | 36664.5938 | 6560.0009 | 1 | 7 | 0 | 0 | 0 | 0 | 1.476746 | 4.199995 | 6.202326 | 5.735554 | 3.067776 | 21.81906 | 11.23398 | [21 empty] | 26.29736 | -0.09423494
6019 | 2021/11/20 20:31:06 | 36669.5931 | 6565.0002 | 1 | 7 | 0 | 0 | 0 | 0 | 1.460565 | 4.200116 | 6.134542 | 5.737587 | 3.067776 | 21.8276 | 11.23398 |  | 6.321952e-06 | [19 empty] | 26.30758 | -0.001237988
6020 | 2021/11/20 20:31:11 | 36674.5939 | 6570.001 | 1 | 7 | 0 | 0 | 0 | 0 | 1.443495 | 4.2 | 6.062679 | 5.739598 | 3.067776 | 21.83605 | 11.23398 | [21 empty] | 26.40292 | -0.06430805
6021 | 2021/11/20 20:31:16 | 36679.5949 | 6575.002 | 1 | 7 | 0 | 0 | 0 | 0 | 1.42919 | 4.199934 | 6.002504 | 5.741588 | 3.067776 | 21.84441 | 11.23398 |  | 4.267034e-06 | [19 empty] | 26.37054 | -0.0397867
6022 | 2021/11/20 20:31:21 | 36684.5932 | 6580.0003 | 1 | 7 | 0 | 0 | 0 | 0 | 1.41379 | 4.199998 | 5.937915 | 5.743556 | 3.067776 | 21.85267 | 11.23398 | [21 empty] | 26.36525 | 0.0154072
6023 | 2021/11/20 20:31:26 | 36689.5957 | 6585.0028 | 1 | 7 | 0 | 0 | 0 | 0 | 1.400813 | 4.20004 | 5.883471 | 5.745505 | 3.067776 | 21.86086 | 11.23398 |  | 1.730591e-05 | [19 empty] | 26.37856 | -0.08327425
6024 | 2021/11/20 20:31:31 | 36694.5941 | 6590.0012 | 1 | 7 | 0 | 0 | 0 | 0 | 1.389034 | 4.200005 | 5.83395 | 5.747435 | 3.067776 | 21.86896 | 11.23398 | [21 empty] | 26.35546 | -0.06167114
6025 | 2021/11/20 20:31:36 | 36699.5951 | 6595.0022 | 1 | 7 | 0 | 0 | 0 | 0 | 1.374324 | 4.200121 | 5.772327 | 5.749349 | 3.067776 | 21.877 | 11.23398 | [21 empty] | 26.35635 | 0.003870726
6026 | 2021/11/20 20:31:41 | 36704.5952 | 6600.0023 | 1 | 7 | 0 | 0 | 0 | 0 | 1.361334 | 4.199939 | 5.71752 | 5.751244 | 3.067776 | 21.88496 | 11.23398 |  | 2.165322e-05 | [19 empty] | 26.29517 | -0.06223917
6027 | 2021/11/20 20:31:46 | 36709.5933 | 6605.0004 | 1 | 7 | 0 | 0 | 0 | 0 | 1.347732 | 4.199925 | 5.660373 | 5.753119 | 3.067776 | 21.89284 | 11.23398 | [21 empty] | 26.33679 | -0.08980751
6028 | 2021/11/20 20:31:51 | 36714.5953 | 6610.0024 | 1 | 7 | 0 | 0 | 0 | 0 | 1.335666 | 4.200035 | 5.609844 | 5.754982 | 3.067776 | 21.90066 | 11.23398 |  | 1.169629e-05 | [19 empty] | 26.29247 | -0.03951371
6029 | 2021/11/20 20:31:56 | 36719.595 | 6615.0021 | 1 | 7 | 0 | 0 | 0 | 0 | 1.323492 | 4.200092 | 5.558788 | 5.756825 | 3.067776 | 21.9084 | 11.23398 | [21 empty] | 26.30489 | -0.0541693
6030 | 2021/11/20 20:32:01 | 36724.5938 | 6620.0009 | 1 | 7 | 0 | 0 | 0 | 0 | 1.310394 | 4.200012 | 5.503671 | 5.758648 | 3.067776 | 21.91606 | 11.23398 | [21 empty] | 26.2938 | -0.07263541
6031 | 2021/11/20 20:32:06 | 36729.593 | 6625.0001 | 1 | 7 | 0 | 0 | 0 | 0 | 1.29941 | 4.199885 | 5.457373 | 5.760458 | 3.067776 | 21.92366 | 11.23398 |  | -3.634911e-06 | [19 empty] | 26.2677 | -0.07108212
6032 | 2021/11/20 20:32:11 | 36734.5932 | 6630.0003 | 1 | 7 | 0 | 0 | 0 | 0 | 1.289326 | 4.199976 | 5.415138 | 5.762252 | 3.067776 | 21.9312 | 11.23398 | [21 empty] | 26.32086 | 0.01149952
6033 | 2021/11/20 20:32:16 | 36739.5939 | 6635.001 | 1 | 7 | 0 | 0 | 0 | 0 | 1.276052 | 4.199984 | 5.359398 | 5.764028 | 3.067776 | 21.93865 | 11.23398 |  | 2.212683e-06 | [19 empty] | 26.29298 | -0.07730305
6034 | 2021/11/20 20:32:21 | 36744.5947 | 6640.0018 | 1 | 7 | 0 | 0 | 0 | 0 | 1.264378 | 4.200046 | 5.310446 | 5.765791 | 3.067776 | 21.94606 | 11.23398 | [21 empty] | 26.32348 | -0.06542563
6035 | 2021/11/20 20:32:26 | 36749.5944 | 6645.0015 | 1 | 7 | 0 | 0 | 0 | 0 | 1.251732 | 4.200043 | 5.257328 | 5.767534 | 3.067776 | 21.95338 | 11.23398 |  | 1.232842e-05 |  | 0 | [17 empty] | 26.35587 | 0.02271056
6036 | 2021/11/20 20:32:31 | 36754.5941 | 6650.0012 | 1 | 7 | 0 | 0 | 0 | 0 | 1.241338 | 4.199939 | 5.213544 | 5.769264 | 3.067776 | 21.96064 | 11.23398 | [21 empty] | 26.37897 | -0.03175974
6037 | 2021/11/20 20:32:36 | 36759.5957 | 6655.0028 | 1 | 7 | 0 | 0 | 0 | 0 | 1.232027 | 4.199998 | 5.174511 | 5.770977 | 3.067776 | 21.96784 | 11.23398 |  |  |  |  | 0 | [16 empty] | 26.34615 | -0.0536561
6038 | 2021/11/20 20:32:41 | 36764.5938 | 6660.0009 | 1 | 7 | 0 | 0 | 0 | 0 | 1.221566 | 4.199946 | 5.130511 | 5.772675 | 3.067776 | 21.97497 | 11.23398 |  | -1.232678e-05 | [19 empty] | 26.29026 | -0.01549423
6039 | 2021/11/20 20:32:46 | 36769.5951 | 6665.0022 | 1 | 7 | 0 | 0 | 0 | 0 | 1.208015 | 4.200031 | 5.0737 | 5.774359 | 3.067776 | 21.98204 | 11.23398 | [21 empty] | 26.31557 | -0.1041859
6040 | 2021/11/20 20:32:51 | 36774.5936 | 6670.0007 | 1 | 7 | 0 | 0 | 0 | 0 | 1.196108 | 4.200048 | 5.023711 | 5.776023 | 3.067776 | 21.98903 | 11.23398 |  | -1.46206e-05 | [19 empty] | 26.33376 | -0.02632439
6041 | 2021/11/20 20:32:56 | 36779.5953 | 6675.0024 | 1 | 7 | 0 | 0 | 0 | 0 | 1.185665 | 4.199969 | 4.979756 | 5.777675 | 3.067776 | 21.99597 | 11.23398 | [21 empty] | 26.51109 | -0.08063972
6042 | 2021/11/20 20:33:01 | 36784.5948 | 6680.0019 | 1 | 7 | 0 | 0 | 0 | 0 | 1.175892 | 4.199764 | 4.938469 | 5.779309 | 3.067776 | 22.00283 | 11.23398 | [21 empty] | 26.5763 | 0.03353357
6043 | 2021/11/20 20:33:06 | 36789.5943 | 6685.0014 | 1 | 7 | 0 | 0 | 0 | 0 | 1.161582 | 4.199972 | 4.878612 | 5.780928 | 3.067776 | 22.00964 | 11.23398 |  | 1.177463e-05 | [19 empty] | 26.64147 | 0.04574299
6044 | 2021/11/20 20:33:11 | 36794.5934 | 6690.0005 | 1 | 7 | 0 | 0 | 0 | 0 | 1.151422 | 4.200074 | 4.836058 | 5.782532 | 3.067776 | 22.01637 | 11.23398 | [21 empty] | 26.58649 | 0.06733596
6045 | 2021/11/20 20:33:16 | 36799.5945 | 6695.0016 | 1 | 7 | 0 | 0 | 0 | 0 | 1.139115 | 4.200035 | 4.784323 | 5.784122 | 3.067776 | 22.02305 | 11.23398 |  | -4.188293e-06 | [19 empty] | 26.52845 | 0.06805778
6046 | 2021/11/20 20:33:21 | 36804.5947 | 6700.0018 | 1 | 7 | 0 | 0 | 0 | 0 | 1.128684 | 4.200001 | 4.740474 | 5.785693 | 3.067776 | 22.02965 | 11.23398 | [21 empty] | 26.42283 | -0.06207645
6047 | 2021/11/20 20:33:26 | 36809.5962 | 6705.0033 | 1 | 7 | 0 | 0 | 0 | 0 | 1.119215 | 4.199934 | 4.700629 | 5.787251 | 3.067776 | 22.03619 | 11.23398 | [21 empty] | 26.35007 | -0.006225109
6048 | 2021/11/20 20:33:31 | 36814.5946 | 6710.0017 | 1 | 7 | 0 | 0 | 0 | 0 | 1.109868 | 4.19994 | 4.661379 | 5.788793 | 3.067776 | 22.04267 | 11.23398 |  | 5.847757e-06 | [19 empty] | 26.29557 | -0.09119153
6049 | 2021/11/20 20:33:36 | 36819.5939 | 6715.001 | 1 | 7 | 0 | 0 | 0 | 0 | 1.098195 | 4.200047 | 4.612471 | 5.790322 | 3.067776 | 22.04909 | 11.23398 | [21 empty] | 26.28497 | -0.02093196
6050 | 2021/11/20 20:33:41 | 36824.5932 | 6720.0003 | 1 | 7 | 0 | 0 | 0 | 0 | 1.086365 | 4.199841 | 4.56256 | 5.791835 | 3.067776 | 22.05544 | 11.23398 |  | 3.239973e-06 | [19 empty] | 26.35324 | -0.0631994
6051 | 2021/11/20 20:33:46 | 36829.5932 | 6725.0003 | 1 | 7 | 0 | 0 | 0 | 0 | 1.075426 | 4.200089 | 4.516885 | 5.793333 | 3.067776 | 22.06174 | 11.23398 | [21 empty] | 26.36706 | -0.06773233
6052 | 2021/11/20 20:33:51 | 36834.5933 | 6730.0004 | 1 | 7 | 0 | 0 | 0 | 0 | 1.066742 | 4.200014 | 4.480331 | 5.794817 | 3.067776 | 22.06797 | 11.23398 |  | -1.003543e-05 | [19 empty] | 26.36833 | 0.0189817
6053 | 2021/11/20 20:33:56 | 36839.5933 | 6735.0004 | 1 | 7 | 0 | 0 | 0 | 0 | 1.054627 | 4.199991 | 4.429424 | 5.796284 | 3.067776 | 22.07413 | 11.23398 | [21 empty] | 26.40735 | -0.07124722
6054 | 2021/11/20 20:34:01 | 36844.5944 | 6740.0015 | 1 | 7 | 0 | 0 | 0 | 0 | 1.04373 | 4.199937 | 4.3836 | 5.797738 | 3.067776 | 22.08023 | 11.23398 | [21 empty] | 26.44061 | -0.02508104
6055 | 2021/11/20 20:34:06 | 36849.595 | 6745.0021 | 1 | 7 | 0 | 0 | 0 | 0 | 1.035233 | 4.1999 | 4.347875 | 5.799179 | 3.067776 | 22.08629 | 11.23398 |  | 2.062571e-05 | [19 empty] | 26.49479 | 0.07415533
6056 | 2021/11/20 20:34:11 | 36854.596 | 6750.0031 | 1 | 7 | 0 | 0 | 0 | 0 | 1.025843 | 4.200025 | 4.308566 | 5.800607 | 3.067776 | 22.09228 | 11.23398 | [21 empty] | 26.52395 | -0.03798127
6057 | 2021/11/20 20:34:16 | 36859.5938 | 6755.0009 | 1 | 7 | 0 | 0 | 0 | 0 | 1.012001 | 4.200106 | 4.250511 | 5.802017 | 3.067776 | 22.09821 | 11.23398 |  | 2.56842e-05 | [19 empty] | 26.42731 | -0.000564456
6058 | 2021/11/20 20:34:21 | 36864.596 | 6760.0031 | 1 | 7 | 0 | 0 | 0 | 0 | 1.001867 | 4.199974 | 4.207815 | 5.803413 | 3.067776 | 22.10407 | 11.23398 | [21 empty] | 26.37945 | 0.03398299
6059 | 2021/11/20 20:34:26 | 36869.5944 | 6765.0015 | 1 | 7 | 0 | 0 | 0 | 0 | 0.991568 | 4.200006 | 4.164592 | 5.804792 | 3.067776 | 22.10987 | 11.23398 |  |  |  | 0 | [17 empty] | 26.37764 | -0.07166207
6060 | 2021/11/20 20:34:31 | 36874.5949 | 6770.002 | 1 | 7 | 0 | 0 | 0 | 0 | 0.9823323 | 4.199965 | 4.125761 | 5.806161 | 3.067776 | 22.11561 | 11.23398 |  | 1.185297e-05 | [19 empty] | 26.36256 | -0.03700495
6061 | 2021/11/20 20:34:36 | 36879.5929 | 6775 | 1 | 7 | 0 | 0 | 0 | 0 | 0.9710014 | 4.19994 | 4.078148 | 5.807512 | 3.067776 | 22.12129 | 11.23398 |  |  |  |  | 0 | [16 empty] | 26.39944 | 0.03123164
6062 | 2021/11/20 20:34:41 | 36884.5945 | 6780.0016 | 1 | 7 | 0 | 0 | 0 | 0 | 0.9607716 | 4.199901 | 4.035146 | 5.808852 | 3.067776 | 22.12691 | 11.23398 |  | -1.707026e-05 | [19 empty] | 26.39985 | -0.06098986
6063 | 2021/11/20 20:34:46 | 36889.5941 | 6785.0012 | 1 | 7 | 0 | 0 | 0 | 0 | 0.9527092 | 4.200015 | 4.001393 | 5.810178 | 3.067776 | 22.13249 | 11.23398 | [21 empty] | 26.40912 | 0.02105594
6064 | 2021/11/20 20:34:51 | 36894.5948 | 6790.0019 | 1 | 7 | 0 | 0 | 0 | 0 | 0.9408668 | 4.199807 | 3.951459 | 5.811489 | 3.067776 | 22.13799 | 11.23398 |  | 1.667387e-05 | [19 empty] | 26.42072 | 0.06545126
6065 | 2021/11/20 20:34:56 | 36899.5947 | 6795.0018 | 1 | 7 | 0 | 0 | 0 | 0 | 0.9310886 | 4.199933 | 3.91051 | 5.812787 | 3.067776 | 22.14344 | 11.23398 | [21 empty] | 26.42469 | -0.0335598
6066 | 2021/11/20 20:35:01 | 36904.5941 | 6800.0012 | 1 | 7 | 0 | 0 | 0 | 0 | 0.9217636 | 4.200049 | 3.871452 | 5.81407 | 3.067776 | 22.14883 | 11.23398 | [21 empty] | 26.38954 | 0.01090586
6067 | 2021/11/20 20:35:06 | 36909.5933 | 6805.0004 | 1 | 7 | 0 | 0 | 0 | 0 | 0.911765 | 4.200134 | 3.829535 | 5.815339 | 3.067776 | 22.15416 | 11.23398 |  | -2.923757e-06 | [19 empty] | 26.17849 | -0.02299488
6068 | 2021/11/20 20:35:11 | 36914.5936 | 6810.0007 | 1 | 7 | 0 | 0 | 0 | 0 | 0.9022376 | 4.199973 | 3.789374 | 5.816596 | 3.067776 | 22.15944 | 11.23398 | [21 empty] | 26.15718 | -0.0510031
6069 | 2021/11/20 20:35:16 | 36919.5942 | 6815.0013 | 1 | 7 | 0 | 0 | 0 | 0 | 0.892929 | 4.199822 | 3.750143 | 5.81784 | 3.067776 | 22.16467 | 11.23398 |  | 3.010954e-05 | [19 empty] | 26.20947 | -0.07501423
6070 | 2021/11/20 20:35:21 | 36924.5935 | 6820.0006 | 1 | 7 | 0 | 0 | 0 | 0 | 0.882795 | 4.199954 | 3.707698 | 5.819069 | 3.067776 | 22.16983 | 11.23398 | [21 empty] | 26.22548 | -0.07388175
6071 | 2021/11/20 20:35:26 | 36929.5936 | 6825.0007 | 1 | 7 | 0 | 0 | 0 | 0 | 0.8737347 | 4.200021 | 3.669704 | 5.820284 | 3.067776 | 22.17493 | 11.23398 | [21 empty] | 26.34747 | 0.08492827
6072 | 2021/11/20 20:35:31 | 36934.5936 | 6830.0007 | 1 | 7 | 0 | 0 | 0 | 0 | 0.8636621 | 4.200066 | 3.627438 | 5.821488 | 3.067776 | 22.17999 | 11.23398 |  | 9.640257e-06 | [19 empty] | 26.38606 | 0.06070912
6073 | 2021/11/20 20:35:36 | 36939.5951 | 6835.0022 | 1 | 7 | 0 | 0 | 0 | 0 | 0.8525172 | 4.199983 | 3.580558 | 5.822677 | 3.067776 | 22.18498 | 11.23398 | [21 empty] | 26.36876 | -0.02745271
6074 | 2021/11/20 20:35:41 | 36944.5943 | 6840.0014 | 1 | 7 | 0 | 0 | 0 | 0 | 0.8427294 | 4.200008 | 3.53947 | 5.823852 | 3.067776 | 22.18991 | 11.23398 |  | -3.240269e-06 | [19 empty] | 26.34216 | 0.1000631
6075 | 2021/11/20 20:35:46 | 36949.5938 | 6845.0009 | 1 | 7 | 0 | 0 | 0 | 0 | 0.8340405 | 4.199748 | 3.50276 | 5.825015 | 3.067776 | 22.1948 | 11.23398 | [21 empty] | 26.24859 | -0.004149079
6076 | 2021/11/20 20:35:51 | 36954.593 | 6850.0001 | 1 | 7 | 0 | 0 | 0 | 0 | 0.8255676 | 4.19996 | 3.467351 | 5.826166 | 3.067776 | 22.19963 | 11.23398 |  | 6.321585e-06 | [19 empty] | 26.1993 | -0.05895197
6077 | 2021/11/20 20:35:56 | 36959.5929 | 6855 | 1 | 7 | 0 | 0 | 0 | 0 | 0.8158529 | 4.199955 | 3.426545 | 5.827303 | 3.067776 | 22.20441 | 11.23398 | [21 empty] | 26.2121 | 0.02048969
6078 | 2021/11/20 20:36:01 | 36964.5956 | 6860.0027 | 1 | 7 | 0 | 0 | 0 | 0 | 0.8076895 | 4.199994 | 3.392291 | 5.828428 | 3.067776 | 22.20914 | 11.23398 | [21 empty] | 26.1137 | -0.09413481
6079 | 2021/11/20 20:36:06 | 36969.5958 | 6865.0029 | 1 | 7 | 0 | 0 | 0 | 0 | 0.7984661 | 4.199959 | 3.353525 | 5.82954 | 3.067776 | 22.2138 | 11.23398 |  | 1.801846e-05 | [19 empty] | 26.18862 | -0.009452701
6080 | 2021/11/20 20:36:11 | 36974.5957 | 6870.0028 | 1 | 7 | 0 | 0 | 0 | 0 | 0.7899083 | 4.20002 | 3.317631 | 5.830639 | 3.067776 | 22.21842 | 11.23398 | [21 empty] | 26.11418 | -0.05629301
6081 | 2021/11/20 20:36:16 | 36979.5932 | 6875.0003 | 1 | 7 | 0 | 0 | 0 | 0 | 0.7812805 | 4.199993 | 3.281373 | 5.831725 | 3.067776 | 22.22298 | 11.23398 |  | 1.272187e-05 | [19 empty] | 26.20152 | -0.06890774
6082 | 2021/11/20 20:36:21 | 36984.5934 | 6880.0005 | 1 | 7 | 0 | 0 | 0 | 0 | 0.7712414 | 4.200106 | 3.239296 | 5.832802 | 3.067776 | 22.2275 | 11.23398 | [21 empty] | 26.22012 | 0.01635075
6083 | 2021/11/20 20:36:26 | 36989.5956 | 6885.0027 | 1 | 7 | 0 | 0 | 0 | 0 | 0.7630056 | 4.199967 | 3.204598 | 5.833865 | 3.067776 | 22.23197 | 11.23398 | [21 empty] | 26.28097 | -0.08677065
6084 | 2021/11/20 20:36:31 | 36994.5935 | 6890.0006 | 1 | 7 | 0 | 0 | 0 | 0 | 0.755097 | 4.199977 | 3.17139 | 5.834918 | 3.067776 | 22.23639 | 11.23398 |  | -4.267671e-06 |  | 0 | [17 empty] | 26.45962 | 0.08453727
6085 | 2021/11/20 20:36:36 | 36999.5941 | 6895.0012 | 1 | 7 | 0 | 0 | 0 | 0 | 0.7447702 | 4.199964 | 3.128008 | 5.835953 | 3.067776 | 22.24074 | 11.23398 |  |  |  |  | 0 | [16 empty] | 26.28227 | -0.0123477
6086 | 2021/11/20 20:36:41 | 37004.5936 | 6900.0007 | 1 | 7 | 0 | 0 | 0 | 0 | 0.7372156 | 4.200003 | 3.096308 | 5.83698 | 3.067776 | 22.24505 | 11.23398 |  | 1.659402e-06 | [19 empty] | 26.15312 | 0.0291127
6087 | 2021/11/20 20:36:46 | 37009.5935 | 6905.0006 | 1 | 7 | 0 | 0 | 0 | 0 | 0.7295675 | 4.200055 | 3.064224 | 5.837995 | 3.067776 | 22.24931 | 11.23398 | [21 empty] | 26.09901 | -0.1018792
6088 | 2021/11/20 20:36:51 | 37014.5931 | 6910.0002 | 1 | 7 | 0 | 0 | 0 | 0 | 0.7205032 | 4.19998 | 3.026099 | 5.838998 | 3.067776 | 22.25353 | 11.23398 | [21 empty] | 26.19797 | 0.036183
6089 | 2021/11/20 20:36:56 | 37019.5954 | 6915.0025 | 1 | 7 | 0 | 0 | 0 | 0 | 0.7106484 | 4.199936 | 2.984678 | 5.83999 | 3.067776 | 22.25769 | 11.23398 |  | 3.76178e-05 | [19 empty] | 26.33598 | -0.05822957
6090 | 2021/11/20 20:37:01 | 37024.5947 | 6920.0018 | 1 | 7 | 0 | 0 | 0 | 0 | 0.7031385 | 4.19995 | 2.953147 | 5.840971 | 3.067776 | 22.26182 | 11.23398 | [21 empty] | 26.38115 | 0.09107947
6091 | 2021/11/20 20:37:06 | 37029.5941 | 6925.0012 | 1 | 7 | 0 | 0 | 0 | 0 | 0.693826 | 4.200021 | 2.914084 | 5.841939 | 3.067776 | 22.26588 | 11.23398 |  | -9.956331e-06 | [19 empty] | 26.23961 | -0.02070189
6092 | 2021/11/20 20:37:11 | 37034.5938 | 6930.0009 | 1 | 7 | 0 | 0 | 0 | 0 | 0.6872597 | 4.199892 | 2.886417 | 5.842897 | 3.067776 | 22.26991 | 11.23398 | [21 empty] | 26.06969 | -0.01927793
6093 | 2021/11/20 20:37:16 | 37039.5939 | 6935.001 | 1 | 7 | 0 | 0 | 0 | 0 | 0.6796837 | 4.200094 | 2.854735 | 5.843843 | 3.067776 | 22.27388 | 11.23398 |  | -1.288087e-05 | [19 empty] | 26.18818 | -0.04175127
6094 | 2021/11/20 20:37:21 | 37044.594 | 6940.0011 | 1 | 7 | 0 | 0 | 0 | 0 | 0.6723717 | 4.19995 | 2.823928 | 5.844779 | 3.067776 | 22.27781 | 11.23398 | [21 empty] | 26.30848 | 0.06089151
6095 | 2021/11/20 20:37:26 | 37049.5951 | 6945.0022 | 1 | 7 | 0 | 0 | 0 | 0 | 0.6625239 | 4.199837 | 2.782492 | 5.845703 | 3.067776 | 22.28169 | 11.23398 | [21 empty] | 26.34389 | 0.03593206
6096 | 2021/11/20 20:37:31 | 37054.5934 | 6950.0005 | 1 | 7 | 0 | 0 | 0 | 0 | 0.6551027 | 4.200005 | 2.751435 | 5.846616 | 3.067776 | 22.28552 | 11.23398 |  | 1.130133e-05 | [19 empty] | 26.25251 | 0.06378829
6097 | 2021/11/20 20:37:36 | 37059.5958 | 6955.0029 | 1 | 7 | 0 | 0 | 0 | 0 | 0.6461831 | 4.200103 | 2.714036 | 5.847517 | 3.067776 | 22.28931 | 11.23398 | [21 empty] | 26.08211 | -0.06642044
6098 | 2021/11/20 20:37:41 | 37064.595 | 6960.0021 | 1 | 7 | 0 | 0 | 0 | 0 | 0.6396263 | 4.200041 | 2.686457 | 5.848406 | 3.067776 | 22.29304 | 11.23398 |  | 2.236335e-05 | [19 empty] | 26.16241 | -0.09758353
6099 | 2021/11/20 20:37:46 | 37069.5936 | 6965.0007 | 1 | 7 | 0 | 0 | 0 | 0 | 0.6313086 | 4.199916 | 2.651443 | 5.849287 | 3.067776 | 22.29674 | 11.23398 | [21 empty] | 26.35137 | 0.09633601
6100 | 2021/11/20 20:37:51 | 37074.5952 | 6970.0023 | 1 | 7 | 0 | 0 | 0 | 0 | 0.6247845 | 4.199891 | 2.624027 | 5.850158 | 3.067776 | 22.3004 | 11.23398 | [21 empty] | 26.04798 | -0.06644428
6101 | 2021/11/20 20:37:56 | 37079.5948 | 6975.0019 | 1 | 7 | 0 | 0 | 0 | 0 | 0.6186194 | 4.200018 | 2.598213 | 5.851018 | 3.067776 | 22.30401 | 11.23398 |  | 2.015156e-05 | [19 empty] | 26.00899 | -0.09687185
6102 | 2021/11/20 20:38:01 | 37084.5929 | 6980 | 1 | 7 | 0 | 0 | 0 | 0 | 0.6102535 | 4.200045 | 2.563092 | 5.851869 | 3.067776 | 22.30758 | 11.23398 | [21 empty] | 26.19401 | 0.005661249
6103 | 2021/11/20 20:38:06 | 37089.5945 | 6985.0016 | 1 | 7 | 0 | 0 | 0 | 0 | 0.6028619 | 4.199894 | 2.531956 | 5.852707 | 3.067776 | 22.31111 | 11.23398 |  | -7.98153e-06 | [19 empty] | 26.29517 | 0.06267428
6104 | 2021/11/20 20:38:11 | 37094.5954 | 6990.0025 | 1 | 7 | 0 | 0 | 0 | 0 | 0.5973306 | 4.200111 | 2.508855 | 5.853539 | 3.067776 | 22.3146 | 11.23398 | [21 empty] | 26.14871 | 0.08541107
6105 | 2021/11/20 20:38:16 | 37099.5931 | 6995.0002 | 1 | 7 | 0 | 0 | 0 | 0 | 0.5896979 | 4.199944 | 2.476698 | 5.854359 | 3.067776 | 22.31804 | 11.23398 |  | 2.742078e-05 | [19 empty] | 25.95394 | -0.09981811
6106 | 2021/11/20 20:38:21 | 37104.5931 | 7000.0002 | 1 | 7 | 0 | 0 | 0 | 0 | 0.582278 | 4.199944 | 2.445535 | 5.855169 | 3.067776 | 22.32145 | 11.23398 | [21 empty] | 26.23487 | 0.07157147
6107 | 2021/11/20 20:38:26 | 37109.594 | 7005.0011 | 1 | 7 | 0 | 0 | 0 | 0 | 0.5720384 | 4.200079 | 2.402606 | 5.855969 | 3.067776 | 22.32481 | 11.23398 | [21 empty] | 25.96416 | 0.07710814
6108 | 2021/11/20 20:38:31 | 37114.594 | 7010.0011 | 1 | 7 | 0 | 0 | 0 | 0 | 0.5676141 | 4.200117 | 2.384046 | 5.85676 | 3.067776 | 22.32813 | 11.23398 |  | 2.481407e-05 |  | 0 | [17 empty] | 26.07379 | -0.03634572
6109 | 2021/11/20 20:38:36 | 37119.5948 | 7015.0019 | 1 | 7 | 0 | 0 | 0 | 0 | 0.5597649 | 4.200145 | 2.351094 | 5.857541 | 3.067776 | 22.33141 | 11.23398 | [21 empty] | 26.14439 | 0.007070899
6110 | 2021/11/20 20:38:41 | 37124.5949 | 7020.002 | 1 | 7 | 0 | 0 | 0 | 0 | 0.5538763 | 4.19989 | 2.32622 | 5.858314 | 3.067776 | 22.33465 | 11.23398 |  | 6.242927e-06 |  |  | 0 | [16 empty] | 26.03551 | -0.0418812
6111 | 2021/11/20 20:38:46 | 37129.594 | 7025.0011 | 1 | 7 | 0 | 0 | 0 | 0 | 0.5465274 | 4.199977 | 2.295403 | 5.859074 | 3.067776 | 22.33785 | 11.23398 | [21 empty] | 26.18299 | 0.06047964
6112 | 2021/11/20 20:38:51 | 37134.5958 | 7030.0029 | 1 | 7 | 0 | 0 | 0 | 0 | 0.5420527 | 4.200089 | 2.27667 | 5.859828 | 3.067776 | 22.34102 | 11.23398 | [21 empty] | 25.95535 | -0.09134889
6113 | 2021/11/20 20:38:56 | 37139.5935 | 7035.0006 | 1 | 7 | 0 | 0 | 0 | 0 | 0.5338355 | 4.20003 | 2.242125 | 5.860572 | 3.067776 | 22.34414 | 11.23398 |  | 2.370535e-07 | [19 empty] | 25.98098 | -0.05672812
6114 | 2021/11/20 20:39:01 | 37144.5952 | 7040.0023 | 1 | 7 | 0 | 0 | 0 | 0 | 0.5279751 | 4.199954 | 2.217471 | 5.861307 | 3.067776 | 22.34723 | 11.23398 | [21 empty] | 26.15017 | 0.06366611
6115 | 2021/11/20 20:39:06 | 37149.5944 | 7045.0015 | 1 | 7 | 0 | 0 | 0 | 0 | 0.5214087 | 4.19986 | 2.189844 | 5.862033 | 3.067776 | 22.35028 | 11.23398 |  | 8.298111e-06 | [19 empty] | 25.85101 | -0.07602274
6116 | 2021/11/20 20:39:11 | 37154.5948 | 7050.0019 | 1 | 7 | 0 | 0 | 0 | 0 | 0.5139955 | 4.199994 | 2.158778 | 5.862751 | 3.067776 | 22.35329 | 11.23398 | [21 empty] | 26.03397 | -0.07920861
6117 | 2021/11/20 20:39:16 | 37159.5953 | 7055.0024 | 1 | 7 | 0 | 0 | 0 | 0 | 0.5097505 | 4.200057 | 2.140981 | 5.863461 | 3.067776 | 22.35627 | 11.23398 | [21 empty] | 26.00067 | 0.04232645
6118 | 2021/11/20 20:39:21 | 37164.5955 | 7060.0026 | 1 | 7 | 0 | 0 | 0 | 0 | 0.5029616 | 4.199875 | 2.112376 | 5.86416 | 3.067776 | 22.35921 | 11.23398 |  | -5.215653e-06 | [19 empty] | 25.82167 | -0.06481349
6119 | 2021/11/20 20:39:26 | 37169.5931 | 7065.0002 | 1 | 7 | 0 | 0 | 0 | 0 | 0.4964626 | 4.200031 | 2.085158 | 5.864851 | 3.067776 | 22.36211 | 11.23398 | [21 empty] | 25.98684 | -0.08143485
6120 | 2021/11/20 20:39:31 | 37174.5932 | 7070.0003 | 1 | 7 | 0 | 0 | 0 | 0 | 0.490498 | 4.200058 | 2.06012 | 5.865533 | 3.067776 | 22.36497 | 11.23398 |  | 2.370693e-05 | [19 empty] | 26.05248 | 0.01359344
6121 | 2021/11/20 20:39:36 | 37179.5954 | 7075.0025 | 1 | 7 | 0 | 0 | 0 | 0 | 0.4833085 | 4.199968 | 2.02988 | 5.866207 | 3.067776 | 22.36781 | 11.23398 | [21 empty] | 26.01657 | 0.07532537
6122 | 2021/11/20 20:39:41 | 37184.5931 | 7080.0002 | 1 | 7 | 0 | 0 | 0 | 0 | 0.4798596 | 4.200007 | 2.015414 | 5.866875 | 3.067776 | 22.37061 | 11.23398 |  | 1.825479e-05 | [19 empty] | 25.96956 | -0.07144332
6123 | 2021/11/20 20:39:46 | 37189.5942 | 7085.0013 | 1 | 7 | 0 | 0 | 0 | 0 | 0.4714119 | 4.200162 | 1.980006 | 5.867534 | 3.067776 | 22.37338 | 11.23398 | [21 empty] | 26.00096 | -0.008068681
6124 | 2021/11/20 20:39:51 | 37194.5957 | 7090.0028 | 1 | 7 | 0 | 0 | 0 | 0 | 0.4665323 | 4.199995 | 1.959433 | 5.868185 | 3.067776 | 22.37611 | 11.23398 | [21 empty] | 25.98244 | 0.06812751
6125 | 2021/11/20 20:39:56 | 37199.5932 | 7095.0003 | 1 | 7 | 0 | 0 | 0 | 0 | 0.4624313 | 4.199826 | 1.942131 | 5.868828 | 3.067776 | 22.37881 | 11.23398 |  | -7.427739e-06 | [19 empty] | 26.06939 | -0.03148854
6126 | 2021/11/20 20:40:01 | 37204.5952 | 7100.0023 | 1 | 7 | 0 | 0 | 0 | 0 | 0.4558121 | 4.200035 | 1.914427 | 5.869462 | 3.067776 | 22.38148 | 11.23398 | [21 empty] | 26.0712 | 0.07381439
6127 | 2021/11/20 20:40:06 | 37209.5935 | 7105.0006 | 1 | 7 | 0 | 0 | 0 | 0 | 0.4504001 | 4.200059 | 1.891707 | 5.87009 | 3.067776 | 22.38411 | 11.23398 |  | 2.212793e-05 | [19 empty] | 26.09858 | 0.03312767
6128 | 2021/11/20 20:40:11 | 37214.5937 | 7110.0008 | 1 | 7 | 0 | 0 | 0 | 0 | 0.4469385 | 4.200018 | 1.87715 | 5.87071 | 3.067776 | 22.38672 | 11.23398 | [21 empty] | 25.92694 | 0.07256687
6129 | 2021/11/20 20:40:16 | 37219.5936 | 7115.0007 | 1 | 7 | 0 | 0 | 0 | 0 | 0.4381677 | 4.199978 | 1.840295 | 5.87132 | 3.067776 | 22.38928 | 11.23398 | [21 empty] | 25.79857 | -0.03982663
6130 | 2021/11/20 20:40:21 | 37224.5945 | 7120.0016 | 1 | 7 | 0 | 0 | 0 | 0 | 0.4331354 | 4.200021 | 1.819178 | 5.871923 | 3.067776 | 22.39182 | 11.23398 |  | 2.7025e-05 | [19 empty] | 25.7524 | -0.05573511
6131 | 2021/11/20 20:40:26 | 37229.5946 | 7125.0017 | 1 | 7 | 0 | 0 | 0 | 0 | 0.4271604 | 4.199986 | 1.794068 | 5.872519 | 3.067776 | 22.39432 | 11.23398 | [21 empty] | 26.05999 | -0.06297529
6132 | 2021/11/20 20:40:31 | 37234.5947 | 7130.0018 | 1 | 7 | 0 | 0 | 0 | 0 | 0.4224733 | 4.200039 | 1.774404 | 5.873109 | 3.067776 | 22.39679 | 11.23398 |  | 1.359141e-05 |  | 0 | [17 empty] | 26.02715 | 0.07769644
6133 | 2021/11/20 20:40:36 | 37239.5946 | 7135.0017 | 1 | 7 | 0 | 0 | 0 | 0 | 0.4174617 | 4.200045 | 1.753358 | 5.873691 | 3.067776 | 22.39924 | 11.23398 | [21 empty] | 25.7276 | -0.08614182
6134 | 2021/11/20 20:40:41 | 37244.5932 | 7140.0003 | 1 | 7 | 0 | 0 | 0 | 0 | 0.4124605 | 4.199931 | 1.732306 | 5.874266 | 3.067776 | 22.40166 | 11.23398 |  | -1.051077e-05 |  |  | 0 | [16 empty] | 25.81279 | -0.08807361
6135 | 2021/11/20 20:40:46 | 37249.5947 | 7145.0018 | 1 | 7 | 0 | 0 | 0 | 0 | 0.4084494 | 4.199994 | 1.715485 | 5.874834 | 3.067776 | 22.40404 | 11.23398 | [21 empty] | 26.04617 | 0.02897024
6136 | 2021/11/20 20:40:51 | 37254.5946 | 7150.0017 | 1 | 7 | 0 | 0 | 0 | 0 | 0.4029403 | 4.199914 | 1.692315 | 5.875395 | 3.067776 | 22.4064 | 11.23398 | [21 empty] | 26.04099 | 0.03970802
6137 | 2021/11/20 20:40:56 | 37259.5934 | 7155.0005 | 1 | 7 | 0 | 0 | 0 | 0 | 0.3977901 | 4.200005 | 1.67072 | 5.875949 | 3.067776 | 22.40872 | 11.23398 |  | 1.272303e-05 | [19 empty] | 25.86571 | 0.09210944
6138 | 2021/11/20 20:41:01 | 37264.5943 | 7160.0014 | 1 | 7 | 0 | 0 | 0 | 0 | 0.391975 | 4.200074 | 1.646324 | 5.876497 | 3.067776 | 22.41103 | 11.23398 | [21 empty] | 25.74751 | -0.05925357
6139 | 2021/11/20 20:41:06 | 37269.5933 | 7165.0004 | 1 | 7 | 0 | 0 | 0 | 0 | 0.3887337 | 4.199965 | 1.632668 | 5.877037 | 3.067776 | 22.41329 | 11.23398 |  | 1.675414e-05 | [19 empty] | 25.8599 | 0.01751006
6140 | 2021/11/20 20:41:11 | 37274.5953 | 7170.0024 | 1 | 7 | 0 | 0 | 0 | 0 | 0.3823948 | 4.199951 | 1.606039 | 5.877571 | 3.067776 | 22.41553 | 11.23398 | [21 empty] | 26.14871 | 0.03270268
6141 | 2021/11/20 20:41:16 | 37279.5958 | 7175.0029 | 1 | 7 | 0 | 0 | 0 | 0 | 0.3773788 | 4.2001 | 1.585029 | 5.878097 | 3.067776 | 22.41774 | 11.23398 | [21 empty] | 25.77913 | 0.004196763
6142 | 2021/11/20 20:41:21 | 37284.5946 | 7180.0017 | 1 | 7 | 0 | 0 | 0 | 0 | 0.3721272 | 4.199994 | 1.562932 | 5.878617 | 3.067776 | 22.41993 | 11.23398 |  | 6.005058e-06 | [19 empty] | 25.81635 | -0.005133152
6143 | 2021/11/20 20:41:26 | 37289.5936 | 7185.0007 | 1 | 7 | 0 | 0 | 0 | 0 | 0.3693258 | 4.20001 | 1.551172 | 5.879132 | 3.067776 | 22.42209 | 11.23398 | [21 empty] | 25.78745 | -0.02151966
6144 | 2021/11/20 20:41:31 | 37294.5938 | 7190.0009 | 1 | 7 | 0 | 0 | 0 | 0 | 0.3651205 | 4.199883 | 1.533463 | 5.879641 | 3.067776 | 22.42423 | 11.23398 |  | -3.026835e-05 | [19 empty] | 26.00995 | -0.04273772
6145 | 2021/11/20 20:41:36 | 37299.5936 | 7195.0007 | 1 | 7 | 0 | 0 | 0 | 0 | 0.3601451 | 4.200121 | 1.512653 | 5.880142 | 3.067776 | 22.42633 | 11.23398 | [21 empty] | 25.8804 | 0.04347086
6146 | 2021/11/20 20:41:41 | 37304.5929 | 7200 | 1 | 7 | 0 | 0 | 0 | 0 | 0.3575399 | 4.199951 | 1.50165 | 5.88064 | 3.067776 | 22.42842 | 11.23398 |  | 5.531708e-06 | [19 empty] | 25.7253 | -0.08949399
6147 | 2021/11/20 20:41:46 | 37309.5944 | 7205.0015 | 1 | 7 | 0 | 0 | 0 | 0 | 0.3505995 | 4.200041 | 1.472532 | 5.881128 | 3.067776 | 22.43047 | 11.23398 | [21 empty] | 25.92735 | -0.08614898
6148 | 2021/11/20 20:41:51 | 37314.593 | 7210.0001 | 1 | 7 | 0 | 0 | 0 | 0 | 0.3466803 | 4.199924 | 1.456031 | 5.881612 | 3.067776 | 22.43251 | 11.23398 | [21 empty] | 25.97973 | 0.07785439
6149 | 2021/11/20 20:41:56 | 37319.5933 | 7215.0004 | 1 | 7 | 0 | 0 | 0 | 0 | 0.3418145 | 4.200096 | 1.435654 | 5.88209 | 3.067776 | 22.43451 | 11.23398 |  | 7.112549e-07 | [19 empty] | 25.82789 | -0.06921589
6150 | 2021/11/20 20:42:01 | 37324.5932 | 7220.0003 | 1 | 7 | 0 | 0 | 0 | 0 | 0.3397823 | 4.199987 | 1.427081 | 5.882563 | 3.067776 | 22.4365 | 11.23398 | [21 empty] | 25.72619 | -0.008878112
6151 | 2021/11/20 20:42:06 | 37329.594 | 7225.0011 | 1 | 7 | 0 | 0 | 0 | 0 | 0.3340847 | 4.199922 | 1.40313 | 5.883029 | 3.067776 | 22.43846 | 11.23398 |  | 1.469756e-05 | [19 empty] | 25.71069 | -0.08795857
6152 | 2021/11/20 20:42:11 | 37334.5948 | 7230.0019 | 1 | 7 | 0 | 0 | 0 | 0 | 0.3309709 | 4.200032 | 1.390088 | 5.883491 | 3.067776 | 22.4404 | 11.23398 | [21 empty] | 25.78918 | 0.008704662
6153 | 2021/11/20 20:42:16 | 37339.5941 | 7235.0012 | 1 | 7 | 0 | 0 | 0 | 0 | 0.3287434 | 4.200022 | 1.38073 | 5.883947 | 3.067776 | 22.44231 | 11.23398 | [21 empty] | 25.76843 | -0.09418547
6154 | 2021/11/20 20:42:21 | 37344.5949 | 7240.002 | 1 | 7 | 0 | 0 | 0 | 0 | 0.3216148 | 4.200154 | 1.350832 | 5.884396 | 3.067776 | 22.4442 | 11.23398 |  | -5.768829e-06 | [19 empty] | 25.8626 | 0.01291633
6155 | 2021/11/20 20:42:26 | 37349.5934 | 7245.0005 | 1 | 7 | 0 | 0 | 0 | 0 | 0.3173219 | 4.199868 | 1.33271 | 5.88484 | 3.067776 | 22.44606 | 11.23398 | [21 empty] | 25.92162 | 0.05039692
6156 | 2021/11/20 20:42:31 | 37354.596 | 7250.0031 | 1 | 7 | 0 | 0 | 0 | 0 | 0.3155162 | 4.200066 | 1.325189 | 5.88528 | 3.067776 | 22.44791 | 11.23398 |  | 3.476958e-06 |  | 0 | [17 empty] | 25.8622 | 0.02451837
6157 | 2021/11/20 20:42:36 | 37359.5951 | 7255.0022 | 1 | 7 | 0 | 0 | 0 | 0 | 0.3107847 | 4.199919 | 1.305271 | 5.885714 | 3.067776 | 22.44973 | 11.23398 | [21 empty] | 25.89982 | 0.04315495
6158 | 2021/11/20 20:42:41 | 37364.5929 | 7260 | 1 | 7 | 0 | 0 | 0 | 0 | 0.3067183 | 4.199945 | 1.2882 | 5.88614 | 3.067776 | 22.45153 | 11.23398 |  |  |  |  | 0 | [16 empty] | 25.89804 | 0.0711906
6159 | 2021/11/20 20:42:46 | 37369.5944 | 7265.0015 | 1 | 7 | 0 | 0 | 0 | 0 | 0.304369 | 4.199999 | 1.278349 | 5.886565 | 3.067776 | 22.45331 | 11.23398 |  | -2.370791e-07 | [19 empty] | 25.89009 | -0.004594326
6160 | 2021/11/20 20:42:51 | 37374.5955 | 7270.0026 | 1 | 7 | 0 | 0 | 0 | 0 | 0.3004556 | 4.200026 | 1.261921 | 5.886983 | 3.067776 | 22.45507 | 11.23398 | [21 empty] | 25.90074 | 0.07493794
6161 | 2021/11/20 20:42:56 | 37379.5938 | 7275.0009 | 1 | 7 | 0 | 0 | 0 | 0 | 0.2965269 | 4.200217 | 1.245477 | 5.887397 | 3.067776 | 22.4568 | 11.23398 |  | 5.689757e-06 | [19 empty] | 25.92195 | 0.09142041
6162 | 2021/11/20 20:43:01 | 37384.5937 | 7280.0008 | 1 | 7 | 0 | 0 | 0 | 0 | 0.2930128 | 4.200067 | 1.230673 | 5.887805 | 3.067776 | 22.45852 | 11.23398 | [21 empty] | 25.77024 | -0.06173968
6163 | 2021/11/20 20:43:06 | 37389.5939 | 7285.001 | 1 | 7 | 0 | 0 | 0 | 0 | 0.2888748 | 4.20003 | 1.213283 | 5.888207 | 3.067776 | 22.46021 | 11.23398 |  | 0 | [19 empty] | 25.66583 | -0.06868303
6164 | 2021/11/20 20:43:11 | 37394.5947 | 7290.0018 | 1 | 7 | 0 | 0 | 0 | 0 | 0.2851965 | 4.200131 | 1.197863 | 5.888605 | 3.067776 | 22.46188 | 11.23398 | [21 empty] | 25.57253 | -0.04886389
6165 | 2021/11/20 20:43:16 | 37399.5939 | 7295.001 | 1 | 7 | 0 | 0 | 0 | 0 | 0.2834457 | 4.199935 | 1.190454 | 5.888999 | 3.067776 | 22.46353 | 11.23398 | [21 empty] | 25.62362 | -0.013448
6166 | 2021/11/20 20:43:21 | 37404.5938 | 7300.0009 | 1 | 7 | 0 | 0 | 0 | 0 | 0.2768025 | 4.199866 | 1.162533 | 5.889385 | 3.067776 | 22.46515 | 11.23398 |  | 1.256425e-05 | [19 empty] | 25.73493 | -0.02182245
6167 | 2021/11/20 20:43:26 | 37409.5933 | 7305.0004 | 1 | 7 | 0 | 0 | 0 | 0 | 0.2745104 | 4.20003 | 1.152952 | 5.889769 | 3.067776 | 22.46676 | 11.23398 | [21 empty] | 25.7142 | -0.06201744
6168 | 2021/11/20 20:43:31 | 37414.5936 | 7310.0007 | 1 | 7 | 0 | 0 | 0 | 0 | 0.2732312 | 4.200098 | 1.147598 | 5.890149 | 3.067776 | 22.46836 | 11.23398 |  | -6.005456e-06 | [19 empty] | 25.86963 | 0.07619679
6169 | 2021/11/20 20:43:36 | 37419.595 | 7315.0021 | 1 | 7 | 0 | 0 | 0 | 0 | 0.2690555 | 4.199963 | 1.130023 | 5.890524 | 3.067776 | 22.46994 | 11.23398 | [21 empty] | 25.8572 | 0.08867919
6170 | 2021/11/20 20:43:41 | 37424.5936 | 7320.0007 | 1 | 7 | 0 | 0 | 0 | 0 | 0.2662476 | 4.199913 | 1.118217 | 5.890894 | 3.067776 | 22.47149 | 11.23398 | [21 empty] | 25.61026 | -0.001385808
6171 | 2021/11/20 20:43:46 | 37429.5942 | 7325.0013 | 1 | 7 | 0 | 0 | 0 | 0 | 0.2625742 | 4.199903 | 1.102786 | 5.891259 | 3.067776 | 22.47302 | 11.23398 |  | 3.564414e-05 | [19 empty] | 25.71061 | 0.01720548
6172 | 2021/11/20 20:43:51 | 37434.5934 | 7330.0005 | 1 | 7 | 0 | 0 | 0 | 0 | 0.259042 | 4.199956 | 1.087965 | 5.891621 | 3.067776 | 22.47454 | 11.23398 | [21 empty] | 25.90152 | 0.104903
6173 | 2021/11/20 20:43:56 | 37439.5936 | 7335.0007 | 1 | 7 | 0 | 0 | 0 | 0 | 0.2565799 | 4.200071 | 1.077654 | 5.891978 | 3.067776 | 22.47605 | 11.23398 |  | 2.307493e-05 | [19 empty] | 25.58316 | -0.02496481
6174 | 2021/11/20 20:44:01 | 37444.5938 | 7340.0009 | 1 | 7 | 0 | 0 | 0 | 0 | 0.2535902 | 4.200025 | 1.065085 | 5.892331 | 3.067776 | 22.47753 | 11.23398 | [21 empty] | 25.73903 | 0.02372682
6175 | 2021/11/20 20:44:06 | 37449.5937 | 7345.0008 | 1 | 7 | 0 | 0 | 0 | 0 | 0.2511606 | 4.200075 | 1.054893 | 5.89268 | 3.067776 | 22.47899 | 11.23398 |  | -1.777916e-05 | [19 empty] | 25.90285 | 0.1001924
6176 | 2021/11/20 20:44:11 | 37454.5936 | 7350.0007 | 1 | 7 | 0 | 0 | 0 | 0 | 0.2465258 | 4.200125 | 1.035439 | 5.893024 | 3.067776 | 22.48044 | 11.23398 | [21 empty] | 25.61059 | -0.001004934
6177 | 2021/11/20 20:44:16 | 37459.5956 | 7355.0027 | 1 | 7 | 0 | 0 | 0 | 0 | 0.2453623 | 4.200002 | 1.030522 | 5.893365 | 3.067776 | 22.48187 | 11.23398 | [21 empty] | 25.74262 | 0.04134297
6178 | 2021/11/20 20:44:21 | 37464.5941 | 7360.0012 | 1 | 7 | 0 | 0 | 0 | 0 | 0.241773 | 4.200096 | 1.01547 | 5.893701 | 3.067776 | 22.48328 | 11.23398 |  | 3.050392e-05 | [19 empty] | 25.79236 | 0.07938921
6179 | 2021/11/20 20:44:26 | 37469.5947 | 7365.0018 | 1 | 7 | 0 | 0 | 0 | 0 | 0.2378015 | 4.200118 | 0.9987944 | 5.894032 | 3.067776 | 22.48467 | 11.23398 | [21 empty] | 25.52496 | -0.0398314
6180 | 2021/11/20 20:44:31 | 37474.5942 | 7370.0013 | 1 | 7 | 0 | 0 | 0 | 0 | 0.2367473 | 4.200008 | 0.9943406 | 5.894361 | 3.067776 | 22.48606 | 11.23398 |  | 2.678883e-05 |  | 0 | [17 empty] | 25.77193 | 0.06161332
6181 | 2021/11/20 20:44:36 | 37479.5929 | 7375 | 1 | 7 | 0 | 0 | 0 | 0 | 0.232758 | 4.199839 | 0.9775461 | 5.894686 | 3.067776 | 22.48742 | 11.23398 | [21 empty] | 25.75595 | 0.04608274
6182 | 2021/11/20 20:44:41 | 37484.5949 | 7380.002 | 1 | 7 | 0 | 0 | 0 | 0 | 0.229227 | 4.200031 | 0.9627605 | 5.895006 | 3.067776 | 22.48876 | 11.23398 |  |  |  |  | 0 | [16 empty] | 25.61729 | -0.0634402
6183 | 2021/11/20 20:44:46 | 37489.5935 | 7385.0006 | 1 | 7 | 0 | 0 | 0 | 0 | 0.2270793 | 4.200061 | 0.9537469 | 5.895322 | 3.067776 | 22.49009 | 11.23398 |  | -7.270365e-06 | [19 empty] | 25.87799 | 0.04983783
6184 | 2021/11/20 20:44:51 | 37494.595 | 7390.0021 | 1 | 7 | 0 | 0 | 0 | 0 | 0.2240555 | 4.199827 | 0.9409943 | 5.895634 | 3.067776 | 22.4914 | 11.23398 | [21 empty] | 25.60097 | -0.04551709
6185 | 2021/11/20 20:44:56 | 37499.5944 | 7395.0015 | 1 | 7 | 0 | 0 | 0 | 0 | 0.2222696 | 4.199734 | 0.9334732 | 5.895945 | 3.067776 | 22.49271 | 11.23398 |  | -1.920388e-05 | [19 empty] | 25.63332 | -0.05773723
6186 | 2021/11/20 20:45:01 | 37504.5931 | 7400.0002 | 1 | 7 | 0 | 0 | 0 | 0 | 0.2197885 | 4.199964 | 0.9231038 | 5.896252 | 3.067776 | 22.49399 | 11.23398 | [21 empty] | 25.85272 | 0.03566921
6187 | 2021/11/20 20:45:06 | 37509.5929 | 7405 | 1 | 7 | 0 | 0 | 0 | 0 | 0.2161192 | 4.200029 | 0.9077069 | 5.896553 | 3.067776 | 22.49526 | 11.23398 | [21 empty] | 25.5241 | -0.08329153
6188 | 2021/11/20 20:45:11 | 37514.5937 | 7410.0008 | 1 | 7 | 0 | 0 | 0 | 0 | 0.215259 | 4.200176 | 0.9041257 | 5.896852 | 3.067776 | 22.49652 | 11.23398 |  | 3.793171e-06 | [19 empty] | 25.79995 | 0.01444519
6189 | 2021/11/20 20:45:16 | 37519.5939 | 7415.001 | 1 | 7 | 0 | 0 | 0 | 0 | 0.2118188 | 4.200099 | 0.8896599 | 5.897147 | 3.067776 | 22.49775 | 11.23398 | [21 empty] | 25.61778 | -0.06369591
6190 | 2021/11/20 20:45:21 | 37524.5937 | 7420.0008 | 1 | 7 | 0 | 0 | 0 | 0 | 0.2090492 | 4.200019 | 0.8780106 | 5.897438 | 3.067776 | 22.49898 | 11.23398 |  | 8.692684e-06 | [19 empty] | 25.58494 | -0.06037951
6191 | 2021/11/20 20:45:26 | 37529.593 | 7425.0001 | 1 | 7 | 0 | 0 | 0 | 0 | 0.2074619 | 4.200044 | 0.8713491 | 5.897727 | 3.067776 | 22.50019 | 11.23398 | [21 empty] | 25.80924 | 0.03098369
6192 | 2021/11/20 20:45:31 | 37534.5957 | 7430.0028 | 1 | 7 | 0 | 0 | 0 | 0 | 0.2040328 | 4.199878 | 0.8569129 | 5.898011 | 3.067776 | 22.50138 | 11.23398 |  | 8.691531e-07 | [19 empty] | 25.52496 | -0.07300913
6193 | 2021/11/20 20:45:36 | 37539.5949 | 7435.002 | 1 | 7 | 0 | 0 | 0 | 0 | 0.2026732 | 4.199986 | 0.8512246 | 5.898293 | 3.067776 | 22.50257 | 11.23398 | [21 empty] | 25.59289 | -0.05038857
6194 | 2021/11/20 20:45:41 | 37544.5934 | 7440.0005 | 1 | 7 | 0 | 0 | 0 | 0 | 0.1999346 | 4.200259 | 0.8397771 | 5.898571 | 3.067776 | 22.50373 | 11.23398 | [21 empty] | 25.78877 | 0.02511978
6195 | 2021/11/20 20:45:46 | 37549.5939 | 7445.001 | 1 | 7 | 0 | 0 | 0 | 0 | 0.1981735 | 4.199999 | 0.8323285 | 5.898847 | 3.067776 | 22.50489 | 11.23398 |  | -1.667608e-05 | [19 empty] | 25.60719 | -0.03959119
6196 | 2021/11/20 20:45:51 | 37554.5931 | 7450.0002 | 1 | 7 | 0 | 0 | 0 | 0 | 0.1951739 | 4.199803 | 0.8196919 | 5.899119 | 3.067776 | 22.50604 | 11.23398 | [21 empty] | 25.54399 | -0.07620573
6197 | 2021/11/20 20:45:56 | 37559.5949 | 7455.002 | 1 | 7 | 0 | 0 | 0 | 0 | 0.1937463 | 4.199888 | 0.8137128 | 5.899389 | 3.067776 | 22.50717 | 11.23398 |  | 1.153766e-05 | [19 empty] | 25.70977 | -0.00526011
6198 | 2021/11/20 20:46:01 | 37564.5944 | 7460.0015 | 1 | 7 | 0 | 0 | 0 | 0 | 0.1924234 | 4.200129 | 0.8082031 | 5.899655 | 3.067776 | 22.50829 | 11.23398 | [21 empty] | 25.67386 | -0.01582861
6199 | 2021/11/20 20:46:06 | 37569.595 | 7465.0021 | 1 | 7 | 0 | 0 | 0 | 0 | 0.1872144 | 4.199995 | 0.7862995 | 5.899918 | 3.067776 | 22.50939 | 11.23398 | [21 empty] | 25.53291 | -0.0481987
6200 | 2021/11/20 20:46:11 | 37574.5935 | 7470.0006 | 1 | 7 | 0 | 0 | 0 | 0 | 0.1848836 | 4.199954 | 0.7765026 | 5.900177 | 3.067776 | 22.51048 | 11.23398 |  | -1.422357e-06 | [19 empty] | 25.60448 | -0.05814672
6201 | 2021/11/20 20:46:16 | 37579.5934 | 7475.0005 | 1 | 7 | 0 | 0 | 0 | 0 | 0.1850214 | 4.19998 | 0.7770862 | 5.900436 | 3.067776 | 22.51157 | 11.23398 | [21 empty] | 25.77545 | 0.04665613
6202 | 2021/11/20 20:46:21 | 37584.5937 | 7480.0008 | 1 | 7 | 0 | 0 | 0 | 0 | 0.1815765 | 4.19995 | 0.7626122 | 5.90069 | 3.067776 | 22.51263 | 11.23398 |  | 7.111724e-06 | [19 empty] | 25.53958 | -0.02362549
6203 | 2021/11/20 20:46:26 | 37589.5937 | 7485.0008 | 1 | 7 | 0 | 0 | 0 | 0 | 0.1791118 | 4.199994 | 0.7522685 | 5.900939 | 3.067776 | 22.51368 | 11.23398 | [21 empty] | 25.42853 | -0.06305039
6204 | 2021/11/20 20:46:31 | 37594.5948 | 7490.0019 | 1 | 7 | 0 | 0 | 0 | 0 | 0.1767701 | 4.20003 | 0.7424397 | 5.901186 | 3.067776 | 22.51472 | 11.23398 |  | 1.446218e-05 | [19 empty] | 25.71771 | 0.07827938
6205 | 2021/11/20 20:46:36 | 37599.5935 | 7495.0006 | 1 | 7 | 0 | 0 | 0 | 0 | 0.1768341 | 4.200051 | 0.7427122 | 5.901433 | 3.067776 | 22.51575 | 11.23398 |  |  |  | 0 | [17 empty] | 25.59426 | 0.03066123
6206 | 2021/11/20 20:46:41 | 37604.5947 | 7500.0018 | 1 | 7 | 0 | 0 | 0 | 0 | 0.1731692 | 4.20002 | 0.7273141 | 5.901674 | 3.067776 | 22.51677 | 11.23398 |  |  |  |  | 0 | [16 empty] | 25.43927 | -0.07524192
6207 | 2021/11/20 20:46:46 | 37609.5953 | 7505.0024 | 1 | 7 | 0 | 0 | 0 | 0 | 0.1723867 | 4.199896 | 0.7240062 | 5.901914 | 3.067776 | 22.51778 | 11.23398 |  | 4.109303e-06 | [19 empty] | 25.76213 | 0.04057646
6208 | 2021/11/20 20:46:51 | 37614.5941 | 7510.0012 | 1 | 7 | 0 | 0 | 0 | 0 | 0.1691236 | 4.199998 | 0.7103188 | 5.902151 | 3.067776 | 22.51877 | 11.23398 | [21 empty] | 25.5401 | -0.03247499
6209 | 2021/11/20 20:46:56 | 37619.5938 | 7515.0009 | 1 | 7 | 0 | 0 | 0 | 0 | 0.1663866 | 4.200127 | 0.6988449 | 5.902383 | 3.067776 | 22.51975 | 11.23398 |  | -1.651596e-05 | [19 empty] | 25.45868 | -0.03530204
6210 | 2021/11/20 20:47:01 | 37624.5932 | 7520.0003 | 1 | 7 | 0 | 0 | 0 | 0 | 0.1665499 | 4.199992 | 0.6995082 | 5.902616 | 3.067776 | 22.52072 | 11.23398 | [21 empty] | 25.4779 | 0.02014041
6211 | 2021/11/20 20:47:06 | 37629.5959 | 7525.003 | 1 | 7 | 0 | 0 | 0 | 0 | 0.16401 | 4.199831 | 0.6888143 | 5.902846 | 3.067776 | 22.52169 | 11.23398 | [21 empty] | 25.54591 | 0.004882813
6212 | 2021/11/20 20:47:11 | 37634.5951 | 7530.0022 | 1 | 7 | 0 | 0 | 0 | 0 | 0.1627409 | 4.199983 | 0.683509 | 5.903073 | 3.067776 | 22.52264 | 11.23398 |  | 1.027368e-06 | [19 empty] | 25.66272 | -0.001916885
6213 | 2021/11/20 20:47:16 | 37639.5948 | 7535.0019 | 1 | 7 | 0 | 0 | 0 | 0 | 0.1605723 | 4.20023 | 0.6744406 | 5.903296 | 3.067776 | 22.52358 | 11.23398 | [21 empty] | 25.66183 | -0.008204579
6214 | 2021/11/20 20:47:21 | 37644.5935 | 7540.0006 | 1 | 7 | 0 | 0 | 0 | 0 | 0.1596315 | 4.200027 | 0.6704566 | 5.903516 | 3.067776 | 22.52451 | 11.23398 |  | 8.376655e-06 | [19 empty] | 25.44057 | -0.07980824
6215 | 2021/11/20 20:47:26 | 37649.5938 | 7545.0009 | 1 | 7 | 0 | 0 | 0 | 0 | 0.1563805 | 4.200073 | 0.6568095 | 5.903735 | 3.067776 | 22.52542 | 11.23398 | [21 empty] | 25.41342 | -0.05888879
6216 | 2021/11/20 20:47:31 | 37654.5954 | 7550.0025 | 1 | 7 | 0 | 0 | 0 | 0 | 0.1546347 | 4.199904 | 0.6494509 | 5.903951 | 3.067776 | 22.52633 | 11.23398 |  | 1.73845e-05 | [19 empty] | 25.65823 | 0.04914939
6217 | 2021/11/20 20:47:36 | 37659.5937 | 7555.0008 | 1 | 7 | 0 | 0 | 0 | 0 | 0.153665 | 4.19994 | 0.6453837801 | 5.904164 | 3.067776 | 22.52722 | 11.23398 | [21 empty] | 25.54629 | 0.01013577
6218 | 2021/11/20 20:47:41 | 37664.5943 | 7560.0014 | 1 | 7 | 0 | 0 | 0 | 0 | 0.1511481 | 4.19999 | 0.6348205 | 5.904375 | 3.067776 | 22.52811 | 11.23398 | [21 empty] | 25.44848 | -0.05250752
6219 | 2021/11/20 20:47:46 | 37669.5938 | 7565.0009 | 1 | 7 | 0 | 0 | 0 | 0 | 0.1497199 | 4.199992 | 0.6288224 | 5.904584 | 3.067776 | 22.52899 | 11.23398 |  | 4.267282e-06 | [19 empty] | 25.67915 | 0.04889667
6220 | 2021/11/20 20:47:51 | 37674.593 | 7570.0001 | 1 | 7 | 0 | 0 | 0 | 0 | 0.1496607 | 4.20015 | 0.6285974 | 5.904791 | 3.067776 | 22.52986 | 11.23398 | [21 empty] | 25.5414 | -0.001943707
6221 | 2021/11/20 20:47:56 | 37679.594 | 7575.0011 | 1 | 7 | 0 | 0 | 0 | 0 | 0.1459566 | 4.19993 | 0.6130075 | 5.904995 | 3.067776 | 22.53072 | 11.23398 |  | 2.283805e-05 | [19 empty] | 25.50363 | -0.04236877
6222 | 2021/11/20 20:48:01 | 37684.5938 | 7580.0009 | 1 | 7 | 0 | 0 | 0 | 0 | 0.1473259 | 4.19986 | 0.6187482 | 5.905198 | 3.067776 | 22.53157 | 11.23398 | [21 empty] | 25.68488 | 0.02235532
6223 | 2021/11/20 20:48:06 | 37689.5948 | 7585.0019 | 1 | 7 | 0 | 0 | 0 | 0 | 0.1429959 | 4.200013 | 0.6005846 | 5.905396 | 3.067776 | 22.5324 | 11.23398 | [21 empty] | 25.45427 | -0.08567035
6224 | 2021/11/20 20:48:11 | 37694.5932 | 7590.0003 | 1 | 7 | 0 | 0 | 0 | 0 | 0.1410832 | 4.200172 | 0.5925737 | 5.905592 | 3.067776 | 22.53322 | 11.23398 |  | 3.706244e-05 | [19 empty] | 25.66805 | 0.05537331
6225 | 2021/11/20 20:48:16 | 37699.5951 | 7595.0022 | 1 | 7 | 0 | 0 | 0 | 0 | 0.1402345 | 4.200115 | 0.589001 | 5.905787 | 3.067776 | 22.53404 | 11.23398 | [21 empty] | 25.41523 | -0.04858553
6226 | 2021/11/20 20:48:21 | 37704.5936 | 7600.0007 | 1 | 7 | 0 | 0 | 0 | 0 | 0.1391553 | 4.199934 | 0.5844431 | 5.905982 | 3.067776 | 22.53486 | 11.23398 |  | -4.583643e-06 | [19 empty] | 25.64724 | 0.07125139
6227 | 2021/11/20 20:48:26 | 37709.5933 | 7605.0004 | 1 | 7 | 0 | 0 | 0 | 0 | 0.1375575 | 4.199863 | 0.5777227 | 5.906172 | 3.067776 | 22.53566 | 11.23398 | [21 empty] | 25.43705 | 0.02096176
6228 | 2021/11/20 20:48:31 | 37714.5951 | 7610.0022 | 1 | 7 | 0 | 0 | 0 | 0 | 0.1363968 | 4.200083 | 0.5728779 | 5.906362 | 3.067776 | 22.53646 | 11.23398 | [21 empty] | 25.49123 | 0.04661739
6229 | 2021/11/20 20:48:36 | 37719.5944 | 7615.0015 | 1 | 7 | 0 | 0 | 0 | 0 | 0.1339177 | 4.199998 | 0.5624541 | 5.906548 | 3.067776 | 22.53724 | 11.23398 |  | -7.744391e-06 |  | 0 | [17 empty] | 25.54859 | 0.04361928
6230 | 2021/11/20 20:48:41 | 37724.5929 | 7620 | 1 | 7 | 0 | 0 | 0 | 0 | 0.1335735 | 4.200006 | 0.5610095 | 5.906734 | 3.067776 | 22.53802 | 11.23398 | [21 empty] | 25.38949 | -0.05773365
6231 | 2021/11/20 20:48:46 | 37729.5953 | 7625.0024 | 1 | 7 | 0 | 0 | 0 | 0 | 0.1314104 | 4.199938 | 0.5519155 | 5.906917 | 3.067776 | 22.53879 | 11.23398 |  | 2.750049e-05 |  |  | 0 | [16 empty] | 25.6361 | 0.03128648
6232 | 2021/11/20 20:48:51 | 37734.5937 | 7630.0008 | 1 | 7 | 0 | 0 | 0 | 0 | 0.1292998 | 4.199965 | 0.5430546 | 5.907097 | 3.067776 | 22.53955 | 11.23398 | [21 empty] | 25.48723 | -0.02485216
6233 | 2021/11/20 20:48:56 | 37739.5938 | 7635.0009 | 1 | 7 | 0 | 0 | 0 | 0 | 0.1276454 | 4.200039 | 0.5361157 | 5.907276 | 3.067776 | 22.54029 | 11.23398 |  | 1.390737e-05 | [19 empty] | 25.4116 | -0.04794419
6234 | 2021/11/20 20:49:01 | 37744.5938 | 7640.0009 | 1 | 7 | 0 | 0 | 0 | 0 | 0.1265401 | 4.200053 | 0.5314751 | 5.907451 | 3.067776 | 22.54103 | 11.23398 | [21 empty] | 25.66974 | 0.06329417
6235 | 2021/11/20 20:49:06 | 37749.5931 | 7645.0002 | 1 | 7 | 0 | 0 | 0 | 0 | 0.1254135 | 4.200074 | 0.526746 | 5.907627 | 3.067776 | 22.54177 | 11.23398 | [21 empty] | 25.49344 | 0.02122223
6236 | 2021/11/20 20:49:11 | 37754.5945 | 7650.0016 | 1 | 7 | 0 | 0 | 0 | 0 | 0.1239889 | 4.199993 | 0.5207525 | 5.9078 | 3.067776 | 22.5425 | 11.23398 |  | -1.327687e-05 | [19 empty] | 25.42185 | -0.05692005
6237 | 2021/11/20 20:49:16 | 37759.5943 | 7655.0014 | 1 | 7 | 0 | 0 | 0 | 0 | 0.123094 | 4.199818 | 0.5169724 | 5.907969 | 3.067776 | 22.54321 | 11.23398 | [21 empty] | 25.65602 | 0.0807935
6238 | 2021/11/20 20:49:21 | 37764.5955 | 7660.0026 | 1 | 7 | 0 | 0 | 0 | 0 | 0.1224418 | 4.199921 | 0.5142459 | 5.908138 | 3.067776 | 22.54392 | 11.23398 |  | 2.536662e-05 | [19 empty] | 25.42813 | -0.03179848
6239 | 2021/11/20 20:49:26 | 37769.5949 | 7665.002 | 1 | 7 | 0 | 0 | 0 | 0 | 0.1197378 | 4.200257 | 0.5029295 | 5.908304 | 3.067776 | 22.54461 | 11.23398 | [21 empty] | 25.49123 | -0.05997598
6240 | 2021/11/20 20:49:31 | 37774.5933 | 7670.0004 | 1 | 7 | 0 | 0 | 0 | 0 | 0.1201061 | 4.200004 | 0.5044461 | 5.908471 | 3.067776 | 22.54531 | 11.23398 | [21 empty] | 25.5517 | -0.03039241
6241 | 2021/11/20 20:49:36 | 37779.5935 | 7675.0006 | 1 | 7 | 0 | 0 | 0 | 0 | 0.1176258 | 4.199915 | 0.4940184 | 5.908635 | 3.067776 | 22.546 | 11.23398 |  | 1.619879e-05 | [19 empty] | 25.40763 | -0.06570458
6242 | 2021/11/20 20:49:41 | 37784.5935 | 7680.0006 | 1 | 7 | 0 | 0 | 0 | 0 | 0.1163897 | 4.199883 | 0.4888231 | 5.908796 | 3.067776 | 22.54668 | 11.23398 | [21 empty] | 25.64051 | 0.03412902
6243 | 2021/11/20 20:49:46 | 37789.5959 | 7685.003 | 1 | 7 | 0 | 0 | 0 | 0 | 0.1145957 | 4.199971 | 0.4812986 | 5.908957 | 3.067776 | 22.54736 | 11.23398 |  | 3.793171e-06 | [19 empty] | 25.47612 | -0.03500998
6244 | 2021/11/20 20:49:51 | 37794.5954 | 7690.0025 | 1 | 7 | 0 | 0 | 0 | 0 | 0.113471 | 4.200195 | 0.4766003 | 5.909114 | 3.067776 | 22.54802 | 11.23398 | [21 empty] | 25.33527 | -0.09079278
6245 | 2021/11/20 20:49:56 | 37799.5954 | 7695.0025 | 1 | 7 | 0 | 0 | 0 | 0 | 0.1129981 | 4.200021 | 0.4745944 | 5.909272 | 3.067776 | 22.54868 | 11.23398 |  | -7.744519e-06 | [19 empty] | 25.65205 | 0.05526662
6246 | 2021/11/20 20:50:01 | 37804.5952 | 7700.0023 | 1 | 7 | 0 | 0 | 0 | 0 | 0.111468 | 4.20013 | 0.4681801 | 5.909426 | 3.067776 | 22.54933 | 11.23398 | [21 empty] | 25.31175 | -0.04261613
6247 | 2021/11/20 20:50:06 | 37809.5937 | 7705.0008 | 1 | 7 | 0 | 0 | 0 | 0 | 0.1101118 | 4.199925 | 0.4624613 | 5.90958 | 3.067776 | 22.54997 | 11.23398 | [21 empty] | 25.56373 | 0.07211149
6248 | 2021/11/20 20:50:11 | 37814.5931 | 7710.0002 | 1 | 7 | 0 | 0 | 0 | 0 | 0.1085118 | 4.199906 | 0.4557394 | 5.909731 | 3.067776 | 22.55061 | 11.23398 |  | 1.216955e-05 | [19 empty] | 25.325 | -0.04387856
6249 | 2021/11/20 20:50:16 | 37819.5938 | 7715.0009 | 1 | 7 | 0 | 0 | 0 | 0 | 0.1072811 | 4.199955 | 0.4505758 | 5.909882 | 3.067776 | 22.55124 | 11.23398 | [21 empty] | 25.60586 | 0.06690383
6250 | 2021/11/20 20:50:21 | 37824.5949 | 7720.002 | 1 | 7 | 0 | 0 | 0 | 0 | 0.1057951 | 4.20012 | 0.4443521 | 5.910029 | 3.067776 | 22.55186 | 11.23398 |  | 2.220567e-05 | [19 empty] | 25.29971 | -0.09329736
6251 | 2021/11/20 20:50:26 | 37829.5933 | 7725.0004 | 1 | 7 | 0 | 0 | 0 | 0 | 0.1050424 | 4.199982 | 0.4411762 | 5.910176 | 3.067776 | 22.55248 | 11.23398 | [21 empty] | 25.63159 | 0.04955709
6252 | 2021/11/20 20:50:31 | 37834.594 | 7730.0011 | 1 | 7 | 0 | 0 | 0 | 0 | 0.1042844 | 4.199861 | 0.43798 | 5.910323 | 3.067776 | 22.55309 | 11.23398 | [21 empty] | 25.44497 | -0.01070142
6253 | 2021/11/20 20:50:36 | 37839.595 | 7735.0021 | 1 | 7 | 0 | 0 | 0 | 0 | 0.1035486 | 4.199973 | 0.4349013 | 5.910468 | 3.067776 | 22.5537 | 11.23398 |  | 1.580488e-07 |  | 0 | [17 empty] | 25.50056 | 0.03333032
6254 | 2021/11/20 20:50:41 | 37844.5941 | 7740.0012 | 1 | 7 | 0 | 0 | 0 | 0 | 0.1019855 | 4.19993 | 0.428332 | 5.910609 | 3.067776 | 22.55429 | 11.23398 | [21 empty] | 25.51748 | -0.04730582
6255 | 2021/11/20 20:50:46 | 37849.595 | 7745.0021 | 1 | 7 | 0 | 0 | 0 | 0 | 0.1007531 | 4.200002 | 0.4231632 | 5.91075 | 3.067776 | 22.55489 | 11.23398 |  | -5.373748e-06 |  |  | 0 | [16 empty] | 25.41701 | -0.02419949
6256 | 2021/11/20 20:50:51 | 37854.5952 | 7750.0023 | 1 | 7 | 0 | 0 | 0 | 0 | 0.1007934 | 4.200006 | 0.4233329 | 5.910889 | 3.067776 | 22.55547 | 11.23398 | [21 empty] | 25.56773 | 0.03739059
6257 | 2021/11/20 20:50:56 | 37859.594 | 7755.0011 | 1 | 7 | 0 | 0 | 0 | 0 | 0.09886188 | 4.199827 | 0.4152028 | 5.911027 | 3.067776 | 22.55605 | 11.23398 | [21 empty] | 25.3943 | -0.03651261
6258 | 2021/11/20 20:51:01 | 37864.5954 | 7760.0025 | 1 | 7 | 0 | 0 | 0 | 0 | 0.09769356 | 4.199988 | 0.4103118 | 5.911162 | 3.067776 | 22.55662 | 11.23398 |  | 2.42619e-05 | [19 empty] | 25.54499 | -0.0004136562
6259 | 2021/11/20 20:51:06 | 37869.5946 | 7765.0017 | 1 | 7 | 0 | 0 | 0 | 0 | 0.09598381 | 4.200008 | 0.4031328 | 5.911297 | 3.067776 | 22.55718 | 11.23398 | [21 empty] | 25.54491 | 0.00911355
6260 | 2021/11/20 20:51:11 | 37874.5937 | 7770.0008 | 1 | 7 | 0 | 0 | 0 | 0 | 0.09640756 | 4.199988 | 0.4049106 | 5.911432 | 3.067776 | 22.55775 | 11.23398 |  | -1.935953e-05 | [19 empty] | 25.40409 | 0.02678633
6261 | 2021/11/20 20:51:16 | 37879.5931 | 7775.0002 | 1 | 7 | 0 | 0 | 0 | 0 | 0.09500591 | 4.200098 | 0.3990341 | 5.911564 | 3.067776 | 22.55831 | 11.23398 | [21 empty] | 25.63159 | 0.07008851
6262 | 2021/11/20 20:51:21 | 37884.5954 | 7780.0025 | 1 | 7 | 0 | 0 | 0 | 0 | 0.09394508 | 4.199957 | 0.3945653 | 5.911695 | 3.067776 | 22.55886 | 11.23398 |  | -1.375127e-05 | [19 empty] | 25.35523 | -0.07926941
6263 | 2021/11/20 20:51:26 | 37889.5946 | 7785.0017 | 1 | 7 | 0 | 0 | 0 | 0 | 0.09450267 | 4.200068 | 0.3969176 | 5.911825 | 3.067776 | 22.5594 | 11.23398 | [21 empty] | 25.60797 | -0.0003123283
6264 | 2021/11/20 20:51:31 | 37894.5931 | 7790.0002 | 1 | 7 | 0 | 0 | 0 | 0 | 0.09291027 | 4.200043 | 0.3902271 | 5.911954 | 3.067776 | 22.55994 | 11.23398 | [21 empty] | 25.42194 | -0.02600253
6265 | 2021/11/20 20:51:36 | 37899.5945 | 7795.0016 | 1 | 7 | 0 | 0 | 0 | 0 | 0.09069148 | 4.200121 | 0.3809152 | 5.91208 | 3.067776 | 22.56047 | 11.23398 |  | -1.193199e-05 | [19 empty] | 25.54721 | 0.01207948
6266 | 2021/11/20 20:51:41 | 37904.5932 | 7800.0003 | 1 | 7 | 0 | 0 | 0 | 0 | 0.08781875 | 4.199989 | 0.3688378 | 5.912205 | 3.067776 | 22.561 | 11.23398 | [21 empty] | 25.42764 | 0.01085639
6267 | 2021/11/20 20:51:46 | 37909.5935 | 7805.0006 | 1 | 7 | 0 | 0 | 0 | 0 | 0.09029243 | 4.199922 | 0.3792212 | 5.912329 | 3.067776 | 22.56152 | 11.23398 |  | 5.610732e-06 | [19 empty] | 25.56232 | 0.04968941
6268 | 2021/11/20 20:51:51 | 37914.5942 | 7810.0013 | 1 | 7 | 0 | 0 | 0 | 0 | 0.08702771 | 4.199916 | 0.3655091 | 5.912451 | 3.067776 | 22.56203 | 11.23398 | [21 empty] | 25.41253 | -0.03720641
6269 | 2021/11/20 20:51:56 | 37919.5933 | 7815.0004 | 1 | 7 | 0 | 0 | 0 | 0 | 0.08558492 | 4.199917 | 0.3594496 | 5.912572 | 3.067776 | 22.56254 | 11.23398 | [21 empty] | 25.67904 | 0.04257381
6270 | 2021/11/20 20:52:01 | 37924.5936 | 7820.0007 | 1 | 7 | 0 | 0 | 0 | 0 | 0.08564868 | 4.200024 | 0.3597265 | 5.912692 | 3.067776 | 22.56304 | 11.23398 |  | 4.978413e-06 | [19 empty] | 25.31797 | -0.0368315
6271 | 2021/11/20 20:52:06 | 37929.5952 | 7825.0023 | 1 | 7 | 0 | 0 | 0 | 0 | 0.08526986 | 4.200002 | 0.3581336 | 5.912812 | 3.067776 | 22.56355 | 11.23398 | [21 empty] | 25.6374 | 0.09206533
6272 | 2021/11/20 20:52:11 | 37934.5951 | 7830.0022 | 1 | 7 | 0 | 0 | 0 | 0 | 0.08521938 | 4.1999 | 0.3579129 | 5.912929 | 3.067776 | 22.56404 | 11.23398 |  | 1.122156e-05 | [19 empty] | 25.35393 | -0.06634533
6273 | 2021/11/20 20:52:16 | 37939.5937 | 7835.0008 | 1 | 7 | 0 | 0 | 0 | 0 | 0.08434854 | 4.200016 | 0.3542652 | 5.913047 | 3.067776 | 22.56453 | 11.23398 | [21 empty] | 25.66974 | 0.04359543
6274 | 2021/11/20 20:52:21 | 37944.5944 | 7840.0015 | 1 | 7 | 0 | 0 | 0 | 0 | 0.08266138 | 4.199985 | 0.3471766 | 5.913162 | 3.067776 | 22.56502 | 11.23398 |  | 2.971342e-05 | [19 empty] | 25.46589 | -0.04330873
6275 | 2021/11/20 20:52:26 | 37949.5953 | 7845.0024 | 1 | 7 | 0 | 0 | 0 | 0 | 0.08328865 | 4.20003 | 0.3498148 | 5.913277 | 3.067776 | 22.5655 | 11.23398 | [21 empty] | 25.40009 | -0.006386638
6276 | 2021/11/20 20:52:31 | 37954.593 | 7850.0001 | 1 | 7 | 0 | 0 | 0 | 0 | 0.08087073 | 4.20019 | 0.3396724 | 5.913389 | 3.067776 | 22.56597 | 11.23398 | [21 empty] | 25.42805 | -0.0705266
6277 | 2021/11/20 20:52:36 | 37959.593 | 7855.0001 | 1 | 7 | 0 | 0 | 0 | 0 | 0.08108544 | 4.200047 | 0.3405627 | 5.913502 | 3.067776 | 22.56644 | 11.23398 |  | -2.686807e-05 |  | 0 | [17 empty] | 25.37386 | -0.08082747
6278 | 2021/11/20 20:52:41 | 37964.5939 | 7860.001 | 1 | 7 | 0 | 0 | 0 | 0 | 0.07738129 | 4.199828 | 0.3249881 | 5.913612 | 3.067776 | 22.56691 | 11.23398 | [21 empty] | 25.40931 | -0.04293203
6279 | 2021/11/20 20:52:46 | 37969.5941 | 7865.0012 | 1 | 7 | 0 | 0 | 0 | 0 | 0.08054174 | 4.199873 | 0.3382651 | 5.913723 | 3.067776 | 22.56737 | 11.23398 |  | -3.002927e-06 |  |  | 0 | [16 empty] | 25.49515 | 0.04096746
6280 | 2021/11/20 20:52:51 | 37974.594 | 7870.0011 | 1 | 7 | 0 | 0 | 0 | 0 | 0.07671303 | 4.200155 | 0.3222066 | 5.91383 | 3.067776 | 22.56782 | 11.23398 | [21 empty] | 25.62892 | 0.08596718
6281 | 2021/11/20 20:52:56 | 37979.5931 | 7875.0002 | 1 | 7 | 0 | 0 | 0 | 0 | 0.07735829 | 4.200051 | 0.3249088 | 5.913937 | 3.067776 | 22.56827 | 11.23398 | [21 empty] | 25.40052 | 0.008331537
6282 | 2021/11/20 20:53:01 | 37984.5958 | 7880.0029 | 1 | 7 | 0 | 0 | 0 | 0 | 0.07538252 | 4.199939 | 0.316602 | 5.914042 | 3.067776 | 22.56871 | 11.23398 |  | 3.816847e-05 | [19 empty] | 25.4089 | -0.003599524
6283 | 2021/11/20 20:53:06 | 37989.5933 | 7885.0004 | 1 | 7 | 0 | 0 | 0 | 0 | 0.07498775 | 4.199881 | 0.3149396 | 5.914147 | 3.067776 | 22.56915 | 11.23398 | [21 empty] | 25.6391 | 0.09095728
6284 | 2021/11/20 20:53:11 | 37994.5936 | 7890.0007 | 1 | 7 | 0 | 0 | 0 | 0 | 0.07445879 | 4.199877 | 0.3127178 | 5.914251 | 3.067776 | 22.56959 | 11.23398 |  | -4.899431e-06 | [19 empty] | 25.4583 | 0.02168775
6285 | 2021/11/20 20:53:16 | 37999.5942 | 7895.0013 | 1 | 7 | 0 | 0 | 0 | 0 | 0.07322784 | 4.200086 | 0.3075632 | 5.914353 | 3.067776 | 22.57002 | 11.23398 | [21 empty] | 25.27659 | -0.04370987
6286 | 2021/11/20 20:53:21 | 38004.5944 | 7900.0015 | 1 | 7 | 0 | 0 | 0 | 0 | 0.07394267 | 4.199991 | 0.3105585 | 5.914455 | 3.067776 | 22.57045 | 11.23398 |  | -1.754371e-05 | [19 empty] | 25.43294 | -0.04303277
6287 | 2021/11/20 20:53:26 | 38009.5937 | 7905.0008 | 1 | 7 | 0 | 0 | 0 | 0 | 0.07314414 | 4.200133 | 0.3072151 | 5.914556 | 3.067776 | 22.57087 | 11.23398 | [21 empty] | 25.55832 | -0.01567602
6288 | 2021/11/20 20:53:31 | 38014.5952 | 7910.0023 | 1 | 7 | 0 | 0 | 0 | 0 | 0.07277404 | 4.199927 | 0.3056457 | 5.914657 | 3.067776 | 22.57129 | 11.23398 | [21 empty] | 25.67156 | 0.04622221
6289 | 2021/11/20 20:53:36 | 38019.5954 | 7915.0025 | 1 | 7 | 0 | 0 | 0 | 0 | 0.07070012 | 4.199991 | 0.2969399 | 5.914755 | 3.067776 | 22.57171 | 11.23398 |  | 2.220567e-05 | [19 empty] | 25.47604 | -0.01250923
6290 | 2021/11/20 20:53:41 | 38024.5955 | 7920.0026 | 1 | 7 | 0 | 0 | 0 | 0 | 0.07032605 | 4.200139 | 0.2953792 | 5.914854 | 3.067776 | 22.57212 | 11.23398 | [21 empty] | 25.39341 | -0.04931152
6291 | 2021/11/20 20:53:46 | 38029.5944 | 7925.0015 | 1 | 7 | 0 | 0 | 0 | 0 | 0.06945352 | 4.200178 | 0.2917171 | 5.91495 | 3.067776 | 22.57253 | 11.23398 |  | 1.65161e-05 | [19 empty] | 25.60408 | 0.05944073
6292 | 2021/11/20 20:53:51 | 38034.594 | 7930.0011 | 1 | 7 | 0 | 0 | 0 | 0 | 0.06836788 | 4.200049 | 0.2871484 | 5.915048 | 3.067776 | 22.57294 | 11.23398 | [21 empty] | 25.35074 | -0.07500291
6293 | 2021/11/20 20:53:56 | 38039.5939 | 7935.001 | 1 | 7 | 0 | 0 | 0 | 0 | 0.06800924 | 4.199953 | 0.2856356 | 5.915142 | 3.067776 | 22.57333 | 11.23398 | [21 empty] | 25.59426 | 0.01277089
6294 | 2021/11/20 20:54:01 | 38044.5956 | 7940.0027 | 1 | 7 | 0 | 0 | 0 | 0 | 0.06731408 | 4.199753 | 0.2827025 | 5.915235 | 3.067776 | 22.57372 | 11.23398 |  | -5.452683e-06 | [19 empty] | 25.47511 | -0.06232023
6295 | 2021/11/20 20:54:06 | 38049.5931 | 7945.0002 | 1 | 7 | 0 | 0 | 0 | 0 | 0.06714696 | 4.200125 | 0.2820256 | 5.915329 | 3.067776 | 22.57412 | 11.23398 | [21 empty] | 25.44005 | -0.02407134
6296 | 2021/11/20 20:54:11 | 38054.594 | 7950.0011 | 1 | 7 | 0 | 0 | 0 | 0 | 0.06624825 | 4.200069 | 0.2782472 | 5.91542 | 3.067776 | 22.5745 | 11.23398 |  | -4.101604e-05 | [19 empty] | 25.61337 | 0.05916536
6297 | 2021/11/20 20:54:16 | 38059.5931 | 7955.0002 | 1 | 7 | 0 | 0 | 0 | 0 | 0.06662668 | 4.199927 | 0.2798272 | 5.915511 | 3.067776 | 22.57488 | 11.23398 | [21 empty] | 25.36894 | -0.02140522
6298 | 2021/11/20 20:54:21 | 38064.5943 | 7960.0014 | 1 | 7 | 0 | 0 | 0 | 0 | 0.06479767 | 4.199916 | 0.2721448 | 5.915601 | 3.067776 | 22.57526 | 11.23398 | [21 empty] | 25.63862 | 0.09967089
6299 | 2021/11/20 20:54:26 | 38069.5942 | 7965.0013 | 1 | 7 | 0 | 0 | 0 | 0 | 0.06433101 | 4.199748 | 0.270174 | 5.915691 | 3.067776 | 22.57564 | 11.23398 |  | -1.043053e-05 | [19 empty] | 25.36183 | -0.03849506
6300 | 2021/11/20 20:54:31 | 38074.5961 | 7970.0032 | 1 | 7 | 0 | 0 | 0 | 0 | 0.06461885 | 4.200157 | 0.2714093 | 5.915781 | 3.067776 | 22.57602 | 11.23398 | [21 empty] | 25.61959 | 0.04969656
6301 | 2021/11/20 20:54:36 | 38079.5959 | 7975.003 | 1 | 7 | 0 | 0 | 0 | 0 | 0.06078588 | 4.200056 | 0.2553041 | 5.915868 | 3.067776 | 22.57638 | 11.23398 |  | -2.821171e-05 |  | 0 | [17 empty] | 25.42045 | -0.07649481
6302 | 2021/11/20 20:54:41 | 38084.5929 | 7980 | 1 | 7 | 0 | 0 | 0 | 0 | 0.06208612 | 4.200025 | 0.2607633 | 5.915955 | 3.067776 | 22.57675 | 11.23398 | [21 empty] | 25.67726 | 0.09089947
6303 | 2021/11/20 20:54:46 | 38089.5936 | 7985.0007 | 1 | 7 | 0 | 0 | 0 | 0 | 0.06273804 | 4.200083 | 0.263505 | 5.916041 | 3.067776 | 22.57711 | 11.23398 |  | -3.050342e-05 |  |  | 0 | [16 empty] | 25.30233 | -0.04595876
6304 | 2021/11/20 20:54:51 | 38094.5939 | 7990.001 | 1 | 7 | 0 | 0 | 0 | 0 | 0.06102682 | 4.199906 | 0.2563069 | 5.916126 | 3.067776 | 22.57747 | 11.23398 | [21 empty] | 25.58986 | 0.01276672
6305 | 2021/11/20 20:54:56 | 38099.5931 | 7995.0002 | 1 | 7 | 0 | 0 | 0 | 0 | 0.06189777 | 4.199869 | 0.2599625 | 5.916211 | 3.067776 | 22.57782 | 11.23398 | [21 empty] | 25.48723 | 0.05777895
6306 | 2021/11/20 20:55:01 | 38104.5945 | 8000.0016 | 1 | 7 | 0 | 0 | 0 | 0 | 0.06013449 | 4.200131 | 0.2525727 | 5.916294 | 3.067776 | 22.57817 | 11.23398 |  | 4.346306e-06 | [19 empty] | 25.37605 | -0.03994882
6307 | 2021/11/20 20:55:06 | 38109.5949 | 8005.002 | 1 | 7 | 0 | 0 | 0 | 0 | 0.06025931 | 4.200015 | 0.25309 | 5.916378 | 3.067776 | 22.57852 | 11.23398 | [21 empty] | 25.64621 | 0.08013189
6308 | 2021/11/20 20:55:11 | 38114.5956 | 8010.0027 | 1 | 7 | 0 | 0 | 0 | 0 | 0.05836239 | 4.199875 | 0.2451147 | 5.91646 | 3.067776 | 22.57887 | 11.23398 |  | 6.559405e-06 | [19 empty] | 25.36865 | 0.008358955
6309 | 2021/11/20 20:55:16 | 38119.5948 | 8015.0019 | 1 | 7 | 0 | 0 | 0 | 0 | 0.05777625 | 4.199865 | 0.2426525 | 5.91654 | 3.067776 | 22.5792 | 11.23398 | [21 empty] | 25.37564 | 0.00208497
6310 | 2021/11/20 20:55:21 | 38124.5941 | 8020.0012 | 1 | 7 | 0 | 0 | 0 | 0 | 0.05676693 | 4.200144 | 0.2384293 | 5.91662 | 3.067776 | 22.57954 | 11.23398 | [21 empty] | 25.47882 | -0.01157343
6311 | 2021/11/20 20:55:26 | 38129.5956 | 8025.0027 | 1 | 7 | 0 | 0 | 0 | 0 | 0.0575575 | 4.200051 | 0.2417444 | 5.916699 | 3.067776 | 22.57987 | 11.23398 |  | -4.978207e-06 | [19 empty] | 25.38449 | -0.09468317
6312 | 2021/11/20 20:55:31 | 38134.5957 | 8030.0028 | 1 | 7 | 0 | 0 | 0 | 0 | 0.05564985 | 4.199977 | 0.2337281 | 5.916777 | 3.067776 | 22.5802 | 11.23398 | [21 empty] | 25.57032 | -0.006664395
6313 | 2021/11/20 20:55:36 | 38139.5957 | 8035.0028 | 1 | 7 | 0 | 0 | 0 | 0 | 0.05487062 | 4.199914 | 0.2304519 | 5.916853 | 3.067776 | 22.58052 | 11.23398 |  | 5.926731e-06 | [19 empty] | 25.67866 | 0.03830254
6314 | 2021/11/20 20:55:41 | 38144.595 | 8040.0021 | 1 | 7 | 0 | 0 | 0 | 0 | 0.05691412 | 4.200092 | 0.2390445 | 5.916931 | 3.067776 | 22.58085 | 11.23398 | [21 empty] | 25.5361 | 0.006816387
6315 | 2021/11/20 20:55:46 | 38149.5943 | 8045.0014 | 1 | 7 | 0 | 0 | 0 | 0 | 0.05612626 | 4.199994 | 0.23573 | 5.917007 | 3.067776 | 22.58117 | 11.23398 |  | 1.525171e-05 | [19 empty] | 25.41923 | 0.02275527
6316 | 2021/11/20 20:55:51 | 38154.5936 | 8050.0007 | 1 | 7 | 0 | 0 | 0 | 0 | 0.05367075 | 4.200006 | 0.2254175 | 5.917081 | 3.067776 | 22.58148 | 11.23398 | [21 empty] | 25.41831 | -0.06372929
6317 | 2021/11/20 20:55:56 | 38159.5942 | 8055.0013 | 1 | 7 | 0 | 0 | 0 | 0 | 0.05298377 | 4.200148 | 0.2225397 | 5.917156 | 3.067776 | 22.58179 | 11.23398 | [21 empty] | 25.37786 | -0.08207679
6318 | 2021/11/20 20:56:01 | 38164.5947 | 8060.0018 | 1 | 7 | 0 | 0 | 0 | 0 | 0.05237507 | 4.19998 | 0.2199742 | 5.91723 | 3.067776 | 22.5821 | 11.23398 |  | -3.319245e-06 | [19 empty] | 25.40141 | -0.05529106
6319 | 2021/11/20 20:56:06 | 38169.5952 | 8065.0023 | 1 | 7 | 0 | 0 | 0 | 0 | 0.05324338 | 4.200001 | 0.2236222 | 5.917303 | 3.067776 | 22.58241 | 11.23398 | [21 empty] | 25.62629 | 0.06912947
6320 | 2021/11/20 20:56:11 | 38174.5937 | 8070.0008 | 1 | 7 | 0 | 0 | 0 | 0 | 0.05070931 | 4.199871 | 0.2129726 | 5.917374 | 3.067776 | 22.58271 | 11.23398 |  | -1.32761e-05 | [19 empty] | 25.5458 | 0.02287328
6321 | 2021/11/20 20:56:16 | 38179.5932 | 8075.0003 | 1 | 7 | 0 | 0 | 0 | 0 | 0.0515068 | 4.200226 | 0.2163402 | 5.917445 | 3.067776 | 22.58301 | 11.23398 | [21 empty] | 25.35972 | -0.07814229
6322 | 2021/11/20 20:56:21 | 38184.593 | 8080.0001 | 1 | 7 | 0 | 0 | 0 | 0 | 0.05055378 | 4.200096 | 0.2123307 | 5.917516 | 3.067776 | 22.5833 | 11.23398 | [21 empty] | 25.65291 | 0.06500304
6323 | 2021/11/20 20:56:26 | 38189.5951 | 8085.0022 | 1 | 7 | 0 | 0 | 0 | 0 | 0.05189165 | 4.199999 | 0.2179449 | 5.917588 | 3.067776 | 22.5836 | 11.23398 |  | 3.002703e-05 | [19 empty] | 25.42937 | -0.06123424
6324 | 2021/11/20 20:56:30 | 38193.3458 | 8088.7529 | 1 | 7 | 0 | 0 | 0 | 0 | 0.0499897 | 4.200068 | 0.2099601 | 5.91764 | 3.067776 | 22.58383 | 11.23398 |  | 3.002703e-05 | 0 | 0 | 0 | [16 empty] | 25.6995 | 0.1050842
6325 | 2021/11/20 21:06:30 | 38793.3904 | 600.0029 | 1 | 8 | 0 | 0 | 0 | 0 | 0 | 4.191033 | 0 | 5.91764 | 3.067776 | 22.58383 | 11.23398 |  | -2.157223e-05 |  | 0 | 0 | [16 empty] | 25.39487 | 0.06473243
6326 | 2021/11/20 21:16:30 | 39393.3883 | 1200.0008 | 1 | 8 | 0 | 0 | 0 | 0 | 0 | 4.188354 | 0 | 5.91764 | 3.067776 | 22.58383 | 11.23398 |  | -2.868704e-05 |  | 0 | 0 | [16 empty] | 25.53388 | 0.0423336
6327 | 2021/11/20 21:26:30 | 39993.3911 | 1800.0036 | 1 | 8 | 0 | 0 | 0 | 0 | 0 | 4.18656 | 0 | 5.91764 | 3.067776 | 22.58383 | 11.23398 |  | 9.483477e-07 |  | 0 | [17 empty] | 25.35301 | 0.05832493
6328 | 2021/11/20 21:36:30 | 40593.3882 | 2400.0007 | 1 | 8 | 0 | 0 | 0 | 0 | 0 | 4.185286 | 0 | 5.91764 | 3.067776 | 22.58383 | 11.23398 |  | -1.833457e-05 |  | 0 | [17 empty] | 25.25655 | -0.07668316
6329 | 2021/11/20 21:46:30 | 41193.3899 | 3000.0024 | 1 | 8 | 0 | 0 | 0 | 0 | 0 | 4.184281 | 0 | 5.91764 | 3.067776 | 22.58383 | 11.23398 |  | 2.268169e-05 |  | 0 | [17 empty] | 25.16237 | 0.006109476
6330 | 2021/11/20 21:56:30 | 41793.3884 | 3600.0009 | 1 | 8 | 0 | 0 | 0 | 0 | 0 | 4.183372 | 0 | 5.91764 | 3.067776 | 22.58383 | 11.23398 |  | -9.404293e-06 |  | 0 | [17 empty] | 25.43115 | 0.0007843971
6331 | 2021/11/20 22:06:30 | 42393.3897 | 4200.0022 | 1 | 8 | 0 | 0 | 0 | 0 | 0 | 4.182855 | 0 | 5.91764 | 3.067776 | 22.58383 | 11.23398 |  | -2.228488e-05 |  | 0 | [17 empty] | 25.25796 | -0.003852844
6332 | 2021/11/20 22:16:30 | 42993.3899 | 4800.0024 | 1 | 8 | 0 | 0 | 0 | 0 | 0 | 4.182339 | 0 | 5.91764 | 3.067776 | 22.58383 | 11.23398 |  | 1.833472e-05 |  | 0 | [17 empty] | 25.29244 | -0.06168008
6333 | 2021/11/20 22:26:30 | 43593.3875 | 5400 | 1 | 8 | 0 | 0 | 0 | 0 | 0 | 4.181714 | 0 | 5.91764 | 3.067776 | 22.58383 | 11.23398 |  | 2.339142e-05 |  | 0 | [17 empty] | 25.23169 | -0.05150616
6334 | 2021/11/20 22:36:30 | 44193.3888 | 6000.0013 | 1 | 8 | 0 | 0 | 0 | 0 | 0 | 4.181225 | 0 | 5.91764 | 3.067776 | 22.58383 | 11.23398 |  | 2.220586e-05 |  | 0 | [17 empty] | 25.18901 | -0.0662291
6335 | 2021/11/20 22:46:30 | 44793.39 | 6600.0025 | 1 | 8 | 0 | 0 | 0 | 0 | 0 | 4.180852 | 0 | 5.91764 | 3.067776 | 22.58383 | 11.23398 |  | 1.485769e-05 |  | 0 | [17 empty] | 25.50864 | 0.05818009
6336 | 2021/11/20 22:56:30 | 45393.389 | 7200.0015 | 1 | 8 | 0 | 0 | 0 | 0 | 0 | 4.180686 | 0 | 5.91764 | 3.067776 | 22.58383 | 11.23398 |  | 3.160792e-05 | 0 | 0 | 0 | [16 empty] | 25.43095 | 0.04432321
6337 | 2021/11/20 22:56:30 | 45393.398 | 0.0019 | 1 | 9 | 0 | 0 | 0 | 0 | 0 | 4.180666 | 0 | 5.91764 | 0 | 22.58383 | 11.23398 |  | 3.160792e-05 | 0 | -158.8071 | -0.006296948 | [16 empty] | 25.42998 | 0.04364139
6338 | 2021/11/20 22:56:32 | 45395.4404 | 2.0027 | 1 | 10 | 0 | 0 | 0 | 0 | -0.7639084 | 4.161902 | -3.179312 | 5.917641 | 0.0004237404 | 22.58383 | 11.23575 |  | -0.001336533 |  | 0.001319747 | 757.7209 | [16 empty] | 25.20955 | -0.1110864
6339 | 2021/11/20 22:56:34 | 45397.4397 | 4.002 | 1 | 10 | 0 | 0 | 0 | 0 | -0.7640228 | 4.160029 | -3.178357 | 5.917641 | 0.0008467319 | 22.58383 | 11.23751 |  | -0.0008452542 |  | 0.1521159 | [17 empty] | 25.31935 | -0.0130862
6340 | 2021/11/20 22:56:36 | 45399.44 | 6.0023 | 1 | 10 | 0 | 0 | 0 | 0 | -0.7640915 | 4.158675 | -3.177608 | 5.917641 | 0.001271104 | 22.58383 | 11.23927 |  | -0.0007886591 | [19 empty] | 25.49624 | 0.08542418
6341 | 2021/11/20 22:56:38 | 45401.4392 | 8.0015 | 1 | 10 | 0 | 0 | 0 | 0 | -0.764183 | 4.157632 | -3.177192 | 5.917641 | 0.001697329 | 22.58383 | 11.24104 | [21 empty] | 25.16917 | -0.04209399
6342 | 2021/11/20 22:56:40 | 45403.4384 | 10.0007 | 1 | 10 | 0 | 0 | 0 | 0 | -0.7642365 | 4.156482 | -3.176535 | 5.917641 | 0.00212033 | 22.58383 | 11.2428 |  | -0.0005406347 | [19 empty] | 25.32296 | 0.04277587
6343 | 2021/11/20 22:56:42 | 45405.4405 | 12.0028 | 1 | 10 | 0 | 0 | 0 | 0 | -0.7640533 | 4.15534 | -3.174901 | 5.917641 | 0.002546638 | 22.58383 | 11.24457 |  | -0.0005199796 | [19 empty] | 25.48562 | 0.05030513
6344 | 2021/11/20 22:56:44 | 45407.4405 | 14.0028 | 1 | 10 | 0 | 0 | 0 | 0 | -0.7642517 | 4.154713 | -3.175246 | 5.917641 | 0.002970874 | 22.58383 | 11.24634 |  |  |  | 0.3548571 | 3.944382 | [16 empty] | 25.32388 | -0.04818141
6345 | 2021/11/20 22:56:46 | 45409.4399 | 16.0022 | 1 | 10 | 0 | 0 | 0 | 0 | -0.7642059 | 4.153568 | -3.174181 | 5.917641 | 0.003394587 | 22.58383 | 11.2481 |  | -0.0005976027 | [19 empty] | 25.13763 | -0.04181683
6346 | 2021/11/20 22:56:48 | 45411.4382 | 18.0005 | 1 | 10 | 0 | 0 | 0 | 0 | -0.7638245 | 4.152762 | -3.171981 | 5.917641 | 0.003819173 | 22.58383 | 11.24986 | [21 empty] | 25.56684 | 0.05902827
6347 | 2021/11/20 22:56:50 | 45413.4401 | 20.0024 | 1 | 10 | 0 | 0 | 0 | 0 | -0.764183 | 4.15201 | -3.172895 | 5.917641 | 0.004244387 | 22.58383 | 11.25163 |  | -0.0003611159 | [19 empty] | 25.30694 | 0.01919568
6348 | 2021/11/20 22:56:52 | 45415.4408 | 22.0031 | 1 | 10 | 0 | 0 | 0 | 0 | -0.7644043 | 4.151122 | -3.173136 | 5.917641 | 0.004668506 | 22.58383 | 11.25339 |  | -0.0004565915 | [19 empty] | 25.24031 | -0.06817341
6349 | 2021/11/20 22:56:54 | 45417.4382 | 24.0005 | 1 | 10 | 0 | 0 | 0 | 0 | -0.7641068 | 4.150398 | -3.171347 | 5.917641 | 0.005092079 | 22.58383 | 11.25515 | [21 empty] | 25.48743 | 0.02973378
6350 | 2021/11/20 22:56:56 | 45419.4378 | 26.0001 | 1 | 10 | 0 | 0 | 0 | 0 | -0.7646408 | 4.14995 | -3.173221 | 5.917641 | 0.005516961 | 22.58383 | 11.25691 |  | -0.0003938594 |  | 0.5516068 | [17 empty] | 25.28832 | 0.02017021
6351 | 2021/11/20 22:56:58 | 45421.4392 | 28.0015 | 1 | 10 | 0 | 0 | 0 | 0 | -0.7638931 | 4.14947 | -3.169752 | 5.917641 | 0.005942934 | 22.58383 | 11.25868 | [21 empty] | 25.47091 | 0.05705893
6352 | 2021/11/20 22:57:00 | 45423.44 | 30.0023 | 1 | 10 | 0 | 0 | 0 | 0 | -0.7646027 | 4.148838 | -3.172213 | 5.917641 | 0.006367045 | 22.58383 | 11.26044 |  | -0.0003187819 | [19 empty] | 25.343 | 0.03196418
6353 | 2021/11/20 22:57:02 | 45425.4382 | 32.0005 | 1 | 10 | 0 | 0 | 0 | 0 | -0.7642899 | 4.148116 | -3.170363 | 5.917641 | 0.00679069 | 22.58383 | 11.26219 | [21 empty] | 25.2207 | -0.09070456
6354 | 2021/11/20 22:57:04 | 45427.4378 | 34.0001 | 1 | 10 | 0 | 0 | 0 | 0 | -0.764801 | 4.147474 | -3.171992 | 5.917641 | 0.007216406 | 22.58383 | 11.26396 |  | -0.0005133119 | [19 empty] | 25.42963 | 0.052616
6355 | 2021/11/20 22:57:06 | 45429.4384 | 36.0007 | 1 | 10 | 0 | 0 | 0 | 0 | -0.7642517 | 4.146669 | -3.169099 | 5.917641 | 0.007640769 | 22.58383 | 11.26572 | [21 empty] | 25.45588 | 0.06946146
6356 | 2021/11/20 22:57:08 | 45431.4407 | 38.003 | 1 | 10 | 0 | 0 | 0 | 0 | -0.7642517 | 4.146171 | -3.168718 | 5.917641 | 0.008065576 | 22.58383 | 11.26748 |  | -0.0003541599 | [19 empty] | 25.29272 | 0.0019449
6357 | 2021/11/20 22:57:10 | 45433.4403 | 40.0026 | 1 | 10 | 0 | 0 | 0 | 0 | -0.7646027 | 4.14568 | -3.169798 | 5.917641 | 0.008489777 | 22.58383 | 11.26924 | [21 empty] | 25.50824 | 0.04611313
6358 | 2021/11/20 22:57:12 | 45435.4388 | 42.0011 | 1 | 10 | 0 | 0 | 0 | 0 | -0.764801 | 4.145194 | -3.170249 | 5.917641 | 0.008915166 | 22.58383 | 11.271 |  | -0.0002401061 |  | 0.7021358 | 1.608556 | [16 empty] | 25.31988 | -0.02852142
6359 | 2021/11/20 22:57:14 | 45437.4383 | 44.0006 | 1 | 10 | 0 | 0 | 0 | 0 | -0.7649078 | 4.144898 | -3.170465 | 5.917641 | 0.009338497 | 22.58383 | 11.27276 | [21 empty] | 25.21897 | -0.01805604
6360 | 2021/11/20 22:57:16 | 45439.4401 | 46.0024 | 1 | 10 | 0 | 0 | 0 | 0 | -0.7644043 | 4.144239 | -3.167874 | 5.917641 | 0.009764007 | 22.58383 | 11.27452 | [21 empty] | 25.50686 | 0.05514324
6361 | 2021/11/20 22:57:18 | 45441.4384 | 48.0007 | 1 | 10 | 0 | 0 | 0 | 0 | -0.7644196 | 4.1439 | -3.167678 | 5.917641 | 0.01018777 | 22.58383 | 11.27628 |  | -0.0002687232 | [19 empty] | 25.22248 | 0.001251101
6362 | 2021/11/20 22:57:20 | 45443.4385 | 50.0008 | 1 | 10 | 0 | 0 | 0 | 0 | -0.7641525 | 4.143341 | -3.166144 | 5.917641 | 0.01061162 | 22.58383 | 11.27803 | [21 empty] | 25.30913 | -0.04376292
6363 | 2021/11/20 22:57:22 | 45445.4389 | 52.0012 | 1 | 10 | 0 | 0 | 0 | 0 | -0.7644348 | 4.142774 | -3.166881 | 5.917641 | 0.01103702 | 22.58383 | 11.2798 |  | -0.000296214 | [19 empty] | 25.45807 | 0.03139019
6364 | 2021/11/20 22:57:24 | 45447.438 | 54.0003 | 1 | 10 | 0 | 0 | 0 | 0 | -0.7647476 | 4.14224 | -3.167768 | 5.917641 | 0.01146087 | 22.58383 | 11.28155 | [21 empty] | 25.2861 | 0.03516436
6365 | 2021/11/20 22:57:26 | 45449.4385 | 56.0008 | 1 | 10 | 0 | 0 | 0 | 0 | -0.7644577 | 4.141807 | -3.166236 | 5.917641 | 0.01188621 | 22.58383 | 11.28331 |  | -0.000270688 | [19 empty] | 25.20203 | -0.06624639
6366 | 2021/11/20 22:57:28 | 45451.4404 | 58.0027 | 1 | 10 | 0 | 0 | 0 | 0 | -0.7647858 | 4.141287 | -3.167197 | 5.917641 | 0.0123127 | 22.58383 | 11.28508 | [21 empty] | 25.45499 | 0.07904947
6367 | 2021/11/20 22:57:30 | 45453.4403 | 60.0026 | 1 | 10 | 0 | 0 | 0 | 0 | -0.7644196 | 4.140912 | -3.165394 | 5.917641 | 0.01273541 | 22.58383 | 11.28683 |  | -0.0003363563 | [19 empty] | 25.27138 | -0.03252208
6368 | 2021/11/20 22:57:32 | 45455.4394 | 62.0017 | 1 | 10 | 0 | 0 | 0 | 0 | -0.7641296 | 4.140519 | -3.163893 | 5.917641 | 0.01316103 | 22.58383 | 11.28859 | [21 empty] | 25.19584 | -0.09831727
6369 | 2021/11/20 22:57:34 | 45457.4385 | 64.0008 | 1 | 10 | 0 | 0 | 0 | 0 | -0.7640762 | 4.14025 | -3.163466 | 5.917641 | 0.01358595 | 22.58383 | 11.29035 |  |  |  | 0.8870968 | [17 empty] | 25.37677 | 0.04902422
6370 | 2021/11/20 22:57:36 | 45459.4405 | 66.0028 | 1 | 10 | 0 | 0 | 0 | 0 | -0.7644958 | 4.139868 | -3.164912 | 5.917641 | 0.0140109 | 22.58383 | 11.29211 | [21 empty] | 25.48783 | 0.09181499
6371 | 2021/11/20 22:57:38 | 45461.4383 | 68.0006 | 1 | 10 | 0 | 0 | 0 | 0 | -0.7649078 | 4.139424 | -3.166278 | 5.917641 | 0.01443505 | 22.58383 | 11.29387 |  | -0.0001636448 | [19 empty] | 25.14475 | -0.04663646
6372 | 2021/11/20 22:57:40 | 45463.4392 | 70.0015 | 1 | 10 | 0 | 0 | 0 | 0 | -0.7648621 | 4.138776 | -3.165593 | 5.917641 | 0.01485909 | 22.58383 | 11.29562 | [21 empty] | 25.27188 | 0.05207956
6373 | 2021/11/20 22:57:42 | 45465.4397 | 72.002 | 1 | 10 | 0 | 0 | 0 | 0 | -0.764534 | 4.138206 | -3.163799 | 5.917641 | 0.01528414 | 22.58383 | 11.29738 | [21 empty] | 25.44477 | 0.06293178
6374 | 2021/11/20 22:57:44 | 45467.4381 | 74.0004 | 1 | 10 | 0 | 0 | 0 | 0 | -0.7644958 | 4.137919 | -3.163422 | 5.917641 | 0.01570851 | 22.58383 | 11.29914 |  | -0.0002410364 | [19 empty] | 25.41322 | 0.01606047
6375 | 2021/11/20 22:57:46 | 45469.4383 | 76.0006 | 1 | 10 | 0 | 0 | 0 | 0 | -0.7642746 | 4.137747 | -3.162375 | 5.917641 | 0.01613392 | 22.58383 | 11.3009 | [21 empty] | 25.23982 | -0.05600393
6376 | 2021/11/20 22:57:48 | 45471.4389 | 78.0012 | 1 | 10 | 0 | 0 | 0 | 0 | -0.7647247 | 4.137266 | -3.16387 | 5.917641 | 0.01655878 | 22.58383 | 11.30266 | [21 empty] | 25.4083 | -0.0002872944
6377 | 2021/11/20 22:57:50 | 45473.4392 | 80.0015 | 1 | 10 | 0 | 0 | 0 | 0 | -0.7646408 | 4.136784 | -3.163154 | 5.917641 | 0.01698237 | 22.58383 | 11.30441 |  | -0.0001759354 | [19 empty] | 25.42433 | 0.04391968
6378 | 2021/11/20 22:57:52 | 45475.4408 | 82.0031 | 1 | 10 | 0 | 0 | 0 | 0 | -0.7646561 | 4.136423 | -3.162941 | 5.917641 | 0.01740673 | 22.58383 | 11.30616 | [21 empty] | 25.28779 | 0.03609717
6379 | 2021/11/20 22:57:54 | 45477.4397 | 84.002 | 1 | 10 | 0 | 0 | 0 | 0 | -0.7644424 | 4.136133 | -3.161835 | 5.917641 | 0.01783277 | 22.58383 | 11.30793 | [21 empty] | 25.19403 | -0.0564158
6380 | 2021/11/20 22:57:56 | 45479.4398 | 86.0021 | 1 | 10 | 0 | 0 | 0 | 0 | -0.7644958 | 4.135734 | -3.161751 | 5.917641 | 0.01825724 | 22.58383 | 11.30968 | [21 empty] | 25.38117 | -0.02391458
6381 | 2021/11/20 22:57:58 | 45481.4399 | 88.0022 | 1 | 10 | 0 | 0 | 0 | 0 | -0.7642593 | 4.135414 | -3.160529 | 5.917641 | 0.01868079 | 22.58383 | 11.31143 |  | -0.0001604513 |  | 1.062382 | 1.016598 | [16 empty] | 25.24653 | -0.04207432
6382 | 2021/11/20 22:58:00 | 45483.4391 | 90.0014 | 1 | 10 | 0 | 0 | 0 | 0 | -0.7641144 | 4.134817 | -3.159473 | 5.917641 | 0.01910559 | 22.58383 | 11.31319 | [21 empty] | 25.16957 | -0.09084821
6383 | 2021/11/20 22:58:02 | 45485.4381 | 92.0004 | 1 | 10 | 0 | 0 | 0 | 0 | -0.7640762 | 4.134395 | -3.158993 | 5.917641 | 0.01952973 | 22.58383 | 11.31494 |  | -0.0002390613 | [19 empty] | 25.403 | 0.04724145
6384 | 2021/11/20 22:58:04 | 45487.4383 | 94.0006 | 1 | 10 | 0 | 0 | 0 | 0 | -0.7641678 | 4.134173 | -3.159202 | 5.917641 | 0.01995501 | 22.58383 | 11.3167 | [21 empty] | 25.37327 | 0.03199399
6385 | 2021/11/20 22:58:06 | 45489.4409 | 96.0032 | 1 | 10 | 0 | 0 | 0 | 0 | -0.7643127 | 4.133753 | -3.15948 | 5.917641 | 0.02037911 | 22.58383 | 11.31845 | [21 empty] | 25.16427 | 0.01680493
6386 | 2021/11/20 22:58:08 | 45491.4405 | 98.0028 | 1 | 10 | 0 | 0 | 0 | 0 | -0.764328 | 4.133378 | -3.159257 | 5.917641 | 0.02080483 | 22.58383 | 11.32021 | [21 empty] | 25.4705 | 0.06806016
6387 | 2021/11/20 22:58:10 | 45493.4385 | 100.0008 | 1 | 10 | 0 | 0 | 0 | 0 | -0.7646408 | 4.133271 | -3.160468 | 5.917641 | 0.0212287 | 22.58383 | 11.32197 | [21 empty] | 25.43354 | -0.04332423
6388 | 2021/11/20 22:58:12 | 45495.4398 | 102.0021 | 1 | 10 | 0 | 0 | 0 | 0 | -0.7642899 | 4.132968 | -3.158786 | 5.917641 | 0.0216525 | 22.58383 | 11.32372 | [21 empty] | 25.19624 | -0.09552419
6389 | 2021/11/20 22:58:14 | 45497.4401 | 104.0024 | 1 | 10 | 0 | 0 | 0 | 0 | -0.7642212 | 4.132586 | -3.15821 | 5.917641 | 0.02207759 | 22.58383 | 11.32547 |  | -0.0001003453 | [19 empty] | 25.26738 | 0.02872229
6390 | 2021/11/20 22:58:16 | 45499.4383 | 106.0006 | 1 | 10 | 0 | 0 | 0 | 0 | -0.7646408 | 4.132183 | -3.159636 | 5.917641 | 0.02250078 | 22.58383 | 11.32722 | [21 empty] | 25.37766 | 0.05531192
6391 | 2021/11/20 22:58:18 | 45501.4407 | 108.003 | 1 | 10 | 0 | 0 | 0 | 0 | -0.764534 | 4.131855 | -3.158944 | 5.917641 | 0.0229267 | 22.58383 | 11.32898 | [21 empty] | 25.26738 | 0.008332133
6392 | 2021/11/20 22:58:20 | 45503.4378 | 110.0001 | 1 | 10 | 0 | 0 | 0 | 0 | -0.763855 | 4.131444 | -3.155824 | 5.917641 | 0.02335066 | 22.58383 | 11.33073 |  | -0.0001671877 | [19 empty] | 25.21666 | -0.05876184
6393 | 2021/11/20 22:58:22 | 45505.4379 | 112.0002 | 1 | 10 | 0 | 0 | 0 | 0 | -0.7645493 | 4.1311 | -3.15843 | 5.917641 | 0.02377419 | 22.58383 | 11.33248 | [21 empty] | 25.35322 | -0.04206717
6394 | 2021/11/20 22:58:24 | 45507.4386 | 114.0009 | 1 | 10 | 0 | 0 | 0 | 0 | -0.7646255 | 4.130692 | -3.158432 | 5.917641 | 0.02420093 | 22.58383 | 11.33425 | [21 empty] | 25.49713 | 0.06497383
6395 | 2021/11/20 22:58:26 | 45509.4411 | 116.0034 | 1 | 10 | 0 | 0 | 0 | 0 | -0.7645264 | 4.130239 | -3.157677 | 5.917641 | 0.02462558 | 22.58383 | 11.336 | [21 empty] | 25.29894 | -0.09471953
6396 | 2021/11/20 22:58:28 | 45511.4394 | 118.0017 | 1 | 10 | 0 | 0 | 0 | 0 | -0.7646027 | 4.130138 | -3.157915 | 5.917641 | 0.02504977 | 22.58383 | 11.33775 |  | -0.0001458815 |  | 1.185251 | [17 empty] | 25.36926 | 0.02197564
6397 | 2021/11/20 22:58:30 | 45513.4378 | 120.0001 | 1 | 10 | 0 | 0 | 0 | 0 | -0.7644043 | 4.129916 | -3.156926 | 5.917641 | 0.02547392 | 22.58383 | 11.33951 | [21 empty] | 25.44517 | 0.07209361
6398 | 2021/11/20 22:58:32 | 45515.4381 | 122.0004 | 1 | 10 | 0 | 0 | 0 | 0 | -0.7641449 | 4.129694 | -3.155685 | 5.917641 | 0.02589746 | 22.58383 | 11.34125 | [21 empty] | 25.20474 | -0.08539736
6399 | 2021/11/20 22:58:34 | 45517.4389 | 124.0012 | 1 | 10 | 0 | 0 | 0 | 0 | -0.7641296 | 4.129231 | -3.155268 | 5.917641 | 0.02632358 | 22.58383 | 11.34301 |  | -0.000201942 | [19 empty] | 25.36286 | -0.01282394
6400 | 2021/11/20 22:58:36 | 45519.4396 | 126.0019 | 1 | 10 | 0 | 0 | 0 | 0 | -0.7641983 | 4.128922 | -3.155315 | 5.917641 | 0.02674841 | 22.58383 | 11.34477 | [21 empty] | 25.32917 | -0.04179955
6401 | 2021/11/20 22:58:38 | 45521.438 | 128.0003 | 1 | 10 | 0 | 0 | 0 | 0 | -0.7641144 | 4.128368 | -3.154545 | 5.917641 | 0.02717129 | 22.58383 | 11.34651 | [21 empty] | 25.19184 | -0.01934707
6402 | 2021/11/20 22:58:40 | 45523.4388 | 130.0011 | 1 | 10 | 0 | 0 | 0 | 0 | -0.7643433 | 4.128079 | -3.15527 | 5.917641 | 0.02759699 | 22.58383 | 11.34827 |  | -0.0002111743 | [19 empty] | 25.37948 | 0.06153226
6403 | 2021/11/20 22:58:42 | 45525.4406 | 132.0029 | 1 | 10 | 0 | 0 | 0 | 0 | -0.7648926 | 4.128068 | -3.157529 | 5.917641 | 0.02802032 | 22.58383 | 11.35002 | [21 empty] | 25.46789 | 0.04955709
6404 | 2021/11/20 22:58:44 | 45527.4389 | 134.0012 | 1 | 10 | 0 | 0 | 0 | 0 | -0.7640228 | 4.127426 | -3.153448 | 5.917641 | 0.02844593 | 22.58383 | 11.35178 | [21 empty] | 25.29103 | -0.04558086
6405 | 2021/11/20 22:58:46 | 45529.4397 | 136.002 | 1 | 10 | 0 | 0 | 0 | 0 | -0.7644882 | 4.127252 | -3.155235 | 5.917641 | 0.02887025 | 22.58383 | 11.35353 | [21 empty] | 25.36295 | -0.04124701
6406 | 2021/11/20 22:58:48 | 45531.4378 | 138.0001 | 1 | 10 | 0 | 0 | 0 | 0 | -0.7641525 | 4.127102 | -3.153735 | 5.917641 | 0.02929305 | 22.58383 | 11.35527 |  | -0.0001553261 | [19 empty] | 25.4577 | 0.0265491
6407 | 2021/11/20 22:58:50 | 45533.4385 | 140.0008 | 1 | 10 | 0 | 0 | 0 | 0 | -0.7642517 | 4.126765 | -3.153887 | 5.917641 | 0.02971917 | 22.58383 | 11.35703 | [21 empty] | 25.40069 | 0.06430507
6408 | 2021/11/20 22:58:52 | 45535.4379 | 142.0002 | 1 | 10 | 0 | 0 | 0 | 0 | -0.7645111 | 4.126389 | -3.15467 | 5.917641 | 0.03014182 | 22.58383 | 11.35877 | [21 empty] | 25.23581 | -0.02388477
6409 | 2021/11/20 22:58:54 | 45537.4395 | 144.0018 | 1 | 10 | 0 | 0 | 0 | 0 | -0.7642746 | 4.126075 | -3.153454 | 5.917641 | 0.03056683 | 22.58383 | 11.36053 | [21 empty] | 25.24124 | -0.05155325
6410 | 2021/11/20 22:58:56 | 45539.4397 | 146.002 | 1 | 10 | 0 | 0 | 0 | 0 | -0.7644043 | 4.125659 | -3.153671 | 5.917641 | 0.03099187 | 22.58383 | 11.36228 |  | -0.0001276692 | [19 empty] | 25.49002 | 0.07774293
6411 | 2021/11/20 22:58:58 | 45541.4383 | 148.0006 | 1 | 10 | 0 | 0 | 0 | 0 | -0.7643661 | 4.125322 | -3.153256 | 5.917641 | 0.03141733 | 22.58383 | 11.36404 | [21 empty] | 25.28379 | -0.04461288
6412 | 2021/11/20 22:59:00 | 45543.44 | 150.0023 | 1 | 10 | 0 | 0 | 0 | 0 | -0.7639465 | 4.125146 | -3.151391 | 5.917641 | 0.03184184 | 22.58383 | 11.36579 |  |  |  | 1.392796 | 0.7822239 | [16 empty] | 25.23631 | -0.05681574
6413 | 2021/11/20 22:59:02 | 45545.4389 | 152.0012 | 1 | 10 | 0 | 0 | 0 | 0 | -0.7640381 | 4.124753 | -3.151468 | 5.917641 | 0.03226586 | 22.58383 | 11.36754 |  | -0.000199329 | [19 empty] | 25.45628 | 0.06570041
6414 | 2021/11/20 22:59:04 | 45547.4399 | 154.0022 | 1 | 10 | 0 | 0 | 0 | 0 | -0.7639084 | 4.124479 | -3.150724 | 5.917641 | 0.0326904 | 22.58383 | 11.36929 | [21 empty] | 25.48783 | 0.05474806
6415 | 2021/11/20 22:59:06 | 45549.4379 | 156.0002 | 1 | 10 | 0 | 0 | 0 | 0 | -0.7641983 | 4.124474 | -3.151916 | 5.917641 | 0.03311552 | 22.58383 | 11.37104 | [21 empty] | 25.278 | -0.0214982
6416 | 2021/11/20 22:59:08 | 45551.4398 | 158.0021 | 1 | 10 | 0 | 0 | 0 | 0 | -0.7642593 | 4.12397 | -3.151782 | 5.917641 | 0.03353979 | 22.58383 | 11.37279 | [21 empty] | 25.3946 | 0.09205818
6417 | 2021/11/20 22:59:10 | 45553.4392 | 160.0015 | 1 | 10 | 0 | 0 | 0 | 0 | -0.7643661 | 4.123695 | -3.152013 | 5.917641 | 0.03396476 | 22.58383 | 11.37454 |  | -0.0001287071 | [19 empty] | 25.51978 | 0.03137171
6418 | 2021/11/20 22:59:12 | 45555.4382 | 162.0005 | 1 | 10 | 0 | 0 | 0 | 0 | -0.7642365 | 4.123565 | -3.151379 | 5.917641 | 0.03438757 | 22.58383 | 11.37629 | [21 empty] | 25.27991 | -0.05459487
6419 | 2021/11/20 22:59:14 | 45557.4408 | 164.0031 | 1 | 10 | 0 | 0 | 0 | 0 | -0.7642899 | 4.123013 | -3.151177 | 5.917641 | 0.03481423 | 22.58383 | 11.37805 | [21 empty] | 25.20385 | -0.04388273
6420 | 2021/11/20 22:59:16 | 45559.4402 | 166.0025 | 1 | 10 | 0 | 0 | 0 | 0 | -0.7640381 | 4.122928 | -3.150074 | 5.917641 | 0.03523827 | 22.58383 | 11.3798 | [21 empty] | 25.48162 | 0.04194081
6421 | 2021/11/20 22:59:18 | 45561.4394 | 168.0017 | 1 | 10 | 0 | 0 | 0 | 0 | -0.7641068 | 4.122276 | -3.149859 | 5.917641 | 0.03566159 | 22.58383 | 11.38154 | [21 empty] | 25.43806 | 0.06251693
6422 | 2021/11/20 22:59:20 | 45563.4385 | 170.0008 | 1 | 10 | 0 | 0 | 0 | 0 | -0.7639465 | 4.122317 | -3.14923 | 5.917641 | 0.0360863 | 22.58383 | 11.38329 |  | -0.0001227278 | [19 empty] | 25.26827 | 0.008612275
6423 | 2021/11/20 22:59:22 | 45565.4377 | 172 | 1 | 10 | 0 | 0 | 0 | 0 | -0.7649841 | 4.121932 | -3.153212 | 5.917641 | 0.03651008 | 22.58383 | 11.38504 | [21 empty] | 25.20114 | -0.05294263
6424 | 2021/11/20 22:59:24 | 45567.44 | 174.0023 | 1 | 10 | 0 | 0 | 0 | 0 | -0.764183 | 4.121731 | -3.149757 | 5.917641 | 0.03693659 | 22.58383 | 11.3868 | [21 empty] | 25.29361 | -0.0615406
6425 | 2021/11/20 22:59:26 | 45569.4378 | 176.0001 | 1 | 10 | 0 | 0 | 0 | 0 | -0.7646255 | 4.121571 | -3.151458 | 5.917641 | 0.03736093 | 22.58383 | 11.38855 | [21 empty] | 25.43286 | 0.04351556
6426 | 2021/11/20 22:59:28 | 45571.4383 | 178.0006 | 1 | 10 | 0 | 0 | 0 | 0 | -0.7643509 | 4.121309 | -3.150126 | 5.917641 | 0.03778539 | 22.58383 | 11.39029 | [21 empty] | 25.33318 | -0.03430545
6427 | 2021/11/20 22:59:30 | 45573.4392 | 180.0015 | 1 | 10 | 0 | 0 | 0 | 0 | -0.7639847 | 4.120947 | -3.14834 | 5.917641 | 0.03821037 | 22.58383 | 11.39205 |  | -0.0001005547 | [19 empty] | 25.14564 | -0.1176304
6428 | 2021/11/20 22:59:32 | 45575.4395 | 182.0018 | 1 | 10 | 0 | 0 | 0 | 0 | -0.7635651 | 4.120843 | -3.146532 | 5.917641 | 0.03863447 | 22.58383 | 11.39379 | [21 empty] | 25.24915 | -0.03988266
6429 | 2021/11/20 22:59:34 | 45577.4382 | 184.0005 | 1 | 10 | 0 | 0 | 0 | 0 | -0.7641296 | 4.120458 | -3.148564 | 5.917641 | 0.03905741 | 22.58383 | 11.39554 | [21 empty] | 25.3985 | 0.02613902
6430 | 2021/11/20 22:59:36 | 45579.4394 | 186.0017 | 1 | 10 | 0 | 0 | 0 | 0 | -0.764473 | 4.12019 | -3.149774 | 5.917641 | 0.03948374 | 22.58383 | 11.39729 |  |  |  | 1.519223 | [17 empty] | 25.46469 | -0.08068383
6431 | 2021/11/20 22:59:38 | 45581.4392 | 188.0015 | 1 | 10 | 0 | 0 | 0 | 0 | -0.7643509 | 4.11982 | -3.148988 | 5.917641 | 0.03990686 | 22.58383 | 11.39904 |  | -0.0001497396 | [19 empty] | 25.31135 | -0.0519824
6432 | 2021/11/20 22:59:40 | 45583.4379 | 190.0002 | 1 | 10 | 0 | 0 | 0 | 0 | -0.7642517 | 4.119445 | -3.148293 | 5.917641 | 0.0403307 | 22.58383 | 11.40078 | [21 empty] | 25.20825 | -0.05030155
6433 | 2021/11/20 22:59:42 | 45585.4407 | 192.003 | 1 | 10 | 0 | 0 | 0 | 0 | -0.764389 | 4.119348 | -3.148784 | 5.917641 | 0.04075624 | 22.58383 | 11.40254 | [21 empty] | 25.22377 | 0.003193617
6434 | 2021/11/20 22:59:44 | 45587.4397 | 194.002 | 1 | 10 | 0 | 0 | 0 | 0 | -0.7640533 | 4.119194 | -3.147284 | 5.917641 | 0.04118082 | 22.58383 | 11.40428 |  | -0.0001753564 | [19 empty] | 25.27058 | 0.03251314
6435 | 2021/11/20 22:59:46 | 45589.438 | 196.0003 | 1 | 10 | 0 | 0 | 0 | 0 | -0.7647858 | 4.119026 | -3.150173 | 5.917641 | 0.04160583 | 22.58383 | 11.40603 | [21 empty] | 25.46389 | 0.06710529
6436 | 2021/11/20 22:59:48 | 45591.4392 | 198.0015 | 1 | 10 | 0 | 0 | 0 | 0 | -0.7644958 | 4.118805 | -3.148809 | 5.917641 | 0.04202921 | 22.58383 | 11.40778 | [21 empty] | 25.40429 | 0.05155325
6437 | 2021/11/20 22:59:50 | 45593.4379 | 200.0002 | 1 | 10 | 0 | 0 | 0 | 0 | -0.7640762 | 4.118466 | -3.146822 | 5.917641 | 0.04245349 | 22.58383 | 11.40953 | [21 empty] | 25.31095 | 0.03775954
6438 | 2021/11/20 22:59:52 | 45595.4381 | 202.0004 | 1 | 10 | 0 | 0 | 0 | 0 | -0.764328 | 4.118004 | -3.147506 | 5.917641 | 0.04287926 | 22.58383 | 11.41128 |  | -0.00015846 | [19 empty] | 25.25445 | -0.02751708
6439 | 2021/11/20 22:59:54 | 45597.4395 | 204.0018 | 1 | 10 | 0 | 0 | 0 | 0 | -0.7652435 | 4.117517 | -3.150903 | 5.917641 | 0.04330403 | 22.58383 | 11.41303 | [21 empty] | 25.19763 | -0.0733465
6440 | 2021/11/20 22:59:56 | 45599.4398 | 206.0021 | 1 | 10 | 0 | 0 | 0 | 0 | -0.7642899 | 4.1173 | -3.146811 | 5.917641 | 0.04372872 | 22.58383 | 11.41478 | [21 empty] | 25.52338 | 0.1017976
6441 | 2021/11/20 22:59:58 | 45601.438 | 208.0003 | 1 | 10 | 0 | 0 | 0 | 0 | -0.764183 | 4.117232 | -3.146319 | 5.917641 | 0.04415262 | 22.58383 | 11.41652 | [21 empty] | 25.47229 | 0.06610334
6442 | 2021/11/20 23:00:00 | 45603.4386 | 210.0009 | 1 | 10 | 0 | 0 | 0 | 0 | -0.7643661 | 4.117055 | -3.146937 | 5.917641 | 0.04457748 | 22.58383 | 11.41827 |  | -0.0001618167 | [19 empty] | 25.33681 | -0.02582192
6443 | 2021/11/20 23:00:02 | 45605.438 | 212.0003 | 1 | 10 | 0 | 0 | 0 | 0 | -0.7643509 | 4.116994 | -3.146828 | 5.917641 | 0.04500068 | 22.58383 | 11.42001 | [21 empty] | 25.21897 | -0.09096265
6444 | 2021/11/20 23:00:04 | 45607.4383 | 214.0006 | 1 | 10 | 0 | 0 | 0 | 0 | -0.7643433 | 4.116747 | -3.146608 | 5.917641 | 0.04542446 | 22.58383 | 11.42176 | [21 empty] | 25.19313 | -0.1013857
6445 | 2021/11/20 23:00:06 | 45609.4389 | 216.0012 | 1 | 10 | 0 | 0 | 0 | 0 | -0.7642746 | 4.116454 | -3.146101 | 5.917641 | 0.04585083 | 22.58383 | 11.42351 | [21 empty] | 25.41193 | 0.06183326
6446 | 2021/11/20 23:00:08 | 45611.4408 | 218.0031 | 1 | 10 | 0 | 0 | 0 | 0 | -0.7638779 | 4.116312 | -3.14436 | 5.917641 | 0.0462745 | 22.58383 | 11.42526 | [21 empty] | 25.4661 | 0.03594041
6447 | 2021/11/20 23:00:10 | 45613.4398 | 220.0021 | 1 | 10 | 0 | 0 | 0 | 0 | -0.7640228 | 4.115675 | -3.14447 | 5.917641 | 0.04669993 | 22.58383 | 11.42701 |  | -9.666099e-05 | [19 empty] | 25.3954 | -0.03364801
6448 | 2021/11/20 23:00:12 | 45615.4393 | 222.0016 | 1 | 10 | 0 | 0 | 0 | 0 | -0.7643814 | 4.115623 | -3.145906 | 5.917641 | 0.0471245 | 22.58383 | 11.42876 | [21 empty] | 25.2243 | -0.058496
6449 | 2021/11/20 23:00:14 | 45617.4385 | 224.0008 | 1 | 10 | 0 | 0 | 0 | 0 | -0.7641525 | 4.115143 | -3.144597 | 5.917641 | 0.04754943 | 22.58383 | 11.4305 |  |  |  |  | 0.6243173 | [16 empty] | 25.23271 | -0.005168319
6450 | 2021/11/20 23:00:16 | 45619.4403 | 226.0026 | 1 | 10 | 0 | 0 | 0 | 0 | -0.7645798 | 4.114876 | -3.146151 | 5.917641 | 0.04797409 | 22.58383 | 11.43225 |  |  |  | 1.705815 | [17 empty] | 25.56684 | 0.07761717
6451 | 2021/11/20 23:00:18 | 45621.4385 | 228.0008 | 1 | 10 | 0 | 0 | 0 | 0 | -0.7641525 | 4.114804 | -3.144338 | 5.917641 | 0.04839779 | 22.58383 | 11.434 | [21 empty] | 25.43003 | 0.07403016
6452 | 2021/11/20 23:00:20 | 45623.4385 | 230.0008 | 1 | 10 | 0 | 0 | 0 | 0 | -0.7646179 | 4.114724 | -3.146192 | 5.917641 | 0.0488221 | 22.58383 | 11.43574 |  | -9.1817e-05 | [19 empty] | 25.2199 | -0.01608849
6453 | 2021/11/20 23:00:22 | 45625.4401 | 232.0024 | 1 | 10 | 0 | 0 | 0 | 0 | -0.7636566 | 4.114387 | -3.141979 | 5.917641 | 0.0492481 | 22.58383 | 11.4375 | [21 empty] | 25.16076 | -0.08361638
6454 | 2021/11/20 23:00:24 | 45627.4398 | 234.0021 | 1 | 10 | 0 | 0 | 0 | 0 | -0.7646561 | 4.114413 | -3.146111 | 5.917641 | 0.04967207 | 22.58383 | 11.43924 | [21 empty] | 25.3482 | -0.05030036
6455 | 2021/11/20 23:00:26 | 45629.4382 | 236.0005 | 1 | 10 | 0 | 0 | 0 | 0 | -0.7639084 | 4.11412 | -3.142811 | 5.917641 | 0.05009631 | 22.58383 | 11.44098 | [21 empty] | 25.4714 | 0.03849864
6456 | 2021/11/20 23:00:28 | 45631.4402 | 238.0025 | 1 | 10 | 0 | 0 | 0 | 0 | -0.7642212 | 4.113951 | -3.143969 | 5.917641 | 0.05052004 | 22.58383 | 11.44273 | [21 empty] | 25.38207 | -0.005291104
6457 | 2021/11/20 23:00:30 | 45633.4378 | 240.0001 | 1 | 10 | 0 | 0 | 0 | 0 | -0.7647476 | 4.113331 | -3.14566 | 5.917641 | 0.05094495 | 22.58383 | 11.44448 | [21 empty] | 25.20256 | -0.07362425
6458 | 2021/11/20 23:00:32 | 45635.44 | 242.0023 | 1 | 10 | 0 | 0 | 0 | 0 | -0.764183 | 4.113132 | -3.143186 | 5.917641 | 0.05136904 | 22.58383 | 11.44622 |  | -9.506197e-05 | [19 empty] | 25.24293 | -0.05960345
6459 | 2021/11/20 23:00:34 | 45637.4393 | 244.0016 | 1 | 10 | 0 | 0 | 0 | 0 | -0.7644424 | 4.112898 | -3.144074 | 5.917641 | 0.05179489 | 22.58383 | 11.44797 | [21 empty] | 25.34029 | 0.007351041
6460 | 2021/11/20 23:00:36 | 45639.4386 | 246.0009 | 1 | 10 | 0 | 0 | 0 | 0 | -0.7645645 | 4.112679 | -3.144408 | 5.917641 | 0.05221881 | 22.58383 | 11.44971 | [21 empty] | 25.39278 | -0.03875911
6461 | 2021/11/20 23:00:38 | 45641.4378 | 248.0001 | 1 | 10 | 0 | 0 | 0 | 0 | -0.7644424 | 4.112721 | -3.143938 | 5.917641 | 0.05264244 | 22.58383 | 11.45146 | [21 empty] | 25.28391 | -0.05058944
6462 | 2021/11/20 23:00:40 | 45643.4392 | 250.0015 | 1 | 10 | 0 | 0 | 0 | 0 | -0.7646255 | 4.112482 | -3.144509 | 5.917641 | 0.05306629 | 22.58383 | 11.4532 |  | -0.0001366306 | [19 empty] | 25.19184 | -0.0322336
6463 | 2021/11/20 23:00:42 | 45645.4385 | 252.0008 | 1 | 10 | 0 | 0 | 0 | 0 | -0.7643127 | 4.11226 | -3.143053 | 5.917641 | 0.05349271 | 22.58383 | 11.45495 | [21 empty] | 25.28832 | 0.04416049
6464 | 2021/11/20 23:00:44 | 45647.4403 | 254.0026 | 1 | 10 | 0 | 0 | 0 | 0 | -0.7640533 | 4.112047 | -3.141823 | 5.917641 | 0.05391689 | 22.58383 | 11.4567 | [21 empty] | 25.43726 | 0.0812459
6465 | 2021/11/20 23:00:46 | 45649.4397 | 256.002 | 1 | 10 | 0 | 0 | 0 | 0 | -0.764328 | 4.111681 | -3.142673 | 5.917641 | 0.05434171 | 22.58383 | 11.45844 | [21 empty] | 25.23501 | -0.002070665
6466 | 2021/11/20 23:00:48 | 45651.4379 | 258.0002 | 1 | 10 | 0 | 0 | 0 | 0 | -0.7650223 | 4.111281 | -3.145222 | 5.917641 | 0.05476592 | 22.58383 | 11.46019 | [21 empty] | 25.17681 | -0.06886661
6467 | 2021/11/20 23:00:50 | 45653.4395 | 260.0018 | 1 | 10 | 0 | 0 | 0 | 0 | -0.7643127 | 4.111254 | -3.142284 | 5.917641 | 0.05519217 | 22.58383 | 11.46194 | [21 empty] | 25.339 | -0.06221712
6468 | 2021/11/20 23:00:52 | 45655.4396 | 262.0019 | 1 | 10 | 0 | 0 | 0 | 0 | -0.7646027 | 4.111015 | -3.143293 | 5.917641 | 0.05561601 | 22.58383 | 11.46368 |  | -9.096756e-05 | [19 empty] | 25.50476 | 0.03446519
6469 | 2021/11/20 23:00:54 | 45657.4402 | 264.0025 | 1 | 10 | 0 | 0 | 0 | 0 | -0.7645264 | 4.110792 | -3.142809 | 5.917641 | 0.05604116 | 22.58383 | 11.46543 | [21 empty] | 25.4686 | 0.08536041
6470 | 2021/11/20 23:00:56 | 45659.4389 | 266.0012 | 1 | 10 | 0 | 0 | 0 | 0 | -0.7641983 | 4.110537 | -3.141265 | 5.917641 | 0.05646563 | 22.58383 | 11.46718 | [21 empty] | 25.3518 | -0.03649771
6471 | 2021/11/20 23:00:58 | 45661.4387 | 268.001 | 1 | 10 | 0 | 0 | 0 | 0 | -0.7641449 | 4.110809 | -3.141254 | 5.917641 | 0.0568899 | 22.58383 | 11.46892 | [21 empty] | 25.48833 | 0.07822573
6472 | 2021/11/20 23:01:00 | 45663.4377 | 270 | 1 | 10 | 0 | 0 | 0 | 0 | -0.7641525 | 4.110232 | -3.140844 | 5.917641 | 0.05731408 | 22.58383 | 11.47066 |  | -0.0001381916 |  | 1.865082 | [17 empty] | 25.39629 | 0.008888841
6473 | 2021/11/20 23:01:02 | 45665.4404 | 272.0027 | 1 | 10 | 0 | 0 | 0 | 0 | -0.764389 | 4.110113 | -3.141725 | 5.917641 | 0.05773908 | 22.58383 | 11.47241 | [21 empty] | 25.23671 | -0.1067913
6474 | 2021/11/20 23:01:04 | 45667.4382 | 274.0005 | 1 | 10 | 0 | 0 | 0 | 0 | -0.764328 | 4.109945 | -3.141346 | 5.917641 | 0.05816261 | 22.58383 | 11.47415 | [21 empty] | 25.48343 | 0.05208194
6475 | 2021/11/20 23:01:06 | 45669.4387 | 276.001 | 1 | 10 | 0 | 0 | 0 | 0 | -0.7646027 | 4.109505 | -3.142139 | 5.917641 | 0.05858864 | 22.58383 | 11.4759 | [21 empty] | 25.24382 | -0.05487263
6476 | 2021/11/20 23:01:08 | 45671.438 | 278.0003 | 1 | 10 | 0 | 0 | 0 | 0 | -0.7644882 | 4.109233 | -3.14146 | 5.917641 | 0.05901299 | 22.58383 | 11.47765 | [21 empty] | 25.37416 | 0.0445646
6477 | 2021/11/20 23:01:10 | 45673.4396 | 280.0019 | 1 | 10 | 0 | 0 | 0 | 0 | -0.7642517 | 4.109131 | -3.14041 | 5.917641 | 0.05943624 | 22.58383 | 11.47939 | [21 empty] | 25.48303 | 0.02139211
6478 | 2021/11/20 23:01:12 | 45675.4383 | 282.0006 | 1 | 10 | 0 | 0 | 0 | 0 | -0.7643814 | 4.108624 | -3.140556 | 5.917641 | 0.05986276 | 22.58383 | 11.48114 |  | -7.586845e-05 | [19 empty] | 25.22301 | -0.05818605
6479 | 2021/11/20 23:01:14 | 45677.4399 | 284.0022 | 1 | 10 | 0 | 0 | 0 | 0 | -0.764183 | 4.108583 | -3.139709 | 5.917641 | 0.06028668 | 22.58383 | 11.48288 | [21 empty] | 25.38256 | 0.04137039
6480 | 2021/11/20 23:01:16 | 45679.439 | 286.0013 | 1 | 10 | 0 | 0 | 0 | 0 | -0.764061 | 4.108423 | -3.139086 | 5.917641 | 0.06071147 | 22.58383 | 11.48462 | [21 empty] | 25.31935 | 0.04648685
6481 | 2021/11/20 23:01:18 | 45681.4378 | 288.0001 | 1 | 10 | 0 | 0 | 0 | 0 | -0.7644882 | 4.108403 | -3.140826 | 5.917641 | 0.06113645 | 22.58383 | 11.48637 | [21 empty] | 25.33499 | -0.06800771
6482 | 2021/11/20 23:01:20 | 45683.4383 | 290.0006 | 1 | 10 | 0 | 0 | 0 | 0 | -0.7645874 | 4.108206 | -3.141083 | 5.917641 | 0.0615597 | 22.58383 | 11.48811 | [21 empty] | 25.53138 | 0.0569272
6483 | 2021/11/20 23:01:22 | 45685.4407 | 292.003 | 1 | 10 | 0 | 0 | 0 | 0 | -0.7642975 | 4.108027 | -3.139755 | 5.917641 | 0.06198485 | 22.58383 | 11.48986 |  | -8.872086e-05 | [19 empty] | 25.27138 | 0.00610888
6484 | 2021/11/20 23:01:24 | 45687.4389 | 294.0012 | 1 | 10 | 0 | 0 | 0 | 0 | -0.7640762 | 4.10782 | -3.138687 | 5.917641 | 0.0624106 | 22.58383 | 11.49161 | [21 empty] | 25.49054 | 0.06848872
6485 | 2021/11/20 23:01:26 | 45689.4398 | 296.0021 | 1 | 10 | 0 | 0 | 0 | 0 | -0.7648621 | 4.1074 | -3.141595 | 5.917641 | 0.06283548 | 22.58383 | 11.49335 | [21 empty] | 25.34793 | 0.003636479
6486 | 2021/11/20 23:01:28 | 45691.4381 | 298.0004 | 1 | 10 | 0 | 0 | 0 | 0 | -0.764801 | 4.107167 | -3.141165 | 5.917641 | 0.06325887 | 22.58383 | 11.49509 | [21 empty] | 25.25093 | -0.08873641
6487 | 2021/11/20 23:01:30 | 45693.4405 | 300.0028 | 1 | 10 | 0 | 0 | 0 | 0 | -0.7646713 | 4.107073 | -3.140561 | 5.917641 | 0.06368464 | 22.58383 | 11.49684 | [21 empty] | 25.50516 | 0.05709231
6488 | 2021/11/20 23:01:32 | 45695.4384 | 302.0007 | 1 | 10 | 0 | 0 | 0 | 0 | -0.763855 | 4.106833 | -3.137025 | 5.917641 | 0.06410946 | 22.58383 | 11.49858 | [21 empty] | 25.49454 | 0.06544769
6489 | 2021/11/20 23:01:34 | 45697.4398 | 304.0021 | 1 | 10 | 0 | 0 | 0 | 0 | -0.7645111 | 4.106628 | -3.139563 | 5.917641 | 0.06453378 | 22.58383 | 11.50033 |  | -6.61478e-05 | [19 empty] | 25.2741 | -0.01677334
6490 | 2021/11/20 23:01:36 | 45699.4384 | 306.0007 | 1 | 10 | 0 | 0 | 0 | 0 | -0.7642517 | 4.106574 | -3.138456 | 5.917641 | 0.06495902 | 22.58383 | 11.50207 | [21 empty] | 25.4626 | 0.03962636
6491 | 2021/11/20 23:01:38 | 45701.4408 | 308.0031 | 1 | 10 | 0 | 0 | 0 | 0 | -0.7643509 | 4.106434 | -3.138757 | 5.917641 | 0.06538396 | 22.58383 | 11.50382 | [21 empty] | 25.36874 | -0.05541503
6492 | 2021/11/20 23:01:40 | 45703.4398 | 310.0021 | 1 | 10 | 0 | 0 | 0 | 0 | -0.7639999 | 4.106334 | -3.137239 | 5.917641 | 0.06580712 | 22.58383 | 11.50555 | [21 empty] | 25.24213 | -0.03135562
6493 | 2021/11/20 23:01:42 | 45705.4377 | 312 | 1 | 10 | 0 | 0 | 0 | 0 | -0.7642059 | 4.106009 | -3.137836 | 5.917641 | 0.06623301 | 22.58383 | 11.5073 | [21 empty] | 25.55311 | 0.06458342
6494 | 2021/11/20 23:01:44 | 45707.4402 | 314.0025 | 1 | 10 | 0 | 0 | 0 | 0 | -0.7644958 | 4.105684 | -3.138778 | 5.917641 | 0.06665733 | 22.58383 | 11.50905 | [21 empty] | 25.24204 | -0.04889607
6495 | 2021/11/20 23:01:46 | 45709.4389 | 316.0012 | 1 | 10 | 0 | 0 | 0 | 0 | -0.764389 | 4.105445 | -3.138157 | 5.917641 | 0.06708114 | 22.58383 | 11.51079 |  | -9.998788e-05 | [19 empty] | 25.47192 | 0.01014769
6496 | 2021/11/20 23:01:48 | 45711.4379 | 318.0002 | 1 | 10 | 0 | 0 | 0 | 0 | -0.7644348 | 4.105242 | -3.13819 | 5.917641 | 0.06750705 | 22.58383 | 11.51253 | [21 empty] | 25.35064 | 0.04724681
6497 | 2021/11/20 23:01:50 | 45713.4401 | 320.0024 | 1 | 10 | 0 | 0 | 0 | 0 | -0.764679 | 4.105143 | -3.139117 | 5.917641 | 0.06793094 | 22.58383 | 11.51427 |  |  |  |  | 0.5020875 | [16 empty] | 25.23541 | -0.06138444
6498 | 2021/11/20 23:01:52 | 45715.4378 | 322.0001 | 1 | 10 | 0 | 0 | 0 | 0 | -0.7645798 | 4.104865 | -3.138497 | 5.917641 | 0.06835503 | 22.58383 | 11.51602 |  |  |  | 2.140106 | [17 empty] | 25.44656 | -0.008041263
6499 | 2021/11/20 23:01:54 | 45717.4378 | 324.0001 | 1 | 10 | 0 | 0 | 0 | 0 | -0.7644424 | 4.104845 | -3.137918 | 5.917641 | 0.06878112 | 22.58383 | 11.51776 | [21 empty] | 25.19323 | -0.07916629
6500 | 2021/11/20 23:01:56 | 45719.4392 | 326.0015 | 1 | 10 | 0 | 0 | 0 | 0 | -0.7639999 | 4.104656 | -3.135957 | 5.917641 | 0.0692056 | 22.58383 | 11.51951 |  | -9.545108e-05 | [19 empty] | 25.46869 | 0.02109408
6501 | 2021/11/20 23:01:58 | 45721.4404 | 328.0027 | 1 | 10 | 0 | 0 | 0 | 0 | -0.7645264 | 4.104492 | -3.137992 | 5.917641 | 0.06963001 | 22.58383 | 11.52125 | [21 empty] | 25.46158 | 0.06982744
6502 | 2021/11/20 23:02:00 | 45723.4378 | 330.0001 | 1 | 10 | 0 | 0 | 0 | 0 | -0.7640915 | 4.104332 | -3.136085 | 5.917641 | 0.07005479 | 22.58383 | 11.52299 | [21 empty] | 25.22119 | -0.101378
6503 | 2021/11/20 23:02:02 | 45725.4402 | 332.0025 | 1 | 10 | 0 | 0 | 0 | 0 | -0.7647095 | 4.104018 | -3.138382 | 5.917641 | 0.07047833 | 22.58383 | 11.52473 | [21 empty] | 25.44397 | 0.02757072
6504 | 2021/11/20 23:02:04 | 45727.4396 | 334.0019 | 1 | 10 | 0 | 0 | 0 | 0 | -0.7645645 | 4.103746 | -3.137579 | 5.917641 | 0.0709039 | 22.58383 | 11.52648 | [21 empty] | 25.21226 | -0.03142953
6505 | 2021/11/20 23:02:06 | 45729.4397 | 336.002 | 1 | 10 | 0 | 0 | 0 | 0 | -0.7649841 | 4.10356 | -3.139158 | 5.917641 | 0.07132782 | 22.58383 | 11.52822 | [21 empty] | 25.46108 | 0.0289166
6506 | 2021/11/20 23:02:08 | 45731.438 | 338.0003 | 1 | 10 | 0 | 0 | 0 | 0 | -0.7639313 | 4.103388 | -3.134707 | 5.917641 | 0.07175326 | 22.58383 | 11.52996 |  | -8.816661e-05 | [19 empty] | 25.44206 | -0.003194213
6507 | 2021/11/20 23:02:10 | 45733.4396 | 340.0019 | 1 | 10 | 0 | 0 | 0 | 0 | -0.764679 | 4.103093 | -3.137549 | 5.917641 | 0.07217803 | 22.58383 | 11.5317 | [21 empty] | 25.22741 | -0.07022738
6508 | 2021/11/20 23:02:12 | 45735.4404 | 342.0027 | 1 | 10 | 0 | 0 | 0 | 0 | -0.7641449 | 4.102944 | -3.135244 | 5.917641 | 0.07260217 | 22.58383 | 11.53345 | [21 empty] | 25.47321 | 0.04238665
6509 | 2021/11/20 23:02:14 | 45737.4388 | 344.0011 | 1 | 10 | 0 | 0 | 0 | 0 | -0.7643127 | 4.103088 | -3.136042 | 5.917641 | 0.07302643 | 22.58383 | 11.53519 | [21 empty] | 25.19363 | -0.04692852
6510 | 2021/11/20 23:02:16 | 45739.4389 | 346.0012 | 1 | 10 | 0 | 0 | 0 | 0 | -0.7643433 | 4.102881 | -3.13601 | 5.917641 | 0.07345125 | 22.58383 | 11.53693 | [21 empty] | 25.40882 | -0.02928853
6511 | 2021/11/20 23:02:18 | 45741.4405 | 348.0028 | 1 | 10 | 0 | 0 | 0 | 0 | -0.7644577 | 4.102646 | -3.136299 | 5.917641 | 0.07387646 | 22.58383 | 11.53867 |  | -0.0001149213 | [19 empty] | 25.43326 | 0.04711449
6512 | 2021/11/20 23:02:20 | 45743.4388 | 350.0011 | 1 | 10 | 0 | 0 | 0 | 0 | -0.764183 | 4.102404 | -3.134987 | 5.917641 | 0.07430039 | 22.58383 | 11.54041 | [21 empty] | 25.16659 | -0.06386459
6513 | 2021/11/20 23:02:22 | 45745.4387 | 352.001 | 1 | 10 | 0 | 0 | 0 | 0 | -0.7641525 | 4.102146 | -3.134665 | 5.917641 | 0.07472432 | 22.58383 | 11.54215 | [21 empty] | 25.40962 | -0.04359186
6514 | 2021/11/20 23:02:24 | 45747.4405 | 354.0028 | 1 | 10 | 0 | 0 | 0 | 0 | -0.7644043 | 4.101998 | -3.135585 | 5.917641 | 0.07514959 | 22.58383 | 11.5439 | [21 empty] | 25.29993 | -0.03427744
6515 | 2021/11/20 23:02:26 | 45749.4391 | 356.0014 | 1 | 10 | 0 | 0 | 0 | 0 | -0.7645798 | 4.101758 | -3.136121 | 5.917641 | 0.07557564 | 22.58383 | 11.54564 | [21 empty] | 25.33891 | -0.04601121
6516 | 2021/11/20 23:02:28 | 45751.4384 | 358.0007 | 1 | 10 | 0 | 0 | 0 | 0 | -0.7645874 | 4.101535 | -3.135982 | 5.917641 | 0.07600016 | 22.58383 | 11.54739 |  | -9.060616e-05 | [19 empty] | 25.5536 | 0.08014977
6517 | 2021/11/20 23:02:30 | 45753.4382 | 360.0005 | 1 | 10 | 0 | 0 | 0 | 0 | -0.7643127 | 4.101613 | -3.134915 | 5.917641 | 0.0764248 | 22.58383 | 11.54913 | [21 empty] | 25.26437 | -0.04720092
6518 | 2021/11/20 23:02:32 | 45755.438 | 362.0003 | 1 | 10 | 0 | 0 | 0 | 0 | -0.7645264 | 4.101334 | -3.135578 | 5.917641 | 0.076849 | 22.58383 | 11.55087 | [21 empty] | 25.30393 | -0.04348457
6519 | 2021/11/20 23:02:34 | 45757.4381 | 364.0004 | 1 | 10 | 0 | 0 | 0 | 0 | -0.7645111 | 4.101304 | -3.135492 | 5.917641 | 0.07727288 | 22.58383 | 11.5526 | [21 empty] | 25.37185 | -0.01906276
6520 | 2021/11/20 23:02:36 | 45759.4389 | 366.0012 | 1 | 10 | 0 | 0 | 0 | 0 | -0.7646713 | 4.101041 | -3.135948 | 5.917641 | 0.07769822 | 22.58383 | 11.55435 | [21 empty] | 25.27317 | -0.02221763
6521 | 2021/11/20 23:02:38 | 45761.4388 | 368.0011 | 1 | 10 | 0 | 0 | 0 | 0 | -0.7646255 | 4.100764 | -3.135549 | 5.917641 | 0.07812338 | 22.58383 | 11.55609 |  | -0.0001013772 | [19 empty] | 25.52609 | 0.06364048
6522 | 2021/11/20 23:02:40 | 45763.4393 | 370.0016 | 1 | 10 | 0 | 0 | 0 | 0 | -0.764679 | 4.100484 | -3.135554 | 5.917641 | 0.0785481 | 22.58383 | 11.55783 | [21 empty] | 25.39669 | -0.0685823
6523 | 2021/11/20 23:02:42 | 45765.4391 | 372.0014 | 1 | 10 | 0 | 0 | 0 | 0 | -0.7641983 | 4.1003 | -3.133442 | 5.917641 | 0.07897232 | 22.58383 | 11.55957 | [21 empty] | 25.27668 | -0.02387166
6524 | 2021/11/20 23:02:44 | 45767.4401 | 374.0024 | 1 | 10 | 0 | 0 | 0 | 0 | -0.7645798 | 4.10018 | -3.134915 | 5.917641 | 0.07939583 | 22.58383 | 11.56131 | [21 empty] | 25.41554 | 0.05293787
6525 | 2021/11/20 23:02:46 | 45769.4377 | 376 | 1 | 10 | 0 | 0 | 0 | 0 | -0.7646942 | 4.10005 | -3.135284 | 5.917641 | 0.07982179 | 22.58383 | 11.56306 | [21 empty] | 25.24472 | -0.03985345
6526 | 2021/11/20 23:02:48 | 45771.441 | 378.0033 | 1 | 10 | 0 | 0 | 0 | 0 | -0.7645645 | 4.099708 | -3.134491 | 5.917641 | 0.08024734 | 22.58383 | 11.5648 |  |  |  | 2.372717 | [17 empty] | 25.37948 | -0.03389001
6527 | 2021/11/20 23:02:50 | 45773.44 | 380.0023 | 1 | 10 | 0 | 0 | 0 | 0 | -0.7641449 | 4.099852 | -3.132881 | 5.917641 | 0.08067176 | 22.58383 | 11.56654 |  | -6.82816e-05 | [19 empty] | 25.50295 | 0.07443249
6528 | 2021/11/20 23:02:52 | 45775.4383 | 382.0006 | 1 | 10 | 0 | 0 | 0 | 0 | -0.7642365 | 4.099658 | -3.133108 | 5.917641 | 0.08109458 | 22.58383 | 11.56828 | [21 empty] | 25.21096 | -0.04179001
6529 | 2021/11/20 23:02:54 | 45777.4384 | 384.0007 | 1 | 10 | 0 | 0 | 0 | 0 | -0.7646027 | 4.099381 | -3.134398 | 5.917641 | 0.08151986 | 22.58383 | 11.57002 | [21 empty] | 25.46749 | 0.08016467
6530 | 2021/11/20 23:02:56 | 45779.4401 | 386.0024 | 1 | 10 | 0 | 0 | 0 | 0 | -0.7642212 | 4.099299 | -3.132771 | 5.917641 | 0.0819462 | 22.58383 | 11.57177 | [21 empty] | 25.26569 | -0.06553531
6531 | 2021/11/20 23:02:58 | 45781.4378 | 388.0001 | 1 | 10 | 0 | 0 | 0 | 0 | -0.7641144 | 4.099082 | -3.132168 | 5.917641 | 0.08236793 | 22.58383 | 11.57349 | [21 empty] | 25.3994 | -0.02512693
6532 | 2021/11/20 23:03:00 | 45783.4393 | 390.0016 | 1 | 10 | 0 | 0 | 0 | 0 | -0.7646942 | 4.098711 | -3.134261 | 5.917641 | 0.08279404 | 22.58383 | 11.57524 | [21 empty] | 25.54031 | 0.1011002
6533 | 2021/11/20 23:03:02 | 45785.4394 | 392.0017 | 1 | 10 | 0 | 0 | 0 | 0 | -0.7641144 | 4.09869 | -3.131868 | 5.917641 | 0.08321928 | 22.58383 | 11.57698 |  | -9.015528e-05 | [19 empty] | 25.27538 | -0.05531013
6534 | 2021/11/20 23:03:04 | 45787.4389 | 394.0012 | 1 | 10 | 0 | 0 | 0 | 0 | -0.7646179 | 4.098457 | -3.133754 | 5.917641 | 0.08364417 | 22.58383 | 11.57873 | [21 empty] | 25.57003 | 0.05305886
6535 | 2021/11/20 23:03:06 | 45789.4392 | 396.0015 | 1 | 10 | 0 | 0 | 0 | 0 | -0.7646179 | 4.098359 | -3.133679 | 5.917641 | 0.08406862 | 22.58383 | 11.58047 | [21 empty] | 25.2284 | -0.0613898
6536 | 2021/11/20 23:03:08 | 45791.4396 | 398.0019 | 1 | 10 | 0 | 0 | 0 | 0 | -0.7644882 | 4.098257 | -3.133069 | 5.917641 | 0.08449343 | 22.58383 | 11.58221 | [21 empty] | 25.35673 | 0.04354894
6537 | 2021/11/20 23:03:10 | 45793.4386 | 400.0009 | 1 | 10 | 0 | 0 | 0 | 0 | -0.7641449 | 4.098166 | -3.131593 | 5.917641 | 0.08491721 | 22.58383 | 11.58394 | [21 empty] | 25.53938 | 0.03071368
6538 | 2021/11/20 23:03:12 | 45795.4396 | 402.0019 | 1 | 10 | 0 | 0 | 0 | 0 | -0.7646942 | 4.098271 | -3.133924 | 5.917641 | 0.08534193 | 22.58383 | 11.58568 | [21 empty] | 25.25676 | -0.05655706
6539 | 2021/11/20 23:03:14 | 45797.4396 | 404.0019 | 1 | 10 | 0 | 0 | 0 | 0 | -0.7643661 | 4.097907 | -3.132301 | 5.917641 | 0.08576464 | 22.58383 | 11.58742 |  | -7.51578e-05 | [19 empty] | 25.5456 | 0.0244391
6540 | 2021/11/20 23:03:16 | 45799.4393 | 406.0016 | 1 | 10 | 0 | 0 | 0 | 0 | -0.7644043 | 4.097658 | -3.132267 | 5.917641 | 0.08619133 | 22.58383 | 11.58916 | [21 empty] | 25.30433 | 0.02250791
6541 | 2021/11/20 23:03:18 | 45801.4397 | 408.002 | 1 | 10 | 0 | 0 | 0 | 0 | -0.7645874 | 4.097376 | -3.132802 | 5.917641 | 0.08661539 | 22.58383 | 11.5909 | [21 empty] | 25.33357 | -0.03894448
6542 | 2021/11/20 23:03:20 | 45803.4378 | 410.0001 | 1 | 10 | 0 | 0 | 0 | 0 | -0.7643661 | 4.097341 | -3.131869 | 5.917641 | 0.08703909 | 22.58383 | 11.59264 | [21 empty] | 25.51766 | 0.01877546
6543 | 2021/11/20 23:03:22 | 45805.4396 | 412.0019 | 1 | 10 | 0 | 0 | 0 | 0 | -0.7648163 | 4.097043 | -3.133485 | 5.917641 | 0.08746403 | 22.58383 | 11.59438 | [21 empty] | 25.31895 | 0.01499236
6544 | 2021/11/20 23:03:24 | 45807.44 | 414.0023 | 1 | 10 | 0 | 0 | 0 | 0 | -0.7644348 | 4.096863 | -3.131785 | 5.917641 | 0.08788879 | 22.58383 | 11.59612 | [21 empty] | 25.54511 | 0.07067323
6545 | 2021/11/20 23:03:26 | 45809.4394 | 416.0017 | 1 | 10 | 0 | 0 | 0 | 0 | -0.7644348 | 4.096669 | -3.131636 | 5.917641 | 0.08831143 | 22.58383 | 11.59785 |  | -7.586845e-05 | [19 empty] | 25.42963 | 0.04707396
6546 | 2021/11/20 23:03:28 | 45811.4381 | 418.0004 | 1 | 10 | 0 | 0 | 0 | 0 | -0.7644348 | 4.096929 | -3.131835 | 5.917641 | 0.08873899 | 22.58383 | 11.5996 | [21 empty] | 25.2239 | -0.1075995
6547 | 2021/11/20 23:03:30 | 45813.4405 | 420.0028 | 1 | 10 | 0 | 0 | 0 | 0 | -0.7648239 | 4.096707 | -3.133259 | 5.917641 | 0.08916312 | 22.58383 | 11.60134 | [21 empty] | 25.52246 | 0.06124735
6548 | 2021/11/20 23:03:32 | 45815.4395 | 422.0018 | 1 | 10 | 0 | 0 | 0 | 0 | -0.7641525 | 4.096398 | -3.130273 | 5.917641 | 0.08958836 | 22.58383 | 11.60308 | [21 empty] | 25.40651 | 0.02651453
6549 | 2021/11/20 23:03:34 | 45817.4387 | 424.001 | 1 | 10 | 0 | 0 | 0 | 0 | -0.7645874 | 4.096306 | -3.131984 | 5.917641 | 0.09001224 | 22.58383 | 11.60482 | [21 empty] | 25.38567 | 0.03902256
6550 | 2021/11/20 23:03:36 | 45819.438 | 426.0003 | 1 | 10 | 0 | 0 | 0 | 0 | -0.7644882 | 4.096139 | -3.13145 | 5.917641 | 0.09043684 | 22.58383 | 11.60656 | [21 empty] | 25.4621 | 0.004569888
6551 | 2021/11/20 23:03:38 | 45821.439 | 428.0013 | 1 | 10 | 0 | 0 | 0 | 0 | -0.7646713 | 4.095706 | -3.131869 | 5.917641 | 0.09086096 | 22.58383 | 11.60829 |  | -8.130936e-05 | [19 empty] | 25.22741 | -0.05042136
6552 | 2021/11/20 23:03:40 | 45823.4398 | 430.0021 | 1 | 10 | 0 | 0 | 0 | 0 | -0.7642899 | 4.095581 | -3.130211 | 5.917641 | 0.09128674 | 22.58383 | 11.61004 | [21 empty] | 25.44425 | 0.04512787
6553 | 2021/11/20 23:03:42 | 45825.4391 | 432.0014 | 1 | 10 | 0 | 0 | 0 | 0 | -0.7649689 | 4.095578 | -3.13299 | 5.917641 | 0.09171138 | 22.58383 | 11.61178 | [21 empty] | 25.3858 | -0.004004836
6554 | 2021/11/20 23:03:44 | 45827.439 | 434.0013 | 1 | 10 | 0 | 0 | 0 | 0 | -0.7643509 | 4.095321 | -3.130262 | 5.917641 | 0.09213527 | 22.58383 | 11.61351 | [21 empty] | 25.31317 | -0.06374955
6555 | 2021/11/20 23:03:46 | 45829.4383 | 436.0006 | 1 | 10 | 0 | 0 | 0 | 0 | -0.7646255 | 4.095376 | -3.131429 | 5.917641 | 0.0925604 | 22.58383 | 11.61526 | [21 empty] | 25.48833 | 0.04416466
6556 | 2021/11/20 23:03:48 | 45831.4384 | 438.0007 | 1 | 10 | 0 | 0 | 0 | 0 | -0.7639847 | 4.095195 | -3.128666 | 5.917641 | 0.09298542 | 22.58383 | 11.617 |  | -0.0001151014 |  |  | 0.3986742 | [16 empty] | 25.30294 | 0.02360344
6557 | 2021/11/20 23:03:50 | 45833.438 | 440.0003 | 1 | 10 | 0 | 0 | 0 | 0 | -0.7643661 | 4.095098 | -3.130154 | 5.917641 | 0.09340803 | 22.58383 | 11.61873 |  |  |  | 2.606893 | [17 empty] | 25.23541 | -0.06707907
6558 | 2021/11/20 23:03:52 | 45835.4384 | 442.0007 | 1 | 10 | 0 | 0 | 0 | 0 | -0.7642593 | 4.094737 | -3.129441 | 5.917641 | 0.09383366 | 22.58383 | 11.62047 | [21 empty] | 25.45588 | 0.06555021
6559 | 2021/11/20 23:03:54 | 45837.4379 | 444.0002 | 1 | 10 | 0 | 0 | 0 | 0 | -0.7646255 | 4.094905 | -3.131069 | 5.917641 | 0.09425883 | 22.58383 | 11.62221 | [21 empty] | 25.20514 | -0.07835567
6560 | 2021/11/20 23:03:56 | 45839.4385 | 446.0008 | 1 | 10 | 0 | 0 | 0 | 0 | -0.7650223 | 4.094365 | -3.132281 | 5.917641 | 0.09468385 | 22.58383 | 11.62395 | [21 empty] | 25.2151 | -0.07509172
6561 | 2021/11/20 23:03:58 | 45841.4406 | 448.0029 | 1 | 10 | 0 | 0 | 0 | 0 | -0.7642593 | 4.094329 | -3.129129 | 5.917641 | 0.09510768 | 22.58383 | 11.62569 | [21 empty] | 25.42975 | 0.05506337
6562 | 2021/11/20 23:04:00 | 45843.4392 | 450.0015 | 1 | 10 | 0 | 0 | 0 | 0 | -0.7645798 | 4.094276 | -3.130401 | 5.917641 | 0.09553286 | 22.58383 | 11.62743 |  | -3.500549e-05 | [19 empty] | 25.30873 | -0.004733205
6563 | 2021/11/20 23:04:02 | 45845.4385 | 452.0008 | 1 | 10 | 0 | 0 | 0 | 0 | -0.764328 | 4.094075 | -3.129216 | 5.917641 | 0.09595602 | 22.58383 | 11.62916 | [21 empty] | 25.36123 | 0.05459368
6564 | 2021/11/20 23:04:04 | 45847.4378 | 454.0001 | 1 | 10 | 0 | 0 | 0 | 0 | -0.7641296 | 4.093913 | -3.12828 | 5.917641 | 0.09638046 | 22.58383 | 11.6309 | [21 empty] | 25.41451 | -0.01357853
6565 | 2021/11/20 23:04:06 | 45849.4394 | 456.0017 | 1 | 10 | 0 | 0 | 0 | 0 | -0.7643814 | 4.093871 | -3.129279 | 5.917641 | 0.09680646 | 22.58383 | 11.63264 | [21 empty] | 25.20024 | -0.05447507
6566 | 2021/11/20 23:04:08 | 45851.4394 | 458.0017 | 1 | 10 | 0 | 0 | 0 | 0 | -0.7644424 | 4.093669 | -3.129374 | 5.917641 | 0.09723107 | 22.58383 | 11.63438 | [21 empty] | 25.35852 | 0.0394398
6567 | 2021/11/20 23:04:10 | 45853.4378 | 460.0001 | 1 | 10 | 0 | 0 | 0 | 0 | -0.764183 | 4.093598 | -3.128258 | 5.917641 | 0.09765405 | 22.58383 | 11.63611 | [21 empty] | 25.48833 | 0.03585696
6568 | 2021/11/20 23:04:12 | 45855.4402 | 462.0025 | 1 | 10 | 0 | 0 | 0 | 0 | -0.7642059 | 4.093614 | -3.128364 | 5.917641 | 0.09808043 | 22.58383 | 11.63786 |  | -3.603751e-05 | [19 empty] | 25.18522 | -0.07512689
6569 | 2021/11/20 23:04:14 | 45857.4395 | 464.0018 | 1 | 10 | 0 | 0 | 0 | 0 | -0.7638016 | 4.093165 | -3.126366 | 5.917641 | 0.09850422 | 22.58383 | 11.63959 | [21 empty] | 25.4669 | 0.003318191
6570 | 2021/11/20 23:04:16 | 45859.4402 | 466.0025 | 1 | 10 | 0 | 0 | 0 | 0 | -0.7641983 | 4.093008 | -3.12787 | 5.917641 | 0.09892949 | 22.58383 | 11.64133 | [21 empty] | 25.37637 | 0.04752338
6571 | 2021/11/20 23:04:18 | 45861.438 | 468.0003 | 1 | 10 | 0 | 0 | 0 | 0 | -0.7647705 | 4.093064 | -3.130255 | 5.917641 | 0.09935302 | 22.58383 | 11.64307 | [21 empty] | 25.21848 | -0.0162828
6572 | 2021/11/20 23:04:20 | 45863.4392 | 470.0015 | 1 | 10 | 0 | 0 | 0 | 0 | -0.7644043 | 4.092597 | -3.128399 | 5.917641 | 0.09977596 | 22.58383 | 11.6448 | [21 empty] | 25.29103 | -0.0626266
6573 | 2021/11/20 23:04:22 | 45865.4403 | 472.0026 | 1 | 10 | 0 | 0 | 0 | 0 | -0.7643661 | 4.092697 | -3.128319 | 5.917641 | 0.1002031 | 22.58383 | 11.64654 |  | -9.60785e-05 | [19 empty] | 25.39629 | 0.03289402
6574 | 2021/11/20 23:04:24 | 45867.4403 | 474.0026 | 1 | 10 | 0 | 0 | 0 | 0 | -0.7642746 | 4.092595 | -3.127866 | 5.917641 | 0.1006267 | 22.58383 | 11.64828 | [21 empty] | 25.14124 | -0.09779811
6575 | 2021/11/20 23:04:26 | 45869.4406 | 476.0029 | 1 | 10 | 0 | 0 | 0 | 0 | -0.7641678 | 4.092567 | -3.127408 | 5.917641 | 0.1010523 | 22.58383 | 11.65002 | [21 empty] | 25.35411 | -0.004984736
6576 | 2021/11/20 23:04:28 | 45871.4379 | 478.0002 | 1 | 10 | 0 | 0 | 0 | 0 | -0.7643433 | 4.092486 | -3.128064 | 5.917641 | 0.1014754 | 22.58383 | 11.65175 | [21 empty] | 25.46921 | 0.09610951
6577 | 2021/11/20 23:04:30 | 45873.4387 | 480.001 | 1 | 10 | 0 | 0 | 0 | 0 | -0.7644424 | 4.092314 | -3.128338 | 5.917641 | 0.1019011 | 22.58383 | 11.65349 | [21 empty] | 25.26067 | -0.04989386
6578 | 2021/11/20 23:04:32 | 45875.4388 | 482.0011 | 1 | 10 | 0 | 0 | 0 | 0 | -0.7642517 | 4.091814 | -3.127176 | 5.917641 | 0.1023262 | 22.58383 | 11.65523 | [21 empty] | 25.47371 | 0.06168842
6579 | 2021/11/20 23:04:34 | 45877.4389 | 484.0012 | 1 | 10 | 0 | 0 | 0 | 0 | -0.7645264 | 4.091783 | -3.128276 | 5.917641 | 0.1027493 | 22.58383 | 11.65696 |  | -8.711791e-05 | [19 empty] | 25.33149 | -0.01672268
6580 | 2021/11/20 23:04:36 | 45879.4378 | 486.0001 | 1 | 10 | 0 | 0 | 0 | 0 | -0.7642899 | 4.09181 | -3.127329 | 5.917641 | 0.1031748 | 22.58383 | 11.6587 | [21 empty] | 25.22338 | -0.02750337
6581 | 2021/11/20 23:04:38 | 45881.4388 | 488.0011 | 1 | 10 | 0 | 0 | 0 | 0 | -0.764328 | 4.091407 | -3.127177 | 5.917641 | 0.1035991 | 22.58383 | 11.66044 | [21 empty] | 25.41101 | 0.05705893
6582 | 2021/11/20 23:04:40 | 45883.439 | 490.0013 | 1 | 10 | 0 | 0 | 0 | 0 | -0.7644577 | 4.091397 | -3.1277 | 5.917641 | 0.1040236 | 22.58383 | 11.66218 | [21 empty] | 25.51046 | 0.03314972
6583 | 2021/11/20 23:04:42 | 45885.439 | 492.0013 | 1 | 10 | 0 | 0 | 0 | 0 | -0.7644424 | 4.091331 | -3.127587 | 5.917641 | 0.1044487 | 22.58383 | 11.66392 | [21 empty] | 25.33798 | -0.02491772
6584 | 2021/11/20 23:04:44 | 45887.439 | 494.0013 | 1 | 10 | 0 | 0 | 0 | 0 | -0.7639847 | 4.091205 | -3.125618 | 5.917641 | 0.1048734 | 22.58383 | 11.66566 | [21 empty] | 25.51316 | 0.02566159
6585 | 2021/11/20 23:04:46 | 45889.4395 | 496.0018 | 1 | 10 | 0 | 0 | 0 | 0 | -0.7644043 | 4.091068 | -3.12723 | 5.917641 | 0.1052976 | 22.58383 | 11.66739 |  | -6.566927e-05 | [19 empty] | 25.41891 | 0.05721986
6586 | 2021/11/20 23:04:48 | 45891.4386 | 498.0009 | 1 | 10 | 0 | 0 | 0 | 0 | -0.7642059 | 4.091153 | -3.126483 | 5.917641 | 0.1057214 | 22.58383 | 11.66912 | [21 empty] | 25.18522 | -0.05084574
6587 | 2021/11/20 23:04:50 | 45893.4399 | 500.0022 | 1 | 10 | 0 | 0 | 0 | 0 | -0.7644577 | 4.090846 | -3.127279 | 5.917641 | 0.1061467 | 22.58383 | 11.67086 | [21 empty] | 25.48343 | 0.006386638
6588 | 2021/11/20 23:04:52 | 45895.4383 | 502.0006 | 1 | 10 | 0 | 0 | 0 | 0 | -0.7638702 | 4.090563 | -3.124659 | 5.917641 | 0.106571 | 22.58383 | 11.6726 | [21 empty] | 25.19455 | -0.09027541
6589 | 2021/11/20 23:04:54 | 45897.4416 | 504.0039 | 1 | 10 | 0 | 0 | 0 | 0 | -0.7640762 | 4.090322 | -3.125318 | 5.917641 | 0.1069953 | 22.58383 | 11.67434 | [21 empty] | 25.31855 | -0.01887619
6590 | 2021/11/20 23:04:56 | 45899.4398 | 506.0021 | 1 | 10 | 0 | 0 | 0 | 0 | -0.764183 | 4.090353 | -3.125778 | 5.917641 | 0.1074197 | 22.58383 | 11.67607 |  | -0.0001044083 | [19 empty] | 25.4657 | 0.07806659
6591 | 2021/11/20 23:04:58 | 45901.4383 | 508.0006 | 1 | 10 | 0 | 0 | 0 | 0 | -0.7639465 | 4.090232 | -3.124718 | 5.917641 | 0.1078452 | 22.58383 | 11.67781 | [21 empty] | 25.31326 | -0.01111269
6592 | 2021/11/20 23:05:00 | 45903.4408 | 510.0031 | 1 | 10 | 0 | 0 | 0 | 0 | -0.7645493 | 4.090084 | -3.127071 | 5.917641 | 0.1082692 | 22.58383 | 11.67955 | [21 empty] | 25.24111 | -0.07559955
6593 | 2021/11/20 23:05:02 | 45905.4385 | 512.0008 | 1 | 10 | 0 | 0 | 0 | 0 | -0.7647324 | 4.090299 | -3.127984 | 5.917641 | 0.1086932 | 22.58383 | 11.68128 |  |  |  | 3.041154 | [17 empty] | 25.53668 | 0.02711475
6594 | 2021/11/20 23:05:04 | 45907.439 | 514.0013 | 1 | 10 | 0 | 0 | 0 | 0 | -0.7642746 | 4.089967 | -3.125858 | 5.917641 | 0.1091168 | 22.58383 | 11.68301 | [21 empty] | 25.26258 | -0.06999493
6595 | 2021/11/20 23:05:06 | 45909.4391 | 516.0014 | 1 | 10 | 0 | 0 | 0 | 0 | -0.7644424 | 4.089898 | -3.126491 | 5.917641 | 0.1095427 | 22.58383 | 11.68475 |  | -0.000109358 | [19 empty] | 25.30824 | -0.004193783
6596 | 2021/11/20 23:05:08 | 45911.4378 | 518.0001 | 1 | 10 | 0 | 0 | 0 | 0 | -0.7641449 | 4.089684 | -3.125111 | 5.917641 | 0.1099676 | 22.58383 | 11.68649 | [21 empty] | 25.49673 | 0.07997572
6597 | 2021/11/20 23:05:10 | 45913.4391 | 520.0014 | 1 | 10 | 0 | 0 | 0 | 0 | -0.7642975 | 4.089465 | -3.125568 | 5.917641 | 0.1103929 | 22.58383 | 11.68823 | [21 empty] | 25.40251 | -0.0233531
6598 | 2021/11/20 23:05:12 | 45915.4403 | 522.0026 | 1 | 10 | 0 | 0 | 0 | 0 | -0.7637634 | 4.089235 | -3.123208 | 5.917641 | 0.1108173 | 22.58383 | 11.68997 | [21 empty] | 25.40651 | -0.02447188
6599 | 2021/11/20 23:05:14 | 45917.4404 | 524.0027 | 1 | 10 | 0 | 0 | 0 | 0 | -0.7646027 | 4.089123 | -3.126554 | 5.917641 | 0.111242 | 22.58383 | 11.6917 |  | -0.0001245488 | [19 empty] | 25.45367 | 0.03890574
6600 | 2021/11/20 23:05:16 | 45919.4384 | 526.0007 | 1 | 10 | 0 | 0 | 0 | 0 | -0.764183 | 4.089123 | -3.124838 | 5.917641 | 0.1116648 | 22.58383 | 11.69343 | [21 empty] | 25.21679 | -0.02679884
6601 | 2021/11/20 23:05:18 | 45921.4393 | 528.0016 | 1 | 10 | 0 | 0 | 0 | 0 | -0.7647095 | 4.088939 | -3.12685 | 5.917641 | 0.1120909 | 22.58383 | 11.69518 | [21 empty] | 25.44828 | -0.02612472
6602 | 2021/11/20 23:05:20 | 45923.4409 | 530.0032 | 1 | 10 | 0 | 0 | 0 | 0 | -0.7643509 | 4.088813 | -3.125288 | 5.917641 | 0.1125166 | 22.58383 | 11.69692 | [21 empty] | 25.46481 | 0.0562495
6603 | 2021/11/20 23:05:22 | 45925.4394 | 532.0017 | 1 | 10 | 0 | 0 | 0 | 0 | -0.7644196 | 4.088954 | -3.125677 | 5.917641 | 0.1129404 | 22.58383 | 11.69865 | [21 empty] | 25.28921 | -0.05487323
6604 | 2021/11/20 23:05:24 | 45927.4405 | 534.0028 | 1 | 10 | 0 | 0 | 0 | 0 | -0.764328 | 4.088762 | -3.125155 | 5.917641 | 0.1133667 | 22.58383 | 11.70039 | [21 empty] | 25.53049 | 0.08763969
6605 | 2021/11/20 23:05:26 | 45929.441 | 536.0033 | 1 | 10 | 0 | 0 | 0 | 0 | -0.7645645 | 4.088647 | -3.126034 | 5.917641 | 0.1137918 | 22.58383 | 11.70213 | [21 empty] | 25.3998 | 0.01568198
6606 | 2021/11/20 23:05:28 | 45931.4383 | 538.0006 | 1 | 10 | 0 | 0 | 0 | 0 | -0.7644348 | 4.08831 | -3.125246 | 5.917641 | 0.1142144 | 22.58383 | 11.70386 |  | -3.841031e-05 | [19 empty] | 25.2789 | -0.08487344
6607 | 2021/11/20 23:05:30 | 45933.4394 | 540.0017 | 1 | 10 | 0 | 0 | 0 | 0 | -0.7645874 | 4.088257 | -3.12583 | 5.917641 | 0.1146409 | 22.58383 | 11.7056 | [21 empty] | 25.41984 | 0.03177583
6608 | 2021/11/20 23:05:32 | 45935.44 | 542.0023 | 1 | 10 | 0 | 0 | 0 | 0 | -0.7643127 | 4.088023 | -3.124528 | 5.917641 | 0.1150644 | 22.58383 | 11.70733 | [21 empty] | 25.36603 | -0.06373465
6609 | 2021/11/20 23:05:34 | 45937.4396 | 544.0019 | 1 | 10 | 0 | 0 | 0 | 0 | -0.7648392 | 4.08785 | -3.126548 | 5.917641 | 0.115489 | 22.58383 | 11.70907 | [21 empty] | 25.26338 | -0.04234195
6610 | 2021/11/20 23:05:36 | 45939.4395 | 546.0018 | 1 | 10 | 0 | 0 | 0 | 0 | -0.7642975 | 4.087874 | -3.124352 | 5.917641 | 0.1159121 | 22.58383 | 11.7108 | [21 empty] | 25.38349 | 0.07688701
6611 | 2021/11/20 23:05:38 | 45941.4386 | 548.0009 | 1 | 10 | 0 | 0 | 0 | 0 | -0.7645493 | 4.087648 | -3.125208 | 5.917641 | 0.1163387 | 22.58383 | 11.71254 | [21 empty] | 25.5536 | 0.05120993
6612 | 2021/11/20 23:05:40 | 45943.4387 | 550.001 | 1 | 10 | 0 | 0 | 0 | 0 | -0.7644196 | 4.087758 | -3.124762 | 5.917641 | 0.1167644 | 22.58383 | 11.71428 |  | -2.283767e-05 | [19 empty] | 25.28391 | -0.04670024
6613 | 2021/11/20 23:05:42 | 45945.4389 | 552.0012 | 1 | 10 | 0 | 0 | 0 | 0 | -0.7644424 | 4.087571 | -3.124713 | 5.917641 | 0.1171879 | 22.58383 | 11.71601 | [21 empty] | 25.45678 | -0.007234216
6614 | 2021/11/20 23:05:44 | 45947.4386 | 554.0009 | 1 | 10 | 0 | 0 | 0 | 0 | -0.763855 | 4.08751 | -3.122265 | 5.917641 | 0.1176123 | 22.58383 | 11.71775 | [21 empty] | 25.50615 | 0.05170584
6615 | 2021/11/20 23:05:46 | 45949.4406 | 556.0029 | 1 | 10 | 0 | 0 | 0 | 0 | -0.7652359 | 4.087328 | -3.12777 | 5.917641 | 0.1180371 | 22.58383 | 11.71948 | [21 empty] | 25.36073 | 0.02614141
6616 | 2021/11/20 23:05:48 | 45951.4378 | 558.0001 | 1 | 10 | 0 | 0 | 0 | 0 | -0.7644424 | 4.087112 | -3.124362 | 5.917641 | 0.1184627 | 22.58383 | 11.72122 |  |  |  |  | 0 | [16 empty] | 25.22119 | -0.07468939
6617 | 2021/11/20 23:05:50 | 45953.4382 | 560.0005 | 1 | 10 | 0 | 0 | 0 | 0 | -0.7646561 | 4.087087 | -3.125216 | 5.917641 | 0.118887 | 22.58383 | 11.72296 | [21 empty] | 25.41273 | -0.01922071
6618 | 2021/11/20 23:05:52 | 45955.4389 | 562.0012 | 1 | 10 | 0 | 0 | 0 | 0 | -0.7640533 | 4.086762 | -3.122504 | 5.917641 | 0.1193109 | 22.58383 | 11.72469 |  | -7.412059e-05 | [19 empty] | 25.35193 | -0.01900017
6619 | 2021/11/20 23:05:54 | 45957.4406 | 564.0029 | 1 | 10 | 0 | 0 | 0 | 0 | -0.7642899 | 4.086714 | -3.123434 | 5.917641 | 0.1197364 | 22.58383 | 11.72643 | [21 empty] | 25.26467 | -0.079059
6620 | 2021/11/20 23:05:56 | 45959.4395 | 566.0018 | 1 | 10 | 0 | 0 | 0 | 0 | -0.7646561 | 4.086497 | -3.124765 | 5.917641 | 0.1201615 | 22.58383 | 11.72817 | [21 empty] | 25.31015 | -0.03787339
6621 | 2021/11/20 23:05:58 | 45961.4414 | 568.0037 | 1 | 10 | 0 | 0 | 0 | 0 | -0.7639999 | 4.086615 | -3.122173 | 5.917641 | 0.1205863 | 22.58383 | 11.7299 | [21 empty] | 25.45509 | 0.07241011
6622 | 2021/11/20 23:06:00 | 45963.4406 | 570.0029 | 1 | 10 | 0 | 0 | 0 | 0 | -0.7642212 | 4.086396 | -3.12291 | 5.917641 | 0.1210111 | 22.58383 | 11.73164 | [21 empty] | 25.42033 | 0.03083229
6623 | 2021/11/20 23:06:02 | 45965.4399 | 572.0022 | 1 | 10 | 0 | 0 | 0 | 0 | -0.7642593 | 4.086427 | -3.12309 | 5.917641 | 0.1214355 | 22.58383 | 11.73337 |  | -9.721797e-05 | [19 empty] | 25.32998 | 0.008360744
6624 | 2021/11/20 23:06:04 | 45967.438 | 574.0003 | 1 | 10 | 0 | 0 | 0 | 0 | -0.7642365 | 4.086286 | -3.122889 | 5.917641 | 0.1218583 | 22.58383 | 11.7351 | [21 empty] | 25.43455 | 0.08165538
6625 | 2021/11/20 23:06:06 | 45969.4405 | 576.0028 | 1 | 10 | 0 | 0 | 0 | 0 | -0.764389 | 4.085969 | -3.12327 | 5.917641 | 0.1222832 | 22.58383 | 11.73684 | [21 empty] | 25.50694 | 0.03002107
6626 | 2021/11/20 23:06:08 | 45971.4391 | 578.0014 | 1 | 10 | 0 | 0 | 0 | 0 | -0.7640915 | 4.085956 | -3.122044 | 5.917641 | 0.1227071 | 22.58383 | 11.73857 | [21 empty] | 25.41051 | -0.03560305
6627 | 2021/11/20 23:06:10 | 45973.4404 | 580.0027 | 1 | 10 | 0 | 0 | 0 | 0 | -0.7645798 | 4.08585 | -3.123958 | 5.917641 | 0.1231327 | 22.58383 | 11.74031 | [21 empty] | 25.23271 | -0.05749583
6628 | 2021/11/20 23:06:12 | 45975.4408 | 582.0031 | 1 | 10 | 0 | 0 | 0 | 0 | -0.7645645 | 4.08568 | -3.123766 | 5.917641 | 0.1235578 | 22.58383 | 11.74204 | [21 empty] | 25.50966 | 0.02706647
6629 | 2021/11/20 23:06:14 | 45977.4385 | 584.0008 | 1 | 10 | 0 | 0 | 0 | 0 | -0.764328 | 4.085486 | -3.122651 | 5.917641 | 0.1239826 | 22.58383 | 11.74378 |  | -3.816372e-05 | [19 empty] | 25.50775 | 0.07330537
6630 | 2021/11/20 23:06:16 | 45979.4381 | 586.0004 | 1 | 10 | 0 | 0 | 0 | 0 | -0.7645493 | 4.085466 | -3.12354 | 5.917641 | 0.124406 | 22.58383 | 11.74551 | [21 empty] | 25.29722 | 0.01749337
6631 | 2021/11/20 23:06:18 | 45981.4391 | 588.0014 | 1 | 10 | 0 | 0 | 0 | 0 | -0.7639999 | 4.085577 | -3.12138 | 5.917641 | 0.1248312 | 22.58383 | 11.74725 | [21 empty] | 25.18704 | -0.06498754
6632 | 2021/11/20 23:06:20 | 45983.44 | 590.0023 | 1 | 10 | 0 | 0 | 0 | 0 | -0.7640915 | 4.085293 | -3.121538 | 5.917641 | 0.1252553 | 22.58383 | 11.74898 |  |  |  |  | 0.3128313 | [16 empty] | 25.39139 | -0.04249632
6633 | 2021/11/20 23:06:22 | 45985.4404 | 592.0027 | 1 | 10 | 0 | 0 | 0 | 0 | -0.7639313 | 4.085286 | -3.120878 | 5.917641 | 0.1256808 | 22.58383 | 11.75072 | [21 empty] | 25.38789 | -0.001095533
6634 | 2021/11/20 23:06:24 | 45987.4384 | 594.0007 | 1 | 10 | 0 | 0 | 0 | 0 | -0.764389 | 4.085012 | -3.122538 | 5.917641 | 0.1261048 | 22.58383 | 11.75245 | [21 empty] | 25.25315 | -0.06767273
6635 | 2021/11/20 23:06:26 | 45989.4389 | 596.0012 | 1 | 10 | 0 | 0 | 0 | 0 | -0.7641678 | 4.084792 | -3.121467 | 5.917641 | 0.1265296 | 22.58383 | 11.75418 |  | -6.49629e-05 |  | 3.5898 | [17 empty] | 25.24835 | -0.06222844
6636 | 2021/11/20 23:06:28 | 45991.441 | 598.0033 | 1 | 10 | 0 | 0 | 0 | 0 | -0.7637329 | 4.08468 | -3.119605 | 5.917641 | 0.1269547 | 22.58383 | 11.75592 | [21 empty] | 25.4625 | 0.03959537
6637 | 2021/11/20 23:06:30 | 45993.4387 | 600.001 | 1 | 10 | 0 | 0 | 0 | 0 | -0.7646255 | 4.084451 | -3.123075 | 5.917641 | 0.1273775 | 22.58383 | 11.75765 | [21 empty] | 25.50476 | 0.08097649
6638 | 2021/11/20 23:06:32 | 45995.4393 | 602.0016 | 1 | 10 | 0 | 0 | 0 | 0 | -0.7638397 | 4.084439 | -3.119857 | 5.917641 | 0.127803 | 22.58383 | 11.75939 | [21 empty] | 25.25315 | -0.03029943
6639 | 2021/11/20 23:06:34 | 45997.4401 | 604.0024 | 1 | 10 | 0 | 0 | 0 | 0 | -0.764389 | 4.084439 | -3.1221 | 5.917641 | 0.1282268 | 22.58383 | 11.76112 | [21 empty] | 25.25546 | 0.02140403
6640 | 2021/11/20 23:06:36 | 45999.4389 | 606.0012 | 1 | 10 | 0 | 0 | 0 | 0 | -0.7645493 | 4.084604 | -3.122881 | 5.917641 | 0.1286517 | 22.58383 | 11.76285 | [21 empty] | 25.45678 | 0.07499218
6641 | 2021/11/20 23:06:38 | 46001.4386 | 608.0009 | 1 | 10 | 0 | 0 | 0 | 0 | -0.764946 | 4.084332 | -3.124293 | 5.917641 | 0.1290768 | 22.58383 | 11.76459 |  | -5.618867e-05 | [19 empty] | 25.52027 | 0.02250493
6642 | 2021/11/20 23:06:40 | 46003.4401 | 610.0024 | 1 | 10 | 0 | 0 | 0 | 0 | -0.7644348 | 4.08414 | -3.122059 | 5.917641 | 0.129503 | 22.58383 | 11.76633 | [21 empty] | 25.37145 | -0.04889667
6643 | 2021/11/20 23:06:42 | 46005.4379 | 612.0002 | 1 | 10 | 0 | 0 | 0 | 0 | -0.7647324 | 4.084082 | -3.12323 | 5.917641 | 0.1299261 | 22.58383 | 11.76806 | [21 empty] | 25.27548 | -0.0759691
6644 | 2021/11/20 23:06:44 | 46007.4396 | 614.0019 | 1 | 10 | 0 | 0 | 0 | 0 | -0.7642517 | 4.083879 | -3.121111 | 5.917641 | 0.1303512 | 22.58383 | 11.76979 | [21 empty] | 25.53049 | 0.02719045
6645 | 2021/11/20 23:06:46 | 46009.4403 | 616.0026 | 1 | 10 | 0 | 0 | 0 | 0 | -0.7642899 | 4.084061 | -3.121407 | 5.917641 | 0.1307753 | 22.58383 | 11.77153 | [21 empty] | 25.47632 | 0.06793141
6646 | 2021/11/20 23:06:48 | 46011.4393 | 618.0016 | 1 | 10 | 0 | 0 | 0 | 0 | -0.764801 | 4.083695 | -3.123214 | 5.917641 | 0.1311993 | 22.58383 | 11.77326 | [21 empty] | 25.21146 | -0.0380373
6647 | 2021/11/20 23:06:50 | 46013.4382 | 620.0005 | 1 | 10 | 0 | 0 | 0 | 0 | -0.7639694 | 4.083577 | -3.119728 | 5.917641 | 0.1316257 | 22.58383 | 11.775 |  | -3.840618e-05 | [19 empty] | 25.34912 | 0.09221554
6648 | 2021/11/20 23:06:52 | 46015.4379 | 622.0002 | 1 | 10 | 0 | 0 | 0 | 0 | -0.7643433 | 4.083506 | -3.1212 | 5.917641 | 0.1320497 | 22.58383 | 11.77673 | [21 empty] | 25.467 | 0.03683627
6649 | 2021/11/20 23:06:54 | 46017.4397 | 624.002 | 1 | 10 | 0 | 0 | 0 | 0 | -0.7644196 | 4.083583 | -3.121571 | 5.917641 | 0.1324754 | 22.58383 | 11.77847 | [21 empty] | 25.24524 | -0.09358227
6650 | 2021/11/20 23:06:56 | 46019.4389 | 626.0012 | 1 | 10 | 0 | 0 | 0 | 0 | -0.7644424 | 4.083463 | -3.121572 | 5.917641 | 0.1328989 | 22.58383 | 11.7802 | [21 empty] | 25.29983 | -0.06747425
6651 | 2021/11/20 23:06:58 | 46021.4408 | 628.0031 | 1 | 10 | 0 | 0 | 0 | 0 | -0.7647858 | 4.083231 | -3.122797 | 5.917641 | 0.1333244 | 22.58383 | 11.78194 | [21 empty] | 25.45939 | 0.07343531
6652 | 2021/11/20 23:07:00 | 46023.4388 | 630.0011 | 1 | 10 | 0 | 0 | 0 | 0 | -0.764183 | 4.083211 | -3.12032 | 5.917641 | 0.1337486 | 22.58383 | 11.78367 | [21 empty] | 25.37677 | -0.0649786
6653 | 2021/11/20 23:07:02 | 46025.4388 | 632.0011 | 1 | 10 | 0 | 0 | 0 | 0 | -0.7640228 | 4.083024 | -3.119523 | 5.917641 | 0.1341731 | 22.58383 | 11.7854 |  | -2.718236e-05 | [19 empty] | 25.2199 | -0.03239751
6654 | 2021/11/20 23:07:04 | 46027.4382 | 634.0005 | 1 | 10 | 0 | 0 | 0 | 0 | -0.764473 | 4.082833 | -3.121216 | 5.917641 | 0.1345972 | 22.58383 | 11.78713 | [21 empty] | 25.30605 | 0.02496958
6655 | 2021/11/20 23:07:06 | 46029.4385 | 636.0008 | 1 | 10 | 0 | 0 | 0 | 0 | -0.7640915 | 4.082768 | -3.119608 | 5.917641 | 0.1350226 | 22.58383 | 11.78887 | [21 empty] | 25.44336 | 0.08137226
6656 | 2021/11/20 23:07:08 | 46031.4399 | 638.0022 | 1 | 10 | 0 | 0 | 0 | 0 | -0.7650528 | 4.082776 | -3.123539 | 5.917641 | 0.1354471 | 22.58383 | 11.7906 | [21 empty] | 25.53059 | 0.04586637
6657 | 2021/11/20 23:07:10 | 46033.4406 | 640.0029 | 1 | 10 | 0 | 0 | 0 | 0 | -0.764679 | 4.0825 | -3.121802 | 5.917641 | 0.1358722 | 22.58383 | 11.79234 | [21 empty] | 25.2279 | -0.0315237
6658 | 2021/11/20 23:07:12 | 46035.4383 | 642.0006 | 1 | 10 | 0 | 0 | 0 | 0 | -0.7643509 | 4.082523 | -3.12048 | 5.917641 | 0.136297 | 22.58383 | 11.79407 | [21 empty] | 25.23141 | -0.07875621
6659 | 2021/11/20 23:07:14 | 46037.4391 | 644.0014 | 1 | 10 | 0 | 0 | 0 | 0 | -0.764473 | 4.082449 | -3.120922 | 5.917641 | 0.1367196 | 22.58383 | 11.7958 |  | -7.246537e-05 | [19 empty] | 25.33318 | -0.0670743
6660 | 2021/11/20 23:07:16 | 46039.4382 | 646.0005 | 1 | 10 | 0 | 0 | 0 | 0 | -0.7646255 | 4.082451 | -3.121546 | 5.917641 | 0.1371456 | 22.58383 | 11.79754 | [21 empty] | 25.43326 | -0.03592312
6661 | 2021/11/20 23:07:18 | 46041.4398 | 648.0021 | 1 | 10 | 0 | 0 | 0 | 0 | -0.7644882 | 4.082323 | -3.120888 | 5.917641 | 0.1375707 | 22.58383 | 11.79927 | [21 empty] | 25.54782 | 0.05636513
6662 | 2021/11/20 23:07:20 | 46043.4388 | 650.0011 | 1 | 10 | 0 | 0 | 0 | 0 | -0.7641296 | 4.082142 | -3.119286 | 5.917641 | 0.1379942 | 22.58383 | 11.801 | [21 empty] | 25.31535 | -0.07264495
6663 | 2021/11/20 23:07:22 | 46045.4383 | 652.0006 | 1 | 10 | 0 | 0 | 0 | 0 | -0.7647247 | 4.081948 | -3.121566 | 5.917641 | 0.1384193 | 22.58383 | 11.80274 | [21 empty] | 25.282 | -0.07183433
6664 | 2021/11/20 23:07:24 | 46047.4393 | 654.0016 | 1 | 10 | 0 | 0 | 0 | 0 | -0.7643814 | 4.081778 | -3.120035 | 5.917641 | 0.1388449 | 22.58383 | 11.80447 | [21 empty] | 25.2741 | -0.04432321
6665 | 2021/11/20 23:07:26 | 46049.4381 | 656.0004 | 1 | 10 | 0 | 0 | 0 | 0 | -0.7642593 | 4.081643 | -3.119434 | 5.917641 | 0.1392675 | 22.58383 | 11.8062 |  | -6.34608e-05 | [19 empty] | 25.43985 | 0.04666924
6666 | 2021/11/20 23:07:28 | 46051.4386 | 658.0009 | 1 | 10 | 0 | 0 | 0 | 0 | -0.7638168 | 4.081605 | -3.117598 | 5.917641 | 0.1396936 | 22.58383 | 11.80794 | [21 empty] | 25.55492 | 0.1023483
6667 | 2021/11/20 23:07:30 | 46053.4415 | 660.0038 | 1 | 10 | 0 | 0 | 0 | 0 | -0.7648773 | 4.081589 | -3.121915 | 5.917641 | 0.1401188 | 22.58383 | 11.80967 | [21 empty] | 25.26027 | -0.07248938
6668 | 2021/11/20 23:07:32 | 46055.44 | 662.0023 | 1 | 10 | 0 | 0 | 0 | 0 | -0.7645645 | 4.08179 | -3.120792 | 5.917641 | 0.1405426 | 22.58383 | 11.8114 | [21 empty] | 25.26645 | -0.01470566
6669 | 2021/11/20 23:07:34 | 46057.4385 | 664.0008 | 1 | 10 | 0 | 0 | 0 | 0 | -0.7641449 | 4.081645 | -3.118968 | 5.917641 | 0.140968 | 22.58383 | 11.81314 | [21 empty] | 25.36304 | 0.06441236
6670 | 2021/11/20 23:07:36 | 46059.4405 | 666.0028 | 1 | 10 | 0 | 0 | 0 | 0 | -0.7644424 | 4.081358 | -3.119963 | 5.917641 | 0.1413929 | 22.58383 | 11.81487 | [21 empty] | 25.40492 | 0.07002532
6671 | 2021/11/20 23:07:38 | 46061.439 | 668.0013 | 1 | 10 | 0 | 0 | 0 | 0 | -0.7643509 | 4.081084 | -3.11938 | 5.917641 | 0.1418163 | 22.58383 | 11.8166 |  | -4.915032e-05 | [19 empty] | 25.55452 | 0.03734887
6672 | 2021/11/20 23:07:40 | 46063.4378 | 670.0001 | 1 | 10 | 0 | 0 | 0 | 0 | -0.7643814 | 4.080858 | -3.119332 | 5.917641 | 0.1422415 | 22.58383 | 11.81834 | [21 empty] | 25.30073 | -0.01333535
6673 | 2021/11/20 23:07:42 | 46065.4391 | 672.0014 | 1 | 10 | 0 | 0 | 0 | 0 | -0.7641449 | 4.080909 | -3.118406 | 5.917641 | 0.1426649 | 22.58383 | 11.82006 | [21 empty] | 25.23541 | -0.05140007
6674 | 2021/11/20 23:07:44 | 46067.4378 | 674.0001 | 1 | 10 | 0 | 0 | 0 | 0 | -0.7645111 | 4.080655 | -3.119706 | 5.917641 | 0.1430915 | 22.58383 | 11.82181 | [21 empty] | 25.22079 | -0.0897032
6675 | 2021/11/20 23:07:46 | 46069.4393 | 676.0016 | 1 | 10 | 0 | 0 | 0 | 0 | -0.764183 | 4.080717 | -3.118415 | 5.917641 | 0.143515 | 22.58383 | 11.82353 | [21 empty] | 25.32166 | -0.07414401
6676 | 2021/11/20 23:07:48 | 46071.439 | 678.0013 | 1 | 10 | 0 | 0 | 0 | 0 | -0.7645264 | 4.080615 | -3.119738 | 5.917641 | 0.1439403 | 22.58383 | 11.82527 | [21 empty] | 25.38838 | -0.031358
6677 | 2021/11/20 23:07:50 | 46073.4397 | 680.002 | 1 | 10 | 0 | 0 | 0 | 0 | -0.764534 | 4.080808 | -3.119916 | 5.917641 | 0.1443657 | 22.58383 | 11.82701 |  | -3.587589e-05 | [19 empty] | 25.45899 | 0.02206624
6678 | 2021/11/20 23:07:52 | 46075.4378 | 682.0001 | 1 | 10 | 0 | 0 | 0 | 0 | -0.7647247 | 4.080534 | -3.120485 | 5.917641 | 0.1447896 | 22.58383 | 11.82874 | [21 empty] | 25.38389 | -0.0334549
6679 | 2021/11/20 23:07:54 | 46077.4395 | 684.0018 | 1 | 10 | 0 | 0 | 0 | 0 | -0.7645874 | 4.080589 | -3.119967 | 5.917641 | 0.145213 | 22.58383 | 11.83046 | [21 empty] | 25.35233 | -0.05041599
6680 | 2021/11/20 23:07:56 | 46079.438 | 686.0003 | 1 | 10 | 0 | 0 | 0 | 0 | -0.764473 | 4.080326 | -3.119299 | 5.917641 | 0.1456378 | 22.58383 | 11.8322 | [21 empty] | 25.31005 | -0.08164763
6681 | 2021/11/20 23:07:58 | 46081.4379 | 688.0002 | 1 | 10 | 0 | 0 | 0 | 0 | -0.764801 | 4.080306 | -3.120622 | 5.917641 | 0.1460627 | 22.58383 | 11.83393 |  |  |  | 3.883211 | [17 empty] | 25.26298 | -0.09773433
6682 | 2021/11/20 23:08:00 | 46083.4395 | 690.0018 | 1 | 10 | 0 | 0 | 0 | 0 | -0.7641296 | 4.080092 | -3.117719 | 5.917641 | 0.1464878 | 22.58383 | 11.83566 | [21 empty] | 25.38789 | 0.07708788
6683 | 2021/11/20 23:08:02 | 46085.4396 | 692.0019 | 1 | 10 | 0 | 0 | 0 | 0 | -0.764801 | 4.079979 | -3.120372 | 5.917641 | 0.1469132 | 22.58383 | 11.8374 |  | -5.136969e-05 | [19 empty] | 25.50153 | 0.09139538
6684 | 2021/11/20 23:08:04 | 46087.4387 | 694.001 | 1 | 10 | 0 | 0 | 0 | 0 | -0.7639694 | 4.07972 | -3.116781 | 5.917641 | 0.1473368 | 22.58383 | 11.83913 | [21 empty] | 25.42082 | 0.0842911
6685 | 2021/11/20 23:08:06 | 46089.4396 | 696.0019 | 1 | 10 | 0 | 0 | 0 | 0 | -0.7647095 | 4.079704 | -3.119788 | 5.917641 | 0.1477626 | 22.58383 | 11.84087 | [21 empty] | 25.52298 | 0.04322827
6686 | 2021/11/20 23:08:08 | 46091.4383 | 698.0006 | 1 | 10 | 0 | 0 | 0 | 0 | -0.7645493 | 4.079835 | -3.119235 | 5.917641 | 0.148187 | 22.58383 | 11.8426 | [21 empty] | 25.56733 | 0.02821147
6687 | 2021/11/20 23:08:10 | 46093.4388 | 700.0011 | 1 | 10 | 0 | 0 | 0 | 0 | -0.7643433 | 4.07977 | -3.118345 | 5.917641 | 0.148612 | 22.58383 | 11.84433 | [21 empty] | 25.31806 | 0.01498938
6688 | 2021/11/20 23:08:12 | 46095.4404 | 702.0027 | 1 | 10 | 0 | 0 | 0 | 0 | -0.7644196 | 4.079608 | -3.118532 | 5.917641 | 0.1490359 | 22.58383 | 11.84606 | [21 empty] | 25.32428 | -0.003752708
6689 | 2021/11/20 23:08:14 | 46097.4381 | 704.0004 | 1 | 10 | 0 | 0 | 0 | 0 | -0.7646561 | 4.079453 | -3.119379 | 5.917641 | 0.149461 | 22.58383 | 11.84779 |  | -4.496525e-05 | [19 empty] | 25.18482 | -0.05290329
6690 | 2021/11/20 23:08:16 | 46099.4382 | 706.0005 | 1 | 10 | 0 | 0 | 0 | 0 | -0.7642365 | 4.079433 | -3.117652 | 5.917641 | 0.1498846 | 22.58383 | 11.84952 | [21 empty] | 25.27268 | -0.05571365
6691 | 2021/11/20 23:08:18 | 46101.4389 | 708.0012 | 1 | 10 | 0 | 0 | 0 | 0 | -0.764679 | 4.079201 | -3.119279 | 5.917641 | 0.150309 | 22.58383 | 11.85125 | [21 empty] | 25.24783 | -0.0855428
6692 | 2021/11/20 23:08:20 | 46103.4404 | 710.0027 | 1 | 10 | 0 | 0 | 0 | 0 | -0.7649994 | 4.079069 | -3.120485 | 5.917641 | 0.1507339 | 22.58383 | 11.85299 |  |  |  |  | 0 | [16 empty] | 25.5576 | 0.0968045
6693 | 2021/11/20 23:08:22 | 46105.4396 | 712.0019 | 1 | 10 | 0 | 0 | 0 | 0 | -0.7643509 | 4.079252 | -3.11798 | 5.917641 | 0.1511581 | 22.58383 | 11.85472 | [21 empty] | 25.49414 | 0.07139266
6694 | 2021/11/20 23:08:24 | 46107.4387 | 714.001 | 1 | 10 | 0 | 0 | 0 | 0 | -0.7641678 | 4.078914 | -3.116975 | 5.917641 | 0.1515832 | 22.58383 | 11.85645 | [21 empty] | 25.49984 | 0.03805518
6695 | 2021/11/20 23:08:26 | 46109.4407 | 716.003 | 1 | 10 | 0 | 0 | 0 | 0 | -0.763916 | 4.078935 | -3.115964 | 5.917641 | 0.1520077 | 22.58383 | 11.85818 |  | -3.80079e-05 | [19 empty] | 25.45899 | 0.01721799
6696 | 2021/11/20 23:08:28 | 46111.4392 | 718.0015 | 1 | 10 | 0 | 0 | 0 | 0 | -0.7645493 | 4.078917 | -3.118533 | 5.917641 | 0.1524316 | 22.58383 | 11.85991 | [21 empty] | 25.37948 | -0.01611352
6697 | 2021/11/20 23:08:30 | 46113.4405 | 720.0028 | 1 | 10 | 0 | 0 | 0 | 0 | -0.7643661 | 4.078651 | -3.117583 | 5.917641 | 0.1528581 | 22.58383 | 11.86165 | [21 empty] | 25.25715 | 0.05300939
6698 | 2021/11/20 23:08:32 | 46115.4411 | 722.0034 | 1 | 10 | 0 | 0 | 0 | 0 | -0.7642059 | 4.078753 | -3.117007 | 5.917641 | 0.1532827 | 22.58383 | 11.86338 | [21 empty] | 25.24974 | 0.0732857
6699 | 2021/11/20 23:08:32 | 46115.9436 | 722.5059 | 1 | 10 | 0 | 0 | 0 | 0 | -0.7644424 | 4.078741 | -3.117963 | 5.917641 | 0.1533898 | 22.58383 | 11.86382 |  | -3.80079e-05 | 0 | 3.883211 | 0 | [16 empty] | 25.28081 | -0.09078681
6700 | 2021/11/20 23:09:32 | 46175.9892 | 60.0017 | 1 | 11 | 0 | 0 | 0 | 0 | 0 | 4.103622 | 0 | 5.917641 | 0.1533906 | 22.58383 | 11.86382 |  | 5.349641e-05 | [19 empty] | 25.59705 | 0.1113564
6701 | 2021/11/20 23:10:32 | 46235.9886 | 120.0011 | 1 | 11 | 0 | 0 | 0 | 0 | 0 | 4.105236 | 0 | 5.917641 | 0.1533906 | 22.58383 | 11.86382 |  | 5.349996e-05 | [19 empty] | 25.39407 | 0.02468705
6702 | 2021/11/20 23:11:32 | 46295.9882 | 180.0007 | 1 | 11 | 0 | 0 | 0 | 0 | 0 | 4.105841 | 0 | 5.917641 | 0.1533906 | 22.58383 | 11.86382 |  | -4.322563e-05 |  | 0 | [17 empty] | 25.49325 | 0.08611739
6703 | 2021/11/20 23:12:32 | 46355.9893 | 240.0018 | 1 | 11 | 0 | 0 | 0 | 0 | 0 | 4.106252 | 0 | 5.917641 | 0.1533906 | 22.58383 | 11.86382 |  | 1.209043e-05 | [19 empty] | 25.4701 | 0.08122981
6704 | 2021/11/20 23:13:32 | 46415.988 | 300.0005 | 1 | 11 | 0 | 0 | 0 | 0 | 0 | 4.106868 | 0 | 5.917641 | 0.1533906 | 22.58383 | 11.86382 |  | 2.844666e-05 |  | 0 | [17 empty] | 25.40621 | 0.04031479
6705 | 2021/11/20 23:14:32 | 46475.9883 | 360.0008 | 1 | 11 | 0 | 0 | 0 | 0 | 0 | 4.107016 | 0 | 5.917641 | 0.1533906 | 22.58383 | 11.86382 |  | 2.054754e-05 | [19 empty] | 25.32557 | 0.004723668
6706 | 2021/11/20 23:15:32 | 46535.9876 | 420.0001 | 1 | 11 | 0 | 0 | 0 | 0 | 0 | 4.107288 | 0 | 5.917641 | 0.1533906 | 22.58383 | 11.86382 |  | 4.140844e-05 |  | 0 | [17 empty] | 25.42513 | 0.05834341
6707 | 2021/11/20 23:16:32 | 46595.99 | 480.0025 | 1 | 11 | 0 | 0 | 0 | 0 | 0 | 4.107378 | 0 | 5.917641 | 0.1533906 | 22.58383 | 11.86382 |  | 9.324879e-06 | [19 empty] | 25.55271 | 0.0513953
6708 | 2021/11/20 23:17:32 | 46655.9883 | 540.0008 | 1 | 11 | 0 | 0 | 0 | 0 | 0 | 4.107508 | 0 | 5.917641 | 0.1533906 | 22.58383 | 11.86382 |  | -3.880355e-05 |  | 0 | [17 empty] | 25.45979 | 0.07099867
6709 | 2021/11/20 23:18:32 | 46715.9881 | 600.0006 | 1 | 11 | 0 | 0 | 0 | 0 | 0 | 4.107598 | 0 | 5.917641 | 0.1533906 | 22.58383 | 11.86382 |  | 1.296011e-05 | [19 empty] | 25.20878 | -0.02787471
6710 | 2021/11/20 23:19:32 | 46775.9884 | 660.0009 | 1 | 11 | 0 | 0 | 0 | 0 | 0 | 4.107826 | 0 | 5.917641 | 0.1533906 | 22.58383 | 11.86382 |  | -1.540976e-05 |  | 0 | [17 empty] | 25.52738 | 0.05179822
6711 | 2021/11/20 23:20:32 | 46835.9885 | 720.001 | 1 | 11 | 0 | 0 | 0 | 0 | 0 | 4.10793 | 0 | 5.917641 | 0.1533906 | 22.58383 | 11.86382 |  | -1.856966e-05 | [19 empty] | 25.51535 | 0.05973697
6712 | 2021/11/20 23:21:32 | 46895.989 | 780.0015 | 1 | 11 | 0 | 0 | 0 | 0 | 0 | 4.107729 | 0 | 5.917641 | 0.1533906 | 22.58383 | 11.86382 |  | 5.531387e-07 |  | 0 | [17 empty] | 25.20385 | -0.01809299
6713 | 2021/11/20 23:22:32 | 46955.99 | 840.0025 | 1 | 11 | 0 | 0 | 0 | 0 | 0 | 4.107902 | 0 | 5.917641 | 0.1533906 | 22.58383 | 11.86382 |  | -5.452548e-05 | [19 empty] | 25.51987 | 0.0330627
6714 | 2021/11/20 23:23:32 | 47015.9896 | 900.0021 | 1 | 11 | 0 | 0 | 0 | 0 | 0 | 4.108091 | 0 | 5.917641 | 0.1533906 | 22.58383 | 11.86382 |  | -1.84139e-05 |  | 0 | [17 empty] | 25.51987 | 0.02304435
6715 | 2021/11/20 23:24:32 | 47075.9896 | 960.0021 | 1 | 11 | 0 | 0 | 0 | 0 | 0 | 4.108239 | 0 | 5.917641 | 0.1533906 | 22.58383 | 11.86382 |  | 9.561952e-06 | [19 empty] | 25.52027 | 0.04433036
6716 | 2021/11/20 23:25:32 | 47135.99 | 1020.0025 | 1 | 11 | 0 | 0 | 0 | 0 | 0 | 4.10832 | 0 | 5.917641 | 0.1533906 | 22.58383 | 11.86382 |  | 7.664795e-06 |  | 0 | [17 empty] | 25.44206 | 0.08000672
6717 | 2021/11/20 23:26:32 | 47195.9893 | 1080.0018 | 1 | 11 | 0 | 0 | 0 | 0 | 0 | 4.108154 | 0 | 5.917641 | 0.1533906 | 22.58383 | 11.86382 |  | 4.551541e-05 | [19 empty] | 25.30384 | -0.07693112
6718 | 2021/11/20 23:27:32 | 47255.9876 | 1140.0001 | 1 | 11 | 0 | 0 | 0 | 0 | 0 | 4.108212 | 0 | 5.917641 | 0.1533906 | 22.58383 | 11.86382 |  | 3.904064e-05 |  | 0 | [17 empty] | 25.32749 | 0.03445148
6719 | 2021/11/20 23:28:32 | 47315.989 | 1200.0015 | 1 | 11 | 0 | 0 | 0 | 0 | 0 | 4.108325 | 0 | 5.917641 | 0.1533906 | 22.58383 | 11.86382 |  | -5.37397e-06 | [19 empty] | 25.43484 | -0.0648284
6720 | 2021/11/20 23:29:32 | 47375.9903 | 1260.0028 | 1 | 11 | 0 | 0 | 0 | 0 | 0 | 4.108511 | 0 | 5.917641 | 0.1533906 | 22.58383 | 11.86382 |  | -4.741189e-07 |  | 0 | [17 empty] | 25.48522 | 0.07556021
6721 | 2021/11/20 23:30:32 | 47435.9881 | 1320.0006 | 1 | 11 | 0 | 0 | 0 | 0 | 0 | 4.108488 | 0 | 5.917641 | 0.1533906 | 22.58383 | 11.86382 |  | -2.007253e-05 | [19 empty] | 25.28703 | -0.08355498
6722 | 2021/11/20 23:31:32 | 47495.9895 | 1380.002 | 1 | 11 | 0 | 0 | 0 | 0 | 0 | 4.10842 | 0 | 5.917641 | 0.1533906 | 22.58383 | 11.86382 |  | -1.288162e-05 |  | 0 | [17 empty] | 25.50516 | 0.04525721
6723 | 2021/11/20 23:32:32 | 47555.9886 | 1440.0011 | 1 | 11 | 0 | 0 | 0 | 0 | 0 | 4.108232 | 0 | 5.917641 | 0.1533906 | 22.58383 | 11.86382 |  | 5.452232e-06 | [19 empty] | 25.47993 | 0.05390286
6724 | 2021/11/20 23:33:32 | 47615.989 | 1500.0015 | 1 | 11 | 0 | 0 | 0 | 0 | 0 | 4.108338 | 0 | 5.917641 | 0.1533906 | 22.58383 | 11.86382 |  | 3.706275e-05 |  | 0 | [17 empty] | 25.35815 | -0.06608963
6725 | 2021/11/20 23:34:32 | 47675.9899 | 1560.0024 | 1 | 11 | 0 | 0 | 0 | 0 | 0 | 4.108687 | 0 | 5.917641 | 0.1533906 | 22.58383 | 11.86382 |  | 3.950892e-07 | [19 empty] | 25.22479 | -0.02457619
6726 | 2021/11/20 23:35:32 | 47735.9904 | 1620.0029 | 1 | 11 | 0 | 0 | 0 | 0 | 0 | 4.108536 | 0 | 5.917641 | 0.1533906 | 22.58383 | 11.86382 |  | -3.358259e-05 |  | 0 | [17 empty] | 25.24512 | -0.03944874
6727 | 2021/11/20 23:36:32 | 47795.9904 | 1680.0029 | 1 | 11 | 0 | 0 | 0 | 0 | 0 | 4.108474 | 0 | 5.917641 | 0.1533906 | 22.58383 | 11.86382 |  | -2.860517e-05 | [19 empty] | 25.59305 | 0.03228486
6728 | 2021/11/20 23:37:32 | 47855.9878 | 1740.0003 | 1 | 11 | 0 | 0 | 0 | 0 | 0 | 4.108509 | 0 | 5.917641 | 0.1533906 | 22.58383 | 11.86382 |  | 1.778064e-05 |  | 0 | [17 empty] | 25.29894 | -0.01429737
6729 | 2021/11/20 23:38:32 | 47915.9876 | 1800.0001 | 1 | 11 | 0 | 0 | 0 | 0 | 0 | 4.108712 | 0 | 5.917641 | 0.1533906 | 22.58383 | 11.86382 |  | 1.975463e-06 | [19 empty] | 25.29983 | 0.02316892
6730 | 2021/11/20 23:39:32 | 47975.9894 | 1860.0019 | 1 | 11 | 0 | 0 | 0 | 0 | 0 | 4.108613 | 0 | 5.917641 | 0.1533906 | 22.58383 | 11.86382 |  | 7.901916e-08 |  | 0 | [17 empty] | 25.49233 | 0.03708243
6731 | 2021/11/20 23:40:32 | 48035.9884 | 1920.0009 | 1 | 11 | 0 | 0 | 0 | 0 | 0 | 4.108725 | 0 | 5.917641 | 0.1533906 | 22.58383 | 11.86382 |  | 5.136671e-06 | [19 empty] | 25.39189 | -0.03599524
6732 | 2021/11/20 23:41:32 | 48095.9889 | 1980.0014 | 1 | 11 | 0 | 0 | 0 | 0 | 0 | 4.108714 | 0 | 5.917641 | 0.1533906 | 22.58383 | 11.86382 |  | -4.085561e-05 |  | 0 | [17 empty] | 25.36844 | -0.03956378
6733 | 2021/11/20 23:42:32 | 48155.9889 | 2040.0014 | 1 | 11 | 0 | 0 | 0 | 0 | 0 | 4.108488 | 0 | 5.917641 | 0.1533906 | 22.58383 | 11.86382 |  | -7.744326e-06 | [19 empty] | 25.50605 | 0.02259851
6734 | 2021/11/20 23:43:32 | 48215.9903 | 2100.0028 | 1 | 11 | 0 | 0 | 0 | 0 | 0 | 4.108726 | 0 | 5.917641 | 0.1533906 | 22.58383 | 11.86382 |  | 2.26785e-05 |  | 0 | [17 empty] | 25.31237 | 0.01794517
6735 | 2021/11/20 23:44:32 | 48275.9885 | 2160.001 | 1 | 11 | 0 | 0 | 0 | 0 | 0 | 4.108735 | 0 | 5.917641 | 0.1533906 | 22.58383 | 11.86382 |  | 4.109099e-05 | [19 empty] | 25.43184 | 0.05581141
6736 | 2021/11/20 23:45:32 | 48335.9884 | 2220.0009 | 1 | 11 | 0 | 0 | 0 | 0 | 0 | 4.108696 | 0 | 5.917641 | 0.1533906 | 22.58383 | 11.86382 |  | 2.149428e-05 |  | 0 | [17 empty] | 25.14915 | -0.06474257
6737 | 2021/11/20 23:46:32 | 48395.9882 | 2280.0007 | 1 | 11 | 0 | 0 | 0 | 0 | 0 | 4.108701 | 0 | 5.917641 | 0.1533906 | 22.58383 | 11.86382 |  | -2.054532e-06 | [19 empty] | 25.1697 | -0.09512782
6738 | 2021/11/20 23:47:32 | 48455.9895 | 2340.002 | 1 | 11 | 0 | 0 | 0 | 0 | 0 | 4.108677 | 0 | 5.917641 | 0.1533906 | 22.58383 | 11.86382 |  | 6.875066e-06 |  | 0 | [17 empty] | 25.37095 | 0.04248142
6739 | 2021/11/20 23:48:32 | 48515.9893 | 2400.0018 | 1 | 11 | 0 | 0 | 0 | 0 | 0 | 4.108698 | 0 | 5.917641 | 0.1533906 | 22.58383 | 11.86382 |  | -7.981398e-06 | [19 empty] | 25.37105 | 0.02282381
6740 | 2021/11/20 23:49:32 | 48575.9885 | 2460.001 | 1 | 11 | 0 | 0 | 0 | 0 | 0 | 4.108624 | 0 | 5.917641 | 0.1533906 | 22.58383 | 11.86382 |  | 6.084929e-06 |  | 0 | [17 empty] | 25.27058 | -0.0566566
6741 | 2021/11/20 23:50:32 | 48635.9884 | 2520.0009 | 1 | 11 | 0 | 0 | 0 | 0 | 0 | 4.10885 | 0 | 5.917641 | 0.1533906 | 22.58383 | 11.86382 |  | 1.951886e-05 | [19 empty] | 25.21728 | -0.05891502
6742 | 2021/11/20 23:51:32 | 48695.9883 | 2580.0008 | 1 | 11 | 0 | 0 | 0 | 0 | 0 | 4.108701 | 0 | 5.917641 | 0.1533906 | 22.58383 | 11.86382 |  | 1.185366e-05 |  | 0 | [17 empty] | 25.49024 | 0.09528756
6743 | 2021/11/20 23:52:32 | 48755.9882 | 2640.0007 | 1 | 11 | 0 | 0 | 0 | 0 | 0 | 4.108583 | 0 | 5.917641 | 0.1533906 | 22.58383 | 11.86382 |  | -3.24e-06 | [19 empty] | 25.45251 | 0.08365154
6744 | 2021/11/20 23:53:32 | 48815.9896 | 2700.0021 | 1 | 11 | 0 | 0 | 0 | 0 | 0 | 4.108781 | 0 | 5.917641 | 0.1533906 | 22.58383 | 11.86382 |  | -2.734448e-05 |  | 0 | [17 empty] | 25.38619 | 0.04599094
6745 | 2021/11/20 23:54:32 | 48875.9904 | 2760.0029 | 1 | 11 | 0 | 0 | 0 | 0 | 0 | 4.10885 | 0 | 5.917641 | 0.1533906 | 22.58383 | 11.86382 |  | -1.556651e-05 | [19 empty] | 25.42847 | 0.02736032
6746 | 2021/11/20 23:55:32 | 48935.9903 | 2820.0028 | 1 | 11 | 0 | 0 | 0 | 0 | 0 | 4.108816 | 0 | 5.917641 | 0.1533906 | 22.58383 | 11.86382 |  | 2.133676e-06 |  | 0 | [17 empty] | 25.44616 | 0.08025169
6747 | 2021/11/20 23:56:32 | 48995.9885 | 2880.001 | 1 | 11 | 0 | 0 | 0 | 0 | 0 | 4.108665 | 0 | 5.917641 | 0.1533906 | 22.58383 | 11.86382 |  | 2.686807e-06 | [19 empty] | 25.25636 | 0.06570578
6748 | 2021/11/20 23:57:32 | 49055.9883 | 2940.0008 | 1 | 11 | 0 | 0 | 0 | 0 | 0 | 4.108673 | 0 | 5.917641 | 0.1533906 | 22.58383 | 11.86382 |  | -1.896711e-05 |  | 0 | [17 empty] | 25.26929 | 0.0004446507
6749 | 2021/11/20 23:58:32 | 49115.9882 | 3000.0007 | 1 | 11 | 0 | 0 | 0 | 0 | 0 | 4.10859 | 0 | 5.917641 | 0.1533906 | 22.58383 | 11.86382 |  | -3.176833e-05 | [19 empty] | 25.53978 | 0.01446307
6750 | 2021/11/20 23:59:32 | 49175.9881 | 3060.0006 | 1 | 11 | 0 | 0 | 0 | 0 | 0 | 4.108884 | 0 | 5.917641 | 0.1533906 | 22.58383 | 11.86382 |  | 6.163903e-06 |  | 0 | [17 empty] | 25.4026 | -0.04890382
6751 | 2021/11/21 00:00:32 | 49235.9895 | 3120.002 | 1 | 11 | 0 | 0 | 0 | 0 | 0 | 4.108798 | 0 | 5.917641 | 0.1533906 | 22.58383 | 11.86382 |  | 3.714424e-05 | [19 empty] | 25.36083 | 0.06513298
6752 | 2021/11/21 00:01:32 | 49295.9902 | 3180.0027 | 1 | 11 | 0 | 0 | 0 | 0 | 0 | 4.108475 | 0 | 5.917641 | 0.1533906 | 22.58383 | 11.86382 |  | 1.343504e-05 |  | 0 | [17 empty] | 25.33238 | 0.09165227
6753 | 2021/11/21 00:02:32 | 49355.9892 | 3240.0017 | 1 | 11 | 0 | 0 | 0 | 0 | 0 | 4.108971 | 0 | 5.917641 | 0.1533906 | 22.58383 | 11.86382 |  | 1.548852e-05 | [19 empty] | 25.47953 | 0.009922981
6754 | 2021/11/21 00:03:32 | 49415.9897 | 3300.0022 | 1 | 11 | 0 | 0 | 0 | 0 | 0 | 4.108768 | 0 | 5.917641 | 0.1533906 | 22.58383 | 11.86382 |  | -1.690996e-05 |  | 0 | [17 empty] | 25.38749 | 0.05725205
6755 | 2021/11/21 00:04:32 | 49475.9881 | 3360.0006 | 1 | 11 | 0 | 0 | 0 | 0 | 0 | 4.108925 | 0 | 5.917641 | 0.1533906 | 22.58383 | 11.86382 |  | -3.690715e-05 | [19 empty] | 25.17358 | -0.06008446
6756 | 2021/11/21 00:05:32 | 49535.9896 | 3420.0021 | 1 | 11 | 0 | 0 | 0 | 0 | 0 | 4.108879 | 0 | 5.917641 | 0.1533906 | 22.58383 | 11.86382 |  | -3.690409e-05 |  | 0 | [17 empty] | 25.20656 | -0.05737841
6757 | 2021/11/21 00:06:32 | 49595.9886 | 3480.0011 | 1 | 11 | 0 | 0 | 0 | 0 | 0 | 4.108647 | 0 | 5.917641 | 0.1533906 | 22.58383 | 11.86382 |  | -5.38116e-05 | [19 empty] | 25.43184 | 0.05002081
6758 | 2021/11/21 00:07:32 | 49655.9875 | 3540 | 1 | 11 | 0 | 0 | 0 | 0 | 0 | 4.108711 | 0 | 5.917641 | 0.1533906 | 22.58383 | 11.86382 |  | -2.370752e-06 |  | 0 | [17 empty] | 25.16788 | -0.03389001
6759 | 2021/11/21 00:08:32 | 49715.9892 | 3600.0017 | 1 | 11 | 0 | 0 | 0 | 0 | 0 | 4.108714 | 0 | 5.917641 | 0.1533906 | 22.58383 | 11.86382 |  | 2.757769e-05 | [19 empty] | 25.19504 | -0.04043877
6760 | 2021/11/21 00:09:32 | 49775.9884 | 3660.0009 | 1 | 11 | 0 | 0 | 0 | 0 | 0 | 4.108868 | 0 | 5.917641 | 0.1533906 | 22.58383 | 11.86382 |  | 8.692035e-06 |  | 0 | [17 empty] | 25.3249 | 0.04112661
6761 | 2021/11/21 00:10:32 | 49835.9897 | 3720.0022 | 1 | 11 | 0 | 0 | 0 | 0 | 0 | 4.108766 | 0 | 5.917641 | 0.1533906 | 22.58383 | 11.86382 |  | 1.335612e-05 | [19 empty] | 25.48095 | 0.06724119
6762 | 2021/11/21 00:11:32 | 49895.9896 | 3780.0021 | 1 | 11 | 0 | 0 | 0 | 0 | 0 | 4.108677 | 0 | 5.917641 | 0.1533906 | 22.58383 | 11.86382 |  | 8.930423e-06 |  | 0 | [17 empty] | 25.50707 | 0.0777483
6763 | 2021/11/21 00:12:32 | 49955.9889 | 3840.0014 | 1 | 11 | 0 | 0 | 0 | 0 | 0 | 4.108727 | 0 | 5.917641 | 0.1533906 | 22.58383 | 11.86382 |  | -4.243293e-05 | [19 empty] | 25.27912 | -0.04363239
6764 | 2021/11/21 00:13:32 | 50015.9894 | 3900.0019 | 1 | 11 | 0 | 0 | 0 | 0 | 0 | 4.108692 | 0 | 5.917641 | 0.1533906 | 22.58383 | 11.86382 |  | 4.345982e-05 |  | 0 | [17 empty] | 25.30525 | -0.06306827
6765 | 2021/11/21 00:14:32 | 50075.9883 | 3960.0008 | 1 | 11 | 0 | 0 | 0 | 0 | 0 | 4.108891 | 0 | 5.917641 | 0.1533906 | 22.58383 | 11.86382 |  | 2.109934e-05 | [19 empty] | 25.2764 | -0.03943741
6766 | 2021/11/21 00:15:32 | 50135.9881 | 4020.0006 | 1 | 11 | 0 | 0 | 0 | 0 | 0 | 4.108828 | 0 | 5.917641 | 0.1533906 | 22.58383 | 11.86382 |  | 1.951773e-05 |  | 0 | [17 empty] | 25.3386 | -0.01950741
6767 | 2021/11/21 00:16:32 | 50195.9897 | 4080.0022 | 1 | 11 | 0 | 0 | 0 | 0 | 0 | 4.108807 | 0 | 5.917641 | 0.1533906 | 22.58383 | 11.86382 |  | -1.122053e-05 | [19 empty] | 25.20888 | -0.03903866
6768 | 2021/11/21 00:17:32 | 50255.9886 | 4140.0011 | 1 | 11 | 0 | 0 | 0 | 0 | 0 | 4.108647 | 0 | 5.917641 | 0.1533906 | 22.58383 | 11.86382 |  | -2.094129e-05 |  | 0 | [17 empty] | 25.15779 | -0.07387817
6769 | 2021/11/21 00:18:32 | 50315.9901 | 4200.0026 | 1 | 11 | 0 | 0 | 0 | 0 | 0 | 4.108639 | 0 | 5.917641 | 0.1533906 | 22.58383 | 11.86382 |  | 8.535059e-06 | [19 empty] | 25.34352 | -0.0580138
6770 | 2021/11/21 00:19:32 | 50375.9879 | 4260.0004 | 1 | 11 | 0 | 0 | 0 | 0 | 0 | 4.108874 | 0 | 5.917641 | 0.1533906 | 22.58383 | 11.86382 |  | 2.552319e-05 |  | 0 | [17 empty] | 25.49504 | 0.06055892
6771 | 2021/11/21 00:20:32 | 50435.9876 | 4320.0001 | 1 | 11 | 0 | 0 | 0 | 0 | 0 | 4.108798 | 0 | 5.917641 | 0.1533906 | 22.58383 | 11.86382 |  | 3.872452e-06 | [19 empty] | 25.48442 | -0.005167723
6772 | 2021/11/21 00:21:32 | 50495.9898 | 4380.0023 | 1 | 11 | 0 | 0 | 0 | 0 | 0 | 4.108921 | 0 | 5.917641 | 0.1533906 | 22.58383 | 11.86382 |  | 2.260004e-05 |  | 0 | [17 empty] | 25.23203 | -0.04541636
6773 | 2021/11/21 00:22:32 | 50555.9904 | 4440.0029 | 1 | 11 | 0 | 0 | 0 | 0 | 0 | 4.10872 | 0 | 5.917641 | 0.1533906 | 22.58383 | 11.86382 |  | 2.236502e-05 | [19 empty] | 25.46481 | -0.02919376
6774 | 2021/11/21 00:23:32 | 50615.989 | 4500.0015 | 1 | 11 | 0 | 0 | 0 | 0 | 0 | 4.108715 | 0 | 5.917641 | 0.1533906 | 22.58383 | 11.86382 |  | -3.263518e-05 |  | 0 | [17 empty] | 25.62339 | 0.03304243
6775 | 2021/11/21 00:24:32 | 50675.9895 | 4560.002 | 1 | 11 | 0 | 0 | 0 | 0 | 0 | 4.108858 | 0 | 5.917641 | 0.1533906 | 22.58383 | 11.86382 |  | -1.098448e-05 | [19 empty] | 25.43637 | 0.06817639
6776 | 2021/11/21 00:25:32 | 50735.9878 | 4620.0003 | 1 | 11 | 0 | 0 | 0 | 0 | 0 | 4.108879 | 0 | 5.917641 | 0.1533906 | 22.58383 | 11.86382 |  | -3.911902e-05 |  | 0 | [17 empty] | 25.46389 | 0.0539875
6777 | 2021/11/21 00:26:32 | 50795.9884 | 4680.0009 | 1 | 11 | 0 | 0 | 0 | 0 | 0 | 4.10886 | 0 | 5.917641 | 0.1533906 | 22.58383 | 11.86382 |  | 2.65522e-05 | [19 empty] | 25.53859 | 0.1081729
6778 | 2021/11/21 00:27:32 | 50855.9878 | 4740.0003 | 1 | 11 | 0 | 0 | 0 | 0 | 0 | 4.10867 | 0 | 5.917641 | 0.1533906 | 22.58383 | 11.86382 |  | 1.0906e-05 |  | 0 | [17 empty] | 25.50747 | 0.03139675
6779 | 2021/11/21 00:28:32 | 50915.9883 | 4800.0008 | 1 | 11 | 0 | 0 | 0 | 0 | 0 | 4.108547 | 0 | 5.917641 | 0.1533906 | 22.58383 | 11.86382 |  | 2.102014e-05 | [19 empty] | 25.58244 | 0.08189499
6780 | 2021/11/21 00:29:32 | 50975.989 | 4860.0015 | 1 | 11 | 0 | 0 | 0 | 0 | 0 | 4.10875 | 0 | 5.917641 | 0.1533906 | 22.58383 | 11.86382 |  | -3.240027e-05 |  | 0 | [17 empty] | 25.52169 | 0.07264912
6781 | 2021/11/21 00:30:32 | 51035.9888 | 4920.0013 | 1 | 11 | 0 | 0 | 0 | 0 | 0 | 4.109059 | 0 | 5.917641 | 0.1533906 | 22.58383 | 11.86382 |  | 2.031078e-05 | [19 empty] | 25.53822 | 0.09944618
6782 | 2021/11/21 00:31:32 | 51095.988 | 4980.0005 | 1 | 11 | 0 | 0 | 0 | 0 | 0 | 4.108816 | 0 | 5.917641 | 0.1533906 | 22.58383 | 11.86382 |  | 3.097808e-05 |  | 0 | [17 empty] | 25.47771 | 0.07442594
6783 | 2021/11/21 00:32:32 | 51155.9895 | 5040.002 | 1 | 11 | 0 | 0 | 0 | 0 | 0 | 4.10874 | 0 | 5.917641 | 0.1533906 | 22.58383 | 11.86382 |  | 8.929608e-06 | [19 empty] | 25.44279 | 0.06255031
6784 | 2021/11/21 00:33:32 | 51215.9884 | 5100.0009 | 1 | 11 | 0 | 0 | 0 | 0 | 0 | 4.108747 | 0 | 5.917641 | 0.1533906 | 22.58383 | 11.86382 |  | 1.991134e-05 |  | 0 | [17 empty] | 25.36718 | 0.05363703
6785 | 2021/11/21 00:34:32 | 51275.99 | 5160.0025 | 1 | 11 | 0 | 0 | 0 | 0 | 0 | 4.108764 | 0 | 5.917641 | 0.1533906 | 22.58383 | 11.86382 |  | -6.242927e-06 | [19 empty] | 25.1561 | -0.08733511
6786 | 2021/11/21 00:35:32 | 51335.9904 | 5220.0029 | 1 | 11 | 0 | 0 | 0 | 0 | 0 | 4.108835 | 0 | 5.917641 | 0.1533906 | 22.58383 | 11.86382 |  | -6.559405e-06 |  | 0 | [17 empty] | 25.16851 | -0.06515324
6787 | 2021/11/21 00:36:32 | 51395.9881 | 5280.0006 | 1 | 11 | 0 | 0 | 0 | 0 | 0 | 4.108858 | 0 | 5.917641 | 0.1533906 | 22.58383 | 11.86382 |  | -7.349695e-06 | [19 empty] | 25.36185 | 0.04501402
6788 | 2021/11/21 00:37:32 | 51455.9887 | 5340.0012 | 1 | 11 | 0 | 0 | 0 | 0 | 0 | 4.108445 | 0 | 5.917641 | 0.1533906 | 22.58383 | 11.86382 |  | -3.84065e-05 |  | 0 | [17 empty] | 25.32709 | 0.02954721
6789 | 2021/11/21 00:38:32 | 51515.9887 | 5400.0012 | 1 | 11 | 0 | 0 | 0 | 0 | 0 | 4.108757 | 0 | 5.917641 | 0.1533906 | 22.58383 | 11.86382 |  | -3.57211e-05 | [19 empty] | 25.29824 | -0.001903176
6790 | 2021/11/21 00:39:32 | 51575.9903 | 5460.0028 | 1 | 11 | 0 | 0 | 0 | 0 | 0 | 4.108466 | 0 | 5.917641 | 0.1533906 | 22.58383 | 11.86382 |  | 2.994628e-05 |  | 0 | [17 empty] | 25.50165 | 0.0207299
6791 | 2021/11/21 00:40:32 | 51635.9884 | 5520.0009 | 1 | 11 | 0 | 0 | 0 | 0 | 0 | 4.108908 | 0 | 5.917641 | 0.1533906 | 22.58383 | 11.86382 |  | 2.331123e-05 | [19 empty] | 25.35203 | -0.04986584
6792 | 2021/11/21 00:41:32 | 51695.9892 | 5580.0017 | 1 | 11 | 0 | 0 | 0 | 0 | 0 | 4.108809 | 0 | 5.917641 | 0.1533906 | 22.58383 | 11.86382 |  | 2.465704e-05 |  | 0 | [17 empty] | 25.51187 | -0.00582099
6793 | 2021/11/21 00:42:32 | 51755.9912 | 5640.0037 | 1 | 11 | 0 | 0 | 0 | 0 | 0 | 4.108573 | 0 | 5.917641 | 0.1533906 | 22.58383 | 11.86382 |  | -2.971071e-05 | [19 empty] | 25.40002 | 0.05102873
6794 | 2021/11/21 00:43:32 | 51815.9902 | 5700.0027 | 1 | 11 | 0 | 0 | 0 | 0 | 0 | 4.108584 | 0 | 5.917641 | 0.1533906 | 22.58383 | 11.86382 |  | -2.749912e-05 |  | 0 | [17 empty] | 25.24084 | -0.08069575
6795 | 2021/11/21 00:44:32 | 51875.9882 | 5760.0007 | 1 | 11 | 0 | 0 | 0 | 0 | 0 | 4.108729 | 0 | 5.917641 | 0.1533906 | 22.58383 | 11.86382 |  | 1.335523e-05 | [19 empty] | 25.42794 | 0.06558895
6796 | 2021/11/21 00:45:32 | 51935.9887 | 5820.0012 | 1 | 11 | 0 | 0 | 0 | 0 | 0 | 4.108806 | 0 | 5.917641 | 0.1533906 | 22.58383 | 11.86382 |  | -1.248575e-05 |  | 0 | [17 empty] | 25.41233 | -0.05169928
6797 | 2021/11/21 00:46:32 | 51995.9886 | 5880.0011 | 1 | 11 | 0 | 0 | 0 | 0 | 0 | 4.108809 | 0 | 5.917641 | 0.1533906 | 22.58383 | 11.86382 |  | 1.232781e-05 | [19 empty] | 25.16619 | -0.01487017
6798 | 2021/11/21 00:47:32 | 52055.9891 | 5940.0016 | 1 | 11 | 0 | 0 | 0 | 0 | 0 | 4.1088 | 0 | 5.917641 | 0.1533906 | 22.58383 | 11.86382 |  | 1.248575e-05 |  | 0 | [17 empty] | 25.43714 | -0.04956901
6799 | 2021/11/21 00:48:32 | 52115.9901 | 6000.0026 | 1 | 11 | 0 | 0 | 0 | 0 | 0 | 4.108713 | 0 | 5.917641 | 0.1533906 | 22.58383 | 11.86382 |  | -3.066197e-05 | [19 empty] | 25.34531 | 0.05554497
6800 | 2021/11/21 00:49:32 | 52175.9884 | 6060.0009 | 1 | 11 | 0 | 0 | 0 | 0 | 0 | 4.10852 | 0 | 5.917641 | 0.1533906 | 22.58383 | 11.86382 |  | 3.713962e-06 |  | 0 | [17 empty] | 25.26887 | -0.07732809
6801 | 2021/11/21 00:50:32 | 52235.9885 | 6120.001 | 1 | 11 | 0 | 0 | 0 | 0 | 0 | 4.108768 | 0 | 5.917641 | 0.1533906 | 22.58383 | 11.86382 |  | -1.501501e-06 | [19 empty] | 25.6189 | 0.06653666
6802 | 2021/11/21 00:51:32 | 52295.9884 | 6180.0009 | 1 | 11 | 0 | 0 | 0 | 0 | 0 | 4.108745 | 0 | 5.917641 | 0.1533906 | 22.58383 | 11.86382 |  | 1.841162e-05 |  | 0 | [17 empty] | 25.37816 | -0.06306052
6803 | 2021/11/21 00:52:32 | 52355.9896 | 6240.0021 | 1 | 11 | 0 | 0 | 0 | 0 | 0 | 4.108877 | 0 | 5.917641 | 0.1533906 | 22.58383 | 11.86382 |  | 4.670303e-05 | [19 empty] | 25.3986 | 0.0941056
6804 | 2021/11/21 00:53:32 | 52415.9888 | 6300.0013 | 1 | 11 | 0 | 0 | 0 | 0 | 0 | 4.108726 | 0 | 5.917641 | 0.1533906 | 22.58383 | 11.86382 |  | -4.195883e-05 |  | 0 | [17 empty] | 25.3249 | -0.07344127
6805 | 2021/11/21 00:54:32 | 52475.9896 | 6360.0021 | 1 | 11 | 0 | 0 | 0 | 0 | 0 | 4.108576 | 0 | 5.917641 | 0.1533906 | 22.58383 | 11.86382 |  | 2.615838e-05 | [19 empty] | 25.3214 | 0.0118053
6806 | 2021/11/21 00:55:32 | 52535.9886 | 6420.0011 | 1 | 11 | 0 | 0 | 0 | 0 | 0 | 4.108626 | 0 | 5.917641 | 0.1533906 | 22.58383 | 11.86382 |  | -4.251301e-05 |  | 0 | [17 empty] | 25.24094 | -0.02526522
6807 | 2021/11/21 00:56:32 | 52595.9901 | 6480.0026 | 1 | 11 | 0 | 0 | 0 | 0 | 0 | 4.108765 | 0 | 5.917641 | 0.1533906 | 22.58383 | 11.86382 |  | -1.69894e-05 | [19 empty] | 25.45377 | 0.0002366304
6808 | 2021/11/21 00:57:32 | 52655.9892 | 6540.0017 | 1 | 11 | 0 | 0 | 0 | 0 | 0 | 4.10887 | 0 | 5.917641 | 0.1533906 | 22.58383 | 11.86382 |  | -3.398049e-06 |  | 0 | [17 empty] | 25.24187 | -0.08053005
6809 | 2021/11/21 00:58:32 | 52715.9893 | 6600.0018 | 1 | 11 | 0 | 0 | 0 | 0 | 0 | 4.108609 | 0 | 5.917641 | 0.1533906 | 22.58383 | 11.86382 |  | -1.43033e-05 | [19 empty] | 25.50989 | 0.06249964
6810 | 2021/11/21 00:59:32 | 52775.9905 | 6660.003 | 1 | 11 | 0 | 0 | 0 | 0 | 0 | 4.108824 | 0 | 5.917641 | 0.1533906 | 22.58383 | 11.86382 |  | 3.200488e-05 |  | 0 | [17 empty] | 25.23525 | -0.04069149
6811 | 2021/11/21 01:00:32 | 52835.9895 | 6720.002 | 1 | 11 | 0 | 0 | 0 | 0 | 0 | 4.108877 | 0 | 5.917641 | 0.1533906 | 22.58383 | 11.86382 |  | -9.799025e-06 | [19 empty] | 25.34595 | -0.05526245
6812 | 2021/11/21 01:01:32 | 52895.9901 | 6780.0026 | 1 | 11 | 0 | 0 | 0 | 0 | 0 | 4.108848 | 0 | 5.917641 | 0.1533906 | 22.58383 | 11.86382 |  | -2.923903e-05 |  | 0 | [17 empty] | 25.55783 | 0.007668734
6813 | 2021/11/21 01:02:32 | 52955.9877 | 6840.0002 | 1 | 11 | 0 | 0 | 0 | 0 | 0 | 4.108889 | 0 | 5.917641 | 0.1533906 | 22.58383 | 11.86382 |  | 1.438244e-05 | [19 empty] | 25.33288 | -0.003359914
6814 | 2021/11/21 01:03:32 | 53015.9884 | 6900.0009 | 1 | 11 | 0 | 0 | 0 | 0 | 0 | 4.108578 | 0 | 5.917641 | 0.1533906 | 22.58383 | 11.86382 |  | 2.197024e-05 |  | 0 | [17 empty] | 25.4459 | 0.06360292
6815 | 2021/11/21 01:04:32 | 53075.9896 | 6960.0021 | 1 | 11 | 0 | 0 | 0 | 0 | 0 | 4.108729 | 0 | 5.917641 | 0.1533906 | 22.58383 | 11.86382 |  | 3.326927e-05 | [19 empty] | 25.50317 | 0.0614965
6816 | 2021/11/21 01:05:32 | 53135.9881 | 7020.0006 | 1 | 11 | 0 | 0 | 0 | 0 | 0 | 4.108719 | 0 | 5.917641 | 0.1533906 | 22.58383 | 11.86382 |  | 4.820488e-06 |  | 0 | [17 empty] | 25.14639 | -0.09177804
6817 | 2021/11/21 01:06:32 | 53195.9881 | 7080.0006 | 1 | 11 | 0 | 0 | 0 | 0 | 0 | 4.108651 | 0 | 5.917641 | 0.1533906 | 22.58383 | 11.86382 |  | -5.207449e-05 | [19 empty] | 25.18546 | -0.08333087
6818 | 2021/11/21 01:07:32 | 53255.9901 | 7140.0026 | 1 | 11 | 0 | 0 | 0 | 0 | 0 | 4.108772 | 0 | 5.917641 | 0.1533906 | 22.58383 | 11.86382 |  | -3.121282e-05 |  | 0 | [17 empty] | 25.39973 | 0.06114066
6819 | 2021/11/21 01:08:32 | 53315.9892 | 7200.0017 | 1 | 11 | 0 | 0 | 0 | 0 | 0 | 4.108586 | 0 | 5.917641 | 0.1533906 | 22.58383 | 11.86382 |  | 3.721833e-05 | [19 empty] | 25.30278 | -0.01224041
6820 | 2021/11/21 01:09:32 | 53375.9891 | 7260.0016 | 1 | 11 | 0 | 0 | 0 | 0 | 0 | 4.108519 | 0 | 5.917641 | 0.1533906 | 22.58383 | 11.86382 |  | 9.48222e-06 |  | 0 | [17 empty] | 25.40985 | -0.02512395
6821 | 2021/11/21 01:10:32 | 53435.989 | 7320.0015 | 1 | 11 | 0 | 0 | 0 | 0 | 0 | 4.108676 | 0 | 5.917641 | 0.1533906 | 22.58383 | 11.86382 |  | 7.072977e-05 | [19 empty] | 25.22231 | -0.1021922
6822 | 2021/11/21 01:11:32 | 53495.988 | 7380.0005 | 1 | 11 | 0 | 0 | 0 | 0 | 0 | 4.108762 | 0 | 5.917641 | 0.1533906 | 22.58383 | 11.86382 |  | -2.355103e-05 | [19 empty] | 25.23915 | -0.05907059
6823 | 2021/11/21 01:12:32 | 53555.9885 | 7440.001 | 1 | 11 | 0 | 0 | 0 | 0 | 0 | 4.108988 | 0 | 5.917641 | 0.1533906 | 22.58383 | 11.86382 |  | -2.773733e-05 |  | 0 | [17 empty] | 25.47123 | 0.02427518
6824 | 2021/11/21 01:13:32 | 53615.99 | 7500.0025 | 1 | 11 | 0 | 0 | 0 | 0 | 0 | 4.108341 | 0 | 5.917641 | 0.1533906 | 22.58383 | 11.86382 |  | -2.734403e-05 | [19 empty] | 25.51479 | 0.08625746
6825 | 2021/11/21 01:14:32 | 53675.9891 | 7560.0016 | 1 | 11 | 0 | 0 | 0 | 0 | 0 | 4.108641 | 0 | 5.917641 | 0.1533906 | 22.58383 | 11.86382 |  | -2.528571e-05 |  | 0 | [17 empty] | 25.41356 | -0.01357734
6826 | 2021/11/21 01:15:32 | 53735.9885 | 7620.001 | 1 | 11 | 0 | 0 | 0 | 0 | 0 | 4.108935 | 0 | 5.917641 | 0.1533906 | 22.58383 | 11.86382 |  | -9.877394e-06 | [19 empty] | 25.24727 | -0.06457329
6827 | 2021/11/21 01:16:32 | 53795.9888 | 7680.0013 | 1 | 11 | 0 | 0 | 0 | 0 | 0 | 4.108825 | 0 | 5.917641 | 0.1533906 | 22.58383 | 11.86382 |  | 2.418046e-05 |  | 0 | [17 empty] | 25.48585 | 0.06165564
6828 | 2021/11/21 01:17:32 | 53855.9877 | 7740.0002 | 1 | 11 | 0 | 0 | 0 | 0 | 0 | 4.108809 | 0 | 5.917641 | 0.1533906 | 22.58383 | 11.86382 |  | 3.477246e-06 | [19 empty] | 25.33602 | -0.08439064
6829 | 2021/11/21 01:18:32 | 53915.988 | 7800.0005 | 1 | 11 | 0 | 0 | 0 | 0 | 0 | 4.108647 | 0 | 5.917641 | 0.1533906 | 22.58383 | 11.86382 |  | 4.900122e-06 |  | 0 | [17 empty] | 25.25414 | -0.08069575
6830 | 2021/11/21 01:19:32 | 53975.988 | 7860.0005 | 1 | 11 | 0 | 0 | 0 | 0 | 0 | 4.108454 | 0 | 5.917641 | 0.1533906 | 22.58383 | 11.86382 |  | 2.370535e-06 | [19 empty] | 25.3289 | 0.008609295
6831 | 2021/11/21 01:20:32 | 54035.9892 | 7920.0017 | 1 | 11 | 0 | 0 | 0 | 0 | 0 | 4.108706 | 0 | 5.917641 | 0.1533906 | 22.58383 | 11.86382 |  | -5.452729e-06 |  | 0 | [17 empty] | 25.47742 | 0.07333875
6832 | 2021/11/21 01:21:32 | 54095.9897 | 7980.0022 | 1 | 11 | 0 | 0 | 0 | 0 | 0 | 4.108866 | 0 | 5.917641 | 0.1533906 | 22.58383 | 11.86382 |  | 1.817456e-05 | [19 empty] | 25.21649 | -0.02884209
6833 | 2021/11/21 01:22:32 | 54155.9881 | 8040.0006 | 1 | 11 | 0 | 0 | 0 | 0 | 0 | 4.108956 | 0 | 5.917641 | 0.1533906 | 22.58383 | 11.86382 |  | 9.009378e-06 |  | 0 | [17 empty] | 25.45558 | 0.07417738
6834 | 2021/11/21 01:23:32 | 54215.9897 | 8100.0022 | 1 | 11 | 0 | 0 | 0 | 0 | 0 | 4.108598 | 0 | 5.917641 | 0.1533906 | 22.58383 | 11.86382 |  | 6.480054e-06 | [19 empty] | 25.29913 | -0.05679846
6835 | 2021/11/21 01:24:32 | 54275.9903 | 8160.0028 | 1 | 11 | 0 | 0 | 0 | 0 | 0 | 4.108576 | 0 | 5.917641 | 0.1533906 | 22.58383 | 11.86382 |  | -3.737358e-05 |  | 0 | [17 empty] | 25.45212 | -0.02877176
6836 | 2021/11/21 01:25:32 | 54335.988 | 8220.0005 | 1 | 11 | 0 | 0 | 0 | 0 | 0 | 4.108685 | 0 | 5.917641 | 0.1533906 | 22.58383 | 11.86382 |  | -1.430448e-05 | [19 empty] | 25.38008 | 0.06677389
6837 | 2021/11/21 01:26:32 | 54395.9881 | 8280.0006 | 1 | 11 | 0 | 0 | 0 | 0 | 0 | 4.108902 | 0 | 5.917641 | 0.1533906 | 22.58383 | 11.86382 |  | -3.872645e-06 |  | 0 | [17 empty] | 25.31386 | 0.04084766
6838 | 2021/11/21 01:27:32 | 54455.9905 | 8340.003 | 1 | 11 | 0 | 0 | 0 | 0 | 0 | 4.10887 | 0 | 5.917641 | 0.1533906 | 22.58383 | 11.86382 |  | 4.180183e-05 | [19 empty] | 25.46673 | 0.08652449
6839 | 2021/11/21 01:28:32 | 54515.989 | 8400.0015 | 1 | 11 | 0 | 0 | 0 | 0 | 0 | 4.108697 | 0 | 5.917641 | 0.1533906 | 22.58383 | 11.86382 |  | -1.667304e-05 |  | 0 | [17 empty] | 25.3259 | -0.05487263
6840 | 2021/11/21 01:29:32 | 54575.9897 | 8460.0022 | 1 | 11 | 0 | 0 | 0 | 0 | 0 | 4.108648 | 0 | 5.917641 | 0.1533906 | 22.58383 | 11.86382 |  | 1.785937e-05 | [19 empty] | 25.33262 | 0.05332887
6841 | 2021/11/21 01:30:32 | 54635.9896 | 8520.0021 | 1 | 11 | 0 | 0 | 0 | 0 | 0 | 4.108766 | 0 | 5.917641 | 0.1533906 | 22.58383 | 11.86382 |  | -1.343571e-05 |  | 0 | [17 empty] | 25.46284 | -0.04320145
6842 | 2021/11/21 01:31:32 | 54695.9886 | 8580.0011 | 1 | 11 | 0 | 0 | 0 | 0 | 0 | 4.108762 | 0 | 5.917641 | 0.1533906 | 22.58383 | 11.86382 |  | -2.449472e-05 | [19 empty] | 25.28233 | -0.02193868
6843 | 2021/11/21 01:32:32 | 54755.9881 | 8640.0006 | 1 | 11 | 0 | 0 | 0 | 0 | 0 | 4.108756 | 0 | 5.917641 | 0.1533906 | 22.58383 | 11.86382 |  | -1.398813e-05 |  | 0 | [17 empty] | 25.49488 | 0.07431507
6844 | 2021/11/21 01:33:32 | 54815.9897 | 8700.0022 | 1 | 11 | 0 | 0 | 0 | 0 | 0 | 4.108671 | 0 | 5.917641 | 0.1533906 | 22.58383 | 11.86382 |  | 1.343493e-06 | [19 empty] | 25.49539 | 0.04361033
6845 | 2021/11/21 01:34:32 | 54875.989 | 8760.0015 | 1 | 11 | 0 | 0 | 0 | 0 | 0 | 4.108357 | 0 | 5.917641 | 0.1533906 | 22.58383 | 11.86382 |  | 4.157166e-05 |  | 0 | [17 empty] | 25.25103 | -0.07968426
6846 | 2021/11/21 01:35:32 | 54935.9883 | 8820.0008 | 1 | 11 | 0 | 0 | 0 | 0 | 0 | 4.108538 | 0 | 5.917641 | 0.1533906 | 22.58383 | 11.86382 |  | 1.78607e-05 | [19 empty] | 25.35189 | -0.03361344
6847 | 2021/11/21 01:36:32 | 54995.9896 | 8880.0021 | 1 | 11 | 0 | 0 | 0 | 0 | 0 | 4.108812 | 0 | 5.917641 | 0.1533906 | 22.58383 | 11.86382 |  | -1.525158e-05 |  | 0 | [17 empty] | 25.37 | -0.03461719
6848 | 2021/11/21 01:37:32 | 55055.9891 | 8940.0016 | 1 | 11 | 0 | 0 | 0 | 0 | 0 | 4.108477 | 0 | 5.917641 | 0.1533906 | 22.58383 | 11.86382 |  | 1.066962e-05 | [19 empty] | 25.38434 | 0.05447447
6849 | 2021/11/21 01:38:32 | 55115.99 | 9000.0025 | 1 | 11 | 0 | 0 | 0 | 0 | 0 | 4.108326 | 0 | 5.917641 | 0.1533906 | 22.58383 | 11.86382 |  | 5.815473e-05 |  | 0 | [17 empty] | 25.26693 | 0.02029717
6850 | 2021/11/21 01:39:32 | 55175.9889 | 9060.0014 | 1 | 11 | 0 | 0 | 0 | 0 | 0 | 4.10856 | 0 | 5.917641 | 0.1533906 | 22.58383 | 11.86382 |  | 1.643585e-05 | [19 empty] | 25.33106 | 0.06280363
6851 | 2021/11/21 01:40:32 | 55235.9896 | 9120.0021 | 1 | 11 | 0 | 0 | 0 | 0 | 0 | 4.108777 | 0 | 5.917641 | 0.1533906 | 22.58383 | 11.86382 |  | 1.216905e-05 |  | 0 | [17 empty] | 25.3449 | 0.05767524
6852 | 2021/11/21 01:41:32 | 55295.9904 | 9180.0029 | 1 | 11 | 0 | 0 | 0 | 0 | 0 | 4.108758 | 0 | 5.917641 | 0.1533906 | 22.58383 | 11.86382 |  | -1.390933e-05 | [19 empty] | 25.46967 | 0.031268
6853 | 2021/11/21 01:42:32 | 55355.9895 | 9240.002 | 1 | 11 | 0 | 0 | 0 | 0 | 0 | 4.108623 | 0 | 5.917641 | 0.1533906 | 22.58383 | 11.86382 |  | -2.74226e-05 |  | 0 | [17 empty] | 25.19501 | -0.05892158
6854 | 2021/11/21 01:43:32 | 55415.9876 | 9300.0001 | 1 | 11 | 0 | 0 | 0 | 0 | 0 | 4.108501 | 0 | 5.917641 | 0.1533906 | 22.58383 | 11.86382 |  | -7.90185e-07 | [19 empty] | 25.22126 | 0.02153933
6855 | 2021/11/21 01:44:32 | 55475.9876 | 9360.0001 | 1 | 11 | 0 | 0 | 0 | 0 | 0 | 4.108624 | 0 | 5.917641 | 0.1533906 | 22.58383 | 11.86382 |  | 1.690926e-05 |  | 0 | [17 empty] | 25.13188 | -0.06486893
6856 | 2021/11/21 01:45:32 | 55535.99 | 9420.0025 | 1 | 11 | 0 | 0 | 0 | 0 | 0 | 4.10883 | 0 | 5.917641 | 0.1533906 | 22.58383 | 11.86382 |  | 1.588588e-05 | [19 empty] | 25.1928 | -0.08385062
6857 | 2021/11/21 01:46:32 | 55595.9891 | 9480.0016 | 1 | 11 | 0 | 0 | 0 | 0 | 0 | 4.108779 | 0 | 5.917641 | 0.1533906 | 22.58383 | 11.86382 |  | -3.216053e-05 |  | 0 | [17 empty] | 25.47445 | 0.03454626
6858 | 2021/11/21 01:47:32 | 55655.9898 | 9540.0023 | 1 | 11 | 0 | 0 | 0 | 0 | 0 | 4.108721 | 0 | 5.917641 | 0.1533906 | 22.58383 | 11.86382 |  | -3.145379e-05 | [19 empty] | 25.24466 | -0.004568696
6859 | 2021/11/21 01:48:32 | 55715.9889 | 9600.0014 | 1 | 11 | 0 | 0 | 0 | 0 | 0 | 4.108567 | 0 | 5.917641 | 0.1533906 | 22.58383 | 11.86382 |  | 1.304054e-05 |  | 0 | [17 empty] | 25.46426 | 0.003323555
6860 | 2021/11/21 01:49:32 | 55775.991 | 9660.0035 | 1 | 11 | 0 | 0 | 0 | 0 | 0 | 4.108491 | 0 | 5.917641 | 0.1533906 | 22.58383 | 11.86382 |  | -5.997604e-05 | [19 empty] | 25.21274 | -0.07847011
6861 | 2021/11/21 01:50:32 | 55835.9893 | 9720.0018 | 1 | 11 | 0 | 0 | 0 | 0 | 0 | 4.108724 | 0 | 5.917641 | 0.1533906 | 22.58383 | 11.86382 |  | -1.35922e-05 |  | 0 | [17 empty] | 25.28387 | 0.007807612
6862 | 2021/11/21 01:51:32 | 55895.9893 | 9780.0018 | 1 | 11 | 0 | 0 | 0 | 0 | 0 | 4.108652 | 0 | 5.917641 | 0.1533906 | 22.58383 | 11.86382 |  | 1.137876e-05 | [19 empty] | 25.34388 | -0.02003968
6863 | 2021/11/21 01:52:32 | 55955.9898 | 9840.0023 | 1 | 11 | 0 | 0 | 0 | 0 | 0 | 4.108582 | 0 | 5.917641 | 0.1533906 | 22.58383 | 11.86382 |  | 5.769115e-06 |  | 0 | [17 empty] | 25.36029 | -0.007479191
6864 | 2021/11/21 01:53:32 | 56015.9879 | 9900.0004 | 1 | 11 | 0 | 0 | 0 | 0 | 0 | 4.108494 | 0 | 5.917641 | 0.1533906 | 22.58383 | 11.86382 |  | -2.355181e-05 | [19 empty] | 25.42172 | 0.06644487
6865 | 2021/11/21 01:54:32 | 56075.9889 | 9960.0014 | 1 | 11 | 0 | 0 | 0 | 0 | 0 | 4.10839 | 0 | 5.917641 | 0.1533906 | 22.58383 | 11.86382 |  | -2.165574e-05 |  | 0 | [17 empty] | 25.28205 | -0.03027558
6866 | 2021/11/21 01:55:32 | 56135.9895 | 10020.002 | 1 | 11 | 0 | 0 | 0 | 0 | 0 | 4.108841 | 0 | 5.917641 | 0.1533906 | 22.58383 | 11.86382 |  | -2.093904e-05 | [19 empty] | 25.35228 | -0.0678736
6867 | 2021/11/21 01:56:32 | 56195.9888 | 10080.0013 | 1 | 11 | 0 | 0 | 0 | 0 | 0 | 4.108798 | 0 | 5.917641 | 0.1533906 | 22.58383 | 11.86382 |  | 2.06252e-05 |  | 0 | [17 empty] | 25.26654 | -0.003232956
6868 | 2021/11/21 01:57:32 | 56255.9876 | 10140.0001 | 1 | 11 | 0 | 0 | 0 | 0 | 0 | 4.108444 | 0 | 5.917641 | 0.1533906 | 22.58383 | 11.86382 |  | 3.414278e-05 | [19 empty] | 25.41006 | -0.0313884
6869 | 2021/11/21 01:58:32 | 56315.9876 | 10200.0001 | 1 | 11 | 0 | 0 | 0 | 0 | 0 | 4.108461 | 0 | 5.917641 | 0.1533906 | 22.58383 | 11.86382 |  | -6.795085e-06 |  | 0 | [17 empty] | 25.41096 | 0.008720756
6870 | 2021/11/21 01:59:32 | 56375.9892 | 10260.0017 | 1 | 11 | 0 | 0 | 0 | 0 | 0 | 4.10862 | 0 | 5.917641 | 0.1533906 | 22.58383 | 11.86382 |  | -3.603453e-05 | [19 empty] | 25.35407 | 0.006099343
6871 | 2021/11/21 02:00:32 | 56435.9883 | 10320.0008 | 1 | 11 | 0 | 0 | 0 | 0 | 0 | 4.108742 | 0 | 5.917641 | 0.1533906 | 22.58383 | 11.86382 |  | -2.639568e-05 |  | 0 | [17 empty] | 25.28866 | -0.07543147
6872 | 2021/11/21 02:01:32 | 56495.99 | 10380.0025 | 1 | 11 | 0 | 0 | 0 | 0 | 0 | 4.108662 | 0 | 5.917641 | 0.1533906 | 22.58383 | 11.86382 |  | 1.738522e-06 | [19 empty] | 25.41189 | 0.02388477
6873 | 2021/11/21 02:02:32 | 56555.9897 | 10440.0022 | 1 | 11 | 0 | 0 | 0 | 0 | 0 | 4.10856 | 0 | 5.917641 | 0.1533906 | 22.58383 | 11.86382 |  | 2.694531e-05 |  | 0 | [17 empty] | 25.41601 | 0.03341794
6874 | 2021/11/21 02:03:32 | 56615.9893 | 10500.0018 | 1 | 11 | 0 | 0 | 0 | 0 | 0 | 4.108461 | 0 | 5.917641 | 0.1533906 | 22.58383 | 11.86382 |  | 4.899472e-06 | [19 empty] | 25.39456 | 0.05086541
6875 | 2021/11/21 02:04:32 | 56675.9903 | 10560.0028 | 1 | 11 | 0 | 0 | 0 | 0 | 0 | 4.108723 | 0 | 5.917641 | 0.1533906 | 22.58383 | 11.86382 |  | -7.823934e-06 |  | 0 | [17 empty] | 25.56209 | 0.05221009
6876 | 2021/11/21 02:05:32 | 56735.9883 | 10620.0008 | 1 | 11 | 0 | 0 | 0 | 0 | 0 | 4.108754 | 0 | 5.917641 | 0.1533906 | 22.58383 | 11.86382 |  | 5.927173e-06 | [19 empty] | 25.59542 | -0.006464124
6877 | 2021/11/21 02:06:32 | 56795.9913 | 10680.0038 | 1 | 11 | 0 | 0 | 0 | 0 | 0 | 4.10875 | 0 | 5.917641 | 0.1533906 | 22.58383 | 11.86382 |  | -1.517256e-05 |  | 0 | [17 empty] | 25.4959 | -0.05220294
6878 | 2021/11/21 02:07:32 | 56855.9881 | 10740.0006 | 1 | 11 | 0 | 0 | 0 | 0 | 0 | 4.108427 | 0 | 5.917641 | 0.1533906 | 22.58383 | 11.86382 |  | 1.414548e-05 | [19 empty] | 25.61457 | 0.05138099
6879 | 2021/11/21 02:08:32 | 56915.9895 | 10800.002 | 1 | 11 | 0 | 0 | 0 | 0 | 0 | 4.108517 | 0 | 5.917641 | 0.1533906 | 22.58383 | 11.86382 |  | 2.85297e-05 |  | 0 | [17 empty] | 25.31684 | -0.02917051
6880 | 2021/11/21 02:09:32 | 56975.9877 | 10860.0002 | 1 | 11 | 0 | 0 | 0 | 0 | 0 | 4.108466 | 0 | 5.917641 | 0.1533906 | 22.58383 | 11.86382 |  | 2.955733e-05 | [19 empty] | 25.69713 | -0.01316488
6881 | 2021/11/21 02:10:32 | 57035.9895 | 10920.002 | 1 | 11 | 0 | 0 | 0 | 0 | 0 | 4.108807 | 0 | 5.917641 | 0.1533906 | 22.58383 | 11.86382 |  | -6.638545e-06 |  | 0 | [17 empty] | 25.62078 | 0.01725912
6882 | 2021/11/21 02:11:32 | 57095.9888 | 10980.0013 | 1 | 11 | 0 | 0 | 0 | 0 | 0 | 4.108541 | 0 | 5.917641 | 0.1533906 | 22.58383 | 11.86382 |  | -4.836614e-05 | [19 empty] | 25.38577 | 0.05202889
6883 | 2021/11/21 02:12:32 | 57155.9883 | 11040.0008 | 1 | 11 | 0 | 0 | 0 | 0 | 0 | 4.108795 | 0 | 5.917641 | 0.1533906 | 22.58383 | 11.86382 |  | -4.66244e-06 |  | 0 | [17 empty] | 25.43077 | 0.06427288
6884 | 2021/11/21 02:13:32 | 57215.9901 | 11100.0026 | 1 | 11 | 0 | 0 | 0 | 0 | 0 | 4.108566 | 0 | 5.917641 | 0.1533906 | 22.58383 | 11.86382 |  | -2.054736e-06 | [19 empty] | 25.31699 | -0.06973267
6885 | 2021/11/21 02:14:32 | 57275.9906 | 11160.0031 | 1 | 11 | 0 | 0 | 0 | 0 | 0 | 4.108532 | 0 | 5.917641 | 0.1533906 | 22.58383 | 11.86382 |  | 7.033346e-06 |  | 0 | [17 empty] | 25.49877 | -0.06234705
6886 | 2021/11/21 02:15:32 | 57335.9878 | 11220.0003 | 1 | 11 | 0 | 0 | 0 | 0 | 0 | 4.108502 | 0 | 5.917641 | 0.1533906 | 22.58383 | 11.86382 |  | 8.218469e-06 | [19 empty] | 25.29617 | 0.03025472
6887 | 2021/11/21 02:16:32 | 57395.9891 | 11280.0016 | 1 | 11 | 0 | 0 | 0 | 0 | 0 | 4.108694 | 0 | 5.917641 | 0.1533906 | 22.58383 | 11.86382 |  | 2.354771e-05 |  | 0 | [17 empty] | 25.30082 | 0.00564456
6888 | 2021/11/21 02:17:32 | 57455.9876 | 11340.0001 | 1 | 11 | 0 | 0 | 0 | 0 | 0 | 4.108609 | 0 | 5.917641 | 0.1533906 | 22.58383 | 11.86382 |  | 7.744391e-06 | [19 empty] | 25.39301 | -0.0523138
6889 | 2021/11/21 02:18:32 | 57515.988 | 11400.0005 | 1 | 11 | 0 | 0 | 0 | 0 | 0 | 4.108537 | 0 | 5.917641 | 0.1533906 | 22.58383 | 11.86382 |  | -2.030927e-05 |  | 0 | [17 empty] | 25.37024 | 0.01252294
6890 | 2021/11/21 02:19:32 | 57575.9882 | 11460.0007 | 1 | 11 | 0 | 0 | 0 | 0 | 0 | 4.10842 | 0 | 5.917641 | 0.1533906 | 22.58383 | 11.86382 |  | -1.98366e-05 | [19 empty] | 25.39923 | 0.02085209
6891 | 2021/11/21 02:20:32 | 57635.9877 | 11520.0002 | 1 | 11 | 0 | 0 | 0 | 0 | 0 | 4.108504 | 0 | 5.917641 | 0.1533906 | 22.58383 | 11.86382 |  | -2.67906e-05 |  | 0 | [17 empty] | 25.53044 | 0.02343714
6892 | 2021/11/21 02:21:32 | 57695.9876 | 11580.0001 | 1 | 11 | 0 | 0 | 0 | 0 | 0 | 4.108636 | 0 | 5.917641 | 0.1533906 | 22.58383 | 11.86382 |  | 1.912406e-05 | [19 empty] | 25.62386 | 0.05129039
6893 | 2021/11/21 02:22:32 | 57755.9889 | 11640.0014 | 1 | 11 | 0 | 0 | 0 | 0 | 0 | 4.108562 | 0 | 5.917641 | 0.1533906 | 22.58383 | 11.86382 |  | -1.051155e-05 |  | 0 | [17 empty] | 25.55641 | 0.0777328
6894 | 2021/11/21 02:23:32 | 57815.9899 | 11700.0024 | 1 | 11 | 0 | 0 | 0 | 0 | 0 | 4.108521 | 0 | 5.917641 | 0.1533906 | 22.58383 | 11.86382 |  | -2.370594e-07 | [19 empty] | 25.47056 | 0.04625559
6895 | 2021/11/21 02:24:32 | 57875.9897 | 11760.0022 | 1 | 11 | 0 | 0 | 0 | 0 | 0 | 4.108354 | 0 | 5.917641 | 0.1533906 | 22.58383 | 11.86382 |  | -7.428293e-06 |  | 0 | [17 empty] | 25.28089 | -0.08165956
6896 | 2021/11/21 02:25:32 | 57935.9896 | 11820.0021 | 1 | 11 | 0 | 0 | 0 | 0 | 0 | 4.108506 | 0 | 5.917641 | 0.1533906 | 22.58383 | 11.86382 |  | -1.15368e-05 | [19 empty] | 25.4901 | 0.07996798
6897 | 2021/11/21 02:26:32 | 57995.9878 | 11880.0003 | 1 | 11 | 0 | 0 | 0 | 0 | 0 | 4.108407 | 0 | 5.917641 | 0.1533906 | 22.58383 | 11.86382 |  | -3.611684e-05 |  | 0 | [17 empty] | 25.288 | 0.00739634
6898 | 2021/11/21 02:27:32 | 58055.9892 | 11940.0017 | 1 | 11 | 0 | 0 | 0 | 0 | 0 | 4.108692 | 0 | 5.917641 | 0.1533906 | 22.58383 | 11.86382 |  | 7.111665e-06 | [19 empty] | 25.51555 | 0.01498163
6899 | 2021/11/21 02:28:32 | 58115.9902 | 12000.0027 | 1 | 11 | 0 | 0 | 0 | 0 | 0 | 4.108692 | 0 | 5.917641 | 0.1533906 | 22.58383 | 11.86382 |  | -6.558535e-06 |  | 0 | [17 empty] | 25.35512 | 0.03842771
6900 | 2021/11/21 02:29:32 | 58175.9879 | 12060.0004 | 1 | 11 | 0 | 0 | 0 | 0 | 0 | 4.108581 | 0 | 5.917641 | 0.1533906 | 22.58383 | 11.86382 |  | -1.801517e-05 | [19 empty] | 25.23125 | -0.07927775
6901 | 2021/11/21 02:30:32 | 58235.9878 | 12120.0003 | 1 | 11 | 0 | 0 | 0 | 0 | 0 | 4.108452 | 0 | 5.917641 | 0.1533906 | 22.58383 | 11.86382 |  | -3.951187e-07 |  | 0 | [17 empty] | 25.46284 | 0.07111967
6902 | 2021/11/21 02:31:32 | 58295.9897 | 12180.0022 | 1 | 11 | 0 | 0 | 0 | 0 | 0 | 4.108614 | 0 | 5.917641 | 0.1533906 | 22.58383 | 11.86382 |  | 1.714844e-05 | [19 empty] | 25.49695 | 0.03829539
6903 | 2021/11/21 02:32:32 | 58355.9888 | 12240.0013 | 1 | 11 | 0 | 0 | 0 | 0 | 0 | 4.10861 | 0 | 5.917641 | 0.1533906 | 22.58383 | 11.86382 |  | -1.770337e-05 |  | 0 | [17 empty] | 25.43568 | -0.02011597
6904 | 2021/11/21 02:33:32 | 58415.9892 | 12300.0017 | 1 | 11 | 0 | 0 | 0 | 0 | 0 | 4.108609 | 0 | 5.917641 | 0.1533906 | 22.58383 | 11.86382 |  | -1.936114e-05 | [19 empty] | 25.19347 | -0.08930206
6905 | 2021/11/21 02:34:32 | 58475.9893 | 12360.0018 | 1 | 11 | 0 | 0 | 0 | 0 | 0 | 4.108468 | 0 | 5.917641 | 0.1533906 | 22.58383 | 11.86382 |  | -1.335512e-05 |  | 0 | [17 empty] | 25.30145 | -0.06598413
6906 | 2021/11/21 02:35:32 | 58535.9888 | 12420.0013 | 1 | 11 | 0 | 0 | 0 | 0 | 0 | 4.108354 | 0 | 5.917641 | 0.1533906 | 22.58383 | 11.86382 |  | -1.106259e-06 | [19 empty] | 25.45118 | 0.0484401
6907 | 2021/11/21 02:36:32 | 58595.9913 | 12480.0038 | 1 | 11 | 0 | 0 | 0 | 0 | 0 | 4.10848 | 0 | 5.917641 | 0.1533906 | 22.58383 | 11.86382 |  | 5.92683e-06 |  | 0 | [17 empty] | 25.30456 | -0.0946945
6908 | 2021/11/21 02:37:32 | 58655.9881 | 12540.0006 | 1 | 11 | 0 | 0 | 0 | 0 | 0 | 4.108729 | 0 | 5.917641 | 0.1533906 | 22.58383 | 11.86382 |  | -1.33559e-05 | [19 empty] | 25.48856 | 0.04501402
6909 | 2021/11/21 02:38:32 | 58715.9881 | 12600.0006 | 1 | 11 | 0 | 0 | 0 | 0 | 0 | 4.108653 | 0 | 5.917641 | 0.1533906 | 22.58383 | 11.86382 |  | -2.220438e-05 |  | 0 | [17 empty] | 25.2632 | -0.08677721
6910 | 2021/11/21 02:38:32 | 58715.9891 | 12600.0016 | 1 | 11 | 0 | 0 | 0 | 0 | 0 | 4.108691 | 0 | 5.917641 | 0.1533906 | 22.58383 | 11.86382 |  | -2.220438e-05 | 0 | 0 | 0 | [16 empty] | 25.2632 | -0.08677721
6911 | 2021/11/21 02:38:32 | 58715.9991 | 0.0027 | 1 | 12 | 1 | 0 | 0 | 0 | 0 | 4.108591 | 0 | 5.917641 | 0.1533906 | 22.58383 | 11.86382 |  | -2.220438e-05 | 0 | 0 | 0 | [16 empty] | 25.26335 | -0.08660549
6912 | 2021/11/21 02:38:32 | 58716.0093 | 0.0026 | 1 | 9 | 1 | 0 | 0 | 0 | 0 | 4.108591 | 0 | 5.917641 | 0 | 22.58383 | 11.86382 |  | -2.220438e-05 | 0 | 4.902658 | 0 | [16 empty] | 25.2635 | -0.08643034
6913 | 2021/11/21 02:38:34 | 58718.0567 | 2.0027 | 1 | 10 | 1 | 0 | 0 | 0 | -0.7645264 | 4.09155 | -3.128098 | 5.917641 | 0.0004239884 | 22.58383 | 11.86556 |  | -0.001340372 |  | 0.001320481 | 757.3 | [16 empty] | 25.29422 | -0.05127311
6914 | 2021/11/21 02:38:36 | 58720.0562 | 4.0022 | 1 | 10 | 1 | 0 | 0 | 0 | -0.7646942 | 4.090231 | -3.127776 | 5.917641 | 0.0008489864 | 22.58383 | 11.8673 | [21 empty] | 25.29527 | -0.03026366
6915 | 2021/11/21 02:38:38 | 58722.0561 | 6.0021 | 1 | 10 | 1 | 0 | 0 | 0 | -0.7645264 | 4.089272 | -3.126356 | 5.917641 | 0.001273114 | 22.58383 | 11.86903 |  | -0.0005674321 |  | 0.2482864 | [17 empty] | 25.59686 | 0.02024353
6916 | 2021/11/21 02:38:40 | 58724.054 | 8 | 1 | 10 | 1 | 0 | 0 | 0 | -0.7647705 | 4.088363 | -3.126659 | 5.917641 | 0.001697501 | 22.58383 | 11.87077 |  | -0.0006580415 | [19 empty] | 25.57774 | 0.005499125
6917 | 2021/11/21 02:38:42 | 58726.0545 | 10.0005 | 1 | 10 | 1 | 0 | 0 | 0 | -0.7650375 | 4.087576 | -3.127149 | 5.917641 | 0.002122112 | 22.58383 | 11.8725 | [21 empty] | 25.57813 | -0.04597843
6918 | 2021/11/21 02:38:44 | 58728.057 | 12.003 | 1 | 10 | 1 | 0 | 0 | 0 | -0.7641525 | 4.086965 | -3.123065 | 5.917641 | 0.002548223 | 22.58383 | 11.87424 |  | -0.0003894668 | [19 empty] | 25.49605 | -0.07748783
6919 | 2021/11/21 02:38:46 | 58730.0553 | 14.0013 | 1 | 10 | 1 | 0 | 0 | 0 | -0.7641144 | 4.086447 | -3.122513 | 5.917641 | 0.002971094 | 22.58383 | 11.87597 | [21 empty] | 25.44939 | -0.1000792
6920 | 2021/11/21 02:38:48 | 58732.0546 | 16.0006 | 1 | 10 | 1 | 0 | 0 | 0 | -0.7644043 | 4.085838 | -3.123232 | 5.917641 | 0.00339633 | 22.58383 | 11.87771 | [21 empty] | 25.30444 | -0.06961703
6921 | 2021/11/21 02:38:50 | 58734.0564 | 18.0024 | 1 | 10 | 1 | 0 | 0 | 0 | -0.7645264 | 4.085437 | -3.123424 | 5.917641 | 0.003820541 | 22.58383 | 11.87944 |  | -0.000243002 | [19 empty] | 25.3391 | -0.06100595
6922 | 2021/11/21 02:38:52 | 58736.0572 | 20.0032 | 1 | 10 | 1 | 0 | 0 | 0 | -0.7647629 | 4.085022 | -3.124073 | 5.917641 | 0.004244464 | 22.58383 | 11.88118 | [21 empty] | 25.29034 | -0.0781852
6923 | 2021/11/21 02:38:54 | 58738.0563 | 22.0023 | 1 | 10 | 1 | 0 | 0 | 0 | -0.7646027 | 4.0846 | -3.123096 | 5.917641 | 0.00467146 | 22.58383 | 11.88292 |  | -0.0002370764 | [19 empty] | 25.27976 | -0.08689404
6924 | 2021/11/21 02:38:56 | 58740.057 | 24.003 | 1 | 10 | 1 | 0 | 0 | 0 | -0.7644348 | 4.084248 | -3.122141 | 5.917641 | 0.005094851 | 22.58383 | 11.88465 |  |  |  | 0.7520394 | 1.993162 | [16 empty] | 25.35255 | -0.05263746
6925 | 2021/11/21 02:38:58 | 58742.0556 | 26.0016 | 1 | 10 | 1 | 0 | 0 | 0 | -0.7649689 | 4.083627 | -3.123848 | 5.917641 | 0.005520165 | 22.58383 | 11.88638 | [21 empty] | 25.52138 | 0.05275786
6926 | 2021/11/21 02:39:00 | 58744.0563 | 28.0023 | 1 | 10 | 1 | 0 | 0 | 0 | -0.7644196 | 4.08334 | -3.121385 | 5.917641 | 0.005945363 | 22.58383 | 11.88812 | [21 empty] | 25.51648 | 0.0225091
6927 | 2021/11/21 02:39:02 | 58746.0541 | 30.0001 | 1 | 10 | 1 | 0 | 0 | 0 | -0.7645111 | 4.082885 | -3.121411 | 5.917641 | 0.006368915 | 22.58383 | 11.88985 |  | -0.0001727837 | [19 empty] | 25.4384 | 0.001410842
6928 | 2021/11/21 02:39:04 | 58748.0562 | 32.0022 | 1 | 10 | 1 | 0 | 0 | 0 | -0.7643509 | 4.082705 | -3.120619 | 5.917641 | 0.006794865 | 22.58383 | 11.89159 | [21 empty] | 25.41524 | -0.0331676
6929 | 2021/11/21 02:39:06 | 58750.0579 | 34.0039 | 1 | 10 | 1 | 0 | 0 | 0 | -0.7648773 | 4.082462 | -3.122583 | 5.917641 | 0.007219018 | 22.58383 | 11.89332 | [21 empty] | 25.42844 | -0.03832996
6930 | 2021/11/21 02:39:08 | 58752.0563 | 36.0023 | 1 | 10 | 1 | 0 | 0 | 0 | -0.7645493 | 4.082136 | -3.120994 | 5.917641 | 0.007643232 | 22.58383 | 11.89505 |  | -0.0001497513 | [19 empty] | 25.29694 | 0.04818678
6931 | 2021/11/21 02:39:10 | 58754.0567 | 38.0027 | 1 | 10 | 1 | 0 | 0 | 0 | -0.7645645 | 4.081947 | -3.120912 | 5.917641 | 0.008068981 | 22.58383 | 11.89679 | [21 empty] | 25.31917 | 0.07037401
6932 | 2021/11/21 02:39:12 | 58756.0549 | 40.0009 | 1 | 10 | 1 | 0 | 0 | 0 | -0.7650528 | 4.081655 | -3.122682 | 5.917641 | 0.008492798 | 22.58383 | 11.89852 | [21 empty] | 25.36806 | 0.07639289
6933 | 2021/11/21 02:39:14 | 58758.0564 | 42.0024 | 1 | 10 | 1 | 0 | 0 | 0 | -0.764473 | 4.081288 | -3.120034 | 5.917641 | 0.008918318 | 22.58383 | 11.90026 | [21 empty] | 25.40451 | 0.063802
6934 | 2021/11/21 02:39:16 | 58760.0567 | 44.0027 | 1 | 10 | 1 | 0 | 0 | 0 | -0.7643433 | 4.081281 | -3.1195 | 5.917641 | 0.009343843 | 22.58383 | 11.90199 |  | -0.0001631327 | [19 empty] | 25.45557 | 0.06118715
6935 | 2021/11/21 02:39:18 | 58762.0543 | 46.0003 | 1 | 10 | 1 | 0 | 0 | 0 | -0.7642975 | 4.081141 | -3.119206 | 5.917641 | 0.009767926 | 22.58383 | 11.90372 | [21 empty] | 25.52398 | 0.09357929
6936 | 2021/11/21 02:39:20 | 58764.0546 | 48.0006 | 1 | 10 | 1 | 0 | 0 | 0 | -0.7645493 | 4.080732 | -3.119921 | 5.917641 | 0.01019184 | 22.58383 | 11.90545 | [21 empty] | 25.42677 | 0.04404724
6937 | 2021/11/21 02:39:22 | 58766.0553 | 50.0013 | 1 | 10 | 1 | 0 | 0 | 0 | -0.7644958 | 4.080273 | -3.119352 | 5.917641 | 0.01061577 | 22.58383 | 11.90718 | [21 empty] | 25.42223 | 0.03071249
6938 | 2021/11/21 02:39:24 | 58768.0549 | 52.0009 | 1 | 10 | 1 | 0 | 0 | 0 | -0.7641449 | 4.079967 | -3.117686 | 5.917641 | 0.01104078 | 22.58383 | 11.90892 | [21 empty] | 25.33599 | 0.001662374
6939 | 2021/11/21 02:39:26 | 58770.0541 | 54.0001 | 1 | 10 | 1 | 0 | 0 | 0 | -0.764946 | 4.079899 | -3.120902 | 5.917641 | 0.01146577 | 22.58383 | 11.91065 |  | -0.0001051194 | [19 empty] | 25.27249 | -0.0371033
6940 | 2021/11/21 02:39:28 | 58772.0559 | 56.0019 | 1 | 10 | 1 | 0 | 0 | 0 | -0.7647476 | 4.079678 | -3.119924 | 5.917641 | 0.01189073 | 22.58383 | 11.91239 | [21 empty] | 25.43077 | 0.04946411
6941 | 2021/11/21 02:39:30 | 58774.0565 | 58.0025 | 1 | 10 | 1 | 0 | 0 | 0 | -0.7646942 | 4.079688 | -3.119714 | 5.917641 | 0.01231542 | 22.58383 | 11.91412 | [21 empty] | 25.50626 | 0.07350385
6942 | 2021/11/21 02:39:32 | 58776.0551 | 60.0011 | 1 | 10 | 1 | 0 | 0 | 0 | -0.7644424 | 4.079482 | -3.118529 | 5.917641 | 0.01274078 | 22.58383 | 11.91585 | [21 empty] | 25.56442 | 0.08860409
6943 | 2021/11/21 02:39:34 | 58778.0554 | 62.0014 | 1 | 10 | 1 | 0 | 0 | 0 | -0.7643509 | 4.079199 | -3.117939 | 5.917641 | 0.01316515 | 22.58383 | 11.91759 |  |  |  | 1.597903 | [17 empty] | 25.54181 | 0.0708276
6944 | 2021/11/21 02:39:36 | 58780.055 | 64.001 | 1 | 10 | 1 | 0 | 0 | 0 | -0.7645798 | 4.079064 | -3.11877 | 5.917641 | 0.0135891 | 22.58383 | 11.91932 | [21 empty] | 25.54037 | 0.05784392
6945 | 2021/11/21 02:39:38 | 58782.055 | 66.001 | 1 | 10 | 1 | 0 | 0 | 0 | -0.7641678 | 4.078648 | -3.116771 | 5.917641 | 0.01401412 | 22.58383 | 11.92105 |  | -7.064781e-05 | [19 empty] | 25.25609 | -0.04063547
6946 | 2021/11/21 02:39:40 | 58784.0556 | 68.0016 | 1 | 10 | 1 | 0 | 0 | 0 | -0.7646027 | 4.078602 | -3.11851 | 5.917641 | 0.01443867 | 22.58383 | 11.92278 | [21 empty] | 25.24003 | 0.01744449
6947 | 2021/11/21 02:39:42 | 58786.0571 | 70.0031 | 1 | 10 | 1 | 0 | 0 | 0 | -0.7644424 | 4.078347 | -3.117661 | 5.917641 | 0.01486479 | 22.58383 | 11.92452 | [21 empty] | 25.32395 | 0.04277468
6948 | 2021/11/21 02:39:44 | 58788.0542 | 72.0002 | 1 | 10 | 1 | 0 | 0 | 0 | -0.764328 | 4.078087 | -3.116996 | 5.917641 | 0.01528785 | 22.58383 | 11.92624 | [21 empty] | 25.419 | 0.05110264
6949 | 2021/11/21 02:39:46 | 58790.0546 | 74.0006 | 1 | 10 | 1 | 0 | 0 | 0 | -0.7644882 | 4.078044 | -3.117617 | 5.917641 | 0.01571388 | 22.58383 | 11.92798 | [21 empty] | 25.38888 | 0.08980334
6950 | 2021/11/21 02:39:48 | 58792.0558 | 76.0018 | 1 | 10 | 1 | 0 | 0 | 0 | -0.7643509 | 4.078051 | -3.117062 | 5.917641 | 0.01613715 | 22.58383 | 11.92971 |  | -0.0001014861 | [19 empty] | 25.57681 | 0.08859277
6951 | 2021/11/21 02:39:50 | 58794.056 | 78.002 | 1 | 10 | 1 | 0 | 0 | 0 | -0.7650528 | 4.077748 | -3.119693 | 5.917641 | 0.01656371 | 22.58383 | 11.93145 | [21 empty] | 25.51994 | 0.07885993
6952 | 2021/11/21 02:39:52 | 58796.0571 | 80.0031 | 1 | 10 | 1 | 0 | 0 | 0 | -0.7644196 | 4.07764 | -3.117028 | 5.917641 | 0.01698851 | 22.58383 | 11.93318 | [21 empty] | 25.49554 | 0.0601685
6953 | 2021/11/21 02:39:54 | 58798.0555 | 82.0015 | 1 | 10 | 1 | 0 | 0 | 0 | -0.7647476 | 4.077481 | -3.118244 | 5.917641 | 0.01741293 | 22.58383 | 11.93491 | [21 empty] | 25.41512 | 0.05997062
6954 | 2021/11/21 02:39:56 | 58800.0545 | 84.0005 | 1 | 10 | 1 | 0 | 0 | 0 | -0.7640076 | 4.077091 | -3.114929 | 5.917641 | 0.01783647 | 22.58383 | 11.93664 | [21 empty] | 25.38539 | 0.0182277
6955 | 2021/11/21 02:39:58 | 58802.0562 | 86.0022 | 1 | 10 | 1 | 0 | 0 | 0 | -0.7643509 | 4.076923 | -3.1162 | 5.917641 | 0.01826198 | 22.58383 | 11.93837 | [21 empty] | 25.35861 | -0.008366704
6956 | 2021/11/21 02:40:00 | 58804.0546 | 88.0006 | 1 | 10 | 1 | 0 | 0 | 0 | -0.7646027 | 4.076925 | -3.117228 | 5.917641 | 0.01868693 | 22.58383 | 11.9401 |  | -5.46036e-05 | [19 empty] | 25.31427 | -0.01038313
6957 | 2021/11/21 02:40:02 | 58806.0556 | 90.0016 | 1 | 10 | 1 | 0 | 0 | 0 | -0.7646027 | 4.076835 | -3.117159 | 5.917641 | 0.01911074 | 22.58383 | 11.94183 | [21 empty] | 25.33083 | -0.003386736
6958 | 2021/11/21 02:40:04 | 58808.0555 | 92.0015 | 1 | 10 | 1 | 0 | 0 | 0 | -0.764801 | 4.076648 | -3.117824 | 5.917641 | 0.01953655 | 22.58383 | 11.94357 | [21 empty] | 25.43116 | 0.03338277
6959 | 2021/11/21 02:40:06 | 58810.0548 | 94.0008 | 1 | 10 | 1 | 0 | 0 | 0 | -0.7645264 | 4.076863 | -3.116869 | 5.917641 | 0.0199604 | 22.58383 | 11.9453 | [21 empty] | 25.46761 | 0.0718081
6960 | 2021/11/21 02:40:08 | 58812.0541 | 96.0001 | 1 | 10 | 1 | 0 | 0 | 0 | -0.7647324 | 4.076496 | -3.117429 | 5.917641 | 0.02038499 | 22.58383 | 11.94703 | [21 empty] | 25.49954 | -0.07026672
6961 | 2021/11/21 02:40:10 | 58814.0564 | 98.0024 | 1 | 10 | 1 | 0 | 0 | 0 | -0.7645874 | 4.076393 | -3.116759 | 5.917641 | 0.0208098 | 22.58383 | 11.94876 | [21 empty] | 25.49861 | -0.08155167
6962 | 2021/11/21 02:40:12 | 58816.0549 | 100.0009 | 1 | 10 | 1 | 0 | 0 | 0 | -0.764679 | 4.076333 | -3.117086 | 5.917641 | 0.02123384 | 22.58383 | 11.95049 |  | -7.404893e-05 | [19 empty] | 25.49061 | -0.08069456
6963 | 2021/11/21 02:40:14 | 58818.0575 | 102.0035 | 1 | 10 | 1 | 0 | 0 | 0 | -0.7646408 | 4.075955 | -3.116641 | 5.917641 | 0.02165881 | 22.58383 | 11.95222 | [21 empty] | 25.42443 | -0.09471059
6964 | 2021/11/21 02:40:16 | 58820.0564 | 104.0024 | 1 | 10 | 1 | 0 | 0 | 0 | -0.7639313 | 4.075832 | -3.113656 | 5.917641 | 0.02208499 | 22.58383 | 11.95396 | [21 empty] | 25.39635 | -0.08597136
6965 | 2021/11/21 02:40:18 | 58822.0554 | 106.0014 | 1 | 10 | 1 | 0 | 0 | 0 | -0.7648163 | 4.075616 | -3.117098 | 5.917641 | 0.02250837 | 22.58383 | 11.95568 | [21 empty] | 25.32228 | -0.07664025
6966 | 2021/11/21 02:40:20 | 58824.0574 | 108.0034 | 1 | 10 | 1 | 0 | 0 | 0 | -0.7642746 | 4.075536 | -3.114829 | 5.917641 | 0.02293414 | 22.58383 | 11.95742 | [21 empty] | 25.43283 | -0.04140198
6967 | 2021/11/21 02:40:22 | 58826.0549 | 110.0009 | 1 | 10 | 1 | 0 | 0 | 0 | -0.7648773 | 4.075424 | -3.117199 | 5.917641 | 0.02335827 | 22.58383 | 11.95914 |  | -0.0001056283 | [19 empty] | 25.47421 | -0.01543105
6968 | 2021/11/21 02:40:24 | 58828.054 | 112 | 1 | 10 | 1 | 0 | 0 | 0 | -0.7643661 | 4.075405 | -3.115101 | 5.917641 | 0.02378245 | 22.58383 | 11.96087 | [21 empty] | 25.445 | -0.03578961
6969 | 2021/11/21 02:40:26 | 58830.0567 | 114.0027 | 1 | 10 | 1 | 0 | 0 | 0 | -0.7651138 | 4.075266 | -3.118042 | 5.917641 | 0.02420764 | 22.58383 | 11.96261 | [21 empty] | 25.47872 | -0.001251101
6970 | 2021/11/21 02:40:28 | 58832.0549 | 116.0009 | 1 | 10 | 1 | 0 | 0 | 0 | -0.7649078 | 4.075238 | -3.117181 | 5.917641 | 0.0246323 | 22.58383 | 11.96434 | [21 empty] | 25.49205 | 0.00416398
6971 | 2021/11/21 02:40:30 | 58834.0542 | 118.0002 | 1 | 10 | 1 | 0 | 0 | 0 | -0.7646255 | 4.075195 | -3.115998 | 5.917641 | 0.02505808 | 22.58383 | 11.96607 | [21 empty] | 25.43439 | -0.02411187
6972 | 2021/11/21 02:40:32 | 58836.0558 | 120.0018 | 1 | 10 | 1 | 0 | 0 | 0 | -0.7642517 | 4.075035 | -3.114352 | 5.917641 | 0.0254816 | 22.58383 | 11.9678 | [21 empty] | 25.45999 | -0.01724422
6973 | 2021/11/21 02:40:34 | 58838.0567 | 122.0027 | 1 | 10 | 1 | 0 | 0 | 0 | -0.7646408 | 4.07483 | -3.115781 | 5.917641 | 0.02590796 | 22.58383 | 11.96954 |  | -2.884414e-05 | [19 empty] | 25.35527 | -0.0585717
6974 | 2021/11/21 02:40:36 | 58840.0558 | 124.0018 | 1 | 10 | 1 | 0 | 0 | 0 | -0.7644043 | 4.07449 | -3.114558 | 5.917641 | 0.02633248 | 22.58383 | 11.97126 | [21 empty] | 25.39017 | 0.06717861
6975 | 2021/11/21 02:40:38 | 58842.0567 | 126.0027 | 1 | 10 | 1 | 0 | 0 | 0 | -0.7646408 | 4.074439 | -3.115482 | 5.917641 | 0.0267558 | 22.58383 | 11.97299 | [21 empty] | 25.34272 | 0.05780578
6976 | 2021/11/21 02:40:40 | 58844.0551 | 128.0011 | 1 | 10 | 1 | 0 | 0 | 0 | -0.764534 | 4.074429 | -3.11504 | 5.917641 | 0.02718078 | 22.58383 | 11.97472 | [21 empty] | 25.35733 | 0.0656867
6977 | 2021/11/21 02:40:42 | 58846.056 | 130.002 | 1 | 10 | 1 | 0 | 0 | 0 | -0.7642517 | 4.074154 | -3.113679 | 5.917641 | 0.02760608 | 22.58383 | 11.97645 | [21 empty] | 25.38888 | 0.08302569
6978 | 2021/11/21 02:40:44 | 58848.057 | 132.003 | 1 | 10 | 1 | 0 | 0 | 0 | -0.7646713 | 4.07444 | -3.115607 | 5.917641 | 0.02803075 | 22.58383 | 11.97818 |  |  |  | 2.899734 | 0.4436276 | [16 empty] | 25.41201 | 0.08677661
6979 | 2021/11/21 02:40:46 | 58850.0574 | 134.0034 | 1 | 10 | 1 | 0 | 0 | 0 | -0.7648392 | 4.073983 | -3.115942 | 5.917641 | 0.0284564 | 22.58383 | 11.97992 |  | -5.610314e-05 | [19 empty] | 25.40672 | 0.08011162
6980 | 2021/11/21 02:40:48 | 58852.0545 | 136.0005 | 1 | 10 | 1 | 0 | 0 | 0 | -0.7646713 | 4.074081 | -3.115333 | 5.917641 | 0.0288803 | 22.58383 | 11.98165 | [21 empty] | 25.55731 | 0.08027494
6981 | 2021/11/21 02:40:50 | 58854.0575 | 138.0035 | 1 | 10 | 1 | 0 | 0 | 0 | -0.7645264 | 4.07387 | -3.114581 | 5.917641 | 0.02930578 | 22.58383 | 11.98338 | [21 empty] | 25.52449 | 0.06598234
6982 | 2021/11/21 02:40:52 | 58856.055 | 140.001 | 1 | 10 | 1 | 0 | 0 | 0 | -0.764679 | 4.073887 | -3.115216 | 5.917641 | 0.02972956 | 22.58383 | 11.98511 | [21 empty] | 25.53781 | 0.0694555
6983 | 2021/11/21 02:40:54 | 58858.057 | 142.003 | 1 | 10 | 1 | 0 | 0 | 0 | -0.7647476 | 4.073683 | -3.115339 | 5.917641 | 0.03015538 | 22.58383 | 11.98684 | [21 empty] | 25.51956 | 0.09203792
6984 | 2021/11/21 02:40:56 | 58860.0555 | 144.0015 | 1 | 10 | 1 | 0 | 0 | 0 | -0.7641525 | 4.07337 | -3.112676 | 5.917641 | 0.03057964 | 22.58383 | 11.98857 | [21 empty] | 25.24276 | -0.08650064
6985 | 2021/11/21 02:40:58 | 58862.0586 | 146.0046 | 1 | 10 | 1 | 0 | 0 | 0 | -0.7650223 | 4.073446 | -3.116277 | 5.917641 | 0.03100511 | 22.58383 | 11.9903 |  | -8.09297e-05 | [19 empty] | 25.22231 | -0.07693648
6986 | 2021/11/21 02:41:00 | 58864.0555 | 148.0015 | 1 | 10 | 1 | 0 | 0 | 0 | -0.7644196 | 4.073425 | -3.113806 | 5.917641 | 0.0314294 | 22.58383 | 11.99203 | [21 empty] | 25.23253 | -0.05071878
6987 | 2021/11/21 02:41:02 | 58866.0574 | 150.0034 | 1 | 10 | 1 | 0 | 0 | 0 | -0.7644424 | 4.073456 | -3.113922 | 5.917641 | 0.03185317 | 22.58383 | 11.99376 | [21 empty] | 25.31594 | -0.02045155
6988 | 2021/11/21 02:41:04 | 58868.0553 | 152.0013 | 1 | 10 | 1 | 0 | 0 | 0 | -0.7650223 | 4.0732 | -3.116089 | 5.917641 | 0.03227786 | 22.58383 | 11.99549 | [21 empty] | 25.33378 | 0.01026213
6989 | 2021/11/21 02:41:06 | 58870.0556 | 154.0016 | 1 | 10 | 1 | 0 | 0 | 0 | -0.7646179 | 4.073198 | -3.11444 | 5.917641 | 0.03270192 | 22.58383 | 11.99721 | [21 empty] | 25.54309 | -0.01083195
6990 | 2021/11/21 02:41:08 | 58872.0547 | 156.0007 | 1 | 10 | 1 | 0 | 0 | 0 | -0.7643127 | 4.073099 | -3.113121 | 5.917641 | 0.03312833 | 22.58383 | 11.99895 | [21 empty] | 25.53599 | -0.05500495
6991 | 2021/11/21 02:41:10 | 58874.0546 | 158.0006 | 1 | 10 | 1 | 0 | 0 | 0 | -0.764389 | 4.07295 | -3.113318 | 5.917641 | 0.03355273 | 22.58383 | 12.00068 |  | -6.542516e-05 | [19 empty] | 25.39663 | -0.07455766
6992 | 2021/11/21 02:41:12 | 58876.0547 | 160.0007 | 1 | 10 | 1 | 0 | 0 | 0 | -0.7648239 | 4.072846 | -3.11501 | 5.917641 | 0.03397761 | 22.58383 | 12.00241 | [21 empty] | 25.38862 | -0.0558567
6993 | 2021/11/21 02:41:14 | 58878.0557 | 162.0017 | 1 | 10 | 1 | 0 | 0 | 0 | -0.7642899 | 4.072757 | -3.112767 | 5.917641 | 0.0344012 | 22.58383 | 12.00413 | [21 empty] | 25.40852 | -0.0600493
6994 | 2021/11/21 02:41:16 | 58880.0563 | 164.0023 | 1 | 10 | 1 | 0 | 0 | 0 | -0.7643127 | 4.072511 | -3.112672 | 5.917641 | 0.03482689 | 22.58383 | 12.00587 | [21 empty] | 25.26977 | -0.05964339
6995 | 2021/11/21 02:41:18 | 58882.0565 | 166.0025 | 1 | 10 | 1 | 0 | 0 | 0 | -0.7646179 | 4.072386 | -3.113819 | 5.917641 | 0.03525089 | 22.58383 | 12.0076 | [21 empty] | 25.30895 | -0.06069005
6996 | 2021/11/21 02:41:20 | 58884.0554 | 168.0014 | 1 | 10 | 1 | 0 | 0 | 0 | -0.7645645 | 4.072536 | -3.113716 | 5.917641 | 0.03567659 | 22.58383 | 12.00933 | [21 empty] | 25.28361 | -0.08553088
6997 | 2021/11/21 02:41:22 | 58886.0571 | 170.0031 | 1 | 10 | 1 | 0 | 0 | 0 | -0.7647095 | 4.072376 | -3.114185 | 5.917641 | 0.03610119 | 22.58383 | 12.01106 | [21 empty] | 25.35072 | -0.05640388
6998 | 2021/11/21 02:41:24 | 58888.057 | 172.003 | 1 | 10 | 1 | 0 | 0 | 0 | -0.7644424 | 4.072419 | -3.11313 | 5.917641 | 0.03652494 | 22.58383 | 12.01278 |  | -5.176098e-05 | [19 empty] | 25.40983 | -0.03029644
6999 | 2021/11/21 02:41:26 | 58890.0549 | 174.0009 | 1 | 10 | 1 | 0 | 0 | 0 | -0.7651138 | 4.072296 | -3.11577 | 5.917641 | 0.0369496 | 22.58383 | 12.01451 | [21 empty] | 25.48766 | 0.02432168
7000 | 2021/11/21 02:41:28 | 58892.0565 | 176.0025 | 1 | 10 | 1 | 0 | 0 | 0 | -0.764534 | 4.072054 | -3.113224 | 5.917641 | 0.03737497 | 22.58383 | 12.01624 | [21 empty] | 25.4614 | 0.02444267
7001 | 2021/11/21 02:41:30 | 58894.0562 | 178.0022 | 1 | 10 | 1 | 0 | 0 | 0 | -0.7645645 | 4.071907 | -3.113236 | 5.917641 | 0.03779953 | 22.58383 | 12.01797 | [21 empty] | 25.4654 | 0.04452348
7002 | 2021/11/21 02:41:32 | 58896.055 | 180.001 | 1 | 10 | 1 | 0 | 0 | 0 | -0.7645493 | 4.071762 | -3.113063 | 5.917641 | 0.03822404 | 22.58383 | 12.0197 | [21 empty] | 25.33445 | -0.03579617
7003 | 2021/11/21 02:41:34 | 58898.054 | 182 | 1 | 10 | 1 | 0 | 0 | 0 | -0.7646255 | 4.071671 | -3.113303 | 5.917641 | 0.03864883 | 22.58383 | 12.02143 | [21 empty] | 25.35124 | -0.03624618
7004 | 2021/11/21 02:41:36 | 58900.0556 | 184.0016 | 1 | 10 | 1 | 0 | 0 | 0 | -0.7646027 | 4.071711 | -3.113241 | 5.917641 | 0.0390734 | 22.58383 | 12.02316 |  | -1.944193e-05 | [19 empty] | 25.22414 | 0.04194021
7005 | 2021/11/21 02:41:38 | 58902.0564 | 186.0024 | 1 | 10 | 1 | 0 | 0 | 0 | -0.7646942 | 4.071696 | -3.113602 | 5.917641 | 0.0394997 | 22.58383 | 12.0249 | [21 empty] | 25.27121 | 0.04279196
7006 | 2021/11/21 02:41:40 | 58904.056 | 188.002 | 1 | 10 | 1 | 0 | 0 | 0 | -0.7648544 | 4.071493 | -3.114099 | 5.917641 | 0.03992372 | 22.58383 | 12.02662 | [21 empty] | 25.29565 | 0.07692695
7007 | 2021/11/21 02:41:42 | 58906.0572 | 190.0032 | 1 | 10 | 1 | 0 | 0 | 0 | -0.764328 | 4.071479 | -3.111945 | 5.917641 | 0.04034862 | 22.58383 | 12.02835 | [21 empty] | 25.26243 | 0.07070363
7008 | 2021/11/21 02:41:44 | 58908.0553 | 192.0013 | 1 | 10 | 1 | 0 | 0 | 0 | -0.7641449 | 4.071181 | -3.110972 | 5.917641 | 0.04077322 | 22.58383 | 12.03008 | [21 empty] | 25.29966 | 0.0816685
7009 | 2021/11/21 02:41:46 | 58910.0556 | 194.0016 | 1 | 10 | 1 | 0 | 0 | 0 | -0.7652206 | 4.071165 | -3.115339 | 5.917641 | 0.04119769 | 22.58383 | 12.03181 | [21 empty] | 25.51209 | 0.08000135
7010 | 2021/11/21 02:41:48 | 58912.055 | 196.001 | 1 | 10 | 1 | 0 | 0 | 0 | -0.765007 | 4.071177 | -3.114479 | 5.917641 | 0.04162341 | 22.58383 | 12.03354 |  | -4.749406e-05 | [19 empty] | 25.50768 | 0.0906688
7011 | 2021/11/21 02:41:50 | 58914.055 | 198.001 | 1 | 10 | 1 | 0 | 0 | 0 | -0.7650223 | 4.071076 | -3.114464 | 5.917641 | 0.04204671 | 22.58383 | 12.03527 | [21 empty] | 25.53948 | 0.1178199
7012 | 2021/11/21 02:41:52 | 58916.0542 | 200.0002 | 1 | 10 | 1 | 0 | 0 | 0 | -0.7642899 | 4.071041 | -3.111456 | 5.917641 | 0.04247288 | 22.58383 | 12.037 | [21 empty] | 25.50626 | 0.09135902
7013 | 2021/11/21 02:41:54 | 58918.0564 | 202.0024 | 1 | 10 | 1 | 0 | 0 | 0 | -0.7641296 | 4.070987 | -3.110762 | 5.917641 | 0.04289786 | 22.58383 | 12.03873 | [21 empty] | 25.49076 | 0.08667648
7014 | 2021/11/21 02:41:56 | 58920.0567 | 204.0027 | 1 | 10 | 1 | 0 | 0 | 0 | -0.765007 | 4.070934 | -3.114293 | 5.917641 | 0.04332162 | 22.58383 | 12.04046 | [21 empty] | 25.15883 | -0.10373
7015 | 2021/11/21 02:41:58 | 58922.0569 | 206.0029 | 1 | 10 | 1 | 0 | 0 | 0 | -0.7647095 | 4.07076 | -3.112949 | 5.917641 | 0.04374751 | 22.58383 | 12.04219 | [21 empty] | 25.14549 | -0.1031637
7016 | 2021/11/21 02:42:00 | 58924.0544 | 208.0004 | 1 | 10 | 1 | 0 | 0 | 0 | -0.7641525 | 4.070881 | -3.110774 | 5.917641 | 0.04417145 | 22.58383 | 12.04392 |  | -4.069722e-05 | [19 empty] | 25.17963 | -0.08902252
7017 | 2021/11/21 02:42:02 | 58926.0544 | 210.0004 | 1 | 10 | 1 | 0 | 0 | 0 | -0.7644958 | 4.070796 | -3.112106 | 5.917641 | 0.04459611 | 22.58383 | 12.04564 | [21 empty] | 25.17652 | -0.06171763
7018 | 2021/11/21 02:42:04 | 58928.0576 | 212.0036 | 1 | 10 | 1 | 0 | 0 | 0 | -0.7646942 | 4.070853 | -3.112958 | 5.917641 | 0.04502055 | 22.58383 | 12.04737 | [21 empty] | 25.20226 | -0.06308496
7019 | 2021/11/21 02:42:06 | 58930.0567 | 214.0027 | 1 | 10 | 1 | 0 | 0 | 0 | -0.7644577 | 4.070512 | -3.111734 | 5.917641 | 0.04544653 | 22.58383 | 12.04911 | [21 empty] | 25.46489 | 0.07528543
7020 | 2021/11/21 02:42:08 | 58932.0586 | 216.0046 | 1 | 10 | 1 | 0 | 0 | 0 | -0.7648239 | 4.070285 | -3.113051 | 5.917641 | 0.04587133 | 22.58383 | 12.05084 | [21 empty] | 25.42857 | 0.05407333
7021 | 2021/11/21 02:42:10 | 58934.0557 | 218.0017 | 1 | 10 | 1 | 0 | 0 | 0 | -0.7646561 | 4.070058 | -3.112195 | 5.917641 | 0.04629438 | 22.58383 | 12.05256 | [21 empty] | 25.42895 | 0.05932271
7022 | 2021/11/21 02:42:12 | 58936.0554 | 220.0014 | 1 | 10 | 1 | 0 | 0 | 0 | -0.7648544 | 4.07022 | -3.113126 | 5.917641 | 0.04672026 | 22.58383 | 12.05429 |  | -4.148334e-05 | [19 empty] | 25.46012 | 0.05905151
7023 | 2021/11/21 02:42:14 | 58938.0569 | 222.0029 | 1 | 10 | 1 | 0 | 0 | 0 | -0.7644577 | 4.069863 | -3.111238 | 5.917641 | 0.0471461 | 22.58383 | 12.05602 | [21 empty] | 25.46284 | 0.05722761
7024 | 2021/11/21 02:42:16 | 58940.0562 | 224.0022 | 1 | 10 | 1 | 0 | 0 | 0 | -0.7647629 | 4.06992 | -3.112524 | 5.917641 | 0.04756974 | 22.58383 | 12.05775 | [21 empty] | 25.33612 | 0.03778756
7025 | 2021/11/21 02:42:18 | 58942.0577 | 226.0037 | 1 | 10 | 1 | 0 | 0 | 0 | -0.764328 | 4.069964 | -3.110787 | 5.917641 | 0.047996 | 22.58383 | 12.05948 | [21 empty] | 25.36546 | 0.03167689
7026 | 2021/11/21 02:42:20 | 58944.0572 | 228.0032 | 1 | 10 | 1 | 0 | 0 | 0 | -0.7649155 | 4.070059 | -3.113251 | 5.917641 | 0.04842128 | 22.58383 | 12.06121 | [21 empty] | 25.34906 | 0.04057944
7027 | 2021/11/21 02:42:22 | 58946.0562 | 230.0022 | 1 | 10 | 1 | 0 | 0 | 0 | -0.7648773 | 4.070083 | -3.113114 | 5.917641 | 0.04884475 | 22.58383 | 12.06294 | [21 empty] | 25.33045 | 0.0385195
7028 | 2021/11/21 02:42:24 | 58948.0578 | 232.0038 | 1 | 10 | 1 | 0 | 0 | 0 | -0.7642593 | 4.06988 | -3.110444 | 5.917641 | 0.04927032 | 22.58383 | 12.06467 |  | -2.212793e-05 | [19 empty] | 25.34361 | 0.02695262
7029 | 2021/11/21 02:42:26 | 58950.057 | 234.003 | 1 | 10 | 1 | 0 | 0 | 0 | -0.7646408 | 4.069651 | -3.111821 | 5.917641 | 0.04969414 | 22.58383 | 12.06639 | [21 empty] | 25.28543 | -0.0181818
7030 | 2021/11/21 02:42:28 | 58952.0573 | 236.0033 | 1 | 10 | 1 | 0 | 0 | 0 | -0.7648163 | 4.06951 | -3.112428 | 5.917641 | 0.05011982 | 22.58383 | 12.06813 | [21 empty] | 25.25932 | -0.009692907
7031 | 2021/11/21 02:42:30 | 58954.0556 | 238.0016 | 1 | 10 | 1 | 0 | 0 | 0 | -0.7648773 | 4.069691 | -3.112814 | 5.917641 | 0.05054396 | 22.58383 | 12.06985 | [21 empty] | 25.27884 | -0.001370907
7032 | 2021/11/21 02:42:32 | 58956.0547 | 240.0007 | 1 | 10 | 1 | 0 | 0 | 0 | -0.7643127 | 4.069379 | -3.110278 | 5.917641 | 0.05096851 | 22.58383 | 12.07158 | [21 empty] | 25.32372 | 0.03500283
7033 | 2021/11/21 02:42:34 | 58958.0542 | 242.0002 | 1 | 10 | 1 | 0 | 0 | 0 | -0.7641983 | 4.069134 | -3.109625 | 5.917641 | 0.05139255 | 22.58383 | 12.07331 | [21 empty] | 25.39522 | 0.06526887
7034 | 2021/11/21 02:42:36 | 58960.0556 | 244.0016 | 1 | 10 | 1 | 0 | 0 | 0 | -0.7645493 | 4.06951 | -3.111341 | 5.917641 | 0.05181849 | 22.58383 | 12.07504 |  | -2.766014e-05 | [19 empty] | 25.40685 | -0.05026937
7035 | 2021/11/21 02:42:38 | 58962.0548 | 246.0008 | 1 | 10 | 1 | 0 | 0 | 0 | -0.7646713 | 4.069282 | -3.111663 | 5.917641 | 0.05224158 | 22.58383 | 12.07676 |  |  |  | 4.87797 | [17 empty] | 25.44628 | -0.08525491
7036 | 2021/11/21 02:42:40 | 58964.054 | 248 | 1 | 10 | 1 | 0 | 0 | 0 | -0.7652588 | 4.069224 | -3.114009 | 5.917641 | 0.05266728 | 22.58383 | 12.07849 | [21 empty] | 25.36806 | -0.07694125
7037 | 2021/11/21 02:42:42 | 58966.0541 | 250.0001 | 1 | 10 | 1 | 0 | 0 | 0 | -0.7648926 | 4.069164 | -3.112473 | 5.917641 | 0.05309133 | 22.58383 | 12.08022 | [21 empty] | 25.30533 | -0.06045103
7038 | 2021/11/21 02:42:44 | 58968.0548 | 252.0008 | 1 | 10 | 1 | 0 | 0 | 0 | -0.7644882 | 4.068988 | -3.110693 | 5.917641 | 0.05351647 | 22.58383 | 12.08195 |  |  |  |  | 0 | [16 empty] | 25.22141 | -0.04847646
7039 | 2021/11/21 02:42:46 | 58970.0541 | 254.0001 | 1 | 10 | 1 | 0 | 0 | 0 | -0.7645264 | 4.068749 | -3.110666 | 5.917641 | 0.05394252 | 22.58383 | 12.08368 | [21 empty] | 25.39884 | -0.02302289
7040 | 2021/11/21 02:42:48 | 58972.0573 | 256.0033 | 1 | 10 | 1 | 0 | 0 | 0 | -0.7646255 | 4.068884 | -3.111172 | 5.917641 | 0.05436605 | 22.58383 | 12.08541 |  | -4.993763e-05 | [19 empty] | 25.48417 | 0.04262209
7041 | 2021/11/21 02:42:50 | 58974.0542 | 258.0002 | 1 | 10 | 1 | 0 | 0 | 0 | -0.7648163 | 4.068704 | -3.111811 | 5.917641 | 0.05479141 | 22.58383 | 12.08714 | [21 empty] | 25.50988 | 0.0692904
7042 | 2021/11/21 02:42:52 | 58976.0543 | 260.0003 | 1 | 10 | 1 | 0 | 0 | 0 | -0.7647324 | 4.068589 | -3.111382 | 5.917641 | 0.05521643 | 22.58383 | 12.08887 | [21 empty] | 25.51389 | 0.07059097
7043 | 2021/11/21 02:42:54 | 58978.0573 | 262.0033 | 1 | 10 | 1 | 0 | 0 | 0 | -0.7644882 | 4.068806 | -3.110554 | 5.917641 | 0.05564163 | 22.58383 | 12.0906 | [21 empty] | 25.46489 | 0.09468138
7044 | 2021/11/21 02:42:56 | 58980.0574 | 264.0034 | 1 | 10 | 1 | 0 | 0 | 0 | -0.7646408 | 4.068678 | -3.111077 | 5.917641 | 0.0560667 | 22.58383 | 12.09233 | [21 empty] | 25.20808 | -0.08025169
7045 | 2021/11/21 02:42:58 | 58982.0565 | 266.0025 | 1 | 10 | 1 | 0 | 0 | 0 | -0.764946 | 4.068674 | -3.112316 | 5.917641 | 0.05648984 | 22.58383 | 12.09405 | [21 empty] | 25.21936 | -0.03277063
7046 | 2021/11/21 02:43:00 | 58984.0543 | 268.0003 | 1 | 10 | 1 | 0 | 0 | 0 | -0.7645798 | 4.068512 | -3.110702 | 5.917641 | 0.05691439 | 22.58383 | 12.09577 |  | -7.95868e-05 | [19 empty] | 25.33574 | 0.03402352
7047 | 2021/11/21 02:43:02 | 58986.0552 | 270.0012 | 1 | 10 | 1 | 0 | 0 | 0 | -0.7646713 | 4.068498 | -3.111064 | 5.917641 | 0.05734048 | 22.58383 | 12.09751 | [21 empty] | 25.35849 | 0.06171167
7048 | 2021/11/21 02:43:04 | 58988.0552 | 272.0012 | 1 | 10 | 1 | 0 | 0 | 0 | -0.7647095 | 4.068105 | -3.110919 | 5.917641 | 0.05776364 | 22.58383 | 12.09923 | [21 empty] | 25.49567 | 0.09403527
7049 | 2021/11/21 02:43:06 | 58990.0551 | 274.0011 | 1 | 10 | 1 | 0 | 0 | 0 | -0.7648621 | 4.068032 | -3.111483 | 5.917641 | 0.05818904 | 22.58383 | 12.10096 | [21 empty] | 25.22452 | -0.07054329
7050 | 2021/11/21 02:43:08 | 58992.055 | 276.001 | 1 | 10 | 1 | 0 | 0 | 0 | -0.764183 | 4.068071 | -3.108751 | 5.917641 | 0.05861271 | 22.58383 | 12.10268 | [21 empty] | 25.18674 | -0.02888799
7051 | 2021/11/21 02:43:10 | 58994.0561 | 278.0021 | 1 | 10 | 1 | 0 | 0 | 0 | -0.7646942 | 4.067982 | -3.110762 | 5.917641 | 0.0590397 | 22.58383 | 12.10442 | [21 empty] | 25.19309 | 0.02985835
7052 | 2021/11/21 02:43:12 | 58996.057 | 280.003 | 1 | 10 | 1 | 0 | 0 | 0 | -0.7649841 | 4.068116 | -3.112044 | 5.917641 | 0.05946472 | 22.58383 | 12.10615 |  | 3.318612e-06 | [19 empty] | 25.30988 | 0.04323363
7053 | 2021/11/21 02:43:14 | 58998.0544 | 282.0004 | 1 | 10 | 1 | 0 | 0 | 0 | -0.764679 | 4.067962 | -3.110685 | 5.917641 | 0.05988916 | 22.58383 | 12.10788 | [21 empty] | 25.39923 | 0.08001149
7054 | 2021/11/21 02:43:16 | 59000.0545 | 284.0005 | 1 | 10 | 1 | 0 | 0 | 0 | -0.7647247 | 4.067978 | -3.110883 | 5.917641 | 0.06031292 | 22.58383 | 12.1096 | [21 empty] | 25.37258 | 0.05613029
7055 | 2021/11/21 02:43:18 | 59002.0583 | 286.0043 | 1 | 10 | 1 | 0 | 0 | 0 | -0.7649078 | 4.067959 | -3.111614 | 5.917641 | 0.06073819 | 22.58383 | 12.11133 | [21 empty] | 25.29889 | 0.0197655
7056 | 2021/11/21 02:43:20 | 59004.057 | 288.003 | 1 | 10 | 1 | 0 | 0 | 0 | -0.7647629 | 4.067926 | -3.110999 | 5.917641 | 0.06116426 | 22.58383 | 12.11306 | [21 empty] | 25.18379 | -0.02565622
7057 | 2021/11/21 02:43:22 | 59006.0554 | 290.0014 | 1 | 10 | 1 | 0 | 0 | 0 | -0.7650528 | 4.067525 | -3.111871 | 5.917641 | 0.06158786 | 22.58383 | 12.11479 | [21 empty] | 25.18985 | -0.04558861
7058 | 2021/11/21 02:43:24 | 59008.0555 | 292.0015 | 1 | 10 | 1 | 0 | 0 | 0 | -0.7642059 | 4.067467 | -3.108382 | 5.917641 | 0.06201389 | 22.58383 | 12.11652 |  | 8.77258e-06 | [19 empty] | 25.19969 | -0.06280661
7059 | 2021/11/21 02:43:26 | 59010.0569 | 294.0029 | 1 | 10 | 1 | 0 | 0 | 0 | -0.7645645 | 4.067547 | -3.109902 | 5.917641 | 0.06243858 | 22.58383 | 12.11825 | [21 empty] | 25.47123 | 0.08485675
7060 | 2021/11/21 02:43:28 | 59012.0541 | 296.0001 | 1 | 10 | 1 | 0 | 0 | 0 | -0.764328 | 4.067414 | -3.108838 | 5.917641 | 0.0628617 | 22.58383 | 12.11997 | [21 empty] | 25.46684 | 0.07846773
7061 | 2021/11/21 02:43:30 | 59014.0554 | 298.0014 | 1 | 10 | 1 | 0 | 0 | 0 | -0.7642593 | 4.067291 | -3.108465 | 5.917641 | 0.06328727 | 22.58383 | 12.1217 | [21 empty] | 25.43439 | 0.04570007
7062 | 2021/11/21 02:43:32 | 59016.0564 | 300.0024 | 1 | 10 | 1 | 0 | 0 | 0 | -0.764801 | 4.067468 | -3.110804 | 5.917641 | 0.06371132 | 22.58383 | 12.12342 | [21 empty] | 25.34284 | -0.02456546
7063 | 2021/11/21 02:43:34 | 59018.0556 | 302.0016 | 1 | 10 | 1 | 0 | 0 | 0 | -0.7644196 | 4.06741 | -3.109208 | 5.917641 | 0.06413662 | 22.58383 | 12.12515 | [21 empty] | 25.31168 | 0.03236353
7064 | 2021/11/21 02:43:36 | 59020.0552 | 304.0012 | 1 | 10 | 1 | 0 | 0 | 0 | -0.7648392 | 4.067211 | -3.110762 | 5.917641 | 0.06456026 | 22.58383 | 12.12688 |  | -4.851615e-05 | [19 empty] | 25.29293 | 0.0530529
7065 | 2021/11/21 02:43:38 | 59022.0548 | 306.0008 | 1 | 10 | 1 | 0 | 0 | 0 | -0.7645798 | 4.067196 | -3.109696 | 5.917641 | 0.06498591 | 22.58383 | 12.12861 | [21 empty] | 25.31039 | 0.07334113
7066 | 2021/11/21 02:43:40 | 59024.0546 | 308.0006 | 1 | 10 | 1 | 0 | 0 | 0 | -0.7650986 | 4.067107 | -3.111738 | 5.917641 | 0.06540973 | 22.58383 | 12.13033 | [21 empty] | 25.42328 | 0.05435348
7067 | 2021/11/21 02:43:42 | 59026.0562 | 310.0022 | 1 | 10 | 1 | 0 | 0 | 0 | -0.7644882 | 4.066941 | -3.109128 | 5.917641 | 0.06583534 | 22.58383 | 12.13206 | [21 empty] | 25.48856 | 0.06179154
7068 | 2021/11/21 02:43:44 | 59028.0578 | 312.0038 | 1 | 10 | 1 | 0 | 0 | 0 | -0.764801 | 4.066863 | -3.110341 | 5.917641 | 0.06626184 | 22.58383 | 12.1338 | [21 empty] | 25.27211 | -0.005489588
7069 | 2021/11/21 02:43:46 | 59030.0574 | 314.0034 | 1 | 10 | 1 | 0 | 0 | 0 | -0.7644882 | 4.066706 | -3.108949 | 5.917641 | 0.06668552 | 22.58383 | 12.13552 | [21 empty] | 25.22709 | -0.0289464
7070 | 2021/11/21 02:43:48 | 59032.0563 | 316.0023 | 1 | 10 | 1 | 0 | 0 | 0 | -0.764389 | 4.066675 | -3.108522 | 5.917641 | 0.06711084 | 22.58383 | 12.13725 |  | -5.326774e-05 | [19 empty] | 25.21779 | -0.06695867
7071 | 2021/11/21 02:43:50 | 59034.0558 | 318.0018 | 1 | 10 | 1 | 0 | 0 | 0 | -0.7646408 | 4.066809 | -3.109648 | 5.917641 | 0.06753487 | 22.58383 | 12.13897 | [21 empty] | 25.19969 | -0.06947339
7072 | 2021/11/21 02:43:52 | 59036.055 | 320.001 | 1 | 10 | 1 | 0 | 0 | 0 | -0.764801 | 4.066782 | -3.110279 | 5.917641 | 0.06796002 | 22.58383 | 12.1407 | [21 empty] | 25.29655 | -0.0593102
7073 | 2021/11/21 02:43:54 | 59038.0555 | 322.0015 | 1 | 10 | 1 | 0 | 0 | 0 | -0.7647476 | 4.06674 | -3.11003 | 5.917641 | 0.068385 | 22.58383 | 12.14243 | [21 empty] | 25.42639 | 0.04057348
7074 | 2021/11/21 02:43:56 | 59040.055 | 324.001 | 1 | 10 | 1 | 0 | 0 | 0 | -0.764328 | 4.06672 | -3.108308 | 5.917641 | 0.06880957 | 22.58383 | 12.14416 | [21 empty] | 25.32023 | -0.03107309
7075 | 2021/11/21 02:43:58 | 59042.0574 | 326.0034 | 1 | 10 | 1 | 0 | 0 | 0 | -0.7646179 | 4.066534 | -3.109345 | 5.917641 | 0.0692327 | 22.58383 | 12.14588 | [21 empty] | 25.29165 | -0.06432474
7076 | 2021/11/21 02:44:00 | 59044.0582 | 328.0042 | 1 | 10 | 1 | 0 | 0 | 0 | -0.7646179 | 4.066562 | -3.109366 | 5.917641 | 0.0696587 | 22.58383 | 12.14761 |  | -3.729735e-05 | [19 empty] | 25.19036 | -0.08623898
7077 | 2021/11/21 02:44:02 | 59046.0573 | 330.0033 | 1 | 10 | 1 | 0 | 0 | 0 | -0.7641296 | 4.066251 | -3.107143 | 5.917641 | 0.07008439 | 22.58383 | 12.14934 | [21 empty] | 25.22619 | -0.07007837
7078 | 2021/11/21 02:44:04 | 59048.0542 | 332.0002 | 1 | 10 | 1 | 0 | 0 | 0 | -0.7647858 | 4.066251 | -3.109811 | 5.917641 | 0.07050791 | 22.58383 | 12.15106 | [21 empty] | 25.42946 | 0.05726695
7079 | 2021/11/21 02:44:06 | 59050.0567 | 334.0027 | 1 | 10 | 1 | 0 | 0 | 0 | -0.7642059 | 4.066099 | -3.107337 | 5.917641 | 0.07093271 | 22.58383 | 12.15279 | [21 empty] | 25.49166 | 0.03822923
7080 | 2021/11/21 02:44:08 | 59052.0545 | 336.0005 | 1 | 10 | 1 | 0 | 0 | 0 | -0.7647095 | 4.066089 | -3.109377 | 5.917641 | 0.07135588 | 22.58383 | 12.15451 | [21 empty] | 25.51517 | 0.02428174
7081 | 2021/11/21 02:44:10 | 59054.0575 | 338.0035 | 1 | 10 | 1 | 0 | 0 | 0 | -0.7644577 | 4.066094 | -3.108357 | 5.917641 | 0.07178201 | 22.58383 | 12.15624 | [21 empty] | 25.50057 | -0.02359986
7082 | 2021/11/21 02:44:12 | 59056.0568 | 340.0028 | 1 | 10 | 1 | 0 | 0 | 0 | -0.7645493 | 4.066185 | -3.108799 | 5.917641 | 0.07220772 | 22.58383 | 12.15798 |  | -3.145171e-05 | [19 empty] | 25.47033 | -0.05016148
7083 | 2021/11/21 02:44:14 | 59058.0553 | 342.0013 | 1 | 10 | 1 | 0 | 0 | 0 | -0.7646027 | 4.066146 | -3.108986 | 5.917641 | 0.07263115 | 22.58383 | 12.1597 | [21 empty] | 25.16011 | -0.07803738
7084 | 2021/11/21 02:44:16 | 59060.0544 | 344.0004 | 1 | 10 | 1 | 0 | 0 | 0 | -0.7646408 | 4.065736 | -3.108828 | 5.917641 | 0.07305713 | 22.58383 | 12.16143 | [21 empty] | 25.20007 | -0.08445621
7085 | 2021/11/21 02:44:18 | 59062.0559 | 346.0019 | 1 | 10 | 1 | 0 | 0 | 0 | -0.764679 | 4.065747 | -3.108991 | 5.917641 | 0.07348225 | 22.58383 | 12.16316 | [21 empty] | 25.28143 | -0.04129589
7086 | 2021/11/21 02:44:20 | 59064.0545 | 348.0005 | 1 | 10 | 1 | 0 | 0 | 0 | -0.764946 | 4.06579 | -3.11011 | 5.917641 | 0.07390618 | 22.58383 | 12.16488 | [21 empty] | 25.33522 | -0.0370878
7087 | 2021/11/21 02:44:22 | 59066.0566 | 350.0026 | 1 | 10 | 1 | 0 | 0 | 0 | -0.764389 | 4.065595 | -3.107696 | 5.917641 | 0.07433088 | 22.58383 | 12.16661 | [21 empty] | 25.39122 | -0.02177119
7088 | 2021/11/21 02:44:24 | 59068.056 | 352.002 | 1 | 10 | 1 | 0 | 0 | 0 | -0.7648392 | 4.065673 | -3.109586 | 5.917641 | 0.07475496 | 22.58383 | 12.16833 |  | -3.342676e-05 | [19 empty] | 25.34413 | -0.01471579
7089 | 2021/11/21 02:44:26 | 59070.0546 | 354.0006 | 1 | 10 | 1 | 0 | 0 | 0 | -0.764534 | 4.065625 | -3.108309 | 5.917641 | 0.07518098 | 22.58383 | 12.17006 | [21 empty] | 25.25842 | -0.07647932
7090 | 2021/11/21 02:44:28 | 59072.0546 | 356.0006 | 1 | 10 | 1 | 0 | 0 | 0 | -0.7646255 | 4.065629 | -3.108684 | 5.917641 | 0.07560407 | 22.58383 | 12.17178 | [21 empty] | 25.18456 | -0.1010931
7091 | 2021/11/21 02:44:30 | 59074.0544 | 358.0004 | 1 | 10 | 1 | 0 | 0 | 0 | -0.7648239 | 4.0656 | -3.109468 | 5.917641 | 0.07603059 | 22.58383 | 12.17352 | [21 empty] | 25.15918 | -0.08919656
7092 | 2021/11/21 02:44:32 | 59076.0568 | 360.0028 | 1 | 10 | 1 | 0 | 0 | 0 | -0.7648621 | 4.065331 | -3.109418 | 5.917641 | 0.07645534 | 22.58383 | 12.17524 | [21 empty] | 25.29021 | -0.03321648
7093 | 2021/11/21 02:44:34 | 59078.0561 | 362.0021 | 1 | 10 | 1 | 0 | 0 | 0 | -0.7642975 | 4.065452 | -3.107215 | 5.917641 | 0.07688055 | 22.58383 | 12.17697 | [21 empty] | 25.48327 | 0.003193617
7094 | 2021/11/21 02:44:36 | 59080.0554 | 364.0014 | 1 | 10 | 1 | 0 | 0 | 0 | -0.7649155 | 4.06502 | -3.109397 | 5.917641 | 0.07730439 | 22.58383 | 12.1787 |  | -6.32169e-05 | [19 empty] | 25.41216 | -0.0606972
7095 | 2021/11/21 02:44:38 | 59082.0553 | 366.0013 | 1 | 10 | 1 | 0 | 0 | 0 | -0.7650909 | 4.065214 | -3.110258 | 5.917641 | 0.07772864 | 22.58383 | 12.18042 | [21 empty] | 25.31078 | -0.08828342
7096 | 2021/11/21 02:44:40 | 59084.0547 | 368.0007 | 1 | 10 | 1 | 0 | 0 | 0 | -0.7649612 | 4.06512 | -3.109659 | 5.917641 | 0.07815483 | 22.58383 | 12.18215 |  |  |  | 0 | [17 empty] | 25.24715 | -0.04751503
7097 | 2021/11/21 02:44:42 | 59086.0571 | 370.0031 | 1 | 10 | 1 | 0 | 0 | 0 | -0.7648239 | 4.064934 | -3.108959 | 5.917641 | 0.07857806 | 22.58383 | 12.18387 | [21 empty] | 25.21353 | 0.003192425
7098 | 2021/11/21 02:44:44 | 59088.0569 | 372.0029 | 1 | 10 | 1 | 0 | 0 | 0 | -0.7648544 | 4.064975 | -3.109114 | 5.917641 | 0.07900409 | 22.58383 | 12.18561 |  |  |  |  | 0 | [16 empty] | 25.52721 | 0.06747603
7099 | 2021/11/21 02:44:46 | 59090.0563 | 374.0023 | 1 | 10 | 1 | 0 | 0 | 0 | -0.7646179 | 4.065031 | -3.108195 | 5.917641 | 0.07942771 | 22.58383 | 12.18733 | [21 empty] | 25.49928 | 0.08415937
7100 | 2021/11/21 02:44:48 | 59092.0553 | 376.0013 | 1 | 10 | 1 | 0 | 0 | 0 | -0.764389 | 4.0651 | -3.107318 | 5.917641 | 0.07985228 | 22.58383 | 12.18905 |  | -8.376586e-06 | [19 empty] | 25.41434 | 0.06206334
7101 | 2021/11/21 02:44:50 | 59094.0553 | 378.0013 | 1 | 10 | 1 | 0 | 0 | 0 | -0.7644348 | 4.065043 | -3.10746 | 5.917641 | 0.08027835 | 22.58383 | 12.19079 | [21 empty] | 25.34233 | 0.01583815
7102 | 2021/11/21 02:44:52 | 59096.0587 | 380.0047 | 1 | 10 | 1 | 0 | 0 | 0 | -0.7642593 | 4.064984 | -3.106702 | 5.917641 | 0.0807034 | 22.58383 | 12.19251 | [21 empty] | 25.28453 | -0.02848387
7103 | 2021/11/21 02:44:54 | 59098.0579 | 382.0039 | 1 | 10 | 1 | 0 | 0 | 0 | -0.7646713 | 4.064702 | -3.108161 | 5.917641 | 0.08112695 | 22.58383 | 12.19423 | [21 empty] | 25.50937 | 0.07026196
7104 | 2021/11/21 02:44:56 | 59100.0559 | 384.0019 | 1 | 10 | 1 | 0 | 0 | 0 | -0.7647324 | 4.064671 | -3.108386 | 5.917641 | 0.08155188 | 22.58383 | 12.19596 | [21 empty] | 25.50329 | 0.09014785
7105 | 2021/11/21 02:44:58 | 59102.0565 | 386.0025 | 1 | 10 | 1 | 0 | 0 | 0 | -0.7645645 | 4.064435 | -3.107523 | 5.917641 | 0.08197752 | 22.58383 | 12.19769 | [21 empty] | 25.5232 | 0.07236063
7106 | 2021/11/21 02:45:00 | 59104.0557 | 388.0017 | 1 | 10 | 1 | 0 | 0 | 0 | -0.7650223 | 4.064438 | -3.109386 | 5.917641 | 0.08240151 | 22.58383 | 12.19942 |  | 3.714331e-06 | [19 empty] | 25.48894 | 0.02456248
7107 | 2021/11/21 02:45:02 | 59106.0549 | 390.0009 | 1 | 10 | 1 | 0 | 0 | 0 | -0.7647324 | 4.064444 | -3.108212 | 5.917641 | 0.08282552 | 22.58383 | 12.20114 | [21 empty] | 25.46178 | -0.01721501
7108 | 2021/11/21 02:45:04 | 59108.0542 | 392.0002 | 1 | 10 | 1 | 0 | 0 | 0 | -0.7645645 | 4.064228 | -3.107364 | 5.917641 | 0.08325074 | 22.58383 | 12.20287 | [21 empty] | 25.28505 | 0.03086269
7109 | 2021/11/21 02:45:06 | 59110.0543 | 394.0003 | 1 | 10 | 1 | 0 | 0 | 0 | -0.7644958 | 4.064502 | -3.107295 | 5.917641 | 0.08367665 | 22.58383 | 12.2046 |  |  |  |  | 0.179119 | [16 empty] | 25.37969 | 0.09340584
7110 | 2021/11/21 02:45:08 | 59112.0541 | 396.0001 | 1 | 10 | 1 | 0 | 0 | 0 | -0.7641449 | 4.064324 | -3.105732 | 5.917641 | 0.0841011 | 22.58383 | 12.20632 | [21 empty] | 25.54437 | 0.09858251
7111 | 2021/11/21 02:45:10 | 59114.058 | 398.004 | 1 | 10 | 1 | 0 | 0 | 0 | -0.7647476 | 4.064327 | -3.108184 | 5.917641 | 0.08452677 | 22.58383 | 12.20805 |  |  |  | 6.462045 | [17 empty] | 25.55926 | 0.04849672
7112 | 2021/11/21 02:45:12 | 59116.0573 | 400.0033 | 1 | 10 | 1 | 0 | 0 | 0 | -0.7642593 | 4.064247 | -3.106139 | 5.917641 | 0.08495048 | 22.58383 | 12.20978 |  | -2.489103e-05 | [19 empty] | 25.57114 | -0.0002890825
7113 | 2021/11/21 02:45:14 | 59118.0566 | 402.0026 | 1 | 10 | 1 | 0 | 0 | 0 | -0.7642746 | 4.063942 | -3.105968 | 5.917641 | 0.08537609 | 22.58383 | 12.2115 | [21 empty] | 25.32706 | -0.02352297
7114 | 2021/11/21 02:45:16 | 59120.0552 | 404.0012 | 1 | 10 | 1 | 0 | 0 | 0 | -0.7645645 | 4.063939 | -3.107143 | 5.917641 | 0.08579993 | 22.58383 | 12.21323 | [21 empty] | 25.25166 | -0.06388962
7115 | 2021/11/21 02:45:18 | 59122.0544 | 406.0004 | 1 | 10 | 1 | 0 | 0 | 0 | -0.7646179 | 4.063925 | -3.10735 | 5.917641 | 0.0862249 | 22.58383 | 12.21495 | [21 empty] | 25.28543 | -0.08289933
7116 | 2021/11/21 02:45:20 | 59124.0583 | 408.0043 | 1 | 10 | 1 | 0 | 0 | 0 | -0.7649689 | 4.063807 | -3.108686 | 5.917641 | 0.08665057 | 22.58383 | 12.21668 | [21 empty] | 25.30587 | -0.07930398
7117 | 2021/11/21 02:45:22 | 59126.0568 | 410.0028 | 1 | 10 | 1 | 0 | 0 | 0 | -0.764473 | 4.063733 | -3.106614 | 5.917641 | 0.08707517 | 22.58383 | 12.21841 | [21 empty] | 25.35874 | -0.0711
7118 | 2021/11/21 02:45:24 | 59128.0553 | 412.0013 | 1 | 10 | 1 | 0 | 0 | 0 | -0.7648544 | 4.06372 | -3.108154 | 5.917641 | 0.08749999 | 22.58383 | 12.22014 |  | -5.895953e-05 | [19 empty] | 25.53794 | 0.05599916
7119 | 2021/11/21 02:45:26 | 59130.0544 | 414.0004 | 1 | 10 | 1 | 0 | 0 | 0 | -0.7644882 | 4.063673 | -3.10663 | 5.917641 | 0.08792476 | 22.58383 | 12.22186 | [21 empty] | 25.53832 | 0.04431725
7120 | 2021/11/21 02:45:28 | 59132.0568 | 416.0028 | 1 | 10 | 1 | 0 | 0 | 0 | -0.7649155 | 4.063807 | -3.108469 | 5.917641 | 0.08834887 | 22.58383 | 12.22359 | [21 empty] | 25.51866 | 0.03603041
7121 | 2021/11/21 02:45:30 | 59134.0566 | 418.0026 | 1 | 10 | 1 | 0 | 0 | 0 | -0.7653656 | 4.063686 | -3.110205 | 5.917641 | 0.08877309 | 22.58383 | 12.22531 | [21 empty] | 25.42767 | -0.0296849
7122 | 2021/11/21 02:45:32 | 59136.055 | 420.001 | 1 | 10 | 1 | 0 | 0 | 0 | -0.7651291 | 4.063602 | -3.10918 | 5.917641 | 0.08919913 | 22.58383 | 12.22704 | [21 empty] | 25.35966 | -0.08130908
7123 | 2021/11/21 02:45:34 | 59138.0544 | 422.0004 | 1 | 10 | 1 | 0 | 0 | 0 | -0.7647247 | 4.063462 | -3.10743 | 5.917641 | 0.08962439 | 22.58383 | 12.22877 | [21 empty] | 25.31972 | 0.07190228
7124 | 2021/11/21 02:45:36 | 59140.0569 | 424.0029 | 1 | 10 | 1 | 0 | 0 | 0 | -0.7648773 | 4.063396 | -3.107999 | 5.917641 | 0.09004832 | 22.58383 | 12.23049 |  | -3.776865e-05 | [19 empty] | 25.39006 | 0.05410731
7125 | 2021/11/21 02:45:38 | 59142.0551 | 426.0011 | 1 | 10 | 1 | 0 | 0 | 0 | -0.7648544 | 4.063307 | -3.107838 | 5.917641 | 0.0904743 | 22.58383 | 12.23222 | [21 empty] | 25.53599 | 0.09789169
7126 | 2021/11/21 02:45:40 | 59144.0576 | 428.0036 | 1 | 10 | 1 | 0 | 0 | 0 | -0.7642899 | 4.063202 | -3.105464 | 5.917641 | 0.09089971 | 22.58383 | 12.23395 | [21 empty] | 25.54671 | 0.04432976
7127 | 2021/11/21 02:45:42 | 59146.0569 | 430.0029 | 1 | 10 | 1 | 0 | 0 | 0 | -0.7650528 | 4.063379 | -3.108699 | 5.917641 | 0.09132336 | 22.58383 | 12.23567 | [21 empty] | 25.54142 | 0.02946436
7128 | 2021/11/21 02:45:44 | 59148.0562 | 432.0022 | 1 | 10 | 1 | 0 | 0 | 0 | -0.7654419 | 4.063204 | -3.110147 | 5.917641 | 0.09174908 | 22.58383 | 12.2374 | [21 empty] | 25.34451 | 0.004034638
7129 | 2021/11/21 02:45:46 | 59150.0552 | 434.0012 | 1 | 10 | 1 | 0 | 0 | 0 | -0.7652893 | 4.063326 | -3.10962 | 5.917641 | 0.0921733 | 22.58383 | 12.23913 | [21 empty] | 25.31606 | -0.01128137
7130 | 2021/11/21 02:45:48 | 59152.0546 | 436.0006 | 1 | 10 | 1 | 0 | 0 | 0 | -0.7648544 | 4.063192 | -3.10775 | 5.917641 | 0.09259857 | 22.58383 | 12.24085 |  | -2.410404e-05 | [19 empty] | 25.29565 | -0.008650422
7131 | 2021/11/21 02:45:50 | 59154.0544 | 438.0004 | 1 | 10 | 1 | 0 | 0 | 0 | -0.7647324 | 4.062949 | -3.107069 | 5.917641 | 0.09302213 | 22.58383 | 12.24258 | [21 empty] | 25.25388 | -0.06291807
7132 | 2021/11/21 02:45:52 | 59156.0564 | 440.0024 | 1 | 10 | 1 | 0 | 0 | 0 | -0.7651978 | 4.062824 | -3.108864 | 5.917641 | 0.0934481 | 22.58383 | 12.24431 | [21 empty] | 25.29111 | -0.05463541
7133 | 2021/11/21 02:45:54 | 59158.0546 | 442.0006 | 1 | 10 | 1 | 0 | 0 | 0 | -0.7646942 | 4.062821 | -3.106816 | 5.917641 | 0.09387212 | 22.58383 | 12.24603 | [21 empty] | 25.54671 | 0.07987618
7134 | 2021/11/21 02:45:56 | 59160.0569 | 444.0029 | 1 | 10 | 1 | 0 | 0 | 0 | -0.7650604 | 4.062654 | -3.108176 | 5.917641 | 0.09429647 | 22.58383 | 12.24775 | [21 empty] | 25.57553 | 0.0855279
7135 | 2021/11/21 02:45:58 | 59162.0563 | 446.0023 | 1 | 10 | 1 | 0 | 0 | 0 | -0.7649078 | 4.062698 | -3.107589 | 5.917641 | 0.09472214 | 22.58383 | 12.24948 | [21 empty] | 25.5471 | 0.04528761
7136 | 2021/11/21 02:46:00 | 59164.058 | 448.004 | 1 | 10 | 1 | 0 | 0 | 0 | -0.7647324 | 4.062775 | -3.106936 | 5.917641 | 0.09514849 | 22.58383 | 12.25121 |  | -3.279485e-05 | [19 empty] | 25.58431 | 0.0654757
7137 | 2021/11/21 02:46:02 | 59166.0572 | 450.0032 | 1 | 10 | 1 | 0 | 0 | 0 | -0.7644196 | 4.062618 | -3.105545 | 5.917641 | 0.09557164 | 22.58383 | 12.25293 | [21 empty] | 25.50444 | -0.0001215935
7138 | 2021/11/21 02:46:04 | 59168.0564 | 452.0024 | 1 | 10 | 1 | 0 | 0 | 0 | -0.7647858 | 4.062574 | -3.106999 | 5.917641 | 0.09599667 | 22.58383 | 12.25466 | [21 empty] | 25.24455 | 0.007916689
7139 | 2021/11/21 02:46:06 | 59170.0562 | 454.0022 | 1 | 10 | 1 | 0 | 0 | 0 | -0.7644882 | 4.062645 | -3.105844 | 5.917641 | 0.0964219 | 22.58383 | 12.25639 | [21 empty] | 25.33599 | 0.05247056
7140 | 2021/11/21 02:46:08 | 59172.0571 | 456.0031 | 1 | 10 | 1 | 0 | 0 | 0 | -0.7647247 | 4.062768 | -3.106899 | 5.917641 | 0.0968456 | 22.58383 | 12.25811 | [21 empty] | 25.44033 | 0.03894687
7141 | 2021/11/21 02:46:10 | 59174.0567 | 458.0027 | 1 | 10 | 1 | 0 | 0 | 0 | -0.7646713 | 4.062628 | -3.106575 | 5.917641 | 0.09727124 | 22.58383 | 12.25984 | [21 empty] | 25.42946 | 0.04828334
7142 | 2021/11/21 02:46:12 | 59176.0542 | 460.0002 | 1 | 10 | 1 | 0 | 0 | 0 | -0.764473 | 4.062222 | -3.105459 | 5.917641 | 0.09769603 | 22.58383 | 12.26156 |  | -7.372976e-05 | [19 empty] | 25.47084 | 0.07264078
7143 | 2021/11/21 02:46:14 | 59178.0556 | 462.0016 | 1 | 10 | 1 | 0 | 0 | 0 | -0.7650223 | 4.062127 | -3.107618 | 5.917641 | 0.09812069 | 22.58383 | 12.26329 | [21 empty] | 25.32551 | 0.009050369
7144 | 2021/11/21 02:46:16 | 59180.055 | 464.001 | 1 | 10 | 1 | 0 | 0 | 0 | -0.7648621 | 4.062181 | -3.107008 | 5.917641 | 0.09854643 | 22.58383 | 12.26502 | [21 empty] | 25.32978 | 0.003314614
7145 | 2021/11/21 02:46:18 | 59182.0546 | 466.0006 | 1 | 10 | 1 | 0 | 0 | 0 | -0.7643814 | 4.062072 | -3.104972 | 5.917641 | 0.09897032 | 22.58383 | 12.26674 | [21 empty] | 25.2747 | -0.03629029
7146 | 2021/11/21 02:46:20 | 59184.0557 | 468.0017 | 1 | 10 | 1 | 0 | 0 | 0 | -0.7648544 | 4.062077 | -3.106897 | 5.917641 | 0.09939574 | 22.58383 | 12.26847 | [21 empty] | 25.25609 | -0.09021223
7147 | 2021/11/21 02:46:22 | 59186.0565 | 470.0025 | 1 | 10 | 1 | 0 | 0 | 0 | -0.7651291 | 4.062198 | -3.108106 | 5.917641 | 0.09981937 | 22.58383 | 12.27019 | [21 empty] | 25.25077 | -0.08279502
7148 | 2021/11/21 02:46:24 | 59188.0572 | 472.0032 | 1 | 10 | 1 | 0 | 0 | 0 | -0.764679 | 4.062133 | -3.106228 | 5.917641 | 0.1002456 | 22.58383 | 12.27192 |  | -4.053884e-05 | [19 empty] | 25.60358 | 0.1102537
7149 | 2021/11/21 02:46:26 | 59190.055 | 474.001 | 1 | 10 | 1 | 0 | 0 | 0 | -0.7647629 | 4.062124 | -3.106562 | 5.917641 | 0.1006688 | 22.58383 | 12.27364 | [21 empty] | 25.59814 | 0.078848
7150 | 2021/11/21 02:46:28 | 59192.0559 | 476.0019 | 1 | 10 | 1 | 0 | 0 | 0 | -0.7650986 | 4.06195 | -3.107792 | 5.917641 | 0.1010946 | 22.58383 | 12.27537 | [21 empty] | 25.61367 | 0.08074939
7151 | 2021/11/21 02:46:30 | 59194.055 | 478.001 | 1 | 10 | 1 | 0 | 0 | 0 | -0.7641983 | 4.061625 | -3.103887 | 5.917641 | 0.1015202 | 22.58383 | 12.2771 | [21 empty] | 25.43584 | -0.007986426
7152 | 2021/11/21 02:46:32 | 59196.0542 | 480.0002 | 1 | 10 | 1 | 0 | 0 | 0 | -0.7649841 | 4.061706 | -3.107141 | 5.917641 | 0.1019437 | 22.58383 | 12.27882 | [21 empty] | 25.28271 | 0.02479076
7153 | 2021/11/21 02:46:34 | 59198.0543 | 482.0003 | 1 | 10 | 1 | 0 | 0 | 0 | -0.7650223 | 4.06151 | -3.107146 | 5.917641 | 0.1023698 | 22.58383 | 12.28055 | [21 empty] | 25.35629 | 0.04330575
7154 | 2021/11/21 02:46:36 | 59200.0566 | 484.0026 | 1 | 10 | 1 | 0 | 0 | 0 | -0.7647095 | 4.061596 | -3.105941 | 5.917641 | 0.1027931 | 22.58383 | 12.28227 |  | -2.141455e-05 | [19 empty] | 25.42957 | 0.06939828
7155 | 2021/11/21 02:46:38 | 59202.0566 | 486.0026 | 1 | 10 | 1 | 0 | 0 | 0 | -0.7649841 | 4.061633 | -3.107085 | 5.917641 | 0.1032178 | 22.58383 | 12.28399 | [21 empty] | 25.37917 | 0.0568378
7156 | 2021/11/21 02:46:40 | 59204.0552 | 488.0012 | 1 | 10 | 1 | 0 | 0 | 0 | -0.764801 | 4.061578 | -3.106299 | 5.917641 | 0.1036426 | 22.58383 | 12.28572 | [21 empty] | 25.41073 | 0.07461309
7157 | 2021/11/21 02:46:42 | 59206.0544 | 490.0004 | 1 | 10 | 1 | 0 | 0 | 0 | -0.7647858 | 4.061444 | -3.106135 | 5.917641 | 0.1040684 | 22.58383 | 12.28745 | [21 empty] | 25.55459 | 0.06973267
7158 | 2021/11/21 02:46:44 | 59208.0544 | 492.0004 | 1 | 10 | 1 | 0 | 0 | 0 | -0.7648621 | 4.061528 | -3.106509 | 5.917641 | 0.1044922 | 22.58383 | 12.28917 | [21 empty] | 25.47601 | 0.05264401
7159 | 2021/11/21 02:46:46 | 59210.0569 | 494.0029 | 1 | 10 | 1 | 0 | 0 | 0 | -0.7652054 | 4.06133 | -3.107752 | 5.917641 | 0.1049182 | 22.58383 | 12.2909 | [21 empty] | 25.43827 | 0.02949774
7160 | 2021/11/21 02:46:48 | 59212.056 | 496.002 | 1 | 10 | 1 | 0 | 0 | 0 | -0.765274 | 4.061382 | -3.10807 | 5.917641 | 0.105344 | 22.58383 | 12.29263 |  | -2.102293e-05 | [19 empty] | 25.38446 | 0.02137423
7161 | 2021/11/21 02:46:50 | 59214.0551 | 498.0011 | 1 | 10 | 1 | 0 | 0 | 0 | -0.7647095 | 4.061391 | -3.105784 | 5.917641 | 0.1057676 | 22.58383 | 12.29435 | [21 empty] | 25.31995 | -0.02210319
7162 | 2021/11/21 02:46:52 | 59216.0543 | 500.0003 | 1 | 10 | 1 | 0 | 0 | 0 | -0.7649155 | 4.061249 | -3.106512 | 5.917641 | 0.1061935 | 22.58383 | 12.29608 | [21 empty] | 25.46217 | 0.0444448
7163 | 2021/11/21 02:46:54 | 59218.0585 | 502.0045 | 1 | 10 | 1 | 0 | 0 | 0 | -0.7643127 | 4.061241 | -3.104058 | 5.917641 | 0.1066193 | 22.58383 | 12.29781 | [21 empty] | 25.52888 | 0.08262336
7164 | 2021/11/21 02:46:56 | 59220.0546 | 504.0006 | 1 | 10 | 1 | 0 | 0 | 0 | -0.7650909 | 4.060835 | -3.106908 | 5.917641 | 0.1070419 | 22.58383 | 12.29952 | [21 empty] | 25.49983 | 0.06882131
7165 | 2021/11/21 02:46:58 | 59222.0571 | 506.0031 | 1 | 10 | 1 | 0 | 0 | 0 | -0.7644577 | 4.06113 | -3.104562 | 5.917641 | 0.1074676 | 22.58383 | 12.30125 | [21 empty] | 25.5365 | 0.0745821
7166 | 2021/11/21 02:47:00 | 59224.0565 | 508.0025 | 1 | 10 | 1 | 0 | 0 | 0 | -0.7647095 | 4.060974 | -3.105465 | 5.917641 | 0.1078921 | 22.58383 | 12.30298 |  | -4.172246e-05 | [19 empty] | 25.55692 | 0.04669607
7167 | 2021/11/21 02:47:02 | 59226.0554 | 510.0014 | 1 | 10 | 1 | 0 | 0 | 0 | -0.764534 | 4.060958 | -3.10474 | 5.917641 | 0.1083178 | 22.58383 | 12.30471 | [21 empty] | 25.29511 | -0.02961099
7168 | 2021/11/21 02:47:04 | 59228.0561 | 512.0021 | 1 | 10 | 1 | 0 | 0 | 0 | -0.7649841 | 4.060929 | -3.106546 | 5.917641 | 0.1087426 | 22.58383 | 12.30643 | [21 empty] | 25.25025 | -0.03437042
7169 | 2021/11/21 02:47:06 | 59230.0545 | 514.0005 | 1 | 10 | 1 | 0 | 0 | 0 | -0.7650909 | 4.060695 | -3.106801 | 5.917641 | 0.1091659 | 22.58383 | 12.30815 |  |  |  |  | 0 | [16 empty] | 25.35189 | 0.03926396
7170 | 2021/11/21 02:47:08 | 59232.0571 | 516.0031 | 1 | 10 | 1 | 0 | 0 | 0 | -0.7642517 | 4.06058 | -3.103305 | 5.917641 | 0.1095913 | 22.58383 | 12.30988 | [21 empty] | 25.36934 | 0.0485909
7171 | 2021/11/21 02:47:10 | 59234.0554 | 518.0014 | 1 | 10 | 1 | 0 | 0 | 0 | -0.7647476 | 4.060531 | -3.105281 | 5.917641 | 0.1100149 | 22.58383 | 12.3116 | [21 empty] | 25.44007 | 0.08815289
7172 | 2021/11/21 02:47:12 | 59236.0548 | 520.0008 | 1 | 10 | 1 | 0 | 0 | 0 | -0.7646027 | 4.060843 | -3.104932 | 5.917641 | 0.1104406 | 22.58383 | 12.31333 |  |  |  | 0 | [17 empty] | 25.55498 | 0.09842157
7173 | 2021/11/21 02:47:14 | 59238.0548 | 522.0008 | 1 | 10 | 1 | 0 | 0 | 0 | -0.7654343 | 4.060532 | -3.10807 | 5.917641 | 0.1108663 | 22.58383 | 12.31505 |  | -4.812825e-05 | [19 empty] | 25.39391 | 0.05374491
7174 | 2021/11/21 02:47:16 | 59240.057 | 524.003 | 1 | 10 | 1 | 0 | 0 | 0 | -0.764328 | 4.060771 | -3.103761 | 5.917641 | 0.1112904 | 22.58383 | 12.31678 | [21 empty] | 25.28854 | 0.0101012
7175 | 2021/11/21 02:47:18 | 59242.0564 | 526.0024 | 1 | 10 | 1 | 0 | 0 | 0 | -0.7648621 | 4.06079 | -3.105944 | 5.917641 | 0.1117155 | 22.58383 | 12.3185 | [21 empty] | 25.22904 | -0.04389465
7176 | 2021/11/21 02:47:20 | 59244.0571 | 528.0031 | 1 | 10 | 1 | 0 | 0 | 0 | -0.7646179 | 4.060587 | -3.104798 | 5.917641 | 0.1121392 | 22.58383 | 12.32022 | [21 empty] | 25.27599 | -0.06877065
7177 | 2021/11/21 02:47:22 | 59246.0551 | 530.0011 | 1 | 10 | 1 | 0 | 0 | 0 | -0.7648239 | 4.060443 | -3.105524 | 5.917641 | 0.112565 | 22.58383 | 12.32195 | [21 empty] | 25.57153 | 0.0923574
7178 | 2021/11/21 02:47:24 | 59248.0541 | 532.0001 | 1 | 10 | 1 | 0 | 0 | 0 | -0.7645264 | 4.060355 | -3.104249 | 5.917641 | 0.1129887 | 22.58383 | 12.32367 | [21 empty] | 25.5135 | 0.08250594
7179 | 2021/11/21 02:47:26 | 59250.055 | 534.001 | 1 | 10 | 1 | 0 | 0 | 0 | -0.7648239 | 4.0601 | -3.105262 | 5.917641 | 0.1134144 | 22.58383 | 12.3254 |  | -3.595163e-05 | [19 empty] | 25.53121 | 0.06763577
7180 | 2021/11/21 02:47:28 | 59252.0573 | 536.0033 | 1 | 10 | 1 | 0 | 0 | 0 | -0.7647476 | 4.060076 | -3.104933 | 5.917641 | 0.1138393 | 22.58383 | 12.32713 | [21 empty] | 25.58031 | 0.07739961
7181 | 2021/11/21 02:47:30 | 59254.0554 | 538.0014 | 1 | 10 | 1 | 0 | 0 | 0 | -0.764183 | 4.060231 | -3.10276 | 5.917641 | 0.114264 | 22.58383 | 12.32885 | [21 empty] | 25.47472 | -0.02313972
7182 | 2021/11/21 02:47:32 | 59256.0547 | 540.0007 | 1 | 10 | 1 | 0 | 0 | 0 | -0.7644348 | 4.05994 | -3.103559 | 5.917641 | 0.1146871 | 22.58383 | 12.33057 | [21 empty] | 25.29332 | -0.0005215406
7183 | 2021/11/21 02:47:34 | 59258.058 | 542.004 | 1 | 10 | 1 | 0 | 0 | 0 | -0.7646408 | 4.060035 | -3.104468 | 5.917641 | 0.1151133 | 22.58383 | 12.3323 | [21 empty] | 25.31026 | 0.04039288
7184 | 2021/11/21 02:47:36 | 59260.0542 | 544.0002 | 1 | 10 | 1 | 0 | 0 | 0 | -0.7654572 | 4.060169 | -3.107886 | 5.917641 | 0.1155395 | 22.58383 | 12.33403 | [21 empty] | 25.30367 | 0.08980453
7185 | 2021/11/21 02:47:38 | 59262.0565 | 546.0025 | 1 | 10 | 1 | 0 | 0 | 0 | -0.7648392 | 4.059961 | -3.105217 | 5.917641 | 0.1159637 | 22.58383 | 12.33575 |  | -5.349952e-05 | [19 empty] | 25.41034 | 0.08707345
7186 | 2021/11/21 02:47:40 | 59264.0582 | 548.0042 | 1 | 10 | 1 | 0 | 0 | 0 | -0.7647324 | 4.060017 | -3.104827 | 5.917641 | 0.116389 | 22.58383 | 12.33748 | [21 empty] | 25.41966 | 0.07625163
7187 | 2021/11/21 02:47:42 | 59266.0559 | 550.0019 | 1 | 10 | 1 | 0 | 0 | 0 | -0.7649841 | 4.059856 | -3.105725 | 5.917641 | 0.1168133 | 22.58383 | 12.3392 | [21 empty] | 25.48273 | 0.05975902
7188 | 2021/11/21 02:47:44 | 59268.055 | 552.001 | 1 | 10 | 1 | 0 | 0 | 0 | -0.7647095 | 4.059716 | -3.104503 | 5.917641 | 0.117239 | 22.58383 | 12.34093 | [21 empty] | 25.40634 | 0.04307747
7189 | 2021/11/21 02:47:46 | 59270.0543 | 554.0003 | 1 | 10 | 1 | 0 | 0 | 0 | -0.7644577 | 4.059638 | -3.103422 | 5.917641 | 0.1176625 | 22.58383 | 12.34265 | [21 empty] | 25.32939 | 0.02788365
7190 | 2021/11/21 02:47:48 | 59272.0564 | 556.0024 | 1 | 10 | 1 | 0 | 0 | 0 | -0.764679 | 4.059482 | -3.104201 | 5.917641 | 0.1180872 | 22.58383 | 12.34437 | [21 empty] | 25.24366 | -0.02125621
7191 | 2021/11/21 02:47:50 | 59274.0553 | 558.0013 | 1 | 10 | 1 | 0 | 0 | 0 | -0.7645645 | 4.059529 | -3.103772 | 5.917641 | 0.1185117 | 22.58383 | 12.3461 |  | -2.371007e-05 | [19 empty] | 25.21171 | -0.05346477
7192 | 2021/11/21 02:47:52 | 59276.0569 | 560.0029 | 1 | 10 | 1 | 0 | 0 | 0 | -0.7643127 | 4.05941 | -3.102659 | 5.917641 | 0.1189387 | 22.58383 | 12.34783 | [21 empty] | 25.42639 | 0.06708741
7193 | 2021/11/21 02:47:54 | 59278.0561 | 562.0021 | 1 | 10 | 1 | 0 | 0 | 0 | -0.7646408 | 4.059523 | -3.104077 | 5.917641 | 0.1193618 | 22.58383 | 12.34955 | [21 empty] | 25.48055 | 0.07807553
7194 | 2021/11/21 02:47:56 | 59280.0582 | 564.0042 | 1 | 10 | 1 | 0 | 0 | 0 | -0.7649841 | 4.059454 | -3.105418 | 5.917641 | 0.1197869 | 22.58383 | 12.35127 | [21 empty] | 25.51699 | 0.0751543
7195 | 2021/11/21 02:47:58 | 59282.0551 | 566.0011 | 1 | 10 | 1 | 0 | 0 | 0 | -0.7646561 | 4.059507 | -3.104127 | 5.917641 | 0.1202111 | 22.58383 | 12.35299 | [21 empty] | 25.48635 | 0.0675106
7196 | 2021/11/21 02:48:00 | 59284.0544 | 568.0004 | 1 | 10 | 1 | 0 | 0 | 0 | -0.7642365 | 4.059513 | -3.102428 | 5.917641 | 0.1206361 | 22.58383 | 12.35472 |  |  |  | 7.209196 | [17 empty] | 25.54127 | 0.078246
7197 | 2021/11/21 02:48:02 | 59286.0553 | 570.0013 | 1 | 10 | 1 | 0 | 0 | 0 | -0.7648239 | 4.059209 | -3.10458 | 5.917641 | 0.1210614 | 22.58383 | 12.35645 |  | -2.449634e-05 | [19 empty] | 25.26448 | -0.05631089
7198 | 2021/11/21 02:48:04 | 59288.0546 | 572.0006 | 1 | 10 | 1 | 0 | 0 | 0 | -0.7645645 | 4.059365 | -3.103646 | 5.917641 | 0.1214859 | 22.58383 | 12.35817 | [21 empty] | 25.23564 | 0.001203418
7199 | 2021/11/21 02:48:06 | 59290.0559 | 574.0019 | 1 | 10 | 1 | 0 | 0 | 0 | -0.7645874 | 4.059128 | -3.103558 | 5.917641 | 0.1219108 | 22.58383 | 12.35989 | [21 empty] | 25.25878 | 0.05150676
7200 | 2021/11/21 02:48:08 | 59292.0546 | 576.0006 | 1 | 10 | 1 | 0 | 0 | 0 | -0.7648926 | 4.059027 | -3.10472 | 5.917641 | 0.1223358 | 22.58383 | 12.36162 | [21 empty] | 25.31622 | 0.08217394
7201 | 2021/11/21 02:48:10 | 59294.0546 | 578.0006 | 1 | 10 | 1 | 0 | 0 | 0 | -0.7647858 | 4.059071 | -3.10432 | 5.917641 | 0.1227615 | 22.58383 | 12.36335 | [21 empty] | 25.42056 | 0.09678125
7202 | 2021/11/21 02:48:12 | 59296.0563 | 580.0023 | 1 | 10 | 1 | 0 | 0 | 0 | -0.7642212 | 4.058933 | -3.101923 | 5.917641 | 0.1231854 | 22.58383 | 12.36507 | [21 empty] | 25.41124 | 0.0634855
7203 | 2021/11/21 02:48:14 | 59298.0563 | 582.0023 | 1 | 10 | 1 | 0 | 0 | 0 | -0.7648239 | 4.059156 | -3.10454 | 5.917641 | 0.1236107 | 22.58383 | 12.36679 |  | 1.477646e-05 | [19 empty] | 25.27211 | -0.005135536
7204 | 2021/11/21 02:48:16 | 59300.0553 | 584.0013 | 1 | 10 | 1 | 0 | 0 | 0 | -0.7647858 | 4.058887 | -3.104179 | 5.917641 | 0.124035 | 22.58383 | 12.36852 | [21 empty] | 25.19347 | -0.03973126
7205 | 2021/11/21 02:48:18 | 59302.057 | 586.003 | 1 | 10 | 1 | 0 | 0 | 0 | -0.765152 | 4.059145 | -3.105863 | 5.917641 | 0.1244596 | 22.58383 | 12.37024 | [21 empty] | 25.24715 | -0.06598234
7206 | 2021/11/21 02:48:20 | 59304.0546 | 588.0006 | 1 | 10 | 1 | 0 | 0 | 0 | -0.7645493 | 4.058754 | -3.103118 | 5.917641 | 0.1248854 | 22.58383 | 12.37197 | [21 empty] | 25.22686 | -0.08941531
7207 | 2021/11/21 02:48:22 | 59306.0547 | 590.0007 | 1 | 10 | 1 | 0 | 0 | 0 | -0.7653885 | 4.058617 | -3.106419 | 5.917641 | 0.1253096 | 22.58383 | 12.37369 | [21 empty] | 25.49477 | 0.08372188
7208 | 2021/11/21 02:48:24 | 59308.0552 | 592.0012 | 1 | 10 | 1 | 0 | 0 | 0 | -0.7651291 | 4.058482 | -3.105263 | 5.917641 | 0.1257347 | 22.58383 | 12.37542 | [21 empty] | 25.48145 | 0.04323184
7209 | 2021/11/21 02:48:26 | 59310.0552 | 594.0012 | 1 | 10 | 1 | 0 | 0 | 0 | -0.7649841 | 4.058708 | -3.104847 | 5.917641 | 0.1261592 | 22.58383 | 12.37714 |  | -1.114235e-05 | [19 empty] | 25.40102 | -0.002913475
7210 | 2021/11/21 02:48:28 | 59312.057 | 596.003 | 1 | 10 | 1 | 0 | 0 | 0 | -0.764389 | 4.058559 | -3.102318 | 5.917641 | 0.1265838 | 22.58383 | 12.37886 | [21 empty] | 25.35162 | -0.03584504
7211 | 2021/11/21 02:48:30 | 59314.0565 | 598.0025 | 1 | 10 | 1 | 0 | 0 | 0 | -0.7644958 | 4.058498 | -3.102705 | 5.917641 | 0.1270092 | 22.58383 | 12.38059 | [21 empty] | 25.28944 | -0.07276177
7212 | 2021/11/21 02:48:32 | 59316.055 | 600.001 | 1 | 10 | 1 | 0 | 0 | 0 | -0.7646713 | 4.058368 | -3.103318 | 5.917641 | 0.1274341 | 22.58383 | 12.38231 | [21 empty] | 25.34723 | 0.06416559
7213 | 2021/11/21 02:48:34 | 59318.055 | 602.001 | 1 | 10 | 1 | 0 | 0 | 0 | -0.7644196 | 4.058607 | -3.102479 | 5.917641 | 0.1278588 | 22.58383 | 12.38404 | [21 empty] | 25.45701 | 0.08525431
7214 | 2021/11/21 02:48:36 | 59320.0546 | 604.0006 | 1 | 10 | 1 | 0 | 0 | 0 | -0.7646942 | 4.058578 | -3.103571 | 5.917641 | 0.1282829 | 22.58383 | 12.38576 | [21 empty] | 25.48817 | 0.03806531
7215 | 2021/11/21 02:48:38 | 59322.0556 | 606.0016 | 1 | 10 | 1 | 0 | 0 | 0 | -0.7652435 | 4.058397 | -3.105662 | 5.917641 | 0.1287086 | 22.58383 | 12.38749 |  | -5.176484e-05 | [19 empty] | 25.48196 | -0.02017558
7216 | 2021/11/21 02:48:40 | 59324.0546 | 608.0006 | 1 | 10 | 1 | 0 | 0 | 0 | -0.7650604 | 4.058416 | -3.104933 | 5.917641 | 0.1291322 | 22.58383 | 12.3892 | [21 empty] | 25.40233 | -0.06794393
7217 | 2021/11/21 02:48:42 | 59326.0553 | 610.0013 | 1 | 10 | 1 | 0 | 0 | 0 | -0.7647247 | 4.057939 | -3.103206 | 5.917641 | 0.1295573 | 22.58383 | 12.39093 | [21 empty] | 25.23253 | -0.07014751
7218 | 2021/11/21 02:48:44 | 59328.0541 | 612.0001 | 1 | 10 | 1 | 0 | 0 | 0 | -0.7652893 | 4.058 | -3.105544 | 5.917641 | 0.129983 | 22.58383 | 12.39266 | [21 empty] | 25.30677 | -0.07275939
7219 | 2021/11/21 02:48:46 | 59330.0572 | 614.0032 | 1 | 10 | 1 | 0 | 0 | 0 | -0.7647247 | 4.057929 | -3.103199 | 5.917641 | 0.1304075 | 22.58383 | 12.39438 | [21 empty] | 25.3144 | -0.0704968
7220 | 2021/11/21 02:48:48 | 59332.0573 | 616.0033 | 1 | 10 | 1 | 0 | 0 | 0 | -0.7646179 | 4.05781 | -3.102674 | 5.917641 | 0.1308332 | 22.58383 | 12.39611 | [21 empty] | 25.39756 | -0.03102064
7221 | 2021/11/21 02:48:50 | 59334.0549 | 618.0009 | 1 | 10 | 1 | 0 | 0 | 0 | -0.7645645 | 4.05813 | -3.102702 | 5.917641 | 0.1312571 | 22.58383 | 12.39783 |  | -5.610965e-05 | [19 empty] | 25.5471 | 0.06216705
7222 | 2021/11/21 02:48:52 | 59336.0541 | 620.0001 | 1 | 10 | 1 | 0 | 0 | 0 | -0.7647858 | 4.058008 | -3.103507 | 5.917641 | 0.1316819 | 22.58383 | 12.39955 | [21 empty] | 25.30184 | -0.07664382
7223 | 2021/11/21 02:48:54 | 59338.0572 | 622.0032 | 1 | 10 | 1 | 0 | 0 | 0 | -0.7649155 | 4.058034 | -3.104053 | 5.917641 | 0.1321068 | 22.58383 | 12.40127 | [21 empty] | 25.23875 | -0.084849
7224 | 2021/11/21 02:48:56 | 59340.0574 | 624.0034 | 1 | 10 | 1 | 0 | 0 | 0 | -0.7649612 | 4.057995 | -3.104209 | 5.917641 | 0.132531 | 22.58383 | 12.403 | [21 empty] | 25.21302 | -0.08416355
7225 | 2021/11/21 02:48:58 | 59342.0548 | 626.0008 | 1 | 10 | 1 | 0 | 0 | 0 | -0.7649841 | 4.057766 | -3.104126 | 5.917641 | 0.132957 | 22.58383 | 12.40473 | [21 empty] | 25.24314 | -0.04780531
7226 | 2021/11/21 02:49:00 | 59344.0557 | 628.0017 | 1 | 10 | 1 | 0 | 0 | 0 | -0.7647629 | 4.05767 | -3.103155 | 5.917641 | 0.1333811 | 22.58383 | 12.40645 | [21 empty] | 25.29293 | 0.03887653
7227 | 2021/11/21 02:49:02 | 59346.055 | 630.001 | 1 | 10 | 1 | 0 | 0 | 0 | -0.7648773 | 4.057399 | -3.103412 | 5.917641 | 0.1338057 | 22.58383 | 12.40817 |  | -5.413126e-05 | [19 empty] | 25.50845 | -0.0131762
7228 | 2021/11/21 02:49:04 | 59348.0543 | 632.0003 | 1 | 10 | 1 | 0 | 0 | 0 | -0.7644043 | 4.057586 | -3.101636 | 5.917641 | 0.1342315 | 22.58383 | 12.4099 | [21 empty] | 25.34467 | -0.04781187
7229 | 2021/11/21 02:49:06 | 59350.0558 | 634.0018 | 1 | 10 | 1 | 0 | 0 | 0 | -0.7644196 | 4.05739 | -3.101548 | 5.917641 | 0.1346559 | 22.58383 | 12.41162 | [21 empty] | 25.32849 | -0.09148359
7230 | 2021/11/21 02:49:08 | 59352.055 | 636.001 | 1 | 10 | 1 | 0 | 0 | 0 | -0.764801 | 4.057469 | -3.103156 | 5.917641 | 0.1350801 | 22.58383 | 12.41334 |  |  |  |  | 0 | [16 empty] | 25.2831 | -0.04739583
7231 | 2021/11/21 02:49:10 | 59354.0575 | 638.0035 | 1 | 10 | 1 | 0 | 0 | 0 | -0.7649994 | 4.057446 | -3.103944 | 5.917641 | 0.135505 | 22.58383 | 12.41506 | [21 empty] | 25.19879 | -0.01781821
7232 | 2021/11/21 02:49:12 | 59356.0569 | 640.0029 | 1 | 10 | 1 | 0 | 0 | 0 | -0.764328 | 4.05754 | -3.101291 | 5.917641 | 0.1359304 | 22.58383 | 12.41679 | [21 empty] | 25.46723 | 0.006546974
7233 | 2021/11/21 02:49:14 | 59358.0551 | 642.0011 | 1 | 10 | 1 | 0 | 0 | 0 | -0.7649155 | 4.057484 | -3.103632 | 5.917641 | 0.1363551 | 22.58383 | 12.41851 |  | -9.403514e-06 | [19 empty] | 25.48727 | 0.03600419
7234 | 2021/11/21 02:49:16 | 59360.0551 | 644.0011 | 1 | 10 | 1 | 0 | 0 | 0 | -0.7649994 | 4.057308 | -3.103838 | 5.917641 | 0.1367794 | 22.58383 | 12.42023 | [21 empty] | 25.47046 | 0.08389413
7235 | 2021/11/21 02:49:18 | 59362.0567 | 646.0027 | 1 | 10 | 1 | 0 | 0 | 0 | -0.7648621 | 4.057258 | -3.103243 | 5.917641 | 0.1372043 | 22.58383 | 12.42196 | [21 empty] | 25.40778 | 0.06462753
7236 | 2021/11/21 02:49:20 | 59364.0546 | 648.0006 | 1 | 10 | 1 | 0 | 0 | 0 | -0.7647858 | 4.057061 | -3.102783 | 5.917641 | 0.1376301 | 22.58383 | 12.42369 | [21 empty] | 25.25115 | -0.04894614
7237 | 2021/11/21 02:49:22 | 59366.0561 | 650.0021 | 1 | 10 | 1 | 0 | 0 | 0 | -0.7645645 | 4.05689 | -3.101754 | 5.917641 | 0.1380548 | 22.58383 | 12.42541 | [21 empty] | 25.2796 | -0.01349688
7238 | 2021/11/21 02:49:24 | 59368.0561 | 652.0021 | 1 | 10 | 1 | 0 | 0 | 0 | -0.764473 | 4.057003 | -3.101469 | 5.917641 | 0.1384797 | 22.58383 | 12.42713 | [21 empty] | 25.31699 | 0.004613996
7239 | 2021/11/21 02:49:26 | 59370.0552 | 654.0012 | 1 | 10 | 1 | 0 | 0 | 0 | -0.7647247 | 4.056796 | -3.102332 | 5.917641 | 0.138903 | 22.58383 | 12.42885 |  | -2.434072e-05 | [19 empty] | 25.48918 | 0.07495344
7240 | 2021/11/21 02:49:28 | 59372.0563 | 656.0023 | 1 | 10 | 1 | 0 | 0 | 0 | -0.7650528 | 4.056974 | -3.103799 | 5.917641 | 0.1393276 | 22.58383 | 12.43057 | [21 empty] | 25.50188 | 0.09820044
7241 | 2021/11/21 02:49:30 | 59374.0545 | 658.0005 | 1 | 10 | 1 | 0 | 0 | 0 | -0.7645264 | 4.057118 | -3.101774 | 5.917641 | 0.1397536 | 22.58383 | 12.4323 | [21 empty] | 25.17354 | -0.0842911
7242 | 2021/11/21 02:49:32 | 59376.0545 | 660.0005 | 1 | 10 | 1 | 0 | 0 | 0 | -0.7642975 | 4.057046 | -3.10079 | 5.917641 | 0.1401783 | 22.58383 | 12.43402 | [21 empty] | 25.23548 | -0.04637718
7243 | 2021/11/21 02:49:34 | 59378.0554 | 662.0014 | 1 | 10 | 1 | 0 | 0 | 0 | -0.7644958 | 4.056903 | -3.101485 | 5.917641 | 0.1406025 | 22.58383 | 12.43575 | [21 empty] | 25.23292 | -0.01817763
7244 | 2021/11/21 02:49:36 | 59380.0561 | 664.0021 | 1 | 10 | 1 | 0 | 0 | 0 | -0.7647858 | 4.056697 | -3.102504 | 5.917641 | 0.1410279 | 22.58383 | 12.43747 | [21 empty] | 25.22103 | 0.03503561
7245 | 2021/11/21 02:49:38 | 59382.0545 | 666.0005 | 1 | 10 | 1 | 0 | 0 | 0 | -0.7647324 | 4.056598 | -3.102212 | 5.917641 | 0.1414521 | 22.58383 | 12.43919 |  | -5.40491e-05 | [19 empty] | 25.34012 | 0.07414043
7246 | 2021/11/21 02:49:40 | 59384.0563 | 668.0023 | 1 | 10 | 1 | 0 | 0 | 0 | -0.7646942 | 4.056696 | -3.102132 | 5.917641 | 0.1418767 | 22.58383 | 12.44091 | [21 empty] | 25.4605 | 0.06740212
7247 | 2021/11/21 02:49:42 | 59386.0557 | 670.0017 | 1 | 10 | 1 | 0 | 0 | 0 | -0.7647095 | 4.056452 | -3.102007 | 5.917641 | 0.1423025 | 22.58383 | 12.44264 | [21 empty] | 25.3564 | 0.04400551
7248 | 2021/11/21 02:49:44 | 59388.0556 | 672.0016 | 1 | 10 | 1 | 0 | 0 | 0 | -0.7648544 | 4.056525 | -3.102651 | 5.917641 | 0.1427256 | 22.58383 | 12.44436 | [21 empty] | 25.2143 | -0.03261149
7249 | 2021/11/21 02:49:46 | 59390.0571 | 674.0031 | 1 | 10 | 1 | 0 | 0 | 0 | -0.7647629 | 4.056354 | -3.102149 | 5.917641 | 0.1431514 | 22.58383 | 12.44608 | [21 empty] | 25.22398 | -0.05059958
7250 | 2021/11/21 02:49:48 | 59392.0548 | 676.0008 | 1 | 10 | 1 | 0 | 0 | 0 | -0.7646561 | 4.056533 | -3.101853 | 5.917641 | 0.1435759 | 22.58383 | 12.44781 | [21 empty] | 25.29021 | -0.06876826
7251 | 2021/11/21 02:49:50 | 59394.0549 | 678.0009 | 1 | 10 | 1 | 0 | 0 | 0 | -0.7649155 | 4.056376 | -3.102785 | 5.917641 | 0.1439999 | 22.58383 | 12.44953 |  | 3.319245e-06 | [19 empty] | 25.45701 | 0.05212367
7252 | 2021/11/21 02:49:52 | 59396.0546 | 680.0006 | 1 | 10 | 1 | 0 | 0 | 0 | -0.7647858 | 4.056296 | -3.102198 | 5.917641 | 0.1444252 | 22.58383 | 12.45125 | [21 empty] | 25.38462 | 0.01430631
7253 | 2021/11/21 02:49:54 | 59398.0566 | 682.0026 | 1 | 10 | 1 | 0 | 0 | 0 | -0.7644958 | 4.056384 | -3.101089 | 5.917641 | 0.1448505 | 22.58383 | 12.45298 | [21 empty] | 25.34711 | -0.03975749
7254 | 2021/11/21 02:49:56 | 59400.0542 | 684.0002 | 1 | 10 | 1 | 0 | 0 | 0 | -0.764679 | 4.055957 | -3.101505 | 5.917641 | 0.1452738 | 22.58383 | 12.45469 | [21 empty] | 25.17924 | -0.1344621
7255 | 2021/11/21 02:49:58 | 59402.055 | 686.001 | 1 | 10 | 1 | 0 | 0 | 0 | -0.7647324 | 4.056236 | -3.101935 | 5.917641 | 0.1457002 | 22.58383 | 12.45642 | [21 empty] | 25.19607 | -0.1031524
7256 | 2021/11/21 02:50:00 | 59404.0555 | 688.0015 | 1 | 10 | 1 | 0 | 0 | 0 | -0.7646942 | 4.055987 | -3.10159 | 5.917641 | 0.1461232 | 22.58383 | 12.45814 | [21 empty] | 25.51555 | 0.07204711
7257 | 2021/11/21 02:50:02 | 59406.0556 | 690.0016 | 1 | 10 | 1 | 0 | 0 | 0 | -0.7644882 | 4.056025 | -3.100783 | 5.917641 | 0.1465489 | 22.58383 | 12.45987 |  | -6.716684e-06 |  | 0 | [17 empty] | 25.48711 | -0.007068515
7258 | 2021/11/21 02:50:04 | 59408.0572 | 692.0032 | 1 | 10 | 1 | 0 | 0 | 0 | -0.765007 | 4.055976 | -3.10285 | 5.917641 | 0.1469749 | 22.58383 | 12.46159 | [21 empty] | 25.3374 | -0.06737769
7259 | 2021/11/21 02:50:06 | 59410.0549 | 694.0009 | 1 | 10 | 1 | 0 | 0 | 0 | -0.7647095 | 4.056075 | -3.101719 | 5.917641 | 0.1473981 | 22.58383 | 12.46331 | [21 empty] | 25.27455 | -0.05321741
7260 | 2021/11/21 02:50:08 | 59412.0557 | 696.0017 | 1 | 10 | 1 | 0 | 0 | 0 | -0.7648239 | 4.056 | -3.102126 | 5.917641 | 0.1478232 | 22.58383 | 12.46503 | [21 empty] | 25.25375 | 0.01340508
7261 | 2021/11/21 02:50:10 | 59414.054 | 698 | 1 | 10 | 1 | 0 | 0 | 0 | -0.7646027 | 4.055899 | -3.101151 | 5.917641 | 0.1482486 | 22.58383 | 12.46676 | [21 empty] | 25.57852 | 0.08520067
7262 | 2021/11/21 02:50:12 | 59416.0576 | 700.0036 | 1 | 10 | 1 | 0 | 0 | 0 | -0.7647324 | 4.055882 | -3.101664 | 5.917641 | 0.1486733 | 22.58383 | 12.46848 | [21 empty] | 25.41512 | 0.06554782
7263 | 2021/11/21 02:50:14 | 59418.0566 | 702.0026 | 1 | 10 | 1 | 0 | 0 | 0 | -0.7649689 | 4.055737 | -3.102513 | 5.917641 | 0.1490977 | 22.58383 | 12.4702 |  | -1.185278e-05 | [19 empty] | 25.2028 | -0.02428293
7264 | 2021/11/21 02:50:16 | 59420.0562 | 704.0022 | 1 | 10 | 1 | 0 | 0 | 0 | -0.7646179 | 4.055669 | -3.101037 | 5.917641 | 0.1495233 | 22.58383 | 12.47193 | [21 empty] | 25.2501 | -0.05993247
7265 | 2021/11/21 02:50:18 | 59422.0551 | 706.0011 | 1 | 10 | 1 | 0 | 0 | 0 | -0.7649307 | 4.05545 | -3.102138 | 5.917641 | 0.1499466 | 22.58383 | 12.47365 | [21 empty] | 25.36844 | -0.06204545
7266 | 2021/11/21 02:50:20 | 59424.0558 | 708.0018 | 1 | 10 | 1 | 0 | 0 | 0 | -0.7646179 | 4.055366 | -3.100805 | 5.917641 | 0.1503715 | 22.58383 | 12.47537 | [21 empty] | 25.408 | 0.0123632
7267 | 2021/11/21 02:50:22 | 59426.0553 | 710.0013 | 1 | 10 | 1 | 0 | 0 | 0 | -0.7644577 | 4.055275 | -3.100086 | 5.917641 | 0.1507963 | 22.58383 | 12.47709 | [21 empty] | 25.20718 | -0.09483397
7268 | 2021/11/21 02:50:24 | 59428.0576 | 712.0036 | 1 | 10 | 1 | 0 | 0 | 0 | -0.7641983 | 4.05547 | -3.099183 | 5.917641 | 0.1512213 | 22.58383 | 12.47882 | [21 empty] | 25.18569 | -0.0834167
7269 | 2021/11/21 02:50:26 | 59430.056 | 714.002 | 1 | 10 | 1 | 0 | 0 | 0 | -0.7647705 | 4.055507 | -3.101532 | 5.917641 | 0.1516464 | 22.58383 | 12.48054 |  | -4.954871e-05 | [19 empty] | 25.28633 | -0.00848949
7270 | 2021/11/21 02:50:28 | 59432.0561 | 716.0021 | 1 | 10 | 1 | 0 | 0 | 0 | -0.7650223 | 4.055402 | -3.102473 | 5.917641 | 0.1520724 | 22.58383 | 12.48227 | [21 empty] | 25.40762 | 0.06862223
7271 | 2021/11/21 02:50:30 | 59434.0571 | 718.0031 | 1 | 10 | 1 | 0 | 0 | 0 | -0.7650528 | 4.055548 | -3.102708 | 5.917641 | 0.152496 | 22.58383 | 12.48399 | [21 empty] | 25.32177 | -0.07609427
7272 | 2021/11/21 02:50:32 | 59436.0567 | 720.0027 | 1 | 10 | 1 | 0 | 0 | 0 | -0.764801 | 4.055376 | -3.101556 | 5.917641 | 0.1529219 | 22.58383 | 12.48571 | [21 empty] | 25.20498 | -0.07522285
7273 | 2021/11/21 02:50:34 | 59438.0576 | 722.0036 | 1 | 10 | 1 | 0 | 0 | 0 | -0.7649155 | 4.055255 | -3.101927 | 5.917641 | 0.1533455 | 22.58383 | 12.48743 | [21 empty] | 25.21469 | -0.01079023
7274 | 2021/11/21 02:50:35 | 59438.2565 | 722.2025 | 1 | 10 | 1 | 0 | 0 | 0 | -0.7647629 | 4.055228 | -3.101288 | 5.917641 | 0.1533893 | 22.58383 | 12.48761 |  | -4.954871e-05 | 0 | 0 | 0 | [16 empty] | 25.21469 | -0.01079023
7275 | 2021/11/21 02:51:35 | 59498.3062 | 60.0032 | 1 | 11 | 1 | 0 | 0 | 0 | 0 | 4.081511 | 0 | 5.917641 | 0.1533897 | 22.58383 | 12.48761 |  | 7.223249e-05 | [19 empty] | 25.23898 | -0.0396663
7276 | 2021/11/21 02:52:35 | 59558.3036 | 120.0006 | 1 | 11 | 1 | 0 | 0 | 0 | 0 | 4.082929 | 0 | 5.917641 | 0.1533897 | 22.58383 | 12.48761 |  | -4.188328e-06 | [19 empty] | 25.20975 | -0.03676355
7277 | 2021/11/21 02:53:35 | 59618.3051 | 180.0021 | 1 | 11 | 1 | 0 | 0 | 0 | 0 | 4.083554 | 0 | 5.917641 | 0.1533897 | 22.58383 | 12.48761 |  | -1.343248e-05 |  | 0 | [17 empty] | 25.51209 | 0.04400611
7278 | 2021/11/21 02:54:35 | 59678.3047 | 240.0017 | 1 | 11 | 1 | 0 | 0 | 0 | 0 | 4.084141 | 0 | 5.917641 | 0.1533897 | 22.58383 | 12.48761 |  | -3.058067e-05 | [19 empty] | 25.54361 | 0.05738318
7279 | 2021/11/21 02:55:35 | 59738.3037 | 300.0007 | 1 | 11 | 1 | 0 | 0 | 0 | 0 | 4.084571 | 0 | 5.917641 | 0.1533897 | 22.58383 | 12.48761 |  | -1.501464e-05 |  | 0 | [17 empty] | 25.43077 | 0.0424999
7280 | 2021/11/21 02:56:35 | 59798.3044 | 360.0014 | 1 | 11 | 1 | 0 | 0 | 0 | 0 | 4.084606 | 0 | 5.917641 | 0.1533897 | 22.58383 | 12.48761 |  | 3.255751e-05 | [19 empty] | 25.2597 | -0.02844095
7281 | 2021/11/21 02:57:35 | 59858.3038 | 420.0008 | 1 | 11 | 1 | 0 | 0 | 0 | 0 | 4.084768 | 0 | 5.917641 | 0.1533897 | 22.58383 | 12.48761 |  | -2.078101e-05 |  | 0 | [17 empty] | 25.54181 | 0.02279758
7282 | 2021/11/21 02:58:35 | 59918.3043 | 480.0013 | 1 | 11 | 1 | 0 | 0 | 0 | 0 | 4.084869 | 0 | 5.917641 | 0.1533897 | 22.58383 | 12.48761 |  | -2.552467e-05 | [19 empty] | 25.45739 | 0.02020836
7283 | 2021/11/21 02:59:35 | 59978.3044 | 540.0014 | 1 | 11 | 1 | 0 | 0 | 0 | 0 | 4.085051 | 0 | 5.917641 | 0.1533897 | 22.58383 | 12.48761 |  | -1.446158e-05 |  | 0 | [17 empty] | 25.30184 | -0.028494
7284 | 2021/11/21 03:00:35 | 60038.3039 | 600.0009 | 1 | 11 | 1 | 0 | 0 | 0 | 0 | 4.085233 | 0 | 5.917641 | 0.1533897 | 22.58383 | 12.48761 |  | 1.509291e-05 | [19 empty] | 25.48727 | 0.05665898
7285 | 2021/11/21 03:01:35 | 60098.3052 | 660.0022 | 1 | 11 | 1 | 0 | 0 | 0 | 0 | 4.085338 | 0 | 5.917641 | 0.1533897 | 22.58383 | 12.48761 |  | 1.359051e-05 |  | 0 | [17 empty] | 25.18546 | -0.06776869
7286 | 2021/11/21 03:02:35 | 60158.307 | 720.004 | 1 | 11 | 1 | 0 | 0 | 0 | 0 | 4.085254 | 0 | 5.917641 | 0.1533897 | 22.58383 | 12.48761 |  | 2.35479e-05 | [19 empty] | 25.42767 | -0.007760525
7287 | 2021/11/21 03:03:35 | 60218.3032 | 780.0002 | 1 | 11 | 1 | 0 | 0 | 0 | 0 | 4.085311 | 0 | 5.917641 | 0.1533897 | 22.58383 | 12.48761 |  | -2.6631e-05 |  | 0 | [17 empty] | 25.2482 | -0.06347895
7288 | 2021/11/21 03:04:35 | 60278.3037 | 840.0007 | 1 | 11 | 1 | 0 | 0 | 0 | 0 | 4.085536 | 0 | 5.917641 | 0.1533897 | 22.58383 | 12.48761 |  | -7.506945e-06 | [19 empty] | 25.36146 | 0.02085447
7289 | 2021/11/21 03:05:35 | 60338.3047 | 900.0017 | 1 | 11 | 1 | 0 | 0 | 0 | 0 | 4.085464 | 0 | 5.917641 | 0.1533897 | 22.58383 | 12.48761 |  | 1.398894e-05 |  | 0 | [17 empty] | 25.5356 | 0.06553113
7290 | 2021/11/21 03:06:35 | 60398.3057 | 960.0027 | 1 | 11 | 1 | 0 | 0 | 0 | 0 | 4.085439 | 0 | 5.917641 | 0.1533897 | 22.58383 | 12.48761 |  | 9.956414e-06 | [19 empty] | 25.28038 | -0.04097581
7291 | 2021/11/21 03:07:35 | 60458.3039 | 1020.0009 | 1 | 11 | 1 | 0 | 0 | 0 | 0 | 4.085425 | 0 | 5.917641 | 0.1533897 | 22.58383 | 12.48761 |  | 8.929164e-06 |  | 0 | [17 empty] | 25.48622 | 0.05652726
7292 | 2021/11/21 03:08:35 | 60518.3036 | 1080.0006 | 1 | 11 | 1 | 0 | 0 | 0 | 0 | 4.085557 | 0 | 5.917641 | 0.1533897 | 22.58383 | 12.48761 |  | 1.098366e-05 | [19 empty] | 25.50626 | 0.05179882
7293 | 2021/11/21 03:09:35 | 60578.3043 | 1140.0013 | 1 | 11 | 1 | 0 | 0 | 0 | 0 | 4.08587 | 0 | 5.917641 | 0.1533897 | 22.58383 | 12.48761 |  | -3.263762e-05 |  | 0 | [17 empty] | 25.47161 | 0.05761921
7294 | 2021/11/21 03:10:35 | 60638.3067 | 1200.0037 | 1 | 11 | 1 | 0 | 0 | 0 | 0 | 4.085803 | 0 | 5.917641 | 0.1533897 | 22.58383 | 12.48761 |  | -7.427308e-06 | [19 empty] | 25.36018 | 0.01224458
7295 | 2021/11/21 03:11:35 | 60698.304 | 1260.001 | 1 | 11 | 1 | 0 | 0 | 0 | 0 | 4.085649 | 0 | 5.917641 | 0.1533897 | 22.58383 | 12.48761 |  | 2.584248e-05 |  | 0 | [17 empty] | 25.37789 | 0.03955662
7296 | 2021/11/21 03:12:35 | 60758.304 | 1320.001 | 1 | 11 | 1 | 0 | 0 | 0 | 0 | 4.085548 | 0 | 5.917641 | 0.1533897 | 22.58383 | 12.48761 |  | 4.504129e-06 | [19 empty] | 25.40208 | -0.04080236
7297 | 2021/11/21 03:13:35 | 60818.3031 | 1380.0001 | 1 | 11 | 1 | 0 | 0 | 0 | 0 | 4.085782 | 0 | 5.917641 | 0.1533897 | 22.58383 | 12.48761 |  | 1.659581e-06 |  | 0 | [17 empty] | 25.42873 | 0.04417598
7298 | 2021/11/21 03:14:35 | 60878.3054 | 1440.0024 | 1 | 11 | 1 | 0 | 0 | 0 | 0 | 4.08584 | 0 | 5.917641 | 0.1533897 | 22.58383 | 12.48761 |  | 2.813292e-05 | [19 empty] | 25.44679 | 0.05304635
7299 | 2021/11/21 03:15:35 | 60938.3034 | 1500.0004 | 1 | 11 | 1 | 0 | 0 | 0 | 0 | 4.085731 | 0 | 5.917641 | 0.1533897 | 22.58383 | 12.48761 |  | -2.323163e-05 |  | 0 | [17 empty] | 25.35255 | -0.06717861
7300 | 2021/11/21 03:16:35 | 60998.3058 | 1560.0028 | 1 | 11 | 1 | 0 | 0 | 0 | 0 | 4.085804 | 0 | 5.917641 | 0.1533897 | 22.58383 | 12.48761 |  | 9.086601e-06 | [19 empty] | 25.33794 | 0.06620407
7301 | 2021/11/21 03:17:35 | 61058.3039 | 1620.0009 | 1 | 11 | 1 | 0 | 0 | 0 | 0 | 4.085778 | 0 | 5.917641 | 0.1533897 | 22.58383 | 12.48761 |  | 2.354829e-05 |  | 0 | [17 empty] | 25.31299 | -0.09691238
7302 | 2021/11/21 03:18:35 | 61118.303 | 1680 | 1 | 11 | 1 | 0 | 0 | 0 | 0 | 4.085715 | 0 | 5.917641 | 0.1533897 | 22.58383 | 12.48761 |  | -5.136586e-06 | [19 empty] | 25.55125 | 0.0974977
7303 | 2021/11/21 03:19:35 | 61178.3048 | 1740.0018 | 1 | 11 | 1 | 0 | 0 | 0 | 0 | 4.086082 | 0 | 5.917641 | 0.1533897 | 22.58383 | 12.48761 |  | 2.694911e-05 |  | 0 | [17 empty] | 25.53611 | 0.08831978
7304 | 2021/11/21 03:20:35 | 61238.3058 | 1800.0028 | 1 | 11 | 1 | 0 | 0 | 0 | 0 | 4.086055 | 0 | 5.917641 | 0.1533897 | 22.58383 | 12.48761 |  | -1.588364e-05 | [19 empty] | 25.53186 | 0.09042323
7305 | 2021/11/21 03:21:35 | 61298.3031 | 1860.0001 | 1 | 11 | 1 | 0 | 0 | 0 | 0 | 4.085845 | 0 | 5.917641 | 0.1533897 | 22.58383 | 12.48761 |  | -1.359231e-05 |  | 0 | [17 empty] | 25.33628 | -0.04347384
7306 | 2021/11/21 03:22:35 | 61358.3039 | 1920.0009 | 1 | 11 | 1 | 0 | 0 | 0 | 0 | 4.085864 | 0 | 5.917641 | 0.1533897 | 22.58383 | 12.48761 |  | 8.060021e-06 | [19 empty] | 25.55398 | 0.04945219
7307 | 2021/11/21 03:23:35 | 61418.3043 | 1980.0013 | 1 | 11 | 1 | 0 | 0 | 0 | 0 | 4.085799 | 0 | 5.917641 | 0.1533897 | 22.58383 | 12.48761 |  | 2.26021e-05 |  | 0 | [17 empty] | 25.35217 | -0.08002818
7308 | 2021/11/21 03:24:35 | 61478.3048 | 2040.0018 | 1 | 11 | 1 | 0 | 0 | 0 | 0 | 4.085856 | 0 | 5.917641 | 0.1533897 | 22.58383 | 12.48761 |  | 2.251897e-05 | [19 empty] | 25.65311 | 0.08329093
7309 | 2021/11/21 03:25:35 | 61538.3047 | 2100.0017 | 1 | 11 | 1 | 0 | 0 | 0 | 0 | 4.086098 | 0 | 5.917641 | 0.1533897 | 22.58383 | 12.48761 |  | -1.106479e-05 |  | 0 | [17 empty] | 25.54132 | 0.009900331
7310 | 2021/11/21 03:26:35 | 61598.303 | 2160 | 1 | 11 | 1 | 0 | 0 | 0 | 0 | 4.085813 | 0 | 5.917641 | 0.1533897 | 22.58383 | 12.48761 |  | -3.279268e-05 | [19 empty] | 25.44733 | -0.04443467
7311 | 2021/11/21 03:27:35 | 61658.3051 | 2220.0021 | 1 | 11 | 1 | 0 | 0 | 0 | 0 | 4.085899 | 0 | 5.917641 | 0.1533897 | 22.58383 | 12.48761 |  | -2.536683e-05 |  | 0 | [17 empty] | 25.37598 | -0.03765702
7312 | 2021/11/21 03:28:35 | 61718.3037 | 2280.0007 | 1 | 11 | 1 | 0 | 0 | 0 | 0 | 4.086073 | 0 | 5.917641 | 0.1533897 | 22.58383 | 12.48761 |  | -1.019474e-05 | [19 empty] | 25.46456 | 0.001305342
7313 | 2021/11/21 03:29:35 | 61778.3034 | 2340.0004 | 1 | 11 | 1 | 0 | 0 | 0 | 0 | 4.086223 | 0 | 5.917641 | 0.1533897 | 22.58383 | 12.48761 |  | 2.994652e-05 |  | 0 | [17 empty] | 25.2414 | -0.09001493
7314 | 2021/11/21 03:30:35 | 61838.3055 | 2400.0025 | 1 | 11 | 1 | 0 | 0 | 0 | 0 | 4.086047 | 0 | 5.917641 | 0.1533897 | 22.58383 | 12.48761 |  | -1.043174e-05 | [19 empty] | 25.421 | 0.00598371
7315 | 2021/11/21 03:31:35 | 61898.3043 | 2460.0013 | 1 | 11 | 1 | 0 | 0 | 0 | 0 | 4.085945 | 0 | 5.917641 | 0.1533897 | 22.58383 | 12.48761 |  | 9.245854e-06 |  | 0 | [17 empty] | 25.40094 | -0.07458746
7316 | 2021/11/21 03:32:35 | 61958.3048 | 2520.0018 | 1 | 11 | 1 | 0 | 0 | 0 | 0 | 4.085911 | 0 | 5.917641 | 0.1533897 | 22.58383 | 12.48761 |  | -2.568123e-05 | [19 empty] | 25.38051 | 0.06142437
7317 | 2021/11/21 03:33:35 | 62018.3037 | 2580.0007 | 1 | 11 | 1 | 0 | 0 | 0 | 0 | 4.085799 | 0 | 5.917641 | 0.1533897 | 22.58383 | 12.48761 |  | -2.465275e-05 |  | 0 | [17 empty] | 25.31612 | -0.07953584
7318 | 2021/11/21 03:34:35 | 62078.3067 | 2640.0037 | 1 | 11 | 1 | 0 | 0 | 0 | 0 | 4.086181 | 0 | 5.917641 | 0.1533897 | 22.58383 | 12.48761 |  | -4.188814e-05 | [19 empty] | 25.51691 | 0.08735538
7319 | 2021/11/21 03:35:35 | 62138.305 | 2700.002 | 1 | 11 | 1 | 0 | 0 | 0 | 0 | 4.086231 | 0 | 5.917641 | 0.1533897 | 22.58383 | 12.48761 |  | -7.902439e-06 |  | 0 | [17 empty] | 25.49558 | 0.05684376
7320 | 2021/11/21 03:36:35 | 62198.3037 | 2760.0007 | 1 | 11 | 1 | 0 | 0 | 0 | 0 | 4.086207 | 0 | 5.917641 | 0.1533897 | 22.58383 | 12.48761 |  | 1.264285e-05 | [19 empty] | 25.25922 | -0.04301071
7321 | 2021/11/21 03:37:35 | 62258.304 | 2820.001 | 1 | 11 | 1 | 0 | 0 | 0 | 0 | 4.086018 | 0 | 5.917641 | 0.1533897 | 22.58383 | 12.48761 |  | -9.958229e-06 |  | 0 | [17 empty] | 25.57413 | 0.04246294
7322 | 2021/11/21 03:38:35 | 62318.3048 | 2880.0018 | 1 | 11 | 1 | 0 | 0 | 0 | 0 | 4.086169 | 0 | 5.917641 | 0.1533897 | 22.58383 | 12.48761 |  | -2.291594e-06 | [19 empty] | 25.53528 | -0.02832592
7323 | 2021/11/21 03:39:35 | 62378.3061 | 2940.0031 | 1 | 11 | 1 | 0 | 0 | 0 | 0 | 4.086108 | 0 | 5.917641 | 0.1533897 | 22.58383 | 12.48761 |  | -5.65749e-05 |  | 0 | [17 empty] | 25.54512 | 0.0266695
7324 | 2021/11/21 03:40:35 | 62438.3052 | 3000.0022 | 1 | 11 | 1 | 0 | 0 | 0 | 0 | 4.08632 | 0 | 5.917641 | 0.1533897 | 22.58383 | 12.48761 |  | -3.31864e-05 | [19 empty] | 25.3165 | -0.04784763
7325 | 2021/11/21 03:41:35 | 62498.3059 | 3060.0029 | 1 | 11 | 1 | 0 | 0 | 0 | 0 | 4.086146 | 0 | 5.917641 | 0.1533897 | 22.58383 | 12.48761 |  | -1.177522e-05 |  | 0 | [17 empty] | 25.33345 | -0.0507623
7326 | 2021/11/21 03:42:35 | 62558.3041 | 3120.0011 | 1 | 11 | 1 | 0 | 0 | 0 | 0 | 4.086032 | 0 | 5.917641 | 0.1533897 | 22.58383 | 12.48761 |  | -7.903356e-08 | [19 empty] | 25.42698 | -0.03887355
7327 | 2021/11/21 03:43:35 | 62618.3053 | 3180.0023 | 1 | 11 | 1 | 0 | 0 | 0 | 0 | 4.085897 | 0 | 5.917641 | 0.1533897 | 22.58383 | 12.48761 |  | 2.670648e-05 |  | 0 | [17 empty] | 25.35987 | -0.06011784
7328 | 2021/11/21 03:44:35 | 62678.3046 | 3240.0016 | 1 | 11 | 1 | 0 | 0 | 0 | 0 | 4.086088 | 0 | 5.917641 | 0.1533897 | 22.58383 | 12.48761 |  | 8.692684e-06 | [19 empty] | 25.39363 | 0.04203856
7329 | 2021/11/21 03:45:35 | 62738.3051 | 3300.0021 | 1 | 11 | 1 | 0 | 0 | 0 | 0 | 4.086212 | 0 | 5.917641 | 0.1533897 | 22.58383 | 12.48761 |  | -1.896696e-05 |  | 0 | [17 empty] | 25.50594 | 0.07926702
7330 | 2021/11/21 03:46:35 | 62798.3041 | 3360.0011 | 1 | 11 | 1 | 0 | 0 | 0 | 0 | 4.086198 | 0 | 5.917641 | 0.1533897 | 22.58383 | 12.48761 |  | 2.449878e-06 | [19 empty] | 25.3278 | -0.05474687
7331 | 2021/11/21 03:47:35 | 62858.3042 | 3420.0012 | 1 | 11 | 1 | 0 | 0 | 0 | 0 | 4.085921 | 0 | 5.917641 | 0.1533897 | 22.58383 | 12.48761 |  | 7.349817e-06 |  | 0 | [17 empty] | 25.26779 | -0.02074063
7332 | 2021/11/21 03:48:35 | 62918.304 | 3480.001 | 1 | 11 | 1 | 0 | 0 | 0 | 0 | 4.086151 | 0 | 5.917641 | 0.1533897 | 22.58383 | 12.48761 |  | -4.425843e-06 | [19 empty] | 25.42006 | -0.05377591
7333 | 2021/11/21 03:49:35 | 62978.3041 | 3540.0011 | 1 | 11 | 1 | 0 | 0 | 0 | 0 | 4.086286 | 0 | 5.917641 | 0.1533897 | 22.58383 | 12.48761 |  | 1.501476e-05 |  | 0 | [17 empty] | 25.37758 | -0.06289065
7334 | 2021/11/21 03:50:35 | 63038.3036 | 3600.0006 | 1 | 11 | 1 | 0 | 0 | 0 | 0 | 4.08624 | 0 | 5.917641 | 0.1533897 | 22.58383 | 12.48761 |  | -3.223928e-05 | [19 empty] | 25.588 | 0.09744465
7335 | 2021/11/21 03:51:35 | 63098.3051 | 3660.0021 | 1 | 11 | 1 | 0 | 0 | 0 | 0 | 4.086154 | 0 | 5.917641 | 0.1533897 | 22.58383 | 12.48761 |  | -3.002728e-05 |  | 0 | [17 empty] | 25.57741 | 0.06499648
7336 | 2021/11/21 03:52:35 | 63158.3058 | 3720.0028 | 1 | 11 | 1 | 0 | 0 | 0 | 0 | 4.086144 | 0 | 5.917641 | 0.1533897 | 22.58383 | 12.48761 |  | -3.16095e-07 | [19 empty] | 25.37339 | -0.05817771
7337 | 2021/11/21 03:53:35 | 63218.3051 | 3780.0021 | 1 | 11 | 1 | 0 | 0 | 0 | 0 | 4.086053 | 0 | 5.917641 | 0.1533897 | 22.58383 | 12.48761 |  | 2.260248e-05 |  | 0 | [17 empty] | 25.5657 | 0.02961874
7338 | 2021/11/21 03:54:35 | 63278.3057 | 3840.0027 | 1 | 11 | 1 | 0 | 0 | 0 | 0 | 4.086215 | 0 | 5.917641 | 0.1533897 | 22.58383 | 12.48761 |  | 1.556677e-05 | [19 empty] | 25.30519 | -0.07002056
7339 | 2021/11/21 03:55:35 | 63338.3039 | 3900.0009 | 1 | 11 | 1 | 0 | 0 | 0 | 0 | 4.086331 | 0 | 5.917641 | 0.1533897 | 22.58383 | 12.48761 |  | 8.614159e-06 |  | 0 | [17 empty] | 25.58997 | 0.07440984
7340 | 2021/11/21 03:56:35 | 63398.3039 | 3960.0009 | 1 | 11 | 1 | 0 | 0 | 0 | 0 | 4.086277 | 0 | 5.917641 | 0.1533897 | 22.58383 | 12.48761 |  | -2.228506e-05 | [19 empty] | 25.48334 | -0.03372312
7341 | 2021/11/21 03:57:35 | 63458.3062 | 4020.0032 | 1 | 11 | 1 | 0 | 0 | 0 | 0 | 4.086191 | 0 | 5.917641 | 0.1533897 | 22.58383 | 12.48761 |  | -2.441854e-05 |  | 0 | [17 empty] | 25.48914 | 0.05822182
7342 | 2021/11/21 03:58:35 | 63518.3052 | 4080.0022 | 1 | 11 | 1 | 0 | 0 | 0 | 0 | 4.086156 | 0 | 5.917641 | 0.1533897 | 22.58383 | 12.48761 |  | -3.682537e-05 | [19 empty] | 25.3309 | 0.08786678
7343 | 2021/11/21 03:59:35 | 63578.3058 | 4140.0028 | 1 | 11 | 1 | 0 | 0 | 0 | 0 | 4.086059 | 0 | 5.917641 | 0.1533897 | 22.58383 | 12.48761 |  | -8.691603e-06 |  | 0 | [17 empty] | 25.40018 | 0.00564754
7344 | 2021/11/21 04:00:35 | 63638.304 | 4200.001 | 1 | 11 | 1 | 0 | 0 | 0 | 0 | 4.086205 | 0 | 5.917641 | 0.1533897 | 22.58383 | 12.48761 |  | 9.877231e-06 | [19 empty] | 25.49225 | 0.08427918
7345 | 2021/11/21 04:01:35 | 63698.3032 | 4260.0002 | 1 | 11 | 1 | 0 | 0 | 0 | 0 | 4.086288 | 0 | 5.917641 | 0.1533897 | 22.58383 | 12.48761 |  | 1.619879e-05 |  | 0 | [17 empty] | 25.18077 | -0.111472
7346 | 2021/11/21 04:02:35 | 63758.303 | 4320 | 1 | 11 | 1 | 0 | 0 | 0 | 0 | 4.086215 | 0 | 5.917641 | 0.1533897 | 22.58383 | 12.48761 |  | 1.351373e-05 | [19 empty] | 25.40618 | 0.05630434
7347 | 2021/11/21 04:03:35 | 63818.3061 | 4380.0031 | 1 | 11 | 1 | 0 | 0 | 0 | 0 | 4.086226 | 0 | 5.917641 | 0.1533897 | 22.58383 | 12.48761 |  | 1.114235e-05 |  | 0 | [17 empty] | 25.2718 | -0.06821156
7348 | 2021/11/21 04:04:35 | 63878.306 | 4440.003 | 1 | 11 | 1 | 0 | 0 | 0 | 0 | 4.08607 | 0 | 5.917641 | 0.1533897 | 22.58383 | 12.48761 |  | 4.030278e-06 | [19 empty] | 25.19628 | -0.1289147
7349 | 2021/11/21 04:05:35 | 63938.3032 | 4500.0002 | 1 | 11 | 1 | 0 | 0 | 0 | 0 | 4.086372 | 0 | 5.917641 | 0.1533897 | 22.58383 | 12.48761 |  | -1.477756e-05 |  | 0 | [17 empty] | 25.15633 | -0.09039223
7350 | 2021/11/21 04:06:35 | 63998.3031 | 4560.0001 | 1 | 11 | 1 | 0 | 0 | 0 | 0 | 4.086398 | 0 | 5.917641 | 0.1533897 | 22.58383 | 12.48761 |  | -2.078342e-05 | [19 empty] | 25.48659 | 0.07794678
7351 | 2021/11/21 04:07:35 | 64058.3033 | 4620.0003 | 1 | 11 | 1 | 0 | 0 | 0 | 0 | 4.08607 | 0 | 5.917641 | 0.1533897 | 22.58383 | 12.48761 |  | 2.520899e-05 |  | 0 | [17 empty] | 25.42901 | -0.04602313
7352 | 2021/11/21 04:08:35 | 64118.3045 | 4680.0015 | 1 | 11 | 1 | 0 | 0 | 0 | 0 | 4.086144 | 0 | 5.917641 | 0.1533897 | 22.58383 | 12.48761 |  | 2.402441e-05 | [19 empty] | 25.58104 | 0.0891155
7353 | 2021/11/21 04:09:35 | 64178.3043 | 4740.0013 | 1 | 11 | 1 | 0 | 0 | 0 | 0 | 4.085966 | 0 | 5.917641 | 0.1533897 | 22.58383 | 12.48761 |  | 2.497068e-05 |  | 0 | [17 empty] | 25.54732 | 0.05002439
7354 | 2021/11/21 04:10:35 | 64238.3033 | 4800.0003 | 1 | 11 | 1 | 0 | 0 | 0 | 0 | 4.086185 | 0 | 5.917641 | 0.1533897 | 22.58383 | 12.48761 |  | -1.517218e-05 | [19 empty] | 25.49498 | 0.0529331
7355 | 2021/11/21 04:11:35 | 64298.3034 | 4860.0004 | 1 | 11 | 1 | 0 | 0 | 0 | 0 | 4.086248 | 0 | 5.917641 | 0.1533897 | 22.58383 | 12.48761 |  | -1.098512e-05 |  | 0 | [17 empty] | 25.34786 | -0.04193008
7356 | 2021/11/21 04:12:35 | 64358.3042 | 4920.0012 | 1 | 11 | 1 | 0 | 0 | 0 | 0 | 4.08646 | 0 | 5.917641 | 0.1533897 | 22.58383 | 12.48761 |  | -2.702769e-05 | [19 empty] | 25.44831 | -0.03993511
7357 | 2021/11/21 04:13:35 | 64418.3033 | 4980.0003 | 1 | 11 | 1 | 0 | 0 | 0 | 0 | 4.086024 | 0 | 5.917641 | 0.1533897 | 22.58383 | 12.48761 |  | -2.094146e-05 |  | 0 | [17 empty] | 25.27984 | 0.06187558
7358 | 2021/11/21 04:14:35 | 64478.3053 | 5040.0023 | 1 | 11 | 1 | 0 | 0 | 0 | 0 | 4.086281 | 0 | 5.917641 | 0.1533897 | 22.58383 | 12.48761 |  | 5.397635e-05 | [19 empty] | 25.46441 | 0.05143225
7359 | 2021/11/21 04:15:35 | 64538.3052 | 5100.0022 | 1 | 11 | 1 | 0 | 0 | 0 | 0 | 4.086203 | 0 | 5.917641 | 0.1533897 | 22.58383 | 12.48761 |  | 1.730491e-05 |  | 0 | [17 empty] | 25.30593 | -0.04511476
7360 | 2021/11/21 04:16:35 | 64598.3049 | 5160.0019 | 1 | 11 | 1 | 0 | 0 | 0 | 0 | 4.086246 | 0 | 5.917641 | 0.1533897 | 22.58383 | 12.48761 |  | -1.762054e-05 | [19 empty] | 25.56099 | 0.07208228
7361 | 2021/11/21 04:17:35 | 64658.3032 | 5220.0002 | 1 | 11 | 1 | 0 | 0 | 0 | 0 | 4.086336 | 0 | 5.917641 | 0.1533897 | 22.58383 | 12.48761 |  | -2.157134e-05 |  | 0 | [17 empty] | 25.48537 | -0.04336178
7362 | 2021/11/21 04:18:35 | 64718.3038 | 5280.0008 | 1 | 11 | 1 | 0 | 0 | 0 | 0 | 4.086074 | 0 | 5.917641 | 0.1533897 | 22.58383 | 12.48761 |  | -2.275789e-05 | [19 empty] | 25.44323 | -0.04113793
7363 | 2021/11/21 04:19:35 | 64778.3054 | 5340.0024 | 1 | 11 | 1 | 0 | 0 | 0 | 0 | 4.086226 | 0 | 5.917641 | 0.1533897 | 22.58383 | 12.48761 |  | 1.896601e-06 |  | 0 | [17 empty] | 25.57686 | 0.01402617
7364 | 2021/11/21 04:20:35 | 64838.3047 | 5400.0017 | 1 | 11 | 1 | 0 | 0 | 0 | 0 | 4.0865 | 0 | 5.917641 | 0.1533897 | 22.58383 | 12.48761 |  | 1.991382e-05 | [19 empty] | 25.25211 | -0.02904832
7365 | 2021/11/21 04:21:35 | 64898.3054 | 5460.0024 | 1 | 11 | 1 | 0 | 0 | 0 | 0 | 4.086313 | 0 | 5.917641 | 0.1533897 | 22.58383 | 12.48761 |  | -3.477045e-06 |  | 0 | [17 empty] | 25.27345 | -0.01914263
7366 | 2021/11/21 04:22:35 | 64958.3044 | 5520.0014 | 1 | 11 | 1 | 0 | 0 | 0 | 0 | 4.086248 | 0 | 5.917641 | 0.1533897 | 22.58383 | 12.48761 |  | -3.880387e-05 | [19 empty] | 25.34768 | -0.069049
7367 | 2021/11/21 04:23:35 | 65018.3052 | 5580.0022 | 1 | 11 | 1 | 0 | 0 | 0 | 0 | 4.086205 | 0 | 5.917641 | 0.1533897 | 22.58383 | 12.48761 |  | -2.655198e-05 |  | 0 | [17 empty] | 25.51177 | -0.0558418
7368 | 2021/11/21 04:24:35 | 65078.3049 | 5640.0019 | 1 | 11 | 1 | 0 | 0 | 0 | 0 | 4.086175 | 0 | 5.917641 | 0.1533897 | 22.58383 | 12.48761 |  | -7.428663e-06 | [19 empty] | 25.51177 | -0.07886231
7369 | 2021/11/21 04:25:35 | 65138.3056 | 5700.0026 | 1 | 11 | 1 | 0 | 0 | 0 | 0 | 4.086417 | 0 | 5.917641 | 0.1533897 | 22.58383 | 12.48761 |  | -9.720082e-06 |  | 0 | [17 empty] | 25.55679 | 0.05773604
7370 | 2021/11/21 04:26:35 | 65198.3053 | 5760.0023 | 1 | 11 | 1 | 0 | 0 | 0 | 0 | 4.086282 | 0 | 5.917641 | 0.1533897 | 22.58383 | 12.48761 |  | 5.215437e-06 | [19 empty] | 25.32469 | -0.08232951
7371 | 2021/11/21 04:27:35 | 65258.3049 | 5820.0019 | 1 | 11 | 1 | 0 | 0 | 0 | 0 | 4.086171 | 0 | 5.917641 | 0.1533897 | 22.58383 | 12.48761 |  | -1.857058e-05 |  | 0 | [17 empty] | 25.23368 | -0.08376062
7372 | 2021/11/21 04:28:35 | 65318.3049 | 5880.0019 | 1 | 11 | 1 | 0 | 0 | 0 | 0 | 4.086227 | 0 | 5.917641 | 0.1533897 | 22.58383 | 12.48761 |  | -1.762098e-05 | [19 empty] | 25.29935 | -0.07555306
7373 | 2021/11/21 04:29:35 | 65378.3032 | 5940.0002 | 1 | 11 | 1 | 0 | 0 | 0 | 0 | 4.086216 | 0 | 5.917641 | 0.1533897 | 22.58383 | 12.48761 |  | 2.678949e-05 |  | 0 | [17 empty] | 25.42335 | 0.04017711
7374 | 2021/11/21 04:30:35 | 65438.3033 | 6000.0003 | 1 | 11 | 1 | 0 | 0 | 0 | 0 | 4.086421 | 0 | 5.917641 | 0.1533897 | 22.58383 | 12.48761 |  | 2.876321e-05 | [19 empty] | 25.50172 | 0.02962291
7375 | 2021/11/21 04:31:35 | 65498.3037 | 6060.0007 | 1 | 11 | 1 | 0 | 0 | 0 | 0 | 4.08614 | 0 | 5.917641 | 0.1533897 | 22.58383 | 12.48761 |  | 2.931829e-05 |  | 0 | [17 empty] | 25.25813 | -0.09065568
7376 | 2021/11/21 04:32:35 | 65558.3048 | 6120.0018 | 1 | 11 | 1 | 0 | 0 | 0 | 0 | 4.086159 | 0 | 5.917641 | 0.1533897 | 22.58383 | 12.48761 |  | -2.220825e-05 | [19 empty] | 25.55806 | 0.04302025
7377 | 2021/11/21 04:33:35 | 65618.3042 | 6180.0012 | 1 | 11 | 1 | 0 | 0 | 0 | 0 | 4.08602 | 0 | 5.917641 | 0.1533897 | 22.58383 | 12.48761 |  | -6.400605e-06 |  | 0 | [17 empty] | 25.40602 | 0.05334139
7378 | 2021/11/21 04:34:35 | 65678.305 | 6240.002 | 1 | 11 | 1 | 0 | 0 | 0 | 0 | 4.086411 | 0 | 5.917641 | 0.1533897 | 22.58383 | 12.48761 |  | 1.715028e-05 | [19 empty] | 25.52432 | 0.05526006
7379 | 2021/11/21 04:35:35 | 65738.306 | 6300.003 | 1 | 11 | 1 | 0 | 0 | 0 | 0 | 4.086429 | 0 | 5.917641 | 0.1533897 | 22.58383 | 12.48761 |  | -4.266999e-06 |  | 0 | [17 empty] | 25.42881 | -0.02386928
7380 | 2021/11/21 04:36:35 | 65798.3046 | 6360.0016 | 1 | 11 | 1 | 0 | 0 | 0 | 0 | 4.086299 | 0 | 5.917641 | 0.1533897 | 22.58383 | 12.48761 |  | 1.311718e-05 | [19 empty] | 25.54384 | 0.05777061
7381 | 2021/11/21 04:37:35 | 65858.3039 | 6420.0009 | 1 | 11 | 1 | 0 | 0 | 0 | 0 | 4.086108 | 0 | 5.917641 | 0.1533897 | 22.58383 | 12.48761 |  | -5.373392e-06 |  | 0 | [17 empty] | 25.46489 | 0.06986558
7382 | 2021/11/21 04:38:35 | 65918.306 | 6480.003 | 1 | 11 | 1 | 0 | 0 | 0 | 0 | 4.08635 | 0 | 5.917641 | 0.1533897 | 22.58383 | 12.48761 |  | -1.422522e-06 | [19 empty] | 25.52214 | 0.0858146
7383 | 2021/11/21 04:39:35 | 65978.3046 | 6540.0016 | 1 | 11 | 1 | 0 | 0 | 0 | 0 | 4.086338 | 0 | 5.917641 | 0.1533897 | 22.58383 | 12.48761 |  | -2.473402e-05 |  | 0 | [17 empty] | 25.34913 | 0.01914978
7384 | 2021/11/21 04:40:35 | 66038.3048 | 6600.0018 | 1 | 11 | 1 | 0 | 0 | 0 | 0 | 4.086336 | 0 | 5.917641 | 0.1533897 | 22.58383 | 12.48761 |  | 3.161107e-06 | [19 empty] | 25.49352 | 0.0648874
7385 | 2021/11/21 04:41:35 | 66098.3031 | 6660.0001 | 1 | 11 | 1 | 0 | 0 | 0 | 0 | 4.086273 | 0 | 5.917641 | 0.1533897 | 22.58383 | 12.48761 |  | 0 |  | 0 | [17 empty] | 25.36481 | -0.021649
7386 | 2021/11/21 04:42:35 | 66158.3033 | 6720.0003 | 1 | 11 | 1 | 0 | 0 | 0 | 0 | 4.086263 | 0 | 5.917641 | 0.1533897 | 22.58383 | 12.48761 |  | 1.975692e-05 | [19 empty] | 25.3469 | -0.01921177
7387 | 2021/11/21 04:43:35 | 66218.3031 | 6780.0001 | 1 | 11 | 1 | 0 | 0 | 0 | 0 | 4.086213 | 0 | 5.917641 | 0.1533897 | 22.58383 | 12.48761 |  | 2.418307e-05 |  | 0 | [17 empty] | 25.4658 | 0.002785921
7388 | 2021/11/21 04:44:35 | 66278.3033 | 6840.0003 | 1 | 11 | 1 | 0 | 0 | 0 | 0 | 4.086381 | 0 | 5.917641 | 0.1533897 | 22.58383 | 12.48761 |  | -4.820528e-06 | [19 empty] | 25.39175 | -0.07775843
7389 | 2021/11/21 04:45:35 | 66338.3036 | 6900.0006 | 1 | 11 | 1 | 0 | 0 | 0 | 0 | 4.086377 | 0 | 5.917641 | 0.1533897 | 22.58383 | 12.48761 |  | -2.473607e-05 |  | 0 | [17 empty] | 25.51665 | 0.01168191
7390 | 2021/11/21 04:46:35 | 66398.3043 | 6960.0013 | 1 | 11 | 1 | 0 | 0 | 0 | 0 | 4.08616 | 0 | 5.917641 | 0.1533897 | 22.58383 | 12.48761 |  | -1.169561e-05 | [19 empty] | 25.5192 | -0.02529025
7391 | 2021/11/21 04:47:35 | 66458.3057 | 7020.0027 | 1 | 11 | 1 | 0 | 0 | 0 | 0 | 4.086185 | 0 | 5.917641 | 0.1533897 | 22.58383 | 12.48761 |  | 1.414548e-05 |  | 0 | [17 empty] | 25.53234 | 0.001031756
7392 | 2021/11/21 04:48:35 | 66518.305 | 7080.002 | 1 | 11 | 1 | 0 | 0 | 0 | 0 | 4.086138 | 0 | 5.917641 | 0.1533897 | 22.58383 | 12.48761 |  | 4.101604e-05 | [19 empty] | 25.41565 | -0.05491793
7393 | 2021/11/21 04:49:35 | 66578.3039 | 7140.0009 | 1 | 11 | 1 | 0 | 0 | 0 | 0 | 4.086526 | 0 | 5.917641 | 0.1533897 | 22.58383 | 12.48761 |  | 1.809344e-05 |  | 0 | [17 empty] | 25.59669 | 0.04204392
7394 | 2021/11/21 04:50:35 | 66638.3056 | 7200.0026 | 1 | 11 | 1 | 0 | 0 | 0 | 0 | 4.086413 | 0 | 5.917641 | 0.1533897 | 22.58383 | 12.48761 |  | -1.477719e-05 | [19 empty] | 25.38576 | -0.03651381
7395 | 2021/11/21 04:51:35 | 66698.305 | 7260.002 | 1 | 11 | 1 | 0 | 0 | 0 | 0 | 4.086288 | 0 | 5.917641 | 0.1533897 | 22.58383 | 12.48761 |  | -5.531708e-07 |  | 0 | [17 empty] | 25.6353 | 0.09508014
7396 | 2021/11/21 04:52:35 | 66758.3033 | 7320.0003 | 1 | 11 | 1 | 0 | 0 | 0 | 0 | 4.086256 | 0 | 5.917641 | 0.1533897 | 22.58383 | 12.48761 |  | -2.765487e-05 | [19 empty] | 25.24312 | -0.05847156
7397 | 2021/11/21 04:53:35 | 66818.3047 | 7380.0017 | 1 | 11 | 1 | 0 | 0 | 0 | 0 | 4.086387 | 0 | 5.917641 | 0.1533897 | 22.58383 | 12.48761 |  | 2.038779e-05 | [19 empty] | 25.4727 | 0.03070235
7398 | 2021/11/21 04:54:35 | 66878.3053 | 7440.0023 | 1 | 11 | 1 | 0 | 0 | 0 | 0 | 4.086469 | 0 | 5.917641 | 0.1533897 | 22.58383 | 12.48761 |  | -1.272208e-05 |  | 0 | [17 empty] | 25.48969 | 0.06616712
7399 | 2021/11/21 04:55:35 | 66938.3039 | 7500.0009 | 1 | 11 | 1 | 0 | 0 | 0 | 0 | 4.086334 | 0 | 5.917641 | 0.1533897 | 22.58383 | 12.48761 |  | 2.220549e-05 | [19 empty] | 25.54199 | -0.02313554
7400 | 2021/11/21 04:56:35 | 66998.3045 | 7560.0015 | 1 | 11 | 1 | 0 | 0 | 0 | 0 | 4.086267 | 0 | 5.917641 | 0.1533897 | 22.58383 | 12.48761 |  | -1.272419e-05 |  | 0 | [17 empty] | 25.37224 | 0.06917
7401 | 2021/11/21 04:57:35 | 67058.3044 | 7620.0014 | 1 | 11 | 1 | 0 | 0 | 0 | 0 | 4.08624 | 0 | 5.917641 | 0.1533897 | 22.58383 | 12.48761 |  | -2.766129e-06 | [19 empty] | 25.43645 | -0.0311172
7402 | 2021/11/21 04:58:35 | 67118.3048 | 7680.0018 | 1 | 11 | 1 | 0 | 0 | 0 | 0 | 4.086246 | 0 | 5.917641 | 0.1533897 | 22.58383 | 12.48761 |  | -2.489227e-05 |  | 0 | [17 empty] | 25.24512 | 0.01208007
7403 | 2021/11/21 04:59:35 | 67178.3032 | 7740.0002 | 1 | 11 | 1 | 0 | 0 | 0 | 0 | 4.086363 | 0 | 5.917641 | 0.1533897 | 22.58383 | 12.48761 |  | 1.627903e-05 | [19 empty] | 25.47801 | 0.07681131
7404 | 2021/11/21 05:00:35 | 67238.3033 | 7800.0003 | 1 | 11 | 1 | 0 | 0 | 0 | 0 | 4.086459 | 0 | 5.917641 | 0.1533897 | 22.58383 | 12.48761 |  | 1.89635e-05 |  | 0 | [17 empty] | 25.22418 | -0.02985477
7405 | 2021/11/21 05:01:35 | 67298.3063 | 7860.0033 | 1 | 11 | 1 | 0 | 0 | 0 | 0 | 4.086241 | 0 | 5.917641 | 0.1533897 | 22.58383 | 12.48761 |  | -2.015005e-05 | [19 empty] | 25.4295 | -0.07845283
7406 | 2021/11/21 05:02:35 | 67358.3041 | 7920.0011 | 1 | 11 | 1 | 0 | 0 | 0 | 0 | 4.085985 | 0 | 5.917641 | 0.1533897 | 22.58383 | 12.48761 |  | -1.311805e-05 |  | 0 | [17 empty] | 25.54072 | 0.07594943
7407 | 2021/11/21 05:03:35 | 67418.3043 | 7980.0013 | 1 | 11 | 1 | 0 | 0 | 0 | 0 | 4.086291 | 0 | 5.917641 | 0.1533897 | 22.58383 | 12.48761 |  | -2.157348e-05 | [19 empty] | 25.55877 | 0.05131721
7408 | 2021/11/21 05:04:35 | 67478.3033 | 8040.0003 | 1 | 11 | 1 | 0 | 0 | 0 | 0 | 4.086265 | 0 | 5.917641 | 0.1533897 | 22.58383 | 12.48761 |  | 2.339122e-05 |  | 0 | [17 empty] | 25.38193 | 0.005015731
7409 | 2021/11/21 05:05:35 | 67538.3066 | 8100.0036 | 1 | 11 | 1 | 0 | 0 | 0 | 0 | 4.086488 | 0 | 5.917641 | 0.1533897 | 22.58383 | 12.48761 |  | 1.912406e-05 | [19 empty] | 25.40597 | 0.02745926
7410 | 2021/11/21 05:06:35 | 67598.3049 | 8160.0019 | 1 | 11 | 1 | 0 | 0 | 0 | 0 | 4.086336 | 0 | 5.917641 | 0.1533897 | 22.58383 | 12.48761 |  | 1.280153e-05 |  | 0 | [17 empty] | 25.38447 | -0.06916642
7411 | 2021/11/21 05:07:35 | 67658.3044 | 8220.0014 | 1 | 11 | 1 | 0 | 0 | 0 | 0 | 4.086122 | 0 | 5.917641 | 0.1533897 | 22.58383 | 12.48761 |  | -1.114235e-05 | [19 empty] | 25.53761 | -0.009692907
7412 | 2021/11/21 05:08:35 | 67718.3054 | 8280.0024 | 1 | 11 | 1 | 0 | 0 | 0 | 0 | 4.086435 | 0 | 5.917641 | 0.1533897 | 22.58383 | 12.48761 |  | -2.410124e-05 |  | 0 | [17 empty] | 25.54125 | 0.004612803
7413 | 2021/11/21 05:09:35 | 67778.3037 | 8340.0007 | 1 | 11 | 1 | 0 | 0 | 0 | 0 | 4.086422 | 0 | 5.917641 | 0.1533897 | 22.58383 | 12.48761 |  | -1.0906e-05 | [19 empty] | 25.31862 | -0.0721997
7414 | 2021/11/21 05:10:35 | 67838.304 | 8400.001 | 1 | 11 | 1 | 0 | 0 | 0 | 0 | 4.086061 | 0 | 5.917641 | 0.1533897 | 22.58383 | 12.48761 |  | 2.457211e-05 |  | 0 | [17 empty] | 25.50754 | 0.00285387
7415 | 2021/11/21 05:11:35 | 67898.3033 | 8460.0003 | 1 | 11 | 1 | 0 | 0 | 0 | 0 | 4.086207 | 0 | 5.917641 | 0.1533897 | 22.58383 | 12.48761 |  | -4.346414e-06 | [19 empty] | 25.38211 | 0.04354775
7416 | 2021/11/21 05:12:35 | 67958.3056 | 8520.0026 | 1 | 11 | 1 | 0 | 0 | 0 | 0 | 4.086256 | 0 | 5.917641 | 0.1533897 | 22.58383 | 12.48761 |  | 3.951121e-06 |  | 0 | [17 empty] | 25.58318 | 0.02887964
7417 | 2021/11/21 05:13:35 | 68018.3048 | 8580.0018 | 1 | 11 | 1 | 0 | 0 | 0 | 0 | 4.086304 | 0 | 5.917641 | 0.1533897 | 22.58383 | 12.48761 |  | -1.161774e-05 | [19 empty] | 25.30096 | -0.02683818
7418 | 2021/11/21 05:14:35 | 68078.3046 | 8640.0016 | 1 | 11 | 1 | 0 | 0 | 0 | 0 | 4.086345 | 0 | 5.917641 | 0.1533897 | 22.58383 | 12.48761 |  | 2.370732e-06 |  | 0 | [17 empty] | 25.54326 | 0.04307032
7419 | 2021/11/21 05:15:35 | 68138.307 | 8700.004 | 1 | 11 | 1 | 0 | 0 | 0 | 0 | 4.086442 | 0 | 5.917641 | 0.1533897 | 22.58383 | 12.48761 |  | 2.528927e-05 | [19 empty] | 25.52468 | 0.06461978
7420 | 2021/11/21 05:16:35 | 68198.3047 | 8760.0017 | 1 | 11 | 1 | 0 | 0 | 0 | 0 | 4.086269 | 0 | 5.917641 | 0.1533897 | 22.58383 | 12.48761 |  | -1.462073e-05 |  | 0 | [17 empty] | 25.55348 | -0.01634061
7421 | 2021/11/21 05:17:35 | 68258.3057 | 8820.0027 | 1 | 11 | 1 | 0 | 0 | 0 | 0 | 4.086226 | 0 | 5.917641 | 0.1533897 | 22.58383 | 12.48761 |  | 4.417427e-05 | [19 empty] | 25.54911 | -0.04572392
7422 | 2021/11/21 05:18:35 | 68318.3043 | 8880.0013 | 1 | 11 | 1 | 0 | 0 | 0 | 0 | 4.086356 | 0 | 5.917641 | 0.1533897 | 22.58383 | 12.48761 |  | 1.983512e-05 |  | 0 | [17 empty] | 25.58794 | 0.06762505
7423 | 2021/11/21 05:19:35 | 68378.3043 | 8940.0013 | 1 | 11 | 1 | 0 | 0 | 0 | 0 | 4.086392 | 0 | 5.917641 | 0.1533897 | 22.58383 | 12.48761 |  | -4.108996e-06 | [19 empty] | 25.61053 | 0.06539941
7424 | 2021/11/21 05:20:35 | 68438.303 | 9000 | 1 | 11 | 1 | 0 | 0 | 0 | 0 | 4.086471 | 0 | 5.917641 | 0.1533897 | 22.58383 | 12.48761 |  | -4.583377e-06 |  | 0 | [17 empty] | 25.39251 | 0.0371629
7425 | 2021/11/21 05:21:35 | 68498.3056 | 9060.0026 | 1 | 11 | 1 | 0 | 0 | 0 | 0 | 4.086164 | 0 | 5.917641 | 0.1533897 | 22.58383 | 12.48761 |  | -1.556819e-05 | [19 empty] | 25.381 | -0.04353523
7426 | 2021/11/21 05:22:35 | 68558.3049 | 9120.0019 | 1 | 11 | 1 | 0 | 0 | 0 | 0 | 4.08634 | 0 | 5.917641 | 0.1533897 | 22.58383 | 12.48761 |  | 6.005904e-05 |  | 0 | [17 empty] | 25.31522 | -0.01623809
7427 | 2021/11/21 05:23:35 | 68618.3038 | 9180.0008 | 1 | 11 | 1 | 0 | 0 | 0 | 0 | 4.086765 | 0 | 5.917641 | 0.1533897 | 22.58383 | 12.48761 |  | 1.406646e-05 | [19 empty] | 25.57336 | 0.06934285
7428 | 2021/11/21 05:24:35 | 68678.3049 | 9240.0019 | 1 | 11 | 1 | 0 | 0 | 0 | 0 | 4.086461 | 0 | 5.917641 | 0.1533897 | 22.58383 | 12.48761 |  | -2.157348e-05 |  | 0 | [17 empty] | 25.43406 | 0.02824664
7429 | 2021/11/21 05:25:35 | 68738.3047 | 9300.0017 | 1 | 11 | 1 | 0 | 0 | 0 | 0 | 4.086293 | 0 | 5.917641 | 0.1533897 | 22.58383 | 12.48761 |  | -1.153756e-05 | [19 empty] | 25.5573 | 0.08637071
7430 | 2021/11/21 05:26:35 | 68798.3046 | 9360.0016 | 1 | 11 | 1 | 0 | 0 | 0 | 0 | 4.086106 | 0 | 5.917641 | 0.1533897 | 22.58383 | 12.48761 |  | -1.880765e-05 |  | 0 | [17 empty] | 25.36973 | -0.07098615
7431 | 2021/11/21 05:27:35 | 68858.3049 | 9420.0019 | 1 | 11 | 1 | 0 | 0 | 0 | 0 | 4.08619 | 0 | 5.917641 | 0.1533897 | 22.58383 | 12.48761 |  | 2.821124e-05 | [19 empty] | 25.74044 | 0.07807255
7432 | 2021/11/21 05:28:35 | 68918.3047 | 9480.0017 | 1 | 11 | 1 | 0 | 0 | 0 | 0 | 4.086284 | 0 | 5.917641 | 0.1533897 | 22.58383 | 12.48761 |  | 1.193357e-05 |  | 0 | [17 empty] | 25.53543 | 0.03327012
7433 | 2021/11/21 05:29:35 | 68978.303 | 9540 | 1 | 11 | 1 | 0 | 0 | 0 | 0 | 4.086367 | 0 | 5.917641 | 0.1533897 | 22.58383 | 12.48761 |  | 3.406206e-05 | [19 empty] | 25.61983 | 0.0785619
7434 | 2021/11/21 05:30:35 | 69038.303 | 9600 | 1 | 11 | 1 | 0 | 0 | 0 | 0 | 4.08625 | 0 | 5.917641 | 0.1533897 | 22.58383 | 12.48761 |  | -2.252139e-05 |  | 0 | [17 empty] | 25.4656 | 0.03566742
7435 | 2021/11/21 05:31:35 | 69098.3062 | 9660.0032 | 1 | 11 | 1 | 0 | 0 | 0 | 0 | 4.086268 | 0 | 5.917641 | 0.1533897 | 22.58383 | 12.48761 |  | -2.77371e-05 | [19 empty] | 25.39161 | 0.01333416
7436 | 2021/11/21 05:32:35 | 69158.3066 | 9720.0036 | 1 | 11 | 1 | 0 | 0 | 0 | 0 | 4.086384 | 0 | 5.917641 | 0.1533897 | 22.58383 | 12.48761 |  | 1.809809e-05 |  | 0 | [17 empty] | 25.28803 | -0.05122662
7437 | 2021/11/21 05:33:35 | 69218.3034 | 9780.0004 | 1 | 11 | 1 | 0 | 0 | 0 | 0 | 4.086554 | 0 | 5.917641 | 0.1533897 | 22.58383 | 12.48761 |  | 5.452774e-05 | [19 empty] | 25.3976 | -0.02912402
7438 | 2021/11/21 05:34:35 | 69278.306 | 9840.003 | 1 | 11 | 1 | 0 | 0 | 0 | 0 | 4.086379 | 0 | 5.917641 | 0.1533897 | 22.58383 | 12.48761 |  | 2.12588e-05 |  | 0 | [17 empty] | 25.50664 | 0.01030982
7439 | 2021/11/21 05:35:35 | 69338.3031 | 9900.0001 | 1 | 11 | 1 | 0 | 0 | 0 | 0 | 4.086061 | 0 | 5.917641 | 0.1533897 | 22.58383 | 12.48761 |  | -2.852852e-05 | [19 empty] | 25.39251 | -0.0209105
7440 | 2021/11/21 05:36:35 | 69398.3033 | 9960.0003 | 1 | 11 | 1 | 0 | 0 | 0 | 0 | 4.086176 | 0 | 5.917641 | 0.1533897 | 22.58383 | 12.48761 |  | 1.106397e-06 |  | 0 | [17 empty] | 25.68106 | 0.1007754
7441 | 2021/11/21 05:37:35 | 69458.3053 | 10020.0023 | 1 | 11 | 1 | 0 | 0 | 0 | 0 | 4.086322 | 0 | 5.917641 | 0.1533897 | 22.58383 | 12.48761 |  | 2.844642e-06 | [19 empty] | 25.63585 | 0.03560781
7442 | 2021/11/21 05:38:35 | 69518.306 | 10080.003 | 1 | 11 | 1 | 0 | 0 | 0 | 0 | 4.086422 | 0 | 5.917641 | 0.1533897 | 22.58383 | 12.48761 |  | 1.288183e-05 |  | 0 | [17 empty] | 25.3267 | -0.02637923
7443 | 2021/11/21 05:39:35 | 69578.3049 | 10140.0019 | 1 | 11 | 1 | 0 | 0 | 0 | 0 | 4.086309 | 0 | 5.917641 | 0.1533897 | 22.58383 | 12.48761 |  | 2.236298e-05 | [19 empty] | 25.35569 | 0.01350224
7444 | 2021/11/21 05:40:35 | 69638.3056 | 10200.0026 | 1 | 11 | 1 | 0 | 0 | 0 | 0 | 4.08617 | 0 | 5.917641 | 0.1533897 | 22.58383 | 12.48761 |  | -2.757723e-05 |  | 0 | [17 empty] | 25.53746 | 0.03429949
7445 | 2021/11/21 05:41:35 | 69698.3032 | 10260.0002 | 1 | 11 | 1 | 0 | 0 | 0 | 0 | 4.086287 | 0 | 5.917641 | 0.1533897 | 22.58383 | 12.48761 |  | -1.216976e-05 | [19 empty] | 25.26724 | -0.02211571
7446 | 2021/11/21 05:42:35 | 69758.3047 | 10320.0017 | 1 | 11 | 1 | 0 | 0 | 0 | 0 | 4.086422 | 0 | 5.917641 | 0.1533897 | 22.58383 | 12.48761 |  | -3.476785e-05 |  | 0 | [17 empty] | 25.60945 | 0.04113138
7447 | 2021/11/21 05:43:35 | 69818.3051 | 10380.0021 | 1 | 11 | 1 | 0 | 0 | 0 | 0 | 4.086457 | 0 | 5.917641 | 0.1533897 | 22.58383 | 12.48761 |  | 6.163443e-06 | [19 empty] | 25.62186 | 0.07793427
7448 | 2021/11/21 05:44:35 | 69878.3052 | 10440.0022 | 1 | 11 | 1 | 0 | 0 | 0 | 0 | 4.086347 | 0 | 5.917641 | 0.1533897 | 22.58383 | 12.48761 |  | 5.097369e-05 |  | 0 | [17 empty] | 25.3971 | -0.007693768
7449 | 2021/11/21 05:45:35 | 69938.305 | 10500.002 | 1 | 11 | 1 | 0 | 0 | 0 | 0 | 4.086285 | 0 | 5.917641 | 0.1533897 | 22.58383 | 12.48761 |  | 7.902505e-06 | [19 empty] | 25.45745 | -0.02114236
7450 | 2021/11/21 05:46:35 | 69998.3042 | 10560.0012 | 1 | 11 | 1 | 0 | 0 | 0 | 0 | 4.086509 | 0 | 5.917641 | 0.1533897 | 22.58383 | 12.48761 |  | 1.011512e-05 |  | 0 | [17 empty] | 25.34787 | -0.05998433
7451 | 2021/11/21 05:47:35 | 70058.3057 | 10620.0027 | 1 | 11 | 1 | 0 | 0 | 0 | 0 | 4.086539 | 0 | 5.917641 | 0.1533897 | 22.58383 | 12.48761 |  | 7.190803e-06 | [19 empty] | 25.40421 | -0.0171417
7452 | 2021/11/21 05:48:35 | 70118.3047 | 10680.0017 | 1 | 11 | 1 | 0 | 0 | 0 | 0 | 4.086479 | 0 | 5.917641 | 0.1533897 | 22.58383 | 12.48761 |  | 1.224838e-05 |  | 0 | [17 empty] | 25.46051 | 0.03702939
7453 | 2021/11/21 05:49:35 | 70178.3057 | 10740.0027 | 1 | 11 | 1 | 0 | 0 | 0 | 0 | 4.086295 | 0 | 5.917641 | 0.1533897 | 22.58383 | 12.48761 |  | 1.240724e-05 | [19 empty] | 25.28204 | -0.03971756
7454 | 2021/11/21 05:50:35 | 70238.3051 | 10800.0021 | 1 | 11 | 1 | 0 | 0 | 0 | 0 | 4.086208 | 0 | 5.917641 | 0.1533897 | 22.58383 | 12.48761 |  | 1.193268e-05 |  | 0 | [17 empty] | 25.50249 | 0.00376761
7455 | 2021/11/21 05:51:35 | 70298.3041 | 10860.0011 | 1 | 11 | 1 | 0 | 0 | 0 | 0 | 4.086269 | 0 | 5.917641 | 0.1533897 | 22.58383 | 12.48761 |  | -2.331355e-05 | [19 empty] | 25.51704 | 0.04722774
7456 | 2021/11/21 05:52:35 | 70358.3034 | 10920.0004 | 1 | 11 | 1 | 0 | 0 | 0 | 0 | 4.086486 | 0 | 5.917641 | 0.1533897 | 22.58383 | 12.48761 |  | 1.059015e-05 |  | 0 | [17 empty] | 25.42919 | -0.0488174
7457 | 2021/11/21 05:53:35 | 70418.3041 | 10980.0011 | 1 | 11 | 1 | 0 | 0 | 0 | 0 | 4.086482 | 0 | 5.917641 | 0.1533897 | 22.58383 | 12.48761 |  | 1.027402e-05 | [19 empty] | 25.53529 | 0.04888296
7458 | 2021/11/21 05:54:35 | 70478.3033 | 11040.0003 | 1 | 11 | 1 | 0 | 0 | 0 | 0 | 4.086205 | 0 | 5.917641 | 0.1533897 | 22.58383 | 12.48761 |  | 5.215956e-06 |  | 0 | [17 empty] | 25.37046 | 0.02558947
7459 | 2021/11/21 05:55:35 | 70538.3055 | 11100.0025 | 1 | 11 | 1 | 0 | 0 | 0 | 0 | 4.086234 | 0 | 5.917641 | 0.1533897 | 22.58383 | 12.48761 |  | -1.722732e-05 | [19 empty] | 25.31486 | -0.05948424
7460 | 2021/11/21 05:56:35 | 70598.3045 | 11160.0015 | 1 | 11 | 1 | 0 | 0 | 0 | 0 | 4.086371 | 0 | 5.917641 | 0.1533897 | 22.58383 | 12.48761 |  | 7.902833e-07 |  | 0 | [17 empty] | 25.29533 | -0.0795418
7461 | 2021/11/21 05:57:35 | 70658.3032 | 11220.0002 | 1 | 11 | 1 | 0 | 0 | 0 | 0 | 4.086448 | 0 | 5.917641 | 0.1533897 | 22.58383 | 12.48761 |  | 3.208364e-05 | [19 empty] | 25.31761 | -0.04433453
7462 | 2021/11/21 05:58:35 | 70718.3042 | 11280.0012 | 1 | 11 | 1 | 0 | 0 | 0 | 0 | 4.086411 | 0 | 5.917641 | 0.1533897 | 22.58383 | 12.48761 |  | -9.719518e-06 |  | 0 | [17 empty] | 25.26236 | -0.0394392
7463 | 2021/11/21 05:59:35 | 70778.305 | 11340.002 | 1 | 11 | 1 | 0 | 0 | 0 | 0 | 4.086579 | 0 | 5.917641 | 0.1533897 | 22.58383 | 12.48761 |  | -3.161133e-06 | [19 empty] | 25.61333 | 0.05439878
7464 | 2021/11/21 06:00:35 | 70838.3038 | 11400.0008 | 1 | 11 | 1 | 0 | 0 | 0 | 0 | 4.086212 | 0 | 5.917641 | 0.1533897 | 22.58383 | 12.48761 |  | -2.094112e-05 |  | 0 | [17 empty] | 25.29899 | -0.08454859
7465 | 2021/11/21 06:01:35 | 70898.3039 | 11460.0009 | 1 | 11 | 1 | 0 | 0 | 0 | 0 | 4.08606 | 0 | 5.917641 | 0.1533897 | 22.58383 | 12.48761 |  | 5.532029e-07 | [19 empty] | 25.34315 | 0.02313197
7466 | 2021/11/21 06:02:35 | 70958.3052 | 11520.0022 | 1 | 11 | 1 | 0 | 0 | 0 | 0 | 4.086298 | 0 | 5.917641 | 0.1533897 | 22.58383 | 12.48761 |  | 2.528655e-05 |  | 0 | [17 empty] | 25.44707 | -0.03988028
7467 | 2021/11/21 06:03:35 | 71018.3032 | 11580.0002 | 1 | 11 | 1 | 0 | 0 | 0 | 0 | 4.08638 | 0 | 5.917641 | 0.1533897 | 22.58383 | 12.48761 |  | 4.156442e-05 | [19 empty] | 25.60567 | 0.07497609
7468 | 2021/11/21 06:04:35 | 71078.3043 | 11640.0013 | 1 | 11 | 1 | 0 | 0 | 0 | 0 | 4.086168 | 0 | 5.917641 | 0.1533897 | 22.58383 | 12.48761 |  | 2.584248e-05 |  | 0 | [17 empty] | 25.32052 | -0.02492309
7469 | 2021/11/21 06:05:35 | 71138.3053 | 11700.0023 | 1 | 11 | 1 | 0 | 0 | 0 | 0 | 4.08633 | 0 | 5.917641 | 0.1533897 | 22.58383 | 12.48761 |  | -1.26438e-06 | [19 empty] | 25.31965 | -0.02096295
7470 | 2021/11/21 06:06:35 | 71198.3037 | 11760.0007 | 1 | 11 | 1 | 0 | 0 | 0 | 0 | 4.086329 | 0 | 5.917641 | 0.1533897 | 22.58383 | 12.48761 |  | -3.231857e-05 |  | 0 | [17 empty] | 25.34971 | -0.0714469
7471 | 2021/11/21 06:07:35 | 71258.3036 | 11820.0006 | 1 | 11 | 1 | 0 | 0 | 0 | 0 | 4.086552 | 0 | 5.917641 | 0.1533897 | 22.58383 | 12.48761 |  | 5.689662e-06 | [19 empty] | 25.37616 | 0.01612425
7472 | 2021/11/21 06:08:35 | 71318.3058 | 11880.0028 | 1 | 11 | 1 | 0 | 0 | 0 | 0 | 4.086386 | 0 | 5.917641 | 0.1533897 | 22.58383 | 12.48761 |  | 2.378713e-05 |  | 0 | [17 empty] | 25.58454 | 0.0776577
7473 | 2021/11/21 06:09:35 | 71378.3048 | 11940.0018 | 1 | 11 | 1 | 0 | 0 | 0 | 0 | 4.086459 | 0 | 5.917641 | 0.1533897 | 22.58383 | 12.48761 |  | 6.163852e-06 | [19 empty] | 25.53499 | 0.08017182
7474 | 2021/11/21 06:10:35 | 71438.3057 | 12000.0027 | 1 | 11 | 1 | 0 | 0 | 0 | 0 | 4.086191 | 0 | 5.917641 | 0.1533897 | 22.58383 | 12.48761 |  | -2.228377e-05 |  | 0 | [17 empty] | 25.42503 | 0.005806088
7475 | 2021/11/21 06:11:35 | 71498.3039 | 12060.0009 | 1 | 11 | 1 | 0 | 0 | 0 | 0 | 4.086214 | 0 | 5.917641 | 0.1533897 | 22.58383 | 12.48761 |  | -6.005854e-06 | [19 empty] | 25.63304 | 0.1018584
7476 | 2021/11/21 06:12:35 | 71558.3048 | 12120.0018 | 1 | 11 | 1 | 0 | 0 | 0 | 0 | 4.086086 | 0 | 5.917641 | 0.1533897 | 22.58383 | 12.48761 |  | -2.615599e-05 |  | 0 | [17 empty] | 25.59715 | 0.01071572
7477 | 2021/11/21 06:13:35 | 71618.3053 | 12180.0023 | 1 | 11 | 1 | 0 | 0 | 0 | 0 | 4.086376 | 0 | 5.917641 | 0.1533897 | 22.58383 | 12.48761 |  | 4.330573e-05 | [19 empty] | 25.6314 | 0.06825924
7478 | 2021/11/21 06:14:35 | 71678.3037 | 12240.0007 | 1 | 11 | 1 | 0 | 0 | 0 | 0 | 4.086497 | 0 | 5.917641 | 0.1533897 | 22.58383 | 12.48761 |  | 2.781428e-05 |  | 0 | [17 empty] | 25.59806 | 0.04511893
7479 | 2021/11/21 06:15:35 | 71738.3033 | 12300.0003 | 1 | 11 | 1 | 0 | 0 | 0 | 0 | 4.086231 | 0 | 5.917641 | 0.1533897 | 22.58383 | 12.48761 |  | -7.744006e-06 | [19 empty] | 25.58279 | 0.09884894
7480 | 2021/11/21 06:16:35 | 71798.3039 | 12360.0009 | 1 | 11 | 1 | 0 | 0 | 0 | 0 | 4.086274 | 0 | 5.917641 | 0.1533897 | 22.58383 | 12.48761 |  | 1.074821e-05 |  | 0 | [17 empty] | 25.30308 | -0.07082462
7481 | 2021/11/21 06:17:35 | 71858.3042 | 12420.0012 | 1 | 11 | 1 | 0 | 0 | 0 | 0 | 4.086241 | 0 | 5.917641 | 0.1533897 | 22.58383 | 12.48761 |  | -2.149339e-05 | [19 empty] | 25.53683 | 0.0807929
7482 | 2021/11/21 06:18:35 | 71918.3037 | 12480.0007 | 1 | 11 | 1 | 0 | 0 | 0 | 0 | 4.086444 | 0 | 5.917641 | 0.1533897 | 22.58383 | 12.48761 |  | 5.136927e-06 |  | 0 | [17 empty] | 25.58004 | 0.07389069
7483 | 2021/11/21 06:19:35 | 71978.3037 | 12540.0007 | 1 | 11 | 1 | 0 | 0 | 0 | 0 | 4.086427 | 0 | 5.917641 | 0.1533897 | 22.58383 | 12.48761 |  | 3.161185e-05 | [19 empty] | 25.56422 | 0.005447865
7484 | 2021/11/21 06:20:35 | 72038.3038 | 12600.0008 | 1 | 11 | 1 | 0 | 0 | 0 | 0 | 4.086234 | 0 | 5.917641 | 0.1533897 | 22.58383 | 12.48761 |  | 3.990732e-05 |  | 0 | [17 empty] | 25.52136 | 0.07062078
7485 | 2021/11/21 06:20:35 | 72038.3059 | 12600.0029 | 1 | 11 | 1 | 0 | 0 | 0 | 0 | 4.086234 | 0 | 5.917641 | 0.1533897 | 22.58383 | 12.48761 |  | 3.990732e-05 | 0 | 0 | 0 | [16 empty] | 25.52136 | 0.07062078
7486 | 2021/11/21 06:20:35 | 72038.3164 | 0.0027 | 1 | 12 | 2 | 0 | 0 | 0 | 0 | 4.086258 | 0 | 5.917641 | 0.1533897 | 22.58383 | 12.48761 |  | 3.990732e-05 | 0 | 0 | 0 | [16 empty] | 25.52202 | 0.07053441
7487 | 2021/11/21 06:20:35 | 72038.3266 | 0.0022 | 1 | 9 | 2 | 0 | 0 | 0 | 0 | 4.086566 | 0 | 5.917641 | 0 | 22.58383 | 12.48761 |  | 3.990732e-05 | 0 | 4.90713 | 0 | [16 empty] | 25.52265 | 0.07045051
7488 | 2021/11/21 06:20:37 | 72040.3722 | 2.0022 | 1 | 10 | 2 | 0 | 0 | 0 | -0.7649994 | 4.069853 | -3.113435 | 5.917641 | 0.0004307294 | 22.58383 | 12.48936 |  | -0.002003064 |  | 0.001411317 | 708.5582 | [16 empty] | 25.65056 | 0.05362391
7489 | 2021/11/21 06:20:39 | 72042.3711 | 4.0011 | 1 | 10 | 2 | 0 | 0 | 0 | -0.7645798 | 4.068327 | -3.110561 | 5.917641 | 0.000855412 | 22.58383 | 12.49109 |  | -0.0009586597 | [19 empty] | 25.57168 | -0.01401842
7490 | 2021/11/21 06:20:41 | 72044.3727 | 6.0027 | 1 | 10 | 2 | 0 | 0 | 0 | -0.7648773 | 4.067323 | -3.111003 | 5.917641 | 0.001280139 | 22.58383 | 12.49282 |  | -0.0005356453 | [19 empty] | 25.43751 | -0.06010294
7491 | 2021/11/21 06:20:43 | 72046.3708 | 8.0008 | 1 | 10 | 2 | 0 | 0 | 0 | -0.7651138 | 4.066316 | -3.111194 | 5.917641 | 0.001704115 | 22.58383 | 12.49454 |  |  |  | 0.262381 | [17 empty] | 25.33303 | -0.05970418
7492 | 2021/11/21 06:20:45 | 72048.3717 | 10.0017 | 1 | 10 | 2 | 0 | 0 | 0 | -0.7655792 | 4.065702 | -3.112617 | 5.917641 | 0.002129729 | 22.58383 | 12.49627 |  | -0.0005165723 | [19 empty] | 25.5968 | -0.001818538
7493 | 2021/11/21 06:20:47 | 72050.3701 | 12.0001 | 1 | 10 | 2 | 0 | 0 | 0 | -0.7653427 | 4.065181 | -3.111257 | 5.917641 | 0.002554615 | 22.58383 | 12.498 | [21 empty] | 25.62488 | 0.07177949
7494 | 2021/11/21 06:20:49 | 72052.3727 | 14.0027 | 1 | 10 | 2 | 0 | 0 | 0 | -0.764473 | 4.064644 | -3.107311 | 5.917641 | 0.002980352 | 22.58383 | 12.49973 |  | -0.0003253603 | [19 empty] | 25.55255 | 0.05795419
7495 | 2021/11/21 06:20:51 | 72054.3719 | 16.0019 | 1 | 10 | 2 | 0 | 0 | 0 | -0.7648773 | 4.064282 | -3.108677 | 5.917641 | 0.003405118 | 22.58383 | 12.50146 | [21 empty] | 25.3992 | 0.01526356
7496 | 2021/11/21 06:20:53 | 72056.3717 | 18.0017 | 1 | 10 | 2 | 0 | 0 | 0 | -0.7652206 | 4.063581 | -3.109536 | 5.917641 | 0.003830017 | 22.58383 | 12.50319 | [21 empty] | 25.32902 | -0.02433777
7497 | 2021/11/21 06:20:55 | 72058.372 | 20.002 | 1 | 10 | 2 | 0 | 0 | 0 | -0.7649689 | 4.063216 | -3.108234 | 5.917641 | 0.004256001 | 22.58383 | 12.50492 |  | -0.0002131481 | [19 empty] | 25.55471 | 0.07052839
7498 | 2021/11/21 06:20:57 | 72060.3702 | 22.0002 | 1 | 10 | 2 | 0 | 0 | 0 | -0.7652588 | 4.062668 | -3.108992 | 5.917641 | 0.004680456 | 22.58383 | 12.50664 | [21 empty] | 25.6367 | 0.09730339
7499 | 2021/11/21 06:20:59 | 72062.3711 | 24.0011 | 1 | 10 | 2 | 0 | 0 | 0 | -0.7646942 | 4.062187 | -3.106331 | 5.917641 | 0.005105387 | 22.58383 | 12.50837 |  | -0.0002698191 |  | 0.6803588 | 2.108733 | [16 empty] | 25.57042 | 0.06182015
7500 | 2021/11/21 06:21:01 | 72064.3711 | 26.0011 | 1 | 10 | 2 | 0 | 0 | 0 | -0.7654419 | 4.061823 | -3.10909 | 5.917641 | 0.005530888 | 22.58383 | 12.5101 | [21 empty] | 25.46229 | -0.01121819
7501 | 2021/11/21 06:21:03 | 72066.3721 | 28.0021 | 1 | 10 | 2 | 0 | 0 | 0 | -0.7649155 | 4.061449 | -3.106665 | 5.917641 | 0.005956042 | 22.58383 | 12.51182 | [21 empty] | 25.3398 | -0.0731492
7502 | 2021/11/21 06:21:05 | 72068.3703 | 30.0003 | 1 | 10 | 2 | 0 | 0 | 0 | -0.7651291 | 4.061238 | -3.107371 | 5.917641 | 0.006379593 | 22.58383 | 12.51354 |  | -0.0002374507 | [19 empty] | 25.41307 | 0.07576168
7503 | 2021/11/21 06:21:07 | 72070.3713 | 32.0013 | 1 | 10 | 2 | 0 | 0 | 0 | -0.764801 | 4.060799 | -3.105703 | 5.917641 | 0.006805283 | 22.58383 | 12.51527 | [21 empty] | 25.55746 | 0.08068502
7504 | 2021/11/21 06:21:09 | 72072.3711 | 34.0011 | 1 | 10 | 2 | 0 | 0 | 0 | -0.7647705 | 4.060705 | -3.105507 | 5.917641 | 0.00722968 | 22.58383 | 12.51699 | [21 empty] | 25.54816 | 0.03692269
7505 | 2021/11/21 06:21:11 | 72074.3719 | 36.0019 | 1 | 10 | 2 | 0 | 0 | 0 | -0.7648926 | 4.060393 | -3.105765 | 5.917641 | 0.007655043 | 22.58383 | 12.51872 |  | -0.0002331371 | [19 empty] | 25.50861 | -0.04814088
7506 | 2021/11/21 06:21:13 | 72076.3712 | 38.0012 | 1 | 10 | 2 | 0 | 0 | 0 | -0.7646561 | 4.059992 | -3.104498 | 5.917641 | 0.008078959 | 22.58383 | 12.52044 | [21 empty] | 25.42617 | -0.05783498
7507 | 2021/11/21 06:21:15 | 72078.3713 | 40.0013 | 1 | 10 | 2 | 0 | 0 | 0 | -0.7652206 | 4.05992 | -3.106734 | 5.917641 | 0.008504259 | 22.58383 | 12.52217 | [21 empty] | 25.44566 | -0.03784418
7508 | 2021/11/21 06:21:17 | 72080.3704 | 42.0004 | 1 | 10 | 2 | 0 | 0 | 0 | -0.7651825 | 4.059587 | -3.106325 | 5.917641 | 0.008930133 | 22.58383 | 12.5239 | [21 empty] | 25.55816 | 0.009679198
7509 | 2021/11/21 06:21:19 | 72082.3713 | 44.0013 | 1 | 10 | 2 | 0 | 0 | 0 | -0.7649689 | 4.059295 | -3.105234 | 5.917641 | 0.009354385 | 22.58383 | 12.52562 |  | -0.0001409418 | [19 empty] | 25.55471 | 0.05440354
7510 | 2021/11/21 06:21:21 | 72084.3706 | 46.0006 | 1 | 10 | 2 | 0 | 0 | 0 | -0.7649307 | 4.058797 | -3.104698 | 5.917641 | 0.009778668 | 22.58383 | 12.52734 | [21 empty] | 25.54049 | 0.07168472
7511 | 2021/11/21 06:21:23 | 72086.3709 | 48.0009 | 1 | 10 | 2 | 0 | 0 | 0 | -0.7652435 | 4.058881 | -3.106032 | 5.917641 | 0.01020419 | 22.58383 | 12.52907 | [21 empty] | 25.44656 | 0.04745305
7512 | 2021/11/21 06:21:25 | 72088.3715 | 50.0015 | 1 | 10 | 2 | 0 | 0 | 0 | -0.7648544 | 4.058543 | -3.104194 | 5.917641 | 0.01062959 | 22.58383 | 12.5308 | [21 empty] | 25.38752 | -0.01845181
7513 | 2021/11/21 06:21:27 | 72090.37 | 52 | 1 | 10 | 2 | 0 | 0 | 0 | -0.765625 | 4.058587 | -3.107356 | 5.917641 | 0.01105487 | 22.58383 | 12.53252 |  | -0.000155299 | [19 empty] | 25.40565 | 0.0275296
7514 | 2021/11/21 06:21:29 | 72092.373 | 54.003 | 1 | 10 | 2 | 0 | 0 | 0 | -0.7649994 | 4.058454 | -3.104715 | 5.917641 | 0.01148089 | 22.58383 | 12.53425 | [21 empty] | 25.55035 | 0.08810222
7515 | 2021/11/21 06:21:31 | 72094.3725 | 56.0025 | 1 | 10 | 2 | 0 | 0 | 0 | -0.7651672 | 4.058202 | -3.105203 | 5.917641 | 0.01190499 | 22.58383 | 12.53597 | [21 empty] | 25.52812 | 0.06695688
7516 | 2021/11/21 06:21:33 | 72096.3714 | 58.0014 | 1 | 10 | 2 | 0 | 0 | 0 | -0.7651672 | 4.057823 | -3.104913 | 5.917641 | 0.01232921 | 22.58383 | 12.53769 | [21 empty] | 25.42328 | -0.02824247
7517 | 2021/11/21 06:21:35 | 72098.3709 | 60.0009 | 1 | 10 | 2 | 0 | 0 | 0 | -0.7647705 | 4.057729 | -3.103231 | 5.917641 | 0.01275458 | 22.58383 | 12.53942 | [21 empty] | 25.29126 | 0.02957106
7518 | 2021/11/21 06:21:37 | 72100.3725 | 62.0025 | 1 | 10 | 2 | 0 | 0 | 0 | -0.765152 | 4.057339 | -3.104481 | 5.917641 | 0.01317987 | 22.58383 | 12.54115 | [21 empty] | 25.37135 | 0.06415367
7519 | 2021/11/21 06:21:39 | 72102.3708 | 64.0008 | 1 | 10 | 2 | 0 | 0 | 0 | -0.7646561 | 4.057304 | -3.102442 | 5.917641 | 0.01360367 | 22.58383 | 12.54287 |  | -7.451877e-05 |  | 1.739291 | [17 empty] | 25.48418 | 0.09531379
7520 | 2021/11/21 06:21:41 | 72104.3701 | 66.0001 | 1 | 10 | 2 | 0 | 0 | 0 | -0.7648621 | 4.05729 | -3.103267 | 5.917641 | 0.01402939 | 22.58383 | 12.54459 | [21 empty] | 25.60607 | 0.03090024
7521 | 2021/11/21 06:21:43 | 72106.3711 | 68.0011 | 1 | 10 | 2 | 0 | 0 | 0 | -0.7649994 | 4.056981 | -3.103588 | 5.917641 | 0.01445483 | 22.58383 | 12.54632 | [21 empty] | 25.54049 | -0.003976822
7522 | 2021/11/21 06:21:45 | 72108.3712 | 70.0012 | 1 | 10 | 2 | 0 | 0 | 0 | -0.7647705 | 4.056978 | -3.102657 | 5.917641 | 0.0148789 | 22.58383 | 12.54804 | [21 empty] | 25.25259 | -0.05014956
7523 | 2021/11/21 06:21:47 | 72110.3707 | 72.0007 | 1 | 10 | 2 | 0 | 0 | 0 | -0.765152 | 4.056746 | -3.104027 | 5.917641 | 0.01530336 | 22.58383 | 12.54976 | [21 empty] | 25.31915 | -0.0812453
7524 | 2021/11/21 06:21:49 | 72112.3726 | 74.0026 | 1 | 10 | 2 | 0 | 0 | 0 | -0.765152 | 4.056623 | -3.103933 | 5.917641 | 0.01572902 | 22.58383 | 12.55149 |  | -8.604336e-05 | [19 empty] | 25.38867 | -0.06590068
7525 | 2021/11/21 06:21:51 | 72114.3708 | 76.0008 | 1 | 10 | 2 | 0 | 0 | 0 | -0.764946 | 4.056638 | -3.103109 | 5.917641 | 0.01615405 | 22.58383 | 12.55321 | [21 empty] | 25.50278 | 0.01749098
7526 | 2021/11/21 06:21:53 | 72116.3706 | 78.0006 | 1 | 10 | 2 | 0 | 0 | 0 | -0.7648544 | 4.056294 | -3.102474 | 5.917641 | 0.01657847 | 22.58383 | 12.55493 | [21 empty] | 25.56147 | 0.07188797
7527 | 2021/11/21 06:21:55 | 72118.3719 | 80.0019 | 1 | 10 | 2 | 0 | 0 | 0 | -0.7649078 | 4.056132 | -3.102567 | 5.917641 | 0.01700305 | 22.58383 | 12.55666 | [21 empty] | 25.26316 | -0.09322286
7528 | 2021/11/21 06:21:57 | 72120.3717 | 82.0017 | 1 | 10 | 2 | 0 | 0 | 0 | -0.7654343 | 4.055972 | -3.10458 | 5.917641 | 0.01742769 | 22.58383 | 12.55838 | [21 empty] | 25.21978 | -0.09230375
7529 | 2021/11/21 06:21:59 | 72122.3705 | 84.0005 | 1 | 10 | 2 | 0 | 0 | 0 | -0.7649689 | 4.055627 | -3.102429 | 5.917641 | 0.01785266 | 22.58383 | 12.5601 | [21 empty] | 25.34071 | -0.02670765
7530 | 2021/11/21 06:22:01 | 72124.372 | 86.002 | 1 | 10 | 2 | 0 | 0 | 0 | -0.7649994 | 4.055739 | -3.102638 | 5.917641 | 0.01827934 | 22.58383 | 12.56183 |  | -6.599084e-05 | [19 empty] | 25.47466 | 0.062325
7531 | 2021/11/21 06:22:03 | 72126.3726 | 88.0026 | 1 | 10 | 2 | 0 | 0 | 0 | -0.7648163 | 4.055601 | -3.10179 | 5.917641 | 0.01870272 | 22.58383 | 12.56355 | [21 empty] | 25.56273 | 0.102331
7532 | 2021/11/21 06:22:05 | 72128.37 | 90 | 1 | 10 | 2 | 0 | 0 | 0 | -0.7652893 | 4.055826 | -3.10388 | 5.917641 | 0.01912844 | 22.58383 | 12.56528 | [21 empty] | 25.29872 | -0.0803858
7533 | 2021/11/21 06:22:07 | 72130.3713 | 92.0013 | 1 | 10 | 2 | 0 | 0 | 0 | -0.7644958 | 4.055451 | -3.100375 | 5.917641 | 0.01955203 | 22.58383 | 12.56699 | [21 empty] | 25.26225 | -0.05178154
7534 | 2021/11/21 06:22:09 | 72132.3726 | 94.0026 | 1 | 10 | 2 | 0 | 0 | 0 | -0.7650528 | 4.055299 | -3.102518 | 5.917641 | 0.01997844 | 22.58383 | 12.56872 | [21 empty] | 25.26407 | 0.01372278
7535 | 2021/11/21 06:22:11 | 72134.3721 | 96.0021 | 1 | 10 | 2 | 0 | 0 | 0 | -0.7654724 | 4.055348 | -3.104257 | 5.917641 | 0.02040318 | 22.58383 | 12.57045 | [21 empty] | 25.36894 | 0.07673144
7536 | 2021/11/21 06:22:13 | 72136.3727 | 98.0027 | 1 | 10 | 2 | 0 | 0 | 0 | -0.7647247 | 4.055056 | -3.101001 | 5.917641 | 0.02082927 | 22.58383 | 12.57217 |  | -4.180321e-05 | [19 empty] | 25.52042 | 0.06781161
7537 | 2021/11/21 06:22:15 | 72138.3707 | 100.0007 | 1 | 10 | 2 | 0 | 0 | 0 | -0.7649612 | 4.054872 | -3.10182 | 5.917641 | 0.02125308 | 22.58383 | 12.57389 | [21 empty] | 25.42582 | 0.05191088
7538 | 2021/11/21 06:22:17 | 72140.3712 | 102.0012 | 1 | 10 | 2 | 0 | 0 | 0 | -0.7650604 | 4.054901 | -3.102244 | 5.917641 | 0.02167769 | 22.58383 | 12.57561 | [21 empty] | 25.28324 | -0.002506375
7539 | 2021/11/21 06:22:19 | 72142.372 | 104.002 | 1 | 10 | 2 | 0 | 0 | 0 | -0.7651138 | 4.054644 | -3.102264 | 5.917641 | 0.02210396 | 22.58383 | 12.57734 | [21 empty] | 25.24056 | -0.05750179
7540 | 2021/11/21 06:22:21 | 72144.3719 | 106.0019 | 1 | 10 | 2 | 0 | 0 | 0 | -0.7645874 | 4.054605 | -3.1001 | 5.917641 | 0.02252866 | 22.58383 | 12.57907 | [21 empty] | 25.2495 | -0.07460058
7541 | 2021/11/21 06:22:23 | 72146.3703 | 108.0003 | 1 | 10 | 2 | 0 | 0 | 0 | -0.7650909 | 4.054745 | -3.102249 | 5.917641 | 0.02295338 | 22.58383 | 12.58079 | [21 empty] | 25.36859 | -0.05314231
7542 | 2021/11/21 06:22:25 | 72148.3722 | 110.0022 | 1 | 10 | 2 | 0 | 0 | 0 | -0.7649307 | 4.054481 | -3.101397 | 5.917641 | 0.02337822 | 22.58383 | 12.58251 | [21 empty] | 25.49909 | 0.04078209
7543 | 2021/11/21 06:22:27 | 72150.3713 | 112.0013 | 1 | 10 | 2 | 0 | 0 | 0 | -0.7649155 | 4.054198 | -3.101119 | 5.917641 | 0.0238026 | 22.58383 | 12.58423 |  | -3.887775e-05 | [19 empty] | 25.41412 | -0.02268791
7544 | 2021/11/21 06:22:29 | 72152.3707 | 114.0007 | 1 | 10 | 2 | 0 | 0 | 0 | -0.764534 | 4.054332 | -3.099675 | 5.917641 | 0.02422667 | 22.58383 | 12.58595 | [21 empty] | 25.20866 | -0.1064962
7545 | 2021/11/21 06:22:31 | 72154.3722 | 116.0022 | 1 | 10 | 2 | 0 | 0 | 0 | -0.7648773 | 4.054025 | -3.100832 | 5.917641 | 0.02465304 | 22.58383 | 12.58768 | [21 empty] | 25.24733 | -0.08214951
7546 | 2021/11/21 06:22:33 | 72156.372 | 118.002 | 1 | 10 | 2 | 0 | 0 | 0 | -0.7654037 | 4.053886 | -3.102859 | 5.917641 | 0.02507731 | 22.58383 | 12.5894 | [21 empty] | 25.32282 | -0.01652598
7547 | 2021/11/21 06:22:35 | 72158.3714 | 120.0014 | 1 | 10 | 2 | 0 | 0 | 0 | -0.7650757 | 4.053716 | -3.1014 | 5.917641 | 0.02550403 | 22.58383 | 12.59113 | [21 empty] | 25.54885 | -0.01516581
7548 | 2021/11/21 06:22:37 | 72160.3715 | 122.0015 | 1 | 10 | 2 | 0 | 0 | 0 | -0.764946 | 4.053875 | -3.100995 | 5.917641 | 0.02592824 | 22.58383 | 12.59285 | [21 empty] | 25.43109 | -0.05083323
7549 | 2021/11/21 06:22:39 | 72162.3717 | 124.0017 | 1 | 10 | 2 | 0 | 0 | 0 | -0.7652893 | 4.053495 | -3.102096 | 5.917641 | 0.02635266 | 22.58383 | 12.59457 |  | -6.211214e-05 | [19 empty] | 25.3507 | -0.07942855
7550 | 2021/11/21 06:22:41 | 72164.3701 | 126.0001 | 1 | 10 | 2 | 0 | 0 | 0 | -0.7650757 | 4.053573 | -3.10129 | 5.917641 | 0.02677761 | 22.58383 | 12.59629 | [21 empty] | 25.26626 | -0.04945815
7551 | 2021/11/21 06:22:43 | 72166.3701 | 128.0001 | 1 | 10 | 2 | 0 | 0 | 0 | -0.7648926 | 4.053701 | -3.100646 | 5.917641 | 0.02720281 | 22.58383 | 12.59801 | [21 empty] | 25.2495 | -0.004259944
7552 | 2021/11/21 06:22:45 | 72168.3706 | 130.0006 | 1 | 10 | 2 | 0 | 0 | 0 | -0.7646942 | 4.053612 | -3.099774 | 5.917641 | 0.02762693 | 22.58383 | 12.59973 | [21 empty] | 25.55471 | 0.05873919
7553 | 2021/11/21 06:22:47 | 72170.3708 | 132.0008 | 1 | 10 | 2 | 0 | 0 | 0 | -0.7650375 | 4.053436 | -3.101031 | 5.917641 | 0.0280533 | 22.58383 | 12.60146 | [21 empty] | 25.5015 | 0.07003486
7554 | 2021/11/21 06:22:49 | 72172.3708 | 134.0008 | 1 | 10 | 2 | 0 | 0 | 0 | -0.7652435 | 4.053196 | -3.101682 | 5.917641 | 0.02847754 | 22.58383 | 12.60318 | [21 empty] | 25.38773 | 0.05613565
7555 | 2021/11/21 06:22:51 | 72174.3704 | 136.0004 | 1 | 10 | 2 | 0 | 0 | 0 | -0.7649078 | 4.053059 | -3.100216 | 5.917641 | 0.02890304 | 22.58383 | 12.60491 |  | -4.306901e-05 | [19 empty] | 25.32661 | 0.007921457
7556 | 2021/11/21 06:22:53 | 72176.37 | 138 | 1 | 10 | 2 | 0 | 0 | 0 | -0.7650757 | 4.052824 | -3.100717 | 5.917641 | 0.02932802 | 22.58383 | 12.60663 | [21 empty] | 25.25204 | 0.01283288
7557 | 2021/11/21 06:22:55 | 72178.3716 | 140.0016 | 1 | 10 | 2 | 0 | 0 | 0 | -0.7648544 | 4.052871 | -3.099856 | 5.917641 | 0.02975349 | 22.58383 | 12.60835 | [21 empty] | 25.4304 | 0.0557369
7558 | 2021/11/21 06:22:57 | 72180.3717 | 142.0017 | 1 | 10 | 2 | 0 | 0 | 0 | -0.7646179 | 4.052703 | -3.098769 | 5.917641 | 0.03017723 | 22.58383 | 12.61007 | [21 empty] | 25.52283 | 0.09595394
7559 | 2021/11/21 06:22:59 | 72182.3712 | 144.0012 | 1 | 10 | 2 | 0 | 0 | 0 | -0.7650757 | 4.052595 | -3.100542 | 5.917641 | 0.03060333 | 22.58383 | 12.6118 |  |  |  |  | 0 | [16 empty] | 25.54575 | 0.06762087
7560 | 2021/11/21 06:23:01 | 72184.3702 | 146.0002 | 1 | 10 | 2 | 0 | 0 | 0 | -0.7649307 | 4.052707 | -3.10004 | 5.917641 | 0.03102668 | 22.58383 | 12.61351 | [21 empty] | 25.48581 | 0.0276345
7561 | 2021/11/21 06:23:03 | 72186.3719 | 148.0019 | 1 | 10 | 2 | 0 | 0 | 0 | -0.7653503 | 4.052714 | -3.101746 | 5.917641 | 0.03145257 | 22.58383 | 12.61524 |  | -6.969778e-05 | [19 empty] | 25.38808 | -0.003016591
7562 | 2021/11/21 06:23:05 | 72188.3703 | 150.0003 | 1 | 10 | 2 | 0 | 0 | 0 | -0.7655106 | 4.052485 | -3.10222 | 5.917641 | 0.0318764 | 22.58383 | 12.61696 | [21 empty] | 25.30458 | 0.05178869
7563 | 2021/11/21 06:23:07 | 72190.3728 | 152.0028 | 1 | 10 | 2 | 0 | 0 | 0 | -0.7649689 | 4.052549 | -3.100074 | 5.917641 | 0.03230356 | 22.58383 | 12.61869 |  |  |  |  | 0.3674382 | [16 empty] | 25.35217 | 0.08039296
7564 | 2021/11/21 06:23:09 | 72192.3711 | 154.0011 | 1 | 10 | 2 | 0 | 0 | 0 | -0.7650528 | 4.052408 | -3.100306 | 5.917641 | 0.03272698 | 22.58383 | 12.6204 |  |  |  | 3.769654 | [17 empty] | 25.44497 | 0.0680989
7565 | 2021/11/21 06:23:11 | 72194.3704 | 156.0004 | 1 | 10 | 2 | 0 | 0 | 0 | -0.7651672 | 4.052179 | -3.100594 | 5.917641 | 0.03315218 | 22.58383 | 12.62213 | [21 empty] | 25.5139 | 0.07469773
7566 | 2021/11/21 06:23:13 | 72196.3726 | 158.0026 | 1 | 10 | 2 | 0 | 0 | 0 | -0.7643509 | 4.052134 | -3.097252 | 5.917641 | 0.03357817 | 22.58383 | 12.62385 | [21 empty] | 25.39738 | 0.02763867
7567 | 2021/11/21 06:23:15 | 72198.3702 | 160.0002 | 1 | 10 | 2 | 0 | 0 | 0 | -0.7648773 | 4.052054 | -3.099324 | 5.917641 | 0.03400223 | 22.58383 | 12.62557 |  | -2.584098e-05 | [19 empty] | 25.28324 | -0.01469791
7568 | 2021/11/21 06:23:17 | 72200.3709 | 162.0009 | 1 | 10 | 2 | 0 | 0 | 0 | -0.7655487 | 4.051807 | -3.101856 | 5.917641 | 0.03442622 | 22.58383 | 12.62729 | [21 empty] | 25.29597 | -0.03767252
7569 | 2021/11/21 06:23:19 | 72202.372 | 164.002 | 1 | 10 | 2 | 0 | 0 | 0 | -0.7655792 | 4.051826 | -3.101994 | 5.917641 | 0.03485299 | 22.58383 | 12.62902 | [21 empty] | 25.22323 | -0.08130372
7570 | 2021/11/21 06:23:21 | 72204.371 | 166.001 | 1 | 10 | 2 | 0 | 0 | 0 | -0.7645264 | 4.051942 | -3.097817 | 5.917641 | 0.03527695 | 22.58383 | 12.63074 | [21 empty] | 25.28541 | -0.05255222
7571 | 2021/11/21 06:23:23 | 72206.3721 | 168.0021 | 1 | 10 | 2 | 0 | 0 | 0 | -0.7647247 | 4.0519 | -3.098588 | 5.917641 | 0.03570159 | 22.58383 | 12.63246 | [21 empty] | 25.55562 | 0.08444071
7572 | 2021/11/21 06:23:25 | 72208.3713 | 170.0013 | 1 | 10 | 2 | 0 | 0 | 0 | -0.7648926 | 4.051797 | -3.09919 | 5.917641 | 0.03612767 | 22.58383 | 12.63418 | [21 empty] | 25.58534 | 0.07720053
7573 | 2021/11/21 06:23:27 | 72210.3704 | 172.0004 | 1 | 10 | 2 | 0 | 0 | 0 | -0.7651978 | 4.051583 | -3.100262 | 5.917641 | 0.03655222 | 22.58383 | 12.6359 |  | -2.671025e-05 | [19 empty] | 25.47124 | 0.02079248
7574 | 2021/11/21 06:23:29 | 72212.3727 | 174.0027 | 1 | 10 | 2 | 0 | 0 | 0 | -0.7646408 | 4.051253 | -3.097753 | 5.917641 | 0.03697751 | 22.58383 | 12.63763 | [21 empty] | 25.3735 | -0.04347205
7575 | 2021/11/21 06:23:31 | 72214.3703 | 176.0003 | 1 | 10 | 2 | 0 | 0 | 0 | -0.7649307 | 4.051302 | -3.098965 | 5.917641 | 0.03740151 | 22.58383 | 12.63934 | [21 empty] | 25.24423 | -0.103972
7576 | 2021/11/21 06:23:33 | 72216.3727 | 178.0027 | 1 | 10 | 2 | 0 | 0 | 0 | -0.7650757 | 4.05125 | -3.099513 | 5.917641 | 0.03782699 | 22.58383 | 12.64107 | [21 empty] | 25.47525 | 0.07971883
7577 | 2021/11/21 06:23:35 | 72218.3712 | 180.0012 | 1 | 10 | 2 | 0 | 0 | 0 | -0.7652206 | 4.051304 | -3.100141 | 5.917641 | 0.03825175 | 22.58383 | 12.64279 | [21 empty] | 25.57948 | 0.06030142
7578 | 2021/11/21 06:23:37 | 72220.3706 | 182.0006 | 1 | 10 | 2 | 0 | 0 | 0 | -0.7653809 | 4.051226 | -3.100731 | 5.917641 | 0.03867613 | 22.58383 | 12.64451 | [21 empty] | 25.53178 | 0.01835763
7579 | 2021/11/21 06:23:39 | 72222.3719 | 184.0019 | 1 | 10 | 2 | 0 | 0 | 0 | -0.765007 | 4.051102 | -3.099121 | 5.917641 | 0.03910226 | 22.58383 | 12.64623 |  | -4.536e-05 | [19 empty] | 25.57112 | -0.01874983
7580 | 2021/11/21 06:23:41 | 72224.3721 | 186.0021 | 1 | 10 | 2 | 0 | 0 | 0 | -0.7651443 | 4.051145 | -3.099711 | 5.917641 | 0.03952622 | 22.58383 | 12.64795 | [21 empty] | 25.43005 | -0.05362093
7581 | 2021/11/21 06:23:43 | 72226.3729 | 188.0029 | 1 | 10 | 2 | 0 | 0 | 0 | -0.7651138 | 4.051023 | -3.099494 | 5.917641 | 0.03995189 | 22.58383 | 12.64968 | [21 empty] | 25.29092 | -0.0724715
7582 | 2021/11/21 06:23:45 | 72228.372 | 190.002 | 1 | 10 | 2 | 0 | 0 | 0 | -0.7646561 | 4.051121 | -3.097714 | 5.917641 | 0.04037675 | 22.58383 | 12.6514 | [21 empty] | 25.45552 | -0.03407717
7583 | 2021/11/21 06:23:47 | 72230.3714 | 192.0014 | 1 | 10 | 2 | 0 | 0 | 0 | -0.7651291 | 4.050662 | -3.099279 | 5.917641 | 0.04080089 | 22.58383 | 12.65312 | [21 empty] | 25.50644 | 0.005412698
7584 | 2021/11/21 06:23:49 | 72232.3714 | 194.0014 | 1 | 10 | 2 | 0 | 0 | 0 | -0.764534 | 4.050855 | -3.097016 | 5.917641 | 0.04122694 | 22.58383 | 12.65484 | [21 empty] | 25.51847 | 0.03447473
7585 | 2021/11/21 06:23:51 | 72234.3708 | 196.0008 | 1 | 10 | 2 | 0 | 0 | 0 | -0.7654343 | 4.050702 | -3.100546 | 5.917641 | 0.04165058 | 22.58383 | 12.65656 |  | -2.188831e-05 | [19 empty] | 25.55126 | 0.07583439
7586 | 2021/11/21 06:23:53 | 72236.3721 | 198.0021 | 1 | 10 | 2 | 0 | 0 | 0 | -0.7644882 | 4.050648 | -3.096673 | 5.917641 | 0.04207584 | 22.58383 | 12.65828 | [21 empty] | 25.2619 | -0.09042382
7587 | 2021/11/21 06:23:55 | 72238.3714 | 200.0014 | 1 | 10 | 2 | 0 | 0 | 0 | -0.7650909 | 4.050284 | -3.098835 | 5.917641 | 0.04250118 | 22.58383 | 12.66 | [21 empty] | 25.28726 | -0.05921721
7588 | 2021/11/21 06:23:57 | 72240.3715 | 202.0015 | 1 | 10 | 2 | 0 | 0 | 0 | -0.7647629 | 4.050506 | -3.097677 | 5.917641 | 0.04292608 | 22.58383 | 12.66172 | [21 empty] | 25.30423 | -0.03577471
7589 | 2021/11/21 06:23:59 | 72242.3709 | 204.0009 | 1 | 10 | 2 | 0 | 0 | 0 | -0.7652588 | 4.05056 | -3.099727 | 5.917641 | 0.04334958 | 22.58383 | 12.66344 | [21 empty] | 25.42764 | 0.05006969
7590 | 2021/11/21 06:24:01 | 72244.3724 | 206.0024 | 1 | 10 | 2 | 0 | 0 | 0 | -0.7647858 | 4.050575 | -3.097822 | 5.917641 | 0.04377574 | 22.58383 | 12.66516 | [21 empty] | 25.52007 | 0.07100105
7591 | 2021/11/21 06:24:03 | 72246.3724 | 208.0024 | 1 | 10 | 2 | 0 | 0 | 0 | -0.765564 | 4.0502 | -3.100687 | 5.917641 | 0.04419931 | 22.58383 | 12.66688 |  | -2.481551e-05 | [19 empty] | 25.45173 | -0.08745432
7592 | 2021/11/21 06:24:05 | 72248.3707 | 210.0007 | 1 | 10 | 2 | 0 | 0 | 0 | -0.7652206 | 4.050182 | -3.099283 | 5.917641 | 0.04462578 | 22.58383 | 12.66861 | [21 empty] | 25.41527 | -0.06269038
7593 | 2021/11/21 06:24:07 | 72250.371 | 212.001 | 1 | 10 | 2 | 0 | 0 | 0 | -0.7647247 | 4.04998 | -3.09712 | 5.917641 | 0.0450498 | 22.58383 | 12.67033 | [21 empty] | 25.34324 | -0.06461143
7594 | 2021/11/21 06:24:09 | 72252.3711 | 214.0011 | 1 | 10 | 2 | 0 | 0 | 0 | -0.7652359 | 4.049946 | -3.099164 | 5.917641 | 0.04547552 | 22.58383 | 12.67205 | [21 empty] | 25.34575 | -0.04626393
7595 | 2021/11/21 06:24:11 | 72254.3711 | 216.0011 | 1 | 10 | 2 | 0 | 0 | 0 | -0.764801 | 4.04979 | -3.097283 | 5.917641 | 0.04590053 | 22.58383 | 12.67377 | [21 empty] | 25.31386 | 0.00408411
7596 | 2021/11/21 06:24:13 | 72256.3702 | 218.0002 | 1 | 10 | 2 | 0 | 0 | 0 | -0.7653656 | 4.049875 | -3.099635 | 5.917641 | 0.04632569 | 22.58383 | 12.67549 | [21 empty] | 25.62739 | 0.03826439
7597 | 2021/11/21 06:24:15 | 72258.3727 | 220.0027 | 1 | 10 | 2 | 0 | 0 | 0 | -0.7649612 | 4.049631 | -3.097811 | 5.917641 | 0.04675049 | 22.58383 | 12.67721 |  | -3.327037e-05 | [19 empty] | 25.56642 | 0.05207121
7598 | 2021/11/21 06:24:17 | 72260.3704 | 222.0004 | 1 | 10 | 2 | 0 | 0 | 0 | -0.7649994 | 4.049787 | -3.098085 | 5.917641 | 0.04717558 | 22.58383 | 12.67893 | [21 empty] | 25.61994 | 0.08327544
7599 | 2021/11/21 06:24:19 | 72262.371 | 224.001 | 1 | 10 | 2 | 0 | 0 | 0 | -0.764679 | 4.049757 | -3.096764 | 5.917641 | 0.04760039 | 22.58383 | 12.68065 | [21 empty] | 25.55655 | 0.06171465
7600 | 2021/11/21 06:24:21 | 72264.3708 | 226.0008 | 1 | 10 | 2 | 0 | 0 | 0 | -0.7653809 | 4.049776 | -3.099621 | 5.917641 | 0.0480247 | 22.58383 | 12.68237 | [21 empty] | 25.45793 | 0.04831433
7601 | 2021/11/21 06:24:23 | 72266.3728 | 228.0028 | 1 | 10 | 2 | 0 | 0 | 0 | -0.7652054 | 4.049516 | -3.098712 | 5.917641 | 0.04845032 | 22.58383 | 12.6841 | [21 empty] | 25.39463 | -0.01978159
7602 | 2021/11/21 06:24:25 | 72268.3704 | 230.0004 | 1 | 10 | 2 | 0 | 0 | 0 | -0.7652435 | 4.049383 | -3.098764 | 5.917641 | 0.04887451 | 22.58383 | 12.68581 | [21 empty] | 25.38463 | -0.005413294
7603 | 2021/11/21 06:24:27 | 72270.3729 | 232.0029 | 1 | 10 | 2 | 0 | 0 | 0 | -0.7649841 | 4.049214 | -3.097584 | 5.917641 | 0.04930087 | 22.58383 | 12.68754 |  | -6.02131e-05 | [19 empty] | 25.49107 | 0.04735112
7604 | 2021/11/21 06:24:29 | 72272.372 | 234.002 | 1 | 10 | 2 | 0 | 0 | 0 | -0.7646713 | 4.049322 | -3.0964 | 5.917641 | 0.04972512 | 22.58383 | 12.68926 | [21 empty] | 25.52558 | 0.08153796
7605 | 2021/11/21 06:24:31 | 72274.3718 | 236.0018 | 1 | 10 | 2 | 0 | 0 | 0 | -0.7645874 | 4.048964 | -3.095787 | 5.917641 | 0.05014973 | 22.58383 | 12.69098 | [21 empty] | 25.57478 | 0.08027554
7606 | 2021/11/21 06:24:33 | 72276.3721 | 238.0021 | 1 | 10 | 2 | 0 | 0 | 0 | -0.7648544 | 4.049019 | -3.09691 | 5.917641 | 0.05057526 | 22.58383 | 12.6927 | [21 empty] | 25.39829 | -0.0500226
7607 | 2021/11/21 06:24:35 | 72278.3701 | 240.0001 | 1 | 10 | 2 | 0 | 0 | 0 | -0.7652969 | 4.049085 | -3.098752 | 5.917641 | 0.05099951 | 22.58383 | 12.69442 | [21 empty] | 25.33428 | -0.04316688
7608 | 2021/11/21 06:24:37 | 72280.3707 | 242.0007 | 1 | 10 | 2 | 0 | 0 | 0 | -0.7651825 | 4.049096 | -3.098297 | 5.917641 | 0.05142447 | 22.58383 | 12.69614 | [21 empty] | 25.31204 | 0.008417368
7609 | 2021/11/21 06:24:39 | 72282.3706 | 244.0006 | 1 | 10 | 2 | 0 | 0 | 0 | -0.7654419 | 4.049005 | -3.099278 | 5.917641 | 0.05185004 | 22.58383 | 12.69786 |  | -5.626211e-05 | [19 empty] | 25.3507 | 0.002688766
7610 | 2021/11/21 06:24:41 | 72284.3721 | 246.0021 | 1 | 10 | 2 | 0 | 0 | 0 | -0.7653122 | 4.048955 | -3.098715 | 5.917641 | 0.05227464 | 22.58383 | 12.69958 | [21 empty] | 25.44406 | 0.07700264
7611 | 2021/11/21 06:24:43 | 72286.3727 | 248.0027 | 1 | 10 | 2 | 0 | 0 | 0 | -0.764946 | 4.048621 | -3.096976 | 5.917641 | 0.05269925 | 22.58383 | 12.7013 | [21 empty] | 25.62614 | 0.0877285
7612 | 2021/11/21 06:24:45 | 72288.3714 | 250.0014 | 1 | 10 | 2 | 0 | 0 | 0 | -0.765007 | 4.048673 | -3.097263 | 5.917641 | 0.05312436 | 22.58383 | 12.70302 | [21 empty] | 25.53028 | 0.06694734
7613 | 2021/11/21 06:24:47 | 72290.3717 | 252.0017 | 1 | 10 | 2 | 0 | 0 | 0 | -0.7644958 | 4.048569 | -3.095114 | 5.917641 | 0.05354927 | 22.58383 | 12.70474 | [21 empty] | 25.45953 | 0.05530536
7614 | 2021/11/21 06:24:49 | 72292.3717 | 254.0017 | 1 | 10 | 2 | 0 | 0 | 0 | -0.7649307 | 4.048492 | -3.096816 | 5.917641 | 0.0539743 | 22.58383 | 12.70646 | [21 empty] | 25.35252 | -0.0148803
7615 | 2021/11/21 06:24:51 | 72294.3732 | 256.0032 | 1 | 10 | 2 | 0 | 0 | 0 | -0.764473 | 4.048335 | -3.094843 | 5.917641 | 0.05439902 | 22.58383 | 12.70818 |  | -9.958147e-06 | [19 empty] | 25.37054 | -0.04547417
7616 | 2021/11/21 06:24:53 | 72296.3715 | 258.0015 | 1 | 10 | 2 | 0 | 0 | 0 | -0.7646027 | 4.048595 | -3.095567 | 5.917641 | 0.05482459 | 22.58383 | 12.70991 | [21 empty] | 25.58223 | 0.06615281
7617 | 2021/11/21 06:24:55 | 72298.3724 | 260.0024 | 1 | 10 | 2 | 0 | 0 | 0 | -0.7649689 | 4.048561 | -3.097023 | 5.917641 | 0.05524951 | 22.58383 | 12.71163 | [21 empty] | 25.6298 | 0.09593189
7618 | 2021/11/21 06:24:57 | 72300.3722 | 262.0022 | 1 | 10 | 2 | 0 | 0 | 0 | -0.764389 | 4.048463 | -3.094601 | 5.917641 | 0.05567385 | 22.58383 | 12.71334 | [21 empty] | 25.63784 | 0.09149492
7619 | 2021/11/21 06:24:59 | 72302.37 | 264 | 1 | 10 | 2 | 0 | 0 | 0 | -0.7645264 | 4.04849 | -3.095177 | 5.917641 | 0.05609811 | 22.58383 | 12.71506 | [21 empty] | 25.58211 | 0.03608227
7620 | 2021/11/21 06:25:01 | 72304.3715 | 266.0015 | 1 | 10 | 2 | 0 | 0 | 0 | -0.7646713 | 4.048047 | -3.095425 | 5.917641 | 0.05652314 | 22.58383 | 12.71678 | [21 empty] | 25.62464 | 0.02106011
7621 | 2021/11/21 06:25:03 | 72306.372 | 268.002 | 1 | 10 | 2 | 0 | 0 | 0 | -0.7649994 | 4.047941 | -3.096672 | 5.917641 | 0.05694892 | 22.58383 | 12.71851 |  | -4.203854e-05 | [19 empty] | 25.31536 | -0.009778738
7622 | 2021/11/21 06:25:05 | 72308.3705 | 270.0005 | 1 | 10 | 2 | 0 | 0 | 0 | -0.7648621 | 4.048059 | -3.096207 | 5.917641 | 0.05737216 | 22.58383 | 12.72022 | [21 empty] | 25.42053 | 0.05109429
7623 | 2021/11/21 06:25:07 | 72310.3716 | 272.0016 | 1 | 10 | 2 | 0 | 0 | 0 | -0.7653275 | 4.047825 | -3.097912 | 5.917641 | 0.05779849 | 22.58383 | 12.72194 |  |  |  |  | 0 | [16 empty] | 25.50184 | 0.07474184
7624 | 2021/11/21 06:25:09 | 72312.3726 | 274.0026 | 1 | 10 | 2 | 0 | 0 | 0 | -0.7648163 | 4.047878 | -3.095883 | 5.917641 | 0.05822293 | 22.58383 | 12.72366 |  |  |  | 0 | [17 empty] | 25.61067 | 0.08232057
7625 | 2021/11/21 06:25:11 | 72314.3718 | 276.0018 | 1 | 10 | 2 | 0 | 0 | 0 | -0.7648239 | 4.04787 | -3.095908 | 5.917641 | 0.05864839 | 22.58383 | 12.72538 | [21 empty] | 25.6298 | 0.03619909
7626 | 2021/11/21 06:25:13 | 72316.3727 | 278.0027 | 1 | 10 | 2 | 0 | 0 | 0 | -0.7646942 | 4.048082 | -3.095545 | 5.917641 | 0.0590734 | 22.58383 | 12.72711 | [21 empty] | 25.36915 | 0.009173155
7627 | 2021/11/21 06:25:15 | 72318.3718 | 280.0018 | 1 | 10 | 2 | 0 | 0 | 0 | -0.7639618 | 4.047802 | -3.092366 | 5.917641 | 0.05949793 | 22.58383 | 12.72882 |  | -3.76178e-05 | [19 empty] | 25.38933 | -0.02599001
7628 | 2021/11/21 06:25:17 | 72320.3709 | 282.0009 | 1 | 10 | 2 | 0 | 0 | 0 | -0.7646408 | 4.047832 | -3.095137 | 5.917641 | 0.05992164 | 22.58383 | 12.73054 | [21 empty] | 25.28876 | -0.07769823
7629 | 2021/11/21 06:25:19 | 72322.3724 | 284.0024 | 1 | 10 | 2 | 0 | 0 | 0 | -0.7648392 | 4.047319 | -3.095548 | 5.917641 | 0.06034718 | 22.58383 | 12.73226 | [21 empty] | 25.27453 | -0.09142041
7630 | 2021/11/21 06:25:21 | 72324.3726 | 286.0026 | 1 | 10 | 2 | 0 | 0 | 0 | -0.7649994 | 4.04742 | -3.096274 | 5.917641 | 0.06077231 | 22.58383 | 12.73398 | [21 empty] | 25.30733 | -0.07207692
7631 | 2021/11/21 06:25:23 | 72326.3711 | 288.0011 | 1 | 10 | 2 | 0 | 0 | 0 | -0.7653503 | 4.047215 | -3.097537 | 5.917641 | 0.06119685 | 22.58383 | 12.7357 | [21 empty] | 25.51412 | 0.06461918
7632 | 2021/11/21 06:25:25 | 72328.3703 | 290.0003 | 1 | 10 | 2 | 0 | 0 | 0 | -0.7648544 | 4.047247 | -3.095555 | 5.917641 | 0.06162111 | 22.58383 | 12.73742 |  |  |  | 5.776456 | [17 empty] | 25.69665 | 0.106858
7633 | 2021/11/21 06:25:27 | 72330.3735 | 292.0035 | 1 | 10 | 2 | 0 | 0 | 0 | -0.765152 | 4.047164 | -3.096696 | 5.917641 | 0.06204657 | 22.58383 | 12.73914 |  | -6.606001e-05 | [19 empty] | 25.58865 | 0.07457674
7634 | 2021/11/21 06:25:29 | 72332.3712 | 294.0012 | 1 | 10 | 2 | 0 | 0 | 0 | -0.7648239 | 4.047195 | -3.095391 | 5.917641 | 0.06247137 | 22.58383 | 12.74086 | [21 empty] | 25.5899 | 0.05737245
7635 | 2021/11/21 06:25:31 | 72334.3707 | 296.0007 | 1 | 10 | 2 | 0 | 0 | 0 | -0.7650604 | 4.047194 | -3.096348 | 5.917641 | 0.06289598 | 22.58383 | 12.74258 | [21 empty] | 25.6422 | 0.06578743
7636 | 2021/11/21 06:25:33 | 72336.3701 | 298.0001 | 1 | 10 | 2 | 0 | 0 | 0 | -0.7646561 | 4.04711 | -3.094647 | 5.917641 | 0.06332027 | 22.58383 | 12.74429 | [21 empty] | 25.36584 | -0.0598079
7637 | 2021/11/21 06:25:35 | 72338.3704 | 300.0004 | 1 | 10 | 2 | 0 | 0 | 0 | -0.7640228 | 4.047078 | -3.09206 | 5.917641 | 0.06374364 | 22.58383 | 12.74601 | [21 empty] | 25.36364 | -0.04317641
7638 | 2021/11/21 06:25:37 | 72340.372 | 302.002 | 1 | 10 | 2 | 0 | 0 | 0 | -0.7649612 | 4.047114 | -3.095885 | 5.917641 | 0.06417046 | 22.58383 | 12.74774 | [21 empty] | 25.31755 | -0.02153933
7639 | 2021/11/21 06:25:39 | 72342.3724 | 304.0024 | 1 | 10 | 2 | 0 | 0 | 0 | -0.764946 | 4.046581 | -3.095416 | 5.917641 | 0.06459498 | 22.58383 | 12.74945 |  | -2.702791e-05 | [19 empty] | 25.40139 | 0.0202769
7640 | 2021/11/21 06:25:41 | 72344.3733 | 306.0033 | 1 | 10 | 2 | 0 | 0 | 0 | -0.7652969 | 4.046563 | -3.096822 | 5.917641 | 0.06501996 | 22.58383 | 12.75117 | [21 empty] | 25.32432 | 0.01658559
7641 | 2021/11/21 06:25:43 | 72346.3722 | 308.0022 | 1 | 10 | 2 | 0 | 0 | 0 | -0.7650909 | 4.046842 | -3.096202 | 5.917641 | 0.06544556 | 22.58383 | 12.75289 | [21 empty] | 25.60872 | 0.06056368
7642 | 2021/11/21 06:25:45 | 72348.3706 | 310.0006 | 1 | 10 | 2 | 0 | 0 | 0 | -0.7646713 | 4.046507 | -3.094248 | 5.917641 | 0.06586913 | 22.58383 | 12.75461 | [21 empty] | 25.61524 | 0.06392837
7643 | 2021/11/21 06:25:47 | 72350.3731 | 312.0031 | 1 | 10 | 2 | 0 | 0 | 0 | -0.7650986 | 4.046568 | -3.096024 | 5.917641 | 0.06629413 | 22.58383 | 12.75633 | [21 empty] | 25.66293 | 0.09255826
7644 | 2021/11/21 06:25:49 | 72352.3721 | 314.0021 | 1 | 10 | 2 | 0 | 0 | 0 | -0.7654953 | 4.046622 | -3.09767 | 5.917641 | 0.066719 | 22.58383 | 12.75805 | [21 empty] | 25.57513 | 0.08892298
7645 | 2021/11/21 06:25:51 | 72354.37 | 316 | 1 | 10 | 2 | 0 | 0 | 0 | -0.7650757 | 4.046446 | -3.095838 | 5.917641 | 0.06714354 | 22.58383 | 12.75977 |  | -3.224195e-05 | [19 empty] | 25.54634 | -0.07701695
7646 | 2021/11/21 06:25:53 | 72356.3707 | 318.0007 | 1 | 10 | 2 | 0 | 0 | 0 | -0.7646027 | 4.046346 | -3.093847 | 5.917641 | 0.06756982 | 22.58383 | 12.76149 | [21 empty] | 25.37075 | -0.05487144
7647 | 2021/11/21 06:25:55 | 72358.3716 | 320.0016 | 1 | 10 | 2 | 0 | 0 | 0 | -0.7650604 | 4.046306 | -3.095668 | 5.917641 | 0.06799494 | 22.58383 | 12.76321 | [21 empty] | 25.34472 | -0.0363481
7648 | 2021/11/21 06:25:57 | 72360.3725 | 322.0025 | 1 | 10 | 2 | 0 | 0 | 0 | -0.7650604 | 4.046204 | -3.09559 | 5.917641 | 0.06841943 | 22.58383 | 12.76493 | [21 empty] | 25.41307 | -0.01828671
7649 | 2021/11/21 06:25:59 | 72362.3732 | 324.0032 | 1 | 10 | 2 | 0 | 0 | 0 | -0.7649689 | 4.046115 | -3.095152 | 5.917641 | 0.06884522 | 22.58383 | 12.76665 | [21 empty] | 25.46629 | 0.01089156
7650 | 2021/11/21 06:26:01 | 72364.3704 | 326.0004 | 1 | 10 | 2 | 0 | 0 | 0 | -0.764946 | 4.045922 | -3.094912 | 5.917641 | 0.06926867 | 22.58383 | 12.76836 | [21 empty] | 25.62579 | -0.03759146
7651 | 2021/11/21 06:26:03 | 72366.3724 | 328.0024 | 1 | 10 | 2 | 0 | 0 | 0 | -0.7650375 | 4.045981 | -3.095327 | 5.917641 | 0.06969406 | 22.58383 | 12.77009 |  | -5.800102e-05 | [19 empty] | 25.56078 | -0.03437161
7652 | 2021/11/21 06:26:05 | 72368.3708 | 330.0008 | 1 | 10 | 2 | 0 | 0 | 0 | -0.7656021 | 4.045831 | -3.097497 | 5.917641 | 0.07011954 | 22.58383 | 12.77181 | [21 empty] | 25.5475 | -0.07257283
7653 | 2021/11/21 06:26:07 | 72370.3717 | 332.0017 | 1 | 10 | 2 | 0 | 0 | 0 | -0.7649078 | 4.046094 | -3.094889 | 5.917641 | 0.07054204 | 22.58383 | 12.77352 | [21 empty] | 25.49658 | -0.09779334
7654 | 2021/11/21 06:26:09 | 72372.3709 | 334.0009 | 1 | 10 | 2 | 0 | 0 | 0 | -0.7647247 | 4.045858 | -3.093968 | 5.917641 | 0.07096894 | 22.58383 | 12.77524 | [21 empty] | 25.45082 | -0.04565895
7655 | 2021/11/21 06:26:11 | 72374.3724 | 336.0024 | 1 | 10 | 2 | 0 | 0 | 0 | -0.7648926 | 4.045782 | -3.094589 | 5.917641 | 0.07139333 | 22.58383 | 12.77696 | [21 empty] | 25.37501 | -0.06182015
7656 | 2021/11/21 06:26:13 | 72376.3732 | 338.0032 | 1 | 10 | 2 | 0 | 0 | 0 | -0.7645493 | 4.045866 | -3.093264 | 5.917641 | 0.07181871 | 22.58383 | 12.77868 | [21 empty] | 25.38613 | -0.09140909
7657 | 2021/11/21 06:26:15 | 72378.3723 | 340.0023 | 1 | 10 | 2 | 0 | 0 | 0 | -0.764534 | 4.045675 | -3.093056 | 5.917641 | 0.07224335 | 22.58383 | 12.7804 |  | -4.314339e-05 | [19 empty] | 25.45542 | -0.04704416
7658 | 2021/11/21 06:26:17 | 72380.3718 | 342.0018 | 1 | 10 | 2 | 0 | 0 | 0 | -0.7646255 | 4.045522 | -3.093309 | 5.917641 | 0.07266916 | 22.58383 | 12.78212 | [21 empty] | 25.50485 | -0.02977133
7659 | 2021/11/21 06:26:19 | 72382.3718 | 344.0018 | 1 | 10 | 2 | 0 | 0 | 0 | -0.7651443 | 4.045549 | -3.095429 | 5.917641 | 0.07309393 | 22.58383 | 12.78384 | [21 empty] | 25.59081 | 0.0202769
7660 | 2021/11/21 06:26:21 | 72384.3712 | 346.0012 | 1 | 10 | 2 | 0 | 0 | 0 | -0.7646942 | 4.045342 | -3.09345 | 5.917641 | 0.07351749 | 22.58383 | 12.78555 | [21 empty] | 25.44211 | -0.04647017
7661 | 2021/11/21 06:26:23 | 72386.3727 | 348.0027 | 1 | 10 | 2 | 0 | 0 | 0 | -0.7645111 | 4.045338 | -3.092706 | 5.917641 | 0.07394338 | 22.58383 | 12.78728 | [21 empty] | 25.4053 | -0.06087899
7662 | 2021/11/21 06:26:25 | 72388.3701 | 350.0001 | 1 | 10 | 2 | 0 | 0 | 0 | -0.7645874 | 4.04534 | -3.093016 | 5.917641 | 0.0743669 | 22.58383 | 12.78899 | [21 empty] | 25.39014 | -0.07467687
7663 | 2021/11/21 06:26:27 | 72390.3702 | 352.0002 | 1 | 10 | 2 | 0 | 0 | 0 | -0.764679 | 4.04528 | -3.093341 | 5.917641 | 0.07479209 | 22.58383 | 12.79071 |  | -2.062691e-05 | [19 empty] | 25.3079 | -0.09661913
7664 | 2021/11/21 06:26:29 | 72392.3706 | 354.0006 | 1 | 10 | 2 | 0 | 0 | 0 | -0.7649078 | 4.045297 | -3.094279 | 5.917641 | 0.07521699 | 22.58383 | 12.79243 | [21 empty] | 25.34071 | -0.07669032
7665 | 2021/11/21 06:26:31 | 72394.37 | 356 | 1 | 10 | 2 | 0 | 0 | 0 | -0.7646942 | 4.045152 | -3.093304 | 5.917641 | 0.07564113 | 22.58383 | 12.79414 | [21 empty] | 25.42845 | 0.07390082
7666 | 2021/11/21 06:26:33 | 72396.3725 | 358.0025 | 1 | 10 | 2 | 0 | 0 | 0 | -0.7645798 | 4.045097 | -3.092799 | 5.917641 | 0.07606719 | 22.58383 | 12.79587 | [21 empty] | 25.49555 | 0.07932186
7667 | 2021/11/21 06:26:35 | 72398.3711 | 360.0011 | 1 | 10 | 2 | 0 | 0 | 0 | -0.7647095 | 4.044847 | -3.093133 | 5.917641 | 0.07649171 | 22.58383 | 12.79759 | [21 empty] | 25.61308 | 0.07730782
7668 | 2021/11/21 06:26:37 | 72400.3725 | 362.0025 | 1 | 10 | 2 | 0 | 0 | 0 | -0.7649078 | 4.044762 | -3.09387 | 5.917641 | 0.07691648 | 22.58383 | 12.7993 | [21 empty] | 25.62385 | 0.04501998
7669 | 2021/11/21 06:26:39 | 72402.3712 | 364.0012 | 1 | 10 | 2 | 0 | 0 | 0 | -0.7649155 | 4.044745 | -3.093888 | 5.917641 | 0.07734042 | 22.58383 | 12.80102 |  | -3.730106e-05 | [19 empty] | 25.58887 | 0.03481328
7670 | 2021/11/21 06:26:41 | 72404.3704 | 366.0004 | 1 | 10 | 2 | 0 | 0 | 0 | -0.7647705 | 4.044672 | -3.093246 | 5.917641 | 0.07776564 | 22.58383 | 12.80274 | [21 empty] | 25.3586 | -0.01257896
7671 | 2021/11/21 06:26:43 | 72406.3712 | 368.0012 | 1 | 10 | 2 | 0 | 0 | 0 | -0.7648544 | 4.04457 | -3.093507 | 5.917641 | 0.07819136 | 22.58383 | 12.80446 | [21 empty] | 25.311 | -0.03226101
7672 | 2021/11/21 06:26:45 | 72408.3708 | 370.0008 | 1 | 10 | 2 | 0 | 0 | 0 | -0.764946 | 4.044699 | -3.093976 | 5.917641 | 0.07861482 | 22.58383 | 12.80617 | [21 empty] | 25.34381 | -0.03322661
7673 | 2021/11/21 06:26:47 | 72410.3717 | 372.0017 | 1 | 10 | 2 | 0 | 0 | 0 | -0.7649078 | 4.044521 | -3.093686 | 5.917641 | 0.07904036 | 22.58383 | 12.80789 | [21 empty] | 25.31868 | -0.04319251
7674 | 2021/11/21 06:26:49 | 72412.3718 | 374.0018 | 1 | 10 | 2 | 0 | 0 | 0 | -0.7648544 | 4.044725 | -3.093626 | 5.917641 | 0.07946511 | 22.58383 | 12.80961 | [21 empty] | 25.32156 | -0.06114364
7675 | 2021/11/21 06:26:51 | 72414.3704 | 376.0004 | 1 | 10 | 2 | 0 | 0 | 0 | -0.7648163 | 4.044474 | -3.09328 | 5.917641 | 0.07989053 | 22.58383 | 12.81133 |  | -2.354849e-05 | [19 empty] | 25.55023 | 0.07145882
7676 | 2021/11/21 06:26:53 | 72416.3709 | 378.0009 | 1 | 10 | 2 | 0 | 0 | 0 | -0.7650604 | 4.04426 | -3.094103 | 5.917641 | 0.08031476 | 22.58383 | 12.81305 | [21 empty] | 25.60963 | 0.1078421
7677 | 2021/11/21 06:26:55 | 72418.3702 | 380.0002 | 1 | 10 | 2 | 0 | 0 | 0 | -0.7647324 | 4.044127 | -3.092675 | 5.917641 | 0.08073882 | 22.58383 | 12.81476 | [21 empty] | 25.6282 | 0.09371102
7678 | 2021/11/21 06:26:57 | 72420.3714 | 382.0014 | 1 | 10 | 2 | 0 | 0 | 0 | -0.7648163 | 4.04402 | -3.092932 | 5.917641 | 0.08116544 | 22.58383 | 12.81649 | [21 empty] | 25.64642 | 0.07707298
7679 | 2021/11/21 06:26:59 | 72422.3711 | 384.0011 | 1 | 10 | 2 | 0 | 0 | 0 | -0.7647324 | 4.04398 | -3.092563 | 5.917641 | 0.08158944 | 22.58383 | 12.8182 | [21 empty] | 25.60838 | 0.08589923
7680 | 2021/11/21 06:27:01 | 72424.3705 | 386.0005 | 1 | 10 | 2 | 0 | 0 | 0 | -0.7648392 | 4.043953 | -3.092974 | 5.917641 | 0.08201424 | 22.58383 | 12.81992 | [21 empty] | 25.3382 | -0.0597018
7681 | 2021/11/21 06:27:03 | 72426.3725 | 388.0025 | 1 | 10 | 2 | 0 | 0 | 0 | -0.7647476 | 4.043967 | -3.092614 | 5.917641 | 0.0824393 | 22.58383 | 12.82164 |  | -6.369683e-05 | [19 empty] | 25.37752 | -0.02790153
7682 | 2021/11/21 06:27:05 | 72428.3705 | 390.0005 | 1 | 10 | 2 | 0 | 0 | 0 | -0.7648926 | 4.043827 | -3.093093 | 5.917641 | 0.08286322 | 22.58383 | 12.82335 | [21 empty] | 25.35 | -0.01052916
7683 | 2021/11/21 06:27:07 | 72430.3708 | 392.0008 | 1 | 10 | 2 | 0 | 0 | 0 | -0.7647476 | 4.043948 | -3.0926 | 5.917641 | 0.08328819 | 22.58383 | 12.82507 | [21 empty] | 25.37846 | 0.01521945
7684 | 2021/11/21 06:27:09 | 72432.3714 | 394.0014 | 1 | 10 | 2 | 0 | 0 | 0 | -0.7646942 | 4.043658 | -3.092162 | 5.917641 | 0.08371371 | 22.58383 | 12.82679 |  |  |  |  | 0 | [16 empty] | 25.396 | 0.06994605
7685 | 2021/11/21 06:27:11 | 72434.3703 | 396.0003 | 1 | 10 | 2 | 0 | 0 | 0 | -0.764534 | 4.043521 | -3.091409 | 5.917641 | 0.08413865 | 22.58383 | 12.82851 | [21 empty] | 25.65882 | 0.09797275
7686 | 2021/11/21 06:27:13 | 72436.372 | 398.002 | 1 | 10 | 2 | 0 | 0 | 0 | -0.7649307 | 4.043615 | -3.093085 | 5.917641 | 0.08456341 | 22.58383 | 12.83023 | [21 empty] | 25.59451 | 0.08078098
7687 | 2021/11/21 06:27:15 | 72438.3701 | 400.0001 | 1 | 10 | 2 | 0 | 0 | 0 | -0.7650223 | 4.043394 | -3.093287 | 5.917641 | 0.08498753 | 22.58383 | 12.83194 |  | -2.749707e-05 | [19 empty] | 25.48007 | 0.0349468
7688 | 2021/11/21 06:27:17 | 72440.3715 | 402.0015 | 1 | 10 | 2 | 0 | 0 | 0 | -0.7651825 | 4.043336 | -3.09389 | 5.917641 | 0.08541317 | 22.58383 | 12.83367 | [21 empty] | 25.48017 | 0.02763331
7689 | 2021/11/21 06:27:19 | 72442.3713 | 404.0013 | 1 | 10 | 2 | 0 | 0 | 0 | -0.7649612 | 4.043303 | -3.09297 | 5.917641 | 0.08583657 | 22.58383 | 12.83538 | [21 empty] | 25.41 | 0.007067323
7690 | 2021/11/21 06:27:21 | 72444.3734 | 406.0034 | 1 | 10 | 2 | 0 | 0 | 0 | -0.7648621 | 4.043299 | -3.092566 | 5.917641 | 0.08626293 | 22.58383 | 12.8371 | [21 empty] | 25.44578 | 0.01117945
7691 | 2021/11/21 06:27:23 | 72446.3722 | 408.0022 | 1 | 10 | 2 | 0 | 0 | 0 | -0.7650375 | 4.043336 | -3.093304 | 5.917641 | 0.08668677 | 22.58383 | 12.83881 | [21 empty] | 25.50885 | 0.04297137
7692 | 2021/11/21 06:27:25 | 72448.3718 | 410.0018 | 1 | 10 | 2 | 0 | 0 | 0 | -0.7648773 | 4.043173 | -3.092531 | 5.917641 | 0.08711266 | 22.58383 | 12.84054 |  |  |  | 0 | [17 empty] | 25.57065 | 0.08597553
7693 | 2021/11/21 06:27:27 | 72450.3731 | 412.0031 | 1 | 10 | 2 | 0 | 0 | 0 | -0.7645798 | 4.043099 | -3.091272 | 5.917641 | 0.08753654 | 22.58383 | 12.84225 |  | -1.707125e-05 | [19 empty] | 25.61455 | 0.07736087
7694 | 2021/11/21 06:27:29 | 72452.371 | 414.001 | 1 | 10 | 2 | 0 | 0 | 0 | -0.7641525 | 4.043101 | -3.089546 | 5.917641 | 0.08796199 | 22.58383 | 12.84397 | [21 empty] | 25.64736 | 0.05224884
7695 | 2021/11/21 06:27:31 | 72454.3724 | 416.0024 | 1 | 10 | 2 | 0 | 0 | 0 | -0.764679 | 4.042888 | -3.091512 | 5.917641 | 0.08838644 | 22.58383 | 12.84569 | [21 empty] | 25.35712 | -0.04665017
7696 | 2021/11/21 06:27:33 | 72456.3713 | 418.0013 | 1 | 10 | 2 | 0 | 0 | 0 | -0.7649078 | 4.042734 | -3.092319 | 5.917641 | 0.08881129 | 22.58383 | 12.8474 | [21 empty] | 25.40505 | 0.02465129
7697 | 2021/11/21 06:27:35 | 72458.3707 | 420.0007 | 1 | 10 | 2 | 0 | 0 | 0 | -0.7647324 | 4.042727 | -3.091604 | 5.917641 | 0.08923586 | 22.58383 | 12.84912 | [21 empty] | 25.39324 | 0.05797446
7698 | 2021/11/21 06:27:37 | 72460.3733 | 422.0033 | 1 | 10 | 2 | 0 | 0 | 0 | -0.765007 | 4.042608 | -3.092623 | 5.917641 | 0.08966167 | 22.58383 | 12.85084 | [21 empty] | 25.5061 | 0.07099569
7699 | 2021/11/21 06:27:39 | 72462.3718 | 424.0018 | 1 | 10 | 2 | 0 | 0 | 0 | -0.7645798 | 4.042503 | -3.090816 | 5.917641 | 0.09008626 | 22.58383 | 12.85256 |  | 5.531433e-07 | [19 empty] | 25.52705 | 0.09922981
7700 | 2021/11/21 06:27:41 | 72464.3715 | 426.0015 | 1 | 10 | 2 | 0 | 0 | 0 | -0.764389 | 4.042718 | -3.090209 | 5.917641 | 0.09050961 | 22.58383 | 12.85427 | [21 empty] | 25.53269 | 0.04414439
7701 | 2021/11/21 06:27:43 | 72466.3711 | 428.0011 | 1 | 10 | 2 | 0 | 0 | 0 | -0.7647095 | 4.04265 | -3.091453 | 5.917641 | 0.09093504 | 22.58383 | 12.85599 |  |  |  |  | 0.1707468 | [16 empty] | 25.47089 | 0.02358079
7702 | 2021/11/21 06:27:45 | 72468.3718 | 430.0018 | 1 | 10 | 2 | 0 | 0 | 0 | -0.7647629 | 4.042534 | -3.09158 | 5.917641 | 0.09136059 | 22.58383 | 12.85771 | [21 empty] | 25.36881 | -0.02125263
7703 | 2021/11/21 06:27:47 | 72470.3719 | 432.0019 | 1 | 10 | 2 | 0 | 0 | 0 | -0.7648392 | 4.042331 | -3.091733 | 5.917641 | 0.09178444 | 22.58383 | 12.85942 |  |  |  | 6.027287 | [17 empty] | 25.38556 | -0.04877508
7704 | 2021/11/21 06:27:49 | 72472.3719 | 434.0019 | 1 | 10 | 2 | 0 | 0 | 0 | -0.7649155 | 4.042295 | -3.092014 | 5.917641 | 0.0922104 | 22.58383 | 12.86115 | [21 empty] | 25.4038 | -0.06973267
7705 | 2021/11/21 06:27:51 | 72474.3719 | 436.0019 | 1 | 10 | 2 | 0 | 0 | 0 | -0.7650375 | 4.042234 | -3.092461 | 5.917641 | 0.09263429 | 22.58383 | 12.86286 |  | -7.056411e-05 | [19 empty] | 25.67303 | 0.08413613
7706 | 2021/11/21 06:27:53 | 72476.3725 | 438.0025 | 1 | 10 | 2 | 0 | 0 | 0 | -0.7645798 | 4.042148 | -3.090545 | 5.917641 | 0.09305948 | 22.58383 | 12.86458 | [21 empty] | 25.61308 | 0.04482269
7707 | 2021/11/21 06:27:55 | 72478.372 | 440.002 | 1 | 10 | 2 | 0 | 0 | 0 | -0.7645645 | 4.041875 | -3.090274 | 5.917641 | 0.09348411 | 22.58383 | 12.86629 | [21 empty] | 25.54324 | -0.007134676
7708 | 2021/11/21 06:27:57 | 72480.3705 | 442.0005 | 1 | 10 | 2 | 0 | 0 | 0 | -0.7645493 | 4.041864 | -3.090204 | 5.917641 | 0.09390916 | 22.58383 | 12.86801 | [21 empty] | 25.39819 | -0.08173108
7709 | 2021/11/21 06:27:59 | 72482.3737 | 444.0037 | 1 | 10 | 2 | 0 | 0 | 0 | -0.7646408 | 4.041941 | -3.090633 | 5.917641 | 0.09433471 | 22.58383 | 12.86973 | [21 empty] | 25.35311 | -0.1002598
7710 | 2021/11/21 06:28:01 | 72484.3713 | 446.0013 | 1 | 10 | 2 | 0 | 0 | 0 | -0.7645798 | 4.041954 | -3.090396 | 5.917641 | 0.09475912 | 22.58383 | 12.87145 | [21 empty] | 25.61123 | 0.06933928
7711 | 2021/11/21 06:28:03 | 72486.373 | 448.003 | 1 | 10 | 2 | 0 | 0 | 0 | -0.764389 | 4.041822 | -3.089524 | 5.917641 | 0.0951837 | 22.58383 | 12.87316 |  | -3.429858e-05 | [19 empty] | 25.65572 | 0.0460887
7712 | 2021/11/21 06:28:05 | 72488.3713 | 450.0013 | 1 | 10 | 2 | 0 | 0 | 0 | -0.7646713 | 4.041805 | -3.090652 | 5.917641 | 0.09560884 | 22.58383 | 12.87488 | [21 empty] | 25.62785 | 0.01354873
7713 | 2021/11/21 06:28:07 | 72490.3726 | 452.0026 | 1 | 10 | 2 | 0 | 0 | 0 | -0.7650223 | 4.041782 | -3.092053 | 5.917641 | 0.0960336 | 22.58383 | 12.8766 | [21 empty] | 25.62945 | -0.03301501
7714 | 2021/11/21 06:28:09 | 72492.3715 | 454.0015 | 1 | 10 | 2 | 0 | 0 | 0 | -0.7647629 | 4.041653 | -3.090906 | 5.917641 | 0.09645801 | 22.58383 | 12.87831 | [21 empty] | 25.45069 | -0.08116066
7715 | 2021/11/21 06:28:11 | 72494.372 | 456.002 | 1 | 10 | 2 | 0 | 0 | 0 | -0.7649155 | 4.041398 | -3.091328 | 5.917641 | 0.09688387 | 22.58383 | 12.88004 | [21 empty] | 25.45483 | -0.05657554
7716 | 2021/11/21 06:28:13 | 72496.3729 | 458.0029 | 1 | 10 | 2 | 0 | 0 | 0 | -0.7649612 | 4.041314 | -3.091448 | 5.917641 | 0.09730782 | 22.58383 | 12.88175 | [21 empty] | 25.55655 | -0.02160549
7717 | 2021/11/21 06:28:15 | 72498.3714 | 460.0014 | 1 | 10 | 2 | 0 | 0 | 0 | -0.7647476 | 4.041224 | -3.090516 | 5.917641 | 0.09773357 | 22.58383 | 12.88347 |  | -5.848145e-06 | [19 empty] | 25.58176 | -0.003121495
7718 | 2021/11/21 06:28:17 | 72500.3706 | 462.0006 | 1 | 10 | 2 | 0 | 0 | 0 | -0.7647324 | 4.041002 | -3.090285 | 5.917641 | 0.09815701 | 22.58383 | 12.88518 | [21 empty] | 25.6328 | 0.04432082
7719 | 2021/11/21 06:28:19 | 72502.3706 | 464.0006 | 1 | 10 | 2 | 0 | 0 | 0 | -0.7649307 | 4.041046 | -3.09112 | 5.917641 | 0.09858301 | 22.58383 | 12.8869 | [21 empty] | 25.60929 | -0.09314001
7720 | 2021/11/21 06:28:21 | 72504.3714 | 466.0014 | 1 | 10 | 2 | 0 | 0 | 0 | -0.764801 | 4.041036 | -3.090588 | 5.917641 | 0.09900635 | 22.58383 | 12.88861 | [21 empty] | 25.36824 | -0.07532656
7721 | 2021/11/21 06:28:23 | 72506.3712 | 468.0012 | 1 | 10 | 2 | 0 | 0 | 0 | -0.7652969 | 4.041123 | -3.092659 | 5.917641 | 0.09943175 | 22.58383 | 12.89033 | [21 empty] | 25.371 | -0.06482601
7722 | 2021/11/21 06:28:25 | 72508.3723 | 470.0023 | 1 | 10 | 2 | 0 | 0 | 0 | -0.7644043 | 4.040965 | -3.088931 | 5.917641 | 0.09985673 | 22.58383 | 12.89205 | [21 empty] | 25.41987 | -0.007125735
7723 | 2021/11/21 06:28:27 | 72510.3729 | 472.0029 | 1 | 10 | 2 | 0 | 0 | 0 | -0.7644577 | 4.041031 | -3.089197 | 5.917641 | 0.1002822 | 22.58383 | 12.89377 | [21 empty] | 25.44051 | 0.02570629
7724 | 2021/11/21 06:28:29 | 72512.3707 | 474.0007 | 1 | 10 | 2 | 0 | 0 | 0 | -0.764389 | 4.040555 | -3.088556 | 5.917641 | 0.1007064 | 22.58383 | 12.89548 |  | -2.765648e-05 | [19 empty] | 25.66224 | -0.02867341
7725 | 2021/11/21 06:28:31 | 72514.37 | 476 | 1 | 10 | 2 | 0 | 0 | 0 | -0.7649307 | 4.040264 | -3.090522 | 5.917641 | 0.1011314 | 22.58383 | 12.8972 | [21 empty] | 25.47606 | -0.07900774
7726 | 2021/11/21 06:28:33 | 72516.37 | 478 | 1 | 10 | 2 | 0 | 0 | 0 | -0.7649155 | 4.040473 | -3.09062 | 5.917641 | 0.1015562 | 22.58383 | 12.89892 | [21 empty] | 25.40596 | -0.05464852
7727 | 2021/11/21 06:28:35 | 72518.3716 | 480.0016 | 1 | 10 | 2 | 0 | 0 | 0 | -0.765274 | 4.040266 | -3.091911 | 5.917641 | 0.1019819 | 22.58383 | 12.90064 | [21 empty] | 25.36423 | -0.06754339
7728 | 2021/11/21 06:28:37 | 72520.3718 | 482.0018 | 1 | 10 | 2 | 0 | 0 | 0 | -0.764679 | 4.040491 | -3.089679 | 5.917641 | 0.1024065 | 22.58383 | 12.90235 | [21 empty] | 25.34196 | -0.002787709
7729 | 2021/11/21 06:28:39 | 72522.3701 | 484.0001 | 1 | 10 | 2 | 0 | 0 | 0 | -0.7647247 | 4.040661 | -3.089993 | 5.917641 | 0.1028307 | 22.58383 | 12.90407 | [21 empty] | 25.45918 | 0.03197312
7730 | 2021/11/21 06:28:41 | 72524.3701 | 486.0001 | 1 | 10 | 2 | 0 | 0 | 0 | -0.7649155 | 4.040309 | -3.090495 | 5.917641 | 0.1032547 | 22.58383 | 12.90578 |  | -6.614068e-05 | [19 empty] | 25.63806 | 0.07273674
7731 | 2021/11/21 06:28:43 | 72526.3711 | 488.0011 | 1 | 10 | 2 | 0 | 0 | 0 | -0.7644958 | 4.040253 | -3.088756 | 5.917641 | 0.1036809 | 22.58383 | 12.9075 | [21 empty] | 25.60472 | 0.07708848
7732 | 2021/11/21 06:28:45 | 72528.3701 | 490.0001 | 1 | 10 | 2 | 0 | 0 | 0 | -0.7653885 | 4.040145 | -3.092281 | 5.917641 | 0.1041051 | 22.58383 | 12.90921 | [21 empty] | 25.65802 | 0.07865846
7733 | 2021/11/21 06:28:47 | 72530.3719 | 492.0019 | 1 | 10 | 2 | 0 | 0 | 0 | -0.7649078 | 4.040014 | -3.090238 | 5.917641 | 0.1045309 | 22.58383 | 12.91094 | [21 empty] | 25.41952 | 0.003376603
7734 | 2021/11/21 06:28:49 | 72532.3717 | 494.0017 | 1 | 10 | 2 | 0 | 0 | 0 | -0.7647858 | 4.039982 | -3.089721 | 5.917641 | 0.1049555 | 22.58383 | 12.91265 | [21 empty] | 25.48693 | 0.02106607
7735 | 2021/11/21 06:28:51 | 72534.3718 | 496.0018 | 1 | 10 | 2 | 0 | 0 | 0 | -0.7648621 | 4.039704 | -3.089816 | 5.917641 | 0.1053802 | 22.58383 | 12.91437 | [21 empty] | 25.61342 | 0.09085417
7736 | 2021/11/21 06:28:53 | 72536.3719 | 498.0019 | 1 | 10 | 2 | 0 | 0 | 0 | -0.7649994 | 4.039772 | -3.090423 | 5.917641 | 0.105806 | 22.58383 | 12.91609 |  | -6.093185e-05 | [19 empty] | 25.60127 | 0.07891059
7737 | 2021/11/21 06:28:55 | 72538.3704 | 500.0004 | 1 | 10 | 2 | 0 | 0 | 0 | -0.7648544 | 4.03964 | -3.089736 | 5.917641 | 0.1062306 | 22.58383 | 12.9178 | [21 empty] | 25.67394 | 0.07650077
7738 | 2021/11/21 06:28:57 | 72540.3736 | 502.0036 | 1 | 10 | 2 | 0 | 0 | 0 | -0.7650375 | 4.039673 | -3.090501 | 5.917641 | 0.1066562 | 22.58383 | 12.91952 | [21 empty] | 25.62544 | 0.03661871
7739 | 2021/11/21 06:28:59 | 72542.3716 | 504.0016 | 1 | 10 | 2 | 0 | 0 | 0 | -0.7647705 | 4.03966 | -3.089413 | 5.917641 | 0.1070791 | 22.58383 | 12.92123 | [21 empty] | 25.35838 | -0.02435744
7740 | 2021/11/21 06:29:01 | 72544.3716 | 506.0016 | 1 | 10 | 2 | 0 | 0 | 0 | -0.7646942 | 4.039526 | -3.089002 | 5.917641 | 0.1075046 | 22.58383 | 12.92295 | [21 empty] | 25.36445 | 0.03285348
7741 | 2021/11/21 06:29:03 | 72546.3702 | 508.0002 | 1 | 10 | 2 | 0 | 0 | 0 | -0.7647324 | 4.039445 | -3.089094 | 5.917641 | 0.1079295 | 22.58383 | 12.92466 | [21 empty] | 25.43775 | 0.08935511
7742 | 2021/11/21 06:29:05 | 72548.3711 | 510.0011 | 1 | 10 | 2 | 0 | 0 | 0 | -0.7650528 | 4.039394 | -3.09035 | 5.917641 | 0.1083544 | 22.58383 | 12.92638 |  | -2.923636e-05 | [19 empty] | 25.54039 | 0.08590698
7743 | 2021/11/21 06:29:07 | 72550.3703 | 512.0003 | 1 | 10 | 2 | 0 | 0 | 0 | -0.7646713 | 4.039026 | -3.088527 | 5.917641 | 0.1087789 | 22.58383 | 12.9281 | [21 empty] | 25.65137 | 0.04006565
7744 | 2021/11/21 06:29:09 | 72552.3704 | 514.0004 | 1 | 10 | 2 | 0 | 0 | 0 | -0.7651138 | 4.03874 | -3.090096 | 5.917641 | 0.109205 | 22.58383 | 12.92982 | [21 empty] | 25.474 | 0.0364542
7745 | 2021/11/21 06:29:11 | 72554.372 | 516.002 | 1 | 10 | 2 | 0 | 0 | 0 | -0.7645111 | 4.039042 | -3.087892 | 5.917641 | 0.1096302 | 22.58383 | 12.93153 | [21 empty] | 25.41711 | -0.02067387
7746 | 2021/11/21 06:29:13 | 72556.3713 | 518.0013 | 1 | 10 | 2 | 0 | 0 | 0 | -0.7646027 | 4.038781 | -3.088063 | 5.917641 | 0.1100541 | 22.58383 | 12.93325 | [21 empty] | 25.31558 | -0.04735291
7747 | 2021/11/21 06:29:15 | 72558.3705 | 520.0005 | 1 | 10 | 2 | 0 | 0 | 0 | -0.7650375 | 4.038887 | -3.0899 | 5.917641 | 0.1104784 | 22.58383 | 12.93496 | [21 empty] | 25.36389 | -0.06887794
7748 | 2021/11/21 06:29:17 | 72560.3708 | 522.0008 | 1 | 10 | 2 | 0 | 0 | 0 | -0.7650986 | 4.038878 | -3.09014 | 5.917641 | 0.1109044 | 22.58383 | 12.93668 |  | -2.94783e-05 | [19 empty] | 25.38958 | -0.101046
7749 | 2021/11/21 06:29:19 | 72562.3705 | 524.0005 | 1 | 10 | 2 | 0 | 0 | 0 | -0.7649612 | 4.038708 | -3.089455 | 5.917641 | 0.1113295 | 22.58383 | 12.9384 | [21 empty] | 25.64426 | 0.07958889
7750 | 2021/11/21 06:29:21 | 72564.3718 | 526.0018 | 1 | 10 | 2 | 0 | 0 | 0 | -0.7643127 | 4.038567 | -3.086728 | 5.917641 | 0.1117542 | 22.58383 | 12.94011 | [21 empty] | 25.70982 | 0.07893264
7751 | 2021/11/21 06:29:23 | 72566.3716 | 528.0016 | 1 | 10 | 2 | 0 | 0 | 0 | -0.7645798 | 4.038711 | -3.087917 | 5.917641 | 0.1121788 | 22.58383 | 12.94183 | [21 empty] | 25.62635 | 0.01852334
7752 | 2021/11/21 06:29:25 | 72568.3737 | 530.0037 | 1 | 10 | 2 | 0 | 0 | 0 | -0.7643661 | 4.038458 | -3.08686 | 5.917641 | 0.1126046 | 22.58383 | 12.94355 | [21 empty] | 25.48499 | -0.01934648
7753 | 2021/11/21 06:29:27 | 72570.371 | 532.001 | 1 | 10 | 2 | 0 | 0 | 0 | -0.765007 | 4.038281 | -3.089313 | 5.917641 | 0.1130281 | 22.58383 | 12.94526 | [21 empty] | 25.35518 | -0.09642422
7754 | 2021/11/21 06:29:29 | 72572.3706 | 534.0006 | 1 | 10 | 2 | 0 | 0 | 0 | -0.7644043 | 4.038339 | -3.086924 | 5.917641 | 0.1134536 | 22.58383 | 12.94698 |  | -4.085765e-05 | [19 empty] | 25.57753 | 0.0973928
7755 | 2021/11/21 06:29:31 | 72574.3714 | 536.0014 | 1 | 10 | 2 | 0 | 0 | 0 | -0.7654419 | 4.038252 | -3.091047 | 5.917641 | 0.1138787 | 22.58383 | 12.94869 | [21 empty] | 25.59761 | 0.07776678
7756 | 2021/11/21 06:29:33 | 72576.3714 | 538.0014 | 1 | 10 | 2 | 0 | 0 | 0 | -0.7646942 | 4.038158 | -3.087956 | 5.917641 | 0.1143031 | 22.58383 | 12.95041 | [21 empty] | 25.59288 | 0.06244183
7757 | 2021/11/21 06:29:35 | 72578.3739 | 540.0039 | 1 | 10 | 2 | 0 | 0 | 0 | -0.7646255 | 4.038153 | -3.087675 | 5.917641 | 0.114728 | 22.58383 | 12.95212 | [21 empty] | 25.69871 | -0.004835725
7758 | 2021/11/21 06:29:37 | 72580.3732 | 542.0032 | 1 | 10 | 2 | 0 | 0 | 0 | -0.7645493 | 4.038013 | -3.08726 | 5.917641 | 0.115153 | 22.58383 | 12.95384 | [21 empty] | 25.6344 | -0.02802551
7759 | 2021/11/21 06:29:39 | 72582.3726 | 544.0026 | 1 | 10 | 2 | 0 | 0 | 0 | -0.7649155 | 4.038011 | -3.088737 | 5.917641 | 0.1155774 | 22.58383 | 12.95555 | [21 empty] | 25.31592 | -0.0730443
7760 | 2021/11/21 06:29:41 | 72584.3704 | 546.0004 | 1 | 10 | 2 | 0 | 0 | 0 | -0.7653885 | 4.037869 | -3.090538 | 5.917641 | 0.1160024 | 22.58383 | 12.95727 |  | -5.002244e-05 | [19 empty] | 25.38833 | -0.07689834
7761 | 2021/11/21 06:29:43 | 72586.3723 | 548.0023 | 1 | 10 | 2 | 0 | 0 | 0 | -0.7645798 | 4.037682 | -3.08713 | 5.917641 | 0.116428 | 22.58383 | 12.95899 |  |  |  |  | 0 | [16 empty] | 25.52317 | -0.03310442
7762 | 2021/11/21 06:29:45 | 72588.3733 | 550.0033 | 1 | 10 | 2 | 0 | 0 | 0 | -0.7648773 | 4.037542 | -3.088224 | 5.917641 | 0.116853 | 22.58383 | 12.9607 | [21 empty] | 25.59175 | 0.000577569
7763 | 2021/11/21 06:29:47 | 72590.3708 | 552.0008 | 1 | 10 | 2 | 0 | 0 | 0 | -0.7646179 | 4.037305 | -3.086996 | 5.917641 | 0.1172761 | 22.58383 | 12.96241 |  |  |  | 0 | [17 empty] | 25.6142 | 0.03522098
7764 | 2021/11/21 06:29:49 | 72592.3701 | 554.0001 | 1 | 10 | 2 | 0 | 0 | 0 | -0.7644958 | 4.037172 | -3.086401 | 5.917641 | 0.1177014 | 22.58383 | 12.96413 | [21 empty] | 25.35769 | -0.08016169
7765 | 2021/11/21 06:29:51 | 72594.3729 | 556.0029 | 1 | 10 | 2 | 0 | 0 | 0 | -0.7651291 | 4.03743 | -3.089155 | 5.917641 | 0.1181266 | 22.58383 | 12.96584 | [21 empty] | 25.32707 | -0.09284973
7766 | 2021/11/21 06:29:53 | 72596.3717 | 558.0017 | 1 | 10 | 2 | 0 | 0 | 0 | -0.7649841 | 4.037429 | -3.088569 | 5.917641 | 0.118551 | 22.58383 | 12.96756 |  | -5.729269e-05 |  | 5.337972 | [17 empty] | 25.41492 | -0.04357457
7767 | 2021/11/21 06:29:55 | 72598.3717 | 560.0017 | 1 | 10 | 2 | 0 | 0 | 0 | -0.7647629 | 4.03721 | -3.087508 | 5.917641 | 0.1189763 | 22.58383 | 12.96928 | [21 empty] | 25.48477 | 0.02791703
7768 | 2021/11/21 06:29:57 | 72600.3734 | 562.0034 | 1 | 10 | 2 | 0 | 0 | 0 | -0.7646408 | 4.037115 | -3.086943 | 5.917641 | 0.119402 | 22.58383 | 12.97099 | [21 empty] | 25.54406 | 0.05580306
7769 | 2021/11/21 06:29:59 | 72602.3729 | 564.0029 | 1 | 10 | 2 | 0 | 0 | 0 | -0.7653885 | 4.037083 | -3.089937 | 5.917641 | 0.1198256 | 22.58383 | 12.9727 | [21 empty] | 25.46469 | -0.05465865
7770 | 2021/11/21 06:30:01 | 72604.3718 | 566.0018 | 1 | 10 | 2 | 0 | 0 | 0 | -0.7649612 | 4.03676 | -3.087965 | 5.917641 | 0.1202505 | 22.58383 | 12.97442 | [21 empty] | 25.36639 | -0.06065428
7771 | 2021/11/21 06:30:03 | 72606.3718 | 568.0018 | 1 | 10 | 2 | 0 | 0 | 0 | -0.7648163 | 4.036815 | -3.087422 | 5.917641 | 0.1206757 | 22.58383 | 12.97614 | [21 empty] | 25.34781 | -0.0174886
7772 | 2021/11/21 06:30:05 | 72608.372 | 570.002 | 1 | 10 | 2 | 0 | 0 | 0 | -0.7648926 | 4.036708 | -3.087648 | 5.917641 | 0.1211014 | 22.58383 | 12.97785 |  | 3.950925e-07 | [19 empty] | 25.42983 | 0.03884017
7773 | 2021/11/21 06:30:07 | 72610.3711 | 572.0011 | 1 | 10 | 2 | 0 | 0 | 0 | -0.7650909 | 4.036654 | -3.088407 | 5.917641 | 0.1215246 | 22.58383 | 12.97956 | [21 empty] | 25.47491 | 0.0718832
7774 | 2021/11/21 06:30:09 | 72612.3726 | 574.0026 | 1 | 10 | 2 | 0 | 0 | 0 | -0.764946 | 4.036564 | -3.087753 | 5.917641 | 0.1219507 | 22.58383 | 12.98128 | [21 empty] | 25.61984 | 0.09195805
7775 | 2021/11/21 06:30:11 | 72614.3702 | 576.0002 | 1 | 10 | 2 | 0 | 0 | 0 | -0.765007 | 4.03658 | -3.088012 | 5.917641 | 0.1223746 | 22.58383 | 12.98299 | [21 empty] | 25.50391 | 0.0408572
7776 | 2021/11/21 06:30:13 | 72616.3704 | 578.0004 | 1 | 10 | 2 | 0 | 0 | 0 | -0.7643661 | 4.036615 | -3.085452 | 5.917641 | 0.1227995 | 22.58383 | 12.98471 | [21 empty] | 25.38397 | 0.01276672
7777 | 2021/11/21 06:30:15 | 72618.3729 | 580.0029 | 1 | 10 | 2 | 0 | 0 | 0 | -0.7650375 | 4.03655 | -3.088112 | 5.917641 | 0.1232246 | 22.58383 | 12.98642 | [21 empty] | 25.38498 | -0.03921211
7778 | 2021/11/21 06:30:17 | 72620.3713 | 582.0013 | 1 | 10 | 2 | 0 | 0 | 0 | -0.7649841 | 4.036312 | -3.087715 | 5.917641 | 0.1236491 | 22.58383 | 12.98814 |  | -2.757769e-05 | [19 empty] | 25.33635 | -0.08453906
7779 | 2021/11/21 06:30:19 | 72622.3712 | 584.0012 | 1 | 10 | 2 | 0 | 0 | 0 | -0.7648621 | 4.036272 | -3.087191 | 5.917641 | 0.1240742 | 22.58383 | 12.98985 | [21 empty] | 25.67795 | 0.1067483
7780 | 2021/11/21 06:30:21 | 72624.3743 | 586.0043 | 1 | 10 | 2 | 0 | 0 | 0 | -0.7650757 | 4.035971 | -3.087823 | 5.917641 | 0.1245003 | 22.58383 | 12.99157 | [21 empty] | 25.58085 | 0.04063666
7781 | 2021/11/21 06:30:23 | 72626.373 | 588.003 | 1 | 10 | 2 | 0 | 0 | 0 | -0.7647629 | 4.035909 | -3.086513 | 5.917641 | 0.1249255 | 22.58383 | 12.99329 | [21 empty] | 25.53545 | 0.002006292
7782 | 2021/11/21 06:30:25 | 72628.3729 | 590.0029 | 1 | 10 | 2 | 0 | 0 | 0 | -0.7649307 | 4.035769 | -3.087084 | 5.917641 | 0.1253495 | 22.58383 | 12.995 | [21 empty] | 25.44026 | -0.06242037
7783 | 2021/11/21 06:30:27 | 72630.3705 | 592.0005 | 1 | 10 | 2 | 0 | 0 | 0 | -0.7654572 | 4.035771 | -3.08921 | 5.917641 | 0.1257744 | 22.58383 | 12.99672 | [21 empty] | 25.38647 | -0.097965
7784 | 2021/11/21 06:30:29 | 72632.3704 | 594.0004 | 1 | 10 | 2 | 0 | 0 | 0 | -0.7650528 | 4.03568 | -3.087508 | 5.917641 | 0.1261999 | 22.58383 | 12.99843 |  | -4.022875e-05 | [19 empty] | 25.60907 | 0.07400334
7785 | 2021/11/21 06:30:31 | 72634.3732 | 596.0032 | 1 | 10 | 2 | 0 | 0 | 0 | -0.7649155 | 4.035834 | -3.087072 | 5.917641 | 0.1266244 | 22.58383 | 13.00015 | [21 empty] | 25.62294 | 0.01397908
7786 | 2021/11/21 06:30:33 | 72636.3723 | 598.0023 | 1 | 10 | 2 | 0 | 0 | 0 | -0.7653122 | 4.035791 | -3.08864 | 5.917641 | 0.1270503 | 22.58383 | 13.00186 | [21 empty] | 25.59726 | -0.02745748
7787 | 2021/11/21 06:30:35 | 72638.3704 | 600.0004 | 1 | 10 | 2 | 0 | 0 | 0 | -0.7654343 | 4.035675 | -3.089044 | 5.917641 | 0.1274736 | 22.58383 | 13.00357 | [21 empty] | 25.57202 | -0.06830513
7788 | 2021/11/21 06:30:37 | 72640.3716 | 602.0016 | 1 | 10 | 2 | 0 | 0 | 0 | -0.765007 | 4.035749 | -3.087376 | 5.917641 | 0.1278999 | 22.58383 | 13.00529 | [21 empty] | 25.37774 | -0.07467866
7789 | 2021/11/21 06:30:39 | 72642.3709 | 604.0009 | 1 | 10 | 2 | 0 | 0 | 0 | -0.7651672 | 4.035183 | -3.08759 | 5.917641 | 0.1283246 | 22.58383 | 13.00701 | [21 empty] | 25.50025 | -0.03031671
7790 | 2021/11/21 06:30:41 | 72644.3733 | 606.0033 | 1 | 10 | 2 | 0 | 0 | 0 | -0.7648773 | 4.035053 | -3.08632 | 5.917641 | 0.1287502 | 22.58383 | 13.00873 |  | -5.515583e-05 | [19 empty] | 25.61743 | 0.009276867
7791 | 2021/11/21 06:30:43 | 72646.3722 | 608.0022 | 1 | 10 | 2 | 0 | 0 | 0 | -0.7647858 | 4.034878 | -3.085817 | 5.917641 | 0.1291744 | 22.58383 | 13.01044 | [21 empty] | 25.67429 | 0.06008506
7792 | 2021/11/21 06:30:45 | 72648.3707 | 610.0007 | 1 | 10 | 2 | 0 | 0 | 0 | -0.764946 | 4.034938 | -3.08651 | 5.917641 | 0.1295979 | 22.58383 | 13.01215 | [21 empty] | 25.64551 | 0.07485986
7793 | 2021/11/21 06:30:47 | 72650.3715 | 612.0015 | 1 | 10 | 2 | 0 | 0 | 0 | -0.765152 | 4.034812 | -3.087244 | 5.917641 | 0.1300242 | 22.58383 | 13.01387 | [21 empty] | 25.54509 | 0.06067932
7794 | 2021/11/21 06:30:49 | 72652.3716 | 614.0016 | 1 | 10 | 2 | 0 | 0 | 0 | -0.7652206 | 4.034866 | -3.087563 | 5.917641 | 0.1304488 | 22.58383 | 13.01558 | [21 empty] | 25.35678 | -0.05884886
7795 | 2021/11/21 06:30:51 | 72654.371 | 616.001 | 1 | 10 | 2 | 0 | 0 | 0 | -0.7651138 | 4.034837 | -3.087109 | 5.917641 | 0.1308743 | 22.58383 | 13.01729 | [21 empty] | 25.50644 | 0.03257573
7796 | 2021/11/21 06:30:53 | 72656.3707 | 618.0007 | 1 | 10 | 2 | 0 | 0 | 0 | -0.7642517 | 4.034787 | -3.083593 | 5.917641 | 0.1312986 | 22.58383 | 13.01901 |  | 2.686629e-06 | [19 empty] | 25.59942 | 0.07737398
7797 | 2021/11/21 06:30:55 | 72658.3715 | 620.0015 | 1 | 10 | 2 | 0 | 0 | 0 | -0.765152 | 4.034393 | -3.086924 | 5.917641 | 0.131724 | 22.58383 | 13.02072 | [21 empty] | 25.58521 | 0.07120728
7798 | 2021/11/21 06:30:57 | 72660.3714 | 622.0014 | 1 | 10 | 2 | 0 | 0 | 0 | -0.7648239 | 4.034532 | -3.085706 | 5.917641 | 0.1321488 | 22.58383 | 13.02244 | [21 empty] | 25.54039 | 0.02888381
7799 | 2021/11/21 06:30:59 | 72662.3717 | 624.0017 | 1 | 10 | 2 | 0 | 0 | 0 | -0.765007 | 4.034313 | -3.086278 | 5.917641 | 0.1325738 | 22.58383 | 13.02415 | [21 empty] | 25.33325 | -0.004844069
7800 | 2021/11/21 06:31:01 | 72664.3726 | 626.0026 | 1 | 10 | 2 | 0 | 0 | 0 | -0.7647858 | 4.034261 | -3.085346 | 5.917641 | 0.1329996 | 22.58383 | 13.02587 | [21 empty] | 25.38704 | 0.05610943
7801 | 2021/11/21 06:31:03 | 72666.3724 | 628.0024 | 1 | 10 | 2 | 0 | 0 | 0 | -0.7644577 | 4.034066 | -3.083873 | 5.917641 | 0.1334238 | 22.58383 | 13.02758 | [21 empty] | 25.54784 | 0.1012743
7802 | 2021/11/21 06:31:05 | 72668.3723 | 630.0023 | 1 | 10 | 2 | 0 | 0 | 0 | -0.7649994 | 4.034082 | -3.08607 | 5.917641 | 0.133849 | 22.58383 | 13.0293 |  | -1.201171e-05 | [19 empty] | 25.58176 | 0.06409645
7803 | 2021/11/21 06:31:07 | 72670.3702 | 632.0002 | 1 | 10 | 2 | 0 | 0 | 0 | -0.7648239 | 4.034056 | -3.085342 | 5.917641 | 0.1342725 | 22.58383 | 13.031 | [21 empty] | 25.59726 | -0.01178741
7804 | 2021/11/21 06:31:09 | 72672.3726 | 634.0026 | 1 | 10 | 2 | 0 | 0 | 0 | -0.7645645 | 4.034098 | -3.084328 | 5.917641 | 0.1346978 | 22.58383 | 13.03272 | [21 empty] | 25.29239 | -0.0763464
7805 | 2021/11/21 06:31:11 | 72674.3703 | 636.0003 | 1 | 10 | 2 | 0 | 0 | 0 | -0.7652054 | 4.033803 | -3.086688 | 5.917641 | 0.1351216 | 22.58383 | 13.03443 | [21 empty] | 25.33049 | -0.08182049
7806 | 2021/11/21 06:31:13 | 72676.3726 | 638.0026 | 1 | 10 | 2 | 0 | 0 | 0 | -0.7649155 | 4.033848 | -3.085553 | 5.917641 | 0.1355481 | 22.58383 | 13.03615 | [21 empty] | 25.47675 | -0.03263831
7807 | 2021/11/21 06:31:15 | 72678.3726 | 640.0026 | 1 | 10 | 2 | 0 | 0 | 0 | -0.7648926 | 4.033763 | -3.085395 | 5.917641 | 0.1359735 | 22.58383 | 13.03787 | [21 empty] | 25.57935 | 0.004728436
7808 | 2021/11/21 06:31:17 | 72680.3702 | 642.0002 | 1 | 10 | 2 | 0 | 0 | 0 | -0.765152 | 4.033608 | -3.086323 | 5.917641 | 0.1363974 | 22.58383 | 13.03958 |  | -5.476708e-05 | [19 empty] | 25.55827 | 0.05117953
7809 | 2021/11/21 06:31:19 | 72682.3731 | 644.0031 | 1 | 10 | 2 | 0 | 0 | 0 | -0.7651825 | 4.03323 | -3.086157 | 5.917641 | 0.1368232 | 22.58383 | 13.04129 | [21 empty] | 25.29678 | -0.08171797
7810 | 2021/11/21 06:31:21 | 72684.3702 | 646.0002 | 1 | 10 | 2 | 0 | 0 | 0 | -0.7648773 | 4.033116 | -3.084839 | 5.917641 | 0.1372468 | 22.58383 | 13.043 | [21 empty] | 25.30881 | -0.05072117
7811 | 2021/11/21 06:31:23 | 72686.3727 | 648.0027 | 1 | 10 | 2 | 0 | 0 | 0 | -0.7654343 | 4.033219 | -3.087164 | 5.917641 | 0.1376727 | 22.58383 | 13.04472 | [21 empty] | 25.45197 | 0.03653467
7812 | 2021/11/21 06:31:25 | 72688.372 | 650.002 | 1 | 10 | 2 | 0 | 0 | 0 | -0.7649689 | 4.033134 | -3.085222 | 5.917641 | 0.1380981 | 22.58383 | 13.04644 | [21 empty] | 25.575 | 0.08944988
7813 | 2021/11/21 06:31:27 | 72690.3724 | 652.0024 | 1 | 10 | 2 | 0 | 0 | 0 | -0.7650757 | 4.033152 | -3.085667 | 5.917641 | 0.1385236 | 22.58383 | 13.04815 | [21 empty] | 25.55367 | -0.06704748
7814 | 2021/11/21 06:31:29 | 72692.3705 | 654.0005 | 1 | 10 | 2 | 0 | 0 | 0 | -0.7650986 | 4.033059 | -3.085688 | 5.917641 | 0.1389474 | 22.58383 | 13.04986 |  | -5.998697e-05 | [19 empty] | 25.26523 | -0.01988769
7815 | 2021/11/21 06:31:31 | 72694.3729 | 656.0029 | 1 | 10 | 2 | 0 | 0 | 0 | -0.764801 | 4.033121 | -3.084535 | 5.917641 | 0.1393733 | 22.58383 | 13.05158 | [21 empty] | 25.32397 | 0.02432227
7816 | 2021/11/21 06:31:33 | 72696.37 | 658 | 1 | 10 | 2 | 0 | 0 | 0 | -0.7652969 | 4.03285 | -3.086328 | 5.917641 | 0.1397973 | 22.58383 | 13.05329 | [21 empty] | 25.44358 | 0.08396804
7817 | 2021/11/21 06:31:35 | 72698.3739 | 660.0039 | 1 | 10 | 2 | 0 | 0 | 0 | -0.7653275 | 4.032655 | -3.086302 | 5.917641 | 0.1402232 | 22.58383 | 13.05501 | [21 empty] | 25.59015 | 0.05344808
7818 | 2021/11/21 06:31:37 | 72700.3736 | 662.0036 | 1 | 10 | 2 | 0 | 0 | 0 | -0.7647858 | 4.032371 | -3.0839 | 5.917641 | 0.140647 | 22.58383 | 13.05672 | [21 empty] | 25.33268 | -0.01169145
7819 | 2021/11/21 06:31:39 | 72702.3704 | 664.0004 | 1 | 10 | 2 | 0 | 0 | 0 | -0.7650909 | 4.032526 | -3.085249 | 5.917641 | 0.1410717 | 22.58383 | 13.05843 |  |  |  |  | 0.1986987 | [16 empty] | 25.29897 | -0.0586313
7820 | 2021/11/21 06:31:41 | 72704.3707 | 666.0007 | 1 | 10 | 2 | 0 | 0 | 0 | -0.7652359 | 4.032361 | -3.085707 | 5.917641 | 0.1414963 | 22.58383 | 13.06014 |  | -4.81961e-05 |  | 4.578323 | [17 empty] | 25.38485 | -0.06164312
7821 | 2021/11/21 06:31:43 | 72706.3707 | 668.0007 | 1 | 10 | 2 | 0 | 0 | 0 | -0.7645874 | 4.03225 | -3.083008 | 5.917641 | 0.1419214 | 22.58383 | 13.06185 | [21 empty] | 25.48317 | -0.02213836
7822 | 2021/11/21 06:31:45 | 72708.3729 | 670.0029 | 1 | 10 | 2 | 0 | 0 | 0 | -0.7647476 | 4.032234 | -3.083641 | 5.917641 | 0.1423474 | 22.58383 | 13.06357 | [21 empty] | 25.5874 | 0.04705667
7823 | 2021/11/21 06:31:47 | 72710.3723 | 672.0023 | 1 | 10 | 2 | 0 | 0 | 0 | -0.765274 | 4.032222 | -3.085755 | 5.917641 | 0.1427723 | 22.58383 | 13.06528 | [21 empty] | 25.28966 | -0.09304225
7824 | 2021/11/21 06:31:49 | 72712.3724 | 674.0024 | 1 | 10 | 2 | 0 | 0 | 0 | -0.7647705 | 4.032186 | -3.083697 | 5.917641 | 0.1431956 | 22.58383 | 13.06699 | [21 empty] | 25.25996 | -0.07864058
7825 | 2021/11/21 06:31:51 | 72714.3707 | 676.0007 | 1 | 10 | 2 | 0 | 0 | 0 | -0.7653275 | 4.032009 | -3.085807 | 5.917641 | 0.1436207 | 22.58383 | 13.06871 | [21 empty] | 25.38303 | -0.006666183
7826 | 2021/11/21 06:31:53 | 72716.3716 | 678.0016 | 1 | 10 | 2 | 0 | 0 | 0 | -0.7647247 | 4.031685 | -3.083129 | 5.917641 | 0.1440455 | 22.58383 | 13.07042 |  | -2.599881e-05 | [19 empty] | 25.46275 | 0.04684329
7827 | 2021/11/21 06:31:55 | 72718.3732 | 680.0032 | 1 | 10 | 2 | 0 | 0 | 0 | -0.7647324 | 4.031524 | -3.083037 | 5.917641 | 0.1444714 | 22.58383 | 13.07214 | [21 empty] | 25.59667 | 0.1017553
7828 | 2021/11/21 06:31:57 | 72720.3706 | 682.0006 | 1 | 10 | 2 | 0 | 0 | 0 | -0.7647705 | 4.031424 | -3.083114 | 5.917641 | 0.1448943 | 22.58383 | 13.07384 | [21 empty] | 25.38591 | -0.07342875
7829 | 2021/11/21 06:31:59 | 72722.3708 | 684.0008 | 1 | 10 | 2 | 0 | 0 | 0 | -0.7654343 | 4.031199 | -3.085618 | 5.917641 | 0.1453198 | 22.58383 | 13.07556 | [21 empty] | 25.32648 | -0.03156781
7830 | 2021/11/21 06:32:01 | 72724.3701 | 686.0001 | 1 | 10 | 2 | 0 | 0 | 0 | -0.7652435 | 4.031303 | -3.084928 | 5.917641 | 0.1457457 | 22.58383 | 13.07727 | [21 empty] | 25.36298 | 0.03382146
7831 | 2021/11/21 06:32:03 | 72726.3702 | 688.0002 | 1 | 10 | 2 | 0 | 0 | 0 | -0.7649612 | 4.031328 | -3.08381 | 5.917641 | 0.1461702 | 22.58383 | 13.07898 | [21 empty] | 25.47491 | 0.03880978
7832 | 2021/11/21 06:32:05 | 72728.3709 | 690.0009 | 1 | 10 | 2 | 0 | 0 | 0 | -0.7652435 | 4.031342 | -3.084958 | 5.917641 | 0.1465953 | 22.58383 | 13.0807 |  | -2.931975e-05 | [19 empty] | 25.52088 | 0.09839714
7833 | 2021/11/21 06:32:07 | 72730.3715 | 692.0015 | 1 | 10 | 2 | 0 | 0 | 0 | -0.7651978 | 4.031179 | -3.084649 | 5.917641 | 0.1470205 | 22.58383 | 13.08241 | [21 empty] | 25.39233 | 0.00143826
7834 | 2021/11/21 06:32:09 | 72732.3715 | 694.0015 | 1 | 10 | 2 | 0 | 0 | 0 | -0.7648544 | 4.031263 | -3.083329 | 5.917641 | 0.1474463 | 22.58383 | 13.08413 | [21 empty] | 25.33635 | -0.01835525
7835 | 2021/11/21 06:32:11 | 72734.3709 | 696.0009 | 1 | 10 | 2 | 0 | 0 | 0 | -0.7647705 | 4.031086 | -3.082856 | 5.917641 | 0.1478707 | 22.58383 | 13.08584 | [21 empty] | 25.31721 | -0.06655455
7836 | 2021/11/21 06:32:13 | 72736.3722 | 698.0022 | 1 | 10 | 2 | 0 | 0 | 0 | -0.7648239 | 4.030783 | -3.082839 | 5.917641 | 0.1482951 | 22.58383 | 13.08755 | [21 empty] | 25.45702 | -0.04944265
7837 | 2021/11/21 06:32:15 | 72738.3703 | 700.0003 | 1 | 10 | 2 | 0 | 0 | 0 | -0.7650986 | 4.030964 | -3.084085 | 5.917641 | 0.1487194 | 22.58383 | 13.08926 | [21 empty] | 25.55586 | -0.005010962
7838 | 2021/11/21 06:32:17 | 72740.3722 | 702.0022 | 1 | 10 | 2 | 0 | 0 | 0 | -0.7645874 | 4.030527 | -3.08169 | 5.917641 | 0.1491449 | 22.58383 | 13.09097 |  | -7.349269e-05 | [19 empty] | 25.40837 | -0.04608929
7839 | 2021/11/21 06:32:19 | 72742.3711 | 704.0011 | 1 | 10 | 2 | 0 | 0 | 0 | -0.7654724 | 4.030416 | -3.085172 | 5.917641 | 0.1495706 | 22.58383 | 13.09269 | [21 empty] | 25.27199 | -0.09981632
7840 | 2021/11/21 06:32:21 | 72744.3701 | 706.0001 | 1 | 10 | 2 | 0 | 0 | 0 | -0.7650528 | 4.030244 | -3.083349 | 5.917641 | 0.1499957 | 22.58383 | 13.0944 | [21 empty] | 25.35346 | -0.05658746
7841 | 2021/11/21 06:32:23 | 72746.3728 | 708.0028 | 1 | 10 | 2 | 0 | 0 | 0 | -0.7649689 | 4.030314 | -3.083065 | 5.917641 | 0.1504206 | 22.58383 | 13.09612 | [21 empty] | 25.45301 | 0.005236864
7842 | 2021/11/21 06:32:25 | 72748.3712 | 710.0012 | 1 | 10 | 2 | 0 | 0 | 0 | -0.765274 | 4.030149 | -3.084168 | 5.917641 | 0.1508459 | 22.58383 | 13.09783 | [21 empty] | 25.52398 | 0.08483768
7843 | 2021/11/21 06:32:27 | 72750.371 | 712.001 | 1 | 10 | 2 | 0 | 0 | 0 | -0.7650223 | 4.030097 | -3.083114 | 5.917641 | 0.1512698 | 22.58383 | 13.09954 | [21 empty] | 25.34587 | -0.05813718
7844 | 2021/11/21 06:32:29 | 72752.3711 | 714.0011 | 1 | 10 | 2 | 0 | 0 | 0 | -0.7647095 | 4.030197 | -3.08193 | 5.917641 | 0.1516946 | 22.58383 | 13.10125 |  | -2.797626e-05 | [19 empty] | 25.30733 | -0.03554702
7845 | 2021/11/21 06:32:31 | 72754.3728 | 716.0028 | 1 | 10 | 2 | 0 | 0 | 0 | -0.765152 | 4.029822 | -3.083426 | 5.917641 | 0.1521204 | 22.58383 | 13.10297 | [21 empty] | 25.33945 | 0.02443671
7846 | 2021/11/21 06:32:33 | 72756.3735 | 718.0035 | 1 | 10 | 2 | 0 | 0 | 0 | -0.7652206 | 4.029576 | -3.083515 | 5.917641 | 0.1525456 | 22.58383 | 13.10468 | [21 empty] | 25.49555 | 0.07708609
7847 | 2021/11/21 06:32:35 | 72758.3728 | 720.0028 | 1 | 10 | 2 | 0 | 0 | 0 | -0.7644958 | 4.029622 | -3.080629 | 5.917641 | 0.152971 | 22.58383 | 13.10639 | [21 empty] | 25.56754 | 0.04996955
7848 | 2021/11/21 06:32:37 | 72760.3463 | 721.9763 | 1 | 10 | 2 | 0 | 0 | 0 | -0.7649689 | 4.029236 | -3.08224 | 5.917641 | 0.1533891 | 22.58383 | 13.10808 |  | -2.797626e-05 | 0 | 4.578323 | 0.1986987 | [16 empty] | 25.32338 | -0.0218308
7849 | 2021/11/21 06:33:37 | 72820.3952 | 60.0026 | 1 | 11 | 2 | 0 | 0 | 0 | 0 | 4.058501 | 0 | 5.917641 | 0.1533914 | 22.58383 | 13.10809 |  | 7.317174e-05 | [19 empty] | 25.47146 | 0.06040335
7850 | 2021/11/21 06:34:37 | 72880.395 | 120.0024 | 1 | 11 | 2 | 0 | 0 | 0 | 0 | 4.060663 | 0 | 5.917641 | 0.1533914 | 22.58383 | 13.10809 |  | 5.610872e-05 | [19 empty] | 25.64207 | 0.06943703
7851 | 2021/11/21 06:35:37 | 72940.395 | 180.0024 | 1 | 11 | 2 | 0 | 0 | 0 | 0 | 4.061408 | 0 | 5.917641 | 0.1533914 | 22.58383 | 13.10809 |  | 2.449919e-05 |  | 0 | [17 empty] | 25.61398 | 0.07138073
7852 | 2021/11/21 06:36:37 | 73000.3938 | 240.0012 | 1 | 11 | 2 | 0 | 0 | 0 | 0 | 4.061612 | 0 | 5.917641 | 0.1533914 | 22.58383 | 13.10809 |  | 1.256457e-05 | [19 empty] | 25.35367 | -0.06801844
7853 | 2021/11/21 06:37:37 | 73060.3943 | 300.0017 | 1 | 11 | 2 | 0 | 0 | 0 | 0 | 4.061803 | 0 | 5.917641 | 0.1533914 | 22.58383 | 13.10809 |  | -1.335335e-05 |  | 0 | [17 empty] | 25.59701 | 0.0002151728
7854 | 2021/11/21 06:38:37 | 73120.3952 | 360.0026 | 1 | 11 | 2 | 0 | 0 | 0 | 0 | 4.062026 | 0 | 5.917641 | 0.1533914 | 22.58383 | 13.10809 |  | -4.00657e-05 | [19 empty] | 25.51537 | 0.06745875
7855 | 2021/11/21 06:39:37 | 73180.3929 | 420.0003 | 1 | 11 | 2 | 0 | 0 | 0 | 0 | 4.062304 | 0 | 5.917641 | 0.1533914 | 22.58383 | 13.10809 |  | -3.611415e-05 |  | 0 | [17 empty] | 25.41401 | -0.05099297
7856 | 2021/11/21 06:40:37 | 73240.3964 | 480.0038 | 1 | 11 | 2 | 0 | 0 | 0 | 0 | 4.062574 | 0 | 5.917641 | 0.1533914 | 22.58383 | 13.10809 |  | -2.133499e-06 | [19 empty] | 25.27105 | -0.0904721
7857 | 2021/11/21 06:41:37 | 73300.3936 | 540.001 | 1 | 11 | 2 | 0 | 0 | 0 | 0 | 4.062542 | 0 | 5.917641 | 0.1533914 | 22.58383 | 13.10809 |  | -1.785966e-05 |  | 0 | [17 empty] | 25.52925 | 0.08279026
7858 | 2021/11/21 06:42:37 | 73360.3939 | 600.0013 | 1 | 11 | 2 | 0 | 0 | 0 | 0 | 4.062559 | 0 | 5.917641 | 0.1533914 | 22.58383 | 13.10809 |  | 1.785922e-05 | [19 empty] | 25.52342 | 0.01710057
7859 | 2021/11/21 06:43:37 | 73420.3939 | 660.0013 | 1 | 11 | 2 | 0 | 0 | 0 | 0 | 4.062627 | 0 | 5.917641 | 0.1533914 | 22.58383 | 13.10809 |  | -9.482299e-07 |  | 0 | [17 empty] | 25.52959 | 0.08762836
7860 | 2021/11/21 06:44:37 | 73480.3951 | 720.0025 | 1 | 11 | 2 | 0 | 0 | 0 | 0 | 4.062718 | 0 | 5.917641 | 0.1533914 | 22.58383 | 13.10809 |  | -1.129993e-05 | [19 empty] | 25.61903 | 0.0872612
7861 | 2021/11/21 06:45:37 | 73540.3956 | 780.003 | 1 | 11 | 2 | 0 | 0 | 0 | 0 | 4.06293 | 0 | 5.917641 | 0.1533914 | 22.58383 | 13.10809 |  | -2.520732e-05 |  | 0 | [17 empty] | 25.50278 | 0.05398273
7862 | 2021/11/21 06:46:37 | 73600.3943 | 840.0017 | 1 | 11 | 2 | 0 | 0 | 0 | 0 | 4.063012 | 0 | 5.917641 | 0.1533914 | 22.58383 | 13.10809 |  | 8.851172e-06 | [19 empty] | 25.3726 | -0.06335676
7863 | 2021/11/21 06:47:37 | 73660.3929 | 900.0003 | 1 | 11 | 2 | 0 | 0 | 0 | 0 | 4.062615 | 0 | 5.917641 | 0.1533914 | 22.58383 | 13.10809 |  | 5.911417e-05 |  | 0 | [17 empty] | 25.29381 | -0.04964352
7864 | 2021/11/21 06:48:37 | 73720.3946 | 960.002 | 1 | 11 | 2 | 0 | 0 | 0 | 0 | 4.062811 | 0 | 5.917641 | 0.1533914 | 22.58383 | 13.10809 |  | 2.212591e-05 | [19 empty] | 25.28726 | -0.07652223
7865 | 2021/11/21 06:49:37 | 73780.3944 | 1020.0018 | 1 | 11 | 2 | 0 | 0 | 0 | 0 | 4.062931 | 0 | 5.917641 | 0.1533914 | 22.58383 | 13.10809 |  | 1.564774e-05 |  | 0 | [17 empty] | 25.18766 | -0.1086146
7866 | 2021/11/21 06:50:37 | 73840.394 | 1080.0014 | 1 | 11 | 2 | 0 | 0 | 0 | 0 | 4.0632 | 0 | 5.917641 | 0.1533914 | 22.58383 | 13.10809 |  | 1.185199e-05 | [19 empty] | 25.52718 | 0.07436812
7867 | 2021/11/21 06:51:37 | 73900.3952 | 1140.0026 | 1 | 11 | 2 | 0 | 0 | 0 | 0 | 4.062949 | 0 | 5.917641 | 0.1533914 | 22.58383 | 13.10809 |  | -7.112608e-06 |  | 0 | [17 empty] | 25.40484 | 0.01060843
7868 | 2021/11/21 06:52:37 | 73960.3953 | 1200.0027 | 1 | 11 | 2 | 0 | 0 | 0 | 0 | 4.063277 | 0 | 5.917641 | 0.1533914 | 22.58383 | 13.10809 |  | 2.923709e-06 | [19 empty] | 25.33278 | -0.07379353
7869 | 2021/11/21 06:53:37 | 74020.3941 | 1260.0015 | 1 | 11 | 2 | 0 | 0 | 0 | 0 | 4.063089 | 0 | 5.917641 | 0.1533914 | 22.58383 | 13.10809 |  | -2.742374e-05 |  | 0 | [17 empty] | 25.5882 | 0.08597136
7870 | 2021/11/21 06:54:37 | 74080.3939 | 1320.0013 | 1 | 11 | 2 | 0 | 0 | 0 | 0 | 4.063005 | 0 | 5.917641 | 0.1533914 | 22.58383 | 13.10809 |  | 2.512643e-05 | [19 empty] | 25.31821 | -0.1027161
7871 | 2021/11/21 06:55:37 | 74140.3929 | 1380.0003 | 1 | 11 | 2 | 0 | 0 | 0 | 0 | 4.063265 | 0 | 5.917641 | 0.1533914 | 22.58383 | 13.10809 |  | -5.530974e-06 |  | 0 | [17 empty] | 25.68735 | 0.08624673
7872 | 2021/11/21 06:56:37 | 74200.3945 | 1440.0019 | 1 | 11 | 2 | 0 | 0 | 0 | 0 | 4.063252 | 0 | 5.917641 | 0.1533914 | 22.58383 | 13.10809 |  | -2.330969e-05 | [19 empty] | 25.66638 | 0.09108603
7873 | 2021/11/21 06:57:37 | 74260.395 | 1500.0024 | 1 | 11 | 2 | 0 | 0 | 0 | 0 | 4.063301 | 0 | 5.917641 | 0.1533914 | 22.58383 | 13.10809 |  | 2.133765e-05 |  | 0 | [17 empty] | 25.65217 | 0.07102609
7874 | 2021/11/21 06:58:37 | 74320.3942 | 1560.0016 | 1 | 11 | 2 | 0 | 0 | 0 | 0 | 4.063148 | 0 | 5.917641 | 0.1533914 | 22.58383 | 13.10809 |  | -3.105891e-05 | [19 empty] | 25.71558 | 0.1064599
7875 | 2021/11/21 06:59:37 | 74380.3949 | 1620.0023 | 1 | 11 | 2 | 0 | 0 | 0 | 0 | 4.063271 | 0 | 5.917641 | 0.1533914 | 22.58383 | 13.10809 |  | -3.247687e-05 |  | 0 | [17 empty] | 25.36159 | -0.07486701
7876 | 2021/11/21 07:00:37 | 74440.3934 | 1680.0008 | 1 | 11 | 2 | 0 | 0 | 0 | 0 | 4.063221 | 0 | 5.917641 | 0.1533914 | 22.58383 | 13.10809 |  | -9.878049e-06 | [19 empty] | 25.48958 | 0.03987551
7877 | 2021/11/21 07:01:37 | 74500.3957 | 1740.0031 | 1 | 11 | 2 | 0 | 0 | 0 | 0 | 4.063621 | 0 | 5.917641 | 0.1533914 | 22.58383 | 13.10809 |  | 3.714485e-05 |  | 0 | [17 empty] | 25.38947 | -0.04545629
7878 | 2021/11/21 07:02:37 | 74560.3944 | 1800.0018 | 1 | 11 | 2 | 0 | 0 | 0 | 0 | 4.063403 | 0 | 5.917641 | 0.1533914 | 22.58383 | 13.10809 |  | 4.125278e-05 | [19 empty] | 25.66331 | 0.02268553
7879 | 2021/11/21 07:03:37 | 74620.394 | 1860.0014 | 1 | 11 | 2 | 0 | 0 | 0 | 0 | 4.063182 | 0 | 5.917641 | 0.1533914 | 22.58383 | 13.10809 |  | 6.40087e-06 |  | 0 | [17 empty] | 25.46643 | -0.05977273
7880 | 2021/11/21 07:04:37 | 74680.3957 | 1920.0031 | 1 | 11 | 2 | 0 | 0 | 0 | 0 | 4.063297 | 0 | 5.917641 | 0.1533914 | 22.58383 | 13.10809 |  | -1.667277e-05 | [19 empty] | 25.39243 | -0.09770274
7881 | 2021/11/21 07:05:37 | 74740.394 | 1980.0014 | 1 | 11 | 2 | 0 | 0 | 0 | 0 | 4.063401 | 0 | 5.917641 | 0.1533914 | 22.58383 | 13.10809 |  | -2.188958e-05 |  | 0 | [17 empty] | 25.36103 | 0.04404187
7882 | 2021/11/21 07:06:37 | 74800.3945 | 2040.0019 | 1 | 11 | 2 | 0 | 0 | 0 | 0 | 4.063479 | 0 | 5.917641 | 0.1533914 | 22.58383 | 13.10809 |  | 2.978973e-05 | [19 empty] | 25.56217 | 0.02158344
7883 | 2021/11/21 07:07:37 | 74860.3949 | 2100.0023 | 1 | 11 | 2 | 0 | 0 | 0 | 0 | 4.063529 | 0 | 5.917641 | 0.1533914 | 22.58383 | 13.10809 |  | 1.762361e-05 |  | 0 | [17 empty] | 25.44636 | -0.0923866
7884 | 2021/11/21 07:08:37 | 74920.3948 | 2160.0022 | 1 | 11 | 2 | 0 | 0 | 0 | 0 | 4.063344 | 0 | 5.917641 | 0.1533914 | 22.58383 | 13.10809 |  | 3.002927e-06 | [19 empty] | 25.37031 | -0.02125502
7885 | 2021/11/21 07:09:37 | 74980.3942 | 2220.0016 | 1 | 11 | 2 | 0 | 0 | 0 | 0 | 4.063218 | 0 | 5.917641 | 0.1533914 | 22.58383 | 13.10809 |  | 3.485207e-05 |  | 0 | [17 empty] | 25.39317 | -0.0626874
7886 | 2021/11/21 07:10:37 | 75040.394 | 2280.0014 | 1 | 11 | 2 | 0 | 0 | 0 | 0 | 4.063314 | 0 | 5.917641 | 0.1533914 | 22.58383 | 13.10809 |  | -2.347025e-05 | [19 empty] | 25.2602 | 0.04193127
7887 | 2021/11/21 07:11:37 | 75100.3965 | 2340.0039 | 1 | 11 | 2 | 0 | 0 | 0 | 0 | 4.06361 | 0 | 5.917641 | 0.1533914 | 22.58383 | 13.10809 |  | -3.635363e-06 |  | 0 | [17 empty] | 25.57764 | -0.01036167
7888 | 2021/11/21 07:12:37 | 75160.3937 | 2400.0011 | 1 | 11 | 2 | 0 | 0 | 0 | 0 | 4.063583 | 0 | 5.917641 | 0.1533914 | 22.58383 | 13.10809 |  | 1.604222e-05 | [19 empty] | 25.63576 | -0.03228843
7889 | 2021/11/21 07:13:37 | 75220.3928 | 2460.0002 | 1 | 11 | 2 | 0 | 0 | 0 | 0 | 4.063604 | 0 | 5.917641 | 0.1533914 | 22.58383 | 13.10809 |  | -4.267034e-06 |  | 0 | [17 empty] | 25.46389 | -0.06722987
7890 | 2021/11/21 07:14:37 | 75280.3927 | 2520.0001 | 1 | 11 | 2 | 0 | 0 | 0 | 0 | 4.063362 | 0 | 5.917641 | 0.1533914 | 22.58383 | 13.10809 |  | 4.899594e-06 | [19 empty] | 25.407 | -0.0226891
7891 | 2021/11/21 07:15:37 | 75340.3938 | 2580.0012 | 1 | 11 | 2 | 0 | 0 | 0 | 0 | 4.06341 | 0 | 5.917641 | 0.1533914 | 22.58383 | 13.10809 |  | -1.801846e-05 |  | 0 | [17 empty] | 25.40115 | -0.06336212
7892 | 2021/11/21 07:16:37 | 75400.3931 | 2640.0005 | 1 | 11 | 2 | 0 | 0 | 0 | 0 | 4.063449 | 0 | 5.917641 | 0.1533914 | 22.58383 | 13.10809 |  | -2.394717e-05 | [19 empty] | 25.36929 | -0.04974365
7893 | 2021/11/21 07:17:37 | 75460.3957 | 2700.0031 | 1 | 11 | 2 | 0 | 0 | 0 | 0 | 4.063699 | 0 | 5.917641 | 0.1533914 | 22.58383 | 13.10809 |  | 2.3943e-05 |  | 0 | [17 empty] | 25.68645 | 0.08162856
7894 | 2021/11/21 07:18:37 | 75520.3926 | 2760 | 1 | 11 | 2 | 0 | 0 | 0 | 0 | 4.063337 | 0 | 5.917641 | 0.1533914 | 22.58383 | 13.10809 |  | -6.637499e-06 | [19 empty] | 25.5942 | 0.07330298
7895 | 2021/11/21 07:19:37 | 75580.3945 | 2820.0019 | 1 | 11 | 2 | 0 | 0 | 0 | 0 | 4.063372 | 0 | 5.917641 | 0.1533914 | 22.58383 | 13.10809 |  | -2.370771e-07 |  | 0 | [17 empty] | 25.49303 | -0.05019605
7896 | 2021/11/21 07:20:37 | 75640.3934 | 2880.0008 | 1 | 11 | 2 | 0 | 0 | 0 | 0 | 4.063578 | 0 | 5.917641 | 0.1533914 | 22.58383 | 13.10809 |  | -1.288172e-05 | [19 empty] | 25.61318 | 0.04858315
7897 | 2021/11/21 07:21:37 | 75700.3958 | 2940.0032 | 1 | 11 | 2 | 0 | 0 | 0 | 0 | 4.063528 | 0 | 5.917641 | 0.1533914 | 22.58383 | 13.10809 |  | -1.296e-05 |  | 0 | [17 empty] | 25.36998 | -0.01271307
7898 | 2021/11/21 07:22:37 | 75760.3965 | 3000.0039 | 1 | 11 | 2 | 0 | 0 | 0 | 0 | 4.06364 | 0 | 5.917641 | 0.1533914 | 22.58383 | 13.10809 |  | -2.829308e-05 | [19 empty] | 25.65802 | 0.06703854
7899 | 2021/11/21 07:23:37 | 75820.3952 | 3060.0026 | 1 | 11 | 2 | 0 | 0 | 0 | 0 | 4.063614 | 0 | 5.917641 | 0.1533914 | 22.58383 | 13.10809 |  | -1.691094e-05 |  | 0 | [17 empty] | 25.52641 | 0.05384088
7900 | 2021/11/21 07:24:37 | 75880.3957 | 3120.0031 | 1 | 11 | 2 | 0 | 0 | 0 | 0 | 4.063564 | 0 | 5.917641 | 0.1533914 | 22.58383 | 13.10809 |  | 1.746468e-05 | [19 empty] | 25.34666 | -0.08397281
7901 | 2021/11/21 07:25:37 | 75940.3946 | 3180.002 | 1 | 11 | 2 | 0 | 0 | 0 | 0 | 4.063648 | 0 | 5.917641 | 0.1533914 | 22.58383 | 13.10809 |  | 1.817561e-06 |  | 0 | [17 empty] | 25.66077 | 0.03840208
7902 | 2021/11/21 07:26:37 | 76000.3935 | 3240.0009 | 1 | 11 | 2 | 0 | 0 | 0 | 0 | 4.063725 | 0 | 5.917641 | 0.1533914 | 22.58383 | 13.10809 |  | -1.209093e-05 | [19 empty] | 25.5968 | 0.05339563
7903 | 2021/11/21 07:27:37 | 76060.3962 | 3300.0036 | 1 | 11 | 2 | 0 | 0 | 0 | 0 | 4.06373 | 0 | 5.917641 | 0.1533914 | 22.58383 | 13.10809 |  | -2.766037e-06 |  | 0 | [17 empty] | 25.59531 | 0.03507793
7904 | 2021/11/21 07:28:37 | 76120.3948 | 3360.0022 | 1 | 11 | 2 | 0 | 0 | 0 | 0 | 4.06356 | 0 | 5.917641 | 0.1533914 | 22.58383 | 13.10809 |  | 7.664986e-06 | [19 empty] | 25.50474 | 0.082739
7905 | 2021/11/21 07:29:37 | 76180.3928 | 3420.0002 | 1 | 11 | 2 | 0 | 0 | 0 | 0 | 4.063451 | 0 | 5.917641 | 0.1533914 | 22.58383 | 13.10809 |  | -2.647471e-05 |  | 0 | [17 empty] | 25.56742 | 0.04055679
7906 | 2021/11/21 07:30:37 | 76240.3953 | 3480.0027 | 1 | 11 | 2 | 0 | 0 | 0 | 0 | 4.063769 | 0 | 5.917641 | 0.1533914 | 22.58383 | 13.10809 |  | -2.528948e-06 | [19 empty] | 25.3118 | -0.08057058
7907 | 2021/11/21 07:31:37 | 76300.3958 | 3540.0032 | 1 | 11 | 2 | 0 | 0 | 0 | 0 | 4.063818 | 0 | 5.917641 | 0.1533914 | 22.58383 | 13.10809 |  | 2.110179e-05 |  | 0 | [17 empty] | 25.42248 | 0.04570246
7908 | 2021/11/21 07:32:37 | 76360.3941 | 3600.0015 | 1 | 11 | 2 | 0 | 0 | 0 | 0 | 4.063849 | 0 | 5.917641 | 0.1533914 | 22.58383 | 13.10809 |  | 2.947561e-05 | [19 empty] | 25.2611 | -0.07942617
7909 | 2021/11/21 07:33:37 | 76420.3931 | 3660.0005 | 1 | 11 | 2 | 0 | 0 | 0 | 0 | 4.063744 | 0 | 5.917641 | 0.1533914 | 22.58383 | 13.10809 |  | -1.580449e-06 |  | 0 | [17 empty] | 25.50254 | 0.06501973
7910 | 2021/11/21 07:34:37 | 76480.3938 | 3720.0012 | 1 | 11 | 2 | 0 | 0 | 0 | 0 | 4.063688 | 0 | 5.917641 | 0.1533914 | 22.58383 | 13.10809 |  | -1.469842e-05 | [19 empty] | 25.54774 | 0.08838415
7911 | 2021/11/21 07:35:37 | 76540.3946 | 3780.002 | 1 | 11 | 2 | 0 | 0 | 0 | 0 | 4.063617 | 0 | 5.917641 | 0.1533914 | 22.58383 | 13.10809 |  | -5.334456e-05 |  | 0 | [17 empty] | 25.35447 | -0.04118741
7912 | 2021/11/21 07:36:37 | 76600.3951 | 3840.0025 | 1 | 11 | 2 | 0 | 0 | 0 | 0 | 4.063865 | 0 | 5.917641 | 0.1533914 | 22.58383 | 13.10809 |  | -2.212812e-06 | [19 empty] | 25.35667 | -0.03236175
7913 | 2021/11/21 07:37:37 | 76660.3949 | 3900.0023 | 1 | 11 | 2 | 0 | 0 | 0 | 0 | 4.063841 | 0 | 5.917641 | 0.1533914 | 22.58383 | 13.10809 |  | 6.242513e-06 |  | 0 | [17 empty] | 25.43179 | -0.000859499
7914 | 2021/11/21 07:38:37 | 76720.3939 | 3960.0013 | 1 | 11 | 2 | 0 | 0 | 0 | 0 | 4.063861 | 0 | 5.917641 | 0.1533914 | 22.58383 | 13.10809 |  | -1.106268e-06 | [19 empty] | 25.43123 | 0.05914807
7915 | 2021/11/21 07:39:37 | 76780.3947 | 4020.0021 | 1 | 11 | 2 | 0 | 0 | 0 | 0 | 4.063566 | 0 | 5.917641 | 0.1533914 | 22.58383 | 13.10809 |  | -1.027258e-05 |  | 0 | [17 empty] | 25.49854 | 0.0829792
7916 | 2021/11/21 07:40:37 | 76840.3937 | 4080.0011 | 1 | 11 | 2 | 0 | 0 | 0 | 0 | 4.063745 | 0 | 5.917641 | 0.1533914 | 22.58383 | 13.10809 |  | 2.378654e-05 | [19 empty] | 25.24852 | -0.07834852
7917 | 2021/11/21 07:41:37 | 76900.3946 | 4140.002 | 1 | 11 | 2 | 0 | 0 | 0 | 0 | 4.063721 | 0 | 5.917641 | 0.1533914 | 22.58383 | 13.10809 |  | -1.430436e-05 |  | 0 | [17 empty] | 25.45897 | 0.07585704
7918 | 2021/11/21 07:42:37 | 76960.3929 | 4200.0003 | 1 | 11 | 2 | 0 | 0 | 0 | 0 | 4.063995 | 0 | 5.917641 | 0.1533914 | 22.58383 | 13.10809 |  | -3.184762e-05 | [19 empty] | 25.2135 | -0.04784405
7919 | 2021/11/21 07:43:37 | 77020.395 | 4260.0024 | 1 | 11 | 2 | 0 | 0 | 0 | 0 | 4.063831 | 0 | 5.917641 | 0.1533914 | 22.58383 | 13.10809 |  | 8.693188e-07 |  | 0 | [17 empty] | 25.29482 | -0.06213605
7920 | 2021/11/21 07:44:37 | 77080.3947 | 4320.0021 | 1 | 11 | 2 | 0 | 0 | 0 | 0 | 4.063677 | 0 | 5.917641 | 0.1533914 | 22.58383 | 13.10809 |  | 1.880827e-05 | [19 empty] | 25.57091 | 0.01043737
7921 | 2021/11/21 07:45:37 | 77140.3928 | 4380.0002 | 1 | 11 | 2 | 0 | 0 | 0 | 0 | 4.063604 | 0 | 5.917641 | 0.1533914 | 22.58383 | 13.10809 |  | 3.848488e-05 |  | 0 | [17 empty] | 25.5162 | 0.07891834
7922 | 2021/11/21 07:46:37 | 77200.3928 | 4440.0002 | 1 | 11 | 2 | 0 | 0 | 0 | 0 | 4.063728 | 0 | 5.917641 | 0.1533914 | 22.58383 | 13.10809 |  | -1.454133e-05 | [19 empty] | 25.43214 | -0.04122257
7923 | 2021/11/21 07:47:37 | 77260.3954 | 4500.0028 | 1 | 11 | 2 | 0 | 0 | 0 | 0 | 4.063705 | 0 | 5.917641 | 0.1533914 | 22.58383 | 13.10809 |  | -2.030927e-05 |  | 0 | [17 empty] | 25.5437 | 0.003082752
7924 | 2021/11/21 07:48:37 | 77320.3959 | 4560.0033 | 1 | 11 | 2 | 0 | 0 | 0 | 0 | 4.063907 | 0 | 5.917641 | 0.1533914 | 22.58383 | 13.10809 |  | -2.220586e-05 | [19 empty] | 25.30542 | -0.03589451
7925 | 2021/11/21 07:49:37 | 77380.395 | 4620.0024 | 1 | 11 | 2 | 0 | 0 | 0 | 0 | 4.063995 | 0 | 5.917641 | 0.1533914 | 22.58383 | 13.10809 |  | -2.030809e-05 |  | 0 | [17 empty] | 25.25525 | -0.03340125
7926 | 2021/11/21 07:50:37 | 77440.3939 | 4680.0013 | 1 | 11 | 2 | 0 | 0 | 0 | 0 | 4.063629 | 0 | 5.917641 | 0.1533914 | 22.58383 | 13.10809 |  | -1.604182e-05 | [19 empty] | 25.53133 | 0.05324125
7927 | 2021/11/21 07:51:37 | 77500.3938 | 4740.0012 | 1 | 11 | 2 | 0 | 0 | 0 | 0 | 4.063589 | 0 | 5.917641 | 0.1533914 | 22.58383 | 13.10809 |  | 8.771127e-06 |  | 0 | [17 empty] | 25.44601 | -0.05237758
7928 | 2021/11/21 07:52:37 | 77560.3955 | 4800.0029 | 1 | 11 | 2 | 0 | 0 | 0 | 0 | 4.063547 | 0 | 5.917641 | 0.1533914 | 22.58383 | 13.10809 |  | -6.953859e-06 | [19 empty] | 25.32763 | 0.03716648
7929 | 2021/11/21 07:53:37 | 77620.3929 | 4860.0003 | 1 | 11 | 2 | 0 | 0 | 0 | 0 | 4.063981 | 0 | 5.917641 | 0.1533914 | 22.58383 | 13.10809 |  | 4.030144e-06 |  | 0 | [17 empty] | 25.30653 | -0.06433606
7930 | 2021/11/21 07:54:37 | 77680.3933 | 4920.0007 | 1 | 11 | 2 | 0 | 0 | 0 | 0 | 4.063908 | 0 | 5.917641 | 0.1533914 | 22.58383 | 13.10809 |  | -4.42544e-06 | [19 empty] | 25.24091 | -0.07749677
7931 | 2021/11/21 07:55:37 | 77740.3947 | 4980.0021 | 1 | 11 | 2 | 0 | 0 | 0 | 0 | 4.063852 | 0 | 5.917641 | 0.1533914 | 22.58383 | 13.10809 |  | 5.531754e-06 |  | 0 | [17 empty] | 25.53843 | -0.02781272
7932 | 2021/11/21 07:56:37 | 77800.3949 | 5040.0023 | 1 | 11 | 2 | 0 | 0 | 0 | 0 | 4.063691 | 0 | 5.917641 | 0.1533914 | 22.58383 | 13.10809 |  | 2.204781e-05 | [19 empty] | 25.44853 | -0.01487672
7933 | 2021/11/21 07:57:37 | 77860.3948 | 5100.0022 | 1 | 11 | 2 | 0 | 0 | 0 | 0 | 4.063755 | 0 | 5.917641 | 0.1533914 | 22.58383 | 13.10809 |  | 5.057645e-06 |  | 0 | [17 empty] | 25.44692 | 0.005120635
7934 | 2021/11/21 07:58:37 | 77920.393 | 5160.0004 | 1 | 11 | 2 | 0 | 0 | 0 | 0 | 4.063845 | 0 | 5.917641 | 0.1533914 | 22.58383 | 13.10809 |  | -2.260004e-05 | [19 empty] | 25.51655 | 0.07151306
7935 | 2021/11/21 07:59:37 | 77980.3928 | 5220.0002 | 1 | 11 | 2 | 0 | 0 | 0 | 0 | 4.06373 | 0 | 5.917641 | 0.1533914 | 22.58383 | 13.10809 |  | -1.944032e-05 |  | 0 | [17 empty] | 25.5554 | 0.05063474
7936 | 2021/11/21 08:00:37 | 78040.3936 | 5280.001 | 1 | 11 | 2 | 0 | 0 | 0 | 0 | 4.063694 | 0 | 5.917641 | 0.1533914 | 22.58383 | 13.10809 |  | -2.513122e-05 | [19 empty] | 25.51436 | 0.008529425
7937 | 2021/11/21 08:01:37 | 78100.3941 | 5340.0015 | 1 | 11 | 2 | 0 | 0 | 0 | 0 | 4.063905 | 0 | 5.917641 | 0.1533914 | 22.58383 | 13.10809 |  | -1.975479e-05 |  | 0 | [17 empty] | 25.27624 | -0.003769398
7938 | 2021/11/21 08:02:37 | 78160.3932 | 5400.0006 | 1 | 11 | 2 | 0 | 0 | 0 | 0 | 4.064 | 0 | 5.917641 | 0.1533914 | 22.58383 | 13.10809 |  | 1.762259e-05 | [19 empty] | 25.33407 | 0.007244349
7939 | 2021/11/21 08:03:37 | 78220.3948 | 5460.0022 | 1 | 11 | 2 | 0 | 0 | 0 | 0 | 4.064055 | 0 | 5.917641 | 0.1533914 | 22.58383 | 13.10809 |  | 3.184762e-05 |  | 0 | [17 empty] | 25.30127 | -0.04050493
7940 | 2021/11/21 08:04:37 | 78280.3929 | 5520.0003 | 1 | 11 | 2 | 0 | 0 | 0 | 0 | 4.06367 | 0 | 5.917641 | 0.1533914 | 22.58383 | 13.10809 |  | 3.563764e-05 | [19 empty] | 25.22703 | -0.03720999
7941 | 2021/11/21 08:05:37 | 78340.3938 | 5580.0012 | 1 | 11 | 2 | 0 | 0 | 0 | 0 | 4.063652 | 0 | 5.917641 | 0.1533914 | 22.58383 | 13.10809 |  | -1.106342e-05 |  | 0 | [17 empty] | 25.30964 | -0.04433572
7942 | 2021/11/21 08:06:37 | 78400.3936 | 5640.001 | 1 | 11 | 2 | 0 | 0 | 0 | 0 | 4.06391 | 0 | 5.917641 | 0.1533914 | 22.58383 | 13.10809 |  | 5.215999e-06 | [19 empty] | 25.50564 | 0.03526926
7943 | 2021/11/21 08:07:37 | 78460.3926 | 5700 | 1 | 11 | 2 | 0 | 0 | 0 | 0 | 4.064314 | 0 | 5.917641 | 0.1533914 | 22.58383 | 13.10809 |  | 1.24057e-05 |  | 0 | [17 empty] | 25.2852 | 0.02889812
7944 | 2021/11/21 08:08:37 | 78520.393 | 5760.0004 | 1 | 11 | 2 | 0 | 0 | 0 | 0 | 4.063949 | 0 | 5.917641 | 0.1533914 | 22.58383 | 13.10809 |  | 3.3269e-05 | [19 empty] | 25.48682 | -0.01487672
7945 | 2021/11/21 08:09:37 | 78580.393 | 5820.0004 | 1 | 11 | 2 | 0 | 0 | 0 | 0 | 4.063742 | 0 | 5.917641 | 0.1533914 | 22.58383 | 13.10809 |  | 1.896476e-06 |  | 0 | [17 empty] | 25.39372 | -0.03576159
7946 | 2021/11/21 08:10:37 | 78640.3944 | 5880.0018 | 1 | 11 | 2 | 0 | 0 | 0 | 0 | 4.063789 | 0 | 5.917641 | 0.1533914 | 22.58383 | 13.10809 |  | -8.297561e-06 | [19 empty] | 25.45151 | 0.06810963
7947 | 2021/11/21 08:11:37 | 78700.3936 | 5940.001 | 1 | 11 | 2 | 0 | 0 | 0 | 0 | 4.063889 | 0 | 5.917641 | 0.1533914 | 22.58383 | 13.10809 |  | -1.161591e-05 |  | 0 | [17 empty] | 25.24653 | -0.1002181
7948 | 2021/11/21 08:12:37 | 78760.3952 | 6000.0026 | 1 | 11 | 2 | 0 | 0 | 0 | 0 | 4.063925 | 0 | 5.917641 | 0.1533914 | 22.58383 | 13.10809 |  | -1.580475e-07 | [19 empty] | 25.48396 | 0.05584002
7949 | 2021/11/21 08:13:37 | 78820.3949 | 6060.0023 | 1 | 11 | 2 | 0 | 0 | 0 | 0 | 4.063856 | 0 | 5.917641 | 0.1533914 | 22.58383 | 13.10809 |  | 1.051033e-05 |  | 0 | [17 empty] | 25.45552 | 0.05072117
7950 | 2021/11/21 08:14:37 | 78880.3938 | 6120.0012 | 1 | 11 | 2 | 0 | 0 | 0 | 0 | 4.063767 | 0 | 5.917641 | 0.1533914 | 22.58383 | 13.10809 |  | 1.785951e-05 | [19 empty] | 25.37239 | -0.007234812
7951 | 2021/11/21 08:15:37 | 78940.3946 | 6180.002 | 1 | 11 | 2 | 0 | 0 | 0 | 0 | 4.063754 | 0 | 5.917641 | 0.1533914 | 22.58383 | 13.10809 |  | -1.33549e-05 |  | 0 | [17 empty] | 25.35793 | -0.04461706
7952 | 2021/11/21 08:16:37 | 79000.3929 | 6240.0003 | 1 | 11 | 2 | 0 | 0 | 0 | 0 | 4.064079 | 0 | 5.917641 | 0.1533914 | 22.58383 | 13.10809 |  | -1.185287e-05 | [19 empty] | 25.19949 | -0.0718087
7953 | 2021/11/21 08:17:37 | 79060.3937 | 6300.0011 | 1 | 11 | 2 | 0 | 0 | 0 | 0 | 4.063989 | 0 | 5.917641 | 0.1533914 | 22.58383 | 13.10809 |  | -1.051042e-05 |  | 0 | [17 empty] | 25.19729 | -0.1076877
7954 | 2021/11/21 08:18:37 | 79120.3952 | 6360.0026 | 1 | 11 | 2 | 0 | 0 | 0 | 0 | 4.063985 | 0 | 5.917641 | 0.1533914 | 22.58383 | 13.10809 |  | -3.160976e-07 | [19 empty] | 25.47501 | 0.08901179
7955 | 2021/11/21 08:19:37 | 79180.3942 | 6420.0016 | 1 | 11 | 2 | 0 | 0 | 0 | 0 | 4.063849 | 0 | 5.917641 | 0.1533914 | 22.58383 | 13.10809 |  | 1.738364e-06 |  | 0 | [17 empty] | 25.35322 | -0.0497812
7956 | 2021/11/21 08:20:37 | 79240.394 | 6480.0014 | 1 | 11 | 2 | 0 | 0 | 0 | 0 | 4.063875 | 0 | 5.917641 | 0.1533914 | 22.58383 | 13.10809 |  | 1.414501e-05 | [19 empty] | 25.48396 | 0.07287025
7957 | 2021/11/21 08:21:37 | 79300.3937 | 6540.0011 | 1 | 11 | 2 | 0 | 0 | 0 | 0 | 4.064047 | 0 | 5.917641 | 0.1533914 | 22.58383 | 13.10809 |  | 2.955488e-05 |  | 0 | [17 empty] | 25.34976 | -0.01408637
7958 | 2021/11/21 08:22:37 | 79360.3946 | 6600.002 | 1 | 11 | 2 | 0 | 0 | 0 | 0 | 4.064047 | 0 | 5.917641 | 0.1533914 | 22.58383 | 13.10809 |  | -2.568272e-05 | [19 empty] | 25.2369 | -0.07004082
7959 | 2021/11/21 08:23:37 | 79420.3946 | 6660.002 | 1 | 11 | 2 | 0 | 0 | 0 | 0 | 4.063775 | 0 | 5.917641 | 0.1533914 | 22.58383 | 13.10809 |  | -2.42617e-05 |  | 0 | [17 empty] | 25.37445 | 0.05313873
7960 | 2021/11/21 08:24:37 | 79480.3942 | 6720.0016 | 1 | 11 | 2 | 0 | 0 | 0 | 0 | 4.06388 | 0 | 5.917641 | 0.1533914 | 22.58383 | 13.10809 |  | -1.501352e-05 | [19 empty] | 25.31295 | -0.09009361
7961 | 2021/11/21 08:25:37 | 79540.3932 | 6780.0006 | 1 | 11 | 2 | 0 | 0 | 0 | 0 | 4.063728 | 0 | 5.917641 | 0.1533914 | 22.58383 | 13.10809 |  | 1.983381e-05 |  | 0 | [17 empty] | 25.26131 | 0.02364755
7962 | 2021/11/21 08:26:37 | 79600.3939 | 6840.0013 | 1 | 11 | 2 | 0 | 0 | 0 | 0 | 4.063887 | 0 | 5.917641 | 0.1533914 | 22.58383 | 13.10809 |  | 3.184868e-05 | [19 empty] | 25.21336 | -0.06036758
7963 | 2021/11/21 08:27:37 | 79660.3945 | 6900.0019 | 1 | 11 | 2 | 0 | 0 | 0 | 0 | 4.06399 | 0 | 5.917641 | 0.1533914 | 22.58383 | 13.10809 |  | 1.770161e-05 |  | 0 | [17 empty] | 25.10103 | 0.007744431
7964 | 2021/11/21 08:28:37 | 79720.3929 | 6960.0003 | 1 | 11 | 2 | 0 | 0 | 0 | 0 | 4.063953 | 0 | 5.917641 | 0.1533914 | 22.58383 | 13.10809 |  | -2.014955e-05 | [19 empty] | 25.2362 | -0.07306814
7965 | 2021/11/21 08:29:37 | 79780.3937 | 7020.0011 | 1 | 11 | 2 | 0 | 0 | 0 | 0 | 4.063723 | 0 | 5.917641 | 0.1533914 | 22.58383 | 13.10809 |  | -4.820888e-06 |  | 0 | [17 empty] | 25.41561 | -0.02485573
7966 | 2021/11/21 08:30:37 | 79840.3943 | 7080.0017 | 1 | 11 | 2 | 0 | 0 | 0 | 0 | 4.063813 | 0 | 5.917641 | 0.1533914 | 22.58383 | 13.10809 |  | 2.378792e-05 | [19 empty] | 25.53864 | 0.0638777
7967 | 2021/11/21 08:31:37 | 79900.3949 | 7140.0023 | 1 | 11 | 2 | 0 | 0 | 0 | 0 | 4.064167 | 0 | 5.917641 | 0.1533914 | 22.58383 | 13.10809 |  | -9.482928e-07 |  | 0 | [17 empty] | 25.31386 | -0.07759929
7968 | 2021/11/21 08:32:37 | 79960.3933 | 7200.0007 | 1 | 11 | 2 | 0 | 0 | 0 | 0 | 4.064023 | 0 | 5.917641 | 0.1533914 | 22.58383 | 13.10809 |  | -4.741778e-07 | [19 empty] | 25.43911 | -0.01875162
7969 | 2021/11/21 08:33:37 | 80020.3935 | 7260.0009 | 1 | 11 | 2 | 0 | 0 | 0 | 0 | 4.063745 | 0 | 5.917641 | 0.1533914 | 22.58383 | 13.10809 |  | -3.745819e-05 |  | 0 | [17 empty] | 25.37661 | 0.01909494
7970 | 2021/11/21 08:34:37 | 80080.3936 | 7320.001 | 1 | 11 | 2 | 0 | 0 | 0 | 0 | 4.063774 | 0 | 5.917641 | 0.1533914 | 22.58383 | 13.10809 |  | -2.568293e-05 | [19 empty] | 25.24147 | -0.02415776
7971 | 2021/11/21 08:35:37 | 80140.3937 | 7380.0011 | 1 | 11 | 2 | 0 | 0 | 0 | 0 | 4.063789 | 0 | 5.917641 | 0.1533914 | 22.58383 | 13.10809 |  | -1.525184e-05 | [19 empty] | 25.16723 | -0.03659427
7972 | 2021/11/21 08:36:37 | 80200.3927 | 7440.0001 | 1 | 11 | 2 | 0 | 0 | 0 | 0 | 4.063711 | 0 | 5.917641 | 0.1533914 | 22.58383 | 13.10809 |  | 2.671202e-05 |  | 0 | [17 empty] | 25.46939 | 0.045138
7973 | 2021/11/21 08:37:37 | 80260.3934 | 7500.0008 | 1 | 11 | 2 | 0 | 0 | 0 | 0 | 4.064048 | 0 | 5.917641 | 0.1533914 | 22.58383 | 13.10809 |  | 1.691024e-05 | [19 empty] | 25.23596 | -0.05867779
7974 | 2021/11/21 08:38:37 | 80320.3946 | 7560.002 | 1 | 11 | 2 | 0 | 0 | 0 | 0 | 4.063711 | 0 | 5.917641 | 0.1533914 | 22.58383 | 13.10809 |  | 1.675414e-05 |  | 0 | [17 empty] | 25.30182 | 0.02695739
7975 | 2021/11/21 08:39:37 | 80380.3945 | 7620.0019 | 1 | 11 | 2 | 0 | 0 | 0 | 0 | 4.063803 | 0 | 5.917641 | 0.1533914 | 22.58383 | 13.10809 |  | 8.692467e-06 | [19 empty] | 25.22267 | 0.01721799
7976 | 2021/11/21 08:40:37 | 80440.3942 | 7680.0016 | 1 | 11 | 2 | 0 | 0 | 0 | 0 | 4.063869 | 0 | 5.917641 | 0.1533914 | 22.58383 | 13.10809 |  | -2.852899e-05 |  | 0 | [17 empty] | 25.43694 | 0.04900157
7977 | 2021/11/21 08:41:37 | 80500.3935 | 7740.0009 | 1 | 11 | 2 | 0 | 0 | 0 | 0 | 4.063934 | 0 | 5.917641 | 0.1533914 | 22.58383 | 13.10809 |  | -1.303903e-05 | [19 empty] | 25.24067 | -0.014382
7978 | 2021/11/21 08:42:37 | 80560.3943 | 7800.0017 | 1 | 11 | 2 | 0 | 0 | 0 | 0 | 4.063859 | 0 | 5.917641 | 0.1533914 | 22.58383 | 13.10809 |  | -2.512872e-05 |  | 0 | [17 empty] | 25.40083 | -0.03480136
7979 | 2021/11/21 08:43:37 | 80620.395 | 7860.0024 | 1 | 11 | 2 | 0 | 0 | 0 | 0 | 4.06411 | 0 | 5.917641 | 0.1533914 | 22.58383 | 13.10809 |  | 4.741228e-06 | [19 empty] | 25.52056 | -0.007634163
7980 | 2021/11/21 08:44:37 | 80680.3931 | 7920.0005 | 1 | 11 | 2 | 0 | 0 | 0 | 0 | 4.063831 | 0 | 5.917641 | 0.1533914 | 22.58383 | 13.10809 |  | 2.781474e-05 |  | 0 | [17 empty] | 25.47685 | 0.02268791
7981 | 2021/11/21 08:45:37 | 80740.3931 | 7980.0005 | 1 | 11 | 2 | 0 | 0 | 0 | 0 | 4.063726 | 0 | 5.917641 | 0.1533914 | 22.58383 | 13.10809 |  | 3.43759e-05 | [19 empty] | 25.19146 | -0.01688242
7982 | 2021/11/21 08:46:37 | 80800.3953 | 8040.0027 | 1 | 11 | 2 | 0 | 0 | 0 | 0 | 4.064038 | 0 | 5.917641 | 0.1533914 | 22.58383 | 13.10809 |  | -2.426029e-05 |  | 0 | [17 empty] | 25.23195 | -0.06736159
7983 | 2021/11/21 08:47:37 | 80860.3935 | 8100.0009 | 1 | 11 | 2 | 0 | 0 | 0 | 0 | 4.064043 | 0 | 5.917641 | 0.1533914 | 22.58383 | 13.10809 |  | -2.686785e-06 | [19 empty] | 25.17159 | -0.04542828
7984 | 2021/11/21 08:48:37 | 80920.3944 | 8160.0018 | 1 | 11 | 2 | 0 | 0 | 0 | 0 | 4.064115 | 0 | 5.917641 | 0.1533914 | 22.58383 | 13.10809 |  | -2.362947e-05 |  | 0 | [17 empty] | 25.52021 | 0.04265189
7985 | 2021/11/21 08:49:37 | 80980.3938 | 8220.0012 | 1 | 11 | 2 | 0 | 0 | 0 | 0 | 4.064012 | 0 | 5.917641 | 0.1533914 | 22.58383 | 13.10809 |  | 2.418106e-05 | [19 empty] | 25.34976 | 0.05158246
7986 | 2021/11/21 08:50:37 | 81040.393 | 8280.0004 | 1 | 11 | 2 | 0 | 0 | 0 | 0 | 4.063915 | 0 | 5.917641 | 0.1533914 | 22.58383 | 13.10809 |  | 2.679016e-05 |  | 0 | [17 empty] | 25.17413 | -0.04679084
7987 | 2021/11/21 08:51:37 | 81100.3933 | 8340.0007 | 1 | 11 | 2 | 0 | 0 | 0 | 0 | 4.063854 | 0 | 5.917641 | 0.1533914 | 22.58383 | 13.10809 |  | -4.899634e-06 | [19 empty] | 25.20716 | -0.01908004
7988 | 2021/11/21 08:52:37 | 81160.3956 | 8400.003 | 1 | 11 | 2 | 0 | 0 | 0 | 0 | 4.063988 | 0 | 5.917641 | 0.1533914 | 22.58383 | 13.10809 |  | 2.346908e-05 |  | 0 | [17 empty] | 25.29105 | -0.08271873
7989 | 2021/11/21 08:53:37 | 81220.3935 | 8460.0009 | 1 | 11 | 2 | 0 | 0 | 0 | 0 | 4.063978 | 0 | 5.917641 | 0.1533914 | 22.58383 | 13.10809 |  | -3.500839e-05 | [19 empty] | 25.33097 | -0.04666686
7990 | 2021/11/21 08:54:37 | 81280.3933 | 8520.0007 | 1 | 11 | 2 | 0 | 0 | 0 | 0 | 4.06389 | 0 | 5.917641 | 0.1533914 | 22.58383 | 13.10809 |  | -1.999317e-05 |  | 0 | [17 empty] | 25.2066 | -0.08706927
7991 | 2021/11/21 08:55:37 | 81340.3944 | 8580.0018 | 1 | 11 | 2 | 0 | 0 | 0 | 0 | 4.063853 | 0 | 5.917641 | 0.1533914 | 22.58383 | 13.10809 |  | 2.244404e-05 | [19 empty] | 25.53007 | 0.1100874
7992 | 2021/11/21 08:56:37 | 81400.394 | 8640.0014 | 1 | 11 | 2 | 0 | 0 | 0 | 0 | 4.063806 | 0 | 5.917641 | 0.1533914 | 22.58383 | 13.10809 |  | 4.575513e-05 |  | 0 | [17 empty] | 25.32351 | 0.003876686
7993 | 2021/11/21 08:57:37 | 81460.3929 | 8700.0003 | 1 | 11 | 2 | 0 | 0 | 0 | 0 | 4.064022 | 0 | 5.917641 | 0.1533914 | 22.58383 | 13.10809 |  | 4.852098e-05 | [19 empty] | 25.37183 | -0.01178861
7994 | 2021/11/21 08:58:37 | 81520.3945 | 8760.0019 | 1 | 11 | 2 | 0 | 0 | 0 | 0 | 4.063983 | 0 | 5.917641 | 0.1533914 | 22.58383 | 13.10809 |  | -1.643707e-05 |  | 0 | [17 empty] | 25.46699 | 0.09858072
7995 | 2021/11/21 08:59:37 | 81580.3954 | 8820.0028 | 1 | 11 | 2 | 0 | 0 | 0 | 0 | 4.063798 | 0 | 5.917641 | 0.1533914 | 22.58383 | 13.10809 |  | -6.796098e-06 | [19 empty] | 25.46515 | 0.0982976
7996 | 2021/11/21 09:00:37 | 81640.3927 | 8880.0001 | 1 | 11 | 2 | 0 | 0 | 0 | 0 | 4.063792 | 0 | 5.917641 | 0.1533914 | 22.58383 | 13.10809 |  | -1.73062e-05 |  | 0 | [17 empty] | 25.46699 | 0.09710908
7997 | 2021/11/21 09:01:37 | 81700.3928 | 8940.0002 | 1 | 11 | 2 | 0 | 0 | 0 | 0 | 4.06389 | 0 | 5.917641 | 0.1533914 | 22.58383 | 13.10809 |  | -1.580488e-06 | [19 empty] | 25.31455 | -0.006166697
7998 | 2021/11/21 09:02:37 | 81760.394 | 9000.0014 | 1 | 11 | 2 | 0 | 0 | 0 | 0 | 4.064072 | 0 | 5.917641 | 0.1533914 | 22.58383 | 13.10809 |  | 2.370732e-07 |  | 0 | [17 empty] | 25.37821 | 0.06925642
7999 | 2021/11/21 09:03:37 | 81820.3929 | 9060.0003 | 1 | 11 | 2 | 0 | 0 | 0 | 0 | 4.06407 | 0 | 5.917641 | 0.1533914 | 22.58383 | 13.10809 |  | -1.177454e-05 | [19 empty] | 25.32582 | -0.03232956
8000 | 2021/11/21 09:04:37 | 81880.3944 | 9120.0018 | 1 | 11 | 2 | 0 | 0 | 0 | 0 | 4.064009 | 0 | 5.917641 | 0.1533914 | 22.58383 | 13.10809 |  | 1.43033e-05 |  | 0 | [17 empty] | 25.14878 | -0.0841707
8001 | 2021/11/21 09:05:37 | 81940.3951 | 9180.0025 | 1 | 11 | 2 | 0 | 0 | 0 | 0 | 4.063944 | 0 | 5.917641 | 0.1533914 | 22.58383 | 13.10809 |  | -5.768542e-06 | [19 empty] | 25.42377 | 0.01584888
8002 | 2021/11/21 09:06:37 | 82000.3945 | 9240.0019 | 1 | 11 | 2 | 0 | 0 | 0 | 0 | 4.063892 | 0 | 5.917641 | 0.1533914 | 22.58383 | 13.10809 |  | -3.002877e-05 |  | 0 | [17 empty] | 25.21877 | -0.04649043
8003 | 2021/11/21 09:07:37 | 82060.3949 | 9300.0023 | 1 | 11 | 2 | 0 | 0 | 0 | 0 | 4.063706 | 0 | 5.917641 | 0.1533914 | 22.58383 | 13.10809 |  | -2.36279e-05 | [19 empty] | 25.37054 | 0.03447831
8004 | 2021/11/21 09:08:37 | 82120.3938 | 9360.0012 | 1 | 11 | 2 | 0 | 0 | 0 | 0 | 4.064103 | 0 | 5.917641 | 0.1533914 | 22.58383 | 13.10809 |  | 3.161159e-07 |  | 0 | [17 empty] | 25.49292 | 0.05084157
8005 | 2021/11/21 09:09:37 | 82180.3954 | 9420.0028 | 1 | 11 | 2 | 0 | 0 | 0 | 0 | 4.064091 | 0 | 5.917641 | 0.1533914 | 22.58383 | 13.10809 |  | 3.540352e-05 | [19 empty] | 25.111 | -0.03003299
8006 | 2021/11/21 09:10:37 | 82240.3939 | 9480.0013 | 1 | 11 | 2 | 0 | 0 | 0 | 0 | 4.06414 | 0 | 5.917641 | 0.1533914 | 22.58383 | 13.10809 |  | 2.378792e-05 |  | 0 | [17 empty] | 25.11446 | -0.03720403
8007 | 2021/11/21 09:11:37 | 82300.3935 | 9540.0009 | 1 | 11 | 2 | 0 | 0 | 0 | 0 | 4.063931 | 0 | 5.917641 | 0.1533914 | 22.58383 | 13.10809 |  | 2.204781e-05 | [19 empty] | 25.49578 | 0.03835261
8008 | 2021/11/21 09:12:37 | 82360.3942 | 9600.0016 | 1 | 11 | 2 | 0 | 0 | 0 | 0 | 4.063847 | 0 | 5.917641 | 0.1533914 | 22.58383 | 13.10809 |  | 1.335424e-05 |  | 0 | [17 empty] | 25.45368 | 0.0445658
8009 | 2021/11/21 09:13:37 | 82420.3928 | 9660.0002 | 1 | 11 | 2 | 0 | 0 | 0 | 0 | 4.063949 | 0 | 5.917641 | 0.1533914 | 22.58383 | 13.10809 |  | -2.054753e-06 | [19 empty] | 25.46769 | 0.04252791
8010 | 2021/11/21 09:14:37 | 82480.3947 | 9720.0021 | 1 | 11 | 2 | 0 | 0 | 0 | 0 | 4.064083 | 0 | 5.917641 | 0.1533914 | 22.58383 | 13.10809 |  | -3.595789e-05 |  | 0 | [17 empty] | 25.30653 | 0.02484441
8011 | 2021/11/21 09:15:37 | 82540.3954 | 9780.0028 | 1 | 11 | 2 | 0 | 0 | 0 | 0 | 4.064037 | 0 | 5.917641 | 0.1533914 | 22.58383 | 13.10809 |  | -1.580501e-05 | [19 empty] | 25.29046 | -0.01122713
8012 | 2021/11/21 09:16:37 | 82600.3931 | 9840.0005 | 1 | 11 | 2 | 0 | 0 | 0 | 0 | 4.063761 | 0 | 5.917641 | 0.1533914 | 22.58383 | 13.10809 |  | -1.027368e-06 |  | 0 | [17 empty] | 25.17448 | -0.0677079
8013 | 2021/11/21 09:17:37 | 82660.3929 | 9900.0003 | 1 | 11 | 2 | 0 | 0 | 0 | 0 | 4.063951 | 0 | 5.917641 | 0.1533914 | 22.58383 | 13.10809 |  | 1.675331e-05 | [19 empty] | 25.16426 | -0.04462659
8014 | 2021/11/21 09:18:37 | 82720.3952 | 9960.0026 | 1 | 11 | 2 | 0 | 0 | 0 | 0 | 4.063817 | 0 | 5.917641 | 0.1533914 | 22.58383 | 13.10809 |  | 6.243341e-06 |  | 0 | [17 empty] | 25.3375 | 0.0222218
8015 | 2021/11/21 09:19:37 | 82780.3951 | 10020.0025 | 1 | 11 | 2 | 0 | 0 | 0 | 0 | 4.064035 | 0 | 5.917641 | 0.1533914 | 22.58383 | 13.10809 |  | -5.001996e-05 | [19 empty] | 25.44727 | 0.03294528
8016 | 2021/11/21 09:20:37 | 82840.393 | 10080.0004 | 1 | 11 | 2 | 0 | 0 | 0 | 0 | 4.064082 | 0 | 5.917641 | 0.1533914 | 22.58383 | 13.10809 |  | -1.959724e-05 |  | 0 | [17 empty] | 25.3975 | -0.0219363
8017 | 2021/11/21 09:21:37 | 82900.3942 | 10140.0016 | 1 | 11 | 2 | 0 | 0 | 0 | 0 | 4.064167 | 0 | 5.917641 | 0.1533914 | 22.58383 | 13.10809 |  | -7.981332e-06 | [19 empty] | 25.37654 | 0.05830526
8018 | 2021/11/21 09:22:37 | 82960.3938 | 10200.0012 | 1 | 11 | 2 | 0 | 0 | 0 | 0 | 4.063814 | 0 | 5.917641 | 0.1533914 | 22.58383 | 13.10809 |  | -1.335556e-05 |  | 0 | [17 empty] | 25.48408 | -0.005815029
8019 | 2021/11/21 09:23:37 | 83020.3935 | 10260.0009 | 1 | 11 | 2 | 0 | 0 | 0 | 0 | 4.063877 | 0 | 5.917641 | 0.1533914 | 22.58383 | 13.10809 |  | 2.473525e-05 | [19 empty] | 25.26527 | -0.02114475
8020 | 2021/11/21 09:24:37 | 83080.3927 | 10320.0001 | 1 | 11 | 2 | 0 | 0 | 0 | 0 | 4.064142 | 0 | 5.917641 | 0.1533914 | 22.58383 | 13.10809 |  | -1.438232e-05 |  | 0 | [17 empty] | 25.32052 | 0.01784205
8021 | 2021/11/21 09:25:37 | 83140.3928 | 10380.0002 | 1 | 11 | 2 | 0 | 0 | 0 | 0 | 4.064123 | 0 | 5.917641 | 0.1533914 | 22.58383 | 13.10809 |  | 1.027368e-06 | [19 empty] | 25.41026 | 0.05249202
8022 | 2021/11/21 09:26:37 | 83200.3946 | 10440.002 | 1 | 11 | 2 | 0 | 0 | 0 | 0 | 4.063672 | 0 | 5.917641 | 0.1533914 | 22.58383 | 13.10809 |  | -1.090546e-05 |  | 0 | [17 empty] | 25.42559 | -0.0006127357
8023 | 2021/11/21 09:27:37 | 83260.3939 | 10500.0013 | 1 | 11 | 2 | 0 | 0 | 0 | 0 | 4.063929 | 0 | 5.917641 | 0.1533914 | 22.58383 | 13.10809 |  | 8.376586e-06 | [19 empty] | 25.43378 | 0.0009679794
8024 | 2021/11/21 09:28:37 | 83320.3937 | 10560.0011 | 1 | 11 | 2 | 0 | 0 | 0 | 0 | 4.063988 | 0 | 5.917641 | 0.1533914 | 22.58383 | 13.10809 |  | 5.650151e-05 |  | 0 | [17 empty] | 25.41552 | 0.01760542
8025 | 2021/11/21 09:29:37 | 83380.3927 | 10620.0001 | 1 | 11 | 2 | 0 | 0 | 0 | 0 | 4.064137 | 0 | 5.917641 | 0.1533914 | 22.58383 | 13.10809 |  | 3.500984e-05 | [19 empty] | 25.21456 | 0.01373291
8026 | 2021/11/21 09:30:37 | 83440.3945 | 10680.0019 | 1 | 11 | 2 | 0 | 0 | 0 | 0 | 4.064067 | 0 | 5.917641 | 0.1533914 | 22.58383 | 13.10809 |  | 1.477768e-05 |  | 0 | [17 empty] | 25.27548 | 0.03151536
8027 | 2021/11/21 09:31:37 | 83500.394 | 10740.0014 | 1 | 11 | 2 | 0 | 0 | 0 | 0 | 4.064086 | 0 | 5.917641 | 0.1533914 | 22.58383 | 13.10809 |  | -2.094025e-05 | [19 empty] | 25.30885 | -0.0303179
8028 | 2021/11/21 09:32:37 | 83560.3956 | 10800.003 | 1 | 11 | 2 | 0 | 0 | 0 | 0 | 4.063945 | 0 | 5.917641 | 0.1533914 | 22.58383 | 13.10809 |  | -1.856981e-05 |  | 0 | [17 empty] | 25.2361 | -0.06592512
8029 | 2021/11/21 09:33:37 | 83620.3945 | 10860.0019 | 1 | 11 | 2 | 0 | 0 | 0 | 0 | 4.063989 | 0 | 5.917641 | 0.1533914 | 22.58383 | 13.10809 |  | 1.73062e-05 | [19 empty] | 25.37286 | -0.009000897
8030 | 2021/11/21 09:34:37 | 83680.3939 | 10920.0013 | 1 | 11 | 2 | 0 | 0 | 0 | 0 | 4.06394 | 0 | 5.917641 | 0.1533914 | 22.58383 | 13.10809 |  | 1.691136e-05 |  | 0 | [17 empty] | 25.4332 | 0.09539723
8031 | 2021/11/21 09:35:37 | 83740.3935 | 10980.0009 | 1 | 11 | 2 | 0 | 0 | 0 | 0 | 4.064075 | 0 | 5.917641 | 0.1533914 | 22.58383 | 13.10809 |  | 2.260098e-05 | [19 empty] | 25.28583 | -0.005758405
8032 | 2021/11/21 09:36:37 | 83800.3932 | 11040.0006 | 1 | 11 | 2 | 0 | 0 | 0 | 0 | 4.064029 | 0 | 5.917641 | 0.1533914 | 22.58383 | 13.10809 |  | 1.438256e-05 |  | 0 | [17 empty] | 25.26449 | -0.06377101
8033 | 2021/11/21 09:37:37 | 83860.395 | 11100.0024 | 1 | 11 | 2 | 0 | 0 | 0 | 0 | 4.063777 | 0 | 5.917641 | 0.1533914 | 22.58383 | 13.10809 |  | 5.997554e-05 | [19 empty] | 25.23096 | -0.03334105
8034 | 2021/11/21 09:38:37 | 83920.3933 | 11160.0007 | 1 | 11 | 2 | 0 | 0 | 0 | 0 | 4.063897 | 0 | 5.917641 | 0.1533914 | 22.58383 | 13.10809 |  | -9.482927e-06 |  | 0 | [17 empty] | 25.23681 | -0.06717861
8035 | 2021/11/21 09:39:37 | 83980.3937 | 11220.0011 | 1 | 11 | 2 | 0 | 0 | 0 | 0 | 4.06398 | 0 | 5.917641 | 0.1533914 | 22.58383 | 13.10809 |  | -3.081543e-06 | [19 empty] | 25.42173 | 0.08611262
8036 | 2021/11/21 09:40:37 | 84040.3939 | 11280.0013 | 1 | 11 | 2 | 0 | 0 | 0 | 0 | 4.064 | 0 | 5.917641 | 0.1533914 | 22.58383 | 13.10809 |  | 3.295345e-05 |  | 0 | [17 empty] | 25.4536 | 0.103994
8037 | 2021/11/21 09:41:37 | 84100.393 | 11340.0004 | 1 | 11 | 2 | 0 | 0 | 0 | 0 | 4.064137 | 0 | 5.917641 | 0.1533914 | 22.58383 | 13.10809 |  | 8.37728e-06 | [19 empty] | 25.18921 | -0.07624567
8038 | 2021/11/21 09:42:37 | 84160.3949 | 11400.0023 | 1 | 11 | 2 | 0 | 0 | 0 | 0 | 4.063768 | 0 | 5.917641 | 0.1533914 | 22.58383 | 13.10809 |  | 3.200276e-05 |  | 0 | [17 empty] | 25.15487 | -0.09637237
8039 | 2021/11/21 09:43:37 | 84220.3927 | 11460.0001 | 1 | 11 | 2 | 0 | 0 | 0 | 0 | 4.063883 | 0 | 5.917641 | 0.1533914 | 22.58383 | 13.10809 |  | -3.445492e-05 | [19 empty] | 25.26343 | -0.02793372
8040 | 2021/11/21 09:44:37 | 84280.3939 | 11520.0013 | 1 | 11 | 2 | 0 | 0 | 0 | 0 | 4.06419 | 0 | 5.917641 | 0.1533914 | 22.58383 | 13.10809 |  | -2.323163e-05 |  | 0 | [17 empty] | 25.17534 | -0.05043864
8041 | 2021/11/21 09:45:37 | 84340.3948 | 11580.0022 | 1 | 11 | 2 | 0 | 0 | 0 | 0 | 4.06405 | 0 | 5.917641 | 0.1533914 | 22.58383 | 13.10809 |  | 7.585336e-06 | [19 empty] | 25.50317 | 0.09760797
8042 | 2021/11/21 09:46:37 | 84400.3931 | 11640.0005 | 1 | 11 | 2 | 0 | 0 | 0 | 0 | 4.063981 | 0 | 5.917641 | 0.1533914 | 22.58383 | 13.10809 |  | -2.102171e-05 |  | 0 | [17 empty] | 25.47897 | 0.09043753
8043 | 2021/11/21 09:47:37 | 84460.3943 | 11700.0017 | 1 | 11 | 2 | 0 | 0 | 0 | 0 | 4.063902 | 0 | 5.917641 | 0.1533914 | 22.58383 | 13.10809 |  | 1.216895e-05 | [19 empty] | 25.20942 | -0.03448367
8044 | 2021/11/21 09:48:37 | 84520.3928 | 11760.0002 | 1 | 11 | 2 | 0 | 0 | 0 | 0 | 4.064008 | 0 | 5.917641 | 0.1533914 | 22.58383 | 13.10809 |  | 8.692611e-06 |  | 0 | [17 empty] | 25.39836 | -0.02719641
8045 | 2021/11/21 09:49:37 | 84580.3932 | 11820.0006 | 1 | 11 | 2 | 0 | 0 | 0 | 0 | 4.064088 | 0 | 5.917641 | 0.1533914 | 22.58383 | 13.10809 |  | 1.224959e-05 | [19 empty] | 25.14757 | -0.0007462502
8046 | 2021/11/21 09:50:37 | 84640.3935 | 11880.0009 | 1 | 11 | 2 | 0 | 0 | 0 | 0 | 4.064029 | 0 | 5.917641 | 0.1533914 | 22.58383 | 13.10809 |  | -1.983496e-05 |  | 0 | [17 empty] | 25.31761 | 0.06724894
8047 | 2021/11/21 09:51:37 | 84700.3932 | 11940.0006 | 1 | 11 | 2 | 0 | 0 | 0 | 0 | 4.0641 | 0 | 5.917641 | 0.1533914 | 22.58383 | 13.10809 |  | -7.42817e-06 | [19 empty] | 25.14413 | -0.06097138
8048 | 2021/11/21 09:52:37 | 84760.3948 | 12000.0022 | 1 | 11 | 2 | 0 | 0 | 0 | 0 | 4.063934 | 0 | 5.917641 | 0.1533914 | 22.58383 | 13.10809 |  | -1.42251e-05 |  | 0 | [17 empty] | 25.31977 | -0.06069064
8049 | 2021/11/21 09:53:37 | 84820.3929 | 12060.0003 | 1 | 11 | 2 | 0 | 0 | 0 | 0 | 4.063925 | 0 | 5.917641 | 0.1533914 | 22.58383 | 13.10809 |  | -4.425366e-06 | [19 empty] | 25.4656 | -0.01243472
8050 | 2021/11/21 09:54:37 | 84880.393 | 12120.0004 | 1 | 11 | 2 | 0 | 0 | 0 | 0 | 4.064115 | 0 | 5.917641 | 0.1533914 | 22.58383 | 13.10809 |  | -1.209073e-05 |  | 0 | [17 empty] | 25.27106 | -0.04975498
8051 | 2021/11/21 09:55:37 | 84940.3949 | 12180.0023 | 1 | 11 | 2 | 0 | 0 | 0 | 0 | 4.064083 | 0 | 5.917641 | 0.1533914 | 22.58383 | 13.10809 |  | 9.403903e-06 | [19 empty] | 25.47946 | 0.05440295
8052 | 2021/11/21 09:56:37 | 85000.3943 | 12240.0017 | 1 | 11 | 2 | 0 | 0 | 0 | 0 | 4.064001 | 0 | 5.917641 | 0.1533914 | 22.58383 | 13.10809 |  | -1.975593e-05 |  | 0 | [17 empty] | 25.21069 | -0.03322005
8053 | 2021/11/21 09:57:37 | 85060.3948 | 12300.0022 | 1 | 11 | 2 | 0 | 0 | 0 | 0 | 4.063764 | 0 | 5.917641 | 0.1533914 | 22.58383 | 13.10809 |  | -3.959089e-05 | [19 empty] | 25.40254 | -0.002163649
8054 | 2021/11/21 09:58:37 | 85120.3936 | 12360.001 | 1 | 11 | 2 | 0 | 0 | 0 | 0 | 4.063868 | 0 | 5.917641 | 0.1533914 | 22.58383 | 13.10809 |  | 1.540937e-05 |  | 0 | [17 empty] | 25.51447 | 0.03989637
8055 | 2021/11/21 09:59:37 | 85180.3943 | 12420.0017 | 1 | 11 | 2 | 0 | 0 | 0 | 0 | 4.064074 | 0 | 5.917641 | 0.1533914 | 22.58383 | 13.10809 |  | 9.956249e-06 | [19 empty] | 25.47235 | 0.04279792
8056 | 2021/11/21 10:00:37 | 85240.3927 | 12480.0001 | 1 | 11 | 2 | 0 | 0 | 0 | 0 | 4.064018 | 0 | 5.917641 | 0.1533914 | 22.58383 | 13.10809 |  | 1.762244e-05 |  | 0 | [17 empty] | 25.40435 | -0.009570122
8057 | 2021/11/21 10:01:37 | 85300.3947 | 12540.0021 | 1 | 11 | 2 | 0 | 0 | 0 | 0 | 4.064166 | 0 | 5.917641 | 0.1533914 | 22.58383 | 13.10809 |  | -1.833153e-05 | [19 empty] | 25.19772 | -0.07300258
8058 | 2021/11/21 10:02:37 | 85360.3927 | 12600.0001 | 1 | 11 | 2 | 0 | 0 | 0 | 0 | 4.063903 | 0 | 5.917641 | 0.1533914 | 22.58383 | 13.10809 |  | -8.376516e-06 |  | 0 | [17 empty] | 25.36825 | -0.03794491
8059 | 2021/11/21 10:02:37 | 85360.3961 | 12600.0035 | 1 | 11 | 2 | 0 | 0 | 0 | 0 | 4.063921 | 0 | 5.917641 | 0.1533914 | 22.58383 | 13.10809 |  | -8.376516e-06 | 0 | 0 | 0 | [16 empty] | 25.1377 | -0.03794491
8060 | 2021/11/21 10:02:37 | 85360.4066 | 0.0022 | 1 | 12 | 3 | 0 | 0 | 0 | 0 | 4.063967 | 0 | 5.917641 | 0.1533914 | 22.58383 | 13.10809 |  | -8.376516e-06 | 0 | 0 | 0 | [16 empty] | 25.13924 | -0.03754766
8061 | 2021/11/21 10:02:37 | 85360.4198 | 0.0052 | 1 | 9 | 3 | 0 | 0 | 0 | 0 | 4.064143 | 0 | 5.917641 | 0 | 22.58383 | 13.10809 |  | -8.376516e-06 | 0 | 4.411479 | 0 | [16 empty] | 25.14117 | -0.03704826
8062 | 2021/11/21 10:02:39 | 85362.4656 | 2.0014 | 1 | 10 | 3 | 0 | 0 | 0 | -0.7646942 | 4.047549 | -3.095137 | 5.917641 | 0.0004231686 | 22.58383 | 13.1098 |  | -0.00158183 |  | 0.001532887 | 652.3636 | [16 empty] | 25.44048 | 0.04035115
8063 | 2021/11/21 10:02:41 | 85364.4671 | 4.0029 | 1 | 10 | 3 | 0 | 0 | 0 | -0.7646255 | 4.045854 | -3.093563 | 5.917641 | 0.0008473367 | 22.58383 | 13.11152 |  | -0.0007459144 | [19 empty] | 25.17147 | -0.008385181
8064 | 2021/11/21 10:02:43 | 85366.4663 | 6.0021 | 1 | 10 | 3 | 0 | 0 | 0 | -0.7642899 | 4.044641 | -3.091278 | 5.917641 | 0.001272431 | 22.58383 | 13.11324 |  |  |  | 0.1906578 | [17 empty] | 25.31739 | -0.02683938
8065 | 2021/11/21 10:02:45 | 85368.4659 | 8.0017 | 1 | 10 | 3 | 0 | 0 | 0 | -0.764679 | 4.043814 | -3.09222 | 5.917641 | 0.001697749 | 22.58383 | 13.11496 |  | -0.0005338112 | [19 empty] | 25.44265 | 0.06628096
8066 | 2021/11/21 10:02:47 | 85370.4664 | 10.0022 | 1 | 10 | 3 | 0 | 0 | 0 | -0.7649994 | 4.042862 | -3.092787 | 5.917641 | 0.002122343 | 22.58383 | 13.11668 |  | -0.0005750306 | [19 empty] | 25.14482 | -0.03887653
8067 | 2021/11/21 10:02:49 | 85372.4655 | 12.0013 | 1 | 10 | 3 | 0 | 0 | 0 | -0.7644882 | 4.04199 | -3.090054 | 5.917641 | 0.002546851 | 22.58383 | 13.11839 | [21 empty] | 25.53525 | 0.1220113
8068 | 2021/11/21 10:02:51 | 85374.4645 | 14.0003 | 1 | 10 | 3 | 0 | 0 | 0 | -0.7651291 | 4.04114 | -3.091994 | 5.917641 | 0.002971306 | 22.58383 | 13.12011 |  | -0.0006731679 | [19 empty] | 25.28453 | -0.02524912
8069 | 2021/11/21 10:02:53 | 85376.4658 | 16.0016 | 1 | 10 | 3 | 0 | 0 | 0 | -0.7644348 | 4.040678 | -3.088835 | 5.917641 | 0.003394986 | 22.58383 | 13.12182 |  | -0.0004401793 | [19 empty] | 25.28691 | -0.06513357
8070 | 2021/11/21 10:02:55 | 85378.4666 | 18.0024 | 1 | 10 | 3 | 0 | 0 | 0 | -0.7646942 | 4.039968 | -3.08934 | 5.917641 | 0.003822091 | 22.58383 | 13.12354 |  |  |  | 0.4837391 | 2.964019 | [16 empty] | 25.47419 | 0.07864416
8071 | 2021/11/21 10:02:57 | 85380.4654 | 20.0012 | 1 | 10 | 3 | 0 | 0 | 0 | -0.7647476 | 4.039423 | -3.089139 | 5.917641 | 0.004246545 | 22.58383 | 13.12526 |  | -0.0002903405 | [19 empty] | 25.28565 | -0.004332066
8072 | 2021/11/21 10:02:59 | 85382.466 | 22.0018 | 1 | 10 | 3 | 0 | 0 | 0 | -0.7646179 | 4.038767 | -3.088114 | 5.917641 | 0.004670213 | 22.58383 | 13.12697 | [21 empty] | 25.40929 | 0.06358922
8073 | 2021/11/21 10:03:01 | 85384.4674 | 24.0032 | 1 | 10 | 3 | 0 | 0 | 0 | -0.7647247 | 4.038102 | -3.088036 | 5.917641 | 0.005096344 | 22.58383 | 13.12869 | [21 empty] | 25.40161 | -0.02342522
8074 | 2021/11/21 10:03:03 | 85386.4666 | 26.0024 | 1 | 10 | 3 | 0 | 0 | 0 | -0.7647095 | 4.037481 | -3.0875 | 5.917641 | 0.005519466 | 22.58383 | 13.1304 |  | -0.0002538346 | [19 empty] | 25.19281 | -0.04307985
8075 | 2021/11/21 10:03:05 | 85388.4649 | 28.0007 | 1 | 10 | 3 | 0 | 0 | 0 | -0.7649307 | 4.036971 | -3.088003 | 5.917641 | 0.00594608 | 22.58383 | 13.13212 | [21 empty] | 25.43644 | 0.06562948
8076 | 2021/11/21 10:03:07 | 85390.4642 | 30 | 1 | 10 | 3 | 0 | 0 | 0 | -0.764801 | 4.036417 | -3.087056 | 5.917641 | 0.006369163 | 22.58383 | 13.13383 |  | -0.0003445847 | [19 empty] | 25.40471 | -0.0001710653
8077 | 2021/11/21 10:03:09 | 85392.4648 | 32.0006 | 1 | 10 | 3 | 0 | 0 | 0 | -0.7643814 | 4.035995 | -3.08504 | 5.917641 | 0.006794335 | 22.58383 | 13.13555 | [21 empty] | 25.38175 | -0.04300892
8078 | 2021/11/21 10:03:11 | 85394.4661 | 34.0019 | 1 | 10 | 3 | 0 | 0 | 0 | -0.7649841 | 4.035744 | -3.08728 | 5.917641 | 0.007220418 | 22.58383 | 13.13727 |  | -0.0003231345 | [19 empty] | 25.44246 | 0.08006811
8079 | 2021/11/21 10:03:13 | 85396.4647 | 36.0005 | 1 | 10 | 3 | 0 | 0 | 0 | -0.7646179 | 4.035305 | -3.085466 | 5.917641 | 0.007644208 | 22.58383 | 13.13898 |  |  |  | 0.7765735 | [17 empty] | 25.16089 | -0.05317926
8080 | 2021/11/21 10:03:15 | 85398.4683 | 38.0041 | 1 | 10 | 3 | 0 | 0 | 0 | -0.7642975 | 4.034936 | -3.083891 | 5.917641 | 0.008069539 | 22.58383 | 13.14069 | [21 empty] | 25.49314 | 0.02466738
8081 | 2021/11/21 10:03:17 | 85400.4673 | 40.0031 | 1 | 10 | 3 | 0 | 0 | 0 | -0.7648544 | 4.034724 | -3.085976 | 5.917641 | 0.008493502 | 22.58383 | 13.1424 |  | -0.000212707 | [19 empty] | 25.30204 | 0.02445102
8082 | 2021/11/21 10:03:19 | 85402.466 | 42.0018 | 1 | 10 | 3 | 0 | 0 | 0 | -0.765007 | 4.034139 | -3.086145 | 5.917641 | 0.008919481 | 22.58383 | 13.14412 | [21 empty] | 25.38703 | 0.02655864
8083 | 2021/11/21 10:03:21 | 85404.4645 | 44.0003 | 1 | 10 | 3 | 0 | 0 | 0 | -0.7648163 | 4.033643 | -3.084996 | 5.917641 | 0.009343984 | 22.58383 | 13.14583 | [21 empty] | 25.36717 | 0.03300309
8084 | 2021/11/21 10:03:23 | 85406.4668 | 46.0026 | 1 | 10 | 3 | 0 | 0 | 0 | -0.7649612 | 4.033296 | -3.085315 | 5.917641 | 0.009769885 | 22.58383 | 13.14755 | [21 empty] | 25.15504 | -0.1120389
8085 | 2021/11/21 10:03:25 | 85408.466 | 48.0018 | 1 | 10 | 3 | 0 | 0 | 0 | -0.7648621 | 4.033095 | -3.084762 | 5.917641 | 0.0101944 | 22.58383 | 13.14926 |  | -0.0001371975 | [19 empty] | 25.36041 | 0.01516163
8086 | 2021/11/21 10:03:27 | 85410.4652 | 50.001 | 1 | 10 | 3 | 0 | 0 | 0 | -0.7652206 | 4.032603 | -3.085831 | 5.917641 | 0.01061805 | 22.58383 | 13.15097 | [21 empty] | 25.44026 | 0.06125808
8087 | 2021/11/21 10:03:29 | 85412.4677 | 52.0035 | 1 | 10 | 3 | 0 | 0 | 0 | -0.765007 | 4.032339 | -3.084768 | 5.917641 | 0.01104395 | 22.58383 | 13.15269 | [21 empty] | 25.21069 | 0.008773804
8088 | 2021/11/21 10:03:31 | 85414.4676 | 54.0034 | 1 | 10 | 3 | 0 | 0 | 0 | -0.7647705 | 4.032188 | -3.083698 | 5.917641 | 0.01146939 | 22.58383 | 13.1544 | [21 empty] | 25.48383 | 0.03398657
8089 | 2021/11/21 10:03:33 | 85416.4663 | 56.0021 | 1 | 10 | 3 | 0 | 0 | 0 | -0.7647324 | 4.031966 | -3.083375 | 5.917641 | 0.01189368 | 22.58383 | 13.15612 |  | -0.000130625 | [19 empty] | 25.25409 | -0.05522192
8090 | 2021/11/21 10:03:35 | 85418.4659 | 58.0017 | 1 | 10 | 3 | 0 | 0 | 0 | -0.7647858 | 4.031532 | -3.083258 | 5.917641 | 0.01231786 | 22.58383 | 13.15783 | [21 empty] | 25.23275 | 0.01132607
8091 | 2021/11/21 10:03:37 | 85420.4663 | 60.0021 | 1 | 10 | 3 | 0 | 0 | 0 | -0.7648239 | 4.031335 | -3.083261 | 5.917641 | 0.01274313 | 22.58383 | 13.15954 | [21 empty] | 25.48383 | 0.05306304
8092 | 2021/11/21 10:03:39 | 85422.4645 | 62.0003 | 1 | 10 | 3 | 0 | 0 | 0 | -0.7646408 | 4.030725 | -3.082057 | 5.917641 | 0.01316816 | 22.58383 | 13.16125 | [21 empty] | 25.17985 | -0.07232308
8093 | 2021/11/21 10:03:41 | 85424.4661 | 64.0019 | 1 | 10 | 3 | 0 | 0 | 0 | -0.7649155 | 4.030628 | -3.08309 | 5.917641 | 0.01359285 | 22.58383 | 13.16297 | [21 empty] | 25.4678 | 0.02147734
8094 | 2021/11/21 10:03:43 | 85426.4671 | 66.0029 | 1 | 10 | 3 | 0 | 0 | 0 | -0.7647629 | 4.030291 | -3.082217 | 5.917641 | 0.01401837 | 22.58383 | 13.16468 |  | -0.0001048847 |  | 1.279958 | 0.9720396 | [16 empty] | 25.26705 | 0.04001677
8095 | 2021/11/21 10:03:45 | 85428.4657 | 68.0015 | 1 | 10 | 3 | 0 | 0 | 0 | -0.7650909 | 4.029987 | -3.083306 | 5.917641 | 0.01444268 | 22.58383 | 13.16639 | [21 empty] | 25.23676 | -0.05836189
8096 | 2021/11/21 10:03:47 | 85430.4663 | 70.0021 | 1 | 10 | 3 | 0 | 0 | 0 | -0.7651825 | 4.029882 | -3.083595 | 5.917641 | 0.0148658 | 22.58383 | 13.1681 | [21 empty] | 25.42878 | 0.01100361
8097 | 2021/11/21 10:03:49 | 85432.4647 | 72.0005 | 1 | 10 | 3 | 0 | 0 | 0 | -0.7652588 | 4.029707 | -3.083769 | 5.917641 | 0.01529206 | 22.58383 | 13.16981 | [21 empty] | 25.19191 | -0.0740236
8098 | 2021/11/21 10:03:51 | 85434.4658 | 74.0016 | 1 | 10 | 3 | 0 | 0 | 0 | -0.7656555 | 4.029519 | -3.085223 | 5.917641 | 0.01571718 | 22.58383 | 13.17153 |  | -0.0001414731 | [19 empty] | 25.43243 | 0.06594181
8099 | 2021/11/21 10:03:53 | 85436.4672 | 76.003 | 1 | 10 | 3 | 0 | 0 | 0 | -0.7647705 | 4.029334 | -3.081516 | 5.917641 | 0.01614057 | 22.58383 | 13.17323 | [21 empty] | 25.20556 | -0.04018903
8100 | 2021/11/21 10:03:55 | 85438.4643 | 78.0001 | 1 | 10 | 3 | 0 | 0 | 0 | -0.764679 | 4.029163 | -3.081016 | 5.917641 | 0.01656626 | 22.58383 | 13.17495 | [21 empty] | 25.31099 | -0.03014386
8101 | 2021/11/21 10:03:57 | 85440.4654 | 80.0012 | 1 | 10 | 3 | 0 | 0 | 0 | -0.7648163 | 4.02873 | -3.081238 | 5.917641 | 0.01699174 | 22.58383 | 13.17666 | [21 empty] | 25.22307 | -0.05682886
8102 | 2021/11/21 10:03:59 | 85442.4655 | 82.0013 | 1 | 10 | 3 | 0 | 0 | 0 | -0.7646713 | 4.028378 | -3.080385 | 5.917641 | 0.01741611 | 22.58383 | 13.17837 | [21 empty] | 25.24915 | -0.001478195
8103 | 2021/11/21 10:04:01 | 85444.4658 | 84.0016 | 1 | 10 | 3 | 0 | 0 | 0 | -0.7647476 | 4.028395 | -3.080705 | 5.917641 | 0.01784125 | 22.58383 | 13.18008 |  | -0.0001301563 | [19 empty] | 25.37648 | 0.01492977
8104 | 2021/11/21 10:04:03 | 85446.4642 | 86 | 1 | 10 | 3 | 0 | 0 | 0 | -0.764946 | 4.027996 | -3.081199 | 5.917641 | 0.01826603 | 22.58383 | 13.1818 | [21 empty] | 25.11364 | -0.06398797
8105 | 2021/11/21 10:04:05 | 85448.4645 | 88.0003 | 1 | 10 | 3 | 0 | 0 | 0 | -0.7644424 | 4.027807 | -3.079026 | 5.917641 | 0.01869124 | 22.58383 | 13.18351 | [21 empty] | 25.4616 | 0.04472911
8106 | 2021/11/21 10:04:07 | 85450.4655 | 90.0013 | 1 | 10 | 3 | 0 | 0 | 0 | -0.7643814 | 4.027695 | -3.078695 | 5.917641 | 0.01911444 | 22.58383 | 13.18521 | [21 empty] | 25.14518 | -0.04554391
8107 | 2021/11/21 10:04:09 | 85452.4651 | 92.0009 | 1 | 10 | 3 | 0 | 0 | 0 | -0.7647324 | 4.027531 | -3.079983 | 5.917641 | 0.01953911 | 22.58383 | 13.18692 | [21 empty] | 25.4625 | 0.01139224
8108 | 2021/11/21 10:04:11 | 85454.4658 | 94.0016 | 1 | 10 | 3 | 0 | 0 | 0 | -0.7651443 | 4.027355 | -3.081508 | 5.917641 | 0.01996611 | 22.58383 | 13.18864 | [21 empty] | 25.31756 | 0.04457176
8109 | 2021/11/21 10:04:13 | 85456.4681 | 96.0039 | 1 | 10 | 3 | 0 | 0 | 0 | -0.7651978 | 4.027042 | -3.081484 | 5.917641 | 0.02039118 | 22.58383 | 13.19035 |  | -7.459347e-05 | [19 empty] | 25.26286 | -0.02707005
8110 | 2021/11/21 10:04:15 | 85458.4666 | 98.0024 | 1 | 10 | 3 | 0 | 0 | 0 | -0.765007 | 4.027093 | -3.080754 | 5.917641 | 0.0208152 | 22.58383 | 13.19206 | [21 empty] | 25.46871 | 0.04222274
8111 | 2021/11/21 10:04:17 | 85460.4657 | 100.0015 | 1 | 10 | 3 | 0 | 0 | 0 | -0.7646179 | 4.026772 | -3.078942 | 5.917641 | 0.02124041 | 22.58383 | 13.19377 | [21 empty] | 25.17949 | -0.09038031
8112 | 2021/11/21 10:04:19 | 85462.4658 | 102.0016 | 1 | 10 | 3 | 0 | 0 | 0 | -0.7651443 | 4.026402 | -3.080779 | 5.917641 | 0.02166574 | 22.58383 | 13.19549 | [21 empty] | 25.44427 | 0.08918941
8113 | 2021/11/21 10:04:21 | 85464.4668 | 104.0026 | 1 | 10 | 3 | 0 | 0 | 0 | -0.7645493 | 4.026081 | -3.078137 | 5.917641 | 0.02209055 | 22.58383 | 13.1972 | [21 empty] | 25.14828 | -0.06668627
8114 | 2021/11/21 10:04:23 | 85466.465 | 106.0008 | 1 | 10 | 3 | 0 | 0 | 0 | -0.7648926 | 4.02593 | -3.079404 | 5.917641 | 0.02251443 | 22.58383 | 13.1989 |  | -0.0001035186 | [19 empty] | 25.3376 | -0.01083076
8115 | 2021/11/21 10:04:25 | 85468.4655 | 108.0013 | 1 | 10 | 3 | 0 | 0 | 0 | -0.7648544 | 4.025844 | -3.079184 | 5.917641 | 0.02293909 | 22.58383 | 13.20061 | [21 empty] | 25.39543 | 0.08042574
8116 | 2021/11/21 10:04:27 | 85470.4645 | 110.0003 | 1 | 10 | 3 | 0 | 0 | 0 | -0.7646561 | 4.02586 | -3.078398 | 5.917641 | 0.02336482 | 22.58383 | 13.20233 | [21 empty] | 25.25153 | 0.009340644
8117 | 2021/11/21 10:04:29 | 85472.4662 | 112.002 | 1 | 10 | 3 | 0 | 0 | 0 | -0.7646408 | 4.025577 | -3.07812 | 5.917641 | 0.02379042 | 22.58383 | 13.20404 |  |  |  | 1.951674 | [17 empty] | 25.48018 | 0.03682554
8118 | 2021/11/21 10:04:31 | 85474.4649 | 114.0007 | 1 | 10 | 3 | 0 | 0 | 0 | -0.7647247 | 4.025485 | -3.078388 | 5.917641 | 0.02421437 | 22.58383 | 13.20575 | [21 empty] | 25.18111 | -0.04257441
8119 | 2021/11/21 10:04:33 | 85476.4669 | 116.0027 | 1 | 10 | 3 | 0 | 0 | 0 | -0.7648239 | 4.025266 | -3.07862 | 5.917641 | 0.02463955 | 22.58383 | 13.20746 |  | -0.0001116954 | [19 empty] | 25.32485 | 0.05520821
8120 | 2021/11/21 10:04:35 | 85478.4666 | 118.0024 | 1 | 10 | 3 | 0 | 0 | 0 | -0.7641449 | 4.02494 | -3.075637 | 5.917641 | 0.0250635 | 22.58383 | 13.20917 | [21 empty] | 25.39944 | 0.009063482
8121 | 2021/11/21 10:04:37 | 85480.466 | 120.0018 | 1 | 10 | 3 | 0 | 0 | 0 | -0.7646179 | 4.02482 | -3.077449 | 5.917641 | 0.02548855 | 22.58383 | 13.21088 | [21 empty] | 25.24571 | -0.05527079
8122 | 2021/11/21 10:04:39 | 85482.4649 | 122.0007 | 1 | 10 | 3 | 0 | 0 | 0 | -0.7648544 | 4.024693 | -3.078304 | 5.917641 | 0.02591273 | 22.58383 | 13.21258 | [21 empty] | 25.44084 | 0.04735768
8123 | 2021/11/21 10:04:41 | 85484.4677 | 124.0035 | 1 | 10 | 3 | 0 | 0 | 0 | -0.7642975 | 4.024374 | -3.075819 | 5.917641 | 0.02633756 | 22.58383 | 13.21429 | [21 empty] | 25.16344 | -0.006670952
8124 | 2021/11/21 10:04:43 | 85486.4683 | 126.0041 | 1 | 10 | 3 | 0 | 0 | 0 | -0.7645874 | 4.024244 | -3.076886 | 5.917641 | 0.02676279 | 22.58383 | 13.216 | [21 empty] | 25.37973 | -0.01105428
8125 | 2021/11/21 10:04:45 | 85488.4645 | 128.0003 | 1 | 10 | 3 | 0 | 0 | 0 | -0.7643814 | 4.024218 | -3.076037 | 5.917641 | 0.02718663 | 22.58383 | 13.21771 |  | -8.309129e-05 | [19 empty] | 25.44683 | 0.07106423
8126 | 2021/11/21 10:04:47 | 85490.467 | 130.0028 | 1 | 10 | 3 | 0 | 0 | 0 | -0.7646027 | 4.024003 | -3.076764 | 5.917641 | 0.02761177 | 22.58383 | 13.21942 | [21 empty] | 25.27543 | -0.05356371
8127 | 2021/11/21 10:04:49 | 85492.4663 | 132.0021 | 1 | 10 | 3 | 0 | 0 | 0 | -0.7648239 | 4.023913 | -3.077585 | 5.917641 | 0.02803702 | 22.58383 | 13.22113 | [21 empty] | 25.41821 | 0.08173287
8128 | 2021/11/21 10:04:51 | 85494.4663 | 134.0021 | 1 | 10 | 3 | 0 | 0 | 0 | -0.7646027 | 4.023685 | -3.07652 | 5.917641 | 0.02846289 | 22.58383 | 13.22285 | [21 empty] | 25.09468 | -0.09676993
8129 | 2021/11/21 10:04:53 | 85496.4651 | 136.0009 | 1 | 10 | 3 | 0 | 0 | 0 | -0.7649155 | 4.023545 | -3.077672 | 5.917641 | 0.02888724 | 22.58383 | 13.22455 | [21 empty] | 25.30843 | -0.02392828
8130 | 2021/11/21 10:04:55 | 85498.4658 | 138.0016 | 1 | 10 | 3 | 0 | 0 | 0 | -0.7643433 | 4.023089 | -3.075021 | 5.917641 | 0.02931118 | 22.58383 | 13.22626 | [21 empty] | 25.42204 | 0.08457839
8131 | 2021/11/21 10:04:57 | 85500.4654 | 140.0012 | 1 | 10 | 3 | 0 | 0 | 0 | -0.7649078 | 4.023222 | -3.077394 | 5.917641 | 0.02973672 | 22.58383 | 13.22797 |  | -7.712845e-05 | [19 empty] | 25.22036 | -0.01076221
8132 | 2021/11/21 10:04:59 | 85502.4663 | 142.0021 | 1 | 10 | 3 | 0 | 0 | 0 | -0.7646255 | 4.022939 | -3.076042 | 5.917641 | 0.03016184 | 22.58383 | 13.22968 | [21 empty] | 25.44921 | 0.03585339
8133 | 2021/11/21 10:05:01 | 85504.4672 | 144.003 | 1 | 10 | 3 | 0 | 0 | 0 | -0.7644043 | 4.022835 | -3.075072 | 5.917641 | 0.03058652 | 22.58383 | 13.23139 | [21 empty] | 25.15012 | -0.05437493
8134 | 2021/11/21 10:05:03 | 85506.4677 | 146.0035 | 1 | 10 | 3 | 0 | 0 | 0 | -0.7644043 | 4.022875 | -3.075103 | 5.917641 | 0.03101132 | 22.58383 | 13.2331 | [21 empty] | 25.35312 | 0.04319489
8135 | 2021/11/21 10:05:05 | 85508.4678 | 148.0036 | 1 | 10 | 3 | 0 | 0 | 0 | -0.7649307 | 4.022553 | -3.076974 | 5.917641 | 0.03143593 | 22.58383 | 13.23481 | [21 empty] | 25.39233 | 0.02348661
8136 | 2021/11/21 10:05:07 | 85510.466 | 150.0018 | 1 | 10 | 3 | 0 | 0 | 0 | -0.765274 | 4.022576 | -3.078373 | 5.917641 | 0.0318603 | 22.58383 | 13.23651 | [21 empty] | 25.26084 | -0.06216943
8137 | 2021/11/21 10:05:09 | 85512.4672 | 152.003 | 1 | 10 | 3 | 0 | 0 | 0 | -0.7645798 | 4.02242 | -3.075461 | 5.917641 | 0.03228612 | 22.58383 | 13.23823 |  | -8.728043e-05 | [19 empty] | 25.39287 | 0.06427884
8138 | 2021/11/21 10:05:11 | 85514.4674 | 154.0032 | 1 | 10 | 3 | 0 | 0 | 0 | -0.7653427 | 4.022033 | -3.078234 | 5.917641 | 0.03271134 | 22.58383 | 13.23994 | [21 empty] | 25.12878 | -0.03015518
8139 | 2021/11/21 10:05:13 | 85516.4657 | 156.0015 | 1 | 10 | 3 | 0 | 0 | 0 | -0.765007 | 4.021882 | -3.076768 | 5.917641 | 0.03313609 | 22.58383 | 13.24164 | [21 empty] | 25.37684 | -0.02107322
8140 | 2021/11/21 10:05:15 | 85518.4664 | 158.0022 | 1 | 10 | 3 | 0 | 0 | 0 | -0.764534 | 4.021737 | -3.074755 | 5.917641 | 0.03356049 | 22.58383 | 13.24335 | [21 empty] | 25.25648 | 0.03689051
8141 | 2021/11/21 10:05:17 | 85520.4666 | 160.0024 | 1 | 10 | 3 | 0 | 0 | 0 | -0.764801 | 4.021277 | -3.075477 | 5.917641 | 0.03398489 | 22.58383 | 13.24506 |  | -0.0001097688 | [19 empty] | 25.37717 | 0.03771663
8142 | 2021/11/21 10:05:19 | 85522.4674 | 162.0032 | 1 | 10 | 3 | 0 | 0 | 0 | -0.7641144 | 4.021356 | -3.072776 | 5.917641 | 0.03441127 | 22.58383 | 13.24677 | [21 empty] | 25.39486 | 0.07870197
8143 | 2021/11/21 10:05:21 | 85524.4657 | 164.0015 | 1 | 10 | 3 | 0 | 0 | 0 | -0.7646942 | 4.02152 | -3.075233 | 5.917641 | 0.03483422 | 22.58383 | 13.24847 | [21 empty] | 25.13095 | -0.08988142
8144 | 2021/11/21 10:05:23 | 85526.465 | 166.0008 | 1 | 10 | 3 | 0 | 0 | 0 | -0.7649841 | 4.021317 | -3.076244 | 5.917641 | 0.03525911 | 22.58383 | 13.25018 | [21 empty] | 25.35457 | 0.03709912
8145 | 2021/11/21 10:05:25 | 85528.4649 | 168.0007 | 1 | 10 | 3 | 0 | 0 | 0 | -0.7644196 | 4.020924 | -3.073673 | 5.917641 | 0.03568489 | 22.58383 | 13.25189 | [21 empty] | 25.35367 | 0.06166637
8146 | 2021/11/21 10:05:27 | 85530.4649 | 170.0007 | 1 | 10 | 3 | 0 | 0 | 0 | -0.7650909 | 4.021019 | -3.076445 | 5.917641 | 0.03610836 | 22.58383 | 13.2536 | [21 empty] | 25.20577 | 0.01264572
8147 | 2021/11/21 10:05:29 | 85532.4643 | 172.0001 | 1 | 10 | 3 | 0 | 0 | 0 | -0.7647324 | 4.020915 | -3.074924 | 5.917641 | 0.03653459 | 22.58383 | 13.25531 |  | -7.68079e-05 | [19 empty] | 25.40619 | 0.06069839
8148 | 2021/11/21 10:05:31 | 85534.4651 | 174.0009 | 1 | 10 | 3 | 0 | 0 | 0 | -0.7649841 | 4.020485 | -3.075607 | 5.917641 | 0.03695899 | 22.58383 | 13.25702 |  |  |  | 2.678042 | 0.4310068 | [16 empty] | 25.25626 | -0.0439471
8149 | 2021/11/21 10:05:33 | 85536.4648 | 176.0006 | 1 | 10 | 3 | 0 | 0 | 0 | -0.7644424 | 4.020509 | -3.073448 | 5.917641 | 0.03738229 | 22.58383 | 13.25872 | [21 empty] | 25.1607 | -0.01766443
8150 | 2021/11/21 10:05:35 | 85538.4647 | 178.0005 | 1 | 10 | 3 | 0 | 0 | 0 | -0.7648239 | 4.020303 | -3.074824 | 5.917641 | 0.03780831 | 22.58383 | 13.26043 | [21 empty] | 25.38486 | 0.05004883
8151 | 2021/11/21 10:05:37 | 85540.4649 | 180.0007 | 1 | 10 | 3 | 0 | 0 | 0 | -0.7648544 | 4.019985 | -3.074703 | 5.917641 | 0.03823305 | 22.58383 | 13.26214 | [21 empty] | 25.20683 | 0.01800179
8152 | 2021/11/21 10:05:39 | 85542.4662 | 182.002 | 1 | 10 | 3 | 0 | 0 | 0 | -0.7651291 | 4.019908 | -3.075749 | 5.917641 | 0.03865831 | 22.58383 | 13.26385 | [21 empty] | 25.23492 | -0.05334258
8153 | 2021/11/21 10:05:41 | 85544.466 | 184.0018 | 1 | 10 | 3 | 0 | 0 | 0 | -0.7648163 | 4.019903 | -3.074487 | 5.917641 | 0.03908387 | 22.58383 | 13.26556 |  | -8.97386e-05 | [19 empty] | 25.41582 | 0.04097342
8154 | 2021/11/21 10:05:43 | 85546.4643 | 186.0001 | 1 | 10 | 3 | 0 | 0 | 0 | -0.7643509 | 4.019767 | -3.072513 | 5.917641 | 0.03950835 | 22.58383 | 13.26727 | [21 empty] | 25.21267 | 0.02804518
8155 | 2021/11/21 10:05:45 | 85548.4659 | 188.0017 | 1 | 10 | 3 | 0 | 0 | 0 | -0.7648926 | 4.019468 | -3.074461 | 5.917641 | 0.03993294 | 22.58383 | 13.26897 | [21 empty] | 25.18111 | -0.07306695
8156 | 2021/11/21 10:05:47 | 85550.4675 | 190.0033 | 1 | 10 | 3 | 0 | 0 | 0 | -0.7650375 | 4.019413 | -3.075002 | 5.917641 | 0.04035885 | 22.58383 | 13.27069 | [21 empty] | 25.4255 | 0.07637143
8157 | 2021/11/21 10:05:49 | 85552.4676 | 192.0034 | 1 | 10 | 3 | 0 | 0 | 0 | -0.7646942 | 4.019191 | -3.073452 | 5.917641 | 0.04078378 | 22.58383 | 13.27239 | [21 empty] | 25.15615 | -0.07921815
8158 | 2021/11/21 10:05:51 | 85554.4644 | 194.0002 | 1 | 10 | 3 | 0 | 0 | 0 | -0.7648544 | 4.019011 | -3.073958 | 5.917641 | 0.04120697 | 22.58383 | 13.27409 | [21 empty] | 25.30771 | -0.00444591
8159 | 2021/11/21 10:05:53 | 85556.4661 | 196.0019 | 1 | 10 | 3 | 0 | 0 | 0 | -0.7649155 | 4.018785 | -3.074031 | 5.917641 | 0.04163234 | 22.58383 | 13.2758 |  | -5.736506e-05 | [19 empty] | 25.44557 | 0.09899557
8160 | 2021/11/21 10:05:55 | 85558.4662 | 198.002 | 1 | 10 | 3 | 0 | 0 | 0 | -0.7651291 | 4.018748 | -3.074861 | 5.917641 | 0.04205753 | 22.58383 | 13.27751 | [21 empty] | 25.18971 | -0.06091774
8161 | 2021/11/21 10:05:57 | 85560.4663 | 200.0021 | 1 | 10 | 3 | 0 | 0 | 0 | -0.7651291 | 4.01847 | -3.074648 | 5.917641 | 0.04248215 | 22.58383 | 13.27922 | [21 empty] | 25.40781 | 0.07493734
8162 | 2021/11/21 10:05:59 | 85562.4643 | 202.0001 | 1 | 10 | 3 | 0 | 0 | 0 | -0.764946 | 4.018523 | -3.073953 | 5.917641 | 0.04290701 | 22.58383 | 13.28093 | [21 empty] | 25.30388 | -0.006273985
8163 | 2021/11/21 10:06:01 | 85564.4665 | 204.0023 | 1 | 10 | 3 | 0 | 0 | 0 | -0.7651138 | 4.018347 | -3.074493 | 5.917641 | 0.04333238 | 22.58383 | 13.28264 | [21 empty] | 25.1645 | -0.07049441
8164 | 2021/11/21 10:06:03 | 85566.4655 | 206.0013 | 1 | 10 | 3 | 0 | 0 | 0 | -0.764946 | 4.018353 | -3.073823 | 5.917641 | 0.04375793 | 22.58383 | 13.28435 | [21 empty] | 25.37226 | 0.06787837
8165 | 2021/11/21 10:06:05 | 85568.4657 | 208.0015 | 1 | 10 | 3 | 0 | 0 | 0 | -0.7646408 | 4.018243 | -3.072513 | 5.917641 | 0.04418276 | 22.58383 | 13.28605 |  | -7.918704e-05 | [19 empty] | 25.41221 | -0.01356602
8166 | 2021/11/21 10:06:07 | 85570.4663 | 210.0021 | 1 | 10 | 3 | 0 | 0 | 0 | -0.765007 | 4.01802 | -3.073813 | 5.917641 | 0.04460855 | 22.58383 | 13.28776 | [21 empty] | 25.20867 | -0.06718814
8167 | 2021/11/21 10:06:09 | 85572.4655 | 212.0013 | 1 | 10 | 3 | 0 | 0 | 0 | -0.7646027 | 4.017754 | -3.071986 | 5.917641 | 0.04503246 | 22.58383 | 13.28947 | [21 empty] | 25.44993 | 0.0177753
8168 | 2021/11/21 10:06:11 | 85574.4652 | 214.001 | 1 | 10 | 3 | 0 | 0 | 0 | -0.7645645 | 4.017536 | -3.071665 | 5.917641 | 0.04545804 | 22.58383 | 13.29118 | [21 empty] | 25.32374 | 0.06787837
8169 | 2021/11/21 10:06:13 | 85576.4672 | 216.003 | 1 | 10 | 3 | 0 | 0 | 0 | -0.7647858 | 4.017367 | -3.072425 | 5.917641 | 0.04588133 | 22.58383 | 13.29288 | [21 empty] | 25.10996 | -0.05170941
8170 | 2021/11/21 10:06:15 | 85578.4671 | 218.0029 | 1 | 10 | 3 | 0 | 0 | 0 | -0.7647476 | 4.017406 | -3.072302 | 5.917641 | 0.04630685 | 22.58383 | 13.29459 | [21 empty] | 25.32775 | -0.04787326
8171 | 2021/11/21 10:06:17 | 85580.4663 | 220.0021 | 1 | 10 | 3 | 0 | 0 | 0 | -0.7646179 | 4.017216 | -3.071635 | 5.917641 | 0.04673265 | 22.58383 | 13.2963 |  | -9.511625e-05 | [19 empty] | 25.21325 | -0.03578186
8172 | 2021/11/21 10:06:19 | 85582.4672 | 222.003 | 1 | 10 | 3 | 0 | 0 | 0 | -0.7648163 | 4.017236 | -3.072448 | 5.917641 | 0.04715772 | 22.58383 | 13.298 | [21 empty] | 25.12787 | -0.08805573
8173 | 2021/11/21 10:06:21 | 85584.4671 | 224.0029 | 1 | 10 | 3 | 0 | 0 | 0 | -0.7649994 | 4.016893 | -3.072921 | 5.917641 | 0.04758152 | 22.58383 | 13.29971 | [21 empty] | 25.32558 | 0.01476645
8174 | 2021/11/21 10:06:23 | 85586.4643 | 226.0001 | 1 | 10 | 3 | 0 | 0 | 0 | -0.7646713 | 4.016795 | -3.071528 | 5.917641 | 0.04800687 | 22.58383 | 13.30142 | [21 empty] | 25.4202 | 0.09220898
8175 | 2021/11/21 10:06:25 | 85588.4664 | 228.0022 | 1 | 10 | 3 | 0 | 0 | 0 | -0.7648392 | 4.016596 | -3.07205 | 5.917641 | 0.04843296 | 22.58383 | 13.30313 | [21 empty] | 25.20957 | -0.03477514
8176 | 2021/11/21 10:06:27 | 85590.4658 | 230.0016 | 1 | 10 | 3 | 0 | 0 | 0 | -0.764473 | 4.016465 | -3.070479 | 5.917641 | 0.04885769 | 22.58383 | 13.30483 | [21 empty] | 25.33179 | 0.05216002
8177 | 2021/11/21 10:06:29 | 85592.465 | 232.0008 | 1 | 10 | 3 | 0 | 0 | 0 | -0.7652588 | 4.016148 | -3.073393 | 5.917641 | 0.04928093 | 22.58383 | 13.30653 |  | -4.520158e-05 | [19 empty] | 25.41273 | 0.03334939
8178 | 2021/11/21 10:06:31 | 85594.466 | 234.0018 | 1 | 10 | 3 | 0 | 0 | 0 | -0.7642517 | 4.016034 | -3.069261 | 5.917641 | 0.0497066 | 22.58383 | 13.30824 | [21 empty] | 25.31172 | -0.06538391
8179 | 2021/11/21 10:06:33 | 85596.465 | 236.0008 | 1 | 10 | 3 | 0 | 0 | 0 | -0.764946 | 4.015955 | -3.071989 | 5.917641 | 0.0501317 | 22.58383 | 13.30995 | [21 empty] | 25.19917 | -0.06137908
8180 | 2021/11/21 10:06:35 | 85598.4666 | 238.0024 | 1 | 10 | 3 | 0 | 0 | 0 | -0.7650909 | 4.015856 | -3.072495 | 5.917641 | 0.0505571 | 22.58383 | 13.31166 | [21 empty] | 25.13644 | 0.007749796
8181 | 2021/11/21 10:06:37 | 85600.4658 | 240.0016 | 1 | 10 | 3 | 0 | 0 | 0 | -0.7648239 | 4.01579 | -3.071372 | 5.917641 | 0.05098223 | 22.58383 | 13.31336 |  |  |  | 2.74624 | [17 empty] | 25.40161 | 0.06086946
8182 | 2021/11/21 10:06:39 | 85602.4655 | 242.0013 | 1 | 10 | 3 | 0 | 0 | 0 | -0.765419 | 4.015713 | -3.073703 | 5.917641 | 0.05140554 | 22.58383 | 13.31506 |  | -9.608029e-05 | [19 empty] | 25.27085 | 0.03932834
8183 | 2021/11/21 10:06:41 | 85604.4682 | 244.004 | 1 | 10 | 3 | 0 | 0 | 0 | -0.7647324 | 4.015595 | -3.070856 | 5.917641 | 0.05183227 | 22.58383 | 13.31678 | [21 empty] | 25.11928 | -0.03825605
8184 | 2021/11/21 10:06:43 | 85606.4651 | 246.0009 | 1 | 10 | 3 | 0 | 0 | 0 | -0.7649078 | 4.015346 | -3.071369 | 5.917641 | 0.05225648 | 22.58383 | 13.31848 | [21 empty] | 25.20993 | -0.04179299
8185 | 2021/11/21 10:06:45 | 85608.465 | 248.0008 | 1 | 10 | 3 | 0 | 0 | 0 | -0.7651978 | 4.015001 | -3.07227 | 5.917641 | 0.05268034 | 22.58383 | 13.32018 | [21 empty] | 25.40818 | 0.06195247
8186 | 2021/11/21 10:06:47 | 85610.4668 | 250.0026 | 1 | 10 | 3 | 0 | 0 | 0 | -0.7644882 | 4.014991 | -3.069413 | 5.917641 | 0.05310528 | 22.58383 | 13.32189 | [21 empty] | 25.2052 | -0.03922224
8187 | 2021/11/21 10:06:49 | 85612.4653 | 252.0011 | 1 | 10 | 3 | 0 | 0 | 0 | -0.7647858 | 4.014797 | -3.07046 | 5.917641 | 0.0535304 | 22.58383 | 13.3236 | [21 empty] | 25.15833 | -0.08890569
8188 | 2021/11/21 10:06:51 | 85614.4652 | 254.001 | 1 | 10 | 3 | 0 | 0 | 0 | -0.7647858 | 4.014509 | -3.070239 | 5.917641 | 0.05395535 | 22.58383 | 13.3253 |  | -7.420883e-05 | [19 empty] | 25.28839 | 0.01282692
8189 | 2021/11/21 10:06:53 | 85616.4644 | 256.0002 | 1 | 10 | 3 | 0 | 0 | 0 | -0.7648239 | 4.014549 | -3.070423 | 5.917641 | 0.05438089 | 22.58383 | 13.32701 | [21 empty] | 25.50007 | 0.1217294
8190 | 2021/11/21 10:06:55 | 85618.4652 | 258.001 | 1 | 10 | 3 | 0 | 0 | 0 | -0.7647324 | 4.014665 | -3.070144 | 5.917641 | 0.05480583 | 22.58383 | 13.32872 | [21 empty] | 25.16107 | -0.05299389
8191 | 2021/11/21 10:06:57 | 85620.4668 | 260.0026 | 1 | 10 | 3 | 0 | 0 | 0 | -0.7646561 | 4.014422 | -3.069652 | 5.917641 | 0.05522927 | 22.58383 | 13.33042 | [21 empty] | 25.37736 | 0.03197253
8192 | 2021/11/21 10:06:59 | 85622.4662 | 262.002 | 1 | 10 | 3 | 0 | 0 | 0 | -0.7644958 | 4.014102 | -3.068764 | 5.917641 | 0.05565543 | 22.58383 | 13.33213 | [21 empty] | 25.48055 | 0.04582345
8193 | 2021/11/21 10:07:01 | 85624.4661 | 264.0019 | 1 | 10 | 3 | 0 | 0 | 0 | -0.7652054 | 4.014178 | -3.071671 | 5.917641 | 0.05608035 | 22.58383 | 13.33383 | [21 empty] | 25.29002 | -0.05198777
8194 | 2021/11/21 10:07:03 | 85626.4648 | 266.0006 | 1 | 10 | 3 | 0 | 0 | 0 | -0.7643814 | 4.013995 | -3.068223 | 5.917641 | 0.05650538 | 22.58383 | 13.33554 |  | -8.004376e-05 | [19 empty] | 25.12604 | -0.04040658
8195 | 2021/11/21 10:07:05 | 85628.4654 | 268.0012 | 1 | 10 | 3 | 0 | 0 | 0 | -0.7649612 | 4.013755 | -3.070367 | 5.917641 | 0.05692851 | 22.58383 | 13.33724 | [21 empty] | 25.48549 | 0.06689548
8196 | 2021/11/21 10:07:07 | 85630.4677 | 270.0035 | 1 | 10 | 3 | 0 | 0 | 0 | -0.7647095 | 4.013393 | -3.06908 | 5.917641 | 0.05735549 | 22.58383 | 13.33895 | [21 empty] | 25.28893 | 0.02622306
8197 | 2021/11/21 10:07:09 | 85632.4645 | 272.0003 | 1 | 10 | 3 | 0 | 0 | 0 | -0.7647095 | 4.01333 | -3.069032 | 5.917641 | 0.05777839 | 22.58383 | 13.34065 | [21 empty] | 25.20502 | -0.03066957
8198 | 2021/11/21 10:07:11 | 85634.4669 | 274.0027 | 1 | 10 | 3 | 0 | 0 | 0 | -0.7650757 | 4.013229 | -3.070424 | 5.917641 | 0.05820442 | 22.58383 | 13.34236 | [21 empty] | 25.20064 | -0.07944703
8199 | 2021/11/21 10:07:13 | 85636.4654 | 276.0012 | 1 | 10 | 3 | 0 | 0 | 0 | -0.7648163 | 4.013132 | -3.069309 | 5.917641 | 0.05862866 | 22.58383 | 13.34406 | [21 empty] | 25.36753 | -0.01241922
8200 | 2021/11/21 10:07:15 | 85638.4668 | 278.0026 | 1 | 10 | 3 | 0 | 0 | 0 | -0.7648163 | 4.013272 | -3.069416 | 5.917641 | 0.05905316 | 22.58383 | 13.34576 |  | -5.769641e-05 | [19 empty] | 25.24369 | -0.03869832
8201 | 2021/11/21 10:07:17 | 85640.4654 | 280.0012 | 1 | 10 | 3 | 0 | 0 | 0 | -0.7653275 | 4.013047 | -3.071295 | 5.917641 | 0.05947753 | 22.58383 | 13.34747 | [21 empty] | 25.17038 | -0.09498715
8202 | 2021/11/21 10:07:19 | 85642.4673 | 282.0031 | 1 | 10 | 3 | 0 | 0 | 0 | -0.7648544 | 4.012736 | -3.069159 | 5.917641 | 0.05990319 | 22.58383 | 13.34918 | [21 empty] | 25.32558 | 0.02347946
8203 | 2021/11/21 10:07:21 | 85644.4678 | 284.0036 | 1 | 10 | 3 | 0 | 0 | 0 | -0.7649689 | 4.012486 | -3.069427 | 5.917641 | 0.06032993 | 22.58383 | 13.35089 | [21 empty] | 25.47033 | 0.0914079
8204 | 2021/11/21 10:07:23 | 85646.4648 | 286.0006 | 1 | 10 | 3 | 0 | 0 | 0 | -0.7655258 | 4.012339 | -3.071549 | 5.917641 | 0.06075219 | 22.58383 | 13.35258 | [21 empty] | 25.3376 | 0.02917528
8205 | 2021/11/21 10:07:25 | 85648.4679 | 288.0037 | 1 | 10 | 3 | 0 | 0 | 0 | -0.7652893 | 4.012012 | -3.07035 | 5.917641 | 0.06117931 | 22.58383 | 13.3543 | [21 empty] | 25.16782 | 0.01516223
8206 | 2021/11/21 10:07:27 | 85650.4657 | 290.0015 | 1 | 10 | 3 | 0 | 0 | 0 | -0.7649078 | 4.011956 | -3.068776 | 5.917641 | 0.06160422 | 22.58383 | 13.356 |  | -3.342344e-05 | [19 empty] | 25.39612 | 0.0524348
8207 | 2021/11/21 10:07:29 | 85652.4648 | 292.0006 | 1 | 10 | 3 | 0 | 0 | 0 | -0.7648544 | 4.011906 | -3.068524 | 5.917641 | 0.06202663 | 22.58383 | 13.3577 | [21 empty] | 25.44337 | 0.04206896
8208 | 2021/11/21 10:07:31 | 85654.4647 | 294.0005 | 1 | 10 | 3 | 0 | 0 | 0 | -0.764679 | 4.011769 | -3.067716 | 5.917641 | 0.0624533 | 22.58383 | 13.35941 | [21 empty] | 25.30023 | -0.06293416
8209 | 2021/11/21 10:07:33 | 85656.4681 | 296.0039 | 1 | 10 | 3 | 0 | 0 | 0 | -0.7649689 | 4.01168 | -3.06881 | 5.917641 | 0.0628789 | 22.58383 | 13.36111 |  |  |  |  | 0 | [16 empty] | 25.13843 | -0.06108642
8210 | 2021/11/21 10:07:35 | 85658.466 | 298.0018 | 1 | 10 | 3 | 0 | 0 | 0 | -0.7647476 | 4.011699 | -3.067937 | 5.917641 | 0.06330255 | 22.58383 | 13.36281 | [21 empty] | 25.42915 | 0.0390327
8211 | 2021/11/21 10:07:37 | 85660.4688 | 300.0046 | 1 | 10 | 3 | 0 | 0 | 0 | -0.7650375 | 4.011354 | -3.068836 | 5.917641 | 0.06372827 | 22.58383 | 13.36452 | [21 empty] | 25.27818 | 0.03272474
8212 | 2021/11/21 10:07:39 | 85662.4673 | 302.0031 | 1 | 10 | 3 | 0 | 0 | 0 | -0.7647705 | 4.011334 | -3.06775 | 5.917641 | 0.06415344 | 22.58383 | 13.36623 |  | -6.077228e-05 | [19 empty] | 25.13041 | -0.04862487
8213 | 2021/11/21 10:07:41 | 85664.4666 | 304.0024 | 1 | 10 | 3 | 0 | 0 | 0 | -0.7649307 | 4.011167 | -3.068265 | 5.917641 | 0.06457786 | 22.58383 | 13.36793 | [21 empty] | 25.37573 | -0.02016783
8214 | 2021/11/21 10:07:43 | 85666.4649 | 306.0007 | 1 | 10 | 3 | 0 | 0 | 0 | -0.7649078 | 4.010979 | -3.068029 | 5.917641 | 0.06500279 | 22.58383 | 13.36963 | [21 empty] | 25.3985 | 0.0629127
8215 | 2021/11/21 10:07:45 | 85668.4659 | 308.0017 | 1 | 10 | 3 | 0 | 0 | 0 | -0.7650604 | 4.010824 | -3.068523 | 5.917641 | 0.06542844 | 22.58383 | 13.37134 | [21 empty] | 25.16507 | -0.07294655
8216 | 2021/11/21 10:07:47 | 85670.4675 | 310.0033 | 1 | 10 | 3 | 0 | 0 | 0 | -0.764946 | 4.010617 | -3.067905 | 5.917641 | 0.06585255 | 22.58383 | 13.37304 | [21 empty] | 25.42204 | 0.06200612
8217 | 2021/11/21 10:07:49 | 85672.4674 | 312.0032 | 1 | 10 | 3 | 0 | 0 | 0 | -0.7654343 | 4.010441 | -3.069729 | 5.917641 | 0.06627812 | 22.58383 | 13.37475 |  |  |  |  | 0.3441103 | [16 empty] | 25.34017 | 0.05260646
8218 | 2021/11/21 10:07:51 | 85674.4659 | 314.0017 | 1 | 10 | 3 | 0 | 0 | 0 | -0.7650223 | 4.01058 | -3.068183 | 5.917641 | 0.06670157 | 22.58383 | 13.37645 |  | -9.721159e-05 |  | 3.092701 | [17 empty] | 25.14063 | -0.08640528
8219 | 2021/11/21 10:07:53 | 85676.4652 | 316.001 | 1 | 10 | 3 | 0 | 0 | 0 | -0.764534 | 4.010375 | -3.066068 | 5.917641 | 0.06712612 | 22.58383 | 13.37815 | [21 empty] | 25.32558 | 0.01043499
8220 | 2021/11/21 10:07:55 | 85678.4665 | 318.0023 | 1 | 10 | 3 | 0 | 0 | 0 | -0.764679 | 4.010191 | -3.066509 | 5.917641 | 0.06755123 | 22.58383 | 13.37986 | [21 empty] | 25.19191 | -0.05546033
8221 | 2021/11/21 10:07:57 | 85680.4643 | 320.0001 | 1 | 10 | 3 | 0 | 0 | 0 | -0.7655792 | 4.010107 | -3.070055 | 5.917641 | 0.06797601 | 22.58383 | 13.38156 | [21 empty] | 25.20903 | -0.003192425
8222 | 2021/11/21 10:07:59 | 85682.4669 | 322.0027 | 1 | 10 | 3 | 0 | 0 | 0 | -0.7645264 | 4.010054 | -3.065792 | 5.917641 | 0.06840213 | 22.58383 | 13.38327 | [21 empty] | 25.46199 | 0.07915497
8223 | 2021/11/21 10:08:01 | 85684.4658 | 324.0016 | 1 | 10 | 3 | 0 | 0 | 0 | -0.7650223 | 4.00976 | -3.067556 | 5.917641 | 0.0688266 | 22.58383 | 13.38497 | [21 empty] | 25.29183 | -0.04401326
8224 | 2021/11/21 10:08:03 | 85686.4675 | 326.0033 | 1 | 10 | 3 | 0 | 0 | 0 | -0.7647476 | 4.009504 | -3.066259 | 5.917641 | 0.06925205 | 22.58383 | 13.38667 |  | -5.160293e-05 | [19 empty] | 25.10743 | -0.02655685
8225 | 2021/11/21 10:08:05 | 85688.466 | 328.0018 | 1 | 10 | 3 | 0 | 0 | 0 | -0.7652359 | 4.009302 | -3.068062 | 5.917641 | 0.06967664 | 22.58383 | 13.38838 | [21 empty] | 25.34435 | 0.04143238
8226 | 2021/11/21 10:08:07 | 85690.4644 | 330.0002 | 1 | 10 | 3 | 0 | 0 | 0 | -0.7651138 | 4.009236 | -3.067522 | 5.917641 | 0.07010077 | 22.58383 | 13.39008 | [21 empty] | 25.15796 | -0.02223253
8227 | 2021/11/21 10:08:09 | 85692.4675 | 332.0033 | 1 | 10 | 3 | 0 | 0 | 0 | -0.7648163 | 4.009058 | -3.066193 | 5.917641 | 0.07052602 | 22.58383 | 13.39178 | [21 empty] | 25.30915 | -0.0496906
8228 | 2021/11/21 10:08:11 | 85694.4663 | 334.0021 | 1 | 10 | 3 | 0 | 0 | 0 | -0.7652359 | 4.009157 | -3.067951 | 5.917641 | 0.07095207 | 22.58383 | 13.39349 | [21 empty] | 25.43499 | 0.06804287
8229 | 2021/11/21 10:08:13 | 85696.4679 | 336.0037 | 1 | 10 | 3 | 0 | 0 | 0 | -0.7649307 | 4.008963 | -3.066579 | 5.917641 | 0.07137813 | 22.58383 | 13.3952 | [21 empty] | 25.1939 | -0.008214712
8230 | 2021/11/21 10:08:15 | 85698.4669 | 338.0027 | 1 | 10 | 3 | 0 | 0 | 0 | -0.7653656 | 4.008645 | -3.068079 | 5.917641 | 0.07180188 | 22.58383 | 13.3969 |  | -6.061121e-05 | [19 empty] | 25.40745 | 0.06673634
8231 | 2021/11/21 10:08:17 | 85700.4658 | 340.0016 | 1 | 10 | 3 | 0 | 0 | 0 | -0.7647095 | 4.008609 | -3.065421 | 5.917641 | 0.07222798 | 22.58383 | 13.39861 | [21 empty] | 25.31352 | 0.01846015
8232 | 2021/11/21 10:08:19 | 85702.4667 | 342.0025 | 1 | 10 | 3 | 0 | 0 | 0 | -0.7646942 | 4.008291 | -3.065117 | 5.917641 | 0.07265174 | 22.58383 | 13.4003 | [21 empty] | 25.14464 | -0.09392679
8233 | 2021/11/21 10:08:21 | 85704.4672 | 344.003 | 1 | 10 | 3 | 0 | 0 | 0 | -0.7652359 | 4.008058 | -3.06711 | 5.917641 | 0.07307646 | 22.58383 | 13.40201 | [21 empty] | 25.40908 | 0.05567849
8234 | 2021/11/21 10:08:23 | 85706.4673 | 346.0031 | 1 | 10 | 3 | 0 | 0 | 0 | -0.7648926 | 4.008226 | -3.065862 | 5.917641 | 0.07350294 | 22.58383 | 13.40372 | [21 empty] | 25.37717 | 0.07152617
8235 | 2021/11/21 10:08:25 | 85708.4665 | 348.0023 | 1 | 10 | 3 | 0 | 0 | 0 | -0.7649612 | 4.008102 | -3.066043 | 5.917641 | 0.07392789 | 22.58383 | 13.40542 |  | -9.952967e-05 | [19 empty] | 25.16782 | 0.001544952
8236 | 2021/11/21 10:08:27 | 85710.4679 | 350.0037 | 1 | 10 | 3 | 0 | 0 | 0 | -0.7648926 | 4.007789 | -3.065528 | 5.917641 | 0.0743532 | 22.58383 | 13.40712 | [21 empty] | 25.35147 | 0.05420983
8237 | 2021/11/21 10:08:29 | 85712.4645 | 352.0003 | 1 | 10 | 3 | 0 | 0 | 0 | -0.765007 | 4.007837 | -3.066023 | 5.917641 | 0.07477587 | 22.58383 | 13.40882 | [21 empty] | 25.34254 | -0.00415504
8238 | 2021/11/21 10:08:31 | 85714.4672 | 354.003 | 1 | 10 | 3 | 0 | 0 | 0 | -0.7654419 | 4.007597 | -3.067583 | 5.917641 | 0.07520297 | 22.58383 | 13.41053 | [21 empty] | 25.12167 | -0.06474018
8239 | 2021/11/21 10:08:33 | 85716.4647 | 356.0005 | 1 | 10 | 3 | 0 | 0 | 0 | -0.7649155 | 4.00761 | -3.065483 | 5.917641 | 0.07562636 | 22.58383 | 13.41223 | [21 empty] | 25.16872 | 0.00780642
8240 | 2021/11/21 10:08:35 | 85718.4647 | 358.0005 | 1 | 10 | 3 | 0 | 0 | 0 | -0.7652206 | 4.00735 | -3.066507 | 5.917641 | 0.07605097 | 22.58383 | 13.41393 | [21 empty] | 25.40691 | 0.08167863
8241 | 2021/11/21 10:08:37 | 85720.4674 | 360.0032 | 1 | 10 | 3 | 0 | 0 | 0 | -0.7647476 | 4.007109 | -3.064427 | 5.917641 | 0.07647675 | 22.58383 | 13.41563 |  | -6.107675e-05 | [19 empty] | 25.1545 | -0.01054049
8242 | 2021/11/21 10:08:39 | 85722.4688 | 362.0046 | 1 | 10 | 3 | 0 | 0 | 0 | -0.7647629 | 4.006766 | -3.064226 | 5.917641 | 0.07690264 | 22.58383 | 13.41734 | [21 empty] | 25.12293 | -0.09215474
8243 | 2021/11/21 10:08:41 | 85724.4672 | 364.003 | 1 | 10 | 3 | 0 | 0 | 0 | -0.7653427 | 4.006718 | -3.066512 | 5.917641 | 0.07732781 | 22.58383 | 13.41904 | [21 empty] | 25.3119 | -0.037328
8244 | 2021/11/21 10:08:43 | 85726.468 | 366.0038 | 1 | 10 | 3 | 0 | 0 | 0 | -0.7654953 | 4.006669 | -3.067086 | 5.917641 | 0.07775259 | 22.58383 | 13.42075 | [21 empty] | 25.43355 | 0.06571651
8245 | 2021/11/21 10:08:45 | 85728.4643 | 368.0001 | 1 | 10 | 3 | 0 | 0 | 0 | -0.7651138 | 4.006499 | -3.065428 | 5.917641 | 0.0781767 | 22.58383 | 13.42245 | [21 empty] | 25.11271 | -0.1002616
8246 | 2021/11/21 10:08:47 | 85730.4656 | 370.0014 | 1 | 10 | 3 | 0 | 0 | 0 | -0.7648773 | 4.00645 | -3.064443 | 5.917641 | 0.07860198 | 22.58383 | 13.42415 | [21 empty] | 25.22564 | -0.01584232
8247 | 2021/11/21 10:08:49 | 85732.4649 | 372.0007 | 1 | 10 | 3 | 0 | 0 | 0 | -0.7648163 | 4.00643 | -3.064183 | 5.917641 | 0.0790273 | 22.58383 | 13.42585 |  | -8.519127e-05 | [19 empty] | 25.42731 | 0.09500504
8248 | 2021/11/21 10:08:51 | 85734.4642 | 374 | 1 | 10 | 3 | 0 | 0 | 0 | -0.7645493 | 4.006222 | -3.062954 | 5.917641 | 0.07945149 | 22.58383 | 13.42755 | [21 empty] | 25.32648 | 0.02706826
8249 | 2021/11/21 10:08:53 | 85736.4657 | 376.0015 | 1 | 10 | 3 | 0 | 0 | 0 | -0.7648239 | 4.006135 | -3.063988 | 5.917641 | 0.07987619 | 22.58383 | 13.42925 | [21 empty] | 25.10032 | -0.09540617
8250 | 2021/11/21 10:08:55 | 85738.465 | 378.0008 | 1 | 10 | 3 | 0 | 0 | 0 | -0.7648163 | 4.005785 | -3.06369 | 5.917641 | 0.0803009 | 22.58383 | 13.43096 | [21 empty] | 25.38703 | 0.04195988
8251 | 2021/11/21 10:08:57 | 85740.4667 | 380.0025 | 1 | 10 | 3 | 0 | 0 | 0 | -0.7655487 | 4.00567 | -3.066535 | 5.917641 | 0.08072703 | 22.58383 | 13.43266 | [21 empty] | 25.2105 | -0.04645765
8252 | 2021/11/21 10:08:59 | 85742.4666 | 382.0024 | 1 | 10 | 3 | 0 | 0 | 0 | -0.7642746 | 4.005587 | -3.061368 | 5.917641 | 0.08115163 | 22.58383 | 13.43436 | [21 empty] | 25.15265 | -0.02546251
8253 | 2021/11/21 10:09:01 | 85744.4651 | 384.0009 | 1 | 10 | 3 | 0 | 0 | 0 | -0.7652969 | 4.005371 | -3.065298 | 5.917641 | 0.08157563 | 22.58383 | 13.43606 |  | -5.760831e-05 |  | 3.001136 | [17 empty] | 25.41438 | 0.07983863
8254 | 2021/11/21 10:09:03 | 85746.4658 | 386.0016 | 1 | 10 | 3 | 0 | 0 | 0 | -0.7642212 | 4.005151 | -3.060821 | 5.917641 | 0.0820017 | 22.58383 | 13.43777 | [21 empty] | 25.37078 | -0.00547111
8255 | 2021/11/21 10:09:05 | 85748.4655 | 388.0013 | 1 | 10 | 3 | 0 | 0 | 0 | -0.7648544 | 4.005087 | -3.063308 | 5.917641 | 0.08242465 | 22.58383 | 13.43946 | [21 empty] | 25.26503 | -0.05419552
8256 | 2021/11/21 10:09:07 | 85750.4674 | 390.0032 | 1 | 10 | 3 | 0 | 0 | 0 | -0.7647476 | 4.005013 | -3.062824 | 5.917641 | 0.08285017 | 22.58383 | 13.44117 | [21 empty] | 25.42424 | 0.05134284
8257 | 2021/11/21 10:09:09 | 85752.4669 | 392.0027 | 1 | 10 | 3 | 0 | 0 | 0 | -0.7643814 | 4.004937 | -3.061299 | 5.917641 | 0.08327516 | 22.58383 | 13.44287 | [21 empty] | 25.30714 | 0.05870461
8258 | 2021/11/21 10:09:11 | 85754.4654 | 394.0012 | 1 | 10 | 3 | 0 | 0 | 0 | -0.7648926 | 4.00491 | -3.063326 | 5.917641 | 0.08370031 | 22.58383 | 13.44457 |  | -9.218594e-05 | [19 empty] | 25.15833 | -0.04600406
8259 | 2021/11/21 10:09:13 | 85756.4654 | 396.0012 | 1 | 10 | 3 | 0 | 0 | 0 | -0.7646942 | 4.004519 | -3.062232 | 5.917641 | 0.08412608 | 22.58383 | 13.44628 | [21 empty] | 25.29622 | 0.07272959
8260 | 2021/11/21 10:09:15 | 85758.4644 | 398.0002 | 1 | 10 | 3 | 0 | 0 | 0 | -0.7650375 | 4.004349 | -3.063477 | 5.917641 | 0.0845506 | 22.58383 | 13.44798 | [21 empty] | 25.22289 | -0.0229162
8261 | 2021/11/21 10:09:17 | 85760.4663 | 400.0021 | 1 | 10 | 3 | 0 | 0 | 0 | -0.7645645 | 4.004005 | -3.06132 | 5.917641 | 0.0849751 | 22.58383 | 13.44968 | [21 empty] | 25.09667 | -0.1188248
8262 | 2021/11/21 10:09:19 | 85762.4675 | 402.0033 | 1 | 10 | 3 | 0 | 0 | 0 | -0.7645645 | 4.004046 | -3.061351 | 5.917641 | 0.0854005 | 22.58383 | 13.45138 | [21 empty] | 25.32338 | 0.04029393
8263 | 2021/11/21 10:09:21 | 85764.4671 | 404.0029 | 1 | 10 | 3 | 0 | 0 | 0 | -0.7648773 | 4.003755 | -3.062381 | 5.917641 | 0.08582576 | 22.58383 | 13.45308 | [21 empty] | 25.39049 | 0.09860337
8264 | 2021/11/21 10:09:23 | 85766.4676 | 406.0034 | 1 | 10 | 3 | 0 | 0 | 0 | -0.7651825 | 4.003685 | -3.06355 | 5.917641 | 0.08625039 | 22.58383 | 13.45478 |  | -7.365562e-05 | [19 empty] | 25.22874 | -0.0300324
8265 | 2021/11/21 10:09:25 | 85768.4654 | 408.0012 | 1 | 10 | 3 | 0 | 0 | 0 | -0.7653885 | 4.003654 | -3.064351 | 5.917641 | 0.08667336 | 22.58383 | 13.45648 | [21 empty] | 25.26503 | 0.0674659
8266 | 2021/11/21 10:09:27 | 85770.4652 | 410.001 | 1 | 10 | 3 | 0 | 0 | 0 | -0.7649841 | 4.003601 | -3.062691 | 5.917641 | 0.08709996 | 22.58383 | 13.45818 | [21 empty] | 25.43571 | 0.05101681
8267 | 2021/11/21 10:09:29 | 85772.4662 | 412.002 | 1 | 10 | 3 | 0 | 0 | 0 | -0.7647095 | 4.003406 | -3.061443 | 5.917641 | 0.08752451 | 22.58383 | 13.45988 | [21 empty] | 25.2373 | -0.01961172
8268 | 2021/11/21 10:09:31 | 85774.4662 | 414.002 | 1 | 10 | 3 | 0 | 0 | 0 | -0.7647858 | 4.003428 | -3.061765 | 5.917641 | 0.08795002 | 22.58383 | 13.46159 | [21 empty] | 25.14774 | -0.06634057
8269 | 2021/11/21 10:09:33 | 85776.4643 | 416.0001 | 1 | 10 | 3 | 0 | 0 | 0 | -0.7650528 | 4.002996 | -3.062503 | 5.917641 | 0.08837538 | 22.58383 | 13.46329 | [21 empty] | 25.40161 | 0.007004738
8270 | 2021/11/21 10:09:35 | 85778.4674 | 418.0032 | 1 | 10 | 3 | 0 | 0 | 0 | -0.7650604 | 4.00288 | -3.062445 | 5.917641 | 0.08879992 | 22.58383 | 13.46499 |  | -6.139738e-05 | [19 empty] | 25.34381 | 0.07444322
8271 | 2021/11/21 10:09:37 | 85780.4656 | 420.0014 | 1 | 10 | 3 | 0 | 0 | 0 | -0.7650604 | 4.002647 | -3.062267 | 5.917641 | 0.08922499 | 22.58383 | 13.46669 | [21 empty] | 25.10249 | -0.04218578
8272 | 2021/11/21 10:09:39 | 85782.4653 | 422.0011 | 1 | 10 | 3 | 0 | 0 | 0 | -0.7647858 | 4.002594 | -3.061127 | 5.917641 | 0.0896498 | 22.58383 | 13.46839 | [21 empty] | 25.29439 | -0.03031433
8273 | 2021/11/21 10:09:41 | 85784.4656 | 424.0014 | 1 | 10 | 3 | 0 | 0 | 0 | -0.7647476 | 4.002365 | -3.060799 | 5.917641 | 0.09007464 | 22.58383 | 13.47009 | [21 empty] | 25.40965 | 0.06474853
8274 | 2021/11/21 10:09:43 | 85786.4642 | 426 | 1 | 10 | 3 | 0 | 0 | 0 | -0.7645874 | 4.002526 | -3.060281 | 5.917641 | 0.09049841 | 22.58383 | 13.47179 | [21 empty] | 25.16634 | -0.07603407
8275 | 2021/11/21 10:09:45 | 85788.4665 | 428.0023 | 1 | 10 | 3 | 0 | 0 | 0 | -0.7649078 | 4.002349 | -3.061428 | 5.917641 | 0.09092428 | 22.58383 | 13.47349 | [21 empty] | 25.39233 | 0.07443428
8276 | 2021/11/21 10:09:47 | 85790.4647 | 430.0005 | 1 | 10 | 3 | 0 | 0 | 0 | -0.7649612 | 4.002247 | -3.061564 | 5.917641 | 0.09134725 | 22.58383 | 13.47518 |  | -9.45453e-05 | [19 empty] | 25.34872 | 0.06166697
8277 | 2021/11/21 10:09:49 | 85792.4663 | 432.0021 | 1 | 10 | 3 | 0 | 0 | 0 | -0.7647629 | 4.002046 | -3.060616 | 5.917641 | 0.09177412 | 22.58383 | 13.47689 |  |  |  |  | 0 | [16 empty] | 25.17038 | -0.07670105
8278 | 2021/11/21 10:09:51 | 85794.4656 | 434.0014 | 1 | 10 | 3 | 0 | 0 | 0 | -0.7642517 | 4.00175 | -3.058344 | 5.917641 | 0.09219772 | 22.58383 | 13.47859 | [21 empty] | 25.24239 | -0.03470659
8279 | 2021/11/21 10:09:53 | 85796.4664 | 436.0022 | 1 | 10 | 3 | 0 | 0 | 0 | -0.764801 | 4.001505 | -3.060355 | 5.917641 | 0.09262225 | 22.58383 | 13.48029 | [21 empty] | 25.32468 | -0.02821267
8280 | 2021/11/21 10:09:55 | 85798.468 | 438.0038 | 1 | 10 | 3 | 0 | 0 | 0 | -0.7644882 | 4.001413 | -3.059033 | 5.917641 | 0.09304947 | 22.58383 | 13.482 | [21 empty] | 25.18093 | -0.06097198
8281 | 2021/11/21 10:09:57 | 85800.4673 | 440.0031 | 1 | 10 | 3 | 0 | 0 | 0 | -0.7649155 | 4.001354 | -3.060698 | 5.917641 | 0.09347364 | 22.58383 | 13.48369 | [21 empty] | 25.32648 | 0.05333483
8282 | 2021/11/21 10:09:59 | 85802.4648 | 442.0006 | 1 | 10 | 3 | 0 | 0 | 0 | -0.7646408 | 4.00118 | -3.059465 | 5.917641 | 0.09389815 | 22.58383 | 13.48539 |  | -2.931975e-05 | [19 empty] | 25.40691 | 0.02012134
8283 | 2021/11/21 10:10:01 | 85804.4651 | 444.0009 | 1 | 10 | 3 | 0 | 0 | 0 | -0.7649078 | 4.001091 | -3.060466 | 5.917641 | 0.09432352 | 22.58383 | 13.48709 | [21 empty] | 25.20357 | -0.07220387
8284 | 2021/11/21 10:10:03 | 85806.4642 | 446 | 1 | 10 | 3 | 0 | 0 | 0 | -0.7646179 | 4.001087 | -3.059303 | 5.917641 | 0.09474823 | 22.58383 | 13.48879 | [21 empty] | 25.50588 | 0.04803002
8285 | 2021/11/21 10:10:05 | 85808.4663 | 448.0021 | 1 | 10 | 3 | 0 | 0 | 0 | -0.7646561 | 4.000905 | -3.059316 | 5.917641 | 0.0951735 | 22.58383 | 13.49049 |  |  |  |  | 0.3457163 | [16 empty] | 25.26705 | 0.03534317
8286 | 2021/11/21 10:10:07 | 85810.4642 | 450 | 1 | 10 | 3 | 0 | 0 | 0 | -0.7644958 | 4.000673 | -3.058498 | 5.917641 | 0.09559631 | 22.58383 | 13.49219 | [21 empty] | 25.20408 | -0.04115999
8287 | 2021/11/21 10:10:09 | 85812.4649 | 452.0007 | 1 | 10 | 3 | 0 | 0 | 0 | -0.7646255 | 4.000643 | -3.058994 | 5.917641 | 0.09602235 | 22.58383 | 13.49389 |  |  |  | 2.870568 | [17 empty] | 25.4421 | 0.02501726
8288 | 2021/11/21 10:10:11 | 85814.4658 | 454.0016 | 1 | 10 | 3 | 0 | 0 | 0 | -0.7647476 | 4.000271 | -3.059198 | 5.917641 | 0.09644724 | 22.58383 | 13.49559 |  | -4.781214e-05 | [19 empty] | 25.2767 | 0.04098773
8289 | 2021/11/21 10:10:13 | 85816.4649 | 456.0007 | 1 | 10 | 3 | 0 | 0 | 0 | -0.7648239 | 4.000263 | -3.059497 | 5.917641 | 0.09687169 | 22.58383 | 13.49729 | [21 empty] | 25.36331 | 0.02706528
8290 | 2021/11/21 10:10:15 | 85818.4667 | 458.0025 | 1 | 10 | 3 | 0 | 0 | 0 | -0.7652206 | 4.00003 | -3.060905 | 5.917641 | 0.09729744 | 22.58383 | 13.49899 | [21 empty] | 25.41002 | 0.08304417
8291 | 2021/11/21 10:10:17 | 85820.466 | 460.0018 | 1 | 10 | 3 | 0 | 0 | 0 | -0.7647247 | 3.999655 | -3.058635 | 5.917641 | 0.09772204 | 22.58383 | 13.50069 | [21 empty] | 25.13843 | -0.09278953
8292 | 2021/11/21 10:10:19 | 85822.4674 | 462.0032 | 1 | 10 | 3 | 0 | 0 | 0 | -0.7645874 | 3.999774 | -3.058177 | 5.917641 | 0.09814527 | 22.58383 | 13.50238 | [21 empty] | 25.27106 | -0.005236268
8293 | 2021/11/21 10:10:21 | 85824.4645 | 464.0003 | 1 | 10 | 3 | 0 | 0 | 0 | -0.7649612 | 3.99966 | -3.059585 | 5.917641 | 0.0985708 | 22.58383 | 13.50408 | [21 empty] | 25.48675 | 0.104
8294 | 2021/11/21 10:10:23 | 85826.4675 | 466.0033 | 1 | 10 | 3 | 0 | 0 | 0 | -0.7645874 | 3.99962 | -3.058059 | 5.917641 | 0.09899633 | 22.58383 | 13.50579 |  | -8.649126e-05 | [19 empty] | 25.13095 | -0.04922807
8295 | 2021/11/21 10:10:25 | 85828.466 | 468.0018 | 1 | 10 | 3 | 0 | 0 | 0 | -0.7640533 | 3.999338 | -3.055707 | 5.917641 | 0.09941979 | 22.58383 | 13.50748 | [21 empty] | 25.29951 | 0.06273687
8296 | 2021/11/21 10:10:27 | 85830.4646 | 470.0004 | 1 | 10 | 3 | 0 | 0 | 0 | -0.7648239 | 3.999194 | -3.058679 | 5.917641 | 0.09984471 | 22.58383 | 13.50918 | [21 empty] | 25.40871 | 0.02735674
8297 | 2021/11/21 10:10:29 | 85832.4661 | 472.0019 | 1 | 10 | 3 | 0 | 0 | 0 | -0.7648544 | 3.998912 | -3.058585 | 5.917641 | 0.1002709 | 22.58383 | 13.51088 | [21 empty] | 25.30898 | -0.0543189
8298 | 2021/11/21 10:10:31 | 85834.4662 | 474.002 | 1 | 10 | 3 | 0 | 0 | 0 | -0.7647858 | 3.998736 | -3.058177 | 5.917641 | 0.100696 | 22.58383 | 13.51258 | [21 empty] | 25.16598 | -0.05259216
8299 | 2021/11/21 10:10:33 | 85836.4654 | 476.0012 | 1 | 10 | 3 | 0 | 0 | 0 | -0.7649612 | 3.998481 | -3.058683 | 5.917641 | 0.101119 | 22.58383 | 13.51428 | [21 empty] | 25.44777 | 0.03761888
8300 | 2021/11/21 10:10:35 | 85838.4657 | 478.0015 | 1 | 10 | 3 | 0 | 0 | 0 | -0.7642975 | 3.998463 | -3.056015 | 5.917641 | 0.101545 | 22.58383 | 13.51598 |  | -4.342354e-05 | [19 empty] | 25.36078 | 0.05563676
8301 | 2021/11/21 10:10:37 | 85840.4687 | 480.0045 | 1 | 10 | 3 | 0 | 0 | 0 | -0.7649612 | 3.998086 | -3.058381 | 5.917641 | 0.101969 | 22.58383 | 13.51767 | [21 empty] | 25.24459 | 0.009853244
8302 | 2021/11/21 10:10:39 | 85842.4645 | 482.0003 | 1 | 10 | 3 | 0 | 0 | 0 | -0.764679 | 3.998292 | -3.05741 | 5.917641 | 0.1023931 | 22.58383 | 13.51937 | [21 empty] | 25.16544 | -0.05796492
8303 | 2021/11/21 10:10:41 | 85844.4677 | 484.0035 | 1 | 10 | 3 | 0 | 0 | 0 | -0.7644882 | 3.998281 | -3.056639 | 5.917641 | 0.1028191 | 22.58383 | 13.52107 | [21 empty] | 25.3015 | -0.04986048
8304 | 2021/11/21 10:10:43 | 85846.4646 | 486.0004 | 1 | 10 | 3 | 0 | 0 | 0 | -0.7646561 | 3.998081 | -3.057157 | 5.917641 | 0.1032442 | 22.58383 | 13.52277 | [21 empty] | 25.28965 | -0.003701448
8305 | 2021/11/21 10:10:45 | 85848.4649 | 488.0007 | 1 | 10 | 3 | 0 | 0 | 0 | -0.7645111 | 3.997759 | -3.056331 | 5.917641 | 0.1036684 | 22.58383 | 13.52447 | [21 empty] | 25.17873 | -0.0991565
8306 | 2021/11/21 10:10:47 | 85850.4655 | 490.0013 | 1 | 10 | 3 | 0 | 0 | 0 | -0.7647095 | 3.997559 | -3.056971 | 5.917641 | 0.104093 | 22.58383 | 13.52617 |  | -4.42895e-05 | [19 empty] | 25.20282 | -0.0634867
8307 | 2021/11/21 10:10:49 | 85852.4655 | 492.0013 | 1 | 10 | 3 | 0 | 0 | 0 | -0.7642212 | 3.997415 | -3.054909 | 5.917641 | 0.1045188 | 22.58383 | 13.52787 | [21 empty] | 25.3936 | 0.06018341
8308 | 2021/11/21 10:10:51 | 85854.4662 | 494.002 | 1 | 10 | 3 | 0 | 0 | 0 | -0.7644577 | 3.99722 | -3.055706 | 5.917641 | 0.1049432 | 22.58383 | 13.52956 | [21 empty] | 25.45084 | 0.1016134
8309 | 2021/11/21 10:10:53 | 85856.4654 | 496.0012 | 1 | 10 | 3 | 0 | 0 | 0 | -0.7651672 | 3.996984 | -3.058361 | 5.917641 | 0.1053678 | 22.58383 | 13.53126 | [21 empty] | 25.19296 | -0.05715072
8310 | 2021/11/21 10:10:55 | 85858.4646 | 498.0004 | 1 | 10 | 3 | 0 | 0 | 0 | -0.7650223 | 3.997011 | -3.057803 | 5.917641 | 0.105792 | 22.58383 | 13.53296 | [21 empty] | 25.28291 | 0.02393603
8311 | 2021/11/21 10:10:57 | 85860.4647 | 500.0005 | 1 | 10 | 3 | 0 | 0 | 0 | -0.7652588 | 3.996864 | -3.058635 | 5.917641 | 0.1062171 | 22.58383 | 13.53466 |  | -0.0001038227 | [19 empty] | 25.48181 | 0.04770458
8312 | 2021/11/21 10:10:59 | 85862.4656 | 502.0014 | 1 | 10 | 3 | 0 | 0 | 0 | -0.7648392 | 3.996891 | -3.056979 | 5.917641 | 0.1066431 | 22.58383 | 13.53636 | [21 empty] | 25.41255 | -0.03596842
8313 | 2021/11/21 10:11:01 | 85864.4678 | 504.0036 | 1 | 10 | 3 | 0 | 0 | 0 | -0.7645645 | 3.996558 | -3.055626 | 5.917641 | 0.1070679 | 22.58383 | 13.53806 | [21 empty] | 25.18057 | -0.04730344
8314 | 2021/11/21 10:11:03 | 85866.4666 | 506.0024 | 1 | 10 | 3 | 0 | 0 | 0 | -0.764946 | 3.996555 | -3.057149 | 5.917641 | 0.1074924 | 22.58383 | 13.53975 | [21 empty] | 25.42367 | 0.01913428
8315 | 2021/11/21 10:11:05 | 85868.4681 | 508.0039 | 1 | 10 | 3 | 0 | 0 | 0 | -0.7647476 | 3.996305 | -3.056165 | 5.917641 | 0.1079181 | 22.58383 | 13.54145 | [21 empty] | 25.36915 | 0.0568223
8316 | 2021/11/21 10:11:07 | 85870.4655 | 510.0013 | 1 | 10 | 3 | 0 | 0 | 0 | -0.7650223 | 3.995996 | -3.057026 | 5.917641 | 0.108342 | 22.58383 | 13.54315 | [21 empty] | 25.20849 | -0.002110004
8317 | 2021/11/21 10:11:09 | 85872.4664 | 512.0022 | 1 | 10 | 3 | 0 | 0 | 0 | -0.7650909 | 3.995825 | -3.057169 | 5.917641 | 0.1087675 | 22.58383 | 13.54485 |  | -5.760162e-05 | [19 empty] | 25.25792 | -0.06068349
8318 | 2021/11/21 10:11:11 | 85874.4672 | 514.003 | 1 | 10 | 3 | 0 | 0 | 0 | -0.7646942 | 3.995757 | -3.055532 | 5.917641 | 0.1091911 | 22.58383 | 13.54654 | [21 empty] | 25.47744 | 0.03344476
8319 | 2021/11/21 10:11:13 | 85876.4649 | 516.0007 | 1 | 10 | 3 | 0 | 0 | 0 | -0.7651672 | 3.995582 | -3.057288 | 5.917641 | 0.1096169 | 22.58383 | 13.54824 | [21 empty] | 25.19079 | -0.08957863
8320 | 2021/11/21 10:11:15 | 85878.468 | 518.0038 | 1 | 10 | 3 | 0 | 0 | 0 | -0.764328 | 3.995598 | -3.053947 | 5.917641 | 0.1100417 | 22.58383 | 13.54994 |  |  |  | 2.793587 | [17 empty] | 25.25081 | -0.03584385
8321 | 2021/11/21 10:11:17 | 85880.465 | 520.0008 | 1 | 10 | 3 | 0 | 0 | 0 | -0.7651138 | 3.995513 | -3.057022 | 5.917641 | 0.1104651 | 22.58383 | 13.55163 | [21 empty] | 25.46852 | 0.08708298
8322 | 2021/11/21 10:11:19 | 85882.466 | 522.0018 | 1 | 10 | 3 | 0 | 0 | 0 | -0.765007 | 3.995298 | -3.056431 | 5.917641 | 0.11089 | 22.58383 | 13.55333 | [21 empty] | 25.37992 | 0.04594207
8323 | 2021/11/21 10:11:21 | 85884.4652 | 524.001 | 1 | 10 | 3 | 0 | 0 | 0 | -0.7644577 | 3.995234 | -3.054187 | 5.917641 | 0.1113152 | 22.58383 | 13.55503 |  | -6.583114e-05 | [19 empty] | 25.27579 | -0.03675699
8324 | 2021/11/21 10:11:23 | 85886.4646 | 526.0004 | 1 | 10 | 3 | 0 | 0 | 0 | -0.7646027 | 3.994974 | -3.054568 | 5.917641 | 0.1117394 | 22.58383 | 13.55672 | [21 empty] | 25.2767 | 0.07230818
8325 | 2021/11/21 10:11:25 | 85888.4649 | 528.0007 | 1 | 10 | 3 | 0 | 0 | 0 | -0.7648544 | 3.99485 | -3.055479 | 5.917641 | 0.1121649 | 22.58383 | 13.55842 | [21 empty] | 25.46816 | 0.05796075
8326 | 2021/11/21 10:11:27 | 85890.4659 | 530.0017 | 1 | 10 | 3 | 0 | 0 | 0 | -0.7651291 | 3.994609 | -3.056392 | 5.917641 | 0.1125894 | 22.58383 | 13.56012 | [21 empty] | 25.45849 | 0.03534496
8327 | 2021/11/21 10:11:29 | 85892.4666 | 532.0024 | 1 | 10 | 3 | 0 | 0 | 0 | -0.7647095 | 3.994492 | -3.054626 | 5.917641 | 0.1130154 | 22.58383 | 13.56182 | [21 empty] | 25.3263 | -0.06570935
8328 | 2021/11/21 10:11:31 | 85894.4659 | 534.0017 | 1 | 10 | 3 | 0 | 0 | 0 | -0.7648773 | 3.994366 | -3.0552 | 5.917641 | 0.1134401 | 22.58383 | 13.56352 | [21 empty] | 25.19733 | -0.04751682
8329 | 2021/11/21 10:11:33 | 85896.4674 | 536.0032 | 1 | 10 | 3 | 0 | 0 | 0 | -0.7649841 | 3.994057 | -3.05539 | 5.917641 | 0.1138638 | 22.58383 | 13.56521 |  | -6.788589e-05 | [19 empty] | 25.52484 | 0.06004691
8330 | 2021/11/21 10:11:35 | 85898.4645 | 538.0003 | 1 | 10 | 3 | 0 | 0 | 0 | -0.7647476 | 3.994272 | -3.05461 | 5.917641 | 0.1142888 | 22.58383 | 13.56691 | [21 empty] | 25.43355 | 0.07985592
8331 | 2021/11/21 10:11:37 | 85900.4647 | 540.0005 | 1 | 10 | 3 | 0 | 0 | 0 | -0.7645645 | 3.993939 | -3.053624 | 5.917641 | 0.114714 | 22.58383 | 13.5686 | [21 empty] | 25.32537 | 0.04371405
8332 | 2021/11/21 10:11:39 | 85902.4655 | 542.0013 | 1 | 10 | 3 | 0 | 0 | 0 | -0.7649841 | 3.993827 | -3.055214 | 5.917641 | 0.1151386 | 22.58383 | 13.5703 | [21 empty] | 25.21467 | -0.02993166
8333 | 2021/11/21 10:11:41 | 85904.4684 | 544.0042 | 1 | 10 | 3 | 0 | 0 | 0 | -0.7652054 | 3.9935 | -3.055848 | 5.917641 | 0.1155643 | 22.58383 | 13.572 | [21 empty] | 25.19007 | -0.0936836
8334 | 2021/11/21 10:11:43 | 85906.4652 | 546.001 | 1 | 10 | 3 | 0 | 0 | 0 | -0.764473 | 3.993431 | -3.05287 | 5.917641 | 0.1159891 | 22.58383 | 13.5737 | [21 empty] | 25.50808 | 0.09937942
8335 | 2021/11/21 10:11:45 | 85908.4643 | 548.0001 | 1 | 10 | 3 | 0 | 0 | 0 | -0.7649689 | 3.99299 | -3.054513 | 5.917641 | 0.1164125 | 22.58383 | 13.57539 |  | -7.123931e-05 | [19 empty] | 25.32959 | -0.00387013
8336 | 2021/11/21 10:11:47 | 85910.4646 | 550.0004 | 1 | 10 | 3 | 0 | 0 | 0 | -0.7648392 | 3.993003 | -3.054005 | 5.917641 | 0.116837 | 22.58383 | 13.57708 | [21 empty] | 25.18822 | -0.09676397
8337 | 2021/11/21 10:11:49 | 85912.4651 | 552.0009 | 1 | 10 | 3 | 0 | 0 | 0 | -0.7650757 | 3.992944 | -3.054904 | 5.917641 | 0.1172629 | 22.58383 | 13.57878 | [21 empty] | 25.1576 | -0.09734333
8338 | 2021/11/21 10:11:51 | 85914.4663 | 554.0021 | 1 | 10 | 3 | 0 | 0 | 0 | -0.7646713 | 3.992804 | -3.053183 | 5.917641 | 0.1176887 | 22.58383 | 13.58048 | [21 empty] | 25.27085 | -0.02929866
8339 | 2021/11/21 10:11:53 | 85916.4671 | 556.0029 | 1 | 10 | 3 | 0 | 0 | 0 | -0.764801 | 3.99257 | -3.053522 | 5.917641 | 0.1181125 | 22.58383 | 13.58218 | [21 empty] | 25.3967 | -0.0244534
8340 | 2021/11/21 10:11:55 | 85918.4663 | 558.0021 | 1 | 10 | 3 | 0 | 0 | 0 | -0.7646179 | 3.992501 | -3.052738 | 5.917641 | 0.1185383 | 22.58383 | 13.58388 | [21 empty] | 25.3015 | -0.07278025
8341 | 2021/11/21 10:11:57 | 85920.4663 | 560.0021 | 1 | 10 | 3 | 0 | 0 | 0 | -0.7650986 | 3.992423 | -3.054597 | 5.917641 | 0.118963 | 22.58383 | 13.58557 |  | -7.009057e-05 | [19 empty] | 25.22308 | -0.04917562
8342 | 2021/11/21 10:11:59 | 85922.4648 | 562.0006 | 1 | 10 | 3 | 0 | 0 | 0 | -0.7648621 | 3.992362 | -3.053606 | 5.917641 | 0.119387 | 22.58383 | 13.58726 | [21 empty] | 25.16909 | -0.01943409
8343 | 2021/11/21 10:12:01 | 85924.4669 | 564.0027 | 1 | 10 | 3 | 0 | 0 | 0 | -0.7649689 | 3.992196 | -3.053906 | 5.917641 | 0.1198113 | 22.58383 | 13.58896 | [21 empty] | 25.30186 | 0.07174015
8344 | 2021/11/21 10:12:03 | 85926.4668 | 566.0026 | 1 | 10 | 3 | 0 | 0 | 0 | -0.7650909 | 3.991955 | -3.054208 | 5.917641 | 0.120236 | 22.58383 | 13.59065 | [21 empty] | 25.46232 | 0.09329438
8345 | 2021/11/21 10:12:05 | 85928.4654 | 568.0012 | 1 | 10 | 3 | 0 | 0 | 0 | -0.7647324 | 3.991573 | -3.052485 | 5.917641 | 0.1206607 | 22.58383 | 13.59235 | [21 empty] | 25.29183 | 0.02576053
8346 | 2021/11/21 10:12:07 | 85930.4647 | 570.0005 | 1 | 10 | 3 | 0 | 0 | 0 | -0.7647705 | 3.991554 | -3.052623 | 5.917641 | 0.1210847 | 22.58383 | 13.59404 |  | -0.0001027281 |  |  | 0 | [16 empty] | 25.22018 | -0.004717708
8347 | 2021/11/21 10:12:09 | 85932.4647 | 572.0005 | 1 | 10 | 3 | 0 | 0 | 0 | -0.7650604 | 3.991263 | -3.053557 | 5.917641 | 0.1215107 | 22.58383 | 13.59574 | [21 empty] | 25.14738 | -0.08924842
8348 | 2021/11/21 10:12:11 | 85934.465 | 574.0008 | 1 | 10 | 3 | 0 | 0 | 0 | -0.765007 | 3.991271 | -3.05335 | 5.917641 | 0.1219368 | 22.58383 | 13.59744 | [21 empty] | 25.23036 | 0.09374797
8349 | 2021/11/21 10:12:13 | 85936.4663 | 576.0021 | 1 | 10 | 3 | 0 | 0 | 0 | -0.7646561 | 3.991299 | -3.051971 | 5.917641 | 0.1223615 | 22.58383 | 13.59914 | [21 empty] | 25.45575 | 0.07043302
8350 | 2021/11/21 10:12:15 | 85938.4673 | 578.0031 | 1 | 10 | 3 | 0 | 0 | 0 | -0.7646561 | 3.991148 | -3.051856 | 5.917641 | 0.1227863 | 22.58383 | 13.60083 | [21 empty] | 25.3615 | 0.004153848
8351 | 2021/11/21 10:12:17 | 85940.4681 | 580.0039 | 1 | 10 | 3 | 0 | 0 | 0 | -0.7647247 | 3.990821 | -3.051879 | 5.917641 | 0.1232103 | 22.58383 | 13.60253 | [21 empty] | 25.24276 | -0.05641937
8352 | 2021/11/21 10:12:19 | 85942.4672 | 582.003 | 1 | 10 | 3 | 0 | 0 | 0 | -0.7646179 | 3.990811 | -3.051446 | 5.917641 | 0.123636 | 22.58383 | 13.60422 |  | -8.695109e-05 | [19 empty] | 25.12109 | -0.1103914
8353 | 2021/11/21 10:12:21 | 85944.4664 | 584.0022 | 1 | 10 | 3 | 0 | 0 | 0 | -0.7647324 | 3.990532 | -3.051689 | 5.917641 | 0.1240594 | 22.58383 | 13.60591 |  |  |  |  | 0.3480597 | [16 empty] | 25.39432 | 0.08960187
8354 | 2021/11/21 10:12:23 | 85946.4673 | 586.0031 | 1 | 10 | 3 | 0 | 0 | 0 | -0.7646561 | 3.990302 | -3.051209 | 5.917641 | 0.1244839 | 22.58383 | 13.60761 |  |  |  | 2.883864 | [17 empty] | 25.44463 | 0.06013215
8355 | 2021/11/21 10:12:25 | 85948.4649 | 588.0007 | 1 | 10 | 3 | 0 | 0 | 0 | -0.7649155 | 3.990159 | -3.052134 | 5.917641 | 0.1249088 | 22.58383 | 13.6093 | [21 empty] | 25.43936 | 0.01555979
8356 | 2021/11/21 10:12:27 | 85950.4658 | 590.0016 | 1 | 10 | 3 | 0 | 0 | 0 | -0.765007 | 3.990004 | -3.052381 | 5.917641 | 0.1253332 | 22.58383 | 13.611 | [21 empty] | 25.40908 | -0.03590882
8357 | 2021/11/21 10:12:29 | 85952.4658 | 592.0016 | 1 | 10 | 3 | 0 | 0 | 0 | -0.7649612 | 3.989873 | -3.052098 | 5.917641 | 0.1257591 | 22.58383 | 13.6127 | [21 empty] | 25.38684 | -0.0476557
8358 | 2021/11/21 10:12:31 | 85954.4642 | 594 | 1 | 10 | 3 | 0 | 0 | 0 | -0.765007 | 3.989687 | -3.052138 | 5.917641 | 0.1261826 | 22.58383 | 13.61439 |  | -4.04183e-05 | [19 empty] | 25.13481 | -0.06684721
8359 | 2021/11/21 10:12:33 | 85956.4652 | 596.001 | 1 | 10 | 3 | 0 | 0 | 0 | -0.7646942 | 3.989593 | -3.050819 | 5.917641 | 0.1266084 | 22.58383 | 13.61608 | [21 empty] | 25.16818 | -0.07864356
8360 | 2021/11/21 10:12:35 | 85958.4671 | 598.0029 | 1 | 10 | 3 | 0 | 0 | 0 | -0.7647247 | 3.989601 | -3.050946 | 5.917641 | 0.1270332 | 22.58383 | 13.61778 | [21 empty] | 25.24369 | -0.04963875
8361 | 2021/11/21 10:12:37 | 85960.4654 | 600.0012 | 1 | 10 | 3 | 0 | 0 | 0 | -0.7647476 | 3.989391 | -3.050877 | 5.917641 | 0.1274588 | 22.58383 | 13.61948 | [21 empty] | 25.27395 | -0.05527616
8362 | 2021/11/21 10:12:39 | 85962.4685 | 602.0043 | 1 | 10 | 3 | 0 | 0 | 0 | -0.7647629 | 3.988998 | -3.050638 | 5.917641 | 0.1278829 | 22.58383 | 13.62117 | [21 empty] | 25.41782 | 0.001592636
8363 | 2021/11/21 10:12:41 | 85964.4666 | 604.0024 | 1 | 10 | 3 | 0 | 0 | 0 | -0.7645264 | 3.988903 | -3.049622 | 5.917641 | 0.128308 | 22.58383 | 13.62286 |  | -9.931175e-05 | [19 empty] | 25.34691 | -0.02215862
8364 | 2021/11/21 10:12:43 | 85966.4647 | 606.0005 | 1 | 10 | 3 | 0 | 0 | 0 | -0.7648926 | 3.988703 | -3.050929 | 5.917641 | 0.1287318 | 22.58383 | 13.62455 | [21 empty] | 25.28363 | -0.04809082
8365 | 2021/11/21 10:12:45 | 85968.4652 | 608.001 | 1 | 10 | 3 | 0 | 0 | 0 | -0.7649307 | 3.988493 | -3.050921 | 5.917641 | 0.1291567 | 22.58383 | 13.62625 | [21 empty] | 25.15395 | -0.09789884
8366 | 2021/11/21 10:12:47 | 85970.4645 | 610.0003 | 1 | 10 | 3 | 0 | 0 | 0 | -0.7651291 | 3.98835 | -3.051603 | 5.917641 | 0.1295826 | 22.58383 | 13.62795 | [21 empty] | 25.18184 | -0.06867826
8367 | 2021/11/21 10:12:49 | 85972.465 | 612.0008 | 1 | 10 | 3 | 0 | 0 | 0 | -0.7646255 | 3.988491 | -3.049702 | 5.917641 | 0.1300082 | 22.58383 | 13.62965 | [21 empty] | 25.17346 | -0.06059051
8368 | 2021/11/21 10:12:51 | 85974.467 | 614.0028 | 1 | 10 | 3 | 0 | 0 | 0 | -0.7650528 | 3.988332 | -3.051285 | 5.917641 | 0.1304334 | 22.58383 | 13.63134 | [21 empty] | 25.44373 | 0.02103448
8369 | 2021/11/21 10:12:53 | 85976.4669 | 616.0027 | 1 | 10 | 3 | 0 | 0 | 0 | -0.764801 | 3.988279 | -3.05024 | 5.917641 | 0.1308572 | 22.58383 | 13.63303 |  | -6.160615e-05 | [19 empty] | 25.43355 | 0.01190722
8370 | 2021/11/21 10:12:55 | 85978.4646 | 618.0004 | 1 | 10 | 3 | 0 | 0 | 0 | -0.764679 | 3.988038 | -3.049569 | 5.917641 | 0.1312825 | 22.58383 | 13.63473 | [21 empty] | 25.41002 | -0.04025102
8371 | 2021/11/21 10:12:57 | 85980.4646 | 620.0004 | 1 | 10 | 3 | 0 | 0 | 0 | -0.764679 | 3.987882 | -3.04945 | 5.917641 | 0.1317058 | 22.58383 | 13.63642 | [21 empty] | 25.3819 | -0.04406393
8372 | 2021/11/21 10:12:59 | 85982.4662 | 622.002 | 1 | 10 | 3 | 0 | 0 | 0 | -0.7654343 | 3.98763 | -3.052269 | 5.917641 | 0.1321317 | 22.58383 | 13.63811 | [21 empty] | 25.22928 | -0.0903815
8373 | 2021/11/21 10:13:01 | 85984.4656 | 624.0014 | 1 | 10 | 3 | 0 | 0 | 0 | -0.7646942 | 3.987351 | -3.049104 | 5.917641 | 0.1325572 | 22.58383 | 13.63981 | [21 empty] | 25.2074 | -0.07151842
8374 | 2021/11/21 10:13:03 | 85986.4653 | 626.0011 | 1 | 10 | 3 | 0 | 0 | 0 | -0.764389 | 3.987122 | -3.047712 | 5.917641 | 0.1329815 | 22.58383 | 13.6415 | [21 empty] | 25.28034 | -0.05037189
8375 | 2021/11/21 10:13:05 | 85988.4657 | 628.0015 | 1 | 10 | 3 | 0 | 0 | 0 | -0.7648392 | 3.987078 | -3.049474 | 5.917641 | 0.1334057 | 22.58383 | 13.64319 |  | -5.523851e-05 | [19 empty] | 25.39612 | 0.00454843
8376 | 2021/11/21 10:13:07 | 85990.4653 | 630.0011 | 1 | 10 | 3 | 0 | 0 | 0 | -0.764679 | 3.986998 | -3.048774 | 5.917641 | 0.1338297 | 22.58383 | 13.64489 | [21 empty] | 25.41366 | 0.01407683
8377 | 2021/11/21 10:13:09 | 85992.468 | 632.0038 | 1 | 10 | 3 | 0 | 0 | 0 | -0.7650375 | 3.986976 | -3.050186 | 5.917641 | 0.134257 | 22.58383 | 13.64659 | [21 empty] | 25.50151 | 0.04324496
8378 | 2021/11/21 10:13:11 | 85994.4677 | 634.0035 | 1 | 10 | 3 | 0 | 0 | 0 | -0.7648544 | 3.986753 | -3.049286 | 5.917641 | 0.1346814 | 22.58383 | 13.64828 | [21 empty] | 25.18168 | -0.09994686
8379 | 2021/11/21 10:13:13 | 85996.4662 | 636.002 | 1 | 10 | 3 | 0 | 0 | 0 | -0.7647858 | 3.986683 | -3.048959 | 5.917641 | 0.1351054 | 22.58383 | 13.64997 | [21 empty] | 25.19884 | -0.08097172
8380 | 2021/11/21 10:13:15 | 85998.4657 | 638.0015 | 1 | 10 | 3 | 0 | 0 | 0 | -0.7647324 | 3.986629 | -3.048704 | 5.917641 | 0.1355308 | 22.58383 | 13.65167 | [21 empty] | 25.17783 | -0.1009834
8381 | 2021/11/21 10:13:17 | 86000.467 | 640.0028 | 1 | 10 | 3 | 0 | 0 | 0 | -0.7647476 | 3.986538 | -3.048695 | 5.917641 | 0.1359547 | 22.58383 | 13.65336 |  | -8.774574e-05 | [19 empty] | 25.22271 | -0.071913
8382 | 2021/11/21 10:13:19 | 86002.4665 | 642.0023 | 1 | 10 | 3 | 0 | 0 | 0 | -0.7646255 | 3.986059 | -3.047842 | 5.917641 | 0.1363794 | 22.58383 | 13.65505 | [21 empty] | 25.27832 | -0.02069116
8383 | 2021/11/21 10:13:21 | 86004.4678 | 644.0036 | 1 | 10 | 3 | 0 | 0 | 0 | -0.7647247 | 3.985958 | -3.048161 | 5.917641 | 0.1368056 | 22.58383 | 13.65675 | [21 empty] | 25.47491 | 0.01926064
8384 | 2021/11/21 10:13:23 | 86006.4655 | 646.0013 | 1 | 10 | 3 | 0 | 0 | 0 | -0.7645493 | 3.985621 | -3.047204 | 5.917641 | 0.137229 | 22.58383 | 13.65844 | [21 empty] | 25.50227 | -0.04832447
8385 | 2021/11/21 10:13:25 | 86008.4655 | 648.0013 | 1 | 10 | 3 | 0 | 0 | 0 | -0.7642212 | 3.985373 | -3.045707 | 5.917641 | 0.1376553 | 22.58383 | 13.66014 | [21 empty] | 25.40161 | -0.04919291
8386 | 2021/11/21 10:13:27 | 86010.4656 | 650.0014 | 1 | 10 | 3 | 0 | 0 | 0 | -0.7652893 | 3.985352 | -3.049947 | 5.917641 | 0.1380796 | 22.58383 | 13.66183 | [21 empty] | 25.41601 | -0.0694716
8387 | 2021/11/21 10:13:29 | 86012.4672 | 652.003 | 1 | 10 | 3 | 0 | 0 | 0 | -0.7646027 | 3.985241 | -3.047126 | 5.917641 | 0.1385044 | 22.58383 | 13.66352 |  | -9.104532e-05 |  | 2.804174 | [17 empty] | 25.29843 | -0.05824387
8388 | 2021/11/21 10:13:31 | 86014.4664 | 654.0022 | 1 | 10 | 3 | 0 | 0 | 0 | -0.7644958 | 3.985269 | -3.046721 | 5.917641 | 0.138928 | 22.58383 | 13.66521 | [21 empty] | 25.34309 | -0.08203268
8389 | 2021/11/21 10:13:33 | 86016.4647 | 656.0005 | 1 | 10 | 3 | 0 | 0 | 0 | -0.7646255 | 3.985126 | -3.047129 | 5.917641 | 0.1393523 | 22.58383 | 13.6669 | [21 empty] | 25.34746 | -0.06005049
8390 | 2021/11/21 10:13:35 | 86018.4648 | 658.0006 | 1 | 10 | 3 | 0 | 0 | 0 | -0.7648773 | 3.985046 | -3.048071 | 5.917641 | 0.1397784 | 22.58383 | 13.6686 | [21 empty] | 25.41893 | -0.005807877
8391 | 2021/11/21 10:13:37 | 86020.467 | 660.0028 | 1 | 10 | 3 | 0 | 0 | 0 | -0.765152 | 3.984795 | -3.048974 | 5.917641 | 0.1402049 | 22.58383 | 13.6703 | [21 empty] | 25.52103 | 0.05373359
8392 | 2021/11/21 10:13:39 | 86022.4651 | 662.0009 | 1 | 10 | 3 | 0 | 0 | 0 | -0.7650375 | 3.98462 | -3.048384 | 5.917641 | 0.140628 | 22.58383 | 13.67198 | [21 empty] | 25.53833 | 0.07417798
8393 | 2021/11/21 10:13:41 | 86024.4668 | 664.0026 | 1 | 10 | 3 | 0 | 0 | 0 | -0.7650375 | 3.984327 | -3.04816 | 5.917641 | 0.1410537 | 22.58383 | 13.67368 |  | -6.848315e-05 | [19 empty] | 25.24713 | -0.0910002
8394 | 2021/11/21 10:13:43 | 86026.4649 | 666.0007 | 1 | 10 | 3 | 0 | 0 | 0 | -0.7644882 | 3.984533 | -3.046128 | 5.917641 | 0.1414779 | 22.58383 | 13.67537 | [21 empty] | 25.24897 | -0.07225454
8395 | 2021/11/21 10:13:45 | 86028.4671 | 668.0029 | 1 | 10 | 3 | 0 | 0 | 0 | -0.764679 | 3.98403 | -3.046504 | 5.917641 | 0.1419026 | 22.58383 | 13.67706 | [21 empty] | 25.25044 | -0.04427254
8396 | 2021/11/21 10:13:47 | 86030.4653 | 670.0011 | 1 | 10 | 3 | 0 | 0 | 0 | -0.764946 | 3.984051 | -3.047584 | 5.917641 | 0.1423274 | 22.58383 | 13.67875 | [21 empty] | 25.36678 | 0.02580583
8397 | 2021/11/21 10:13:49 | 86032.4673 | 672.0031 | 1 | 10 | 3 | 0 | 0 | 0 | -0.764534 | 3.983852 | -3.04579 | 5.917641 | 0.1427524 | 22.58383 | 13.68045 | [21 empty] | 25.44463 | 0.05823374
8398 | 2021/11/21 10:13:51 | 86034.466 | 674.0018 | 1 | 10 | 3 | 0 | 0 | 0 | -0.7650757 | 3.983501 | -3.04768 | 5.917641 | 0.1431772 | 22.58383 | 13.68214 | [21 empty] | 25.33049 | -0.05339146
8399 | 2021/11/21 10:13:53 | 86036.465 | 676.0008 | 1 | 10 | 3 | 0 | 0 | 0 | -0.7648163 | 3.983601 | -3.046723 | 5.917641 | 0.1436018 | 22.58383 | 13.68383 |  | -8.185842e-05 | [19 empty] | 25.2663 | -0.07037282
8400 | 2021/11/21 10:13:55 | 86038.4661 | 678.0019 | 1 | 10 | 3 | 0 | 0 | 0 | -0.764473 | 3.983392 | -3.045196 | 5.917641 | 0.1440282 | 22.58383 | 13.68553 | [21 empty] | 25.3035 | -0.04232049
8401 | 2021/11/21 10:13:57 | 86040.4643 | 680.0001 | 1 | 10 | 3 | 0 | 0 | 0 | -0.7652969 | 3.982967 | -3.048152 | 5.917641 | 0.1444507 | 22.58383 | 13.68721 | [21 empty] | 25.22928 | 0.05812109
8402 | 2021/11/21 10:13:59 | 86042.4667 | 682.0025 | 1 | 10 | 3 | 0 | 0 | 0 | -0.7651443 | 3.982959 | -3.047538 | 5.917641 | 0.1448761 | 22.58383 | 13.6889 | [21 empty] | 25.3398 | 0.09338737
8403 | 2021/11/21 10:14:01 | 86044.4654 | 684.0012 | 1 | 10 | 3 | 0 | 0 | 0 | -0.7646561 | 3.982776 | -3.045454 | 5.917641 | 0.1453021 | 22.58383 | 13.6906 | [21 empty] | 25.46105 | 0.07111788
8404 | 2021/11/21 10:14:03 | 86046.4654 | 686.0012 | 1 | 10 | 3 | 0 | 0 | 0 | -0.7649078 | 3.982485 | -3.046234 | 5.917641 | 0.145726 | 22.58383 | 13.69229 |  | -9.512051e-05 | [19 empty] | 25.37479 | 0.03544807
8405 | 2021/11/21 10:14:05 | 86048.4653 | 688.0011 | 1 | 10 | 3 | 0 | 0 | 0 | -0.765274 | 3.982463 | -3.047675 | 5.917641 | 0.1461516 | 22.58383 | 13.69398 | [21 empty] | 25.28291 | -0.01048267
8406 | 2021/11/21 10:14:07 | 86050.4661 | 690.0019 | 1 | 10 | 3 | 0 | 0 | 0 | -0.7653427 | 3.982439 | -3.047931 | 5.917641 | 0.1465763 | 22.58383 | 13.69568 | [21 empty] | 25.20155 | -0.0343138
8407 | 2021/11/21 10:14:09 | 86052.4646 | 692.0004 | 1 | 10 | 3 | 0 | 0 | 0 | -0.7646942 | 3.982368 | -3.045294 | 5.917641 | 0.1470022 | 22.58383 | 13.69737 | [21 empty] | 25.24369 | -0.06461978
8408 | 2021/11/21 10:14:11 | 86054.4668 | 694.0026 | 1 | 10 | 3 | 0 | 0 | 0 | -0.7649078 | 3.982205 | -3.04602 | 5.917641 | 0.1474256 | 22.58383 | 13.69906 | [21 empty] | 25.5232 | 0.08734763
8409 | 2021/11/21 10:14:13 | 86056.4656 | 696.0014 | 1 | 10 | 3 | 0 | 0 | 0 | -0.7644348 | 3.982141 | -3.044087 | 5.917641 | 0.1478514 | 22.58383 | 13.70075 | [21 empty] | 25.58791 | 0.1017016
8410 | 2021/11/21 10:14:15 | 86058.4652 | 698.001 | 1 | 10 | 3 | 0 | 0 | 0 | -0.7648621 | 3.981731 | -3.045475 | 5.917641 | 0.1482763 | 22.58383 | 13.70245 |  | -6.393126e-05 | [19 empty] | 25.46997 | 0.02056122
8411 | 2021/11/21 10:14:17 | 86060.4671 | 700.0029 | 1 | 10 | 3 | 0 | 0 | 0 | -0.7651291 | 3.981637 | -3.046466 | 5.917641 | 0.1487009 | 22.58383 | 13.70414 | [21 empty] | 25.30479 | -0.05230606
8412 | 2021/11/21 10:14:19 | 86062.4655 | 702.0013 | 1 | 10 | 3 | 0 | 0 | 0 | -0.764389 | 3.981158 | -3.043153 | 5.917641 | 0.1491262 | 22.58383 | 13.70583 | [21 empty] | 25.29966 | -0.0804013
8413 | 2021/11/21 10:14:21 | 86064.4669 | 704.0027 | 1 | 10 | 3 | 0 | 0 | 0 | -0.7646713 | 3.98103 | -3.044179 | 5.917641 | 0.1495503 | 22.58383 | 13.70752 |  |  |  |  | 0 | [16 empty] | 25.49332 | 0.06673157
8414 | 2021/11/21 10:14:23 | 86066.4645 | 706.0003 | 1 | 10 | 3 | 0 | 0 | 0 | -0.7653503 | 3.98093 | -3.046806 | 5.917641 | 0.1499761 | 22.58383 | 13.70921 | [21 empty] | 25.57517 | 0.06594241
8415 | 2021/11/21 10:14:25 | 86068.4661 | 708.0019 | 1 | 10 | 3 | 0 | 0 | 0 | -0.7645798 | 3.98118 | -3.04393 | 5.917641 | 0.1504011 | 22.58383 | 13.71091 | [21 empty] | 25.5429 | 0.03363371
8416 | 2021/11/21 10:14:27 | 86070.467 | 710.0028 | 1 | 10 | 3 | 0 | 0 | 0 | -0.7650528 | 3.98081 | -3.04553 | 5.917641 | 0.1508244 | 22.58383 | 13.71259 |  | -7.91877e-05 | [19 empty] | 25.48419 | -0.02018154
8417 | 2021/11/21 10:14:29 | 86072.4648 | 712.0006 | 1 | 10 | 3 | 0 | 0 | 0 | -0.7645798 | 3.980693 | -3.043557 | 5.917641 | 0.1512499 | 22.58383 | 13.71428 | [21 empty] | 25.40106 | -0.05158007
8418 | 2021/11/21 10:14:31 | 86074.4664 | 714.0022 | 1 | 10 | 3 | 0 | 0 | 0 | -0.7648544 | 3.9805 | -3.044503 | 5.917641 | 0.1516762 | 22.58383 | 13.71598 |  |  |  |  | 0.3604192 | [16 empty] | 25.36403 | -0.05310118
8419 | 2021/11/21 10:14:33 | 86076.4663 | 716.0021 | 1 | 10 | 3 | 0 | 0 | 0 | -0.7648926 | 3.980492 | -3.044649 | 5.917641 | 0.1520995 | 22.58383 | 13.71767 |  |  |  | 2.649308 | [17 empty] | 25.46048 | -0.03401399
8420 | 2021/11/21 10:14:35 | 86078.468 | 718.0038 | 1 | 10 | 3 | 0 | 0 | 0 | -0.7647247 | 3.980064 | -3.043653 | 5.917641 | 0.1525253 | 22.58383 | 13.71936 | [21 empty] | 25.45412 | -0.003020763
8421 | 2021/11/21 10:14:37 | 86080.4647 | 720.0005 | 1 | 10 | 3 | 0 | 0 | 0 | -0.7649841 | 3.979893 | -3.044555 | 5.917641 | 0.1529503 | 22.58383 | 13.72105 | [21 empty] | 25.51793 | 0.04387558
8422 | 2021/11/21 10:14:39 | 86082.4655 | 722.0013 | 1 | 10 | 3 | 0 | 0 | 0 | -0.7650757 | 3.979675 | -3.044753 | 5.917641 | 0.1533738 | 22.58383 | 13.72274 |  | -9.356382e-05 | [19 empty] | 25.58444 | 0.08425713
8423 | 2021/11/21 10:14:39 | 86082.5279 | 722.0637 | 1 | 10 | 3 | 0 | 0 | 0 | -0.765152 | 3.979832 | -3.045176 | 5.917641 | 0.1533886 | 22.58383 | 13.7228 |  | -9.356382e-05 | 0 | 2.649308 | 0.3604192 | [16 empty] | 25.58444 | 0.08425713
8424 | 2021/11/21 10:15:39 | 86142.5793 | 60.0034 | 1 | 11 | 3 | 0 | 0 | 0 | 0 | 4.010806 | 0 | 5.917641 | 0.1533891 | 22.58383 | 13.7228 |  | 0.0001048878 | [19 empty] | 25.35038 | -0.07673264
8425 | 2021/11/21 10:16:39 | 86202.5775 | 120.0016 | 1 | 11 | 3 | 0 | 0 | 0 | 0 | 4.013079 | 0 | 5.917641 | 0.1533891 | 22.58383 | 13.7228 |  | 4.307044e-05 | [19 empty] | 25.47982 | 0.04107833
8426 | 2021/11/21 10:17:39 | 86262.579 | 180.0031 | 1 | 11 | 3 | 0 | 0 | 0 | 0 | 4.014046 | 0 | 5.917641 | 0.1533891 | 22.58383 | 13.7228 |  | 2.260398e-05 |  | 0 | [17 empty] | 25.56422 | 0.09879708
8427 | 2021/11/21 10:18:39 | 86322.5767 | 240.0008 | 1 | 11 | 3 | 0 | 0 | 0 | 0 | 4.01449 | 0 | 5.917641 | 0.1533891 | 22.58383 | 13.7228 |  | 5.610314e-05 | [19 empty] | 25.45831 | 0.07488787
8428 | 2021/11/21 10:19:39 | 86382.5766 | 300.0007 | 1 | 11 | 3 | 0 | 0 | 0 | 0 | 4.0151 | 0 | 5.917641 | 0.1533891 | 22.58383 | 13.7228 |  | 2.015156e-05 |  | 0 | [17 empty] | 25.3841 | 0.08430183
8429 | 2021/11/21 10:20:39 | 86442.5782 | 360.0023 | 1 | 11 | 3 | 0 | 0 | 0 | 0 | 4.015169 | 0 | 5.917641 | 0.1533891 | 22.58383 | 13.7228 |  | 1.390714e-05 | [19 empty] | 25.33579 | 0.03448963
8430 | 2021/11/21 10:21:39 | 86502.5766 | 420.0007 | 1 | 11 | 3 | 0 | 0 | 0 | 0 | 4.015283 | 0 | 5.917641 | 0.1533891 | 22.58383 | 13.7228 |  | -2.212683e-05 |  | 0 | [17 empty] | 25.41128 | 0.09695113
8431 | 2021/11/21 10:22:39 | 86562.5779 | 480.002 | 1 | 11 | 3 | 0 | 0 | 0 | 0 | 4.015377 | 0 | 5.917641 | 0.1533891 | 22.58383 | 13.7228 |  | 1.730591e-05 | [19 empty] | 25.26847 | -0.01316845
8432 | 2021/11/21 10:23:39 | 86622.5777 | 540.0018 | 1 | 11 | 3 | 0 | 0 | 0 | 0 | 4.015673 | 0 | 5.917641 | 0.1533891 | 22.58383 | 13.7228 |  | -3.366216e-05 |  | 0 | [17 empty] | 25.34891 | -0.01015067
8433 | 2021/11/21 10:24:39 | 86682.5776 | 600.0017 | 1 | 11 | 3 | 0 | 0 | 0 | 0 | 4.016068 | 0 | 5.917641 | 0.1533891 | 22.58383 | 13.7228 |  | -5.53212e-07 | [19 empty] | 25.41601 | 0.06257713
8434 | 2021/11/21 10:25:39 | 86742.5783 | 660.0024 | 1 | 11 | 3 | 0 | 0 | 0 | 0 | 4.016026 | 0 | 5.917641 | 0.1533891 | 22.58383 | 13.7228 |  | 2.568591e-05 |  | 0 | [17 empty] | 25.15721 | -0.09956896
8435 | 2021/11/21 10:26:39 | 86802.579 | 720.0031 | 1 | 11 | 3 | 0 | 0 | 0 | 0 | 4.015938 | 0 | 5.917641 | 0.1533891 | 22.58383 | 13.7228 |  | 5.452593e-06 | [19 empty] | 25.24512 | -0.003370643
8436 | 2021/11/21 10:27:39 | 86862.5787 | 780.0028 | 1 | 11 | 3 | 0 | 0 | 0 | 0 | 4.015966 | 0 | 5.917641 | 0.1533891 | 22.58383 | 13.7228 |  | -6.796492e-06 |  | 0 | [17 empty] | 25.40746 | 0.08345127
8437 | 2021/11/21 10:28:39 | 86922.5778 | 840.0019 | 1 | 11 | 3 | 0 | 0 | 0 | 0 | 4.016041 | 0 | 5.917641 | 0.1533891 | 22.58383 | 13.7228 |  | -4.741464e-07 | [19 empty] | 25.33779 | 0.05420685
8438 | 2021/11/21 10:29:39 | 86982.577 | 900.0011 | 1 | 11 | 3 | 0 | 0 | 0 | 0 | 4.016219 | 0 | 5.917641 | 0.1533891 | 22.58383 | 13.7228 |  | 4.108996e-06 |  | 0 | [17 empty] | 25.38209 | 0.06354153
8439 | 2021/11/21 10:30:39 | 87042.579 | 960.0031 | 1 | 11 | 3 | 0 | 0 | 0 | 0 | 4.016278 | 0 | 5.917641 | 0.1533891 | 22.58383 | 13.7228 |  | 2.331084e-05 | [19 empty] | 25.39905 | 0.04673481
8440 | 2021/11/21 10:31:39 | 87102.5759 | 1020 | 1 | 11 | 3 | 0 | 0 | 0 | 0 | 4.016071 | 0 | 5.917641 | 0.1533891 | 22.58383 | 13.7228 |  | 5.483884e-05 |  | 0 | [17 empty] | 25.39505 | 0.03807068
8441 | 2021/11/21 10:32:39 | 87162.5799 | 1080.004 | 1 | 11 | 3 | 0 | 0 | 0 | 0 | 4.016223 | 0 | 5.917641 | 0.1533891 | 22.58383 | 13.7228 |  | -2.236409e-05 | [19 empty] | 25.33816 | 0.0236547
8442 | 2021/11/21 10:33:39 | 87222.578 | 1140.0021 | 1 | 11 | 3 | 0 | 0 | 0 | 0 | 4.016376 | 0 | 5.917641 | 0.1533891 | 22.58383 | 13.7228 |  | -1.896476e-06 |  | 0 | [17 empty] | 25.25063 | 0.005637407
8443 | 2021/11/21 10:34:39 | 87282.5771 | 1200.0012 | 1 | 11 | 3 | 0 | 0 | 0 | 0 | 4.016398 | 0 | 5.917641 | 0.1533891 | 22.58383 | 13.7228 |  | -1.904614e-05 | [19 empty] | 25.09318 | -0.04861355
8444 | 2021/11/21 10:35:39 | 87342.5784 | 1260.0025 | 1 | 11 | 3 | 0 | 0 | 0 | 0 | 4.016532 | 0 | 5.917641 | 0.1533891 | 22.58383 | 13.7228 |  | 2.607611e-06 |  | 0 | [17 empty] | 25.31318 | -0.0005120039
8445 | 2021/11/21 10:36:39 | 87402.576 | 1320.0001 | 1 | 11 | 3 | 0 | 0 | 0 | 0 | 4.016504 | 0 | 5.917641 | 0.1533891 | 22.58383 | 13.7228 |  | 3.603542e-05 | [19 empty] | 25.3429 | 0.02001166
8446 | 2021/11/21 10:37:39 | 87462.5774 | 1380.0015 | 1 | 11 | 3 | 0 | 0 | 0 | 0 | 4.016337 | 0 | 5.917641 | 0.1533891 | 22.58383 | 13.7228 |  | 2.062656e-05 |  | 0 | [17 empty] | 25.06672 | -0.02855361
8447 | 2021/11/21 10:38:39 | 87522.5781 | 1440.0022 | 1 | 11 | 3 | 0 | 0 | 0 | 0 | 4.016409 | 0 | 5.917641 | 0.1533891 | 22.58383 | 13.7228 |  | 4.741542e-06 | [19 empty] | 25.35144 | 0.03756464
8448 | 2021/11/21 10:39:39 | 87582.5764 | 1500.0005 | 1 | 11 | 3 | 0 | 0 | 0 | 0 | 4.016638 | 0 | 5.917641 | 0.1533891 | 22.58383 | 13.7228 |  | -2.576025e-05 |  | 0 | [17 empty] | 25.33104 | 0.06944299
8449 | 2021/11/21 10:40:39 | 87642.5763 | 1560.0004 | 1 | 11 | 3 | 0 | 0 | 0 | 0 | 4.016696 | 0 | 5.917641 | 0.1533891 | 22.58383 | 13.7228 |  | -3.0819e-06 | [19 empty] | 25.31264 | -0.02343476
8450 | 2021/11/21 10:41:39 | 87702.577 | 1620.0011 | 1 | 11 | 3 | 0 | 0 | 0 | 0 | 4.016509 | 0 | 5.917641 | 0.1533891 | 22.58383 | 13.7228 |  | -2.275865e-05 |  | 0 | [17 empty] | 25.31903 | -0.06482005
8451 | 2021/11/21 10:42:39 | 87762.5766 | 1680.0007 | 1 | 11 | 3 | 0 | 0 | 0 | 0 | 4.01653 | 0 | 5.917641 | 0.1533891 | 22.58383 | 13.7228 |  | 1.343593e-05 | [19 empty] | 25.1167 | -0.02962708
8452 | 2021/11/21 10:43:39 | 87822.579 | 1740.0031 | 1 | 11 | 3 | 0 | 0 | 0 | 0 | 4.016646 | 0 | 5.917641 | 0.1533891 | 22.58383 | 13.7228 |  | 2.34685e-05 |  | 0 | [17 empty] | 25.4658 | 0.03083289
8453 | 2021/11/21 10:44:39 | 87882.5776 | 1800.0017 | 1 | 11 | 3 | 0 | 0 | 0 | 0 | 4.01666 | 0 | 5.917641 | 0.1533891 | 22.58383 | 13.7228 |  | -7.507318e-06 | [19 empty] | 25.22399 | -0.07579029
8454 | 2021/11/21 10:45:39 | 87942.5766 | 1860.0007 | 1 | 11 | 3 | 0 | 0 | 0 | 0 | 4.016873 | 0 | 5.917641 | 0.1533891 | 22.58383 | 13.7228 |  | -2.078445e-05 |  | 0 | [17 empty] | 25.28236 | 0.03084123
8455 | 2021/11/21 10:46:39 | 88002.5768 | 1920.0009 | 1 | 11 | 3 | 0 | 0 | 0 | 0 | 4.016507 | 0 | 5.917641 | 0.1533891 | 22.58383 | 13.7228 |  | 3.160976e-06 | [19 empty] | 25.37535 | -0.01441717
8456 | 2021/11/21 10:47:39 | 88062.5762 | 1980.0003 | 1 | 11 | 3 | 0 | 0 | 0 | 0 | 4.016594 | 0 | 5.917641 | 0.1533891 | 22.58383 | 13.7228 |  | -4.899472e-06 |  | 0 | [17 empty] | 25.12822 | -0.02428889
8457 | 2021/11/21 10:48:39 | 88122.5759 | 2040 | 1 | 11 | 3 | 0 | 0 | 0 | 0 | 4.016703 | 0 | 5.917641 | 0.1533891 | 22.58383 | 13.7228 |  | 3.097808e-05 | [19 empty] | 25.42019 | 0.08707583
8458 | 2021/11/21 10:49:39 | 88182.5769 | 2100.001 | 1 | 11 | 3 | 0 | 0 | 0 | 0 | 4.016726 | 0 | 5.917641 | 0.1533891 | 22.58383 | 13.7228 |  | 5.690134e-06 |  | 0 | [17 empty] | 25.28146 | 0.04794776
8459 | 2021/11/21 10:50:39 | 88242.5764 | 2160.0005 | 1 | 11 | 3 | 0 | 0 | 0 | 0 | 4.016711 | 0 | 5.917641 | 0.1533891 | 22.58383 | 13.7228 |  | -3.176807e-05 | [19 empty] | 25.11653 | -0.05580962
8460 | 2021/11/21 10:51:39 | 88302.5766 | 2220.0007 | 1 | 11 | 3 | 0 | 0 | 0 | 0 | 4.016781 | 0 | 5.917641 | 0.1533891 | 22.58383 | 13.7228 |  | 4.188085e-06 |  | 0 | [17 empty] | 25.39742 | 0.04496396
8461 | 2021/11/21 10:52:39 | 88362.5779 | 2280.002 | 1 | 11 | 3 | 0 | 0 | 0 | 0 | 4.016519 | 0 | 5.917641 | 0.1533891 | 22.58383 | 13.7228 |  | 4.267282e-06 | [19 empty] | 25.40637 | 0.01886487
8462 | 2021/11/21 10:53:39 | 88422.5762 | 2340.0003 | 1 | 11 | 3 | 0 | 0 | 0 | 0 | 4.016926 | 0 | 5.917641 | 0.1533891 | 22.58383 | 13.7228 |  | 3.998568e-05 |  | 0 | [17 empty] | 25.44482 | 0.06114423
8463 | 2021/11/21 10:54:39 | 88482.5765 | 2400.0006 | 1 | 11 | 3 | 0 | 0 | 0 | 0 | 4.016972 | 0 | 5.917641 | 0.1533891 | 22.58383 | 13.7228 |  | 1.406634e-05 | [19 empty] | 25.32613 | -0.01845777
8464 | 2021/11/21 10:55:39 | 88542.5783 | 2460.0024 | 1 | 11 | 3 | 0 | 0 | 0 | 0 | 4.016684 | 0 | 5.917641 | 0.1533891 | 22.58383 | 13.7228 |  | -1.809899e-05 |  | 0 | [17 empty] | 25.38193 | 0.008149147
8465 | 2021/11/21 10:56:39 | 88602.5782 | 2520.0023 | 1 | 11 | 3 | 0 | 0 | 0 | 0 | 4.016866 | 0 | 5.917641 | 0.1533891 | 22.58383 | 13.7228 |  | 7.269702e-06 | [19 empty] | 25.34196 | -0.01487732
8466 | 2021/11/21 10:57:39 | 88662.5788 | 2580.0029 | 1 | 11 | 3 | 0 | 0 | 0 | 0 | 4.01664 | 0 | 5.917641 | 0.1533891 | 22.58383 | 13.7228 |  | -3.287578e-05 |  | 0 | [17 empty] | 25.23347 | -0.04883587
8467 | 2021/11/21 10:58:39 | 88722.5764 | 2640.0005 | 1 | 11 | 3 | 0 | 0 | 0 | 0 | 4.016922 | 0 | 5.917641 | 0.1533891 | 22.58383 | 13.7228 |  | 7.586845e-06 | [19 empty] | 25.33011 | 0.005185008
8468 | 2021/11/21 10:59:39 | 88782.577 | 2700.0011 | 1 | 11 | 3 | 0 | 0 | 0 | 0 | 4.017042 | 0 | 5.917641 | 0.1533891 | 22.58383 | 13.7228 |  | 5.768637e-06 |  | 0 | [17 empty] | 25.30186 | 0.008839369
8469 | 2021/11/21 11:00:39 | 88842.5768 | 2760.0009 | 1 | 11 | 3 | 0 | 0 | 0 | 0 | 4.01675 | 0 | 5.917641 | 0.1533891 | 22.58383 | 13.7228 |  | 4.504092e-05 | [19 empty] | 25.30754 | 0.05786538
8470 | 2021/11/21 11:01:39 | 88902.5773 | 2820.0014 | 1 | 11 | 3 | 0 | 0 | 0 | 0 | 4.016838 | 0 | 5.917641 | 0.1533891 | 22.58383 | 13.7228 |  | 3.342483e-05 |  | 0 | [17 empty] | 25.41074 | 0.06890357
8471 | 2021/11/21 11:02:39 | 88962.5765 | 2880.0006 | 1 | 11 | 3 | 0 | 0 | 0 | 0 | 4.01691 | 0 | 5.917641 | 0.1533891 | 22.58383 | 13.7228 |  | -3.33483e-05 | [19 empty] | 25.26813 | 0.04212379
8472 | 2021/11/21 11:03:39 | 89022.5772 | 2940.0013 | 1 | 11 | 3 | 0 | 0 | 0 | 0 | 4.017111 | 0 | 5.917641 | 0.1533891 | 22.58383 | 13.7228 |  | -3.611445e-05 |  | 0 | [17 empty] | 25.4244 | 0.1052713
8473 | 2021/11/21 11:04:39 | 89082.5778 | 3000.0019 | 1 | 11 | 3 | 0 | 0 | 0 | 0 | 4.017176 | 0 | 5.917641 | 0.1533891 | 22.58383 | 13.7228 |  | 2.623588e-05 | [19 empty] | 25.11547 | -0.07728159
8474 | 2021/11/21 11:05:39 | 89142.5762 | 3060.0003 | 1 | 11 | 3 | 0 | 0 | 0 | 0 | 4.016927 | 0 | 5.917641 | 0.1533891 | 22.58383 | 13.7228 |  | 1.714815e-05 |  | 0 | [17 empty] | 25.35037 | 0.07928848
8475 | 2021/11/21 11:06:39 | 89202.5777 | 3120.0018 | 1 | 11 | 3 | 0 | 0 | 0 | 0 | 4.016973 | 0 | 5.917641 | 0.1533891 | 22.58383 | 13.7228 |  | 8.454909e-06 | [19 empty] | 25.30186 | 0.04138112
8476 | 2021/11/21 11:07:39 | 89262.5761 | 3180.0002 | 1 | 11 | 3 | 0 | 0 | 0 | 0 | 4.016966 | 0 | 5.917641 | 0.1533891 | 22.58383 | 13.7228 |  | -1.604328e-05 |  | 0 | [17 empty] | 25.39541 | 0.08800626
8477 | 2021/11/21 11:08:39 | 89322.5782 | 3240.0023 | 1 | 11 | 3 | 0 | 0 | 0 | 0 | 4.017017 | 0 | 5.917641 | 0.1533891 | 22.58383 | 13.7228 |  | -1.967805e-05 | [19 empty] | 25.32177 | -0.02074003
8478 | 2021/11/21 11:09:39 | 89382.5785 | 3300.0026 | 1 | 11 | 3 | 0 | 0 | 0 | 0 | 4.017035 | 0 | 5.917641 | 0.1533891 | 22.58383 | 13.7228 |  | -3.753379e-05 |  | 0 | [17 empty] | 25.44446 | 0.09238183
8479 | 2021/11/21 11:10:39 | 89442.5783 | 3360.0024 | 1 | 11 | 3 | 0 | 0 | 0 | 0 | 4.016952 | 0 | 5.917641 | 0.1533891 | 22.58383 | 13.7228 |  | 1.209003e-05 | [19 empty] | 25.15869 | -0.08349359
8480 | 2021/11/21 11:11:39 | 89502.5788 | 3420.0029 | 1 | 11 | 3 | 0 | 0 | 0 | 0 | 4.01679 | 0 | 5.917641 | 0.1533891 | 22.58383 | 13.7228 |  | 3.350662e-05 |  | 0 | [17 empty] | 25.33469 | 0.07227361
8481 | 2021/11/21 11:12:39 | 89562.5761 | 3480.0002 | 1 | 11 | 3 | 0 | 0 | 0 | 0 | 4.017073 | 0 | 5.917641 | 0.1533891 | 22.58383 | 13.7228 |  | 1.730505e-05 | [19 empty] | 25.11622 | -0.04559815
8482 | 2021/11/21 11:13:39 | 89622.5791 | 3540.0032 | 1 | 11 | 3 | 0 | 0 | 0 | 0 | 4.017321 | 0 | 5.917641 | 0.1533891 | 22.58383 | 13.7228 |  | -6.796662e-06 |  | 0 | [17 empty] | 25.38031 | 0.04280806
8483 | 2021/11/21 11:14:39 | 89682.5765 | 3600.0006 | 1 | 11 | 3 | 0 | 0 | 0 | 0 | 4.017097 | 0 | 5.917641 | 0.1533891 | 22.58383 | 13.7228 |  | -6.558971e-06 | [19 empty] | 25.33674 | 0.02485812
8484 | 2021/11/21 11:15:39 | 89742.5759 | 3660 | 1 | 11 | 3 | 0 | 0 | 0 | 0 | 4.016932 | 0 | 5.917641 | 0.1533891 | 22.58383 | 13.7228 |  | 4.109507e-06 |  | 0 | [17 empty] | 25.32615 | 0.04850507
8485 | 2021/11/21 11:16:39 | 89802.5776 | 3720.0017 | 1 | 11 | 3 | 0 | 0 | 0 | 0 | 4.016781 | 0 | 5.917641 | 0.1533891 | 22.58383 | 13.7228 |  | -2.133623e-06 | [19 empty] | 25.2065 | -0.01567423
8486 | 2021/11/21 11:17:39 | 89862.5784 | 3780.0025 | 1 | 11 | 3 | 0 | 0 | 0 | 0 | 4.017138 | 0 | 5.917641 | 0.1533891 | 22.58383 | 13.7228 |  | 2.228525e-05 |  | 0 | [17 empty] | 25.16018 | -0.0347054
8487 | 2021/11/21 11:18:39 | 89922.5761 | 3840.0002 | 1 | 11 | 3 | 0 | 0 | 0 | 0 | 4.017228 | 0 | 5.917641 | 0.1533891 | 22.58383 | 13.7228 |  | -1.509266e-05 | [19 empty] | 25.20104 | -0.03666043
8488 | 2021/11/21 11:19:39 | 89982.579 | 3900.0031 | 1 | 11 | 3 | 0 | 0 | 0 | 0 | 4.01702 | 0 | 5.917641 | 0.1533891 | 22.58383 | 13.7228 |  | -1.548878e-05 |  | 0 | [17 empty] | 25.19174 | -0.03718078
8489 | 2021/11/21 11:20:39 | 90042.5767 | 3960.0008 | 1 | 11 | 3 | 0 | 0 | 0 | 0 | 4.017006 | 0 | 5.917641 | 0.1533891 | 22.58383 | 13.7228 |  | 1.422427e-06 | [19 empty] | 25.33143 | 0.00991106
8490 | 2021/11/21 11:21:39 | 90102.5762 | 4020.0003 | 1 | 11 | 3 | 0 | 0 | 0 | 0 | 4.017051 | 0 | 5.917641 | 0.1533891 | 22.58383 | 13.7228 |  | -1.414642e-05 |  | 0 | [17 empty] | 25.41842 | 0.07095993
8491 | 2021/11/21 11:22:39 | 90162.5765 | 4080.0006 | 1 | 11 | 3 | 0 | 0 | 0 | 0 | 4.017129 | 0 | 5.917641 | 0.1533891 | 22.58383 | 13.7228 |  | 3.761561e-05 | [19 empty] | 25.19448 | -0.04640281
8492 | 2021/11/21 11:23:39 | 90222.5766 | 4140.0007 | 1 | 11 | 3 | 0 | 0 | 0 | 0 | 4.017138 | 0 | 5.917641 | 0.1533891 | 22.58383 | 13.7228 |  | 2.370575e-07 |  | 0 | [17 empty] | 25.22731 | -0.05259812
8493 | 2021/11/21 11:24:39 | 90282.5791 | 4200.0032 | 1 | 11 | 3 | 0 | 0 | 0 | 0 | 4.016999 | 0 | 5.917641 | 0.1533891 | 22.58383 | 13.7228 |  | -1.564774e-05 | [19 empty] | 25.4735 | 0.03294647
8494 | 2021/11/21 11:25:39 | 90342.5761 | 4260.0002 | 1 | 11 | 3 | 0 | 0 | 0 | 0 | 4.017232 | 0 | 5.917641 | 0.1533891 | 22.58383 | 13.7228 |  | -3.429574e-05 |  | 0 | [17 empty] | 25.3287 | -0.02136648
8495 | 2021/11/21 11:26:39 | 90402.5765 | 4320.0006 | 1 | 11 | 3 | 0 | 0 | 0 | 0 | 4.017212 | 0 | 5.917641 | 0.1533891 | 22.58383 | 13.7228 |  | 1.825448e-05 | [19 empty] | 25.22912 | -0.02611339
8496 | 2021/11/21 11:27:39 | 90462.578 | 4380.0021 | 1 | 11 | 3 | 0 | 0 | 0 | 0 | 4.017272 | 0 | 5.917641 | 0.1533891 | 22.58383 | 13.7228 |  | -8.929756e-06 |  | 0 | [17 empty] | 25.40928 | -0.01215041
8497 | 2021/11/21 11:28:39 | 90522.5767 | 4440.0008 | 1 | 11 | 3 | 0 | 0 | 0 | 0 | 4.016961 | 0 | 5.917641 | 0.1533891 | 22.58383 | 13.7228 |  | 2.544586e-05 | [19 empty] | 25.18591 | -0.03618658
8498 | 2021/11/21 11:29:39 | 90582.5771 | 4500.0012 | 1 | 11 | 3 | 0 | 0 | 0 | 0 | 4.0171 | 0 | 5.917641 | 0.1533891 | 22.58383 | 13.7228 |  | -4.346126e-06 |  | 0 | [17 empty] | 25.15359 | -0.06623149
8499 | 2021/11/21 11:30:39 | 90642.5768 | 4560.0009 | 1 | 11 | 3 | 0 | 0 | 0 | 0 | 4.017244 | 0 | 5.917641 | 0.1533891 | 22.58383 | 13.7228 |  | -1.841253e-05 | [19 empty] | 25.25978 | -0.01588762
8500 | 2021/11/21 11:31:39 | 90702.5774 | 4620.0015 | 1 | 11 | 3 | 0 | 0 | 0 | 0 | 4.0172 | 0 | 5.917641 | 0.1533891 | 22.58383 | 13.7228 |  | -6.401347e-06 |  | 0 | [17 empty] | 25.13102 | -0.03283083
8501 | 2021/11/21 11:32:39 | 90762.5783 | 4680.0024 | 1 | 11 | 3 | 0 | 0 | 0 | 0 | 4.017253 | 0 | 5.917641 | 0.1533891 | 22.58383 | 13.7228 |  | -1.043036e-05 | [19 empty] | 25.12004 | -0.02542794
8502 | 2021/11/21 11:33:39 | 90822.5773 | 4740.0014 | 1 | 11 | 3 | 0 | 0 | 0 | 0 | 4.017277 | 0 | 5.917641 | 0.1533891 | 22.58383 | 13.7228 |  | 9.008109e-06 |  | 0 | [17 empty] | 25.39604 | 0.06292582
8503 | 2021/11/21 11:34:39 | 90882.5787 | 4800.0028 | 1 | 11 | 3 | 0 | 0 | 0 | 0 | 4.017033 | 0 | 5.917641 | 0.1533891 | 22.58383 | 13.7228 |  | 1.967675e-05 | [19 empty] | 25.30393 | -0.03367186
8504 | 2021/11/21 11:35:39 | 90942.5767 | 4860.0008 | 1 | 11 | 3 | 0 | 0 | 0 | 0 | 4.017073 | 0 | 5.917641 | 0.1533891 | 22.58383 | 13.7228 |  | 1.209073e-05 |  | 0 | [17 empty] | 25.361 | 0.00113368
8505 | 2021/11/21 11:36:39 | 91002.5768 | 4920.0009 | 1 | 11 | 3 | 0 | 0 | 0 | 0 | 4.017387 | 0 | 5.917641 | 0.1533891 | 22.58383 | 13.7228 |  | -3.042238e-05 | [19 empty] | 25.44529 | 0.08288205
8506 | 2021/11/21 11:37:39 | 91062.5762 | 4980.0003 | 1 | 11 | 3 | 0 | 0 | 0 | 0 | 4.017074 | 0 | 5.917641 | 0.1533891 | 22.58383 | 13.7228 |  | 5.610686e-06 |  | 0 | [17 empty] | 25.17296 | 0.02599239
8507 | 2021/11/21 11:38:39 | 91122.5762 | 5040.0003 | 1 | 11 | 3 | 0 | 0 | 0 | 0 | 4.017245 | 0 | 5.917641 | 0.1533891 | 22.58383 | 13.7228 |  | 1.533099e-05 | [19 empty] | 25.08173 | -0.007125139
8508 | 2021/11/21 11:39:39 | 91182.5782 | 5100.0023 | 1 | 11 | 3 | 0 | 0 | 0 | 0 | 4.017099 | 0 | 5.917641 | 0.1533891 | 22.58383 | 13.7228 |  | 6.400552e-06 |  | 0 | [17 empty] | 25.14761 | 0.003529787
8509 | 2021/11/21 11:40:39 | 91242.5776 | 5160.0017 | 1 | 11 | 3 | 0 | 0 | 0 | 0 | 4.016974 | 0 | 5.917641 | 0.1533891 | 22.58383 | 13.7228 |  | 1.169542e-05 | [19 empty] | 25.41647 | 0.0451839
8510 | 2021/11/21 11:41:39 | 91302.5781 | 5220.0022 | 1 | 11 | 3 | 0 | 0 | 0 | 0 | 4.01732 | 0 | 5.917641 | 0.1533891 | 22.58383 | 13.7228 |  | -2.734584e-05 |  | 0 | [17 empty] | 25.36435 | 0.06531537
8511 | 2021/11/21 11:42:39 | 91362.5787 | 5280.0028 | 1 | 11 | 3 | 0 | 0 | 0 | 0 | 4.017249 | 0 | 5.917641 | 0.1533891 | 22.58383 | 13.7228 |  | -1.999334e-05 | [19 empty] | 25.3483 | 0.03362119
8512 | 2021/11/21 11:43:39 | 91422.5759 | 5340 | 1 | 11 | 3 | 0 | 0 | 0 | 0 | 4.017352 | 0 | 5.917641 | 0.1533891 | 22.58383 | 13.7228 |  | -1.122156e-05 |  | 0 | [17 empty] | 25.18265 | -0.02108812
8513 | 2021/11/21 11:44:39 | 91482.5769 | 5400.001 | 1 | 11 | 3 | 0 | 0 | 0 | 0 | 4.017006 | 0 | 5.917641 | 0.1533891 | 22.58383 | 13.7228 |  | -4.583035e-06 | [19 empty] | 25.1217 | -0.0628829
8514 | 2021/11/21 11:45:39 | 91542.578 | 5460.0021 | 1 | 11 | 3 | 0 | 0 | 0 | 0 | 4.017125 | 0 | 5.917641 | 0.1533891 | 22.58383 | 13.7228 |  | 3.081952e-05 |  | 0 | [17 empty] | 25.1296 | -0.0458765
8515 | 2021/11/21 11:46:39 | 91602.5788 | 5520.0029 | 1 | 11 | 3 | 0 | 0 | 0 | 0 | 4.017226 | 0 | 5.917641 | 0.1533891 | 22.58383 | 13.7228 |  | -7.824387e-06 | [19 empty] | 25.37091 | 0.08288801
8516 | 2021/11/21 11:47:39 | 91662.5773 | 5580.0014 | 1 | 11 | 3 | 0 | 0 | 0 | 0 | 4.017357 | 0 | 5.917641 | 0.1533891 | 22.58383 | 13.7228 |  | 1.659499e-06 |  | 0 | [17 empty] | 25.10349 | -0.08212268
8517 | 2021/11/21 11:48:39 | 91722.5778 | 5640.0019 | 1 | 11 | 3 | 0 | 0 | 0 | 0 | 4.017389 | 0 | 5.917641 | 0.1533891 | 22.58383 | 13.7228 |  | -3.192771e-05 | [19 empty] | 25.36576 | 0.053671
8518 | 2021/11/21 11:49:39 | 91782.5762 | 5700.0003 | 1 | 11 | 3 | 0 | 0 | 0 | 0 | 4.017159 | 0 | 5.917641 | 0.1533891 | 22.58383 | 13.7228 |  | -1.754458e-05 |  | 0 | [17 empty] | 25.23176 | -0.03778696
8519 | 2021/11/21 11:50:39 | 91842.5759 | 5760 | 1 | 11 | 3 | 0 | 0 | 0 | 0 | 4.017197 | 0 | 5.917641 | 0.1533891 | 22.58383 | 13.7228 |  | -1.485659e-05 | [19 empty] | 25.12906 | -0.07986426
8520 | 2021/11/21 11:51:39 | 91902.5789 | 5820.003 | 1 | 11 | 3 | 0 | 0 | 0 | 0 | 4.017264 | 0 | 5.917641 | 0.1533891 | 22.58383 | 13.7228 |  | 2.702433e-05 |  | 0 | [17 empty] | 25.2733 | 0.06897509
8521 | 2021/11/21 11:52:39 | 91962.578 | 5880.0021 | 1 | 11 | 3 | 0 | 0 | 0 | 0 | 4.017179 | 0 | 5.917641 | 0.1533891 | 22.58383 | 13.7228 |  | -7.03323e-06 | [19 empty] | 25.31142 | 0.08225977
8522 | 2021/11/21 11:53:39 | 92022.5769 | 5940.001 | 1 | 11 | 3 | 0 | 0 | 0 | 0 | 4.017215 | 0 | 5.917641 | 0.1533891 | 22.58383 | 13.7228 |  | -2.607632e-05 |  | 0 | [17 empty] | 25.2518 | 0.0281316
8523 | 2021/11/21 11:54:39 | 92082.5761 | 6000.0002 | 1 | 11 | 3 | 0 | 0 | 0 | 0 | 4.017133 | 0 | 5.917641 | 0.1533891 | 22.58383 | 13.7228 |  | -1.193278e-05 | [19 empty] | 25.08816 | -0.09434462
8524 | 2021/11/21 11:55:39 | 92142.5779 | 6060.002 | 1 | 11 | 3 | 0 | 0 | 0 | 0 | 4.017216 | 0 | 5.917641 | 0.1533891 | 22.58383 | 13.7228 |  | -2.552276e-05 |  | 0 | [17 empty] | 25.28118 | -0.06249309
8525 | 2021/11/21 11:56:39 | 92202.5766 | 6120.0007 | 1 | 11 | 3 | 0 | 0 | 0 | 0 | 4.017352 | 0 | 5.917641 | 0.1533891 | 22.58383 | 13.7228 |  | 3.271583e-05 | [19 empty] | 25.29669 | -0.06596208
8526 | 2021/11/21 11:57:39 | 92262.5773 | 6180.0014 | 1 | 11 | 3 | 0 | 0 | 0 | 0 | 4.017406 | 0 | 5.917641 | 0.1533891 | 22.58383 | 13.7228 |  | 7.665303e-06 |  | 0 | [17 empty] | 25.13566 | -0.03540933
8527 | 2021/11/21 11:58:39 | 92322.5779 | 6240.002 | 1 | 11 | 3 | 0 | 0 | 0 | 0 | 4.017244 | 0 | 5.917641 | 0.1533891 | 22.58383 | 13.7228 |  | -1.738566e-05 | [19 empty] | 25.24616 | 0.05806029
8528 | 2021/11/21 11:59:39 | 92382.5784 | 6300.0025 | 1 | 11 | 3 | 0 | 0 | 0 | 0 | 4.017176 | 0 | 5.917641 | 0.1533891 | 22.58383 | 13.7228 |  | -6.480001e-06 |  | 0 | [17 empty] | 25.48106 | 0.05569994
8529 | 2021/11/21 12:00:39 | 92442.576 | 6360.0001 | 1 | 11 | 3 | 0 | 0 | 0 | 0 | 4.017235 | 0 | 5.917641 | 0.1533891 | 22.58383 | 13.7228 |  | -3.16074e-07 | [19 empty] | 25.18017 | -0.05823195
8530 | 2021/11/21 12:01:39 | 92502.5765 | 6420.0006 | 1 | 11 | 3 | 0 | 0 | 0 | 0 | 4.017323 | 0 | 5.917641 | 0.1533891 | 22.58383 | 13.7228 |  | 1.659705e-06 |  | 0 | [17 empty] | 25.41111 | 0.02991498
8531 | 2021/11/21 12:02:39 | 92562.5781 | 6480.0022 | 1 | 11 | 3 | 0 | 0 | 0 | 0 | 4.01744 | 0 | 5.917641 | 0.1533891 | 22.58383 | 13.7228 |  | 9.008706e-06 | [19 empty] | 25.14133 | -0.009460449
8532 | 2021/11/21 12:03:39 | 92622.577 | 6540.0011 | 1 | 11 | 3 | 0 | 0 | 0 | 0 | 4.01732 | 0 | 5.917641 | 0.1533891 | 22.58383 | 13.7228 |  | 1.793869e-05 |  | 0 | [17 empty] | 25.15867 | 0.04517972
8533 | 2021/11/21 12:04:39 | 92682.5772 | 6600.0013 | 1 | 11 | 3 | 0 | 0 | 0 | 0 | 4.017226 | 0 | 5.917641 | 0.1533891 | 22.58383 | 13.7228 |  | 7.902374e-06 | [19 empty] | 25.15117 | 0.04250646
8534 | 2021/11/21 12:05:39 | 92742.5769 | 6660.001 | 1 | 11 | 3 | 0 | 0 | 0 | 0 | 4.017297 | 0 | 5.917641 | 0.1533891 | 22.58383 | 13.7228 |  | -1.959935e-05 |  | 0 | [17 empty] | 25.36806 | 0.08166969
8535 | 2021/11/21 12:06:39 | 92802.5772 | 6720.0013 | 1 | 11 | 3 | 0 | 0 | 0 | 0 | 4.017467 | 0 | 5.917641 | 0.1533891 | 22.58383 | 13.7228 |  | -2.84502e-06 | [19 empty] | 25.321 | -0.068385
8536 | 2021/11/21 12:07:39 | 92862.576 | 6780.0001 | 1 | 11 | 3 | 0 | 0 | 0 | 0 | 4.017449 | 0 | 5.917641 | 0.1533891 | 22.58383 | 13.7228 |  | 5.136288e-06 |  | 0 | [17 empty] | 25.45339 | -0.04344821
8537 | 2021/11/21 12:08:39 | 92922.5765 | 6840.0006 | 1 | 11 | 3 | 0 | 0 | 0 | 0 | 4.017307 | 0 | 5.917641 | 0.1533891 | 22.58383 | 13.7228 |  | -2.212793e-06 | [19 empty] | 25.27378 | 0.01680553
8538 | 2021/11/21 12:09:39 | 92982.5787 | 6900.0028 | 1 | 11 | 3 | 0 | 0 | 0 | 0 | 4.017261 | 0 | 5.917641 | 0.1533891 | 22.58383 | 13.7228 |  | 1.564579e-05 |  | 0 | [17 empty] | 25.17268 | 0.007001162
8539 | 2021/11/21 12:10:39 | 93042.5761 | 6960.0002 | 1 | 11 | 3 | 0 | 0 | 0 | 0 | 4.017335 | 0 | 5.917641 | 0.1533891 | 22.58383 | 13.7228 |  | 2.552678e-05 | [19 empty] | 25.11727 | -0.04224002
8540 | 2021/11/21 12:11:39 | 93102.5777 | 7020.0018 | 1 | 11 | 3 | 0 | 0 | 0 | 0 | 4.017398 | 0 | 5.917641 | 0.1533891 | 22.58383 | 13.7228 |  | -2.591785e-05 |  | 0 | [17 empty] | 25.13877 | -0.0835669
8541 | 2021/11/21 12:12:39 | 93162.5759 | 7080 | 1 | 11 | 3 | 0 | 0 | 0 | 0 | 4.017372 | 0 | 5.917641 | 0.1533891 | 22.58383 | 13.7228 |  | -1.944097e-05 | [19 empty] | 25.36611 | 0.05536139
8542 | 2021/11/21 12:13:39 | 93222.576 | 7140.0001 | 1 | 11 | 3 | 0 | 0 | 0 | 0 | 4.017444 | 0 | 5.917641 | 0.1533891 | 22.58383 | 13.7228 |  | -1.517168e-05 |  | 0 | [17 empty] | 25.51594 | 0.09021759
8543 | 2021/11/21 12:14:39 | 93282.5781 | 7200.0022 | 1 | 11 | 3 | 0 | 0 | 0 | 0 | 4.017418 | 0 | 5.917641 | 0.1533891 | 22.58383 | 13.7228 |  | 5.531295e-07 | [19 empty] | 25.21119 | 0.01745522
8544 | 2021/11/21 12:15:39 | 93342.5765 | 7260.0006 | 1 | 11 | 3 | 0 | 0 | 0 | 0 | 4.017164 | 0 | 5.917641 | 0.1533891 | 22.58383 | 13.7228 |  | 9.245931e-06 |  | 0 | [17 empty] | 25.46723 | 0.07528424
8545 | 2021/11/21 12:16:39 | 93402.5772 | 7320.0013 | 1 | 11 | 3 | 0 | 0 | 0 | 0 | 4.017359 | 0 | 5.917641 | 0.1533891 | 22.58383 | 13.7228 |  | 2.56039e-05 | [19 empty] | 25.18001 | -0.05687237
8546 | 2021/11/21 12:17:39 | 93462.577 | 7380.0011 | 1 | 11 | 3 | 0 | 0 | 0 | 0 | 4.017322 | 0 | 5.917641 | 0.1533891 | 22.58383 | 13.7228 |  | 4.283051e-05 | [19 empty] | 25.46943 | 0.09415984
8547 | 2021/11/21 12:18:39 | 93522.5766 | 7440.0007 | 1 | 11 | 3 | 0 | 0 | 0 | 0 | 4.017359 | 0 | 5.917641 | 0.1533891 | 22.58383 | 13.7228 |  | -8.060755e-06 |  | 0 | [17 empty] | 25.22141 | -0.07358372
8548 | 2021/11/21 12:19:39 | 93582.5781 | 7500.0022 | 1 | 11 | 3 | 0 | 0 | 0 | 0 | 4.017147 | 0 | 5.917641 | 0.1533891 | 22.58383 | 13.7228 |  | -1.335601e-05 | [19 empty] | 25.07652 | -0.07684946
8549 | 2021/11/21 12:20:39 | 93642.579 | 7560.0031 | 1 | 11 | 3 | 0 | 0 | 0 | 0 | 4.017271 | 0 | 5.917641 | 0.1533891 | 22.58383 | 13.7228 |  | -1.106342e-06 |  | 0 | [17 empty] | 25.08895 | -0.04766226
8550 | 2021/11/21 12:21:39 | 93702.5774 | 7620.0015 | 1 | 11 | 3 | 0 | 0 | 0 | 0 | 4.017428 | 0 | 5.917641 | 0.1533891 | 22.58383 | 13.7228 |  | 7.981398e-06 | [19 empty] | 25.34723 | 0.05092263
8551 | 2021/11/21 12:22:39 | 93762.5768 | 7680.0009 | 1 | 11 | 3 | 0 | 0 | 0 | 0 | 4.017615 | 0 | 5.917641 | 0.1533891 | 22.58383 | 13.7228 |  | 1.0669e-05 |  | 0 | [17 empty] | 25.15685 | -0.06171882
8552 | 2021/11/21 12:23:39 | 93822.5783 | 7740.0024 | 1 | 11 | 3 | 0 | 0 | 0 | 0 | 4.017551 | 0 | 5.917641 | 0.1533891 | 22.58383 | 13.7228 |  | -1.193437e-05 | [19 empty] | 25.30184 | 0.006949306
8553 | 2021/11/21 12:24:39 | 93882.5761 | 7800.0002 | 1 | 11 | 3 | 0 | 0 | 0 | 0 | 4.017225 | 0 | 5.917641 | 0.1533891 | 22.58383 | 13.7228 |  | 1.185209e-06 |  | 0 | [17 empty] | 25.29679 | -0.08460641
8554 | 2021/11/21 12:25:39 | 93942.5769 | 7860.001 | 1 | 11 | 3 | 0 | 0 | 0 | 0 | 4.017178 | 0 | 5.917641 | 0.1533891 | 22.58383 | 13.7228 |  | -6.795141e-06 | [19 empty] | 25.45688 | 0.01292944
8555 | 2021/11/21 12:26:39 | 94002.5792 | 7920.0033 | 1 | 11 | 3 | 0 | 0 | 0 | 0 | 4.017457 | 0 | 5.917641 | 0.1533891 | 22.58383 | 13.7228 |  | 4.638962e-05 |  | 0 | [17 empty] | 25.40723 | 0.03907144
8556 | 2021/11/21 12:27:39 | 94062.5782 | 7980.0023 | 1 | 11 | 3 | 0 | 0 | 0 | 0 | 4.017423 | 0 | 5.917641 | 0.1533891 | 22.58383 | 13.7228 |  | 2.805366e-05 | [19 empty] | 25.39029 | 0.02189398
8557 | 2021/11/21 12:28:39 | 94122.5766 | 8040.0007 | 1 | 11 | 3 | 0 | 0 | 0 | 0 | 4.017536 | 0 | 5.917641 | 0.1533891 | 22.58383 | 13.7228 |  | 2.584119e-05 |  | 0 | [17 empty] | 25.30805 | 0.03026783
8558 | 2021/11/21 12:29:39 | 94182.5771 | 8100.0012 | 1 | 11 | 3 | 0 | 0 | 0 | 0 | 4.017238 | 0 | 5.917641 | 0.1533891 | 22.58383 | 13.7228 |  | -3.635363e-05 | [19 empty] | 25.21648 | -0.07892787
8559 | 2021/11/21 12:30:39 | 94242.5777 | 8160.0018 | 1 | 11 | 3 | 0 | 0 | 0 | 0 | 4.01741 | 0 | 5.917641 | 0.1533891 | 22.58383 | 13.7228 |  | -1.952048e-05 |  | 0 | [17 empty] | 25.47796 | 0.06813169
8560 | 2021/11/21 12:31:39 | 94302.5781 | 8220.0022 | 1 | 11 | 3 | 0 | 0 | 0 | 0 | 4.017428 | 0 | 5.917641 | 0.1533891 | 22.58383 | 13.7228 |  | 9.087655e-06 | [19 empty] | 25.20552 | -0.04263341
8561 | 2021/11/21 12:32:39 | 94362.5787 | 8280.0028 | 1 | 11 | 3 | 0 | 0 | 0 | 0 | 4.017472 | 0 | 5.917641 | 0.1533891 | 22.58383 | 13.7228 |  | 2.837258e-05 |  | 0 | [17 empty] | 25.19129 | -0.1168829
8562 | 2021/11/21 12:33:39 | 94422.5797 | 8340.0038 | 1 | 11 | 3 | 0 | 0 | 0 | 0 | 4.017335 | 0 | 5.917641 | 0.1533891 | 22.58383 | 13.7228 |  | 8.534211e-06 | [19 empty] | 25.29655 | 0.02332032
8563 | 2021/11/21 12:34:39 | 94482.5773 | 8400.0014 | 1 | 11 | 3 | 0 | 0 | 0 | 0 | 4.017302 | 0 | 5.917641 | 0.1533891 | 22.58383 | 13.7228 |  | -9.326192e-06 |  | 0 | [17 empty] | 25.50768 | 0.08250594
8564 | 2021/11/21 12:35:39 | 94542.5776 | 8460.0017 | 1 | 11 | 3 | 0 | 0 | 0 | 0 | 4.01719 | 0 | 5.917641 | 0.1533891 | 22.58383 | 13.7228 |  | 2.6631e-05 | [19 empty] | 25.28687 | -0.009973049
8565 | 2021/11/21 12:36:39 | 94602.577 | 8520.0011 | 1 | 11 | 3 | 0 | 0 | 0 | 0 | 4.017554 | 0 | 5.917641 | 0.1533891 | 22.58383 | 13.7228 |  | -3.160976e-05 |  | 0 | [17 empty] | 25.28854 | 0.007077456
8566 | 2021/11/21 12:37:39 | 94662.5794 | 8580.0035 | 1 | 11 | 3 | 0 | 0 | 0 | 0 | 4.017505 | 0 | 5.917641 | 0.1533891 | 22.58383 | 13.7228 |  | 1.580475e-07 | [19 empty] | 25.5046 | 0.05431414
8567 | 2021/11/21 12:38:39 | 94722.5767 | 8640.0008 | 1 | 11 | 3 | 0 | 0 | 0 | 0 | 4.017281 | 0 | 5.917641 | 0.1533891 | 22.58383 | 13.7228 |  | 3.398049e-05 |  | 0 | [17 empty] | 25.48183 | 0.05351007
8568 | 2021/11/21 12:39:39 | 94782.5783 | 8700.0024 | 1 | 11 | 3 | 0 | 0 | 0 | 0 | 4.017316 | 0 | 5.917641 | 0.1533891 | 22.58383 | 13.7228 |  | 1.588311e-05 | [19 empty] | 25.23965 | -0.07846951
8569 | 2021/11/21 12:40:39 | 94842.5774 | 8760.0015 | 1 | 11 | 3 | 0 | 0 | 0 | 0 | 4.017413 | 0 | 5.917641 | 0.1533891 | 22.58383 | 13.7228 |  | -7.112608e-07 |  | 0 | [17 empty] | 25.34051 | -0.06112814
8570 | 2021/11/21 12:41:39 | 94902.576 | 8820.0001 | 1 | 11 | 3 | 0 | 0 | 0 | 0 | 4.017352 | 0 | 5.917641 | 0.1533891 | 22.58383 | 13.7228 |  | -1.454109e-05 | [19 empty] | 25.35874 | 0.08695602
8571 | 2021/11/21 12:42:39 | 94962.5778 | 8880.0019 | 1 | 11 | 3 | 0 | 0 | 0 | 0 | 4.017549 | 0 | 5.917641 | 0.1533891 | 22.58383 | 13.7228 |  | -1.359377e-05 |  | 0 | [17 empty] | 25.449 | -0.0801146
8572 | 2021/11/21 12:43:39 | 95022.5793 | 8940.0034 | 1 | 11 | 3 | 0 | 0 | 0 | 0 | 4.017302 | 0 | 5.917641 | 0.1533891 | 22.58383 | 13.7228 |  | -1.153775e-05 | [19 empty] | 25.41124 | -0.07851541
8573 | 2021/11/21 12:44:39 | 95082.5767 | 9000.0008 | 1 | 11 | 3 | 0 | 0 | 0 | 0 | 4.017302 | 0 | 5.917641 | 0.1533891 | 22.58383 | 13.7228 |  | 3.966992e-05 |  | 0 | [17 empty] | 25.24276 | 0.01196086
8574 | 2021/11/21 12:45:39 | 95142.5778 | 9060.0019 | 1 | 11 | 3 | 0 | 0 | 0 | 0 | 4.017352 | 0 | 5.917641 | 0.1533891 | 22.58383 | 13.7228 |  | 3.62722e-05 | [19 empty] | 25.23525 | 0.08869588
8575 | 2021/11/21 12:46:39 | 95202.5772 | 9120.0013 | 1 | 11 | 3 | 0 | 0 | 0 | 0 | 4.017568 | 0 | 5.917641 | 0.1533891 | 22.58383 | 13.7228 |  | 7.42737e-06 |  | 0 | [17 empty] | 25.28893 | -0.01749456
8576 | 2021/11/21 12:47:39 | 95262.5778 | 9180.0019 | 1 | 11 | 3 | 0 | 0 | 0 | 0 | 4.017528 | 0 | 5.917641 | 0.1533891 | 22.58383 | 13.7228 |  | -2.695e-05 | [19 empty] | 25.59906 | 0.0120014
8577 | 2021/11/21 12:48:39 | 95322.5775 | 9240.0016 | 1 | 11 | 3 | 0 | 0 | 0 | 0 | 4.017406 | 0 | 5.917641 | 0.1533891 | 22.58383 | 13.7228 |  | -1.446362e-05 |  | 0 | [17 empty] | 25.45079 | 0.07846355
8578 | 2021/11/21 12:49:39 | 95382.5792 | 9300.0033 | 1 | 11 | 3 | 0 | 0 | 0 | 0 | 4.01729 | 0 | 5.917641 | 0.1533891 | 22.58383 | 13.7228 |  | -1.58058e-06 | [19 empty] | 25.48583 | 0.09302437
8579 | 2021/11/21 12:50:39 | 95442.5769 | 9360.001 | 1 | 11 | 3 | 0 | 0 | 0 | 0 | 4.017388 | 0 | 5.917641 | 0.1533891 | 22.58383 | 13.7228 |  | 1.896475e-05 |  | 0 | [17 empty] | 25.30754 | 0.02694488
8580 | 2021/11/21 12:51:39 | 95502.5778 | 9420.0019 | 1 | 11 | 3 | 0 | 0 | 0 | 0 | 4.017482 | 0 | 5.917641 | 0.1533891 | 22.58383 | 13.7228 |  | -1.975479e-06 | [19 empty] | 25.37168 | -0.05988359
8581 | 2021/11/21 12:52:39 | 95562.5769 | 9480.001 | 1 | 11 | 3 | 0 | 0 | 0 | 0 | 4.017472 | 0 | 5.917641 | 0.1533891 | 22.58383 | 13.7228 |  | -1.864883e-05 |  | 0 | [17 empty] | 25.50044 | 0.02011955
8582 | 2021/11/21 12:53:39 | 95622.5772 | 9540.0013 | 1 | 11 | 3 | 0 | 0 | 0 | 0 | 4.017326 | 0 | 5.917641 | 0.1533891 | 22.58383 | 13.7228 |  | -5.057561e-06 | [19 empty] | 25.55952 | 0.06957293
8583 | 2021/11/21 12:54:39 | 95682.5762 | 9600.0003 | 1 | 11 | 3 | 0 | 0 | 0 | 0 | 4.017402 | 0 | 5.917641 | 0.1533891 | 22.58383 | 13.7228 |  | -2.331316e-05 |  | 0 | [17 empty] | 25.49877 | 0.06472468
8584 | 2021/11/21 12:55:39 | 95742.5778 | 9660.0019 | 1 | 11 | 3 | 0 | 0 | 0 | 0 | 4.017385 | 0 | 5.917641 | 0.1533891 | 22.58383 | 13.7228 |  | 1.715057e-05 | [19 empty] | 25.15883 | -0.02400458
8585 | 2021/11/21 12:56:39 | 95802.5767 | 9720.0008 | 1 | 11 | 3 | 0 | 0 | 0 | 0 | 4.017602 | 0 | 5.917641 | 0.1533891 | 22.58383 | 13.7228 |  | 1.880672e-05 |  | 0 | [17 empty] | 25.46502 | 0.05898237
8586 | 2021/11/21 12:57:39 | 95862.5775 | 9780.0016 | 1 | 11 | 3 | 0 | 0 | 0 | 0 | 4.017303 | 0 | 5.917641 | 0.1533891 | 22.58383 | 13.7228 |  | 1.849385e-05 | [19 empty] | 25.44733 | 0.005174875
8587 | 2021/11/21 12:58:39 | 95922.578 | 9840.0021 | 1 | 11 | 3 | 0 | 0 | 0 | 0 | 4.017173 | 0 | 5.917641 | 0.1533891 | 22.58383 | 13.7228 |  | 7.112196e-07 |  | 0 | [17 empty] | 25.34195 | 0.03920853
8588 | 2021/11/21 12:59:39 | 95982.5764 | 9900.0005 | 1 | 11 | 3 | 0 | 0 | 0 | 0 | 4.017375 | 0 | 5.917641 | 0.1533891 | 22.58383 | 13.7228 |  | -2.884582e-05 | [19 empty] | 25.55164 | 0.0762409
8589 | 2021/11/21 13:00:39 | 96042.5768 | 9960.0009 | 1 | 11 | 3 | 0 | 0 | 0 | 0 | 4.017598 | 0 | 5.917641 | 0.1533891 | 22.58383 | 13.7228 |  | 9.799188e-06 |  | 0 | [17 empty] | 25.22763 | -0.04832983
8590 | 2021/11/21 13:01:39 | 96102.5777 | 10020.0018 | 1 | 11 | 3 | 0 | 0 | 0 | 0 | 4.017556 | 0 | 5.917641 | 0.1533891 | 22.58383 | 13.7228 |  | 2.007103e-05 | [19 empty] | 25.47071 | 0.03721595
8591 | 2021/11/21 13:02:39 | 96162.5768 | 10080.0009 | 1 | 11 | 3 | 0 | 0 | 0 | 0 | 4.017577 | 0 | 5.917641 | 0.1533891 | 22.58383 | 13.7228 |  | 1.153603e-05 |  | 0 | [17 empty] | 25.42508 | 0.02807975
8592 | 2021/11/21 13:03:39 | 96222.5787 | 10140.0028 | 1 | 11 | 3 | 0 | 0 | 0 | 0 | 4.017282 | 0 | 5.917641 | 0.1533891 | 22.58383 | 13.7228 |  | 1.106351e-05 | [19 empty] | 25.41396 | 0.05734622
8593 | 2021/11/21 13:04:39 | 96282.5779 | 10200.002 | 1 | 11 | 3 | 0 | 0 | 0 | 0 | 4.017332 | 0 | 5.917641 | 0.1533891 | 22.58383 | 13.7228 |  | -2.710739e-05 |  | 0 | [17 empty] | 25.41889 | 0.07586062
8594 | 2021/11/21 13:05:39 | 96342.5784 | 10260.0025 | 1 | 11 | 3 | 0 | 0 | 0 | 0 | 4.017368 | 0 | 5.917641 | 0.1533891 | 22.58383 | 13.7228 |  | -9.166222e-06 | [19 empty] | 25.45134 | -0.06193519
8595 | 2021/11/21 13:06:39 | 96402.5777 | 10320.0018 | 1 | 11 | 3 | 0 | 0 | 0 | 0 | 4.017537 | 0 | 5.917641 | 0.1533891 | 22.58383 | 13.7228 |  | -2.671202e-05 |  | 0 | [17 empty] | 25.31946 | 0.03718972
8596 | 2021/11/21 13:07:39 | 96462.5775 | 10380.0016 | 1 | 11 | 3 | 0 | 0 | 0 | 0 | 4.017508 | 0 | 5.917641 | 0.1533891 | 22.58383 | 13.7228 |  | 1.754342e-05 | [19 empty] | 25.41732 | 0.01955986
8597 | 2021/11/21 13:08:39 | 96522.5771 | 10440.0012 | 1 | 11 | 3 | 0 | 0 | 0 | 0 | 4.017356 | 0 | 5.917641 | 0.1533891 | 22.58383 | 13.7228 |  | 1.912612e-05 |  | 0 | [17 empty] | 25.22658 | -0.06211042
8598 | 2021/11/21 13:09:39 | 96582.5772 | 10500.0013 | 1 | 11 | 3 | 0 | 0 | 0 | 0 | 4.017363 | 0 | 5.917641 | 0.1533891 | 22.58383 | 13.7228 |  | 4.346378e-06 | [19 empty] | 25.16396 | -0.07933736
8599 | 2021/11/21 13:10:39 | 96642.5795 | 10560.0036 | 1 | 11 | 3 | 0 | 0 | 0 | 0 | 4.017454 | 0 | 5.917641 | 0.1533891 | 22.58383 | 13.7228 |  | -1.051164e-05 |  | 0 | [17 empty] | 25.41473 | 0.04610181
8600 | 2021/11/21 13:11:39 | 96702.5787 | 10620.0028 | 1 | 11 | 3 | 0 | 0 | 0 | 0 | 4.017552 | 0 | 5.917641 | 0.1533891 | 22.58383 | 13.7228 |  | -1.31174e-05 | [19 empty] | 25.30495 | 0.01248598
8601 | 2021/11/21 13:12:39 | 96762.5762 | 10680.0003 | 1 | 11 | 3 | 0 | 0 | 0 | 0 | 4.017703 | 0 | 5.917641 | 0.1533891 | 22.58383 | 13.7228 |  | -2.892485e-05 |  | 0 | [17 empty] | 25.10409 | -0.06927609
8602 | 2021/11/21 13:13:39 | 96822.5773 | 10740.0014 | 1 | 11 | 3 | 0 | 0 | 0 | 0 | 4.017391 | 0 | 5.917641 | 0.1533891 | 22.58383 | 13.7228 |  | 1.849048e-05 | [19 empty] | 25.13281 | -0.08640051
8603 | 2021/11/21 13:14:39 | 96882.577 | 10800.0011 | 1 | 11 | 3 | 0 | 0 | 0 | 0 | 4.017198 | 0 | 5.917641 | 0.1533891 | 22.58383 | 13.7228 |  | 1.817667e-06 |  | 0 | [17 empty] | 25.36172 | 0.06551683
8604 | 2021/11/21 13:15:39 | 96942.5766 | 10860.0007 | 1 | 11 | 3 | 0 | 0 | 0 | 0 | 4.017183 | 0 | 5.917641 | 0.1533891 | 22.58383 | 13.7228 |  | 1.667387e-05 | [19 empty] | 25.21364 | -0.04502535
8605 | 2021/11/21 13:16:39 | 97002.5781 | 10920.0022 | 1 | 11 | 3 | 0 | 0 | 0 | 0 | 4.017572 | 0 | 5.917641 | 0.1533891 | 22.58383 | 13.7228 |  | -1.185287e-06 |  | 0 | [17 empty] | 25.10835 | -0.113191
8606 | 2021/11/21 13:17:39 | 97062.5768 | 10980.0009 | 1 | 11 | 3 | 0 | 0 | 0 | 0 | 4.017389 | 0 | 5.917641 | 0.1533891 | 22.58383 | 13.7228 |  | 1.896507e-05 | [19 empty] | 25.39635 | 0.08430064
8607 | 2021/11/21 13:18:39 | 97122.5762 | 11040.0003 | 1 | 11 | 3 | 0 | 0 | 0 | 0 | 4.017265 | 0 | 5.917641 | 0.1533891 | 22.58383 | 13.7228 |  | -5.29402e-06 |  | 0 | [17 empty] | 25.43155 | 0.05500138
8608 | 2021/11/21 13:19:39 | 97182.5777 | 11100.0018 | 1 | 11 | 3 | 0 | 0 | 0 | 0 | 4.017273 | 0 | 5.917641 | 0.1533891 | 22.58383 | 13.7228 |  | -7.901916e-06 | [19 empty] | 25.36444 | -0.00287652
8609 | 2021/11/21 13:20:39 | 97242.5785 | 11160.0026 | 1 | 11 | 3 | 0 | 0 | 0 | 0 | 4.017384 | 0 | 5.917641 | 0.1533891 | 22.58383 | 13.7228 |  | 4.330537e-05 |  | 0 | [17 empty] | 25.30082 | -0.05213201
8610 | 2021/11/21 13:21:39 | 97302.5772 | 11220.0013 | 1 | 11 | 3 | 0 | 0 | 0 | 0 | 4.017651 | 0 | 5.917641 | 0.1533891 | 22.58383 | 13.7228 |  | 2.370712e-07 | [19 empty] | 25.41717 | -0.0505656
8611 | 2021/11/21 13:22:39 | 97362.5764 | 11280.0005 | 1 | 11 | 3 | 0 | 0 | 0 | 0 | 4.017581 | 0 | 5.917641 | 0.1533891 | 22.58383 | 13.7228 |  | -1.343337e-05 |  | 0 | [17 empty] | 25.37502 | -0.05197704
8612 | 2021/11/21 13:23:39 | 97422.5772 | 11340.0013 | 1 | 11 | 3 | 0 | 0 | 0 | 0 | 4.017241 | 0 | 5.917641 | 0.1533891 | 22.58383 | 13.7228 |  | -3.034562e-05 | [19 empty] | 25.48067 | -0.04268348
8613 | 2021/11/21 13:24:39 | 97482.5782 | 11400.0023 | 1 | 11 | 3 | 0 | 0 | 0 | 0 | 4.017326 | 0 | 5.917641 | 0.1533891 | 22.58383 | 13.7228 |  | -1.0432e-05 |  | 0 | [17 empty] | 25.45402 | 0.07071316
8614 | 2021/11/21 13:25:39 | 97542.577 | 11460.0011 | 1 | 11 | 3 | 0 | 0 | 0 | 0 | 4.017418 | 0 | 5.917641 | 0.1533891 | 22.58383 | 13.7228 |  | 1.857058e-05 | [19 empty] | 25.26926 | 0.05752623
8615 | 2021/11/21 13:26:39 | 97602.5793 | 11520.0034 | 1 | 11 | 3 | 0 | 0 | 0 | 0 | 4.017447 | 0 | 5.917641 | 0.1533891 | 22.58383 | 13.7228 |  | 5.705561e-05 |  | 0 | [17 empty] | 25.45312 | -0.08124053
8616 | 2021/11/21 13:27:39 | 97662.5771 | 11580.0012 | 1 | 11 | 3 | 0 | 0 | 0 | 0 | 4.017419 | 0 | 5.917641 | 0.1533891 | 22.58383 | 13.7228 |  | 3.16074e-07 | [19 empty] | 25.26744 | -0.09166539
8617 | 2021/11/21 13:28:39 | 97722.5787 | 11640.0028 | 1 | 11 | 3 | 0 | 0 | 0 | 0 | 4.017326 | 0 | 5.917641 | 0.1533891 | 22.58383 | 13.7228 |  | -5.05752e-06 |  | 0 | [17 empty] | 25.31493 | 0.07015109
8618 | 2021/11/21 13:29:39 | 97782.5778 | 11700.0019 | 1 | 11 | 3 | 0 | 0 | 0 | 0 | 4.017406 | 0 | 5.917641 | 0.1533891 | 22.58383 | 13.7228 |  | -3.161369e-06 | [19 empty] | 25.13048 | 0.02642691
8619 | 2021/11/21 13:30:39 | 97842.577 | 11760.0011 | 1 | 11 | 3 | 0 | 0 | 0 | 0 | 4.01749 | 0 | 5.917641 | 0.1533891 | 22.58383 | 13.7228 |  | -1.556987e-05 |  | 0 | [17 empty] | 25.36662 | -0.01932919
8620 | 2021/11/21 13:31:39 | 97902.5773 | 11820.0014 | 1 | 11 | 3 | 0 | 0 | 0 | 0 | 4.017529 | 0 | 5.917641 | 0.1533891 | 22.58383 | 13.7228 |  | 5.927567e-06 | [19 empty] | 25.20835 | -0.07973433
8621 | 2021/11/21 13:32:39 | 97962.576 | 11880.0001 | 1 | 11 | 3 | 0 | 0 | 0 | 0 | 4.017484 | 0 | 5.917641 | 0.1533891 | 22.58383 | 13.7228 |  | 2.054634e-06 |  | 0 | [17 empty] | 25.15182 | 0.02743542
8622 | 2021/11/21 13:33:39 | 98022.5766 | 11940.0007 | 1 | 11 | 3 | 0 | 0 | 0 | 0 | 4.017415 | 0 | 5.917641 | 0.1533891 | 22.58383 | 13.7228 |  | -9.484028e-06 | [19 empty] | 25.41667 | -0.03127694
8623 | 2021/11/21 13:34:39 | 98082.5764 | 12000.0005 | 1 | 11 | 3 | 0 | 0 | 0 | 0 | 4.017321 | 0 | 5.917641 | 0.1533891 | 22.58383 | 13.7228 |  | 3.477016e-06 |  | 0 | [17 empty] | 25.33884 | -0.01721025
8624 | 2021/11/21 13:35:39 | 98142.5796 | 12060.0037 | 1 | 11 | 3 | 0 | 0 | 0 | 0 | 4.017264 | 0 | 5.917641 | 0.1533891 | 22.58383 | 13.7228 |  | -1.019415e-05 | [19 empty] | 25.15 | -0.07141113
8625 | 2021/11/21 13:36:39 | 98202.5761 | 12120.0002 | 1 | 11 | 3 | 0 | 0 | 0 | 0 | 4.017575 | 0 | 5.917641 | 0.1533891 | 22.58383 | 13.7228 |  | -1.051085e-05 |  | 0 | [17 empty] | 25.42118 | 0.03878713
8626 | 2021/11/21 13:37:39 | 98262.5783 | 12180.0024 | 1 | 11 | 3 | 0 | 0 | 0 | 0 | 4.017549 | 0 | 5.917641 | 0.1533891 | 22.58383 | 13.7228 |  | 5.452729e-06 | [19 empty] | 25.43708 | 0.01085639
8627 | 2021/11/21 13:38:39 | 98322.5759 | 12240 | 1 | 11 | 3 | 0 | 0 | 0 | 0 | 4.017253 | 0 | 5.917641 | 0.1533891 | 22.58383 | 13.7228 |  | 2.821124e-05 |  | 0 | [17 empty] | 25.5126 | 0.04234076
8628 | 2021/11/21 13:39:39 | 98382.5765 | 12300.0006 | 1 | 11 | 3 | 0 | 0 | 0 | 0 | 4.017265 | 0 | 5.917641 | 0.1533891 | 22.58383 | 13.7228 |  | -2.015222e-05 | [19 empty] | 25.16512 | -0.06628156
8629 | 2021/11/21 13:40:39 | 98442.5785 | 12360.0026 | 1 | 11 | 3 | 0 | 0 | 0 | 0 | 4.017513 | 0 | 5.917641 | 0.1533891 | 22.58383 | 13.7228 |  | -3.469344e-05 |  | 0 | [17 empty] | 25.40295 | 0.01539767
8630 | 2021/11/21 13:41:39 | 98502.577 | 12420.0011 | 1 | 11 | 3 | 0 | 0 | 0 | 0 | 4.017552 | 0 | 5.917641 | 0.1533891 | 22.58383 | 13.7228 |  | 7.980802e-06 | [19 empty] | 25.31722 | -0.04097283
8631 | 2021/11/21 13:42:39 | 98562.579 | 12480.0031 | 1 | 11 | 3 | 0 | 0 | 0 | 0 | 4.017644 | 0 | 5.917641 | 0.1533891 | 22.58383 | 13.7228 |  | -1.422357e-06 |  | 0 | [17 empty] | 25.33223 | 0.03652692
8632 | 2021/11/21 13:43:39 | 98622.577 | 12540.0011 | 1 | 11 | 3 | 0 | 0 | 0 | 0 | 4.017369 | 0 | 5.917641 | 0.1533891 | 22.58383 | 13.7228 |  | -8.61423e-06 | [19 empty] | 25.51661 | 0.08942783
8633 | 2021/11/21 13:44:39 | 98682.5764 | 12600.0005 | 1 | 11 | 3 | 0 | 0 | 0 | 0 | 4.017488 | 0 | 5.917641 | 0.1533891 | 22.58383 | 13.7228 |  | 6.084828e-06 |  | 0 | [17 empty] | 25.25399 | -0.07253468
8634 | 2021/11/21 13:44:39 | 98682.5793 | 12600.0034 | 1 | 11 | 3 | 0 | 0 | 0 | 0 | 4.01751 | 0 | 5.917641 | 0.1533891 | 22.58383 | 13.7228 |  | 6.084828e-06 | 0 | 0 | 0 | [16 empty] | 25.25399 | -0.07253468
8635 | 2021/11/21 13:44:39 | 98682.5893 | 0.0024 | 1 | 12 | 4 | 0 | 0 | 0 | 0 | 4.017511 | 0 | 5.917641 | 0.1533891 | 22.58383 | 13.7228 |  | 6.084828e-06 | 0 | 0 | 0 | [16 empty] | 25.25408 | -0.07247377
8636 | 2021/11/21 13:44:39 | 98682.5997 | 0.0026 | 1 | 9 | 4 | 0 | 0 | 0 | 0 | 4.017672 | 0 | 5.917641 | 0 | 22.58383 | 13.7228 |  | 6.084828e-06 | 0 | 4.074271 | 0 | [16 empty] | 25.25416 | -0.07241042
8637 | 2021/11/21 13:44:41 | 98684.6507 | 2.0032 | 1 | 10 | 4 | 0 | 0 | 0 | -0.7642746 | 4.000892 | -3.05778 | 5.917641 | 0.0004324122 | 22.58383 | 13.72453 |  | -0.001418382 |  | 0.001435681 | 696.5333 | [16 empty] | 25.27172 | -0.05991697
8638 | 2021/11/21 13:44:43 | 98686.6497 | 4.0022 | 1 | 10 | 4 | 0 | 0 | 0 | -0.7645874 | 3.99932 | -3.05783 | 5.917641 | 0.0008568843 | 22.58383 | 13.72623 |  | -0.0007650355 | [19 empty] | 25.48517 | 0.06670415
8639 | 2021/11/21 13:44:45 | 98688.651 | 6.0035 | 1 | 10 | 4 | 0 | 0 | 0 | -0.7642517 | 3.997857 | -3.055369 | 5.917641 | 0.001282652 | 22.58383 | 13.72793 |  |  |  | 0.2213755 | [17 empty] | 25.44977 | 0.07795811
8640 | 2021/11/21 13:44:47 | 98690.649 | 8.0015 | 1 | 10 | 4 | 0 | 0 | 0 | -0.7647095 | 3.99694 | -3.056498 | 5.917641 | 0.001706983 | 22.58383 | 13.72963 |  | -0.0007138479 | [19 empty] | 25.49539 | 0.09209216
8641 | 2021/11/21 13:44:49 | 98692.6481 | 10.0006 | 1 | 10 | 4 | 0 | 0 | 0 | -0.7642212 | 3.995845 | -3.053709 | 5.917641 | 0.002131643 | 22.58383 | 13.73132 |  | -0.0007502186 | [19 empty] | 25.49449 | 0.08474112
8642 | 2021/11/21 13:44:51 | 98694.6497 | 12.0022 | 1 | 10 | 4 | 0 | 0 | 0 | -0.7646408 | 3.995066 | -3.05479 | 5.917641 | 0.002555564 | 22.58383 | 13.73302 |  | -0.0004310519 | [19 empty] | 25.55304 | 0.08774698
8643 | 2021/11/21 13:44:53 | 98696.6484 | 14.0009 | 1 | 10 | 4 | 0 | 0 | 0 | -0.7645493 | 3.994241 | -3.053794 | 5.917641 | 0.0029805 | 22.58383 | 13.73471 | [21 empty] | 25.25142 | -0.08148968
8644 | 2021/11/21 13:44:55 | 98698.6503 | 16.0028 | 1 | 10 | 4 | 0 | 0 | 0 | -0.7648773 | 3.993434 | -3.054487 | 5.917641 | 0.00340611 | 22.58383 | 13.73641 |  | -0.0003889851 |  | 0.4269172 | 3.075975 | [16 empty] | 25.30728 | -0.05017698
8645 | 2021/11/21 13:44:57 | 98700.649 | 18.0015 | 1 | 10 | 4 | 0 | 0 | 0 | -0.7651672 | 3.992583 | -3.054994 | 5.917641 | 0.003830709 | 22.58383 | 13.73811 | [21 empty] | 25.21453 | -0.04140615
8646 | 2021/11/21 13:44:59 | 98702.6485 | 20.001 | 1 | 10 | 4 | 0 | 0 | 0 | -0.7645111 | 3.991766 | -3.051749 | 5.917641 | 0.004254733 | 22.58383 | 13.7398 | [21 empty] | 25.24506 | -0.01602948
8647 | 2021/11/21 13:45:01 | 98704.6499 | 22.0024 | 1 | 10 | 4 | 0 | 0 | 0 | -0.7645874 | 3.990918 | -3.051406 | 5.917641 | 0.004680362 | 22.58383 | 13.7415 |  | -0.0002861781 | [19 empty] | 25.18868 | -0.03441513
8648 | 2021/11/21 13:45:03 | 98706.6478 | 24.0003 | 1 | 10 | 4 | 0 | 0 | 0 | -0.764679 | 3.990226 | -3.051242 | 5.917641 | 0.005103949 | 22.58383 | 13.74319 |  | -0.0005691271 | [19 empty] | 25.46512 | 0.01611292
8649 | 2021/11/21 13:45:05 | 98708.6486 | 26.0011 | 1 | 10 | 4 | 0 | 0 | 0 | -0.7649612 | 3.989621 | -3.051905 | 5.917641 | 0.005528953 | 22.58383 | 13.74489 | [21 empty] | 25.51801 | 0.04973352
8650 | 2021/11/21 13:45:07 | 98710.6475 | 28 | 1 | 10 | 4 | 0 | 0 | 0 | -0.7645798 | 3.988925 | -3.049851 | 5.917641 | 0.005952674 | 22.58383 | 13.74658 | [21 empty] | 25.48207 | 0.0909549
8651 | 2021/11/21 13:45:09 | 98712.6516 | 30.0041 | 1 | 10 | 4 | 0 | 0 | 0 | -0.7644882 | 3.98853 | -3.049184 | 5.917641 | 0.006379725 | 22.58383 | 13.74828 |  | -0.0002438326 | [19 empty] | 25.41757 | 0.0740397
8652 | 2021/11/21 13:45:11 | 98714.6505 | 32.003 | 1 | 10 | 4 | 0 | 0 | 0 | -0.764534 | 3.987961 | -3.048932 | 5.917641 | 0.00680335 | 22.58383 | 13.74997 |  |  |  | 0.6300534 | [17 empty] | 25.35875 | 0.03787458
8653 | 2021/11/21 13:45:13 | 98716.6492 | 34.0017 | 1 | 10 | 4 | 0 | 0 | 0 | -0.7644882 | 3.987476 | -3.048378 | 5.917641 | 0.007227579 | 22.58383 | 13.75166 |  | -0.0002686255 | [19 empty] | 25.29717 | -0.01924217
8654 | 2021/11/21 13:45:15 | 98718.6496 | 36.0021 | 1 | 10 | 4 | 0 | 0 | 0 | -0.7649612 | 3.986903 | -3.049826 | 5.917641 | 0.007653051 | 22.58383 | 13.75336 | [21 empty] | 25.43322 | 0.07209539
8655 | 2021/11/21 13:45:17 | 98720.6508 | 38.0033 | 1 | 10 | 4 | 0 | 0 | 0 | -0.7647324 | 3.986461 | -3.048576 | 5.917641 | 0.008076722 | 22.58383 | 13.75505 |  | -0.0003017579 | [19 empty] | 25.48517 | 0.09390473
8656 | 2021/11/21 13:45:19 | 98722.6499 | 40.0024 | 1 | 10 | 4 | 0 | 0 | 0 | -0.7643661 | 3.985702 | -3.046535 | 5.917641 | 0.008502251 | 22.58383 | 13.75674 | [21 empty] | 25.42871 | 0.01822412
8657 | 2021/11/21 13:45:21 | 98724.6478 | 42.0003 | 1 | 10 | 4 | 0 | 0 | 0 | -0.7642899 | 3.985372 | -3.04598 | 5.917641 | 0.00892697 | 22.58383 | 13.75844 | [21 empty] | 25.27805 | -0.05653024
8658 | 2021/11/21 13:45:23 | 98726.6501 | 44.0026 | 1 | 10 | 4 | 0 | 0 | 0 | -0.7639618 | 3.984982 | -3.044374 | 5.917641 | 0.009352271 | 22.58383 | 13.76013 |  | -0.0002712676 | [19 empty] | 25.2995 | 0.06238341
8659 | 2021/11/21 13:45:25 | 98728.6482 | 46.0007 | 1 | 10 | 4 | 0 | 0 | 0 | -0.7645111 | 3.984176 | -3.045947 | 5.917641 | 0.009775595 | 22.58383 | 13.76182 | [21 empty] | 25.43773 | 0.0787133
8660 | 2021/11/21 13:45:27 | 98730.6502 | 48.0027 | 1 | 10 | 4 | 0 | 0 | 0 | -0.7640762 | 3.984207 | -3.044238 | 5.917641 | 0.01020152 | 22.58383 | 13.76352 |  | -0.0002882238 | [19 empty] | 25.43555 | -0.001907945
8661 | 2021/11/21 13:45:29 | 98732.6494 | 50.0019 | 1 | 10 | 4 | 0 | 0 | 0 | -0.7642517 | 3.983701 | -3.04455 | 5.917641 | 0.01062517 | 22.58383 | 13.7652 | [21 empty] | 25.41407 | -0.04433632
8662 | 2021/11/21 13:45:31 | 98734.6493 | 52.0018 | 1 | 10 | 4 | 0 | 0 | 0 | -0.7647705 | 3.983224 | -3.046252 | 5.917641 | 0.01104951 | 22.58383 | 13.76689 |  |  |  | 0.88626 | 1.327729 | [16 empty] | 25.3065 | -0.09055197
8663 | 2021/11/21 13:45:33 | 98736.6486 | 54.0011 | 1 | 10 | 4 | 0 | 0 | 0 | -0.7646561 | 3.982931 | -3.045572 | 5.917641 | 0.01147512 | 22.58383 | 13.76859 |  | -0.0001985081 | [19 empty] | 25.26304 | -0.05430996
8664 | 2021/11/21 13:45:35 | 98738.6496 | 56.0021 | 1 | 10 | 4 | 0 | 0 | 0 | -0.7643433 | 3.98261 | -3.044081 | 5.917641 | 0.01189988 | 22.58383 | 13.77028 | [21 empty] | 25.42922 | -0.01050591
8665 | 2021/11/21 13:45:37 | 98740.6479 | 58.0004 | 1 | 10 | 4 | 0 | 0 | 0 | -0.7646942 | 3.981918 | -3.04495 | 5.917641 | 0.01232383 | 22.58383 | 13.77197 | [21 empty] | 25.50328 | 0.06913364
8666 | 2021/11/21 13:45:39 | 98742.6479 | 60.0004 | 1 | 10 | 4 | 0 | 0 | 0 | -0.764534 | 3.981764 | -3.044194 | 5.917641 | 0.01274802 | 22.58383 | 13.77366 | [21 empty] | 25.40335 | 0.07872343
8667 | 2021/11/21 13:45:41 | 98744.6518 | 62.0043 | 1 | 10 | 4 | 0 | 0 | 0 | -0.7647629 | 3.981175 | -3.044655 | 5.917641 | 0.01317365 | 22.58383 | 13.77535 |  | -0.0001530914 | [19 empty] | 25.23587 | -0.009146333
8668 | 2021/11/21 13:45:43 | 98746.6479 | 64.0004 | 1 | 10 | 4 | 0 | 0 | 0 | -0.7646255 | 3.981078 | -3.044034 | 5.917641 | 0.01359822 | 22.58383 | 13.77704 | [21 empty] | 25.41886 | 0.05718231
8669 | 2021/11/21 13:45:45 | 98748.651 | 66.0035 | 1 | 10 | 4 | 0 | 0 | 0 | -0.7646408 | 3.980668 | -3.043781 | 5.917641 | 0.01402286 | 22.58383 | 13.77873 | [21 empty] | 25.45766 | 0.09598553
8670 | 2021/11/21 13:45:47 | 98750.6503 | 68.0028 | 1 | 10 | 4 | 0 | 0 | 0 | -0.7648239 | 3.980443 | -3.044338 | 5.917641 | 0.0144475 | 22.58383 | 13.78042 | [21 empty] | 25.43229 | 0.07928848
8671 | 2021/11/21 13:45:49 | 98752.6496 | 70.0021 | 1 | 10 | 4 | 0 | 0 | 0 | -0.7645645 | 3.97987 | -3.042867 | 5.917641 | 0.01487298 | 22.58383 | 13.78212 |  | -0.0001292296 | [19 empty] | 25.26797 | -0.0535363
8672 | 2021/11/21 13:45:51 | 98754.6481 | 72.0006 | 1 | 10 | 4 | 0 | 0 | 0 | -0.7647095 | 3.979777 | -3.043373 | 5.917641 | 0.0152974 | 22.58383 | 13.78381 | [21 empty] | 25.19486 | -0.09807825
8673 | 2021/11/21 13:45:53 | 98756.6483 | 74.0008 | 1 | 10 | 4 | 0 | 0 | 0 | -0.7645874 | 3.979314 | -3.042533 | 5.917641 | 0.01572112 | 22.58383 | 13.78549 | [21 empty] | 25.43489 | 0.0779593
8674 | 2021/11/21 13:45:55 | 98758.6492 | 76.0017 | 1 | 10 | 4 | 0 | 0 | 0 | -0.7645645 | 3.978786 | -3.042039 | 5.917641 | 0.01614703 | 22.58383 | 13.78719 |  | -0.000213767 | [19 empty] | 25.45324 | 0.03140152
8675 | 2021/11/21 13:45:57 | 98760.6492 | 78.0017 | 1 | 10 | 4 | 0 | 0 | 0 | -0.7644348 | 3.978877 | -3.041592 | 5.917641 | 0.01657171 | 22.58383 | 13.78888 | [21 empty] | 25.37269 | -0.05444169
8676 | 2021/11/21 13:45:59 | 98762.6496 | 80.0021 | 1 | 10 | 4 | 0 | 0 | 0 | -0.7646027 | 3.978271 | -3.041797 | 5.917641 | 0.01699565 | 22.58383 | 13.79056 | [21 empty] | 25.21453 | -0.06918609
8677 | 2021/11/21 13:46:01 | 98764.6496 | 82.0021 | 1 | 10 | 4 | 0 | 0 | 0 | -0.7646408 | 3.978086 | -3.041807 | 5.917641 | 0.01742105 | 22.58383 | 13.79226 |  | -0.0001778569 |  | 1.21875 | [17 empty] | 25.14779 | -0.05762279
8678 | 2021/11/21 13:46:03 | 98766.6488 | 84.0013 | 1 | 10 | 4 | 0 | 0 | 0 | -0.7641983 | 3.977806 | -3.039833 | 5.917641 | 0.01784427 | 22.58383 | 13.79394 | [21 empty] | 25.46112 | 0.01708448
8679 | 2021/11/21 13:46:05 | 98768.6487 | 86.0012 | 1 | 10 | 4 | 0 | 0 | 0 | -0.7648392 | 3.977719 | -3.042315 | 5.917641 | 0.01826986 | 22.58383 | 13.79563 | [21 empty] | 25.47678 | 0.06974339
8680 | 2021/11/21 13:46:07 | 98770.6489 | 88.0014 | 1 | 10 | 4 | 0 | 0 | 0 | -0.7648392 | 3.977226 | -3.041938 | 5.917641 | 0.01869504 | 22.58383 | 13.79732 | [21 empty] | 25.37905 | 0.07072985
8681 | 2021/11/21 13:46:09 | 98772.6498 | 90.0023 | 1 | 10 | 4 | 0 | 0 | 0 | -0.7647476 | 3.977036 | -3.041429 | 5.917641 | 0.01911886 | 22.58383 | 13.79901 | [21 empty] | 25.21675 | -0.005660057
8682 | 2021/11/21 13:46:11 | 98774.6513 | 92.0038 | 1 | 10 | 4 | 0 | 0 | 0 | -0.7642975 | 3.9768 | -3.039458298 | 5.917641 | 0.01954486 | 22.58383 | 13.8007 |  | -0.0001078902 | [19 empty] | 25.17978 | 0.03431201
8683 | 2021/11/21 13:46:13 | 98776.6492 | 94.0017 | 1 | 10 | 4 | 0 | 0 | 0 | -0.7645111 | 3.976322 | -3.039942 | 5.917641 | 0.01996975 | 22.58383 | 13.80239 | [21 empty] | 25.46384 | 0.08877039
8684 | 2021/11/21 13:46:15 | 98778.6506 | 96.0031 | 1 | 10 | 4 | 0 | 0 | 0 | -0.7641144 | 3.976203 | -3.038274 | 5.917641 | 0.02039366 | 22.58383 | 13.80408 | [21 empty] | 25.52682 | 0.09928942
8685 | 2021/11/21 13:46:17 | 98780.6507 | 98.0032 | 1 | 10 | 4 | 0 | 0 | 0 | -0.7646179 | 3.975735 | -3.039918 | 5.917641 | 0.02081891 | 22.58383 | 13.80577 | [21 empty] | 25.36779 | -0.001382828
8686 | 2021/11/21 13:46:19 | 98782.6482 | 100.0007 | 1 | 10 | 4 | 0 | 0 | 0 | -0.7646713 | 3.975523 | -3.039968 | 5.917641 | 0.02124202 | 22.58383 | 13.80745 |  | -0.0001484357 | [19 empty] | 25.25802 | -0.08274019
8687 | 2021/11/21 13:46:21 | 98784.6482 | 102.0007 | 1 | 10 | 4 | 0 | 0 | 0 | -0.764328 | 3.975471 | -3.038564 | 5.917641 | 0.02166778 | 22.58383 | 13.80914 | [21 empty] | 25.30739 | 0.04573941
8688 | 2021/11/21 13:46:23 | 98786.6484 | 104.0009 | 1 | 10 | 4 | 0 | 0 | 0 | -0.7645111 | 3.97514 | -3.039039 | 5.917641 | 0.02209309 | 22.58383 | 13.81083 | [21 empty] | 25.38033 | 0.06794393
8689 | 2021/11/21 13:46:25 | 98788.6508 | 106.0033 | 1 | 10 | 4 | 0 | 0 | 0 | -0.7648392 | 3.975006 | -3.04024 | 5.917641 | 0.02251678 | 22.58383 | 13.81252 | [21 empty] | 25.4279 | 0.04612327
8690 | 2021/11/21 13:46:27 | 98790.6484 | 108.0009 | 1 | 10 | 4 | 0 | 0 | 0 | -0.7641983 | 3.974791 | -3.037529 | 5.917641 | 0.02294135 | 22.58383 | 13.81421 | [21 empty] | 25.434 | -0.0293082
8691 | 2021/11/21 13:46:29 | 98792.6491 | 110.0016 | 1 | 10 | 4 | 0 | 0 | 0 | -0.7648544 | 3.974401 | -3.039838 | 5.917641 | 0.02336729 | 22.58383 | 13.8159 |  | -0.0001104672 | [19 empty] | 25.37401 | -0.06697059
8692 | 2021/11/21 13:46:31 | 98794.6479 | 112.0004 | 1 | 10 | 4 | 0 | 0 | 0 | -0.7646942 | 3.974093 | -3.038966 | 5.917641 | 0.02379118 | 22.58383 | 13.81758 | [21 empty] | 25.16162 | -0.07945716
8693 | 2021/11/21 13:46:33 | 98796.6485 | 114.001 | 1 | 10 | 4 | 0 | 0 | 0 | -0.7643509 | 3.973912 | -3.037463 | 5.917641 | 0.02421639 | 22.58383 | 13.81927 | [21 empty] | 25.36239 | -0.03405809
8694 | 2021/11/21 13:46:35 | 98798.6476 | 116.0001 | 1 | 10 | 4 | 0 | 0 | 0 | -0.7649078 | 3.973542 | -3.039393 | 5.917641 | 0.02464073 | 22.58383 | 13.82096 | [21 empty] | 25.36522 | 0.001493692
8695 | 2021/11/21 13:46:37 | 98800.6484 | 118.0009 | 1 | 10 | 4 | 0 | 0 | 0 | -0.765007 | 3.973484 | -3.039743 | 5.917641 | 0.02506556 | 22.58383 | 13.82265 |  |  |  | 1.529773 | 0.7203928 | [16 empty] | 25.45273 | 0.03930867
8696 | 2021/11/21 13:46:39 | 98802.6499 | 120.0024 | 1 | 10 | 4 | 0 | 0 | 0 | -0.7642899 | 3.973085 | -3.036589 | 5.917641 | 0.02549102 | 22.58383 | 13.82434 |  | -9.804583e-05 | [19 empty] | 25.44873 | 0.06946802
8697 | 2021/11/21 13:46:41 | 98804.6489 | 122.0014 | 1 | 10 | 4 | 0 | 0 | 0 | -0.7647476 | 3.973082 | -3.038405 | 5.917641 | 0.0259158 | 22.58383 | 13.82603 | [21 empty] | 25.14911 | -0.09363174
8698 | 2021/11/21 13:46:43 | 98806.649 | 124.0015 | 1 | 10 | 4 | 0 | 0 | 0 | -0.7647247 | 3.972887 | -3.038165 | 5.917641 | 0.02634039 | 22.58383 | 13.82771 | [21 empty] | 25.2531 | -0.02238393
8699 | 2021/11/21 13:46:45 | 98808.6502 | 126.0027 | 1 | 10 | 4 | 0 | 0 | 0 | -0.764679 | 3.972709 | -3.037847 | 5.917641 | 0.02676457 | 22.58383 | 13.8294 | [21 empty] | 25.32033 | 0.040012
8700 | 2021/11/21 13:46:47 | 98810.648 | 128.0005 | 1 | 10 | 4 | 0 | 0 | 0 | -0.764801 | 3.972462 | -3.038143 | 5.917641 | 0.02718988 | 22.58383 | 13.83109 | [21 empty] | 25.40567 | 0.08474767
8701 | 2021/11/21 13:46:49 | 98812.6481 | 130.0006 | 1 | 10 | 4 | 0 | 0 | 0 | -0.7649612 | 3.972186 | -3.038568 | 5.917641 | 0.02761475 | 22.58383 | 13.83278 |  | -0.0001229905 | [19 empty] | 25.43722 | 0.06142557
8702 | 2021/11/21 13:46:51 | 98814.6497 | 132.0022 | 1 | 10 | 4 | 0 | 0 | 0 | -0.7643661 | 3.971867 | -3.03596 | 5.917641 | 0.02803848 | 22.58383 | 13.83446 | [21 empty] | 25.18907 | -0.03418326
8703 | 2021/11/21 13:46:53 | 98816.6488 | 134.0013 | 1 | 10 | 4 | 0 | 0 | 0 | -0.7642899 | 3.971786 | -3.035596 | 5.917641 | 0.02846383 | 22.58383 | 13.83615 | [21 empty] | 25.23097 | 0.01251996
8704 | 2021/11/21 13:46:55 | 98818.6504 | 136.0029 | 1 | 10 | 4 | 0 | 0 | 0 | -0.764679 | 3.971333 | -3.036795 | 5.917641 | 0.02888838 | 22.58383 | 13.83783 | [21 empty] | 25.31812 | 0.08692741
8705 | 2021/11/21 13:46:57 | 98820.6506 | 138.0031 | 1 | 10 | 4 | 0 | 0 | 0 | -0.7649307 | 3.971096 | -3.037613 | 5.917641 | 0.02931292 | 22.58383 | 13.83952 | [21 empty] | 25.45273 | 0.0527823
8706 | 2021/11/21 13:46:59 | 98822.6497 | 140.0022 | 1 | 10 | 4 | 0 | 0 | 0 | -0.7646179 | 3.971031 | -3.036321 | 5.917641 | 0.02973688 | 22.58383 | 13.8412 |  | -9.241163e-05 | [19 empty] | 25.40295 | -0.04305422
8707 | 2021/11/21 13:47:01 | 98824.6497 | 142.0022 | 1 | 10 | 4 | 0 | 0 | 0 | -0.7641449 | 3.970845 | -3.034301 | 5.917641 | 0.03016264 | 22.58383 | 13.84289 | [21 empty] | 25.15 | -0.0807023
8708 | 2021/11/21 13:47:03 | 98826.6477 | 144.0002 | 1 | 10 | 4 | 0 | 0 | 0 | -0.7649155 | 3.970582 | -3.03716 | 5.917641 | 0.03058727 | 22.58383 | 13.84458 | [21 empty] | 25.27275 | -0.04917383
8709 | 2021/11/21 13:47:05 | 98828.6504 | 146.0029 | 1 | 10 | 4 | 0 | 0 | 0 | -0.7642212 | 3.970357 | -3.034231 | 5.917641 | 0.03101268 | 22.58383 | 13.84627 | [21 empty] | 25.39366 | 0.009458661
8710 | 2021/11/21 13:47:07 | 98830.649 | 148.0015 | 1 | 10 | 4 | 0 | 0 | 0 | -0.7646408 | 3.970343 | -3.035886 | 5.917641 | 0.03143569 | 22.58383 | 13.84795 | [21 empty] | 25.45584 | 0.08235693
8711 | 2021/11/21 13:47:09 | 98832.6481 | 150.0006 | 1 | 10 | 4 | 0 | 0 | 0 | -0.7646408 | 3.970067 | -3.035675 | 5.917641 | 0.03186101 | 22.58383 | 13.84964 |  | -0.0001163956 | [19 empty] | 25.3749 | 0.09093821
8712 | 2021/11/21 13:47:11 | 98834.6485 | 152.001 | 1 | 10 | 4 | 0 | 0 | 0 | -0.7650528 | 3.969628 | -3.036975 | 5.917641 | 0.03228678 | 22.58383 | 13.85133 | [21 empty] | 25.21403 | -0.05027175
8713 | 2021/11/21 13:47:13 | 98836.6481 | 154.0006 | 1 | 10 | 4 | 0 | 0 | 0 | -0.7653809 | 3.969514 | -3.03819 | 5.917641 | 0.03271092 | 22.58383 | 13.85301 | [21 empty] | 25.34116 | 0.05124807
8714 | 2021/11/21 13:47:15 | 98838.6489 | 156.0014 | 1 | 10 | 4 | 0 | 0 | 0 | -0.7648392 | 3.9693 | -3.035876 | 5.917641 | 0.03313698 | 22.58383 | 13.8547 | [21 empty] | 25.47574 | 0.09957016
8715 | 2021/11/21 13:47:17 | 98840.6477 | 158.0002 | 1 | 10 | 4 | 0 | 0 | 0 | -0.7645493 | 3.969145 | -3.034607 | 5.917641 | 0.03356083 | 22.58383 | 13.85638 |  | -0.0001302296 | [19 empty] | 25.39895 | 0.05556643
8716 | 2021/11/21 13:47:19 | 98842.6491 | 160.0016 | 1 | 10 | 4 | 0 | 0 | 0 | -0.764946 | 3.969082 | -3.036133 | 5.917641 | 0.03398509 | 22.58383 | 13.85807 | [21 empty] | 25.30429 | 0.002625585
8717 | 2021/11/21 13:47:21 | 98844.6483 | 162.0008 | 1 | 10 | 4 | 0 | 0 | 0 | -0.7643814 | 3.968834 | -3.033703 | 5.917641 | 0.03441042 | 22.58383 | 13.85976 | [21 empty] | 25.16695 | 0.03749907
8718 | 2021/11/21 13:47:23 | 98846.6489 | 164.0014 | 1 | 10 | 4 | 0 | 0 | 0 | -0.7648544 | 3.968669 | -3.035454 | 5.917641 | 0.03483498 | 22.58383 | 13.86144 | [21 empty] | 25.29138 | 0.06252348
8719 | 2021/11/21 13:47:25 | 98848.6506 | 166.0031 | 1 | 10 | 4 | 0 | 0 | 0 | -0.7647324 | 3.968442 | -3.034796 | 5.917641 | 0.03526146 | 22.58383 | 13.86313 |  |  |  | 2.077026 | [17 empty] | 25.34567 | 0.08168697
8720 | 2021/11/21 13:47:27 | 98850.6491 | 168.0016 | 1 | 10 | 4 | 0 | 0 | 0 | -0.7644577 | 3.968193 | -3.033516 | 5.917641 | 0.03568438 | 22.58383 | 13.86481 |  | -0.0001007095 | [19 empty] | 25.39235 | 0.03791392
8721 | 2021/11/21 13:47:29 | 98852.6477 | 170.0002 | 1 | 10 | 4 | 0 | 0 | 0 | -0.764801 | 3.967866 | -3.034628 | 5.917641 | 0.03610938 | 22.58383 | 13.8665 | [21 empty] | 25.39495 | -0.02154052
8722 | 2021/11/21 13:47:31 | 98854.6507 | 172.0032 | 1 | 10 | 4 | 0 | 0 | 0 | -0.7647705 | 3.967596 | -3.0343 | 5.917641 | 0.0365346 | 22.58383 | 13.86819 | [21 empty] | 25.12955 | -0.07291853
8723 | 2021/11/21 13:47:33 | 98856.6485 | 174.001 | 1 | 10 | 4 | 0 | 0 | 0 | -0.7644424 | 3.967475 | -3.032906 | 5.917641 | 0.03695941 | 22.58383 | 13.86987 | [21 empty] | 25.1914 | -0.06154478
8724 | 2021/11/21 13:47:35 | 98858.6508 | 176.0033 | 1 | 10 | 4 | 0 | 0 | 0 | -0.7646027 | 3.967167 | -3.033307 | 5.917641 | 0.03738396 | 22.58383 | 13.87156 | [21 empty] | 25.30157 | -0.01976967
8725 | 2021/11/21 13:47:37 | 98860.6508 | 178.0033 | 1 | 10 | 4 | 0 | 0 | 0 | -0.7650757 | 3.967309 | -3.035292 | 5.917641 | 0.03780969 | 22.58383 | 13.87325 | [21 empty] | 25.32177 | -0.007714033
8726 | 2021/11/21 13:47:39 | 98862.6508 | 180.0033 | 1 | 10 | 4 | 0 | 0 | 0 | -0.7646027 | 3.967023 | -3.033196 | 5.917641 | 0.03823366 | 22.58383 | 13.87493 |  | -8.363191e-05 | [19 empty] | 25.40167 | 0.06918371
8727 | 2021/11/21 13:47:41 | 98864.6498 | 182.0023 | 1 | 10 | 4 | 0 | 0 | 0 | -0.7652588 | 3.967039 | -3.035812 | 5.917641 | 0.03865824 | 22.58383 | 13.87661 | [21 empty] | 25.13888 | -0.08212209
8728 | 2021/11/21 13:47:43 | 98866.6502 | 184.0027 | 1 | 10 | 4 | 0 | 0 | 0 | -0.7644958 | 3.966648 | -3.032486 | 5.917641 | 0.03908438 | 22.58383 | 13.8783 | [21 empty] | 25.0914 | -0.08345783
8729 | 2021/11/21 13:47:45 | 98868.6476 | 186.0001 | 1 | 10 | 4 | 0 | 0 | 0 | -0.7646942 | 3.966552 | -3.033199 | 5.917641 | 0.03950862 | 22.58383 | 13.87998 | [21 empty] | 25.17678 | -0.00957489
8730 | 2021/11/21 13:47:47 | 98870.6518 | 188.0043 | 1 | 10 | 4 | 0 | 0 | 0 | -0.7644424 | 3.966121 | -3.031871 | 5.917641 | 0.03993314 | 22.58383 | 13.88167 | [21 empty] | 25.26615 | 0.03811061
8731 | 2021/11/21 13:47:49 | 98872.651 | 190.0035 | 1 | 10 | 4 | 0 | 0 | 0 | -0.7645798 | 3.966133 | -3.032425 | 5.917641 | 0.04035892 | 22.58383 | 13.88336 | [21 empty] | 25.37813 | 0.08030593
8732 | 2021/11/21 13:47:51 | 98874.6487 | 192.0012 | 1 | 10 | 4 | 0 | 0 | 0 | -0.7643127 | 3.965855 | -3.031153 | 5.917641 | 0.04078347 | 22.58383 | 13.88504 |  | -9.187383e-05 | [19 empty] | 25.18518 | -0.05641818
8733 | 2021/11/21 13:47:53 | 98876.6495 | 194.002 | 1 | 10 | 4 | 0 | 0 | 0 | -0.7647476 | 3.965656 | -3.032726 | 5.917641 | 0.04120686 | 22.58383 | 13.88672 | [21 empty] | 25.10291 | -0.05249202
8734 | 2021/11/21 13:47:55 | 98878.6481 | 196.0006 | 1 | 10 | 4 | 0 | 0 | 0 | -0.7646561 | 3.965532 | -3.032268 | 5.917641 | 0.04163246 | 22.58383 | 13.88841 | [21 empty] | 25.10109 | -0.01887381
8735 | 2021/11/21 13:47:57 | 98880.6498 | 198.0023 | 1 | 10 | 4 | 0 | 0 | 0 | -0.7649078 | 3.965521 | -3.033258 | 5.917641 | 0.04205783 | 22.58383 | 13.89009 | [21 empty] | 25.15089 | 0.02889335
8736 | 2021/11/21 13:47:59 | 98882.6485 | 200.001 | 1 | 10 | 4 | 0 | 0 | 0 | -0.7650375 | 3.965198 | -3.033525 | 5.917641 | 0.04248083 | 22.58383 | 13.89177 | [21 empty] | 25.18118 | 0.08219361
8737 | 2021/11/21 13:48:01 | 98884.6495 | 202.002 | 1 | 10 | 4 | 0 | 0 | 0 | -0.7651138 | 3.964972 | -3.033655 | 5.917641 | 0.04290686 | 22.58383 | 13.89346 |  | -9.506008e-05 | [19 empty] | 25.38434 | 0.07210135
8738 | 2021/11/21 13:48:03 | 98886.6489 | 204.0014 | 1 | 10 | 4 | 0 | 0 | 0 | -0.7641983 | 3.964909 | -3.029977 | 5.917641 | 0.0433316 | 22.58383 | 13.89514 | [21 empty] | 25.34077 | 0.07445395
8739 | 2021/11/21 13:48:05 | 98888.6489 | 206.0014 | 1 | 10 | 4 | 0 | 0 | 0 | -0.764801 | 3.964762 | -3.032254 | 5.917641 | 0.04375634 | 22.58383 | 13.89683 | [21 empty] | 25.29099 | 0.06876111
8740 | 2021/11/21 13:48:07 | 98890.6481 | 208.0006 | 1 | 10 | 4 | 0 | 0 | 0 | -0.7647476 | 3.964403 | -3.031768 | 5.917641 | 0.04418205 | 22.58383 | 13.89852 | [21 empty] | 25.21985 | 0.02947092
8741 | 2021/11/21 13:48:09 | 98892.6513 | 210.0038 | 1 | 10 | 4 | 0 | 0 | 0 | -0.7648392 | 3.964149 | -3.031937 | 5.917641 | 0.04460758 | 22.58383 | 13.9002 | [21 empty] | 25.12297 | -0.01915991
8742 | 2021/11/21 13:48:11 | 98894.6481 | 212.0006 | 1 | 10 | 4 | 0 | 0 | 0 | -0.764946 | 3.963936 | -3.032197 | 5.917641 | 0.04503005 | 22.58383 | 13.90188 | [21 empty] | 25.27584 | 0.04777074
8743 | 2021/11/21 13:48:13 | 98896.6512 | 214.0037 | 1 | 10 | 4 | 0 | 0 | 0 | -0.7646942 | 3.963745 | -3.031053 | 5.917641 | 0.04545593 | 22.58383 | 13.90357 |  | -9.223322e-05 | [19 empty] | 25.40825 | 0.1069367
8744 | 2021/11/21 13:48:15 | 98898.649 | 216.0015 | 1 | 10 | 4 | 0 | 0 | 0 | -0.7652206 | 3.963785 | -3.03317 | 5.917641 | 0.0458813 | 22.58383 | 13.90525 | [21 empty] | 25.3639 | 0.07347882
8745 | 2021/11/21 13:48:17 | 98900.6496 | 218.0021 | 1 | 10 | 4 | 0 | 0 | 0 | -0.7648392 | 3.963761 | -3.03164 | 5.917641 | 0.04630617 | 22.58383 | 13.90694 | [21 empty] | 25.26797 | -0.005372167
8746 | 2021/11/21 13:48:19 | 98902.6499 | 220.0024 | 1 | 10 | 4 | 0 | 0 | 0 | -0.7646561 | 3.963392 | -3.030632 | 5.917641 | 0.04672948 | 22.58383 | 13.90861 |  |  |  | 2.273599 | 0.4620131 | [16 empty] | 25.15544 | -0.06611645
8747 | 2021/11/21 13:48:21 | 98904.6484 | 222.0009 | 1 | 10 | 4 | 0 | 0 | 0 | -0.7650375 | 3.963013 | -3.031854 | 5.917641 | 0.0471546 | 22.58383 | 13.9103 | [21 empty] | 25.30832 | 0.06987989
8748 | 2021/11/21 13:48:23 | 98906.6482 | 224.0007 | 1 | 10 | 4 | 0 | 0 | 0 | -0.7648163 | 3.962915 | -3.030902 | 5.917641 | 0.04757979 | 22.58383 | 13.91198 | [21 empty] | 25.38123 | 0.06030858
8749 | 2021/11/21 13:48:25 | 98908.6476 | 226.0001 | 1 | 10 | 4 | 0 | 0 | 0 | -0.7649612 | 3.962756 | -3.031355 | 5.917641 | 0.0480046 | 22.58383 | 13.91367 |  | -8.475175e-05 | [19 empty] | 25.38434 | 0.005417466
8750 | 2021/11/21 13:48:27 | 98910.6497 | 228.0022 | 1 | 10 | 4 | 0 | 0 | 0 | -0.7651138 | 3.962687 | -3.031907 | 5.917641 | 0.04842976 | 22.58383 | 13.91535 | [21 empty] | 25.3758 | -0.0491935
8751 | 2021/11/21 13:48:29 | 98912.6509 | 230.0034 | 1 | 10 | 4 | 0 | 0 | 0 | -0.7646713 | 3.962384 | -3.029921 | 5.917641 | 0.04885506 | 22.58383 | 13.91704 | [21 empty] | 25.27715 | -0.08030176
8752 | 2021/11/21 13:48:31 | 98914.6476 | 232.0001 | 1 | 10 | 4 | 0 | 0 | 0 | -0.7644196 | 3.962147 | -3.028743 | 5.917641 | 0.04927868 | 22.58383 | 13.91872 | [21 empty] | 25.21053 | -0.04894853
8753 | 2021/11/21 13:48:33 | 98916.6515 | 234.004 | 1 | 10 | 4 | 0 | 0 | 0 | -0.7647629 | 3.962085 | -3.030056 | 5.917641 | 0.04970431 | 22.58383 | 13.9204 | [21 empty] | 25.27688 | -0.03345847
8754 | 2021/11/21 13:48:35 | 98918.6475 | 236 | 1 | 10 | 4 | 0 | 0 | 0 | -0.765152 | 3.961933 | -3.031481 | 5.917641 | 0.05012918 | 22.58383 | 13.92209 |  | -0.000107667 | [19 empty] | 25.36534 | -0.00647068
8755 | 2021/11/21 13:48:37 | 98920.6484 | 238.0009 | 1 | 10 | 4 | 0 | 0 | 0 | -0.7646713 | 3.961918 | -3.029565 | 5.917641 | 0.05055277 | 22.58383 | 13.92376 | [21 empty] | 25.43683 | 0.07277608
8756 | 2021/11/21 13:48:39 | 98922.6499 | 240.0024 | 1 | 10 | 4 | 0 | 0 | 0 | -0.7650223 | 3.961632 | -3.030737 | 5.917641 | 0.05097945 | 22.58383 | 13.92545 | [21 empty] | 25.4265 | 0.07226229
8757 | 2021/11/21 13:48:41 | 98924.6494 | 242.0019 | 1 | 10 | 4 | 0 | 0 | 0 | -0.7649841 | 3.961556 | -3.030527 | 5.917641 | 0.05140346 | 22.58383 | 13.92713 | [21 empty] | 25.18958 | -0.07403791
8758 | 2021/11/21 13:48:43 | 98926.6475 | 244 | 1 | 10 | 4 | 0 | 0 | 0 | -0.7650604 | 3.961194 | -3.030553 | 5.917641 | 0.0518266 | 22.58383 | 13.92881 | [21 empty] | 25.20835 | -0.02610624
8759 | 2021/11/21 13:48:45 | 98928.6504 | 246.0029 | 1 | 10 | 4 | 0 | 0 | 0 | -0.7647247 | 3.960908 | -3.029004 | 5.917641 | 0.05225398 | 22.58383 | 13.9305 |  | -0.000112948 | [19 empty] | 25.31944 | 0.0375092
8760 | 2021/11/21 13:48:47 | 98930.6486 | 248.0011 | 1 | 10 | 4 | 0 | 0 | 0 | -0.7648163 | 3.960677 | -3.02919 | 5.917641 | 0.0526776 | 22.58383 | 13.93218 | [21 empty] | 25.38344 | 0.08778811
8761 | 2021/11/21 13:48:49 | 98932.6487 | 250.0012 | 1 | 10 | 4 | 0 | 0 | 0 | -0.7647629 | 3.960669 | -3.028973 | 5.917641 | 0.05310335 | 22.58383 | 13.93387 | [21 empty] | 25.37956 | 0.06781459
8762 | 2021/11/21 13:48:51 | 98934.6494 | 252.0019 | 1 | 10 | 4 | 0 | 0 | 0 | -0.7649994 | 3.960582 | -3.029843 | 5.917641 | 0.05352639 | 22.58383 | 13.93554 | [21 empty] | 25.16073 | -0.0206095
8763 | 2021/11/21 13:48:53 | 98936.6496 | 254.0021 | 1 | 10 | 4 | 0 | 0 | 0 | -0.7644424 | 3.960448 | -3.027534 | 5.917641 | 0.05395252 | 22.58383 | 13.93723 | [21 empty] | 25.14832 | 0.01802027
8764 | 2021/11/21 13:48:55 | 98938.6504 | 256.0029 | 1 | 10 | 4 | 0 | 0 | 0 | -0.7652206 | 3.960243 | -3.03046 | 5.917641 | 0.05437819 | 22.58383 | 13.93892 | [21 empty] | 25.25943 | 0.05083501
8765 | 2021/11/21 13:48:57 | 98940.6503 | 258.0028 | 1 | 10 | 4 | 0 | 0 | 0 | -0.765152 | 3.960155 | -3.030121 | 5.917641 | 0.05480202 | 22.58383 | 13.94059 |  | -6.978201e-05 | [19 empty] | 25.33856 | 0.0890255
8766 | 2021/11/21 13:48:59 | 98942.6495 | 260.002 | 1 | 10 | 4 | 0 | 0 | 0 | -0.7646408 | 3.959958 | -3.027945 | 5.917641 | 0.05522648 | 22.58383 | 13.94228 | [21 empty] | 25.43412 | 0.05015671
8767 | 2021/11/21 13:49:01 | 98944.6513 | 262.0038 | 1 | 10 | 4 | 0 | 0 | 0 | -0.7649841 | 3.959565 | -3.029004 | 5.917641 | 0.05565204 | 22.58383 | 13.94396 | [21 empty] | 25.23898 | 0.01818597
8768 | 2021/11/21 13:49:03 | 98946.6478 | 264.0003 | 1 | 10 | 4 | 0 | 0 | 0 | -0.7650909 | 3.959625 | -3.029473 | 5.917641 | 0.05607675 | 22.58383 | 13.94564 | [21 empty] | 25.15362 | -0.03726959
8769 | 2021/11/21 13:49:05 | 98948.6488 | 266.0013 | 1 | 10 | 4 | 0 | 0 | 0 | -0.7646255 | 3.959217 | -3.027318 | 5.917641 | 0.05650057 | 22.58383 | 13.94732 | [21 empty] | 25.15233 | -0.08971035
8770 | 2021/11/21 13:49:07 | 98950.6489 | 268.0014 | 1 | 10 | 4 | 0 | 0 | 0 | -0.7644196 | 3.958856 | -3.026227 | 5.917641 | 0.05692459 | 22.58383 | 13.949 |  | -9.550405e-05 | [19 empty] | 25.26872 | -0.03948152
8771 | 2021/11/21 13:49:09 | 98952.6493 | 270.0018 | 1 | 10 | 4 | 0 | 0 | 0 | -0.7649078 | 3.958877 | -3.028176 | 5.917641 | 0.05735066 | 22.58383 | 13.95069 | [21 empty] | 25.3639 | 0.03184378
8772 | 2021/11/21 13:49:11 | 98954.6503 | 272.0028 | 1 | 10 | 4 | 0 | 0 | 0 | -0.7650757 | 3.958839 | -3.028812 | 5.917641 | 0.05777642 | 22.58383 | 13.95237 | [21 empty] | 25.3105 | -0.01668811
8773 | 2021/11/21 13:49:13 | 98956.6497 | 274.0022 | 1 | 10 | 4 | 0 | 0 | 0 | -0.7649841 | 3.958533 | -3.028215 | 5.917641 | 0.05820003 | 22.58383 | 13.95405 | [21 empty] | 25.24559 | -0.07624209
8774 | 2021/11/21 13:49:15 | 98958.6512 | 276.0037 | 1 | 10 | 4 | 0 | 0 | 0 | -0.7648163 | 3.958488 | -3.027516 | 5.917641 | 0.05862476 | 22.58383 | 13.95573 | [21 empty] | 25.13009 | -0.099172
8775 | 2021/11/21 13:49:17 | 98960.6519 | 278.0044 | 1 | 10 | 4 | 0 | 0 | 0 | -0.7648773 | 3.958213 | -3.027547 | 5.917641 | 0.05905037 | 22.58383 | 13.95741 |  |  |  | 2.423055 | [17 empty] | 25.16255 | -0.06611466
8776 | 2021/11/21 13:49:19 | 98962.6488 | 280.0013 | 1 | 10 | 4 | 0 | 0 | 0 | -0.7640381 | 3.95812 | -3.024154 | 5.917641 | 0.05947373 | 22.58383 | 13.95909 |  | -8.08433e-05 | [19 empty] | 25.44212 | 0.02780735
8777 | 2021/11/21 13:49:21 | 98964.6488 | 282.0013 | 1 | 10 | 4 | 0 | 0 | 0 | -0.7641296 | 3.957744 | -3.024229 | 5.917641 | 0.0598984 | 22.58383 | 13.96077 | [21 empty] | 25.41058 | -0.01612306
8778 | 2021/11/21 13:49:23 | 98966.6488 | 284.0013 | 1 | 10 | 4 | 0 | 0 | 0 | -0.7647629 | 3.957698 | -3.026701 | 5.917641 | 0.06032403 | 22.58383 | 13.96246 | [21 empty] | 25.33327 | -0.06098986
8779 | 2021/11/21 13:49:25 | 98968.6491 | 286.0016 | 1 | 10 | 4 | 0 | 0 | 0 | -0.7648239 | 3.95754 | -3.026821 | 5.917641 | 0.06074855 | 22.58383 | 13.96414 | [21 empty] | 25.2576 | -0.05338073
8780 | 2021/11/21 13:49:27 | 98970.6481 | 288.0006 | 1 | 10 | 4 | 0 | 0 | 0 | -0.7643814 | 3.95743 | -3.024986 | 5.917641 | 0.06117316 | 22.58383 | 13.96582 | [21 empty] | 25.17846 | -0.03988266
8781 | 2021/11/21 13:49:29 | 98972.6507 | 290.0032 | 1 | 10 | 4 | 0 | 0 | 0 | -0.7644882 | 3.95728 | -3.025294 | 5.917641 | 0.0615992 | 22.58383 | 13.9675 | [21 empty] | 25.39402 | -0.01681566
8782 | 2021/11/21 13:49:31 | 98974.6475 | 292 | 1 | 10 | 4 | 0 | 0 | 0 | -0.7655869 | 3.957229 | -3.029603 | 5.917641 | 0.06202244 | 22.58383 | 13.96918 |  | -7.424773e-05 | [19 empty] | 25.43501 | 0.0284797
8783 | 2021/11/21 13:49:33 | 98976.6508 | 294.0033 | 1 | 10 | 4 | 0 | 0 | 0 | -0.7648926 | 3.957189 | -3.026825 | 5.917641 | 0.06244839 | 22.58383 | 13.97086 | [21 empty] | 25.44523 | 0.07431567
8784 | 2021/11/21 13:49:35 | 98978.6507 | 296.0032 | 1 | 10 | 4 | 0 | 0 | 0 | -0.7647629 | 3.95676 | -3.025983 | 5.917641 | 0.06287175 | 22.58383 | 13.97254 | [21 empty] | 25.41278 | 0.07876754
8785 | 2021/11/21 13:49:37 | 98980.6489 | 298.0014 | 1 | 10 | 4 | 0 | 0 | 0 | -0.7643127 | 3.956646 | -3.024115 | 5.917641 | 0.06329772 | 22.58383 | 13.97422 | [21 empty] | 25.30921 | 0.04999816
8786 | 2021/11/21 13:49:39 | 98982.6484 | 300.0009 | 1 | 10 | 4 | 0 | 0 | 0 | -0.764534 | 3.956239 | -3.024679 | 5.917641 | 0.06372116 | 22.58383 | 13.9759 | [21 empty] | 25.20162 | -0.03362298
8787 | 2021/11/21 13:49:41 | 98984.6484 | 302.0009 | 1 | 10 | 4 | 0 | 0 | 0 | -0.7647324 | 3.956187 | -3.025424 | 5.917641 | 0.06414696 | 22.58383 | 13.97758 |  | -0.0001053986 | [19 empty] | 25.31232 | 0.02376914
8788 | 2021/11/21 13:49:43 | 98986.649 | 304.0015 | 1 | 10 | 4 | 0 | 0 | 0 | -0.7648392 | 3.955906 | -3.025632 | 5.917641 | 0.06457011 | 22.58383 | 13.97926 | [21 empty] | 25.42429 | 0.09445071
8789 | 2021/11/21 13:49:45 | 98988.649 | 306.0015 | 1 | 10 | 4 | 0 | 0 | 0 | -0.7643509 | 3.955701 | -3.023544 | 5.917641 | 0.06499714 | 22.58383 | 13.98095 | [21 empty] | 25.43683 | 0.06837726
8790 | 2021/11/21 13:49:47 | 98990.6477 | 308.0002 | 1 | 10 | 4 | 0 | 0 | 0 | -0.7642899 | 3.955645 | -3.02326 | 5.917641 | 0.06542011 | 22.58383 | 13.98262 | [21 empty] | 25.42922 | 0.08151114
8791 | 2021/11/21 13:49:49 | 98992.6503 | 310.0028 | 1 | 10 | 4 | 0 | 0 | 0 | -0.7645645 | 3.955462 | -3.024206 | 5.917641 | 0.06584625 | 22.58383 | 13.9843 | [21 empty] | 25.15583 | -0.04182279
8792 | 2021/11/21 13:49:51 | 98994.6507 | 312.0032 | 1 | 10 | 4 | 0 | 0 | 0 | -0.7647476 | 3.955545 | -3.024994 | 5.917641 | 0.06626935 | 22.58383 | 13.98598 | [21 empty] | 25.13448 | -0.03567755
8793 | 2021/11/21 13:49:53 | 98996.6477 | 314.0002 | 1 | 10 | 4 | 0 | 0 | 0 | -0.7646027 | 3.955309 | -3.02424 | 5.917641 | 0.06669541 | 22.58383 | 13.98766 |  | -7.605342e-05 | [19 empty] | 25.11987 | -0.005528927
8794 | 2021/11/21 13:49:55 | 98998.6476 | 316.0001 | 1 | 10 | 4 | 0 | 0 | 0 | -0.7652206 | 3.955179 | -3.026584 | 5.917641 | 0.06711903 | 22.58383 | 13.98934 | [21 empty] | 25.20123 | 0.04905403
8795 | 2021/11/21 13:49:57 | 99000.6485 | 318.001 | 1 | 10 | 4 | 0 | 0 | 0 | -0.7646179 | 3.954725 | -3.023854 | 5.917641 | 0.06754461 | 22.58383 | 13.99102 | [21 empty] | 25.30521 | 0.09759784
8796 | 2021/11/21 13:49:59 | 99002.6502 | 320.0027 | 1 | 10 | 4 | 0 | 0 | 0 | -0.764679 | 3.95463 | -3.024023 | 5.917641 | 0.06797073 | 22.58383 | 13.99271 | [21 empty] | 25.3674 | 0.069713
8797 | 2021/11/21 13:50:01 | 99004.6485 | 322.001 | 1 | 10 | 4 | 0 | 0 | 0 | -0.7647705 | 3.954435 | -3.024235 | 5.917641 | 0.06839497 | 22.58383 | 13.99438 | [21 empty] | 25.22075 | 0.0219512
8798 | 2021/11/21 13:50:03 | 99006.6478 | 324.0003 | 1 | 10 | 4 | 0 | 0 | 0 | -0.7645111 | 3.954273 | -3.023086 | 5.917641 | 0.06881977 | 22.58383 | 13.99607 | [21 empty] | 25.13681 | -0.04328668
8799 | 2021/11/21 13:50:05 | 99008.6494 | 326.0019 | 1 | 10 | 4 | 0 | 0 | 0 | -0.7647324 | 3.954165 | -3.023878 | 5.917641 | 0.06924345 | 22.58383 | 13.99774 |  | -5.884049e-05 | [19 empty] | 25.13227 | -0.06349623
8800 | 2021/11/21 13:50:07 | 99010.6493 | 328.0018 | 1 | 10 | 4 | 0 | 0 | 0 | -0.7643814 | 3.95406 | -3.02241 | 5.917641 | 0.06966914 | 22.58383 | 13.99942 | [21 empty] | 25.16695 | -0.07003665
8801 | 2021/11/21 13:50:09 | 99012.6502 | 330.0027 | 1 | 10 | 4 | 0 | 0 | 0 | -0.7647629 | 3.953975 | -3.023853 | 5.917641 | 0.07009467 | 22.58383 | 14.00111 | [21 empty] | 25.423 | 0.08001626
8802 | 2021/11/21 13:50:11 | 99014.6493 | 332.0018 | 1 | 10 | 4 | 0 | 0 | 0 | -0.7645874 | 3.953898 | -3.023101 | 5.917641 | 0.07051785 | 22.58383 | 14.00278 | [21 empty] | 25.37451 | 0.033741
8803 | 2021/11/21 13:50:13 | 99016.6494 | 334.0019 | 1 | 10 | 4 | 0 | 0 | 0 | -0.7650375 | 3.953626 | -3.024672 | 5.917641 | 0.07094393 | 22.58383 | 14.00446 | [21 empty] | 25.23459 | -0.04971087
8804 | 2021/11/21 13:50:15 | 99018.6489 | 336.0014 | 1 | 10 | 4 | 0 | 0 | 0 | -0.7646408 | 3.95351 | -3.023015 | 5.917641 | 0.07136863 | 22.58383 | 14.00614 | [21 empty] | 25.12115 | -0.09768128
8805 | 2021/11/21 13:50:17 | 99020.6495 | 338.002 | 1 | 10 | 4 | 0 | 0 | 0 | -0.7649155 | 3.953281 | -3.023926 | 5.917641 | 0.07179228 | 22.58383 | 14.00782 |  | -8.757022e-05 |  |  | 0.4003358 | [16 empty] | 25.20112 | -0.04545331
8806 | 2021/11/21 13:50:19 | 99022.6511 | 340.0036 | 1 | 10 | 4 | 0 | 0 | 0 | -0.764389 | 3.952965 | -3.021603 | 5.917641 | 0.07221627 | 22.58383 | 14.00949 |  |  |  | 2.601008 | [17 empty] | 25.47224 | 0.004035234
8807 | 2021/11/21 13:50:21 | 99024.6494 | 342.0019 | 1 | 10 | 4 | 0 | 0 | 0 | -0.7644882 | 3.952745 | -3.021827 | 5.917641 | 0.0726425 | 22.58383 | 14.01118 | [21 empty] | 25.37412 | -0.04210472
8808 | 2021/11/21 13:50:23 | 99026.6492 | 344.0017 | 1 | 10 | 4 | 0 | 0 | 0 | -0.7643509 | 3.952669 | -3.021226 | 5.917641 | 0.07306573 | 22.58383 | 14.01285 | [21 empty] | 25.21453 | -0.06292343
8809 | 2021/11/21 13:50:25 | 99028.6488 | 346.0013 | 1 | 10 | 4 | 0 | 0 | 0 | -0.7645111 | 3.952496 | -3.021727 | 5.917641 | 0.07349247 | 22.58383 | 14.01454 | [21 empty] | 25.14378 | -0.04526198
8810 | 2021/11/21 13:50:27 | 99030.6495 | 348.002 | 1 | 10 | 4 | 0 | 0 | 0 | -0.7644043 | 3.952543 | -3.021341 | 5.917641 | 0.07391696 | 22.58383 | 14.01622 | [21 empty] | 25.20341 | 0.0172472
8811 | 2021/11/21 13:50:29 | 99032.6496 | 350.0021 | 1 | 10 | 4 | 0 | 0 | 0 | -0.7648621 | 3.952255 | -3.02293 | 5.917641 | 0.07434043 | 22.58383 | 14.01789 |  | -8.617662e-05 | [19 empty] | 25.38667 | 0.06547034
8812 | 2021/11/21 13:50:31 | 99034.6498 | 352.0023 | 1 | 10 | 4 | 0 | 0 | 0 | -0.7644196 | 3.952131 | -3.021086 | 5.917641 | 0.07476494 | 22.58383 | 14.01957 | [21 empty] | 25.27016 | 0.03601849
8813 | 2021/11/21 13:50:33 | 99036.6488 | 354.0013 | 1 | 10 | 4 | 0 | 0 | 0 | -0.764679 | 3.95198 | -3.021996 | 5.917641 | 0.07519085 | 22.58383 | 14.02125 | [21 empty] | 25.20112 | 0.006632805
8814 | 2021/11/21 13:50:35 | 99038.6491 | 356.0016 | 1 | 10 | 4 | 0 | 0 | 0 | -0.7646942 | 3.951726 | -3.021862 | 5.917641 | 0.07561404 | 22.58383 | 14.02292 | [21 empty] | 25.11092 | -0.05893111
8815 | 2021/11/21 13:50:37 | 99040.6496 | 358.0021 | 1 | 10 | 4 | 0 | 0 | 0 | -0.764534 | 3.951558 | -3.0211 | 5.917641 | 0.07604025 | 22.58383 | 14.02461 | [21 empty] | 25.25178 | -0.06571054
8816 | 2021/11/21 13:50:39 | 99042.649 | 360.0015 | 1 | 10 | 4 | 0 | 0 | 0 | -0.7646179 | 3.951265 | -3.021208 | 5.917641 | 0.07646594 | 22.58383 | 14.02629 | [21 empty] | 25.4115 | 0.04991353
8817 | 2021/11/21 13:50:41 | 99044.6482 | 362.0007 | 1 | 10 | 4 | 0 | 0 | 0 | -0.7646561 | 3.95126 | -3.021355 | 5.917641 | 0.07688937 | 22.58383 | 14.02796 |  | -4.907212e-05 | [19 empty] | 25.29189 | -0.02484977
8818 | 2021/11/21 13:50:43 | 99046.6485 | 364.001 | 1 | 10 | 4 | 0 | 0 | 0 | -0.7646561 | 3.951049 | -3.021194 | 5.917641 | 0.07731563 | 22.58383 | 14.02965 | [21 empty] | 25.12297 | -0.08268714
8819 | 2021/11/21 13:50:45 | 99048.6482 | 366.0007 | 1 | 10 | 4 | 0 | 0 | 0 | -0.7651291 | 3.951126 | -3.023121 | 5.917641 | 0.07774013 | 22.58383 | 14.03132 | [21 empty] | 25.14483 | -0.06611645
8820 | 2021/11/21 13:50:47 | 99050.6482 | 368.0007 | 1 | 10 | 4 | 0 | 0 | 0 | -0.7647324 | 3.950798 | -3.021303 | 5.917641 | 0.07816346 | 22.58383 | 14.033 | [21 empty] | 25.31594 | 0.02307713
8821 | 2021/11/21 13:50:49 | 99052.649 | 370.0015 | 1 | 10 | 4 | 0 | 0 | 0 | -0.7646942 | 3.950672 | -3.021056 | 5.917641 | 0.07858916 | 22.58383 | 14.03468 | [21 empty] | 25.26705 | -0.0547713
8822 | 2021/11/21 13:50:51 | 99054.6516 | 372.0041 | 1 | 10 | 4 | 0 | 0 | 0 | -0.7649689 | 3.950527 | -3.02203 | 5.917641 | 0.07901409 | 22.58383 | 14.03636 |  | -0.0001078902 | [19 empty] | 25.20909 | -0.07181227
8823 | 2021/11/21 13:50:53 | 99056.6476 | 374.0001 | 1 | 10 | 4 | 0 | 0 | 0 | -0.7649307 | 3.95025 | -3.021667 | 5.917641 | 0.07943753 | 22.58383 | 14.03803 | [21 empty] | 25.20509 | -0.003035069
8824 | 2021/11/21 13:50:55 | 99058.6515 | 376.004 | 1 | 10 | 4 | 0 | 0 | 0 | -0.7650223 | 3.950139 | -3.021944 | 5.917641 | 0.07986359 | 22.58383 | 14.03971 | [21 empty] | 25.33895 | 0.06849825
8825 | 2021/11/21 13:50:57 | 99060.6485 | 378.001 | 1 | 10 | 4 | 0 | 0 | 0 | -0.7651291 | 3.949892 | -3.022177 | 5.917641 | 0.08028944 | 22.58383 | 14.0414 | [21 empty] | 25.46566 | 0.05654871
8826 | 2021/11/21 13:50:59 | 99062.6522 | 380.0047 | 1 | 10 | 4 | 0 | 0 | 0 | -0.7648773 | 3.949863 | -3.021161 | 5.917641 | 0.08071273 | 22.58383 | 14.04307 | [21 empty] | 25.15051 | -0.04001558
8827 | 2021/11/21 13:51:01 | 99064.6516 | 382.0041 | 1 | 10 | 4 | 0 | 0 | 0 | -0.7652893 | 3.949553 | -3.022551 | 5.917641 | 0.08113918 | 22.58383 | 14.04475 |  | -9.870675e-05 | [19 empty] | 25.24159 | -0.05834579
8828 | 2021/11/21 13:51:03 | 99066.6492 | 384.0017 | 1 | 10 | 4 | 0 | 0 | 0 | -0.7650375 | 3.949498 | -3.021514 | 5.917641 | 0.08156411 | 22.58383 | 14.04643 | [21 empty] | 25.39946 | 0.002903938
8829 | 2021/11/21 13:51:05 | 99068.6501 | 386.0026 | 1 | 10 | 4 | 0 | 0 | 0 | -0.765007 | 3.949488 | -3.021386 | 5.917641 | 0.08198994 | 22.58383 | 14.04811 | [21 empty] | 25.40567 | 0.04323542
8830 | 2021/11/21 13:51:07 | 99070.6491 | 388.0016 | 1 | 10 | 4 | 0 | 0 | 0 | -0.7647629 | 3.949242 | -3.020234 | 5.917641 | 0.08241348 | 22.58383 | 14.04978 | [21 empty] | 25.24481 | 0.03654301
8831 | 2021/11/21 13:51:09 | 99072.6485 | 390.001 | 1 | 10 | 4 | 0 | 0 | 0 | -0.7652206 | 3.9491 | -3.021933 | 5.917641 | 0.08283929 | 22.58383 | 14.05147 | [21 empty] | 25.39056 | 0.0455451
8832 | 2021/11/21 13:51:11 | 99074.6478 | 392.0003 | 1 | 10 | 4 | 0 | 0 | 0 | -0.765007 | 3.948612 | -3.020716 | 5.917641 | 0.08326294 | 22.58383 | 14.05314 | [21 empty] | 25.52632 | 0.1014698
8833 | 2021/11/21 13:51:13 | 99076.6478 | 394.0003 | 1 | 10 | 4 | 0 | 0 | 0 | -0.7645645 | 3.948484 | -3.018871 | 5.917641 | 0.08368866 | 22.58383 | 14.05482 |  | -2.090317e-05 | [19 empty] | 25.22736 | -0.05584657
8834 | 2021/11/21 13:51:15 | 99078.6486 | 396.0011 | 1 | 10 | 4 | 0 | 0 | 0 | -0.7648163 | 3.948532 | -3.019902 | 5.917641 | 0.08411211 | 22.58383 | 14.05649 | [21 empty] | 25.25142 | -0.0436008
8835 | 2021/11/21 13:51:17 | 99080.6485 | 398.001 | 1 | 10 | 4 | 0 | 0 | 0 | -0.7648163 | 3.948373 | -3.01978 | 5.917641 | 0.08453798 | 22.58383 | 14.05817 | [21 empty] | 25.46127 | 0.09364009
8836 | 2021/11/21 13:51:19 | 99082.6478 | 400.0003 | 1 | 10 | 4 | 0 | 0 | 0 | -0.7648926 | 3.948056 | -3.019839 | 5.917641 | 0.08496131 | 22.58383 | 14.05984 |  |  |  | 2.56125 | [17 empty] | 25.15583 | -0.07625699
8837 | 2021/11/21 13:51:21 | 99084.6477 | 402.0002 | 1 | 10 | 4 | 0 | 0 | 0 | -0.7650223 | 3.948035 | -3.020335 | 5.917641 | 0.08538768 | 22.58383 | 14.06153 | [21 empty] | 25.22969 | 0.0332129
8838 | 2021/11/21 13:51:23 | 99086.6486 | 404.0011 | 1 | 10 | 4 | 0 | 0 | 0 | -0.7646255 | 3.948034 | -3.018767 | 5.917641 | 0.08581341 | 22.58383 | 14.06321 | [21 empty] | 25.43244 | 0.04713178
8839 | 2021/11/21 13:51:25 | 99088.648 | 406.0005 | 1 | 10 | 4 | 0 | 0 | 0 | -0.7650986 | 3.947791 | -3.020449 | 5.917641 | 0.08623812 | 22.58383 | 14.06489 |  | -7.66543e-05 | [19 empty] | 25.35228 | -0.04873812
8840 | 2021/11/21 13:51:27 | 99090.6494 | 408.0019 | 1 | 10 | 4 | 0 | 0 | 0 | -0.7645645 | 3.947665 | -3.018245 | 5.917641 | 0.08666185 | 22.58383 | 14.06656 | [21 empty] | 25.14832 | -0.04028141
8841 | 2021/11/21 13:51:29 | 99092.6488 | 410.0013 | 1 | 10 | 4 | 0 | 0 | 0 | -0.7644196 | 3.947409 | -3.017477 | 5.917641 | 0.0870878 | 22.58383 | 14.06824 | [21 empty] | 25.49435 | 0.08226871
8842 | 2021/11/21 13:51:31 | 99094.6487 | 412.0012 | 1 | 10 | 4 | 0 | 0 | 0 | -0.7647247 | 3.947133 | -3.01847 | 5.917641 | 0.0875111 | 22.58383 | 14.06991 | [21 empty] | 25.27404 | 0.01932502
8843 | 2021/11/21 13:51:33 | 99096.6479 | 414.0004 | 1 | 10 | 4 | 0 | 0 | 0 | -0.7646942 | 3.946912 | -3.018181 | 5.917641 | 0.08793683 | 22.58383 | 14.07159 | [21 empty] | 25.16073 | -0.06264389
8844 | 2021/11/21 13:51:35 | 99098.6478 | 416.0003 | 1 | 10 | 4 | 0 | 0 | 0 | -0.765007 | 3.946769 | -3.019306 | 5.917641 | 0.08836234 | 22.58383 | 14.07327 | [21 empty] | 25.41096 | -0.007768869
8845 | 2021/11/21 13:51:37 | 99100.6506 | 418.0031 | 1 | 10 | 4 | 0 | 0 | 0 | -0.7647476 | 3.946653 | -3.018193 | 5.917641 | 0.08878602 | 22.58383 | 14.07494 |  | -8.024462e-05 | [19 empty] | 25.42211 | -0.07278025
8846 | 2021/11/21 13:51:39 | 99102.6488 | 420.0013 | 1 | 10 | 4 | 0 | 0 | 0 | -0.7651443 | 3.946486 | -3.019631 | 5.917641 | 0.08921237 | 22.58383 | 14.07662 | [21 empty] | 25.17328 | -0.07775664
8847 | 2021/11/21 13:51:41 | 99104.6504 | 422.0029 | 1 | 10 | 4 | 0 | 0 | 0 | -0.7649078 | 3.946449 | -3.01867 | 5.917641 | 0.08963601 | 22.58383 | 14.0783 | [21 empty] | 25.46605 | 0.08708119
8848 | 2021/11/21 13:51:43 | 99106.6504 | 424.0029 | 1 | 10 | 4 | 0 | 0 | 0 | -0.7651138 | 3.946356 | -3.019411 | 5.917641 | 0.09006157 | 22.58383 | 14.07998 | [21 empty] | 25.43979 | 0.08675933
8849 | 2021/11/21 13:51:45 | 99108.6496 | 426.0021 | 1 | 10 | 4 | 0 | 0 | 0 | -0.7649155 | 3.94616 | -3.018479 | 5.917641 | 0.09048661 | 22.58383 | 14.08165 | [21 empty] | 25.18518 | -0.09108841
8850 | 2021/11/21 13:51:47 | 99110.6505 | 428.003 | 1 | 10 | 4 | 0 | 0 | 0 | -0.7642593 | 3.945951 | -3.01573 | 5.917641 | 0.09091222 | 22.58383 | 14.08333 | [21 empty] | 25.21675 | 0.07277966
8851 | 2021/11/21 13:51:49 | 99112.6498 | 430.0023 | 1 | 10 | 4 | 0 | 0 | 0 | -0.7646561 | 3.945695 | -3.0171 | 5.917641 | 0.09133564 | 22.58383 | 14.085 |  | -8.491091e-05 | [19 empty] | 25.41846 | -0.01249015
8852 | 2021/11/21 13:51:51 | 99114.6489 | 432.0014 | 1 | 10 | 4 | 0 | 0 | 0 | -0.7645264 | 3.945504 | -3.016442 | 5.917641 | 0.09175891 | 22.58383 | 14.08667 | [21 empty] | 25.24248 | -0.06834567
8853 | 2021/11/21 13:51:53 | 99116.6489 | 434.0014 | 1 | 10 | 4 | 0 | 0 | 0 | -0.7646255 | 3.945299 | -3.016676 | 5.917641 | 0.09218482 | 22.58383 | 14.08835 | [21 empty] | 25.22025 | -0.01527548
8854 | 2021/11/21 13:51:55 | 99118.649 | 436.0015 | 1 | 10 | 4 | 0 | 0 | 0 | -0.7651138 | 3.945291 | -3.018597 | 5.917641 | 0.09261097 | 22.58383 | 14.09004 | [21 empty] | 25.39985 | 0.06085694
8855 | 2021/11/21 13:51:57 | 99120.6498 | 438.0023 | 1 | 10 | 4 | 0 | 0 | 0 | -0.7652969 | 3.944929 | -3.019042 | 5.917641 | 0.09303419 | 22.58383 | 14.09171 | [21 empty] | 25.22165 | 0.01681447
8856 | 2021/11/21 13:51:59 | 99122.6501 | 440.0026 | 1 | 10 | 4 | 0 | 0 | 0 | -0.7644424 | 3.945253 | -3.015919 | 5.917641 | 0.09346035 | 22.58383 | 14.09339 | [21 empty] | 25.17586 | -0.06402135
8857 | 2021/11/21 13:52:01 | 99124.6507 | 442.0032 | 1 | 10 | 4 | 0 | 0 | 0 | -0.7648392 | 3.944963 | -3.017262 | 5.917641 | 0.09388598 | 22.58383 | 14.09507 |  | -6.906789e-05 | [19 empty] | 25.34218 | -0.04371524
8858 | 2021/11/21 13:52:03 | 99126.6491 | 444.0016 | 1 | 10 | 4 | 0 | 0 | 0 | -0.7647324 | 3.944567 | -3.016538 | 5.917641 | 0.09431047 | 22.58383 | 14.09674 | [21 empty] | 25.45945 | 0.04791915
8859 | 2021/11/21 13:52:05 | 99128.6494 | 446.0019 | 1 | 10 | 4 | 0 | 0 | 0 | -0.7649994 | 3.944497 | -3.017538 | 5.917641 | 0.09473444 | 22.58383 | 14.09841 | [21 empty] | 25.40956 | 0.06401837
8860 | 2021/11/21 13:52:07 | 99130.6476 | 448.0001 | 1 | 10 | 4 | 0 | 0 | 0 | -0.7648392 | 3.944305 | -3.016759 | 5.917641 | 0.09515982 | 22.58383 | 14.10009 | [21 empty] | 25.26122 | -0.04635632
8861 | 2021/11/21 13:52:09 | 99132.6508 | 450.0033 | 1 | 10 | 4 | 0 | 0 | 0 | -0.7647705 | 3.943922 | -3.016195 | 5.917641 | 0.09558382 | 22.58383 | 14.10176 | [21 empty] | 25.50239 | 0.1006585
8862 | 2021/11/21 13:52:11 | 99134.6499 | 452.0024 | 1 | 10 | 4 | 0 | 0 | 0 | -0.7648621 | 3.943805 | -3.016467 | 5.917641 | 0.09600953 | 22.58383 | 14.10344 | [21 empty] | 25.39366 | 0.03807306
8863 | 2021/11/21 13:52:13 | 99136.6492 | 454.0017 | 1 | 10 | 4 | 0 | 0 | 0 | -0.7648392 | 3.943872 | -3.016428 | 5.917641 | 0.09643416 | 22.58383 | 14.10512 |  | -4.049967e-05 | [19 empty] | 25.1874 | -0.09928286
8864 | 2021/11/21 13:52:15 | 99138.6508 | 456.0033 | 1 | 10 | 4 | 0 | 0 | 0 | -0.7646255 | 3.943419 | -3.015239 | 5.917641 | 0.09685992 | 22.58383 | 14.1068 | [21 empty] | 25.22876 | -0.04833817
8865 | 2021/11/21 13:52:17 | 99140.6494 | 458.0019 | 1 | 10 | 4 | 0 | 0 | 0 | -0.7646408 | 3.943598 | -3.015436 | 5.917641 | 0.09728343 | 22.58383 | 14.10847 |  |  |  |  | 0 | [16 empty] | 25.36791 | -0.008201599
8866 | 2021/11/21 13:52:19 | 99142.6508 | 460.0033 | 1 | 10 | 4 | 0 | 0 | 0 | -0.764328 | 3.943452 | -3.014091 | 5.917641 | 0.0977095 | 22.58383 | 14.11015 |  |  |  |  | 0.3824876 | [16 empty] | 25.2038 | -0.06484628
8867 | 2021/11/21 13:52:21 | 99144.6491 | 462.0016 | 1 | 10 | 4 | 0 | 0 | 0 | -0.7649307 | 3.943169 | -3.016251 | 5.917641 | 0.0981312 | 22.58383 | 14.11181 |  |  |  | 2.597746 | [17 empty] | 25.31232 | 0.03224611
8868 | 2021/11/21 13:52:23 | 99146.6501 | 464.0026 | 1 | 10 | 4 | 0 | 0 | 0 | -0.7651443 | 3.943088 | -3.017031 | 5.917641 | 0.09855746 | 22.58383 | 14.11349 | [21 empty] | 25.51854 | 0.0568223
8869 | 2021/11/21 13:52:25 | 99148.6496 | 466.0021 | 1 | 10 | 4 | 0 | 0 | 0 | -0.7645111 | 3.942905 | -3.014395 | 5.917641 | 0.09898322 | 22.58383 | 14.11517 |  | -9.369755e-05 | [19 empty] | 25.41846 | -0.04246771
8870 | 2021/11/21 13:52:27 | 99150.6493 | 468.0018 | 1 | 10 | 4 | 0 | 0 | 0 | -0.7648544 | 3.942691 | -3.015585 | 5.917641 | 0.0994081 | 22.58383 | 14.11684 | [21 empty] | 25.29371 | -0.05635977
8871 | 2021/11/21 13:52:29 | 99152.6494 | 470.0019 | 1 | 10 | 4 | 0 | 0 | 0 | -0.7649841 | 3.942482 | -3.015936 | 5.917641 | 0.09983189 | 22.58383 | 14.11851 | [21 empty] | 25.49889 | 0.03038108
8872 | 2021/11/21 13:52:31 | 99154.6503 | 472.0028 | 1 | 10 | 4 | 0 | 0 | 0 | -0.7652893 | 3.942252 | -3.016963 | 5.917641 | 0.1002578 | 22.58383 | 14.12019 | [21 empty] | 25.47137 | 0.08608341
8873 | 2021/11/21 13:52:33 | 99156.6485 | 474.001 | 1 | 10 | 4 | 0 | 0 | 0 | -0.7644348 | 3.942129 | -3.013501 | 5.917641 | 0.1006823 | 22.58383 | 14.12187 | [21 empty] | 25.21675 | -0.02166033
8874 | 2021/11/21 13:52:35 | 99158.6487 | 476.0012 | 1 | 10 | 4 | 0 | 0 | 0 | -0.7648544 | 3.942071 | -3.01511 | 5.917641 | 0.101107 | 22.58383 | 14.12354 | [21 empty] | 25.26304 | -0.07535458
8875 | 2021/11/21 13:52:37 | 99160.6493 | 478.0018 | 1 | 10 | 4 | 0 | 0 | 0 | -0.7649307 | 3.942034 | -3.015383 | 5.917641 | 0.1015317 | 22.58383 | 14.12521 |  | -4.547854e-05 | [19 empty] | 25.39145 | 0.04012704
8876 | 2021/11/21 13:52:39 | 99162.6487 | 480.0012 | 1 | 10 | 4 | 0 | 0 | 0 | -0.7644577 | 3.941973 | -3.013472 | 5.917641 | 0.1019576 | 22.58383 | 14.12689 | [21 empty] | 25.16566 | -0.09334922
8877 | 2021/11/21 13:52:41 | 99164.6479 | 482.0004 | 1 | 10 | 4 | 0 | 0 | 0 | -0.7641449 | 3.941867 | -3.012158 | 5.917641 | 0.102382 | 22.58383 | 14.12857 | [21 empty] | 25.30572 | -0.03050864
8878 | 2021/11/21 13:52:43 | 99166.6506 | 484.0031 | 1 | 10 | 4 | 0 | 0 | 0 | -0.7648163 | 3.941486 | -3.014513 | 5.917641 | 0.1028059 | 22.58383 | 14.13024 |  | -0.0001740195 | [19 empty] | 25.48661 | 0.09059966
8879 | 2021/11/21 13:52:45 | 99168.6511 | 486.0036 | 1 | 10 | 4 | 0 | 0 | 0 | -0.7643661 | 3.941248 | -3.012556 | 5.917641 | 0.1032309 | 22.58383 | 14.13191 | [21 empty] | 25.36701 | 0.0241679
8880 | 2021/11/21 13:52:47 | 99170.6511 | 488.0036 | 1 | 10 | 4 | 0 | 0 | 0 | -0.7647629 | 3.941003 | -3.013933 | 5.917641 | 0.1036557 | 22.58383 | 14.13359 | [21 empty] | 25.25632 | 0.03236055
8881 | 2021/11/21 13:52:49 | 99172.6498 | 490.0023 | 1 | 10 | 4 | 0 | 0 | 0 | -0.7649994 | 3.940813 | -3.01472 | 5.917641 | 0.1040816 | 22.58383 | 14.13527 | [21 empty] | 25.4354 | 0.0638938
8882 | 2021/11/21 13:52:51 | 99174.6496 | 492.0021 | 1 | 10 | 4 | 0 | 0 | 0 | -0.765152 | 3.940845 | -3.015345 | 5.917641 | 0.1045051 | 22.58383 | 14.13693 | [21 empty] | 25.495 | 0.01046956
8883 | 2021/11/21 13:52:53 | 99176.6488 | 494.0013 | 1 | 10 | 4 | 0 | 0 | 0 | -0.7643509 | 3.940678 | -3.012061 | 5.917641 | 0.1049312 | 22.58383 | 14.13861 | [21 empty] | 25.36701 | -0.06345153
8884 | 2021/11/21 13:52:55 | 99178.6482 | 496.0007 | 1 | 10 | 4 | 0 | 0 | 0 | -0.7642365 | 3.940554 | -3.011515 | 5.917641 | 0.1053557 | 22.58383 | 14.14029 |  | -6.289612e-05 | [19 empty] | 25.1755 | -0.04824758
8885 | 2021/11/21 13:52:57 | 99180.6489 | 498.0014 | 1 | 10 | 4 | 0 | 0 | 0 | -0.7649841 | 3.940358 | -3.014311 | 5.917641 | 0.1057789 | 22.58383 | 14.14195 | [21 empty] | 25.48996 | 0.005537868
8886 | 2021/11/21 13:52:59 | 99182.6481 | 500.0006 | 1 | 10 | 4 | 0 | 0 | 0 | -0.764801 | 3.940362 | -3.013593 | 5.917641 | 0.1062051 | 22.58383 | 14.14363 | [21 empty] | 25.45906 | 0.04585564
8887 | 2021/11/21 13:53:01 | 99184.6515 | 502.004 | 1 | 10 | 4 | 0 | 0 | 0 | -0.7650986 | 3.940231 | -3.014665 | 5.917641 | 0.1066296 | 22.58383 | 14.14531 | [21 empty] | 25.39806 | 0.06817698
8888 | 2021/11/21 13:53:03 | 99186.648 | 504.0005 | 1 | 10 | 4 | 0 | 0 | 0 | -0.7649841 | 3.939789 | -3.013876 | 5.917641 | 0.1070544 | 22.58383 | 14.14698 | [21 empty] | 25.2047 | -0.03043711
8889 | 2021/11/21 13:53:05 | 99188.6499 | 506.0024 | 1 | 10 | 4 | 0 | 0 | 0 | -0.7645645 | 3.939722 | -3.012172 | 5.917641 | 0.10748 | 22.58383 | 14.14866 | [21 empty] | 25.26254 | -0.06775379
8890 | 2021/11/21 13:53:07 | 99190.6513 | 508.0038 | 1 | 10 | 4 | 0 | 0 | 0 | -0.7644958 | 3.939489 | -3.011723 | 5.917641 | 0.1079037 | 22.58383 | 14.15033 |  | -6.828557e-05 | [19 empty] | 25.48389 | 0.06917238
8891 | 2021/11/21 13:53:09 | 99192.6499 | 510.0024 | 1 | 10 | 4 | 0 | 0 | 0 | -0.7646255 | 3.939281 | -3.012075 | 5.917641 | 0.1083282 | 22.58383 | 14.152 | [21 empty] | 25.39623 | 0.006629229
8892 | 2021/11/21 13:53:11 | 99194.6496 | 512.0021 | 1 | 10 | 4 | 0 | 0 | 0 | -0.7649078 | 3.939186 | -3.013114 | 5.917641 | 0.1087543 | 22.58383 | 14.15368 | [21 empty] | 25.20341 | -0.09266138
8893 | 2021/11/21 13:53:13 | 99196.6493 | 514.0018 | 1 | 10 | 4 | 0 | 0 | 0 | -0.7646027 | 3.939145 | -3.011881 | 5.917641 | 0.1091779 | 22.58383 | 14.15534 | [21 empty] | 25.28698 | -0.0341773
8894 | 2021/11/21 13:53:15 | 99198.65 | 516.0025 | 1 | 10 | 4 | 0 | 0 | 0 | -0.764389 | 3.939047 | -3.010964 | 5.917641 | 0.1096035 | 22.58383 | 14.15702 | [21 empty] | 25.4204 | 0.04184961
8895 | 2021/11/21 13:53:17 | 99200.6494 | 518.0019 | 1 | 10 | 4 | 0 | 0 | 0 | -0.764534 | 3.938927 | -3.011444 | 5.917641 | 0.1100284 | 22.58383 | 14.1587 |  | -0.0001044041 | [19 empty] | 25.25632 | -0.05725265
8896 | 2021/11/21 13:53:19 | 99202.6501 | 520.0026 | 1 | 10 | 4 | 0 | 0 | 0 | -0.7644043 | 3.938848 | -3.010872 | 5.917641 | 0.1104536 | 22.58383 | 14.16037 | [21 empty] | 25.1972 | -0.01267791
8897 | 2021/11/21 13:53:21 | 99204.649 | 522.0015 | 1 | 10 | 4 | 0 | 0 | 0 | -0.7648392 | 3.938325 | -3.012185 | 5.917641 | 0.1108772 | 22.58383 | 14.16204 | [21 empty] | 25.37672 | 0.04751325
8898 | 2021/11/21 13:53:23 | 99206.6484 | 524.0009 | 1 | 10 | 4 | 0 | 0 | 0 | -0.7644882 | 3.93806 | -3.0106 | 5.917641 | 0.1113032 | 22.58383 | 14.16372 |  |  |  | 2.674286 | [17 empty] | 25.49139 | 0.04170597
8899 | 2021/11/21 13:53:25 | 99208.6475 | 526 | 1 | 10 | 4 | 0 | 0 | 0 | -0.7647858 | 3.938148 | -3.01184 | 5.917641 | 0.1117279 | 22.58383 | 14.16539 | [21 empty] | 25.51182 | 0.001652241
8900 | 2021/11/21 13:53:27 | 99210.6486 | 528.0011 | 1 | 10 | 4 | 0 | 0 | 0 | -0.7644348 | 3.937993 | -3.010339 | 5.917641 | 0.112151 | 22.58383 | 14.16706 | [21 empty] | 25.18207 | -0.09205937
8901 | 2021/11/21 13:53:29 | 99212.6478 | 530.0003 | 1 | 10 | 4 | 0 | 0 | 0 | -0.7646027 | 3.937716 | -3.010788 | 5.917641 | 0.1125771 | 22.58383 | 14.16873 |  | -3.334636e-05 | [19 empty] | 25.31905 | -0.06746709
8902 | 2021/11/21 13:53:31 | 99214.6499 | 532.0024 | 1 | 10 | 4 | 0 | 0 | 0 | -0.764473 | 3.937739 | -3.010295 | 5.917641 | 0.1130001 | 22.58383 | 14.1704 | [21 empty] | 25.42572 | 0
8903 | 2021/11/21 13:53:33 | 99216.6485 | 534.001 | 1 | 10 | 4 | 0 | 0 | 0 | -0.7649155 | 3.937584 | -3.011919 | 5.917641 | 0.1134261 | 22.58383 | 14.17208 | [21 empty] | 25.45506 | 0.03866255
8904 | 2021/11/21 13:53:35 | 99218.6486 | 536.0011 | 1 | 10 | 4 | 0 | 0 | 0 | -0.764473 | 3.937469 | -3.010089 | 5.917641 | 0.1138522 | 22.58383 | 14.17375 | [21 empty] | 25.33199 | 0.03338933
8905 | 2021/11/21 13:53:37 | 99220.6484 | 538.0009 | 1 | 10 | 4 | 0 | 0 | 0 | -0.7647324 | 3.937215 | -3.010916 | 5.917641 | 0.1142767 | 22.58383 | 14.17542 | [21 empty] | 25.27545 | -0.0176698
8906 | 2021/11/21 13:53:39 | 99222.6477 | 540.0002 | 1 | 10 | 4 | 0 | 0 | 0 | -0.7645645 | 3.937096 | -3.010164 | 5.917641 | 0.1146998 | 22.58383 | 14.17709 | [21 empty] | 25.48789 | 0.09762287
8907 | 2021/11/21 13:53:41 | 99224.6508 | 542.0033 | 1 | 10 | 4 | 0 | 0 | 0 | -0.7648392 | 3.936879 | -3.011079 | 5.917641 | 0.1151257 | 22.58383 | 14.17877 |  | -8.265473e-05 | [19 empty] | 25.45727 | 0.06114304
8908 | 2021/11/21 13:53:43 | 99226.6503 | 544.0028 | 1 | 10 | 4 | 0 | 0 | 0 | -0.7650604 | 3.936717 | -3.011826 | 5.917641 | 0.1155514 | 22.58383 | 14.18044 | [21 empty] | 25.26525 | -0.05664289
8909 | 2021/11/21 13:53:45 | 99228.6495 | 546.002 | 1 | 10 | 4 | 0 | 0 | 0 | -0.7646713 | 3.936323 | -3.009993 | 5.917641 | 0.1159749 | 22.58383 | 14.18211 | [21 empty] | 25.1928 | -0.1112026
8910 | 2021/11/21 13:53:47 | 99230.6493 | 548.0018 | 1 | 10 | 4 | 0 | 0 | 0 | -0.764534 | 3.936299 | -3.009434 | 5.917641 | 0.1163979 | 22.58383 | 14.18378 | [21 empty] | 25.50704 | 0.06248057
8911 | 2021/11/21 13:53:49 | 99232.6486 | 550.0011 | 1 | 10 | 4 | 0 | 0 | 0 | -0.7647247 | 3.936042 | -3.009989 | 5.917641 | 0.1168253 | 22.58383 | 14.18546 | [21 empty] | 25.41368 | -0.04182994
8912 | 2021/11/21 13:53:51 | 99234.6478 | 552.0003 | 1 | 10 | 4 | 0 | 0 | 0 | -0.7643127 | 3.936086 | -3.008401 | 5.917641 | 0.1172498 | 22.58383 | 14.18713 | [21 empty] | 25.20084 | -0.07402778
8913 | 2021/11/21 13:53:53 | 99236.6503 | 554.0028 | 1 | 10 | 4 | 0 | 0 | 0 | -0.764389 | 3.935993 | -3.00863 | 5.917641 | 0.1176744 | 22.58383 | 14.1888 |  | -8.174938e-05 | [19 empty] | 25.28827 | 0.001410246
8914 | 2021/11/21 13:53:55 | 99238.6502 | 556.0027 | 1 | 10 | 4 | 0 | 0 | 0 | -0.7646027 | 3.935955 | -3.009442 | 5.917641 | 0.1180991 | 22.58383 | 14.19047 | [21 empty] | 25.43101 | 0.0690496
8915 | 2021/11/21 13:53:57 | 99240.6488 | 558.0013 | 1 | 10 | 4 | 0 | 0 | 0 | -0.7644348 | 3.935678 | -3.008569 | 5.917641 | 0.118523 | 22.58383 | 14.19214 | [21 empty] | 25.35951 | 0.03794432
8916 | 2021/11/21 13:53:59 | 99242.6486 | 560.0011 | 1 | 10 | 4 | 0 | 0 | 0 | -0.7648544 | 3.935573 | -3.01014 | 5.917641 | 0.1189488 | 22.58383 | 14.19382 | [21 empty] | 25.26654 | -0.02695203
8917 | 2021/11/21 13:54:01 | 99244.6499 | 562.0024 | 1 | 10 | 4 | 0 | 0 | 0 | -0.7652206 | 3.935055 | -3.011185 | 5.917641 | 0.1193726 | 22.58383 | 14.19548 | [21 empty] | 25.29317 | -0.08815646
8918 | 2021/11/21 13:54:03 | 99246.6487 | 564.0012 | 1 | 10 | 4 | 0 | 0 | 0 | -0.764946 | 3.934774 | -3.00989 | 5.917641 | 0.1197973 | 22.58383 | 14.19715 | [21 empty] | 25.43851 | -0.02310514
8919 | 2021/11/21 13:54:05 | 99248.6482 | 566.0007 | 1 | 10 | 4 | 0 | 0 | 0 | -0.765152 | 3.934983 | -3.01086 | 5.917641 | 0.1202234 | 22.58383 | 14.19883 |  | -5.390134e-05 | [19 empty] | 25.55848 | 0.0246805
8920 | 2021/11/21 13:54:07 | 99250.649 | 568.0015 | 1 | 10 | 4 | 0 | 0 | 0 | -0.7645874 | 3.93477 | -3.008476 | 5.917641 | 0.1206465 | 22.58383 | 14.2005 | [21 empty] | 25.30572 | -0.07898629
8921 | 2021/11/21 13:54:09 | 99252.6503 | 570.0028 | 1 | 10 | 4 | 0 | 0 | 0 | -0.7648163 | 3.934621 | -3.009262 | 5.917641 | 0.1210733 | 22.58383 | 14.20218 | [21 empty] | 25.23952 | -0.09886086
8922 | 2021/11/21 13:54:11 | 99254.6497 | 572.0022 | 1 | 10 | 4 | 0 | 0 | 0 | -0.764061 | 3.934708 | -3.006357 | 5.917641 | 0.1214968 | 22.58383 | 14.20384 | [21 empty] | 25.26833 | -0.06388843
8923 | 2021/11/21 13:54:13 | 99256.6489 | 574.0014 | 1 | 10 | 4 | 0 | 0 | 0 | -0.7652206 | 3.934542 | -3.010793 | 5.917641 | 0.1219225 | 22.58383 | 14.20552 | [21 empty] | 25.419 | 0.02388537
8924 | 2021/11/21 13:54:15 | 99258.6483 | 576.0008 | 1 | 10 | 4 | 0 | 0 | 0 | -0.7649155 | 3.934477 | -3.009542 | 5.917641 | 0.1223464 | 22.58383 | 14.20718 | [21 empty] | 25.53676 | 0.08234203
8925 | 2021/11/21 13:54:17 | 99260.649 | 578.0015 | 1 | 10 | 4 | 0 | 0 | 0 | -0.7649155 | 3.934193 | -3.009325 | 5.917641 | 0.1227722 | 22.58383 | 14.20886 |  | -7.530588e-05 | [19 empty] | 25.35589 | -0.07025659
8926 | 2021/11/21 13:54:19 | 99262.6481 | 580.0006 | 1 | 10 | 4 | 0 | 0 | 0 | -0.7645645 | 3.93391 | -3.007728 | 5.917641 | 0.1231967 | 22.58383 | 14.21053 | [21 empty] | 25.30739 | -0.04649639
8927 | 2021/11/21 13:54:21 | 99264.6505 | 582.003 | 1 | 10 | 4 | 0 | 0 | 0 | -0.7649994 | 3.933835 | -3.009381 | 5.917641 | 0.1236217 | 22.58383 | 14.2122 |  |  |  |  | 0 | [16 empty] | 25.33766 | 0.04592717
8928 | 2021/11/21 13:54:23 | 99266.6497 | 584.0022 | 1 | 10 | 4 | 0 | 0 | 0 | -0.7642975 | 3.933551 | -3.006403 | 5.917641 | 0.1240463 | 22.58383 | 14.21387 | [21 empty] | 25.49939 | 0.08775294
8929 | 2021/11/21 13:54:25 | 99268.6491 | 586.0016 | 1 | 10 | 4 | 0 | 0 | 0 | -0.765007 | 3.933394 | -3.009074 | 5.917641 | 0.1244694 | 22.58383 | 14.21554 | [21 empty] | 25.5643 | 0.06735027
8930 | 2021/11/21 13:54:27 | 99270.6505 | 588.003 | 1 | 10 | 4 | 0 | 0 | 0 | -0.7642975 | 3.933295 | -3.006208 | 5.917641 | 0.1248951 | 22.58383 | 14.21721 | [21 empty] | 25.27909 | -0.02234638
8931 | 2021/11/21 13:54:29 | 99272.649 | 590.0015 | 1 | 10 | 4 | 0 | 0 | 0 | -0.7647705 | 3.933297 | -3.00807 | 5.917641 | 0.125319 | 22.58383 | 14.21888 |  | -8.262412e-05 |  |  | 0.3657992 | [16 empty] | 25.26525 | -0.06165624
8932 | 2021/11/21 13:54:31 | 99274.6491 | 592.0016 | 1 | 10 | 4 | 0 | 0 | 0 | -0.7650223 | 3.93304 | -3.008863 | 5.917641 | 0.1257457 | 22.58383 | 14.22056 |  |  |  | 2.846937 | [17 empty] | 25.31011 | -0.07304847
8933 | 2021/11/21 13:54:33 | 99276.6486 | 594.0011 | 1 | 10 | 4 | 0 | 0 | 0 | -0.7648621 | 3.932945 | -3.008161 | 5.917641 | 0.1261693 | 22.58383 | 14.22222 | [21 empty] | 25.38924 | -0.05498469
8934 | 2021/11/21 13:54:35 | 99278.6493 | 596.0018 | 1 | 10 | 4 | 0 | 0 | 0 | -0.7649155 | 3.932842 | -3.008292 | 5.917641 | 0.126595 | 22.58383 | 14.2239 | [21 empty] | 25.50211 | 0.04791975
8935 | 2021/11/21 13:54:37 | 99280.6499 | 598.0024 | 1 | 10 | 4 | 0 | 0 | 0 | -0.7648392 | 3.932589 | -3.007798 | 5.917641 | 0.1270195 | 22.58383 | 14.22557 | [21 empty] | 25.4115 | -0.02831578
8936 | 2021/11/21 13:54:39 | 99282.6499 | 600.0024 | 1 | 10 | 4 | 0 | 0 | 0 | -0.7649612 | 3.932349 | -3.008094 | 5.917641 | 0.1274433 | 22.58383 | 14.22723 | [21 empty] | 25.32601 | -0.08653343
8937 | 2021/11/21 13:54:41 | 99284.6496 | 602.0021 | 1 | 10 | 4 | 0 | 0 | 0 | -0.765007 | 3.932169 | -3.008137 | 5.917641 | 0.1278691 | 22.58383 | 14.22891 |  | -0.0001005875 | [19 empty] | 25.33405 | -0.05029678
8938 | 2021/11/21 13:54:43 | 99286.65 | 604.0025 | 1 | 10 | 4 | 0 | 0 | 0 | -0.765152 | 3.932129 | -3.008676 | 5.917641 | 0.1282955 | 22.58383 | 14.23058 | [21 empty] | 25.38434 | -0.01789927
8939 | 2021/11/21 13:54:45 | 99288.6492 | 606.0017 | 1 | 10 | 4 | 0 | 0 | 0 | -0.7649612 | 3.931774 | -3.007655 | 5.917641 | 0.1287187 | 22.58383 | 14.23225 | [21 empty] | 25.50393 | -0.03402948
8940 | 2021/11/21 13:54:47 | 99290.6493 | 608.0018 | 1 | 10 | 4 | 0 | 0 | 0 | -0.7645645 | 3.931867 | -3.006166 | 5.917641 | 0.1291448 | 22.58383 | 14.23392 | [21 empty] | 25.41628 | -0.05931735
8941 | 2021/11/21 13:54:49 | 99292.6494 | 610.0019 | 1 | 10 | 4 | 0 | 0 | 0 | -0.7649307 | 3.931753 | -3.007519 | 5.917641 | 0.1295698 | 22.58383 | 14.23559 | [21 empty] | 25.25503 | -0.0240612
8942 | 2021/11/21 13:54:51 | 99294.6485 | 612.001 | 1 | 10 | 4 | 0 | 0 | 0 | -0.7646942 | 3.9316 | -3.006472 | 5.917641 | 0.129994 | 22.58383 | 14.23726 | [21 empty] | 25.30972 | 0.01794279
8943 | 2021/11/21 13:54:53 | 99296.6477 | 614.0002 | 1 | 10 | 4 | 0 | 0 | 0 | -0.7644043 | 3.931479 | -3.005239 | 5.917641 | 0.1304176 | 22.58383 | 14.23893 |  | -4.576005e-05 | [19 empty] | 25.45906 | 0.0787431
8944 | 2021/11/21 13:54:55 | 99298.6479 | 616.0004 | 1 | 10 | 4 | 0 | 0 | 0 | -0.7649612 | 3.931125 | -3.007158 | 5.917641 | 0.1308437 | 22.58383 | 14.2406 | [21 empty] | 25.36172 | 0.03249049
8945 | 2021/11/21 13:54:57 | 99300.6485 | 618.001 | 1 | 10 | 4 | 0 | 0 | 0 | -0.7651291 | 3.930752 | -3.007533 | 5.917641 | 0.1312671 | 22.58383 | 14.24227 | [21 empty] | 25.25904 | -0.06177843
8946 | 2021/11/21 13:54:59 | 99302.6486 | 620.0011 | 1 | 10 | 4 | 0 | 0 | 0 | -0.7646027 | 3.930702 | -3.005425 | 5.917641 | 0.1316937 | 22.58383 | 14.24394 | [21 empty] | 25.29239 | -0.07971704
8947 | 2021/11/21 13:55:01 | 99304.6486 | 622.0011 | 1 | 10 | 4 | 0 | 0 | 0 | -0.7646408 | 3.930781 | -3.005636 | 5.917641 | 0.1321187 | 22.58383 | 14.24561 | [21 empty] | 25.43062 | -0.04427552
8948 | 2021/11/21 13:55:03 | 99306.6509 | 624.0034 | 1 | 10 | 4 | 0 | 0 | 0 | -0.7649078 | 3.930521 | -3.006486 | 5.917641 | 0.132542 | 22.58383 | 14.24728 | [21 empty] | 25.58652 | 0.05247116
8949 | 2021/11/21 13:55:05 | 99308.6496 | 626.0021 | 1 | 10 | 4 | 0 | 0 | 0 | -0.7646713 | 3.930386 | -3.005453 | 5.917641 | 0.1329679 | 22.58383 | 14.24895 |  | -6.305468e-05 | [19 empty] | 25.33665 | -0.07808328
8950 | 2021/11/21 13:55:07 | 99310.6503 | 628.0028 | 1 | 10 | 4 | 0 | 0 | 0 | -0.7650604 | 3.930352 | -3.006957 | 5.917641 | 0.1333934 | 22.58383 | 14.25062 | [21 empty] | 25.35317 | -0.07134497
8951 | 2021/11/21 13:55:09 | 99312.65 | 630.0025 | 1 | 10 | 4 | 0 | 0 | 0 | -0.7649994 | 3.93027 | -3.006654 | 5.917641 | 0.1338173 | 22.58383 | 14.25229 | [21 empty] | 25.46967 | 0.03959835
8952 | 2021/11/21 13:55:11 | 99314.6486 | 632.0011 | 1 | 10 | 4 | 0 | 0 | 0 | -0.7644577 | 3.930014 | -3.004329 | 5.917641 | 0.1342409 | 22.58383 | 14.25395 | [21 empty] | 25.58342 | 0.08957207
8953 | 2021/11/21 13:55:13 | 99316.649 | 634.0015 | 1 | 10 | 4 | 0 | 0 | 0 | -0.7646027 | 3.92977 | -3.004713 | 5.917641 | 0.134667 | 22.58383 | 14.25563 | [21 empty] | 25.44666 | 0.01030743
8954 | 2021/11/21 13:55:15 | 99318.6489 | 636.0014 | 1 | 10 | 4 | 0 | 0 | 0 | -0.7649689 | 3.929716 | -3.006111 | 5.917641 | 0.1350925 | 22.58383 | 14.2573 |  | -0.000100869 | [19 empty] | 25.33856 | 0.04426658
8955 | 2021/11/21 13:55:17 | 99320.6489 | 638.0014 | 1 | 10 | 4 | 0 | 0 | 0 | -0.7652054 | 3.92935 | -3.00676 | 5.917641 | 0.1355173 | 22.58383 | 14.25897 | [21 empty] | 25.45868 | 0.07070065
8956 | 2021/11/21 13:55:19 | 99322.6497 | 640.0022 | 1 | 10 | 4 | 0 | 0 | 0 | -0.7640915 | 3.929177 | -3.002251 | 5.917641 | 0.1359406 | 22.58383 | 14.26063 | [21 empty] | 25.57992 | 0.03526926
8957 | 2021/11/21 13:55:21 | 99324.6488 | 642.0013 | 1 | 10 | 4 | 0 | 0 | 0 | -0.7650223 | 3.929053 | -3.005813 | 5.917641 | 0.1363667 | 22.58383 | 14.26231 | [21 empty] | 25.52876 | -0.04913628
8958 | 2021/11/21 13:55:23 | 99326.6481 | 644.0006 | 1 | 10 | 4 | 0 | 0 | 0 | -0.7648926 | 3.929033 | -3.005288 | 5.917641 | 0.13679 | 22.58383 | 14.26397 | [21 empty] | 25.40738 | -0.08923888
8959 | 2021/11/21 13:55:25 | 99328.6487 | 646.0012 | 1 | 10 | 4 | 0 | 0 | 0 | -0.7646255 | 3.928948 | -3.004174 | 5.917641 | 0.137215 | 22.58383 | 14.26564 |  | -0.0001008156 | [19 empty] | 25.42623 | -0.03874123
8960 | 2021/11/21 13:55:27 | 99330.6492 | 648.0017 | 1 | 10 | 4 | 0 | 0 | 0 | -0.7650528 | 3.928839 | -3.005769 | 5.917641 | 0.1376411 | 22.58383 | 14.26732 | [21 empty] | 25.56663 | 0.03999174
8961 | 2021/11/21 13:55:29 | 99332.6491 | 650.0016 | 1 | 10 | 4 | 0 | 0 | 0 | -0.764534 | 3.928766 | -3.003675 | 5.917641 | 0.1380667 | 22.58383 | 14.26899 | [21 empty] | 25.52837 | 0.0753963
8962 | 2021/11/21 13:55:31 | 99334.6476 | 652.0001 | 1 | 10 | 4 | 0 | 0 | 0 | -0.7646179 | 3.928614 | -3.003889 | 5.917641 | 0.1384912 | 22.58383 | 14.27066 | [21 empty] | 25.38616 | 0.03111482
8963 | 2021/11/21 13:55:33 | 99336.6515 | 654.004 | 1 | 10 | 4 | 0 | 0 | 0 | -0.7647247 | 3.928257 | -3.004035 | 5.917641 | 0.1389158 | 22.58383 | 14.27232 | [21 empty] | 25.34995 | -0.04989326
8964 | 2021/11/21 13:55:35 | 99338.6505 | 656.003 | 1 | 10 | 4 | 0 | 0 | 0 | -0.764946 | 3.927975 | -3.004689 | 5.917641 | 0.1393395 | 22.58383 | 14.27399 | [21 empty] | 25.57631 | 0.07073581
8965 | 2021/11/21 13:55:37 | 99340.6507 | 658.0032 | 1 | 10 | 4 | 0 | 0 | 0 | -0.7653656 | 3.927712 | -3.006136 | 5.917641 | 0.1397655 | 22.58383 | 14.27566 |  | -6.353667e-05 |  | 2.752656 | [17 empty] | 25.57801 | 0.0557977
8966 | 2021/11/21 13:55:39 | 99342.6475 | 660 | 1 | 10 | 4 | 0 | 0 | 0 | -0.7646713 | 3.927649 | -3.00336 | 5.917641 | 0.1401888 | 22.58383 | 14.27732 | [21 empty] | 25.39056 | -0.05150497
8967 | 2021/11/21 13:55:41 | 99344.6491 | 662.0016 | 1 | 10 | 4 | 0 | 0 | 0 | -0.7645645 | 3.927587 | -3.002894 | 5.917641 | 0.140615 | 22.58383 | 14.279 | [21 empty] | 25.36779 | -0.07598817
8968 | 2021/11/21 13:55:43 | 99346.6491 | 664.0016 | 1 | 10 | 4 | 0 | 0 | 0 | -0.7646561 | 3.927464 | -3.003159 | 5.917641 | 0.1410381 | 22.58383 | 14.28066 | [21 empty] | 25.37851 | -0.04403889
8969 | 2021/11/21 13:55:45 | 99348.6483 | 666.0008 | 1 | 10 | 4 | 0 | 0 | 0 | -0.7650909 | 3.927495 | -3.004891 | 5.917641 | 0.1414641 | 22.58383 | 14.28233 | [21 empty] | 25.60292 | -0.01413822
8970 | 2021/11/21 13:55:47 | 99350.6485 | 668.001 | 1 | 10 | 4 | 0 | 0 | 0 | -0.7649689 | 3.927394 | -3.004334 | 5.917641 | 0.14189 | 22.58383 | 14.28401 | [21 empty] | 25.40439 | -0.06056666
8971 | 2021/11/21 13:55:49 | 99352.6492 | 670.0017 | 1 | 10 | 4 | 0 | 0 | 0 | -0.7651138 | 3.927049 | -3.004639 | 5.917641 | 0.142314 | 22.58383 | 14.28567 |  | -5.357854e-05 | [19 empty] | 25.24353 | -0.03457427
8972 | 2021/11/21 13:55:51 | 99354.6486 | 672.0011 | 1 | 10 | 4 | 0 | 0 | 0 | -0.7650375 | 3.926796 | -3.004146 | 5.917641 | 0.1427398 | 22.58383 | 14.28734 | [21 empty] | 25.39635 | 0.0376451
8973 | 2021/11/21 13:55:53 | 99356.6479 | 674.0004 | 1 | 10 | 4 | 0 | 0 | 0 | -0.7648621 | 3.926734 | -3.00341 | 5.917641 | 0.1431629 | 22.58383 | 14.289 | [21 empty] | 25.54348 | 0.05862355
8974 | 2021/11/21 13:55:55 | 99358.6498 | 676.0023 | 1 | 10 | 4 | 0 | 0 | 0 | -0.7648239 | 3.926458 | -3.003049 | 5.917641 | 0.143589 | 22.58383 | 14.29068 | [21 empty] | 25.37012 | 0.01583695
8975 | 2021/11/21 13:55:57 | 99360.6508 | 678.0033 | 1 | 10 | 4 | 0 | 0 | 0 | -0.7649841 | 3.926239 | -3.00351 | 5.917641 | 0.1440147 | 22.58383 | 14.29235 | [21 empty] | 25.26215 | -0.07858336
8976 | 2021/11/21 13:55:59 | 99362.6478 | 680.0003 | 1 | 10 | 4 | 0 | 0 | 0 | -0.7644882 | 3.926236 | -3.001561 | 5.917641 | 0.1444382 | 22.58383 | 14.29401 |  | -0.0001244585 | [19 empty] | 25.40528 | -0.05566597
8977 | 2021/11/21 13:56:01 | 99364.6516 | 682.0041 | 1 | 10 | 4 | 0 | 0 | 0 | -0.7645874 | 3.926161 | -3.001893 | 5.917641 | 0.1448639 | 22.58383 | 14.29568 | [21 empty] | 25.5962 | 0.02871156
8978 | 2021/11/21 13:56:03 | 99366.6508 | 684.0033 | 1 | 10 | 4 | 0 | 0 | 0 | -0.7649612 | 3.926133 | -3.003339 | 5.917641 | 0.1452876 | 22.58383 | 14.29735 | [21 empty] | 25.59273 | 0.06569147
8979 | 2021/11/21 13:56:05 | 99368.651 | 686.0035 | 1 | 10 | 4 | 0 | 0 | 0 | -0.7649612 | 3.925941 | -3.003193 | 5.917641 | 0.1457146 | 22.58383 | 14.29902 | [21 empty] | 25.29228 | -0.09389281
8980 | 2021/11/21 13:56:07 | 99370.6478 | 688.0003 | 1 | 10 | 4 | 0 | 0 | 0 | -0.7647705 | 3.925611 | -3.002191 | 5.917641 | 0.1461371 | 22.58383 | 14.30068 | [21 empty] | 25.40346 | -0.00251174
8981 | 2021/11/21 13:56:09 | 99372.6481 | 690.0006 | 1 | 10 | 4 | 0 | 0 | 0 | -0.7644348 | 3.925456 | -3.000755 | 5.917641 | 0.1465628 | 22.58383 | 14.30235 | [21 empty] | 25.54787 | 0.08306801
8982 | 2021/11/21 13:56:11 | 99374.6486 | 692.0011 | 1 | 10 | 4 | 0 | 0 | 0 | -0.7644958 | 3.925162 | -3.00077 | 5.917641 | 0.1469874 | 22.58383 | 14.30402 |  | -5.911074e-05 | [19 empty] | 25.56519 | 0.05251944
8983 | 2021/11/21 13:56:13 | 99376.6478 | 694.0003 | 1 | 10 | 4 | 0 | 0 | 0 | -0.7648621 | 3.925211 | -3.002245 | 5.917641 | 0.147412 | 22.58383 | 14.30569 | [21 empty] | 25.40738 | -0.04180431
8984 | 2021/11/21 13:56:15 | 99378.6488 | 696.0013 | 1 | 10 | 4 | 0 | 0 | 0 | -0.7641144 | 3.92489 | -2.999065 | 5.917641 | 0.1478368 | 22.58383 | 14.30735 | [21 empty] | 25.45634 | 0.04196227
8985 | 2021/11/21 13:56:17 | 99380.6495 | 698.002 | 1 | 10 | 4 | 0 | 0 | 0 | -0.7646408 | 3.924743 | -3.001019 | 5.917641 | 0.1482627 | 22.58383 | 14.30902 | [21 empty] | 25.5617 | 0.03014266
8986 | 2021/11/21 13:56:19 | 99382.6496 | 700.0021 | 1 | 10 | 4 | 0 | 0 | 0 | -0.7639999 | 3.924844 | -2.99858 | 5.917641 | 0.1486859 | 22.58383 | 14.31069 | [21 empty] | 25.44744 | -0.05680919
8987 | 2021/11/21 13:56:21 | 99384.6493 | 702.0018 | 1 | 10 | 4 | 0 | 0 | 0 | -0.7644196 | 3.924715 | -3.000129 | 5.917641 | 0.1491115 | 22.58383 | 14.31236 | [21 empty] | 25.31851 | -0.05291045
8988 | 2021/11/21 13:56:23 | 99386.6488 | 704.0013 | 1 | 10 | 4 | 0 | 0 | 0 | -0.7647858 | 3.924879 | -3.001692 | 5.917641 | 0.1495351 | 22.58383 | 14.31402 |  | -5.662802e-05 | [19 empty] | 25.37594 | 0.03235459
8989 | 2021/11/21 13:56:25 | 99388.6497 | 706.0022 | 1 | 10 | 4 | 0 | 0 | 0 | -0.7647476 | 3.924289 | -3.001091 | 5.917641 | 0.1499616 | 22.58383 | 14.31569 | [21 empty] | 25.47056 | 0.05304396
8990 | 2021/11/21 13:56:27 | 99390.6497 | 708.0022 | 1 | 10 | 4 | 0 | 0 | 0 | -0.7645264 | 3.924314 | -3.000242 | 5.917641 | 0.1503852 | 22.58383 | 14.31736 | [21 empty] | 25.32255 | -0.008889437
8991 | 2021/11/21 13:56:29 | 99392.6505 | 710.003 | 1 | 10 | 4 | 0 | 0 | 0 | -0.7652359 | 3.923778 | -3.002616 | 5.917641 | 0.1508101 | 22.58383 | 14.31902 |  |  |  |  | 0 | [16 empty] | 25.25503 | -0.08901119
8992 | 2021/11/21 13:56:31 | 99394.6511 | 712.0036 | 1 | 10 | 4 | 0 | 0 | 0 | -0.7647858 | 3.923748 | -3.000827 | 5.917641 | 0.1512357 | 22.58383 | 14.32069 |  | -0.0001155453 | [19 empty] | 25.4164 | -0.05134225
8993 | 2021/11/21 13:56:33 | 99396.648 | 714.0005 | 1 | 10 | 4 | 0 | 0 | 0 | -0.7650528 | 3.923786 | -3.001903 | 5.917641 | 0.1516589 | 22.58383 | 14.32235 | [21 empty] | 25.61441 | 0.06369948
8994 | 2021/11/21 13:56:35 | 99398.6508 | 716.0033 | 1 | 10 | 4 | 0 | 0 | 0 | -0.7649078 | 3.92343 | -3.001062 | 5.917641 | 0.1520851 | 22.58383 | 14.32403 | [21 empty] | 25.3007 | -0.09803474
8995 | 2021/11/21 13:56:37 | 99400.6476 | 718.0001 | 1 | 10 | 4 | 0 | 0 | 0 | -0.7648239 | 3.923271 | -3.000611 | 5.917641 | 0.1525083 | 22.58383 | 14.32569 |  |  |  |  | 0.3654368 | [16 empty] | 25.34295 | -0.04416525
8996 | 2021/11/21 13:56:39 | 99402.648 | 720.0005 | 1 | 10 | 4 | 0 | 0 | 0 | -0.7641068 | 3.923048 | -2.997628 | 5.917641 | 0.1529343 | 22.58383 | 14.32736 | [21 empty] | 25.49061 | 0.07071197
8997 | 2021/11/21 13:56:41 | 99404.649 | 722.0015 | 1 | 10 | 4 | 0 | 0 | 0 | -0.7649155 | 3.923301 | -3.000994 | 5.917641 | 0.1533589 | 22.58383 | 14.32902 |  |  |  | 2.782584 | [17 empty] | 25.57541 | 0.0925988
8998 | 2021/11/21 13:56:41 | 99404.7975 | 722.15 | 1 | 10 | 4 | 0 | 0 | 0 | -0.7647476 | 3.923195 | -3.000254 | 5.917641 | 0.1533905 | 22.58383 | 14.32915 |  | -0.0001155453 | 0 | 2.782584 | 0.3654368 | [16 empty] | 25.57541 | 0.0925988
8999 | 2021/11/21 13:57:41 | 99464.8478 | 60.0016 | 1 | 11 | 4 | 0 | 0 | 0 | 0 | 3.955905 | 0 | 5.917641 | 0.153393 | 22.58383 | 14.32916 |  | 0.00012618 | [19 empty] | 25.59349 | 0.1075876
9000 | 2021/11/21 13:58:41 | 99524.847 | 120.0008 | 1 | 11 | 4 | 0 | 0 | 0 | 0 | 3.959638 | 0 | 5.917641 | 0.153393 | 22.58383 | 14.32916 |  | 7.36155e-05 | [19 empty] | 25.32033 | -0.07470012
9001 | 2021/11/21 13:59:41 | 99584.8467 | 180.0005 | 1 | 11 | 4 | 0 | 0 | 0 | 0 | 3.960961 | 0 | 5.917641 | 0.153393 | 22.58383 | 14.32916 |  | 4.14885e-06 |  | 0 | [17 empty] | 25.44293 | 0.04736125
9002 | 2021/11/21 14:00:41 | 99644.8479 | 240.0017 | 1 | 11 | 4 | 0 | 0 | 0 | 0 | 3.961868 | 0 | 5.917641 | 0.153393 | 22.58383 | 14.32916 |  | -6.123985e-06 | [19 empty] | 25.49243 | 0.07600844
9003 | 2021/11/21 14:01:41 | 99704.8467 | 300.0005 | 1 | 11 | 4 | 0 | 0 | 0 | 0 | 3.962699 | 0 | 5.917641 | 0.153393 | 22.58383 | 14.32916 |  | 2.927684e-05 |  | 0 | [17 empty] | 25.25049 | -0.07527888
9004 | 2021/11/21 14:02:41 | 99764.8484 | 360.0022 | 1 | 11 | 4 | 0 | 0 | 0 | 0 | 3.962893 | 0 | 5.917641 | 0.153393 | 22.58383 | 14.32916 |  | 2.406552e-05 | [19 empty] | 25.46671 | 0.02327561
9005 | 2021/11/21 14:03:41 | 99824.849 | 420.0028 | 1 | 11 | 4 | 0 | 0 | 0 | 0 | 3.963096 | 0 | 5.917641 | 0.153393 | 22.58383 | 14.32916 |  | -1.777931e-05 |  | 0 | [17 empty] | 25.44577 | 0.04234552
9006 | 2021/11/21 14:04:41 | 99884.8474 | 480.0012 | 1 | 11 | 4 | 0 | 0 | 0 | 0 | 3.96327 | 0 | 5.917641 | 0.153393 | 22.58383 | 14.32916 |  | 3.125208e-05 | [19 empty] | 25.30883 | -0.08594275
9007 | 2021/11/21 14:05:41 | 99944.8474 | 540.0012 | 1 | 11 | 4 | 0 | 0 | 0 | 0 | 3.963337 | 0 | 5.917641 | 0.153393 | 22.58383 | 14.32916 |  | -1.584531e-05 |  | 0 | [17 empty] | 25.43116 | 0.06515265
9008 | 2021/11/21 14:06:41 | 100004.848 | 600.0018 | 1 | 11 | 4 | 0 | 0 | 0 | 0 | 3.963725 | 0 | 5.917641 | 0.153393 | 22.58383 | 14.32916 |  | -5.017467e-06 | [19 empty] | 25.19773 | -0.005292892
9009 | 2021/11/21 14:07:41 | 100064.8477 | 660.0015 | 1 | 11 | 4 | 0 | 0 | 0 | 0 | 3.963768 | 0 | 5.917641 | 0.153393 | 22.58383 | 14.32916 |  | -4.318182e-05 |  | 0 | [17 empty] | 25.28349 | 0.05013287
9010 | 2021/11/21 14:08:41 | 100124.8488 | 720.0026 | 1 | 11 | 4 | 0 | 0 | 0 | 0 | 3.964087 | 0 | 5.917641 | 0.153393 | 22.58383 | 14.32916 |  | -1.596306e-05 | [19 empty] | 25.26433 | 0.02637267
9011 | 2021/11/21 14:09:41 | 100184.8466 | 780.0004 | 1 | 11 | 4 | 0 | 0 | 0 | 0 | 3.963891 | 0 | 5.917641 | 0.153393 | 22.58383 | 14.32916 |  | 8.377003e-06 |  | 0 | [17 empty] | 25.23782 | -0.06558299
9012 | 2021/11/21 14:10:41 | 100244.8469 | 840.0007 | 1 | 11 | 4 | 0 | 0 | 0 | 0 | 3.964138 | 0 | 5.917641 | 0.153393 | 22.58383 | 14.32916 |  | 2.568123e-05 | [19 empty] | 25.26499 | -0.09387314
9013 | 2021/11/21 14:11:41 | 100304.8482 | 900.002 | 1 | 11 | 4 | 0 | 0 | 0 | 0 | 3.964167 | 0 | 5.917641 | 0.153393 | 22.58383 | 14.32916 |  | 5.373614e-06 |  | 0 | [17 empty] | 25.47783 | 0.005367994
9014 | 2021/11/21 14:12:41 | 100364.8464 | 960.0002 | 1 | 11 | 4 | 0 | 0 | 0 | 0 | 3.964323 | 0 | 5.917641 | 0.153393 | 22.58383 | 14.32916 |  | -2.623479e-05 | [19 empty] | 25.21585 | -0.008279085
9015 | 2021/11/21 14:13:41 | 100424.8475 | 1020.0013 | 1 | 11 | 4 | 0 | 0 | 0 | 0 | 3.964232 | 0 | 5.917641 | 0.153393 | 22.58383 | 14.32916 |  | -3.093933e-05 |  | 0 | [17 empty] | 25.21286 | 0.02129197
9016 | 2021/11/21 14:14:41 | 100484.8463 | 1080.0001 | 1 | 11 | 4 | 0 | 0 | 0 | 0 | 3.964103 | 0 | 5.917641 | 0.153393 | 22.58383 | 14.32916 |  | -1.92015e-05 | [19 empty] | 25.52266 | 0.0504458
9017 | 2021/11/21 14:15:41 | 100544.8477 | 1140.0015 | 1 | 11 | 4 | 0 | 0 | 0 | 0 | 3.964389 | 0 | 5.917641 | 0.153393 | 22.58383 | 14.32916 |  | 3.062018e-05 |  | 0 | [17 empty] | 25.26993 | 0.03932059
9018 | 2021/11/21 14:16:41 | 100604.8493 | 1200.0031 | 1 | 11 | 4 | 0 | 0 | 0 | 0 | 3.964225 | 0 | 5.917641 | 0.153393 | 22.58383 | 14.32916 |  | 2.844831e-06 | [19 empty] | 25.29838 | 0.06816685
9019 | 2021/11/21 14:17:41 | 100664.85 | 1260.0038 | 1 | 11 | 4 | 0 | 0 | 0 | 0 | 3.964583 | 0 | 5.917641 | 0.153393 | 22.58383 | 14.32916 |  | -1.394792e-05 |  | 0 | [17 empty] | 25.38552 | 0.07263243
9020 | 2021/11/21 14:18:41 | 100724.8474 | 1320.0012 | 1 | 11 | 4 | 0 | 0 | 0 | 0 | 3.964745 | 0 | 5.917641 | 0.153393 | 22.58383 | 14.32916 |  | -1.284242e-05 | [19 empty] | 25.30783 | 0.04975796
9021 | 2021/11/21 14:19:41 | 100784.847 | 1380.0008 | 1 | 11 | 4 | 0 | 0 | 0 | 0 | 3.964482 | 0 | 5.917641 | 0.153393 | 22.58383 | 14.32916 |  | 4.306544e-06 |  | 0 | [17 empty] | 25.21636 | -0.005096197
9022 | 2021/11/21 14:20:41 | 100844.8486 | 1440.0024 | 1 | 11 | 4 | 0 | 0 | 0 | 0 | 3.9645 | 0 | 5.917641 | 0.153393 | 22.58383 | 14.32916 |  | -2.686985e-06 | [19 empty] | 25.4384 | 0.03543615
9023 | 2021/11/21 14:21:41 | 100904.8483 | 1500.0021 | 1 | 11 | 4 | 0 | 0 | 0 | 0 | 3.964528 | 0 | 5.917641 | 0.153393 | 22.58383 | 14.32916 |  | 4.686457e-05 |  | 0 | [17 empty] | 25.43116 | 0.0766623
9024 | 2021/11/21 14:22:41 | 100964.8474 | 1560.0012 | 1 | 11 | 4 | 0 | 0 | 0 | 0 | 3.96489 | 0 | 5.917641 | 0.153393 | 22.58383 | 14.32916 |  | 3.20855e-05 | [19 empty] | 25.51882 | 0.0121671
9025 | 2021/11/21 14:23:41 | 101024.8471 | 1620.0009 | 1 | 11 | 4 | 0 | 0 | 0 | 0 | 3.96479 | 0 | 5.917641 | 0.153393 | 22.58383 | 14.32916 |  | -5.136245e-07 |  | 0 | [17 empty] | 25.48273 | -0.01220047
9026 | 2021/11/21 14:24:41 | 101084.8481 | 1680.0019 | 1 | 11 | 4 | 0 | 0 | 0 | 0 | 3.964619 | 0 | 5.917641 | 0.153393 | 22.58383 | 14.32916 |  | -1.647659e-05 | [19 empty] | 25.37789 | -0.02803624
9027 | 2021/11/21 14:25:41 | 101144.8487 | 1740.0025 | 1 | 11 | 4 | 0 | 0 | 0 | 0 | 3.964458 | 0 | 5.917641 | 0.153393 | 22.58383 | 14.32916 |  | -1.548852e-05 |  | 0 | [17 empty] | 25.28982 | -0.06819904
9028 | 2021/11/21 14:26:41 | 101204.8478 | 1800.0016 | 1 | 11 | 4 | 0 | 0 | 0 | 0 | 3.964709 | 0 | 5.917641 | 0.153393 | 22.58383 | 14.32916 |  | 2.113885e-05 | [19 empty] | 25.4075 | 0.057019
9029 | 2021/11/21 14:27:41 | 101264.8469 | 1860.0007 | 1 | 11 | 4 | 0 | 0 | 0 | 0 | 3.964866 | 0 | 5.917641 | 0.153393 | 22.58383 | 14.32916 |  | 3.390147e-05 |  | 0 | [17 empty] | 25.39961 | 0.001699924
9030 | 2021/11/21 14:28:41 | 101324.8489 | 1920.0027 | 1 | 11 | 4 | 0 | 0 | 0 | 0 | 3.964799 | 0 | 5.917641 | 0.153393 | 22.58383 | 14.32916 |  | 2.323337e-05 | [19 empty] | 25.30934 | -0.0001698732
9031 | 2021/11/21 14:29:41 | 101384.848 | 1980.0018 | 1 | 11 | 4 | 0 | 0 | 0 | 0 | 3.964845 | 0 | 5.917641 | 0.153393 | 22.58383 | 14.32916 |  | 5.018382e-06 |  | 0 | [17 empty] | 25.26227 | -0.0724864
9032 | 2021/11/21 14:30:41 | 101444.8463 | 2040.0001 | 1 | 11 | 4 | 0 | 0 | 0 | 0 | 3.964811 | 0 | 5.917641 | 0.153393 | 22.58383 | 14.32916 |  | -1.947935e-05 | [19 empty] | 25.24186 | -0.02985537
9033 | 2021/11/21 14:31:41 | 101504.8488 | 2100.0026 | 1 | 11 | 4 | 0 | 0 | 0 | 0 | 3.964787 | 0 | 5.917641 | 0.153393 | 22.58383 | 14.32916 |  | -5.847757e-06 |  | 0 | [17 empty] | 25.40944 | -0.03942251
9034 | 2021/11/21 14:32:41 | 101564.8463 | 2160.0001 | 1 | 11 | 4 | 0 | 0 | 0 | 0 | 3.965105 | 0 | 5.917641 | 0.153393 | 22.58383 | 14.32916 |  | 3.279893e-06 | [19 empty] | 25.25439 | -0.04942536
9035 | 2021/11/21 14:33:41 | 101624.8475 | 2220.0013 | 1 | 11 | 4 | 0 | 0 | 0 | 0 | 3.965067 | 0 | 5.917641 | 0.153393 | 22.58383 | 14.32916 |  | 3.832652e-06 |  | 0 | [17 empty] | 25.35527 | -0.002453327
9036 | 2021/11/21 14:34:41 | 101684.8467 | 2280.0005 | 1 | 11 | 4 | 0 | 0 | 0 | 0 | 3.964883 | 0 | 5.917641 | 0.153393 | 22.58383 | 14.32916 |  | 1.928195e-05 | [19 empty] | 25.50188 | 0.1146829
9037 | 2021/11/21 14:35:41 | 101744.8491 | 2340.0029 | 1 | 11 | 4 | 0 | 0 | 0 | 0 | 3.964909 | 0 | 5.917641 | 0.153393 | 22.58383 | 14.32916 |  | -4.445122e-05 |  | 0 | [17 empty] | 25.26022 | -0.009743571
9038 | 2021/11/21 14:36:41 | 101804.8482 | 2400.002 | 1 | 11 | 4 | 0 | 0 | 0 | 0 | 3.964893 | 0 | 5.917641 | 0.153393 | 22.58383 | 14.32916 |  | -1.137961e-05 | [19 empty] | 25.51065 | 0.09151936
9039 | 2021/11/21 14:37:41 | 101864.8487 | 2460.0025 | 1 | 11 | 4 | 0 | 0 | 0 | 0 | 3.965092 | 0 | 5.917641 | 0.153393 | 22.58383 | 14.32916 |  | -1.987217e-05 |  | 0 | [17 empty] | 25.37245 | 0.03135681
9040 | 2021/11/21 14:38:41 | 101924.8475 | 2520.0013 | 1 | 11 | 4 | 0 | 0 | 0 | 0 | 3.965202 | 0 | 5.917641 | 0.153393 | 22.58383 | 14.32916 |  | 1.20123e-05 | [19 empty] | 25.45868 | 0.09274006
9041 | 2021/11/21 14:39:41 | 101984.8466 | 2580.0004 | 1 | 11 | 4 | 0 | 0 | 0 | 0 | 3.965234 | 0 | 5.917641 | 0.153393 | 22.58383 | 14.32916 |  | 1.23667e-05 |  | 0 | [17 empty] | 25.1844 | -0.05015433
9042 | 2021/11/21 14:40:41 | 102044.8466 | 2640.0004 | 1 | 11 | 4 | 0 | 0 | 0 | 0 | 3.964904 | 0 | 5.917641 | 0.153393 | 22.58383 | 14.32916 |  | 1.133991e-05 | [19 empty] | 25.09258 | -0.09634793
9043 | 2021/11/21 14:41:41 | 102104.848 | 2700.0018 | 1 | 11 | 4 | 0 | 0 | 0 | 0 | 3.964993 | 0 | 5.917641 | 0.153393 | 22.58383 | 14.32916 |  | -7.112668e-07 |  | 0 | [17 empty] | 25.22286 | -0.005207658
9044 | 2021/11/21 14:42:41 | 102164.8463 | 2760.0001 | 1 | 11 | 4 | 0 | 0 | 0 | 0 | 3.965097 | 0 | 5.917641 | 0.153393 | 22.58383 | 14.32916 |  | 7.901916e-06 | [19 empty] | 25.08816 | -0.08642733
9045 | 2021/11/21 14:43:41 | 102224.848 | 2820.0018 | 1 | 11 | 4 | 0 | 0 | 0 | 0 | 3.965169 | 0 | 5.917641 | 0.153393 | 22.58383 | 14.32916 |  | -1.402764e-05 |  | 0 | [17 empty] | 25.40595 | 0.04817307
9046 | 2021/11/21 14:44:41 | 102284.8484 | 2880.0022 | 1 | 11 | 4 | 0 | 0 | 0 | 0 | 3.965025 | 0 | 5.917641 | 0.153393 | 22.58383 | 14.32916 |  | -1.809674e-05 | [19 empty] | 25.40519 | 0.09627581
9047 | 2021/11/21 14:45:41 | 102344.8468 | 2940.0006 | 1 | 11 | 4 | 0 | 0 | 0 | 0 | 3.965129 | 0 | 5.917641 | 0.153393 | 22.58383 | 14.32916 |  | 1.671435e-05 |  | 0 | [17 empty] | 25.13086 | -0.09166241
9048 | 2021/11/21 14:46:41 | 102404.8468 | 3000.0006 | 1 | 11 | 4 | 0 | 0 | 0 | 0 | 3.965026 | 0 | 5.917641 | 0.153393 | 22.58383 | 14.32916 |  | 7.112137e-07 | [19 empty] | 25.24728 | -0.08206904
9049 | 2021/11/21 14:47:41 | 102464.8474 | 3060.0012 | 1 | 11 | 4 | 0 | 0 | 0 | 0 | 3.965292 | 0 | 5.917641 | 0.153393 | 22.58383 | 14.32916 |  | 1.552907e-05 |  | 0 | [17 empty] | 25.49128 | 0.04725397
9050 | 2021/11/21 14:48:41 | 102524.847 | 3120.0008 | 1 | 11 | 4 | 0 | 0 | 0 | 0 | 3.965241 | 0 | 5.917641 | 0.153393 | 22.58383 | 14.32916 |  | 2.252345e-06 | [19 empty] | 25.54997 | 0.01374543
9051 | 2021/11/21 14:49:41 | 102584.8487 | 3180.0025 | 1 | 11 | 4 | 0 | 0 | 0 | 0 | 3.965202 | 0 | 5.917641 | 0.153393 | 22.58383 | 14.32916 |  | -5.155957e-05 |  | 0 | [17 empty] | 25.16297 | -0.05971372
9052 | 2021/11/21 14:50:41 | 102644.847 | 3240.0008 | 1 | 11 | 4 | 0 | 0 | 0 | 0 | 3.964933 | 0 | 5.917641 | 0.153393 | 22.58383 | 14.32916 |  | -2.809457e-05 | [19 empty] | 25.18559 | 0.03025949
9053 | 2021/11/21 14:51:41 | 102704.8469 | 3300.0007 | 1 | 11 | 4 | 0 | 0 | 0 | 0 | 3.964991 | 0 | 5.917641 | 0.153393 | 22.58383 | 14.32916 |  | 2.125721e-05 |  | 0 | [17 empty] | 25.22648 | -0.08138835
9054 | 2021/11/21 14:52:41 | 102764.8475 | 3360.0013 | 1 | 11 | 4 | 0 | 0 | 0 | 0 | 3.965178 | 0 | 5.917641 | 0.153393 | 22.58383 | 14.32916 |  | 3.575824e-05 | [19 empty] | 25.16774 | 0.007110238
9055 | 2021/11/21 14:53:41 | 102824.8483 | 3420.0021 | 1 | 11 | 4 | 0 | 0 | 0 | 0 | 3.965521 | 0 | 5.917641 | 0.153393 | 22.58383 | 14.32916 |  | -9.640337e-06 |  | 0 | [17 empty] | 25.49256 | 0.03569007
9056 | 2021/11/21 14:54:41 | 102884.8483 | 3480.0021 | 1 | 11 | 4 | 0 | 0 | 0 | 0 | 3.964994 | 0 | 5.917641 | 0.153393 | 22.58383 | 14.32916 |  | -6.361095e-06 | [19 empty] | 25.37543 | 0.03796339
9057 | 2021/11/21 14:55:41 | 102944.8481 | 3540.0019 | 1 | 11 | 4 | 0 | 0 | 0 | 0 | 3.965249 | 0 | 5.917641 | 0.153393 | 22.58383 | 14.32916 |  | -2.074528e-05 |  | 0 | [17 empty] | 25.22632 | -0.01027167
9058 | 2021/11/21 14:56:41 | 103004.8467 | 3600.0005 | 1 | 11 | 4 | 0 | 0 | 0 | 0 | 3.965384 | 0 | 5.917641 | 0.153393 | 22.58383 | 14.32916 |  | 3.232473e-05 | [19 empty] | 25.09659 | -0.05261898
9059 | 2021/11/21 14:57:41 | 103064.8465 | 3660.0003 | 1 | 11 | 4 | 0 | 0 | 0 | 0 | 3.965247 | 0 | 5.917641 | 0.153393 | 22.58383 | 14.32916 |  | 2.137893e-05 |  | 0 | [17 empty] | 25.0597 | -0.04449666
9060 | 2021/11/21 14:58:41 | 103124.8468 | 3720.0006 | 1 | 11 | 4 | 0 | 0 | 0 | 0 | 3.96543 | 0 | 5.917641 | 0.153393 | 22.58383 | 14.32916 |  | 3.007078e-05 | [19 empty] | 25.19841 | 0.04662991
9061 | 2021/11/21 14:59:41 | 103184.8467 | 3780.0005 | 1 | 11 | 4 | 0 | 0 | 0 | 0 | 3.965053 | 0 | 5.917641 | 0.153393 | 22.58383 | 14.32916 |  | -2.757791e-05 |  | 0 | [17 empty] | 25.35358 | 0.05197465
9062 | 2021/11/21 15:00:41 | 103244.8463 | 3840.0001 | 1 | 11 | 4 | 0 | 0 | 0 | 0 | 3.965192 | 0 | 5.917641 | 0.153393 | 22.58383 | 14.32916 |  | -3.509119e-05 | [19 empty] | 25.32112 | -0.01515925
9063 | 2021/11/21 15:01:41 | 103304.8474 | 3900.0012 | 1 | 11 | 4 | 0 | 0 | 0 | 0 | 3.965257 | 0 | 5.917641 | 0.153393 | 22.58383 | 14.32916 |  | -1.667636e-05 |  | 0 | [17 empty] | 25.31581 | -0.01762807
9064 | 2021/11/21 15:02:41 | 103364.848 | 3960.0018 | 1 | 11 | 4 | 0 | 0 | 0 | 0 | 3.965402 | 0 | 5.917641 | 0.153393 | 22.58383 | 14.32916 |  | 1.786055e-05 | [19 empty] | 25.31142 | 0.06919801
9065 | 2021/11/21 15:03:41 | 103424.8477 | 4020.0015 | 1 | 11 | 4 | 0 | 0 | 0 | 0 | 3.965457 | 0 | 5.917641 | 0.153393 | 22.58383 | 14.32916 |  | 2.303275e-05 |  | 0 | [17 empty] | 25.40647 | 0.0486058
9066 | 2021/11/21 15:04:41 | 103484.8494 | 4080.0032 | 1 | 11 | 4 | 0 | 0 | 0 | 0 | 3.965348 | 0 | 5.917641 | 0.153393 | 22.58383 | 14.32916 |  | 1.276138e-05 | [19 empty] | 25.15918 | -0.01092792
9067 | 2021/11/21 15:05:41 | 103544.8492 | 4140.003 | 1 | 11 | 4 | 0 | 0 | 0 | 0 | 3.96519 | 0 | 5.917641 | 0.153393 | 22.58383 | 14.32916 |  | -1.098439e-05 |  | 0 | [17 empty] | 25.23228 | 0.02489746
9068 | 2021/11/21 15:06:41 | 103604.8474 | 4200.0012 | 1 | 11 | 4 | 0 | 0 | 0 | 0 | 3.965399 | 0 | 5.917641 | 0.153393 | 22.58383 | 14.32916 |  | -1.382927e-06 | [19 empty] | 25.16916 | 0.007793903
9069 | 2021/11/21 15:07:41 | 103664.8473 | 4260.0011 | 1 | 11 | 4 | 0 | 0 | 0 | 0 | 3.96555 | 0 | 5.917641 | 0.153393 | 22.58383 | 14.32916 |  | 4.780936e-06 |  | 0 | [17 empty] | 25.15147 | -0.05682528
9070 | 2021/11/21 15:08:41 | 103724.8479 | 4320.0017 | 1 | 11 | 4 | 0 | 0 | 0 | 0 | 3.965284 | 0 | 5.917641 | 0.153393 | 22.58383 | 14.32916 |  | -9.719437e-06 | [19 empty] | 25.2518 | 0.03322005
9071 | 2021/11/21 15:09:41 | 103784.8477 | 4380.0015 | 1 | 11 | 4 | 0 | 0 | 0 | 0 | 3.965285 | 0 | 5.917641 | 0.153393 | 22.58383 | 14.32916 |  | 5.480705e-05 |  | 0 | [17 empty] | 25.28089 | -0.02551019
9072 | 2021/11/21 15:10:41 | 103844.8484 | 4440.0022 | 1 | 11 | 4 | 0 | 0 | 0 | 0 | 3.965183 | 0 | 5.917641 | 0.153393 | 22.58383 | 14.32916 |  | -3.121878e-06 | [19 empty] | 25.17606 | -0.09131968
9073 | 2021/11/21 15:11:41 | 103904.8473 | 4500.0011 | 1 | 11 | 4 | 0 | 0 | 0 | 0 | 3.965543 | 0 | 5.917641 | 0.153393 | 22.58383 | 14.32916 |  | -3.635122e-06 |  | 0 | [17 empty] | 25.39639 | -0.03390014
9074 | 2021/11/21 15:12:41 | 103964.8465 | 4560.0003 | 1 | 11 | 4 | 0 | 0 | 0 | 0 | 3.96573 | 0 | 5.917641 | 0.153393 | 22.58383 | 14.32916 |  | -1.789784e-05 | [19 empty] | 25.24485 | -0.001370907
9075 | 2021/11/21 15:13:41 | 104024.848 | 4620.0018 | 1 | 11 | 4 | 0 | 0 | 0 | 0 | 3.965265 | 0 | 5.917641 | 0.153393 | 22.58383 | 14.32916 |  | 3.018757e-05 |  | 0 | [17 empty] | 25.5625 | 0.0391829
9076 | 2021/11/21 15:14:41 | 104084.8473 | 4680.0011 | 1 | 11 | 4 | 0 | 0 | 0 | 0 | 3.965343 | 0 | 5.917641 | 0.153393 | 22.58383 | 14.32916 |  | 5.847757e-06 | [19 empty] | 25.43853 | 0.05705059
9077 | 2021/11/21 15:15:41 | 104144.8471 | 4740.0009 | 1 | 11 | 4 | 0 | 0 | 0 | 0 | 3.965209 | 0 | 5.917641 | 0.153393 | 22.58383 | 14.32916 |  | 1.260376e-05 |  | 0 | [17 empty] | 25.2204 | -0.06651402
9078 | 2021/11/21 15:16:41 | 104204.8468 | 4800.0006 | 1 | 11 | 4 | 0 | 0 | 0 | 0 | 3.965569 | 0 | 5.917641 | 0.153393 | 22.58383 | 14.32916 |  | -2.91217e-05 | [19 empty] | 25.26398 | -0.0826323
9079 | 2021/11/21 15:17:41 | 104264.8493 | 4860.0031 | 1 | 11 | 4 | 0 | 0 | 0 | 0 | 3.965559 | 0 | 5.917641 | 0.153393 | 22.58383 | 14.32916 |  | 2.607978e-06 |  | 0 | [17 empty] | 25.46349 | 0.0682056
9080 | 2021/11/21 15:18:41 | 104324.8482 | 4920.002 | 1 | 11 | 4 | 0 | 0 | 0 | 0 | 3.965309 | 0 | 5.917641 | 0.153393 | 22.58383 | 14.32916 |  | -1.679352e-05 | [19 empty] | 25.39218 | 0.06536722
9081 | 2021/11/21 15:19:41 | 104384.8468 | 4980.0006 | 1 | 11 | 4 | 0 | 0 | 0 | 0 | 3.965302 | 0 | 5.917641 | 0.153393 | 22.58383 | 14.32916 |  | -2.410184e-06 |  | 0 | [17 empty] | 25.21201 | -0.006152391
9082 | 2021/11/21 15:20:41 | 104444.8487 | 5040.0025 | 1 | 11 | 4 | 0 | 0 | 0 | 0 | 3.965361 | 0 | 5.917641 | 0.153393 | 22.58383 | 14.32916 |  | -8.493997e-06 | [19 empty] | 25.45254 | 0.0767082
9083 | 2021/11/21 15:21:41 | 104504.8492 | 5100.003 | 1 | 11 | 4 | 0 | 0 | 0 | 0 | 3.965504 | 0 | 5.917641 | 0.153393 | 22.58383 | 14.32916 |  | 8.218537e-06 |  | 0 | [17 empty] | 25.17348 | -0.06635606
9084 | 2021/11/21 15:22:41 | 104564.8468 | 5160.0006 | 1 | 11 | 4 | 0 | 0 | 0 | 0 | 3.965593 | 0 | 5.917641 | 0.153393 | 22.58383 | 14.32916 |  | -8.179635e-06 | [19 empty] | 25.37264 | 0.0550437
9085 | 2021/11/21 15:23:41 | 104624.848 | 5220.0018 | 1 | 11 | 4 | 0 | 0 | 0 | 0 | 3.965432 | 0 | 5.917641 | 0.153393 | 22.58383 | 14.32916 |  | -1.303881e-05 |  | 0 | [17 empty] | 25.35168 | -0.008446574
9086 | 2021/11/21 15:24:41 | 104684.848 | 5280.0018 | 1 | 11 | 4 | 0 | 0 | 0 | 0 | 3.965356 | 0 | 5.917641 | 0.153393 | 22.58383 | 14.32916 |  | -4.255429e-05 | [19 empty] | 25.2578 | -0.04284561
9087 | 2021/11/21 15:25:41 | 104744.8497 | 5340.0035 | 1 | 11 | 4 | 0 | 0 | 0 | 0 | 3.965477 | 0 | 5.917641 | 0.153393 | 22.58383 | 14.32916 |  | -2.18488e-05 |  | 0 | [17 empty] | 25.44982 | 0.03305316
9088 | 2021/11/21 15:26:41 | 104804.848 | 5400.0018 | 1 | 11 | 4 | 0 | 0 | 0 | 0 | 3.965486 | 0 | 5.917641 | 0.153393 | 22.58383 | 14.32916 |  | -2.054788e-06 | [19 empty] | 25.39566 | 0.05949497
9089 | 2021/11/21 15:27:41 | 104864.8485 | 5460.0023 | 1 | 11 | 4 | 0 | 0 | 0 | 0 | 3.965602 | 0 | 5.917641 | 0.153393 | 22.58383 | 14.32916 |  | 8.693693e-06 |  | 0 | [17 empty] | 25.3426 | -0.05470097
9090 | 2021/11/21 15:28:41 | 104924.8475 | 5520.0013 | 1 | 11 | 4 | 0 | 0 | 0 | 0 | 3.965447 | 0 | 5.917641 | 0.153393 | 22.58383 | 14.32916 |  | 6.480001e-06 | [19 empty] | 25.4378 | 0.001533031
9091 | 2021/11/21 15:29:41 | 104984.8481 | 5580.0019 | 1 | 11 | 4 | 0 | 0 | 0 | 0 | 3.965433 | 0 | 5.917641 | 0.153393 | 22.58383 | 14.32916 |  | -1.588496e-05 |  | 0 | [17 empty] | 25.20287 | -0.01989067
9092 | 2021/11/21 15:30:41 | 105044.8474 | 5640.0012 | 1 | 11 | 4 | 0 | 0 | 0 | 0 | 3.965569 | 0 | 5.917641 | 0.153393 | 22.58383 | 14.32916 |  | -1.532946e-05 | [19 empty] | 25.26764 | 0.0009250641
9093 | 2021/11/21 15:31:41 | 105104.8473 | 5700.0011 | 1 | 11 | 4 | 0 | 0 | 0 | 0 | 3.965624 | 0 | 5.917641 | 0.153393 | 22.58383 | 14.32916 |  | 3.833192e-05 |  | 0 | [17 empty] | 25.15835 | -0.02154827
9094 | 2021/11/21 15:32:41 | 105164.8471 | 5760.0009 | 1 | 11 | 4 | 0 | 0 | 0 | 0 | 3.965583 | 0 | 5.917641 | 0.153393 | 22.58383 | 14.32916 |  | 2.560518e-05 | [19 empty] | 25.17568 | -0.05054355
9095 | 2021/11/21 15:33:41 | 105224.8493 | 5820.0031 | 1 | 11 | 4 | 0 | 0 | 0 | 0 | 3.96546 | 0 | 5.917641 | 0.153393 | 22.58383 | 14.32916 |  | 1.414373e-05 |  | 0 | [17 empty] | 25.12423 | -0.06080329
9096 | 2021/11/21 15:34:41 | 105284.8491 | 5880.0029 | 1 | 11 | 4 | 0 | 0 | 0 | 0 | 3.965614 | 0 | 5.917641 | 0.153393 | 22.58383 | 14.32916 |  | 1.461842e-05 | [19 empty] | 25.49446 | 0.06057918
9097 | 2021/11/21 15:35:41 | 105344.8468 | 5940.0006 | 1 | 11 | 4 | 0 | 0 | 0 | 0 | 3.965374 | 0 | 5.917641 | 0.153393 | 22.58383 | 14.32916 |  | -3.193009e-05 |  | 0 | [17 empty] | 25.22676 | -0.04722774
9098 | 2021/11/21 15:36:41 | 105404.8483 | 6000.0021 | 1 | 11 | 4 | 0 | 0 | 0 | 0 | 3.965714 | 0 | 5.917641 | 0.153393 | 22.58383 | 14.32916 |  | -1.702863e-05 | [19 empty] | 25.23222 | -0.05629659
9099 | 2021/11/21 15:37:41 | 105464.8474 | 6060.0012 | 1 | 11 | 4 | 0 | 0 | 0 | 0 | 3.965337 | 0 | 5.917641 | 0.153393 | 22.58383 | 14.32916 |  | 2.382586e-05 |  | 0 | [17 empty] | 25.4598 | 0.04934967
9100 | 2021/11/21 15:38:41 | 105524.8478 | 6120.0016 | 1 | 11 | 4 | 0 | 0 | 0 | 0 | 3.965593 | 0 | 5.917641 | 0.153393 | 22.58383 | 14.32916 |  | 4.828991e-05 | [19 empty] | 25.28875 | 0.0325352
9101 | 2021/11/21 15:39:41 | 105584.8466 | 6180.0004 | 1 | 11 | 4 | 0 | 0 | 0 | 0 | 3.965514 | 0 | 5.917641 | 0.153393 | 22.58383 | 14.32916 |  | 8.61266e-06 |  | 0 | [17 empty] | 25.44285 | 0.008211732
9102 | 2021/11/21 15:40:41 | 105644.8469 | 6240.0007 | 1 | 11 | 4 | 0 | 0 | 0 | 0 | 3.965589 | 0 | 5.917641 | 0.153393 | 22.58383 | 14.32916 |  | -7.151174e-06 | [19 empty] | 25.2056 | -0.03646731
9103 | 2021/11/21 15:41:41 | 105704.8473 | 6300.0011 | 1 | 11 | 4 | 0 | 0 | 0 | 0 | 3.965635 | 0 | 5.917641 | 0.153393 | 22.58383 | 14.32916 |  | -1.039231e-05 |  | 0 | [17 empty] | 25.42388 | 0.04098773
9104 | 2021/11/21 15:42:41 | 105764.8462 | 6360 | 1 | 11 | 4 | 0 | 0 | 0 | 0 | 3.965625 | 0 | 5.917641 | 0.153393 | 22.58383 | 14.32916 |  | 6.637664e-06 | [19 empty] | 25.50519 | 0.02142251
9105 | 2021/11/21 15:43:41 | 105824.8486 | 6420.0024 | 1 | 11 | 4 | 0 | 0 | 0 | 0 | 3.965473 | 0 | 5.917641 | 0.153393 | 22.58383 | 14.32916 |  | 1.165513e-05 |  | 0 | [17 empty] | 25.1795 | -0.02205491
9106 | 2021/11/21 15:44:41 | 105884.8472 | 6480.001 | 1 | 11 | 4 | 0 | 0 | 0 | 0 | 3.965378 | 0 | 5.917641 | 0.153393 | 22.58383 | 14.32916 |  | 8.809907e-06 | [19 empty] | 25.50647 | 0.04581034
9107 | 2021/11/21 15:45:41 | 105944.849 | 6540.0028 | 1 | 11 | 4 | 0 | 0 | 0 | 0 | 3.965515 | 0 | 5.917641 | 0.153393 | 22.58383 | 14.32916 |  | -2.287643e-05 |  | 0 | [17 empty] | 25.16179 | -0.006669164
9108 | 2021/11/21 15:46:41 | 106004.8491 | 6600.0029 | 1 | 11 | 4 | 0 | 0 | 0 | 0 | 3.965509 | 0 | 5.917641 | 0.153393 | 22.58383 | 14.32916 |  | -2.979565e-05 | [19 empty] | 25.41112 | 0.001989007
9109 | 2021/11/21 15:47:41 | 106064.8471 | 6660.0009 | 1 | 11 | 4 | 0 | 0 | 0 | 0 | 3.965566 | 0 | 5.917641 | 0.153393 | 22.58383 | 14.32916 |  | -5.345646e-05 |  | 0 | [17 empty] | 25.36351 | -0.003137589
9110 | 2021/11/21 15:48:41 | 106124.8484 | 6720.0022 | 1 | 11 | 4 | 0 | 0 | 0 | 0 | 3.965564 | 0 | 5.917641 | 0.153393 | 22.58383 | 14.32916 |  | 3.895644e-05 | [19 empty] | 25.31755 | -0.0166434
9111 | 2021/11/21 15:49:41 | 106184.8482 | 6780.002 | 1 | 11 | 4 | 0 | 0 | 0 | 0 | 3.965467 | 0 | 5.917641 | 0.153393 | 22.58383 | 14.32916 |  | 1.418394e-05 |  | 0 | [17 empty] | 25.28506 | -0.03249347
9112 | 2021/11/21 15:50:41 | 106244.8484 | 6840.0022 | 1 | 11 | 4 | 0 | 0 | 0 | 0 | 3.965437 | 0 | 5.917641 | 0.153393 | 22.58383 | 14.32916 |  | 1.975577e-05 | [19 empty] | 25.35619 | 0.07904947
9113 | 2021/11/21 15:51:41 | 106304.8494 | 6900.0032 | 1 | 11 | 4 | 0 | 0 | 0 | 0 | 3.965729 | 0 | 5.917641 | 0.153393 | 22.58383 | 14.32916 |  | -3.501216e-05 |  | 0 | [17 empty] | 25.10214 | -0.04178107
9114 | 2021/11/21 15:52:41 | 106364.8473 | 6960.0011 | 1 | 11 | 4 | 0 | 0 | 0 | 0 | 3.96578 | 0 | 5.917641 | 0.153393 | 22.58383 | 14.32916 |  | -3.14907e-05 | [19 empty] | 25.33705 | 0.07586539
9115 | 2021/11/21 15:53:41 | 106424.8474 | 7020.0012 | 1 | 11 | 4 | 0 | 0 | 0 | 0 | 3.965508 | 0 | 5.917641 | 0.153393 | 22.58383 | 14.32916 |  | -1.857196e-06 |  | 0 | [17 empty] | 25.33178 | 0.05409122
9116 | 2021/11/21 15:54:41 | 106484.8466 | 7080.0004 | 1 | 11 | 4 | 0 | 0 | 0 | 0 | 3.965589 | 0 | 5.917641 | 0.153393 | 22.58383 | 14.32916 |  | -1.967838e-05 | [19 empty] | 25.3564 | -0.0411433
9117 | 2021/11/21 15:55:41 | 106544.8497 | 7140.0035 | 1 | 11 | 4 | 0 | 0 | 0 | 0 | 3.965742 | 0 | 5.917641 | 0.153393 | 22.58383 | 14.32916 |  | 2.627888e-05 |  | 0 | [17 empty] | 25.41802 | 0.00518322
9118 | 2021/11/21 15:56:41 | 106604.8472 | 7200.001 | 1 | 11 | 4 | 0 | 0 | 0 | 0 | 3.965664 | 0 | 5.917641 | 0.153393 | 22.58383 | 14.32916 |  | 3.026434e-05 | [19 empty] | 25.42202 | 0.01845658
9119 | 2021/11/21 15:57:41 | 106664.8471 | 7260.0009 | 1 | 11 | 4 | 0 | 0 | 0 | 0 | 3.965721 | 0 | 5.917641 | 0.153393 | 22.58383 | 14.32916 |  | 3.113174e-05 |  | 0 | [17 empty] | 25.47707 | 0.0982964
9120 | 2021/11/21 15:58:41 | 106724.8491 | 7320.0029 | 1 | 11 | 4 | 0 | 0 | 0 | 0 | 3.965607 | 0 | 5.917641 | 0.153393 | 22.58383 | 14.32916 |  | -1.979446e-05 | [19 empty] | 25.42112 | 0.07237732
9121 | 2021/11/21 15:59:41 | 106784.8481 | 7380.0019 | 1 | 11 | 4 | 0 | 0 | 0 | 0 | 3.965463 | 0 | 5.917641 | 0.153393 | 22.58383 | 14.32916 |  | -9.443963e-06 | [19 empty] | 25.25882 | -0.08359134
9122 | 2021/11/21 16:00:41 | 106844.8491 | 7440.0029 | 1 | 11 | 4 | 0 | 0 | 0 | 0 | 3.965716 | 0 | 5.917641 | 0.153393 | 22.58383 | 14.32916 |  | -1.766283e-05 |  | 0 | [17 empty] | 25.38777 | 0.02235055
9123 | 2021/11/21 16:01:41 | 106904.8481 | 7500.0019 | 1 | 11 | 4 | 0 | 0 | 0 | 0 | 3.965635 | 0 | 5.917641 | 0.153393 | 22.58383 | 14.32916 |  | 2.765694e-05 | [19 empty] | 25.15157 | -0.08690476
9124 | 2021/11/21 16:02:41 | 106964.8484 | 7560.0022 | 1 | 11 | 4 | 0 | 0 | 0 | 0 | 3.965654 | 0 | 5.917641 | 0.153393 | 22.58383 | 14.32916 |  | 7.941886e-06 |  | 0 | [17 empty] | 25.33068 | -0.03214478
9125 | 2021/11/21 16:03:41 | 107024.8485 | 7620.0023 | 1 | 11 | 4 | 0 | 0 | 0 | 0 | 3.965537 | 0 | 5.917641 | 0.153393 | 22.58383 | 14.32916 |  | 2.319328e-05 | [19 empty] | 25.18203 | -0.05738735
9126 | 2021/11/21 16:04:41 | 107084.848 | 7680.0018 | 1 | 11 | 4 | 0 | 0 | 0 | 0 | 3.965627 | 0 | 5.917641 | 0.153393 | 22.58383 | 14.32916 |  | -2.548685e-05 |  | 0 | [17 empty] | 25.44209 | 0.08834362
9127 | 2021/11/21 16:05:41 | 107144.8467 | 7740.0005 | 1 | 11 | 4 | 0 | 0 | 0 | 0 | 3.965569 | 0 | 5.917641 | 0.153393 | 22.58383 | 14.32916 |  | -3.006853e-05 | [19 empty] | 25.43043 | 0.06321073
9128 | 2021/11/21 16:06:41 | 107204.8464 | 7800.0002 | 1 | 11 | 4 | 0 | 0 | 0 | 0 | 3.965729 | 0 | 5.917641 | 0.153393 | 22.58383 | 14.32916 |  | 2.109794e-05 |  | 0 | [17 empty] | 25.12655 | -0.07056952
9129 | 2021/11/21 16:07:41 | 107264.848 | 7860.0018 | 1 | 11 | 4 | 0 | 0 | 0 | 0 | 3.96559 | 0 | 5.917641 | 0.153393 | 22.58383 | 14.32916 |  | 2.861039e-05 | [19 empty] | 25.24132 | 0.01938283
9130 | 2021/11/21 16:08:41 | 107324.8473 | 7920.0011 | 1 | 11 | 4 | 0 | 0 | 0 | 0 | 3.965531 | 0 | 5.917641 | 0.153393 | 22.58383 | 14.32916 |  | 1.185356e-06 |  | 0 | [17 empty] | 25.22745 | -0.05539834
9131 | 2021/11/21 16:09:41 | 107384.8486 | 7980.0024 | 1 | 11 | 4 | 0 | 0 | 0 | 0 | 3.96553 | 0 | 5.917641 | 0.153393 | 22.58383 | 14.32916 |  | -9.878049e-06 | [19 empty] | 25.18477 | -0.05181193
9132 | 2021/11/21 16:10:41 | 107444.8476 | 8040.0014 | 1 | 11 | 4 | 0 | 0 | 0 | 0 | 3.965762 | 0 | 5.917641 | 0.153393 | 22.58383 | 14.32916 |  | -2.47723e-05 |  | 0 | [17 empty] | 25.2342 | 0.07144034
9133 | 2021/11/21 16:11:41 | 107504.8465 | 8100.0003 | 1 | 11 | 4 | 0 | 0 | 0 | 0 | 3.965645 | 0 | 5.917641 | 0.153393 | 22.58383 | 14.32916 |  | 1.778064e-06 | [19 empty] | 25.5234 | 0.04615307
9134 | 2021/11/21 16:12:41 | 107564.848 | 8160.0018 | 1 | 11 | 4 | 0 | 0 | 0 | 0 | 3.965712 | 0 | 5.917641 | 0.153393 | 22.58383 | 14.32916 |  | 7.468301e-06 |  | 0 | [17 empty] | 25.16725 | 0.001188517
9135 | 2021/11/21 16:13:41 | 107624.8481 | 8220.0019 | 1 | 11 | 4 | 0 | 0 | 0 | 0 | 3.965825 | 0 | 5.917641 | 0.153393 | 22.58383 | 14.32916 |  | 5.689709e-06 | [19 empty] | 25.43168 | -0.01682043
9136 | 2021/11/21 16:14:41 | 107684.848 | 8280.0018 | 1 | 11 | 4 | 0 | 0 | 0 | 0 | 3.965654 | 0 | 5.917641 | 0.153393 | 22.58383 | 14.32916 |  | 1.513242e-05 |  | 0 | [17 empty] | 25.54746 | 0.06774485
9137 | 2021/11/21 16:15:41 | 107744.8484 | 8340.0022 | 1 | 11 | 4 | 0 | 0 | 0 | 0 | 3.96561 | 0 | 5.917641 | 0.153393 | 22.58383 | 14.32916 |  | -3.434094e-05 | [19 empty] | 25.28306 | -0.04872918
9138 | 2021/11/21 16:16:41 | 107804.8476 | 8400.0014 | 1 | 11 | 4 | 0 | 0 | 0 | 0 | 3.965762 | 0 | 5.917641 | 0.153393 | 22.58383 | 14.32916 |  | -8.69218e-07 |  | 0 | [17 empty] | 25.28911 | -0.004150271
9139 | 2021/11/21 16:17:41 | 107864.8491 | 8460.0029 | 1 | 11 | 4 | 0 | 0 | 0 | 0 | 3.965767 | 0 | 5.917641 | 0.153393 | 22.58383 | 14.32916 |  | 6.163903e-06 | [19 empty] | 25.56312 | 0.04183292
9140 | 2021/11/21 16:18:41 | 107924.8482 | 8520.002 | 1 | 11 | 4 | 0 | 0 | 0 | 0 | 3.965629 | 0 | 5.917641 | 0.153393 | 22.58383 | 14.32916 |  | 1.687171e-05 |  | 0 | [17 empty] | 25.37006 | 0.02745032
9141 | 2021/11/21 16:19:41 | 107984.849 | 8580.0028 | 1 | 11 | 4 | 0 | 0 | 0 | 0 | 3.965578 | 0 | 5.917641 | 0.153393 | 22.58383 | 14.32916 |  | 3.848679e-05 | [19 empty] | 25.28291 | -0.01533568
9142 | 2021/11/21 16:20:41 | 108044.8483 | 8640.0021 | 1 | 11 | 4 | 0 | 0 | 0 | 0 | 3.965769 | 0 | 5.917641 | 0.153393 | 22.58383 | 14.32916 |  | 2.533026e-05 |  | 0 | [17 empty] | 25.48166 | 0.009796023
9143 | 2021/11/21 16:21:41 | 108104.8471 | 8700.0009 | 1 | 11 | 4 | 0 | 0 | 0 | 0 | 3.965741 | 0 | 5.917641 | 0.153393 | 22.58383 | 14.32916 |  | -3.595342e-06 | [19 empty] | 25.49661 | 0.03777146
9144 | 2021/11/21 16:22:41 | 108164.8482 | 8760.002 | 1 | 11 | 4 | 0 | 0 | 0 | 0 | 3.965712 | 0 | 5.917641 | 0.153393 | 22.58383 | 14.32916 |  | -4.1014e-05 |  | 0 | [17 empty] | 25.48877 | 0.02433956
9145 | 2021/11/21 16:23:41 | 108224.8468 | 8820.0006 | 1 | 11 | 4 | 0 | 0 | 0 | 0 | 3.965684 | 0 | 5.917641 | 0.153393 | 22.58383 | 14.32916 |  | -6.954205e-06 | [19 empty] | 25.4359 | 0.05738378
9146 | 2021/11/21 16:24:41 | 108284.8474 | 8880.0012 | 1 | 11 | 4 | 0 | 0 | 0 | 0 | 3.965608 | 0 | 5.917641 | 0.153393 | 22.58383 | 14.32916 |  | -1.462036e-06 |  | 0 | [17 empty] | 25.62784 | 0.03041327
9147 | 2021/11/21 16:25:41 | 108344.8468 | 8940.0006 | 1 | 11 | 4 | 0 | 0 | 0 | 0 | 3.965606 | 0 | 5.917641 | 0.153393 | 22.58383 | 14.32916 |  | 4.51602e-05 | [19 empty] | 25.40965 | 0.04803777
9148 | 2021/11/21 16:26:41 | 108404.8469 | 9000.0007 | 1 | 11 | 4 | 0 | 0 | 0 | 0 | 3.965911 | 0 | 5.917641 | 0.153393 | 22.58383 | 14.32916 |  | 1.825358e-05 |  | 0 | [17 empty] | 25.40089 | -0.05429208
9149 | 2021/11/21 16:27:41 | 108464.8468 | 9060.0006 | 1 | 11 | 4 | 0 | 0 | 0 | 0 | 3.965807 | 0 | 5.917641 | 0.153393 | 22.58383 | 14.32916 |  | -1.762113e-05 | [19 empty] | 25.45709 | 0.00867486
9150 | 2021/11/21 16:28:41 | 108524.8476 | 9120.0014 | 1 | 11 | 4 | 0 | 0 | 0 | 0 | 3.965597 | 0 | 5.917641 | 0.153393 | 22.58383 | 14.32916 |  | -3.002927e-05 |  | 0 | [17 empty] | 25.49715 | -0.01265049
9151 | 2021/11/21 16:29:41 | 108584.8475 | 9180.0013 | 1 | 11 | 4 | 0 | 0 | 0 | 0 | 3.965423 | 0 | 5.917641 | 0.153393 | 22.58383 | 14.32916 |  | -1.272272e-05 | [19 empty] | 25.26084 | -0.07402301
9152 | 2021/11/21 16:30:41 | 108644.8466 | 9240.0004 | 1 | 11 | 4 | 0 | 0 | 0 | 0 | 3.965828 | 0 | 5.917641 | 0.153393 | 22.58383 | 14.32916 |  | -1.260429e-05 |  | 0 | [17 empty] | 25.37793 | -0.02968609
9153 | 2021/11/21 16:31:41 | 108704.8471 | 9300.0009 | 1 | 11 | 4 | 0 | 0 | 0 | 0 | 3.965854 | 0 | 5.917641 | 0.153393 | 22.58383 | 14.32916 |  | 1.078746e-05 | [19 empty] | 25.16616 | -0.05267203
9154 | 2021/11/21 16:32:41 | 108764.8469 | 9360.0007 | 1 | 11 | 4 | 0 | 0 | 0 | 0 | 3.965712 | 0 | 5.917641 | 0.153393 | 22.58383 | 14.32916 |  | 2.307532e-05 |  | 0 | [17 empty] | 25.50989 | 0.04693449
9155 | 2021/11/21 16:33:41 | 108824.8474 | 9420.0012 | 1 | 11 | 4 | 0 | 0 | 0 | 0 | 3.965518 | 0 | 5.917641 | 0.153393 | 22.58383 | 14.32916 |  | 1.070701e-05 | [19 empty] | 25.40512 | 0.02917588
9156 | 2021/11/21 16:34:41 | 108884.8477 | 9480.0015 | 1 | 11 | 4 | 0 | 0 | 0 | 0 | 3.965731 | 0 | 5.917641 | 0.153393 | 22.58383 | 14.32916 |  | -1.576537e-05 |  | 0 | [17 empty] | 25.20011 | 0.02485096
9157 | 2021/11/21 16:35:41 | 108944.8489 | 9540.0027 | 1 | 11 | 4 | 0 | 0 | 0 | 0 | 3.965598 | 0 | 5.917641 | 0.153393 | 22.58383 | 14.32916 |  | -1.347277e-05 | [19 empty] | 25.28565 | 0.02661824
9158 | 2021/11/21 16:36:41 | 109004.8465 | 9600.0003 | 1 | 11 | 4 | 0 | 0 | 0 | 0 | 3.965872 | 0 | 5.917641 | 0.153393 | 22.58383 | 14.32916 |  | 1.841268e-05 |  | 0 | [17 empty] | 25.51284 | 0.06204903
9159 | 2021/11/21 16:37:41 | 109064.8472 | 9660.001 | 1 | 11 | 4 | 0 | 0 | 0 | 0 | 3.965734 | 0 | 5.917641 | 0.153393 | 22.58383 | 14.32916 |  | 2.694709e-05 | [19 empty] | 25.30774 | 0.02696633
9160 | 2021/11/21 16:38:41 | 109124.8473 | 9720.0011 | 1 | 11 | 4 | 0 | 0 | 0 | 0 | 3.965672 | 0 | 5.917641 | 0.153393 | 22.58383 | 14.32916 |  | -2.252046e-06 |  | 0 | [17 empty] | 25.39399 | -0.01282871
9161 | 2021/11/21 16:39:41 | 109184.8474 | 9780.0012 | 1 | 11 | 4 | 0 | 0 | 0 | 0 | 3.965738 | 0 | 5.917641 | 0.153393 | 22.58383 | 14.32916 |  | -2.666786e-05 | [19 empty] | 25.39724 | -0.05743086
9162 | 2021/11/21 16:40:41 | 109244.8485 | 9840.0023 | 1 | 11 | 4 | 0 | 0 | 0 | 0 | 3.965902 | 0 | 5.917641 | 0.153393 | 22.58383 | 14.32916 |  | -1.619987e-05 |  | 0 | [17 empty] | 25.45196 | 0.04642963
9163 | 2021/11/21 16:41:41 | 109304.8476 | 9900.0014 | 1 | 11 | 4 | 0 | 0 | 0 | 0 | 3.965774 | 0 | 5.917641 | 0.153393 | 22.58383 | 14.32916 |  | -1.975577e-07 | [19 empty] | 25.25447 | -0.09259403
9164 | 2021/11/21 16:42:41 | 109364.8466 | 9960.0004 | 1 | 11 | 4 | 0 | 0 | 0 | 0 | 3.965812 | 0 | 5.917641 | 0.153393 | 22.58383 | 14.32916 |  | 4.780659e-06 |  | 0 | [17 empty] | 25.31137 | -0.05777776
9165 | 2021/11/21 16:43:41 | 109424.8483 | 10020.0021 | 1 | 11 | 4 | 0 | 0 | 0 | 0 | 3.965721 | 0 | 5.917641 | 0.153393 | 22.58383 | 14.32916 |  | 1.161505e-05 | [19 empty] | 25.29223 | -0.03709555
9166 | 2021/11/21 16:44:41 | 109484.8473 | 10080.0011 | 1 | 11 | 4 | 0 | 0 | 0 | 0 | 3.965689 | 0 | 5.917641 | 0.153393 | 22.58383 | 14.32916 |  | 4.582769e-06 |  | 0 | [17 empty] | 25.26436 | -0.09042263
9167 | 2021/11/21 16:45:41 | 109544.8502 | 10140.004 | 1 | 11 | 4 | 0 | 0 | 0 | 0 | 3.965875 | 0 | 5.917641 | 0.153393 | 22.58383 | 14.32916 |  | -6.163086e-06 | [19 empty] | 25.50488 | 0.07984102
9168 | 2021/11/21 16:46:41 | 109604.8481 | 10200.0019 | 1 | 11 | 4 | 0 | 0 | 0 | 0 | 3.966006 | 0 | 5.917641 | 0.153393 | 22.58383 | 14.32916 |  | -2.809317e-05 |  | 0 | [17 empty] | 25.48262 | -0.008139014
9169 | 2021/11/21 16:47:41 | 109664.8469 | 10260.0007 | 1 | 11 | 4 | 0 | 0 | 0 | 0 | 3.965546 | 0 | 5.917641 | 0.153393 | 22.58383 | 14.32916 |  | 2.311406e-05 | [19 empty] | 25.53022 | 0.06997526
9170 | 2021/11/21 16:48:41 | 109724.8468 | 10320.0006 | 1 | 11 | 4 | 0 | 0 | 0 | 0 | 3.965474 | 0 | 5.917641 | 0.153393 | 22.58383 | 14.32916 |  | 3.535873e-05 |  | 0 | [17 empty] | 25.34244 | 0.03294706
9171 | 2021/11/21 16:49:41 | 109784.8475 | 10380.0013 | 1 | 11 | 4 | 0 | 0 | 0 | 0 | 3.965779 | 0 | 5.917641 | 0.153393 | 22.58383 | 14.32916 |  | -2.489269e-06 | [19 empty] | 25.3147 | 0.0126493
9172 | 2021/11/21 16:50:41 | 109844.8465 | 10440.0003 | 1 | 11 | 4 | 0 | 0 | 0 | 0 | 3.96598 | 0 | 5.917641 | 0.153393 | 22.58383 | 14.32916 |  | -1.655465e-05 |  | 0 | [17 empty] | 25.46439 | 0.08570969
9173 | 2021/11/21 16:51:41 | 109904.8464 | 10500.0002 | 1 | 11 | 4 | 0 | 0 | 0 | 0 | 3.965902 | 0 | 5.917641 | 0.153393 | 22.58383 | 14.32916 |  | -6.164669e-06 | [19 empty] | 25.10895 | -0.08504748
9174 | 2021/11/21 16:52:41 | 109964.8486 | 10560.0024 | 1 | 11 | 4 | 0 | 0 | 0 | 0 | 3.965801 | 0 | 5.917641 | 0.153393 | 22.58383 | 14.32916 |  | -1.541078e-06 |  | 0 | [17 empty] | 25.50214 | 0.007181764
9175 | 2021/11/21 16:53:41 | 110024.8472 | 10620.001 | 1 | 11 | 4 | 0 | 0 | 0 | 0 | 3.965524 | 0 | 5.917641 | 0.153393 | 22.58383 | 14.32916 |  | 5.847466e-05 | [19 empty] | 25.23992 | -0.0005668402
9176 | 2021/11/21 16:54:41 | 110084.8471 | 10680.0009 | 1 | 11 | 4 | 0 | 0 | 0 | 0 | 3.965686 | 0 | 5.917641 | 0.153393 | 22.58383 | 14.32916 |  | 2.619789e-05 |  | 0 | [17 empty] | 25.24814 | 0.06735384
9177 | 2021/11/21 16:55:41 | 110144.8482 | 10740.002 | 1 | 11 | 4 | 0 | 0 | 0 | 0 | 3.965702 | 0 | 5.917641 | 0.153393 | 22.58383 | 14.32916 |  | 7.38921e-06 | [19 empty] | 25.48662 | -0.02667308
9178 | 2021/11/21 16:56:41 | 110204.848 | 10800.0018 | 1 | 11 | 4 | 0 | 0 | 0 | 0 | 3.965863 | 0 | 5.917641 | 0.153393 | 22.58383 | 14.32916 |  | 1.343504e-05 |  | 0 | [17 empty] | 25.16095 | -0.03902555
9179 | 2021/11/21 16:57:41 | 110264.848 | 10860.0018 | 1 | 11 | 4 | 0 | 0 | 0 | 0 | 3.965707 | 0 | 5.917641 | 0.153393 | 22.58383 | 14.32916 |  | -1.461782e-06 | [19 empty] | 25.40279 | 0.04996181
9180 | 2021/11/21 16:58:41 | 110324.8476 | 10920.0014 | 1 | 11 | 4 | 0 | 0 | 0 | 0 | 3.965762 | 0 | 5.917641 | 0.153393 | 22.58383 | 14.32916 |  | 6.558971e-06 |  | 0 | [17 empty] | 25.23827 | -0.04039526
9181 | 2021/11/21 16:59:41 | 110384.8477 | 10980.0015 | 1 | 11 | 4 | 0 | 0 | 0 | 0 | 3.965812 | 0 | 5.917641 | 0.153393 | 22.58383 | 14.32916 |  | 1.118325e-05 | [19 empty] | 25.23575 | -0.02307832
9182 | 2021/11/21 17:00:41 | 110444.8476 | 11040.0014 | 1 | 11 | 4 | 0 | 0 | 0 | 0 | 3.965991 | 0 | 5.917641 | 0.153393 | 22.58383 | 14.32916 |  | 2.856874e-05 |  | 0 | [17 empty] | 25.17665 | -0.05825758
9183 | 2021/11/21 17:01:41 | 110504.849 | 11100.0028 | 1 | 11 | 4 | 0 | 0 | 0 | 0 | 3.965904 | 0 | 5.917641 | 0.153393 | 22.58383 | 14.32916 |  | -2.781497e-05 | [19 empty] | 25.26672 | -0.01515865
9184 | 2021/11/21 17:02:41 | 110564.8491 | 11160.0029 | 1 | 11 | 4 | 0 | 0 | 0 | 0 | 3.965577 | 0 | 5.917641 | 0.153393 | 22.58383 | 14.32916 |  | -1.351239e-05 |  | 0 | [17 empty] | 25.35081 | 0.007587075
9185 | 2021/11/21 17:03:41 | 110624.8487 | 11220.0025 | 1 | 11 | 4 | 0 | 0 | 0 | 0 | 3.965731 | 0 | 5.917641 | 0.153393 | 22.58383 | 14.32916 |  | -2.485152e-05 | [19 empty] | 25.33188 | -0.001498461
9186 | 2021/11/21 17:04:41 | 110684.8486 | 11280.0024 | 1 | 11 | 4 | 0 | 0 | 0 | 0 | 3.96575 | 0 | 5.917641 | 0.153393 | 22.58383 | 14.32916 |  | -2.133659e-05 |  | 0 | [17 empty] | 25.4068 | 0.0100261
9187 | 2021/11/21 17:05:41 | 110744.8483 | 11340.0021 | 1 | 11 | 4 | 0 | 0 | 0 | 0 | 3.965825 | 0 | 5.917641 | 0.153393 | 22.58383 | 14.32916 |  | -2.884606e-06 | [19 empty] | 25.35717 | -0.008844733
9188 | 2021/11/21 17:06:41 | 110804.8467 | 11400.0005 | 1 | 11 | 4 | 0 | 0 | 0 | 0 | 3.965899 | 0 | 5.917641 | 0.153393 | 22.58383 | 14.32916 |  | 1.584413e-05 |  | 0 | [17 empty] | 25.49684 | 0.0527662
9189 | 2021/11/21 17:07:41 | 110864.849 | 11460.0028 | 1 | 11 | 4 | 0 | 0 | 0 | 0 | 3.965624 | 0 | 5.917641 | 0.153393 | 22.58383 | 14.32916 |  | 1.540899e-05 | [19 empty] | 25.19401 | -0.09474635
9190 | 2021/11/21 17:08:41 | 110924.8469 | 11520.0007 | 1 | 11 | 4 | 0 | 0 | 0 | 0 | 3.965742 | 0 | 5.917641 | 0.153393 | 22.58383 | 14.32916 |  | -9.956909e-06 |  | 0 | [17 empty] | 25.51527 | 0.04461408
9191 | 2021/11/21 17:09:41 | 110984.8485 | 11580.0023 | 1 | 11 | 4 | 0 | 0 | 0 | 0 | 3.965801 | 0 | 5.917641 | 0.153393 | 22.58383 | 14.32916 |  | -4.859719e-06 | [19 empty] | 25.48191 | -0.005460978
9192 | 2021/11/21 17:10:41 | 111044.8473 | 11640.0011 | 1 | 11 | 4 | 0 | 0 | 0 | 0 | 3.965734 | 0 | 5.917641 | 0.153393 | 22.58383 | 14.32916 |  | -5.571266e-06 |  | 0 | [17 empty] | 25.30724 | -0.05537391
9193 | 2021/11/21 17:11:41 | 111104.8474 | 11700.0012 | 1 | 11 | 4 | 0 | 0 | 0 | 0 | 3.965863 | 0 | 5.917641 | 0.153393 | 22.58383 | 14.32916 |  | 1.236732e-05 | [19 empty] | 25.38453 | -0.008615851
9194 | 2021/11/21 17:12:41 | 111164.8471 | 11760.0009 | 1 | 11 | 4 | 0 | 0 | 0 | 0 | 3.965841 | 0 | 5.917641 | 0.153393 | 22.58383 | 14.32916 |  | 5.294942e-06 |  | 0 | [17 empty] | 25.50453 | 0.06331086
9195 | 2021/11/21 17:13:41 | 111224.8471 | 11820.0009 | 1 | 11 | 4 | 0 | 0 | 0 | 0 | 3.965977 | 0 | 5.917641 | 0.153393 | 22.58383 | 14.32916 |  | 2.173135e-06 | [19 empty] | 25.3428 | 0.06719172
9196 | 2021/11/21 17:14:41 | 111284.8494 | 11880.0032 | 1 | 11 | 4 | 0 | 0 | 0 | 0 | 3.965601 | 0 | 5.917641 | 0.153393 | 22.58383 | 14.32916 |  | -2.449777e-06 |  | 0 | [17 empty] | 25.19872 | -0.03283024
9197 | 2021/11/21 17:15:41 | 111344.8491 | 11940.0029 | 1 | 11 | 4 | 0 | 0 | 0 | 0 | 3.965895 | 0 | 5.917641 | 0.153393 | 22.58383 | 14.32916 |  | -1.536935e-05 | [19 empty] | 25.23415 | -0.0766319
9198 | 2021/11/21 17:16:41 | 111404.8494 | 12000.0032 | 1 | 11 | 4 | 0 | 0 | 0 | 0 | 3.965968 | 0 | 5.917641 | 0.153393 | 22.58383 | 14.32916 |  | -2.015206e-06 |  | 0 | [17 empty] | 25.47849 | 0.0532341
9199 | 2021/11/21 17:17:41 | 111464.8463 | 12060.0001 | 1 | 11 | 4 | 0 | 0 | 0 | 0 | 3.965645 | 0 | 5.917641 | 0.153393 | 22.58383 | 14.32916 |  | 1.817456e-05 | [19 empty] | 25.19523 | -0.02155364
9200 | 2021/11/21 17:18:41 | 111524.8479 | 12120.0017 | 1 | 11 | 4 | 0 | 0 | 0 | 0 | 3.96578 | 0 | 5.917641 | 0.153393 | 22.58383 | 14.32916 |  | 2.402521e-05 |  | 0 | [17 empty] | 25.46058 | -0.001363754
9201 | 2021/11/21 17:19:41 | 111584.8468 | 12180.0006 | 1 | 11 | 4 | 0 | 0 | 0 | 0 | 3.96592 | 0 | 5.917641 | 0.153393 | 22.58383 | 14.32916 |  | 2.963268e-06 | [19 empty] | 25.20054 | -0.03215432
9202 | 2021/11/21 17:20:41 | 111644.8464 | 12240.0002 | 1 | 11 | 4 | 0 | 0 | 0 | 0 | 3.966012 | 0 | 5.917641 | 0.153393 | 22.58383 | 14.32916 |  | -2.208714e-05 |  | 0 | [17 empty] | 25.52115 | 0.0946027
9203 | 2021/11/21 17:21:41 | 111704.8462 | 12300 | 1 | 11 | 4 | 0 | 0 | 0 | 0 | 3.96593 | 0 | 5.917641 | 0.153393 | 22.58383 | 14.32916 |  | -3.086261e-05 | [19 empty] | 25.27407 | -0.04870951
9204 | 2021/11/21 17:22:41 | 111764.8466 | 12360.0004 | 1 | 11 | 4 | 0 | 0 | 0 | 0 | 3.965575 | 0 | 5.917641 | 0.153393 | 22.58383 | 14.32916 |  | -8.692612e-07 |  | 0 | [17 empty] | 25.25308 | -0.04731536
9205 | 2021/11/21 17:23:41 | 111824.8472 | 12420.001 | 1 | 11 | 4 | 0 | 0 | 0 | 0 | 3.965791 | 0 | 5.917641 | 0.153393 | 22.58383 | 14.32916 |  | -4.26707e-06 | [19 empty] | 25.41813 | 0.09231269
9206 | 2021/11/21 17:24:41 | 111884.8472 | 12480.001 | 1 | 11 | 4 | 0 | 0 | 0 | 0 | 3.965966 | 0 | 5.917641 | 0.153393 | 22.58383 | 14.32916 |  | 3.204466e-05 |  | 0 | [17 empty] | 25.14072 | -0.09615302
9207 | 2021/11/21 17:25:41 | 111944.8483 | 12540.0021 | 1 | 11 | 4 | 0 | 0 | 0 | 0 | 3.966125 | 0 | 5.917641 | 0.153393 | 22.58383 | 14.32916 |  | -2.137574e-05 | [19 empty] | 25.15931 | -0.08521438
9208 | 2021/11/21 17:26:41 | 112004.8482 | 12600.002 | 1 | 11 | 4 | 0 | 0 | 0 | 0 | 3.965925 | 0 | 5.917641 | 0.153393 | 22.58383 | 14.32916 |  | -1.999301e-05 | 0 | 0 | 0 | [16 empty] | 25.31089 | -0.02964318
9209 | 2021/11/21 17:26:41 | 112004.8579 | 0.0015 | 1 | 12 | 5 | 0 | 0 | 0 | 0 | 3.965984 | 0 | 5.917641 | 0.153393 | 22.58383 | 14.32916 |  | -1.999301e-05 | 0 | 0 | 0 | [16 empty] | 25.31024 | -0.02987757
9210 | 2021/11/21 17:26:41 | 112004.8674 | 0.0037 | 1 | 9 | 5 | 0 | 0 | 0 | 0 | 3.965949 | 0 | 5.917641 | 0 | 22.58383 | 14.32916 |  | -1.999301e-05 | 0 | 3.588025 | 0 | [16 empty] | 25.3096 | -0.03010712
9211 | 2021/11/21 17:26:43 | 112006.9117 | 2.0026 | 1 | 10 | 5 | 0 | 0 | 0 | -0.7649155 | 3.949674 | -3.021167 | 5.917641 | 0.0004232139 | 22.58383 | 14.33083 |  | -0.001690356 |  | 0.001488728 | 671.7143 | [16 empty] | 25.17267 | -0.07950485
9212 | 2021/11/21 17:26:45 | 112008.9095 | 4.0004 | 1 | 10 | 5 | 0 | 0 | 0 | -0.7646027 | 3.948023 | -3.018669 | 5.917641 | 0.0008474808 | 22.58383 | 14.3325 |  | -0.001058362 | [19 empty] | 25.14658 | -0.07637262
9213 | 2021/11/21 17:26:47 | 112010.9122 | 6.0031 | 1 | 10 | 5 | 0 | 0 | 0 | -0.7645264 | 3.946493 | -3.017198 | 5.917641 | 0.001273325 | 22.58383 | 14.33418 |  | -0.0008923527 |  | 0.1833683 | [17 empty] | 25.28429 | -0.0240916
9214 | 2021/11/21 17:26:49 | 112012.9105 | 8.0014 | 1 | 10 | 5 | 0 | 0 | 0 | -0.7652359 | 3.945368 | -3.019137 | 5.917641 | 0.001698049 | 22.58383 | 14.33586 |  | -0.0005774255 | [19 empty] | 25.38006 | -0.04331887
9215 | 2021/11/21 17:26:51 | 112014.9107 | 10.0016 | 1 | 10 | 5 | 0 | 0 | 0 | -0.7648621 | 3.944186 | -3.016758 | 5.917641 | 0.002123394 | 22.58383 | 14.33754 | [21 empty] | 25.31124 | -0.05910635
9216 | 2021/11/21 17:26:53 | 112016.9119 | 12.0028 | 1 | 10 | 5 | 0 | 0 | 0 | -0.7647629 | 3.943246 | -3.015648 | 5.917641 | 0.002547902 | 22.58383 | 14.33921 |  | -0.0005131685 | [19 empty] | 25.11561 | -0.06717384
9217 | 2021/11/21 17:26:55 | 112018.9103 | 14.0012 | 1 | 10 | 5 | 0 | 0 | 0 | -0.7650757 | 3.942512 | -3.01632 | 5.917641 | 0.002971411 | 22.58383 | 14.34088 |  |  |  | 0.3903901 | 3.48507 | [16 empty] | 25.17138 | -0.002798438
9218 | 2021/11/21 17:26:57 | 112020.9098 | 16.0007 | 1 | 10 | 5 | 0 | 0 | 0 | -0.764946 | 3.941465 | -3.015008 | 5.917641 | 0.003396565 | 22.58383 | 14.34256 |  | -0.0004790757 | [19 empty] | 25.283 | 0.06747067
9219 | 2021/11/21 17:26:59 | 112022.911 | 18.0019 | 1 | 10 | 5 | 0 | 0 | 0 | -0.765152 | 3.9408 | -3.015311 | 5.917641 | 0.003822833 | 22.58383 | 14.34424 |  | -0.000494625 | [19 empty] | 25.40739 | 0.07249892
9220 | 2021/11/21 17:27:01 | 112024.9097 | 20.0006 | 1 | 10 | 5 | 0 | 0 | 0 | -0.764389 | 3.9401 | -3.011769 | 5.917641 | 0.004247154 | 22.58383 | 14.34591 | [21 empty] | 25.2347 | 0.005664229
9221 | 2021/11/21 17:27:03 | 112026.9095 | 22.0004 | 1 | 10 | 5 | 0 | 0 | 0 | -0.7652969 | 3.939443 | -3.014844 | 5.917641 | 0.004671405 | 22.58383 | 14.34758 |  | -0.0005340709 | [19 empty] | 25.18066 | -0.02657533
9222 | 2021/11/21 17:27:05 | 112028.9121 | 24.003 | 1 | 10 | 5 | 0 | 0 | 0 | -0.7653275 | 3.938402 | -3.014167 | 5.917641 | 0.005096465 | 22.58383 | 14.34926 | [21 empty] | 25.12583 | -0.08052409
9223 | 2021/11/21 17:27:07 | 112030.9097 | 26.0006 | 1 | 10 | 5 | 0 | 0 | 0 | -0.7643661 | 3.93786 | -3.009967 | 5.917641 | 0.005522175 | 22.58383 | 14.35093 |  | -0.0003360308 | [19 empty] | 25.2936 | -0.04877269
9224 | 2021/11/21 17:27:09 | 112032.9092 | 28.0001 | 1 | 10 | 5 | 0 | 0 | 0 | -0.7649307 | 3.937183 | -3.011672 | 5.917641 | 0.005947145 | 22.58383 | 14.35261 |  |  |  | 0.5604541 | [17 empty] | 25.36493 | 0.02229095
9225 | 2021/11/21 17:27:11 | 112034.9121 | 30.003 | 1 | 10 | 5 | 0 | 0 | 0 | -0.7646179 | 3.936374 | -3.009822 | 5.917641 | 0.006372173 | 22.58383 | 14.35428 |  | -0.0002985395 | [19 empty] | 25.25891 | -0.04018962
9226 | 2021/11/21 17:27:13 | 112036.91 | 32.0009 | 1 | 10 | 5 | 0 | 0 | 0 | -0.765152 | 3.935866 | -3.011536 | 5.917641 | 0.006796256 | 22.58383 | 14.35595 | [21 empty] | 25.13709 | -0.1008707
9227 | 2021/11/21 17:27:15 | 112038.9095 | 34.0004 | 1 | 10 | 5 | 0 | 0 | 0 | -0.7649841 | 3.935314 | -3.010453 | 5.917641 | 0.007221332 | 22.58383 | 14.35762 |  | -0.0002591919 | [19 empty] | 25.16918 | -0.07146716
9228 | 2021/11/21 17:27:17 | 112040.9124 | 36.0033 | 1 | 10 | 5 | 0 | 0 | 0 | -0.7649307 | 3.934632 | -3.009721 | 5.917641 | 0.00764605 | 22.58383 | 14.35929 | [21 empty] | 25.33809 | 0.03915071
9229 | 2021/11/21 17:27:19 | 112042.9109 | 38.0018 | 1 | 10 | 5 | 0 | 0 | 0 | -0.7648544 | 3.93417 | -3.009067 | 5.917641 | 0.008070723 | 22.58383 | 14.36096 | [21 empty] | 25.33097 | -0.06612182
9230 | 2021/11/21 17:27:21 | 112044.9108 | 40.0017 | 1 | 10 | 5 | 0 | 0 | 0 | -0.7653427 | 3.93367 | -3.010606 | 5.917641 | 0.008496171 | 22.58383 | 14.36264 |  | -0.0002640322 | [19 empty] | 25.14348 | -0.05448759
9231 | 2021/11/21 17:27:23 | 112046.9098 | 42.0007 | 1 | 10 | 5 | 0 | 0 | 0 | -0.7645264 | 3.933202 | -3.007037 | 5.917641 | 0.008920542 | 22.58383 | 14.36431 | [21 empty] | 25.16988 | -0.0147593
9232 | 2021/11/21 17:27:25 | 112048.9108 | 44.0017 | 1 | 10 | 5 | 0 | 0 | 0 | -0.7645798 | 3.932825 | -3.006959 | 5.917641 | 0.009345732 | 22.58383 | 14.36598 |  | -0.0003567938 | [19 empty] | 25.27167 | 0.04786015
9233 | 2021/11/21 17:27:27 | 112050.9093 | 46.0002 | 1 | 10 | 5 | 0 | 0 | 0 | -0.7645493 | 3.932107 | -3.00629 | 5.917641 | 0.009768471 | 22.58383 | 14.36764 |  |  |  | 0.730564 | 1.549227 | [16 empty] | 25.30563 | 0.07004738
9234 | 2021/11/21 17:27:29 | 112052.9091 | 48 | 1 | 10 | 5 | 0 | 0 | 0 | -0.7646561 | 3.931609 | -3.006329 | 5.917641 | 0.01019496 | 22.58383 | 14.36932 | [21 empty] | 25.39317 | 0.06367385
9235 | 2021/11/21 17:27:31 | 112054.9099 | 50.0008 | 1 | 10 | 5 | 0 | 0 | 0 | -0.7650757 | 3.930832 | -3.007384 | 5.917641 | 0.01061982 | 22.58383 | 14.37099 |  | -0.0002059205 | [19 empty] | 25.28279 | 0.01710653
9236 | 2021/11/21 17:27:33 | 112056.9092 | 52.0001 | 1 | 10 | 5 | 0 | 0 | 0 | -0.7647629 | 3.930739 | -3.006083 | 5.917641 | 0.01104464 | 22.58383 | 14.37266 | [21 empty] | 25.11938 | -0.04128098
9237 | 2021/11/21 17:27:35 | 112058.9093 | 54.0002 | 1 | 10 | 5 | 0 | 0 | 0 | -0.764801 | 3.930241 | -3.005852 | 5.917641 | 0.01146773 | 22.58383 | 14.37432 |  | -0.0003350873 | [19 empty] | 25.14819 | -0.08554399
9238 | 2021/11/21 17:27:37 | 112060.911 | 56.0019 | 1 | 10 | 5 | 0 | 0 | 0 | -0.7649078 | 3.929784 | -3.005922 | 5.917641 | 0.01189402 | 22.58383 | 14.376 | [21 empty] | 25.41997 | 0.08493125
9239 | 2021/11/21 17:27:39 | 112062.9101 | 58.001 | 1 | 10 | 5 | 0 | 0 | 0 | -0.7650223 | 3.929462 | -3.006126 | 5.917641 | 0.01231904 | 22.58383 | 14.37767 | [21 empty] | 25.36963 | 0.04302621
9240 | 2021/11/21 17:27:41 | 112064.9102 | 60.0011 | 1 | 10 | 5 | 0 | 0 | 0 | -0.764679 | 3.92892 | -3.004363 | 5.917641 | 0.01274343 | 22.58383 | 14.37933 |  | -0.0001818643 | [19 empty] | 25.18836 | -0.07327378
9241 | 2021/11/21 17:27:43 | 112066.9107 | 62.0016 | 1 | 10 | 5 | 0 | 0 | 0 | -0.7644958 | 3.92875 | -3.003513 | 5.917641 | 0.01316813 | 22.58383 | 14.381 | [21 empty] | 25.12869 | -0.1128864
9242 | 2021/11/21 17:27:45 | 112068.9108 | 64.0017 | 1 | 10 | 5 | 0 | 0 | 0 | -0.7647858 | 3.928163 | -3.004203 | 5.917641 | 0.01359261 | 22.58383 | 14.38267 | [21 empty] | 25.2073 | -0.05276859
9243 | 2021/11/21 17:27:47 | 112070.9104 | 66.0013 | 1 | 10 | 5 | 0 | 0 | 0 | -0.7648544 | 3.927564 | -3.004015 | 5.917641 | 0.01401716 | 22.58383 | 14.38434 |  | -0.0002060506 |  | 0.910337 | [17 empty] | 25.43545 | -0.001080632
9244 | 2021/11/21 17:27:49 | 112072.9109 | 68.0018 | 1 | 10 | 5 | 0 | 0 | 0 | -0.7648392 | 3.927382 | -3.003816 | 5.917641 | 0.01444317 | 22.58383 | 14.38601 | [21 empty] | 25.32166 | -0.05113065
9245 | 2021/11/21 17:27:51 | 112074.9102 | 70.0011 | 1 | 10 | 5 | 0 | 0 | 0 | -0.7644882 | 3.926977 | -3.002128 | 5.917641 | 0.01486781 | 22.58383 | 14.38768 | [21 empty] | 25.21005 | -0.05391061
9246 | 2021/11/21 17:27:53 | 112076.9112 | 72.0021 | 1 | 10 | 5 | 0 | 0 | 0 | -0.7644577 | 3.926686 | -3.001785 | 5.917641 | 0.01529311 | 22.58383 | 14.38935 | [21 empty] | 25.17448 | -0.01140296
9247 | 2021/11/21 17:27:55 | 112078.9103 | 74.0012 | 1 | 10 | 5 | 0 | 0 | 0 | -0.765007 | 3.926297 | -3.003645 | 5.917641 | 0.01571772 | 22.58383 | 14.39102 |  | -0.0001523869 | [19 empty] | 25.314 | 0.05709827
9248 | 2021/11/21 17:27:57 | 112080.9094 | 76.0003 | 1 | 10 | 5 | 0 | 0 | 0 | -0.7645493 | 3.925993 | -3.001615 | 5.917641 | 0.01614166 | 22.58383 | 14.39268 | [21 empty] | 25.38201 | 0.06456912
9249 | 2021/11/21 17:27:59 | 112082.9114 | 78.0023 | 1 | 10 | 5 | 0 | 0 | 0 | -0.7650757 | 3.925667 | -3.003432 | 5.917641 | 0.01656774 | 22.58383 | 14.39435 |  | -0.0003053913 | [19 empty] | 25.25835 | 0.02786636
9250 | 2021/11/21 17:28:01 | 112084.9115 | 80.0024 | 1 | 10 | 5 | 0 | 0 | 0 | -0.7650223 | 3.92546 | -3.003064 | 5.917641 | 0.01699235 | 22.58383 | 14.39602 | [21 empty] | 25.12834 | -0.05489111
9251 | 2021/11/21 17:28:03 | 112086.9096 | 82.0005 | 1 | 10 | 5 | 0 | 0 | 0 | -0.764328 | 3.924995 | -2.999984 | 5.917641 | 0.01741713 | 22.58383 | 14.39769 | [21 empty] | 25.24217 | -0.06222963
9252 | 2021/11/21 17:28:05 | 112088.9097 | 84.0006 | 1 | 10 | 5 | 0 | 0 | 0 | -0.7649307 | 3.924547 | -3.002006 | 5.917641 | 0.01784205 | 22.58383 | 14.39935 | [21 empty] | 25.43144 | 0.008311868
9253 | 2021/11/21 17:28:07 | 112090.9104 | 86.0013 | 1 | 10 | 5 | 0 | 0 | 0 | -0.7651291 | 3.924043 | -3.002399 | 5.917641 | 0.0182652 | 22.58383 | 14.40102 |  | -0.0001496497 | [19 empty] | 25.20534 | -0.07065594
9254 | 2021/11/21 17:28:09 | 112092.9122 | 88.0031 | 1 | 10 | 5 | 0 | 0 | 0 | -0.7646713 | 3.9238 | -3.000417 | 5.917641 | 0.01869202 | 22.58383 | 14.40269 | [21 empty] | 25.16116 | -0.09762049
9255 | 2021/11/21 17:28:11 | 112094.9113 | 90.0022 | 1 | 10 | 5 | 0 | 0 | 0 | -0.7642593 | 3.923465 | -2.998545 | 5.917641 | 0.01911625 | 22.58383 | 14.40436 | [21 empty] | 25.2518 | -0.03333986
9256 | 2021/11/21 17:28:13 | 112096.9097 | 92.0006 | 1 | 10 | 5 | 0 | 0 | 0 | -0.764534 | 3.923102 | -2.999345 | 5.917641 | 0.01954074 | 22.58383 | 14.40602 |  | -0.0001746767 | [19 empty] | 25.45967 | 0.08991778
9257 | 2021/11/21 17:28:15 | 112098.912 | 94.0029 | 1 | 10 | 5 | 0 | 0 | 0 | -0.765152 | 3.923144 | -3.001801 | 5.917641 | 0.01996656 | 22.58383 | 14.40769 | [21 empty] | 25.48341 | 0.1104903
9258 | 2021/11/21 17:28:17 | 112100.9099 | 96.0008 | 1 | 10 | 5 | 0 | 0 | 0 | -0.7647858 | 3.922749 | -3.000063 | 5.917641 | 0.02039092 | 22.58383 | 14.40936 | [21 empty] | 25.24287 | -0.06666899
9259 | 2021/11/21 17:28:19 | 112102.9122 | 98.0031 | 1 | 10 | 5 | 0 | 0 | 0 | -0.7650757 | 3.922615 | -3.001097 | 5.917641 | 0.02081636 | 22.58383 | 14.41102 |  |  |  | 1.319688 | 0.8973024 | [16 empty] | 25.16611 | -0.002112985
9260 | 2021/11/21 17:28:21 | 112104.9096 | 100.0005 | 1 | 10 | 5 | 0 | 0 | 0 | -0.765007 | 3.922178 | -3.000494 | 5.917641 | 0.02124045 | 22.58383 | 14.41269 |  | -0.0001649329 | [19 empty] | 25.24709 | 0.05265296
9261 | 2021/11/21 17:28:23 | 112106.9106 | 102.0015 | 1 | 10 | 5 | 0 | 0 | 0 | -0.7652054 | 3.921835 | -3.001009 | 5.917641 | 0.021666 | 22.58383 | 14.41436 | [21 empty] | 25.36033 | 0.08456349
9262 | 2021/11/21 17:28:25 | 112108.9092 | 104.0001 | 1 | 10 | 5 | 0 | 0 | 0 | -0.7646561 | 3.921567 | -2.99865 | 5.917641 | 0.02209053 | 22.58383 | 14.41602 | [21 empty] | 25.44751 | 0.05090415
9263 | 2021/11/21 17:28:27 | 112110.9091 | 106 | 1 | 10 | 5 | 0 | 0 | 0 | -0.7647247 | 3.921269 | -2.998691 | 5.917641 | 0.02251485 | 22.58383 | 14.41769 |  | -0.0001680738 | [19 empty] | 25.23286 | 0.003367066
9264 | 2021/11/21 17:28:29 | 112112.9113 | 108.0022 | 1 | 10 | 5 | 0 | 0 | 0 | -0.764801 | 3.921012 | -2.998794 | 5.917641 | 0.02293927 | 22.58383 | 14.41935 | [21 empty] | 25.18526 | -0.05180955
9265 | 2021/11/21 17:28:31 | 112114.9105 | 110.0014 | 1 | 10 | 5 | 0 | 0 | 0 | -0.7651291 | 3.920713 | -2.999852 | 5.917641 | 0.02336428 | 22.58383 | 14.42102 | [21 empty] | 25.24562 | -0.07623792
9266 | 2021/11/21 17:28:33 | 112116.9106 | 112.0015 | 1 | 10 | 5 | 0 | 0 | 0 | -0.7652588 | 3.920466 | -3.000171 | 5.917641 | 0.02379019 | 22.58383 | 14.42269 | [21 empty] | 25.39808 | -0.0391984
9267 | 2021/11/21 17:28:35 | 112118.9106 | 114.0015 | 1 | 10 | 5 | 0 | 0 | 0 | -0.7647324 | 3.920332 | -2.998005 | 5.917641 | 0.02421465 | 22.58383 | 14.42435 | [21 empty] | 25.45427 | 0.008494854
9268 | 2021/11/21 17:28:37 | 112120.9105 | 116.0014 | 1 | 10 | 5 | 0 | 0 | 0 | -0.7646561 | 3.919983 | -2.997439 | 5.917641 | 0.02463812 | 22.58383 | 14.42601 | [21 empty] | 25.29722 | -0.04907548
9269 | 2021/11/21 17:28:39 | 112122.9102 | 118.0011 | 1 | 10 | 5 | 0 | 0 | 0 | -0.765274 | 3.919623 | -2.999586 | 5.917641 | 0.02506477 | 22.58383 | 14.42768 |  | -9.950585e-05 | [19 empty] | 25.19949 | -0.09681761
9270 | 2021/11/21 17:28:41 | 112124.9097 | 120.0006 | 1 | 10 | 5 | 0 | 0 | 0 | -0.7647705 | 3.919596 | -2.997591 | 5.917641 | 0.02548932 | 22.58383 | 14.42935 | [21 empty] | 25.29758 | -0.03630936
9271 | 2021/11/21 17:28:43 | 112126.9099 | 122.0008 | 1 | 10 | 5 | 0 | 0 | 0 | -0.7648926 | 3.919097 | -2.997688 | 5.917641 | 0.02591335 | 22.58383 | 14.43101 | [21 empty] | 25.48087 | 0.07670701
9272 | 2021/11/21 17:28:45 | 112128.9093 | 124.0002 | 1 | 10 | 5 | 0 | 0 | 0 | -0.7651291 | 3.91886 | -2.998434 | 5.917641 | 0.02633851 | 22.58383 | 14.43267 | [21 empty] | 25.51951 | 0.07989168
9273 | 2021/11/21 17:28:47 | 112130.9094 | 126.0003 | 1 | 10 | 5 | 0 | 0 | 0 | -0.7649155 | 3.91872 | -2.99749 | 5.917641 | 0.02676329 | 22.58383 | 14.43434 |  | -0.0001408859 | [19 empty] | 25.24597 | -0.03515899
9274 | 2021/11/21 17:28:49 | 112132.9123 | 128.0032 | 1 | 10 | 5 | 0 | 0 | 0 | -0.7647858 | 3.918408 | -2.996743 | 5.917641 | 0.02718838 | 22.58383 | 14.43601 | [21 empty] | 25.33463 | 0.06088376
9275 | 2021/11/21 17:28:51 | 112134.9102 | 130.0011 | 1 | 10 | 5 | 0 | 0 | 0 | -0.7647247 | 3.918145 | -2.996302 | 5.917641 | 0.02761251 | 22.58383 | 14.43767 | [21 empty] | 25.46848 | 0.06804049
9276 | 2021/11/21 17:28:53 | 112136.9091 | 132 | 1 | 10 | 5 | 0 | 0 | 0 | -0.7649841 | 3.918062 | -2.997255 | 5.917641 | 0.02803773 | 22.58383 | 14.43933 | [21 empty] | 25.56102 | 0.007571578
9277 | 2021/11/21 17:28:55 | 112138.91 | 134.0009 | 1 | 10 | 5 | 0 | 0 | 0 | -0.7646561 | 3.917844 | -2.995803 | 5.917641 | 0.02846283 | 22.58383 | 14.441 | [21 empty] | 25.3656 | -0.04491389
9278 | 2021/11/21 17:28:57 | 112140.9095 | 136.0004 | 1 | 10 | 5 | 0 | 0 | 0 | -0.7652206 | 3.917684 | -2.997893 | 5.917641 | 0.02888706 | 22.58383 | 14.44266 |  | -0.0001006469 |  | 1.627397 | [17 empty] | 25.43144 | -0.01010716
9279 | 2021/11/21 17:28:59 | 112142.9103 | 138.0012 | 1 | 10 | 5 | 0 | 0 | 0 | -0.7647629 | 3.917214 | -2.99574 | 5.917641 | 0.02931198 | 22.58383 | 14.44433 | [21 empty] | 25.50805 | 0.03088892
9280 | 2021/11/21 17:29:01 | 112144.9104 | 140.0013 | 1 | 10 | 5 | 0 | 0 | 0 | -0.7646713 | 3.91706 | -2.995263 | 5.917641 | 0.0297377 | 22.58383 | 14.44599 | [21 empty] | 25.40885 | 0.06087124
9281 | 2021/11/21 17:29:03 | 112146.9103 | 142.0012 | 1 | 10 | 5 | 0 | 0 | 0 | -0.7644043 | 3.916613 | -2.993876 | 5.917641 | 0.03016103 | 22.58383 | 14.44765 | [21 empty] | 25.19823 | -0.05413234
9282 | 2021/11/21 17:29:05 | 112148.9112 | 144.0021 | 1 | 10 | 5 | 0 | 0 | 0 | -0.7647476 | 3.91652 | -2.995149 | 5.917641 | 0.03058702 | 22.58383 | 14.44932 | [21 empty] | 25.3414 | -0.0606811
9283 | 2021/11/21 17:29:07 | 112150.9116 | 146.0025 | 1 | 10 | 5 | 0 | 0 | 0 | -0.7645798 | 3.91621 | -2.994255 | 5.917641 | 0.03101276 | 22.58383 | 14.45099 | [21 empty] | 25.33578 | -0.001753569
9284 | 2021/11/21 17:29:09 | 112152.9095 | 148.0004 | 1 | 10 | 5 | 0 | 0 | 0 | -0.7648926 | 3.916013 | -2.995329 | 5.917641 | 0.03143641 | 22.58383 | 14.45265 |  | -8.312897e-05 | [19 empty] | 25.26602 | -0.1048386
9285 | 2021/11/21 17:29:11 | 112154.9101 | 150.001 | 1 | 10 | 5 | 0 | 0 | 0 | -0.7653427 | 3.915839 | -2.996959 | 5.917641 | 0.03186166 | 22.58383 | 14.45431 | [21 empty] | 25.44349 | 0.02416015
9286 | 2021/11/21 17:29:13 | 112156.9111 | 152.002 | 1 | 10 | 5 | 0 | 0 | 0 | -0.764389 | 3.915718 | -2.993132 | 5.917641 | 0.03228627 | 22.58383 | 14.45597 | [21 empty] | 25.53843 | 0.10176
9287 | 2021/11/21 17:29:15 | 112158.9096 | 154.0005 | 1 | 10 | 5 | 0 | 0 | 0 | -0.764801 | 3.915527 | -2.994599 | 5.917641 | 0.03271151 | 22.58383 | 14.45764 | [21 empty] | 25.36252 | -0.02615392
9288 | 2021/11/21 17:29:17 | 112160.9104 | 156.0013 | 1 | 10 | 5 | 0 | 0 | 0 | -0.7645111 | 3.91534 | -2.993321 | 5.917641 | 0.03313638 | 22.58383 | 14.4593 |  | -0.0001462552 | [19 empty] | 25.48156 | 0.05128026
9289 | 2021/11/21 17:29:19 | 112162.9113 | 158.0022 | 1 | 10 | 5 | 0 | 0 | 0 | -0.7648239 | 3.914824 | -2.994151 | 5.917641 | 0.03356107 | 22.58383 | 14.46097 | [21 empty] | 25.55851 | 0.03230453
9290 | 2021/11/21 17:29:21 | 112164.9094 | 160.0003 | 1 | 10 | 5 | 0 | 0 | 0 | -0.7654037 | 3.914786 | -2.996392 | 5.917641 | 0.03398455 | 22.58383 | 14.46262 | [21 empty] | 25.3195 | -0.04576921
9291 | 2021/11/21 17:29:23 | 112166.9113 | 162.0022 | 1 | 10 | 5 | 0 | 0 | 0 | -0.764801 | 3.914458 | -2.993781 | 5.917641 | 0.03440974 | 22.58383 | 14.46429 | [21 empty] | 25.2323 | -0.04494011
9292 | 2021/11/21 17:29:25 | 112168.9095 | 164.0004 | 1 | 10 | 5 | 0 | 0 | 0 | -0.7649689 | 3.914182 | -2.994227 | 5.917641 | 0.03483472 | 22.58383 | 14.46595 | [21 empty] | 25.34506 | 0.0578773
9293 | 2021/11/21 17:29:27 | 112170.9095 | 166.0004 | 1 | 10 | 5 | 0 | 0 | 0 | -0.7652206 | 3.914166 | -2.9952 | 5.917641 | 0.03525928 | 22.58383 | 14.46761 | [21 empty] | 25.4451 | 0.05886257
9294 | 2021/11/21 17:29:29 | 112172.9094 | 168.0003 | 1 | 10 | 5 | 0 | 0 | 0 | -0.7641068 | 3.913889 | -2.990629 | 5.917641 | 0.03568469 | 22.58383 | 14.46928 |  | -8.700046e-05 | [19 empty] | 25.2369 | -0.03778696
9295 | 2021/11/21 17:29:31 | 112174.9104 | 170.0013 | 1 | 10 | 5 | 0 | 0 | 0 | -0.7647095 | 3.913833 | -2.992945 | 5.917641 | 0.03611002 | 22.58383 | 14.47094 | [21 empty] | 25.38567 | -0.05487144
9296 | 2021/11/21 17:29:33 | 112176.9096 | 172.0005 | 1 | 10 | 5 | 0 | 0 | 0 | -0.7646255 | 3.913561 | -2.992409 | 5.917641 | 0.03653462 | 22.58383 | 14.4726 | [21 empty] | 25.55851 | 0.06340146
9297 | 2021/11/21 17:29:35 | 112178.9119 | 174.0028 | 1 | 10 | 5 | 0 | 0 | 0 | -0.7649612 | 3.913387 | -2.993589 | 5.917641 | 0.03695954 | 22.58383 | 14.47427 | [21 empty] | 25.41631 | 0.06581962
9298 | 2021/11/21 17:29:37 | 112180.9098 | 176.0007 | 1 | 10 | 5 | 0 | 0 | 0 | -0.7653275 | 3.913144 | -2.994837 | 5.917641 | 0.03738378 | 22.58383 | 14.47593 | [21 empty] | 25.41976 | 0.001078844
9299 | 2021/11/21 17:29:39 | 112182.9104 | 178.0013 | 1 | 10 | 5 | 0 | 0 | 0 | -0.7648392 | 3.912779 | -2.992647 | 5.917641 | 0.03780832 | 22.58383 | 14.47759 | [21 empty] | 25.52226 | 0.1063937
9300 | 2021/11/21 17:29:41 | 112184.911 | 180.0019 | 1 | 10 | 5 | 0 | 0 | 0 | -0.765152 | 3.912558 | -2.993702 | 5.917641 | 0.0382339 | 22.58383 | 14.47925 |  | -6.835667e-05 | [19 empty] | 25.42147 | 0.02308488
9301 | 2021/11/21 17:29:43 | 112186.9091 | 182 | 1 | 10 | 5 | 0 | 0 | 0 | -0.7646255 | 3.912398 | -2.991519 | 5.917641 | 0.03865857 | 22.58383 | 14.48092 |  |  |  | 1.946157 | 0.5622191 | [16 empty] | 25.17218 | -0.1239181
9302 | 2021/11/21 17:29:45 | 112188.9109 | 184.0018 | 1 | 10 | 5 | 0 | 0 | 0 | -0.7646179 | 3.912047 | -2.991221 | 5.917641 | 0.03908266 | 22.58383 | 14.48257 | [21 empty] | 25.37435 | -0.01078248
9303 | 2021/11/21 17:29:47 | 112190.9117 | 186.0026 | 1 | 10 | 5 | 0 | 0 | 0 | -0.7644348 | 3.911866 | -2.990367 | 5.917641 | 0.03950879 | 22.58383 | 14.48424 | [21 empty] | 25.45061 | -0.04335463
9304 | 2021/11/21 17:29:49 | 112192.9092 | 188.0001 | 1 | 10 | 5 | 0 | 0 | 0 | -0.7651443 | 3.912121 | -2.993337 | 5.917641 | 0.03993211 | 22.58383 | 14.4859 | [21 empty] | 25.2338 | -0.07993221
9305 | 2021/11/21 17:29:51 | 112194.9101 | 190.001 | 1 | 10 | 5 | 0 | 0 | 0 | -0.764389 | 3.911879 | -2.990197 | 5.917641 | 0.04035814 | 22.58383 | 14.48756 | [21 empty] | 25.24803 | 0.03075778
9306 | 2021/11/21 17:29:53 | 112196.9113 | 192.0022 | 1 | 10 | 5 | 0 | 0 | 0 | -0.7650528 | 3.911583 | -2.992568 | 5.917641 | 0.04078212 | 22.58383 | 14.48922 |  | -7.954069e-05 | [19 empty] | 25.39578 | 0.07430792
9307 | 2021/11/21 17:29:55 | 112198.9094 | 194.0003 | 1 | 10 | 5 | 0 | 0 | 0 | -0.7648163 | 3.911476 | -2.991561 | 5.917641 | 0.0412077 | 22.58383 | 14.49089 | [21 empty] | 25.48982 | 0.03122985
9308 | 2021/11/21 17:29:57 | 112200.9125 | 196.0034 | 1 | 10 | 5 | 0 | 0 | 0 | -0.7642517 | 3.910959 | -2.988957 | 5.917641 | 0.04163259 | 22.58383 | 14.49255 | [21 empty] | 25.20004 | -0.06689787
9309 | 2021/11/21 17:29:59 | 112202.912 | 198.0029 | 1 | 10 | 5 | 0 | 0 | 0 | -0.7646255 | 3.910615 | -2.990156 | 5.917641 | 0.04205643 | 22.58383 | 14.49421 |  | -0.000179516 | [19 empty] | 25.35963 | -0.0437665
9310 | 2021/11/21 17:30:01 | 112204.9092 | 200.0001 | 1 | 10 | 5 | 0 | 0 | 0 | -0.7646179 | 3.910894 | -2.99034 | 5.917641 | 0.04247968 | 22.58383 | 14.49586 | [21 empty] | 25.48418 | 0.0263387
9311 | 2021/11/21 17:30:03 | 112206.9091 | 202 | 1 | 10 | 5 | 0 | 0 | 0 | -0.7645798 | 3.910485 | -2.989878 | 5.917641 | 0.04290519 | 22.58383 | 14.49753 | [21 empty] | 25.41871 | 0.072487
9312 | 2021/11/21 17:30:05 | 112208.9127 | 204.0036 | 1 | 10 | 5 | 0 | 0 | 0 | -0.7649612 | 3.91032 | -2.991243 | 5.917641 | 0.04333131 | 22.58383 | 14.49919 | [21 empty] | 25.22139 | -0.04125595
9313 | 2021/11/21 17:30:07 | 112210.9103 | 206.0012 | 1 | 10 | 5 | 0 | 0 | 0 | -0.7644348 | 3.910219 | -2.989107 | 5.917641 | 0.04375656 | 22.58383 | 14.50085 | [21 empty] | 25.47124 | 0.0780797
9314 | 2021/11/21 17:30:09 | 112212.911 | 208.0019 | 1 | 10 | 5 | 0 | 0 | 0 | -0.7650757 | 3.910162 | -2.99157 | 5.917641 | 0.04418047 | 22.58383 | 14.50251 | [21 empty] | 25.40941 | 0.03767371
9315 | 2021/11/21 17:30:11 | 112214.9113 | 210.0022 | 1 | 10 | 5 | 0 | 0 | 0 | -0.7647095 | 3.909818 | -2.989875 | 5.917641 | 0.04460597 | 22.58383 | 14.50418 |  | -4.303057e-05 | [19 empty] | 25.20716 | -0.08485675
9316 | 2021/11/21 17:30:13 | 112216.9118 | 212.0027 | 1 | 10 | 5 | 0 | 0 | 0 | -0.7645645 | 3.909713 | -2.989228 | 5.917641 | 0.04503021 | 22.58383 | 14.50583 | [21 empty] | 25.2907 | -0.03612757
9317 | 2021/11/21 17:30:15 | 112218.9105 | 214.0014 | 1 | 10 | 5 | 0 | 0 | 0 | -0.7649155 | 3.909436 | -2.990388 | 5.917641 | 0.04545526 | 22.58383 | 14.5075 | [21 empty] | 25.47306 | -0.02434373
9318 | 2021/11/21 17:30:17 | 112220.9123 | 216.0032 | 1 | 10 | 5 | 0 | 0 | 0 | -0.7647705 | 3.909237 | -2.989669 | 5.917641 | 0.04588107 | 22.58383 | 14.50916 | [21 empty] | 25.16723 | -0.02780974
9319 | 2021/11/21 17:30:19 | 112222.9111 | 218.002 | 1 | 10 | 5 | 0 | 0 | 0 | -0.764801 | 3.908957 | -2.989574 | 5.917641 | 0.04630503 | 22.58383 | 14.51082 | [21 empty] | 25.40631 | 0.06501853
9320 | 2021/11/21 17:30:21 | 112224.9122 | 220.0031 | 1 | 10 | 5 | 0 | 0 | 0 | -0.7649841 | 3.908826 | -2.99019 | 5.917641 | 0.0467308 | 22.58383 | 14.51248 | [21 empty] | 25.45207 | 0.01567006
9321 | 2021/11/21 17:30:23 | 112226.912 | 222.0029 | 1 | 10 | 5 | 0 | 0 | 0 | -0.7649612 | 3.908773 | -2.99006 | 5.917641 | 0.04715558 | 22.58383 | 14.51414 |  | -7.313708e-05 | [19 empty] | 25.2028 | -0.04885912
9322 | 2021/11/21 17:30:25 | 112228.9113 | 224.0022 | 1 | 10 | 5 | 0 | 0 | 0 | -0.764801 | 3.908599 | -2.9893 | 5.917641 | 0.04758017 | 22.58383 | 14.5158 | [21 empty] | 25.46012 | 0.001938343
9323 | 2021/11/21 17:30:27 | 112230.9096 | 226.0005 | 1 | 10 | 5 | 0 | 0 | 0 | -0.7644424 | 3.908519 | -2.987838 | 5.917641 | 0.04800375 | 22.58383 | 14.51746 | [21 empty] | 25.4679 | 0.09201884
9324 | 2021/11/21 17:30:29 | 112232.9103 | 228.0012 | 1 | 10 | 5 | 0 | 0 | 0 | -0.7649307 | 3.908302 | -2.98958 | 5.917641 | 0.04842836 | 22.58383 | 14.51912 | [21 empty] | 25.19168 | -0.008500814
9325 | 2021/11/21 17:30:31 | 112234.9126 | 230.0035 | 1 | 10 | 5 | 0 | 0 | 0 | -0.7650604 | 3.908278 | -2.990069 | 5.917641 | 0.04885541 | 22.58383 | 14.52079 | [21 empty] | 25.27522 | -0.07247388
9326 | 2021/11/21 17:30:33 | 112236.9122 | 232.0031 | 1 | 10 | 5 | 0 | 0 | 0 | -0.7652969 | 3.908098 | -2.990855 | 5.917641 | 0.04928019 | 22.58383 | 14.52245 | [21 empty] | 25.45884 | -0.0002163649
9327 | 2021/11/21 17:30:35 | 112238.9106 | 234.0015 | 1 | 10 | 5 | 0 | 0 | 0 | -0.7651978 | 3.907584 | -2.990075 | 5.917641 | 0.04970368 | 22.58383 | 14.5241 |  | -8.194287e-05 | [19 empty] | 25.2369 | -0.06935596
9328 | 2021/11/21 17:30:37 | 112240.9099 | 236.0008 | 1 | 10 | 5 | 0 | 0 | 0 | -0.7653809 | 3.907461 | -2.990696 | 5.917641 | 0.05012998 | 22.58383 | 14.52577 |  |  |  | 2.2747 | [17 empty] | 25.22197 | -0.06592631
9329 | 2021/11/21 17:30:39 | 112242.9109 | 238.0018 | 1 | 10 | 5 | 0 | 0 | 0 | -0.7647476 | 3.907161 | -2.987992 | 5.917641 | 0.05055424 | 22.58383 | 14.52742 | [21 empty] | 25.50129 | 0.08398235
9330 | 2021/11/21 17:30:41 | 112244.9123 | 240.0032 | 1 | 10 | 5 | 0 | 0 | 0 | -0.765007 | 3.907047 | -2.988918 | 5.917641 | 0.05097922 | 22.58383 | 14.52909 | [21 empty] | 25.46939 | 0.06280243
9331 | 2021/11/21 17:30:43 | 112246.9103 | 242.0012 | 1 | 10 | 5 | 0 | 0 | 0 | -0.7648621 | 3.906868 | -2.988215 | 5.917641 | 0.05140301 | 22.58383 | 14.53074 | [21 empty] | 25.26281 | -0.05875111
9332 | 2021/11/21 17:30:45 | 112248.9105 | 244.0014 | 1 | 10 | 5 | 0 | 0 | 0 | -0.7648621 | 3.906907 | -2.988245 | 5.917641 | 0.05182935 | 22.58383 | 14.53241 |  | -0.0001074314 | [19 empty] | 25.49634 | 0.04075885
9333 | 2021/11/21 17:30:47 | 112250.9124 | 246.0033 | 1 | 10 | 5 | 0 | 0 | 0 | -0.7651291 | 3.906777 | -2.989189 | 5.917641 | 0.05225398 | 22.58383 | 14.53407 | [21 empty] | 25.42018 | -0.003085136
9334 | 2021/11/21 17:30:49 | 112252.9099 | 248.0008 | 1 | 10 | 5 | 0 | 0 | 0 | -0.7650604 | 3.90666 | -2.988831 | 5.917641 | 0.05267888 | 22.58383 | 14.53573 | [21 empty] | 25.17964 | -0.06842196
9335 | 2021/11/21 17:30:51 | 112254.9104 | 250.0013 | 1 | 10 | 5 | 0 | 0 | 0 | -0.7653427 | 3.906308 | -2.989664 | 5.917641 | 0.05310415 | 22.58383 | 14.53739 | [21 empty] | 25.27854 | 0.03343582
9336 | 2021/11/21 17:30:53 | 112256.9114 | 252.0023 | 1 | 10 | 5 | 0 | 0 | 0 | -0.7648392 | 3.906166 | -2.987589 | 5.917641 | 0.05352912 | 22.58383 | 14.53905 | [21 empty] | 25.51606 | 0.07095397
9337 | 2021/11/21 17:30:55 | 112258.9093 | 254.0002 | 1 | 10 | 5 | 0 | 0 | 0 | -0.7645111 | 3.905814 | -2.986038 | 5.917641 | 0.05395366 | 22.58383 | 14.54071 | [21 empty] | 25.13877 | -0.07289708
9338 | 2021/11/21 17:30:57 | 112260.9116 | 256.0025 | 1 | 10 | 5 | 0 | 0 | 0 | -0.765007 | 3.905989 | -2.988109 | 5.917641 | 0.05437707 | 22.58383 | 14.54236 |  | -7.752614e-05 | [19 empty] | 25.34014 | -0.0402832
9339 | 2021/11/21 17:30:59 | 112262.9094 | 258.0003 | 1 | 10 | 5 | 0 | 0 | 0 | -0.7646713 | 3.905477 | -2.986406 | 5.917641 | 0.05480319 | 22.58383 | 14.54402 | [21 empty] | 25.52937 | 0.0577724
9340 | 2021/11/21 17:31:01 | 112264.9101 | 260.001 | 1 | 10 | 5 | 0 | 0 | 0 | -0.764473 | 3.905476 | -2.985631 | 5.917641 | 0.05522746 | 22.58383 | 14.54568 | [21 empty] | 25.36089 | 0.04445672
9341 | 2021/11/21 17:31:03 | 112266.9123 | 262.0032 | 1 | 10 | 5 | 0 | 0 | 0 | -0.7649307 | 3.90542 | -2.987376 | 5.917641 | 0.05565399 | 22.58383 | 14.54735 | [21 empty] | 25.21556 | -0.04889965
9342 | 2021/11/21 17:31:05 | 112268.9092 | 264.0001 | 1 | 10 | 5 | 0 | 0 | 0 | -0.7648544 | 3.905213 | -2.986919 | 5.917641 | 0.0560764 | 22.58383 | 14.549 | [21 empty] | 25.47525 | 0.08115292
9343 | 2021/11/21 17:31:07 | 112270.9116 | 266.0025 | 1 | 10 | 5 | 0 | 0 | 0 | -0.7652588 | 3.905107 | -2.988417 | 5.917641 | 0.05650277 | 22.58383 | 14.55066 | [21 empty] | 25.38682 | 0.02194047
9344 | 2021/11/21 17:31:09 | 112272.9093 | 268.0002 | 1 | 10 | 5 | 0 | 0 | 0 | -0.7645493 | 3.904999 | -2.985564 | 5.917641 | 0.05692641 | 22.58383 | 14.55232 |  | -6.377533e-05 | [19 empty] | 25.24618 | -0.0718683
9345 | 2021/11/21 17:31:11 | 112274.9118 | 270.0027 | 1 | 10 | 5 | 0 | 0 | 0 | -0.7650375 | 3.904629 | -2.987188 | 5.917641 | 0.05735215 | 22.58383 | 14.55398 | [21 empty] | 25.1833 | -0.08660376
9346 | 2021/11/21 17:31:13 | 112276.9102 | 272.0011 | 1 | 10 | 5 | 0 | 0 | 0 | -0.765007 | 3.904369 | -2.98687 | 5.917641 | 0.05777734 | 22.58383 | 14.55564 | [21 empty] | 25.34816 | 0.02261758
9347 | 2021/11/21 17:31:15 | 112278.9121 | 274.003 | 1 | 10 | 5 | 0 | 0 | 0 | -0.7648239 | 3.904131 | -2.985973 | 5.917641 | 0.05820186 | 22.58383 | 14.5573 | [21 empty] | 25.41746 | -0.05721748
9348 | 2021/11/21 17:31:17 | 112280.9096 | 276.0005 | 1 | 10 | 5 | 0 | 0 | 0 | -0.7654343 | 3.904203 | -2.988411 | 5.917641 | 0.05862694 | 22.58383 | 14.55896 | [21 empty] | 25.27246 | -0.06463289
9349 | 2021/11/21 17:31:19 | 112282.9105 | 278.0014 | 1 | 10 | 5 | 0 | 0 | 0 | -0.7647858 | 3.903988 | -2.985715 | 5.917641 | 0.05905261 | 22.58383 | 14.56062 | [21 empty] | 25.18675 | -0.02802432
9350 | 2021/11/21 17:31:21 | 112284.9115 | 280.0024 | 1 | 10 | 5 | 0 | 0 | 0 | -0.7652893 | 3.903653 | -2.987424 | 5.917641 | 0.05947758 | 22.58383 | 14.56228 |  | -8.214109e-05 | [19 empty] | 25.3414 | 0.04307926
9351 | 2021/11/21 17:31:23 | 112286.9117 | 282.0026 | 1 | 10 | 5 | 0 | 0 | 0 | -0.7648163 | 3.903751 | -2.985652 | 5.917641 | 0.0599016 | 22.58383 | 14.56393 | [21 empty] | 25.42238 | 0.06491244
9352 | 2021/11/21 17:31:25 | 112288.9113 | 284.0022 | 1 | 10 | 5 | 0 | 0 | 0 | -0.7652054 | 3.903569 | -2.987032 | 5.917641 | 0.06032694 | 22.58383 | 14.56559 | [21 empty] | 25.21543 | 0.001037121
9353 | 2021/11/21 17:31:27 | 112290.9094 | 286.0003 | 1 | 10 | 5 | 0 | 0 | 0 | -0.7646027 | 3.903337 | -2.984502 | 5.917641 | 0.06075213 | 22.58383 | 14.56725 | [21 empty] | 25.19202 | -0.04754066
9354 | 2021/11/21 17:31:29 | 112292.9113 | 288.0022 | 1 | 10 | 5 | 0 | 0 | 0 | -0.7649155 | 3.903109 | -2.985549 | 5.917641 | 0.06117731 | 22.58383 | 14.56891 | [21 empty] | 25.29506 | -0.06838799
9355 | 2021/11/21 17:31:31 | 112294.9099 | 290.0008 | 1 | 10 | 5 | 0 | 0 | 0 | -0.764946 | 3.902961 | -2.985554 | 5.917641 | 0.06160185 | 22.58383 | 14.57057 | [21 empty] | 25.3726 | -0.04426599
9356 | 2021/11/21 17:31:33 | 112296.9117 | 292.0026 | 1 | 10 | 5 | 0 | 0 | 0 | -0.7653503 | 3.902693 | -2.986927 | 5.917641 | 0.06202541 | 22.58383 | 14.57222 |  | -7.333525e-05 | [19 empty] | 25.46688 | 0.02935588
9357 | 2021/11/21 17:31:35 | 112298.9104 | 294.0013 | 1 | 10 | 5 | 0 | 0 | 0 | -0.765007 | 3.902637 | -2.985545 | 5.917641 | 0.06245045 | 22.58383 | 14.57388 | [21 empty] | 25.24984 | -0.06782532
9358 | 2021/11/21 17:31:37 | 112300.9113 | 296.0022 | 1 | 10 | 5 | 0 | 0 | 0 | -0.7648621 | 3.902555 | -2.984916 | 5.917641 | 0.06287714 | 22.58383 | 14.57555 | [21 empty] | 25.16472 | -0.1092291
9359 | 2021/11/21 17:31:39 | 112302.9099 | 298.0008 | 1 | 10 | 5 | 0 | 0 | 0 | -0.7653656 | 3.902253 | -2.98665 | 5.917641 | 0.06330123 | 22.58383 | 14.5772 |  |  |  | 2.606328 | 0.407784 | [16 empty] | 25.20374 | -0.05874932
9360 | 2021/11/21 17:31:41 | 112304.9126 | 300.0035 | 1 | 10 | 5 | 0 | 0 | 0 | -0.7649307 | 3.902195 | -2.984909 | 5.917641 | 0.06372741 | 22.58383 | 14.57886 | [21 empty] | 25.30367 | -0.0003927946
9361 | 2021/11/21 17:31:43 | 112306.9106 | 302.0015 | 1 | 10 | 5 | 0 | 0 | 0 | -0.7647095 | 3.901998 | -2.983895 | 5.917641 | 0.06415143 | 22.58383 | 14.58052 | [21 empty] | 25.49818 | 0.09857535
9362 | 2021/11/21 17:31:45 | 112308.9114 | 304.0023 | 1 | 10 | 5 | 0 | 0 | 0 | -0.7652435 | 3.902143 | -2.98609 | 5.917641 | 0.06457683 | 22.58383 | 14.58218 |  | -8.083191e-05 | [19 empty] | 25.27923 | -0.08000493
9363 | 2021/11/21 17:31:47 | 112310.9104 | 306.0013 | 1 | 10 | 5 | 0 | 0 | 0 | -0.7651825 | 3.901892 | -2.985659 | 5.917641 | 0.06500144 | 22.58383 | 14.58383 | [21 empty] | 25.2075 | -0.04182041
9364 | 2021/11/21 17:31:49 | 112312.9099 | 308.0008 | 1 | 10 | 5 | 0 | 0 | 0 | -0.7653885 | 3.901669 | -2.986293 | 5.917641 | 0.06542593 | 22.58383 | 14.58549 | [21 empty] | 25.27463 | 0.01372457
9365 | 2021/11/21 17:31:51 | 112314.9106 | 310.0015 | 1 | 10 | 5 | 0 | 0 | 0 | -0.7651443 | 3.901304 | -2.985061 | 5.917641 | 0.06585154 | 22.58383 | 14.58715 | [21 empty] | 25.38498 | 0.07480681
9366 | 2021/11/21 17:31:53 | 112316.9126 | 312.0035 | 1 | 10 | 5 | 0 | 0 | 0 | -0.7649841 | 3.901291 | -2.984426 | 5.917641 | 0.06627662 | 22.58383 | 14.58881 | [21 empty] | 25.44461 | 0.04986346
9367 | 2021/11/21 17:31:55 | 112318.9094 | 314.0003 | 1 | 10 | 5 | 0 | 0 | 0 | -0.7651672 | 3.901143 | -2.985027 | 5.917641 | 0.06670051 | 22.58383 | 14.59046 | [21 empty] | 25.2338 | -0.01072347
9368 | 2021/11/21 17:31:57 | 112320.9113 | 316.0022 | 1 | 10 | 5 | 0 | 0 | 0 | -0.7655487 | 3.900875 | -2.98631 | 5.917641 | 0.06712621 | 22.58383 | 14.59212 |  | -4.524447e-05 | [19 empty] | 25.14989 | -0.07472575
9369 | 2021/11/21 17:31:59 | 112322.9092 | 318.0001 | 1 | 10 | 5 | 0 | 0 | 0 | -0.764679 | 3.900893 | -2.982931 | 5.917641 | 0.06755054 | 22.58383 | 14.59378 | [21 empty] | 25.33682 | -0.05447507
9370 | 2021/11/21 17:32:01 | 112324.9091 | 320 | 1 | 10 | 5 | 0 | 0 | 0 | -0.7648163 | 3.90085 | -2.983434 | 5.917641 | 0.0679757 | 22.58383 | 14.59544 | [21 empty] | 25.43441 | -0.003190041
9371 | 2021/11/21 17:32:03 | 112326.9107 | 322.0016 | 1 | 10 | 5 | 0 | 0 | 0 | -0.7651978 | 3.900631 | -2.984754 | 5.917641 | 0.0684001 | 22.58383 | 14.59709 | [21 empty] | 25.48637 | 0.05562186
9372 | 2021/11/21 17:32:05 | 112328.9107 | 324.0016 | 1 | 10 | 5 | 0 | 0 | 0 | -0.7649689 | 3.900492 | -2.983755 | 5.917641 | 0.06882596 | 22.58383 | 14.59875 | [21 empty] | 25.18766 | -0.09334505
9373 | 2021/11/21 17:32:07 | 112330.9111 | 326.002 | 1 | 10 | 5 | 0 | 0 | 0 | -0.764946 | 3.900271 | -2.983497 | 5.917641 | 0.0692507 | 22.58383 | 14.60041 | [21 empty] | 25.29746 | -0.01834929
9374 | 2021/11/21 17:32:09 | 112332.9101 | 328.001 | 1 | 10 | 5 | 0 | 0 | 0 | -0.7647629 | 3.899921 | -2.982515 | 5.917641 | 0.06967555 | 22.58383 | 14.60207 |  | -5.860241e-05 | [19 empty] | 25.47159 | 0.08496642
9375 | 2021/11/21 17:32:11 | 112334.9091 | 330 | 1 | 10 | 5 | 0 | 0 | 0 | -0.7648392 | 3.899682 | -2.98263 | 5.917641 | 0.07010007 | 22.58383 | 14.60372 | [21 empty] | 25.47742 | 0.07681608
9376 | 2021/11/21 17:32:13 | 112336.9108 | 332.0017 | 1 | 10 | 5 | 0 | 0 | 0 | -0.7648621 | 3.899424 | -2.982522 | 5.917641 | 0.07052505 | 22.58383 | 14.60538 | [21 empty] | 25.2619 | -0.05731523
9377 | 2021/11/21 17:32:15 | 112338.911 | 334.0019 | 1 | 10 | 5 | 0 | 0 | 0 | -0.7647858 | 3.899496 | -2.982279 | 5.917641 | 0.07095045 | 22.58383 | 14.60704 | [21 empty] | 25.42307 | 0.07168233
9378 | 2021/11/21 17:32:17 | 112340.9094 | 336.0003 | 1 | 10 | 5 | 0 | 0 | 0 | -0.764801 | 3.899252 | -2.982152 | 5.917641 | 0.0713749 | 22.58383 | 14.60869 | [21 empty] | 25.48453 | 0.04814863
9379 | 2021/11/21 17:32:19 | 112342.9126 | 338.0035 | 1 | 10 | 5 | 0 | 0 | 0 | -0.7649307 | 3.899277 | -2.982677 | 5.917641 | 0.07180072 | 22.58383 | 14.61035 |  | -0.0001171671 | [19 empty] | 25.34851 | -0.04742622
9380 | 2021/11/21 17:32:21 | 112344.9094 | 340.0003 | 1 | 10 | 5 | 0 | 0 | 0 | -0.7654724 | 3.899295 | -2.984803 | 5.917641 | 0.07222468 | 22.58383 | 14.61201 | [21 empty] | 25.25148 | -0.03516018
9381 | 2021/11/21 17:32:23 | 112346.9092 | 342.0001 | 1 | 10 | 5 | 0 | 0 | 0 | -0.7651443 | 3.899019 | -2.983312 | 5.917641 | 0.07265015 | 22.58383 | 14.61367 | [21 empty] | 25.42457 | 0.07992566
9382 | 2021/11/21 17:32:25 | 112348.911 | 344.0019 | 1 | 10 | 5 | 0 | 0 | 0 | -0.7651672 | 3.898892 | -2.983304 | 5.917641 | 0.07307485 | 22.58383 | 14.61532 | [21 empty] | 25.24273 | 0.01885414
9383 | 2021/11/21 17:32:27 | 112350.9109 | 346.0018 | 1 | 10 | 5 | 0 | 0 | 0 | -0.7650375 | 3.898573 | -2.982555 | 5.917641 | 0.07349895 | 22.58383 | 14.61698 | [21 empty] | 25.2845 | -0.05458891
9384 | 2021/11/21 17:32:29 | 112352.911 | 348.0019 | 1 | 10 | 5 | 0 | 0 | 0 | -0.7648773 | 3.898356 | -2.981764 | 5.917641 | 0.07392457 | 22.58383 | 14.61864 |  | -0.000101333 | [19 empty] | 25.49129 | 0.04095793
9385 | 2021/11/21 17:32:31 | 112354.9103 | 350.0012 | 1 | 10 | 5 | 0 | 0 | 0 | -0.7648621 | 3.898126 | -2.981529 | 5.917641 | 0.07435008 | 22.58383 | 14.62029 | [21 empty] | 25.26993 | 0.02018392
9386 | 2021/11/21 17:32:33 | 112356.9108 | 352.0017 | 1 | 10 | 5 | 0 | 0 | 0 | -0.7647324 | 3.898043 | -2.98096 | 5.917641 | 0.07477497 | 22.58383 | 14.62195 | [21 empty] | 25.23254 | -0.04616678
9387 | 2021/11/21 17:32:35 | 112358.9092 | 354.0001 | 1 | 10 | 5 | 0 | 0 | 0 | -0.7651978 | 3.898053 | -2.982782 | 5.917641 | 0.07519878 | 22.58383 | 14.6236 | [21 empty] | 25.38372 | 0.04724443
9388 | 2021/11/21 17:32:37 | 112360.9108 | 356.0017 | 1 | 10 | 5 | 0 | 0 | 0 | -0.7647705 | 3.897946 | -2.981034 | 5.917641 | 0.07562312 | 22.58383 | 14.62526 | [21 empty] | 25.15795 | -0.1117355
9389 | 2021/11/21 17:32:39 | 112362.9104 | 358.0013 | 1 | 10 | 5 | 0 | 0 | 0 | -0.7645264 | 3.897796 | -2.979968 | 5.917641 | 0.0760496 | 22.58383 | 14.62692 | [21 empty] | 25.3726 | 0.02039492
9390 | 2021/11/21 17:32:41 | 112364.9121 | 360.003 | 1 | 10 | 5 | 0 | 0 | 0 | -0.7647476 | 3.897597 | -2.980678 | 5.917641 | 0.07647463 | 22.58383 | 14.62858 |  | -6.492177e-05 | [19 empty] | 25.47995 | 0.09328067
9391 | 2021/11/21 17:32:43 | 112366.91 | 362.0009 | 1 | 10 | 5 | 0 | 0 | 0 | -0.765274 | 3.897524 | -2.982674 | 5.917641 | 0.07689905 | 22.58383 | 14.63023 |  |  |  | 2.711348 | [17 empty] | 25.25674 | -0.06645322
9392 | 2021/11/21 17:32:45 | 112368.9095 | 364.0004 | 1 | 10 | 5 | 0 | 0 | 0 | -0.7651672 | 3.897212 | -2.982019 | 5.917641 | 0.07732416 | 22.58383 | 14.63189 | [21 empty] | 25.50679 | 0.03842711
9393 | 2021/11/21 17:32:47 | 112370.9108 | 366.0017 | 1 | 10 | 5 | 0 | 0 | 0 | -0.7648239 | 3.896914 | -2.980453 | 5.917641 | 0.07774858 | 22.58383 | 14.63354 | [21 empty] | 25.26591 | -0.05276859
9394 | 2021/11/21 17:32:49 | 112372.9113 | 368.0022 | 1 | 10 | 5 | 0 | 0 | 0 | -0.7649307 | 3.896888 | -2.980849 | 5.917641 | 0.07817381 | 22.58383 | 14.6352 | [21 empty] | 25.30182 | -0.006482005
9395 | 2021/11/21 17:32:51 | 112374.9105 | 370.0014 | 1 | 10 | 5 | 0 | 0 | 0 | -0.7648392 | 3.896772 | -2.980404 | 5.917641 | 0.07859898 | 22.58383 | 14.63685 | [21 empty] | 25.53317 | 0.06952524
9396 | 2021/11/21 17:32:53 | 112376.91 | 372.0009 | 1 | 10 | 5 | 0 | 0 | 0 | -0.7649994 | 3.896609 | -2.980904 | 5.917641 | 0.07902291 | 22.58383 | 14.63851 |  | -6.396548e-05 | [19 empty] | 25.18857 | -0.02943993
9397 | 2021/11/21 17:32:55 | 112378.9124 | 374.0033 | 1 | 10 | 5 | 0 | 0 | 0 | -0.7645798 | 3.896475 | -2.979166 | 5.917641 | 0.07944837 | 22.58383 | 14.64016 | [21 empty] | 25.55976 | 0.06002605
9398 | 2021/11/21 17:32:57 | 112380.9098 | 376.0007 | 1 | 10 | 5 | 0 | 0 | 0 | -0.7646942 | 3.896526 | -2.979651 | 5.917641 | 0.07987299 | 22.58383 | 14.64182 | [21 empty] | 25.24401 | 0.02194762
9399 | 2021/11/21 17:32:59 | 112382.9097 | 378.0006 | 1 | 10 | 5 | 0 | 0 | 0 | -0.7647095 | 3.896341 | -2.979569 | 5.917641 | 0.08029845 | 22.58383 | 14.64348 | [21 empty] | 25.27704 | -0.07143974
9400 | 2021/11/21 17:33:01 | 112384.9092 | 380.0001 | 1 | 10 | 5 | 0 | 0 | 0 | -0.7648544 | 3.896151 | -2.979988 | 5.917641 | 0.08072194 | 22.58383 | 14.64513 | [21 empty] | 25.46905 | 0.04347444
9401 | 2021/11/21 17:33:03 | 112386.9138 | 382.0047 | 1 | 10 | 5 | 0 | 0 | 0 | -0.7650528 | 3.895973 | -2.980625 | 5.917641 | 0.08114841 | 22.58383 | 14.64679 | [21 empty] | 25.19513 | -0.08018494
9402 | 2021/11/21 17:33:05 | 112388.9115 | 384.0024 | 1 | 10 | 5 | 0 | 0 | 0 | -0.765625 | 3.89559 | -2.982561 | 5.917641 | 0.08157206 | 22.58383 | 14.64844 |  | -6.464678e-05 | [19 empty] | 25.44681 | 0.07865131
9403 | 2021/11/21 17:33:07 | 112390.91 | 386.0009 | 1 | 10 | 5 | 0 | 0 | 0 | -0.7655487 | 3.895402 | -2.98212 | 5.917641 | 0.08199671 | 22.58383 | 14.65009 | [21 empty] | 25.27118 | -0.001721978
9404 | 2021/11/21 17:33:09 | 112392.9108 | 388.0017 | 1 | 10 | 5 | 0 | 0 | 0 | -0.7650375 | 3.895197 | -2.979972 | 5.917641 | 0.08242259 | 22.58383 | 14.65175 | [21 empty] | 25.32603 | -0.04519463
9405 | 2021/11/21 17:33:11 | 112394.9107 | 390.0016 | 1 | 10 | 5 | 0 | 0 | 0 | -0.7652054 | 3.895108 | -2.980558 | 5.917641 | 0.08284858 | 22.58383 | 14.65341 | [21 empty] | 25.43441 | 0.08299172
9406 | 2021/11/21 17:33:13 | 112396.9106 | 392.0015 | 1 | 10 | 5 | 0 | 0 | 0 | -0.7650757 | 3.895064 | -2.980019 | 5.917641 | 0.08327251 | 22.58383 | 14.65506 | [21 empty] | 25.21577 | 0.003015399
9407 | 2021/11/21 17:33:15 | 112398.9108 | 394.0017 | 1 | 10 | 5 | 0 | 0 | 0 | -0.7652054 | 3.895107 | -2.980557 | 5.917641 | 0.08369811 | 22.58383 | 14.65672 | [21 empty] | 25.47616 | 0.05636811
9408 | 2021/11/21 17:33:17 | 112400.9106 | 396.0015 | 1 | 10 | 5 | 0 | 0 | 0 | -0.7654343 | 3.894991 | -2.98136 | 5.917641 | 0.08412188 | 22.58383 | 14.65837 |  | -9.255132e-05 | [19 empty] | 25.20039 | -0.04491687
9409 | 2021/11/21 17:33:19 | 112402.9104 | 398.0013 | 1 | 10 | 5 | 0 | 0 | 0 | -0.765152 | 3.894879 | -2.980174 | 5.917641 | 0.08454781 | 22.58383 | 14.66003 | [21 empty] | 25.46172 | 0.03186285
9410 | 2021/11/21 17:33:21 | 112404.9092 | 400.0001 | 1 | 10 | 5 | 0 | 0 | 0 | -0.7652054 | 3.894619 | -2.980183 | 5.917641 | 0.08497325 | 22.58383 | 14.66169 | [21 empty] | 25.32097 | -0.03857911
9411 | 2021/11/21 17:33:23 | 112406.9108 | 402.0017 | 1 | 10 | 5 | 0 | 0 | 0 | -0.7651978 | 3.894404 | -2.979989 | 5.917641 | 0.08539727 | 22.58383 | 14.66334 | [21 empty] | 25.42949 | -0.01139283
9412 | 2021/11/21 17:33:25 | 112408.9107 | 404.0016 | 1 | 10 | 5 | 0 | 0 | 0 | -0.764946 | 3.894197 | -2.97885 | 5.917641 | 0.08582345 | 22.58383 | 14.665 | [21 empty] | 25.35161 | 0.05636632
9413 | 2021/11/21 17:33:27 | 112410.9127 | 406.0036 | 1 | 10 | 5 | 0 | 0 | 0 | -0.7647095 | 3.894067 | -2.97783 | 5.917641 | 0.08624824 | 22.58383 | 14.66665 | [21 empty] | 25.26316 | -0.06563604
9414 | 2021/11/21 17:33:29 | 112412.9119 | 408.0028 | 1 | 10 | 5 | 0 | 0 | 0 | -0.7650528 | 3.893888 | -2.97903 | 5.917641 | 0.08667283 | 22.58383 | 14.66831 |  | -5.697281e-05 | [19 empty] | 25.56597 | 0.05945802
9415 | 2021/11/21 17:33:31 | 112414.9095 | 410.0004 | 1 | 10 | 5 | 0 | 0 | 0 | -0.7652054 | 3.89376 | -2.979526 | 5.917641 | 0.08709773 | 22.58383 | 14.66996 | [21 empty] | 25.18675 | -0.009753704
9416 | 2021/11/21 17:33:33 | 112416.9093 | 412.0002 | 1 | 10 | 5 | 0 | 0 | 0 | -0.7648239 | 3.893778 | -2.978054 | 5.917641 | 0.08752199 | 22.58383 | 14.67161 | [21 empty] | 25.52593 | 0.1059914
9417 | 2021/11/21 17:33:35 | 112418.9109 | 414.0018 | 1 | 10 | 5 | 0 | 0 | 0 | -0.7649078 | 3.893737 | -2.97835 | 5.917641 | 0.08794679 | 22.58383 | 14.67327 | [21 empty] | 25.20499 | -0.0741297
9418 | 2021/11/21 17:33:37 | 112420.9104 | 416.0013 | 1 | 10 | 5 | 0 | 0 | 0 | -0.764801 | 3.893441 | -2.977708 | 5.917641 | 0.08837173 | 22.58383 | 14.67492 | [21 empty] | 25.43475 | 0.0073421
9419 | 2021/11/21 17:33:39 | 112422.91 | 418.0009 | 1 | 10 | 5 | 0 | 0 | 0 | -0.7650986 | 3.893304 | -2.978761 | 5.917641 | 0.08879631 | 22.58383 | 14.67657 |  |  |  |  | 0 | [16 empty] | 25.41251 | 0.06234229
9420 | 2021/11/21 17:33:41 | 112424.9102 | 420.0011 | 1 | 10 | 5 | 0 | 0 | 0 | -0.7647247 | 3.893042 | -2.977105 | 5.917641 | 0.0892215 | 22.58383 | 14.67823 |  | -4.255499e-05 | [19 empty] | 25.18606 | -0.1034176
9421 | 2021/11/21 17:33:43 | 112426.9102 | 422.0011 | 1 | 10 | 5 | 0 | 0 | 0 | -0.7648544 | 3.892834 | -2.977451 | 5.917641 | 0.08964682 | 22.58383 | 14.67988 | [21 empty] | 25.40815 | 0.02294779
9422 | 2021/11/21 17:33:45 | 112428.9097 | 424.0006 | 1 | 10 | 5 | 0 | 0 | 0 | -0.7647705 | 3.892762 | -2.97707 | 5.917641 | 0.09007189 | 22.58383 | 14.68154 | [21 empty] | 25.17895 | -0.0598067
9423 | 2021/11/21 17:33:47 | 112430.9108 | 426.0017 | 1 | 10 | 5 | 0 | 0 | 0 | -0.7651978 | 3.892522 | -2.978549 | 5.917641 | 0.09049638 | 22.58383 | 14.68319 | [21 empty] | 25.50369 | 0.06262481
9424 | 2021/11/21 17:33:49 | 112432.9098 | 428.0007 | 1 | 10 | 5 | 0 | 0 | 0 | -0.764801 | 3.892334 | -2.976861 | 5.917641 | 0.09092207 | 22.58383 | 14.68485 |  |  |  | 2.82794 | 0.3592423 | [16 empty] | 25.3164 | -0.06417096
9425 | 2021/11/21 17:33:51 | 112434.9113 | 430.0022 | 1 | 10 | 5 | 0 | 0 | 0 | -0.7651672 | 3.892284 | -2.978248 | 5.917641 | 0.09134639 | 22.58383 | 14.6865 | [21 empty] | 25.41377 | 0.01806736
9426 | 2021/11/21 17:33:53 | 112436.9096 | 432.0005 | 1 | 10 | 5 | 0 | 0 | 0 | -0.7653427 | 3.892443 | -2.979053 | 5.917641 | 0.09177123 | 22.58383 | 14.68815 |  | -7.285083e-05 | [19 empty] | 25.24583 | 0.01236856
9427 | 2021/11/21 17:33:55 | 112438.9105 | 434.0014 | 1 | 10 | 5 | 0 | 0 | 0 | -0.7654953 | 3.892153 | -2.979425 | 5.917641 | 0.0921973 | 22.58383 | 14.68981 | [21 empty] | 25.39393 | -0.0416404
9428 | 2021/11/21 17:33:57 | 112440.9095 | 436.0004 | 1 | 10 | 5 | 0 | 0 | 0 | -0.7650528 | 3.891802 | -2.977434 | 5.917641 | 0.09262099 | 22.58383 | 14.69146 | [21 empty] | 25.47995 | 0.07617235
9429 | 2021/11/21 17:33:59 | 112442.9095 | 438.0004 | 1 | 10 | 5 | 0 | 0 | 0 | -0.7650604 | 3.891725 | -2.977405 | 5.917641 | 0.09304664 | 22.58383 | 14.69312 | [21 empty] | 25.22633 | -0.05073071
9430 | 2021/11/21 17:34:01 | 112444.9126 | 440.0035 | 1 | 10 | 5 | 0 | 0 | 0 | -0.7649841 | 3.891523 | -2.976953 | 5.917641 | 0.09347241 | 22.58383 | 14.69477 | [21 empty] | 25.51665 | 0.03362179
9431 | 2021/11/21 17:34:03 | 112446.912 | 442.0029 | 1 | 10 | 5 | 0 | 0 | 0 | -0.7655106 | 3.891403 | -2.97891 | 5.917641 | 0.09389558 | 22.58383 | 14.69642 |  | -9.141601e-05 | [19 empty] | 25.27864 | -0.07437825
9432 | 2021/11/21 17:34:05 | 112448.9113 | 444.0022 | 1 | 10 | 5 | 0 | 0 | 0 | -0.765564 | 3.89117 | -2.97894 | 5.917641 | 0.09432241 | 22.58383 | 14.69808 | [21 empty] | 25.56527 | 0.1082462
9433 | 2021/11/21 17:34:07 | 112450.9099 | 446.0008 | 1 | 10 | 5 | 0 | 0 | 0 | -0.7650604 | 3.890883 | -2.976761 | 5.917641 | 0.09474634 | 22.58383 | 14.69973 | [21 empty] | 25.22944 | -0.07043362
9434 | 2021/11/21 17:34:09 | 112452.9126 | 448.0035 | 1 | 10 | 5 | 0 | 0 | 0 | -0.765274 | 3.890926 | -2.977625 | 5.917641 | 0.09517261 | 22.58383 | 14.70139 | [21 empty] | 25.49784 | 0.03719747
9435 | 2021/11/21 17:34:11 | 112454.9106 | 450.0015 | 1 | 10 | 5 | 0 | 0 | 0 | -0.7649307 | 3.890971 | -2.976323 | 5.917641 | 0.09559666 | 22.58383 | 14.70304 | [21 empty] | 25.46229 | 0.04569888
9436 | 2021/11/21 17:34:13 | 112456.9099 | 452.0008 | 1 | 10 | 5 | 0 | 0 | 0 | -0.7645645 | 3.890816 | -2.97478 | 5.917641 | 0.09602134 | 22.58383 | 14.70469 | [21 empty] | 25.43475 | 0.01487732
9437 | 2021/11/21 17:34:15 | 112458.9108 | 454.0017 | 1 | 10 | 5 | 0 | 0 | 0 | -0.7649078 | 3.890724 | -2.976045 | 5.917641 | 0.09644639 | 22.58383 | 14.70635 |  | -6.393391e-05 | [19 empty] | 25.40906 | -0.02534389
9438 | 2021/11/21 17:34:17 | 112460.9098 | 456.0007 | 1 | 10 | 5 | 0 | 0 | 0 | -0.7651138 | 3.890483 | -2.976662 | 5.917641 | 0.09687094 | 22.58383 | 14.708 | [21 empty] | 25.30308 | -0.04193187
9439 | 2021/11/21 17:34:19 | 112462.9106 | 458.0015 | 1 | 10 | 5 | 0 | 0 | 0 | -0.7649307 | 3.890184 | -2.975721 | 5.917641 | 0.09729569 | 22.58383 | 14.70965 | [21 empty] | 25.51972 | 0.06164789
9440 | 2021/11/21 17:34:21 | 112464.9096 | 460.0005 | 1 | 10 | 5 | 0 | 0 | 0 | -0.7646713 | 3.890311 | -2.974809 | 5.917641 | 0.09772057 | 22.58383 | 14.7113 | [21 empty] | 25.3195 | -0.06079376
9441 | 2021/11/21 17:34:23 | 112466.9094 | 462.0003 | 1 | 10 | 5 | 0 | 0 | 0 | -0.7649078 | 3.889832 | -2.975363 | 5.917641 | 0.09814436 | 22.58383 | 14.71295 | [21 empty] | 25.55161 | 0.01999438
9442 | 2021/11/21 17:34:25 | 112468.9122 | 464.0031 | 1 | 10 | 5 | 0 | 0 | 0 | -0.7650757 | 3.889951 | -2.976107 | 5.917641 | 0.09857075 | 22.58383 | 14.71461 | [21 empty] | 25.32407 | 0.03082573
9443 | 2021/11/21 17:34:27 | 112470.9116 | 466.0025 | 1 | 10 | 5 | 0 | 0 | 0 | -0.7644882 | 3.889639 | -2.973583 | 5.917641 | 0.09899587 | 22.58383 | 14.71626 |  | -6.606495e-05 | [19 empty] | 25.35618 | -0.07712126
9444 | 2021/11/21 17:34:29 | 112472.9117 | 468.0026 | 1 | 10 | 5 | 0 | 0 | 0 | -0.7646179 | 3.889543 | -2.974014 | 5.917641 | 0.09942003 | 22.58383 | 14.71791 | [21 empty] | 25.56342 | 0.0787729
9445 | 2021/11/21 17:34:31 | 112474.91 | 470.0009 | 1 | 10 | 5 | 0 | 0 | 0 | -0.7648239 | 3.889487 | -2.974773 | 5.917641 | 0.09984578 | 22.58383 | 14.71957 | [21 empty] | 25.2285 | -0.04725277
9446 | 2021/11/21 17:34:33 | 112476.9117 | 472.0026 | 1 | 10 | 5 | 0 | 0 | 0 | -0.7646179 | 3.889403 | -2.973907 | 5.917641 | 0.1002702 | 22.58383 | 14.72122 | [21 empty] | 25.52442 | 0.09247541
9447 | 2021/11/21 17:34:35 | 112478.9102 | 474.0011 | 1 | 10 | 5 | 0 | 0 | 0 | -0.7649994 | 3.889165 | -2.975209 | 5.917641 | 0.1006956 | 22.58383 | 14.72287 | [21 empty] | 25.24893 | -0.1042652
9448 | 2021/11/21 17:34:37 | 112480.9095 | 476.0004 | 1 | 10 | 5 | 0 | 0 | 0 | -0.7643127 | 3.88897 | -2.972389 | 5.917641 | 0.1011185 | 22.58383 | 14.72452 | [21 empty] | 25.56091 | 0.08107305
9449 | 2021/11/21 17:34:39 | 112482.9108 | 478.0017 | 1 | 10 | 5 | 0 | 0 | 0 | -0.7647858 | 3.88874 | -2.974053 | 5.917641 | 0.101544 | 22.58383 | 14.72617 |  | -9.167319e-05 | [19 empty] | 25.3179 | -0.0229001
9450 | 2021/11/21 17:34:41 | 112484.9109 | 480.0018 | 1 | 10 | 5 | 0 | 0 | 0 | -0.7649078 | 3.888458 | -2.974312 | 5.917641 | 0.1019693 | 22.58383 | 14.72783 | [21 empty] | 25.34105 | -0.0515008
9451 | 2021/11/21 17:34:43 | 112486.9101 | 482.001 | 1 | 10 | 5 | 0 | 0 | 0 | -0.7642212 | 3.888593 | -2.971745 | 5.917641 | 0.102394 | 22.58383 | 14.72948 | [21 empty] | 25.34541 | -0.02269506
9452 | 2021/11/21 17:34:45 | 112488.9105 | 484.0014 | 1 | 10 | 5 | 0 | 0 | 0 | -0.7640762 | 3.888264 | -2.97093 | 5.917641 | 0.1028199 | 22.58383 | 14.73114 | [21 empty] | 25.33177 | 0.02009451
9453 | 2021/11/21 17:34:47 | 112490.912 | 486.0029 | 1 | 10 | 5 | 0 | 0 | 0 | -0.7647324 | 3.888322 | -2.973526 | 5.917641 | 0.1032434 | 22.58383 | 14.73278 | [21 empty] | 25.53247 | 0.04029453
9454 | 2021/11/21 17:34:49 | 112492.9111 | 488.002 | 1 | 10 | 5 | 0 | 0 | 0 | -0.7644196 | 3.888248 | -2.972253 | 5.917641 | 0.1036694 | 22.58383 | 14.73444 | [21 empty] | 25.21922 | -0.05835056
9455 | 2021/11/21 17:34:51 | 112494.9103 | 490.0012 | 1 | 10 | 5 | 0 | 0 | 0 | -0.7649689 | 3.888141 | -2.974307 | 5.917641 | 0.104094 | 22.58383 | 14.73609 |  | -4.63106e-05 | [19 empty] | 25.51972 | 0.03967047
9456 | 2021/11/21 17:34:53 | 112496.911 | 492.0019 | 1 | 10 | 5 | 0 | 0 | 0 | -0.7649078 | 3.888025 | -2.973981 | 5.917641 | 0.104519 | 22.58383 | 14.73774 | [21 empty] | 25.2657 | -0.04290521
9457 | 2021/11/21 17:34:55 | 112498.9099 | 494.0008 | 1 | 10 | 5 | 0 | 0 | 0 | -0.7647629 | 3.88778 | -2.97323 | 5.917641 | 0.1049422 | 22.58383 | 14.73939 | [21 empty] | 25.52501 | 0.006162524
9458 | 2021/11/21 17:34:57 | 112500.9111 | 496.002 | 1 | 10 | 5 | 0 | 0 | 0 | -0.764946 | 3.887422 | -2.973668 | 5.917641 | 0.1053679 | 22.58383 | 14.74104 | [21 empty] | 25.33243 | 0.02996266
9459 | 2021/11/21 17:34:59 | 112502.9111 | 498.002 | 1 | 10 | 5 | 0 | 0 | 0 | -0.7647629 | 3.887212 | -2.972796 | 5.917641 | 0.1057926 | 22.58383 | 14.74269 |  |  |  | 2.925285 | [17 empty] | 25.38407 | -0.03419161
9460 | 2021/11/21 17:35:01 | 112504.9112 | 500.0021 | 1 | 10 | 5 | 0 | 0 | 0 | -0.7646713 | 3.887252 | -2.97247 | 5.917641 | 0.1062184 | 22.58383 | 14.74435 | [21 empty] | 25.51826 | 0.07024944
9461 | 2021/11/21 17:35:03 | 112506.9098 | 502.0007 | 1 | 10 | 5 | 0 | 0 | 0 | -0.7650757 | 3.887071 | -2.973904 | 5.917641 | 0.1066421 | 22.58383 | 14.746 |  | -4.903504e-05 | [19 empty] | 25.346 | -0.05383015
9462 | 2021/11/21 17:35:05 | 112508.9096 | 504.0005 | 1 | 10 | 5 | 0 | 0 | 0 | -0.7651291 | 3.886858 | -2.973948 | 5.917641 | 0.1070678 | 22.58383 | 14.74765 | [21 empty] | 25.51331 | 0.102548
9463 | 2021/11/21 17:35:07 | 112510.911 | 506.0019 | 1 | 10 | 5 | 0 | 0 | 0 | -0.7649841 | 3.887075 | -2.973551 | 5.917641 | 0.1074923 | 22.58383 | 14.7493 | [21 empty] | 25.2626 | -0.07243276
9464 | 2021/11/21 17:35:09 | 112512.9097 | 508.0006 | 1 | 10 | 5 | 0 | 0 | 0 | -0.7651138 | 3.886977 | -2.97398 | 5.917641 | 0.1079172 | 22.58383 | 14.75095 | [21 empty] | 25.586 | 0.08378267
9465 | 2021/11/21 17:35:11 | 112514.9111 | 510.002 | 1 | 10 | 5 | 0 | 0 | 0 | -0.7643433 | 3.886728 | -2.970795 | 5.917641 | 0.1083423 | 22.58383 | 14.7526 | [21 empty] | 25.3195 | -0.01050413
9466 | 2021/11/21 17:35:13 | 112516.9097 | 512.0006 | 1 | 10 | 5 | 0 | 0 | 0 | -0.7643661 | 3.886525 | -2.970728 | 5.917641 | 0.108767 | 22.58383 | 14.75426 | [21 empty] | 25.517 | 0.04548132
9467 | 2021/11/21 17:35:15 | 112518.9114 | 514.0023 | 1 | 10 | 5 | 0 | 0 | 0 | -0.7646408 | 3.886148 | -2.971507 | 5.917641 | 0.1091916 | 22.58383 | 14.75591 |  | -7.238095e-05 | [19 empty] | 25.33704 | -0.03169596
9468 | 2021/11/21 17:35:17 | 112520.9118 | 516.0027 | 1 | 10 | 5 | 0 | 0 | 0 | -0.7649612 | 3.886108 | -2.972722 | 5.917641 | 0.1096164 | 22.58383 | 14.75756 | [21 empty] | 25.32592 | 0.004160404
9469 | 2021/11/21 17:35:19 | 112522.9107 | 518.0016 | 1 | 10 | 5 | 0 | 0 | 0 | -0.7650528 | 3.885857 | -2.972886 | 5.917641 | 0.1100418 | 22.58383 | 14.75921 | [21 empty] | 25.5046 | 0.02867818
9470 | 2021/11/21 17:35:21 | 112524.9114 | 520.0023 | 1 | 10 | 5 | 0 | 0 | 0 | -0.7649994 | 3.885784 | -2.972622 | 5.917641 | 0.1104674 | 22.58383 | 14.76086 | [21 empty] | 25.27899 | -0.03544748
9471 | 2021/11/21 17:35:23 | 112526.9093 | 522.0002 | 1 | 10 | 5 | 0 | 0 | 0 | -0.7643661 | 3.885589 | -2.970013 | 5.917641 | 0.1108908 | 22.58383 | 14.76251 |  | -0.0001390148 | [19 empty] | 25.50059 | 0.03633499
9472 | 2021/11/21 17:35:25 | 112528.9106 | 524.0015 | 1 | 10 | 5 | 0 | 0 | 0 | -0.7647629 | 3.885644 | -2.971596 | 5.917641 | 0.1113167 | 22.58383 | 14.76416 | [21 empty] | 25.21703 | -0.01236975
9473 | 2021/11/21 17:35:27 | 112530.911 | 526.0019 | 1 | 10 | 5 | 0 | 0 | 0 | -0.764946 | 3.88553 | -2.972221 | 5.917641 | 0.111741 | 22.58383 | 14.76581 | [21 empty] | 25.49599 | -0.01795828
9474 | 2021/11/21 17:35:29 | 112532.91 | 528.0009 | 1 | 10 | 5 | 0 | 0 | 0 | -0.765007 | 3.885264 | -2.972254 | 5.917641 | 0.1121666 | 22.58383 | 14.76746 | [21 empty] | 25.40195 | 0.06204903
9475 | 2021/11/21 17:35:31 | 112534.9101 | 530.001 | 1 | 10 | 5 | 0 | 0 | 0 | -0.7649078 | 3.885264 | -2.971869 | 5.917641 | 0.1125905 | 22.58383 | 14.76911 | [21 empty] | 25.28541 | -0.06609976
9476 | 2021/11/21 17:35:33 | 112536.9123 | 532.0032 | 1 | 10 | 5 | 0 | 0 | 0 | -0.7644043 | 3.885017 | -2.969724 | 5.917641 | 0.1130154 | 22.58383 | 14.77076 | [21 empty] | 25.40014 | 0.03585279
9477 | 2021/11/21 17:35:35 | 112538.9092 | 534.0001 | 1 | 10 | 5 | 0 | 0 | 0 | -0.7646561 | 3.884853 | -2.970577 | 5.917641 | 0.1134407 | 22.58383 | 14.77242 |  | -7.859302e-05 | [19 empty] | 25.29217 | -0.1054436
9478 | 2021/11/21 17:35:37 | 112540.9106 | 536.0015 | 1 | 10 | 5 | 0 | 0 | 0 | -0.7650757 | 3.884388 | -2.971851 | 5.917641 | 0.1138652 | 22.58383 | 14.77406 | [21 empty] | 25.49533 | 0.08222878
9479 | 2021/11/21 17:35:39 | 112542.91 | 538.0009 | 1 | 10 | 5 | 0 | 0 | 0 | -0.7644958 | 3.884377 | -2.96959 | 5.917641 | 0.1142907 | 22.58383 | 14.77572 | [21 empty] | 25.23907 | -0.07534385
9480 | 2021/11/21 17:35:41 | 112544.9105 | 540.0014 | 1 | 10 | 5 | 0 | 0 | 0 | -0.7647858 | 3.88425 | -2.970619 | 5.917641 | 0.1147158 | 22.58383 | 14.77737 | [21 empty] | 25.53523 | 0.04650056
9481 | 2021/11/21 17:35:43 | 112546.9113 | 542.0022 | 1 | 10 | 5 | 0 | 0 | 0 | -0.7650528 | 3.884255 | -2.97166 | 5.917641 | 0.1151389 | 22.58383 | 14.77901 | [21 empty] | 25.23527 | -0.04569173
9482 | 2021/11/21 17:35:45 | 112548.9132 | 544.0041 | 1 | 10 | 5 | 0 | 0 | 0 | -0.7649612 | 3.884202 | -2.971264 | 5.917641 | 0.1155659 | 22.58383 | 14.78067 |  | -0.0001053989 | [19 empty] | 25.53394 | 0.04279613
9483 | 2021/11/21 17:35:47 | 112550.9115 | 546.0024 | 1 | 10 | 5 | 0 | 0 | 0 | -0.7649994 | 3.884045 | -2.971292 | 5.917641 | 0.1159896 | 22.58383 | 14.78232 | [21 empty] | 25.2907 | -0.06183207
9484 | 2021/11/21 17:35:49 | 112552.9093 | 548.0002 | 1 | 10 | 5 | 0 | 0 | 0 | -0.7648773 | 3.883749 | -2.970591 | 5.917641 | 0.1164149 | 22.58383 | 14.78397 | [21 empty] | 25.41091 | 0.018242
9485 | 2021/11/21 17:35:51 | 112554.9103 | 550.0012 | 1 | 10 | 5 | 0 | 0 | 0 | -0.7646255 | 3.883766 | -2.969627 | 5.917641 | 0.1168391 | 22.58383 | 14.78561 |  |  |  |  | 0 | [16 empty] | 25.44772 | -0.007463694
9486 | 2021/11/21 17:35:53 | 112556.91 | 552.0009 | 1 | 10 | 5 | 0 | 0 | 0 | -0.764801 | 3.883415 | -2.97004 | 5.917641 | 0.1172636 | 22.58383 | 14.78726 | [21 empty] | 25.41401 | -0.02974629
9487 | 2021/11/21 17:35:55 | 112558.9109 | 554.0018 | 1 | 10 | 5 | 0 | 0 | 0 | -0.7650604 | 3.883371 | -2.971013 | 5.917641 | 0.1176893 | 22.58383 | 14.78892 | [21 empty] | 25.47995 | 0.05014241
9488 | 2021/11/21 17:35:57 | 112560.9098 | 556.0007 | 1 | 10 | 5 | 0 | 0 | 0 | -0.7650757 | 3.883249 | -2.970979 | 5.917641 | 0.1181142 | 22.58383 | 14.79057 |  | -4.780976e-05 | [19 empty] | 25.29872 | -0.049752
9489 | 2021/11/21 17:35:59 | 112562.9119 | 558.0028 | 1 | 10 | 5 | 0 | 0 | 0 | -0.7649078 | 3.883284 | -2.970354 | 5.917641 | 0.1185383 | 22.58383 | 14.79221 | [21 empty] | 25.54049 | 0.04813075
9490 | 2021/11/21 17:36:01 | 112564.911 | 560.0019 | 1 | 10 | 5 | 0 | 0 | 0 | -0.7650528 | 3.88297 | -2.970677 | 5.917641 | 0.118964 | 22.58383 | 14.79387 | [21 empty] | 25.32683 | -0.06677091
9491 | 2021/11/21 17:36:03 | 112566.9091 | 562 | 1 | 10 | 5 | 0 | 0 | 0 | -0.7646561 | 3.882922 | -2.9691 | 5.917641 | 0.1193879 | 22.58383 | 14.79551 | [21 empty] | 25.52993 | 0.09139657
9492 | 2021/11/21 17:36:05 | 112568.9102 | 564.0011 | 1 | 10 | 5 | 0 | 0 | 0 | -0.7648926 | 3.882846 | -2.96996 | 5.917641 | 0.1198138 | 22.58383 | 14.79717 | [21 empty] | 25.26131 | -0.09258091
9493 | 2021/11/21 17:36:07 | 112570.912 | 566.0029 | 1 | 10 | 5 | 0 | 0 | 0 | -0.7647476 | 3.882729 | -2.969308 | 5.917641 | 0.1202389 | 22.58383 | 14.79882 | [21 empty] | 25.58258 | 0.06881058
9494 | 2021/11/21 17:36:09 | 112572.9103 | 568.0012 | 1 | 10 | 5 | 0 | 0 | 0 | -0.7650375 | 3.882552 | -2.970298 | 5.917641 | 0.1206633 | 22.58383 | 14.80046 |  | -4.662362e-05 |  | 2.944593 | 0.3399463 | [16 empty] | 25.29988 | -0.02767086
9495 | 2021/11/21 17:36:11 | 112574.9103 | 570.0012 | 1 | 10 | 5 | 0 | 0 | 0 | -0.7653427 | 3.882391 | -2.97136 | 5.917641 | 0.1210877 | 22.58383 | 14.80211 | [21 empty] | 25.56708 | 0.07974267
9496 | 2021/11/21 17:36:13 | 112576.9097 | 572.0006 | 1 | 10 | 5 | 0 | 0 | 0 | -0.7654724 | 3.881988 | -2.971555 | 5.917641 | 0.1215133 | 22.58383 | 14.80376 | [21 empty] | 25.2845 | -0.07125556
9497 | 2021/11/21 17:36:15 | 112578.9104 | 574.0013 | 1 | 10 | 5 | 0 | 0 | 0 | -0.7648621 | 3.881871 | -2.969096 | 5.917641 | 0.1219369 | 22.58383 | 14.80541 | [21 empty] | 25.47961 | 0.01659691
9498 | 2021/11/21 17:36:17 | 112580.9119 | 576.0028 | 1 | 10 | 5 | 0 | 0 | 0 | -0.7649612 | 3.881808 | -2.969433 | 5.917641 | 0.1223624 | 22.58383 | 14.80706 | [21 empty] | 25.41342 | -0.01248419
9499 | 2021/11/21 17:36:19 | 112582.912 | 578.0029 | 1 | 10 | 5 | 0 | 0 | 0 | -0.7657089 | 3.881503 | -2.972101 | 5.917641 | 0.1227883 | 22.58383 | 14.80871 | [21 empty] | 25.3352 | -0.006272197
9500 | 2021/11/21 17:36:21 | 112584.9105 | 580.0014 | 1 | 10 | 5 | 0 | 0 | 0 | -0.765007 | 3.881566 | -2.969425 | 5.917641 | 0.1232134 | 22.58383 | 14.81036 |  | -9.144309e-05 | [19 empty] | 25.30022 | 0.01602769
9501 | 2021/11/21 17:36:23 | 112586.9093 | 582.0002 | 1 | 10 | 5 | 0 | 0 | 0 | -0.7647476 | 3.881712 | -2.96853 | 5.917641 | 0.1236368 | 22.58383 | 14.81201 | [21 empty] | 25.44932 | -0.03862977
9502 | 2021/11/21 17:36:25 | 112588.9118 | 584.0027 | 1 | 10 | 5 | 0 | 0 | 0 | -0.7650528 | 3.881446 | -2.969511 | 5.917641 | 0.1240631 | 22.58383 | 14.81366 | [21 empty] | 25.39634 | 0.0515908
9503 | 2021/11/21 17:36:27 | 112590.9096 | 586.0005 | 1 | 10 | 5 | 0 | 0 | 0 | -0.7651978 | 3.881147 | -2.969845 | 5.917641 | 0.1244875 | 22.58383 | 14.81531 | [21 empty] | 25.31971 | -0.06580293
9504 | 2021/11/21 17:36:29 | 112592.9102 | 588.0011 | 1 | 10 | 5 | 0 | 0 | 0 | -0.7651291 | 3.881104 | -2.969546 | 5.917641 | 0.1249124 | 22.58383 | 14.81696 | [21 empty] | 25.48637 | 0.04927993
9505 | 2021/11/21 17:36:31 | 112594.9107 | 590.0016 | 1 | 10 | 5 | 0 | 0 | 0 | -0.7652893 | 3.880836 | -2.969962 | 5.917641 | 0.1253379 | 22.58383 | 14.81861 | [21 empty] | 25.3992 | -0.02724051
9506 | 2021/11/21 17:36:33 | 112596.9106 | 592.0015 | 1 | 10 | 5 | 0 | 0 | 0 | -0.7650375 | 3.880666 | -2.968855 | 5.917641 | 0.1257626 | 22.58383 | 14.82026 |  | -6.140196e-05 | [19 empty] | 25.41342 | 0.06061912
9507 | 2021/11/21 17:36:35 | 112598.912 | 594.0029 | 1 | 10 | 5 | 0 | 0 | 0 | -0.7648926 | 3.880568 | -2.968218 | 5.917641 | 0.1261882 | 22.58383 | 14.82191 | [21 empty] | 25.36239 | -0.07547557
9508 | 2021/11/21 17:36:37 | 112600.9099 | 596.0008 | 1 | 10 | 5 | 0 | 0 | 0 | -0.7654037 | 3.880169 | -2.969896 | 5.917641 | 0.1266132 | 22.58383 | 14.82356 | [21 empty] | 25.46629 | 0.07595539
9509 | 2021/11/21 17:36:39 | 112602.9106 | 598.0015 | 1 | 10 | 5 | 0 | 0 | 0 | -0.7649612 | 3.880287 | -2.968269 | 5.917641 | 0.1270371 | 22.58383 | 14.8252 | [21 empty] | 25.34886 | -0.06963134
9510 | 2021/11/21 17:36:41 | 112604.9092 | 600.0001 | 1 | 10 | 5 | 0 | 0 | 0 | -0.7650986 | 3.880237 | -2.968764 | 5.917641 | 0.1274628 | 22.58383 | 14.82686 | [21 empty] | 25.40941 | -0.03008246
9511 | 2021/11/21 17:36:43 | 112606.9103 | 602.0012 | 1 | 10 | 5 | 0 | 0 | 0 | -0.7646408 | 3.880135 | -2.96691 | 5.917641 | 0.1278868 | 22.58383 | 14.8285 | [21 empty] | 25.35562 | -0.002112985
9512 | 2021/11/21 17:36:45 | 112608.9116 | 604.0025 | 1 | 10 | 5 | 0 | 0 | 0 | -0.7649078 | 3.879834 | -2.967715 | 5.917641 | 0.1283127 | 22.58383 | 14.83015 |  | -5.631095e-05 | [19 empty] | 25.49257 | 0.03606319
9513 | 2021/11/21 17:36:47 | 112610.9101 | 606.001 | 1 | 10 | 5 | 0 | 0 | 0 | -0.7651291 | 3.879815 | -2.968559 | 5.917641 | 0.1287381 | 22.58383 | 14.8318 | [21 empty] | 25.25259 | -0.01687229
9514 | 2021/11/21 17:36:49 | 112612.9098 | 608.0007 | 1 | 10 | 5 | 0 | 0 | 0 | -0.7650604 | 3.879616 | -2.968141 | 5.917641 | 0.1291612 | 22.58383 | 14.83344 | [21 empty] | 25.50954 | 0.03756046
9515 | 2021/11/21 17:36:51 | 112614.9107 | 610.0016 | 1 | 10 | 5 | 0 | 0 | 0 | -0.7650909 | 3.879359 | -2.968062 | 5.917641 | 0.1295875 | 22.58383 | 14.8351 | [21 empty] | 25.26902 | -0.06261826
9516 | 2021/11/21 17:36:53 | 112616.9099 | 612.0008 | 1 | 10 | 5 | 0 | 0 | 0 | -0.7648544 | 3.879184 | -2.967011 | 5.917641 | 0.1300119 | 22.58383 | 14.83675 | [21 empty] | 25.5507 | 0.03634155
9517 | 2021/11/21 17:36:55 | 112618.9125 | 614.0034 | 1 | 10 | 5 | 0 | 0 | 0 | -0.7651825 | 3.878973 | -2.968122 | 5.917641 | 0.1304381 | 22.58383 | 14.8384 | [21 empty] | 25.25204 | -0.02416551
9518 | 2021/11/21 17:36:57 | 112620.9117 | 616.0026 | 1 | 10 | 5 | 0 | 0 | 0 | -0.7647705 | 3.878875 | -2.966449 | 5.917641 | 0.1308621 | 22.58383 | 14.84004 |  | -7.435703e-05 | [19 empty] | 25.51791 | -0.01314342
9519 | 2021/11/21 17:36:59 | 112622.9105 | 618.0014 | 1 | 10 | 5 | 0 | 0 | 0 | -0.7646713 | 3.878896 | -2.96608 | 5.917641 | 0.1312878 | 22.58383 | 14.84169 | [21 empty] | 25.34324 | 0.02531052
9520 | 2021/11/21 17:37:01 | 112624.9113 | 620.0022 | 1 | 10 | 5 | 0 | 0 | 0 | -0.7645111 | 3.878846 | -2.965421 | 5.917641 | 0.1317119 | 22.58383 | 14.84334 | [21 empty] | 25.49623 | 0.04780948
9521 | 2021/11/21 17:37:03 | 112626.9127 | 622.0036 | 1 | 10 | 5 | 0 | 0 | 0 | -0.7642365 | 3.878765 | -2.964294 | 5.917641 | 0.1321373 | 22.58383 | 14.84499 | [21 empty] | 25.35377 | 0.01161277
9522 | 2021/11/21 17:37:05 | 112628.9116 | 624.0025 | 1 | 10 | 5 | 0 | 0 | 0 | -0.7650757 | 3.878564 | -2.967395 | 5.917641 | 0.1325611 | 22.58383 | 14.84663 | [21 empty] | 25.3476 | -0.04461944
9523 | 2021/11/21 17:37:07 | 112630.9092 | 626.0001 | 1 | 10 | 5 | 0 | 0 | 0 | -0.7649307 | 3.878296 | -2.966628 | 5.917641 | 0.1329857 | 22.58383 | 14.84828 | [21 empty] | 25.52317 | 0.1046705
9524 | 2021/11/21 17:37:09 | 112632.911 | 628.0019 | 1 | 10 | 5 | 0 | 0 | 0 | -0.7651672 | 3.878064 | -2.967367 | 5.917641 | 0.1334124 | 22.58383 | 14.84993 |  | -9.02048e-05 | [19 empty] | 25.22013 | -0.07836342
9525 | 2021/11/21 17:37:11 | 112634.9121 | 630.003 | 1 | 10 | 5 | 0 | 0 | 0 | -0.7649612 | 3.877993 | -2.966514 | 5.917641 | 0.1338373 | 22.58383 | 14.85158 | [21 empty] | 25.55781 | 0.04833162
9526 | 2021/11/21 17:37:13 | 112636.9092 | 632.0001 | 1 | 10 | 5 | 0 | 0 | 0 | -0.7650375 | 3.877914 | -2.96675 | 5.917641 | 0.1342617 | 22.58383 | 14.85323 | [21 empty] | 25.22139 | -0.05749404
9527 | 2021/11/21 17:37:15 | 112638.9104 | 634.0013 | 1 | 10 | 5 | 0 | 0 | 0 | -0.7652435 | 3.877666 | -2.967359 | 5.917641 | 0.1346866 | 22.58383 | 14.85488 | [21 empty] | 25.45082 | 0.04858613
9528 | 2021/11/21 17:37:17 | 112640.9123 | 636.0032 | 1 | 10 | 5 | 0 | 0 | 0 | -0.7651138 | 3.877707 | -2.966887 | 5.917641 | 0.1351125 | 22.58383 | 14.85653 | [21 empty] | 25.40324 | -0.01448095
9529 | 2021/11/21 17:37:19 | 112642.911 | 638.0019 | 1 | 10 | 5 | 0 | 0 | 0 | -0.7651138 | 3.877529 | -2.966751 | 5.917641 | 0.1355369 | 22.58383 | 14.85817 |  |  |  | 3.016371 | [17 empty] | 25.30458 | -0.02551436
9530 | 2021/11/21 17:37:21 | 112644.9096 | 640.0005 | 1 | 10 | 5 | 0 | 0 | 0 | -0.7648773 | 3.877587 | -2.965878 | 5.917641 | 0.1359609 | 22.58383 | 14.85982 |  | -4.59523e-05 | [19 empty] | 25.36183 | 0.03789485
9531 | 2021/11/21 17:37:23 | 112646.9119 | 642.0028 | 1 | 10 | 5 | 0 | 0 | 0 | -0.7654037 | 3.877341 | -2.967731 | 5.917641 | 0.1363877 | 22.58383 | 14.86147 | [21 empty] | 25.33463 | -0.04713297
9532 | 2021/11/21 17:37:25 | 112648.9113 | 644.0022 | 1 | 10 | 5 | 0 | 0 | 0 | -0.7649155 | 3.877153 | -2.965694 | 5.917641 | 0.1368124 | 22.58383 | 14.86312 | [21 empty] | 25.55562 | 0.0533253
9533 | 2021/11/21 17:37:27 | 112650.9097 | 646.0006 | 1 | 10 | 5 | 0 | 0 | 0 | -0.7650909 | 3.877008 | -2.966264 | 5.917641 | 0.137236 | 22.58383 | 14.86476 | [21 empty] | 25.21737 | -0.01322925
9534 | 2021/11/21 17:37:29 | 112652.9111 | 648.002 | 1 | 10 | 5 | 0 | 0 | 0 | -0.7651672 | 3.876641 | -2.966279 | 5.917641 | 0.1376614 | 22.58383 | 14.86641 |  | -0.0001157025 | [19 empty] | 25.4734 | -0.01265526
9535 | 2021/11/21 17:37:31 | 112654.9104 | 650.0013 | 1 | 10 | 5 | 0 | 0 | 0 | -0.7648621 | 3.876446 | -2.964947 | 5.917641 | 0.1380856 | 22.58383 | 14.86806 | [21 empty] | 25.283 | -0.05950093
9536 | 2021/11/21 17:37:33 | 112656.9128 | 652.0037 | 1 | 10 | 5 | 0 | 0 | 0 | -0.7650375 | 3.876499 | -2.965667 | 5.917641 | 0.1385121 | 22.58383 | 14.86971 | [21 empty] | 25.5093 | 0.03063917
9537 | 2021/11/21 17:37:35 | 112658.9105 | 654.0014 | 1 | 10 | 5 | 0 | 0 | 0 | -0.7651443 | 3.876267 | -2.965904 | 5.917641 | 0.1389351 | 22.58383 | 14.87135 | [21 empty] | 25.40415 | 0.03014445
9538 | 2021/11/21 17:37:37 | 112660.9116 | 656.0025 | 1 | 10 | 5 | 0 | 0 | 0 | -0.7649078 | 3.876148 | -2.964896 | 5.917641 | 0.1393614 | 22.58383 | 14.873 | [21 empty] | 25.32501 | -0.07816255
9539 | 2021/11/21 17:37:39 | 112662.9097 | 658.0006 | 1 | 10 | 5 | 0 | 0 | 0 | -0.7648773 | 3.876124 | -2.964759 | 5.917641 | 0.1397861 | 22.58383 | 14.87465 | [21 empty] | 25.52501 | 0.09150624
9540 | 2021/11/21 17:37:41 | 112664.9107 | 660.0016 | 1 | 10 | 5 | 0 | 0 | 0 | -0.7648239 | 3.875937 | -2.964409 | 5.917641 | 0.1402109 | 22.58383 | 14.87629 |  | -7.66562e-05 | [19 empty] | 25.28656 | -0.01043081
9541 | 2021/11/21 17:37:43 | 112666.9095 | 662.0004 | 1 | 10 | 5 | 0 | 0 | 0 | -0.7648544 | 3.875915 | -2.964511 | 5.917641 | 0.1406345 | 22.58383 | 14.87794 | [21 empty] | 25.51262 | 0.02269506
9542 | 2021/11/21 17:37:45 | 112668.9114 | 664.0023 | 1 | 10 | 5 | 0 | 0 | 0 | -0.7650604 | 3.875788 | -2.965212 | 5.917641 | 0.1410615 | 22.58383 | 14.87959 | [21 empty] | 25.22449 | -0.04085362
9543 | 2021/11/21 17:37:47 | 112670.9122 | 666.0031 | 1 | 10 | 5 | 0 | 0 | 0 | -0.7648392 | 3.875607 | -2.964216 | 5.917641 | 0.1414864 | 22.58383 | 14.88124 | [21 empty] | 25.59116 | 0.0482136
9544 | 2021/11/21 17:37:49 | 112672.912 | 668.0029 | 1 | 10 | 5 | 0 | 0 | 0 | -0.7652435 | 3.875376 | -2.965606 | 5.917641 | 0.1419098 | 22.58383 | 14.88288 | [21 empty] | 25.3111 | -0.0340873
9545 | 2021/11/21 17:37:51 | 112674.9098 | 670.0007 | 1 | 10 | 5 | 0 | 0 | 0 | -0.7653122 | 3.875291 | -2.965807 | 5.917641 | 0.1423358 | 22.58383 | 14.88453 | [21 empty] | 25.58349 | 0.04368126
9546 | 2021/11/21 17:37:53 | 112676.9099 | 672.0008 | 1 | 10 | 5 | 0 | 0 | 0 | -0.7649307 | 3.875051 | -2.964145 | 5.917641 | 0.1427604 | 22.58383 | 14.88617 |  | -4.85613e-05 | [19 empty] | 25.29816 | -0.003541708
9547 | 2021/11/21 17:37:55 | 112678.9098 | 674.0007 | 1 | 10 | 5 | 0 | 0 | 0 | -0.765274 | 3.87501 | -2.965444 | 5.917641 | 0.1431849 | 22.58383 | 14.88782 | [21 empty] | 25.49003 | -0.02175629
9548 | 2021/11/21 17:37:57 | 112680.9093 | 676.0002 | 1 | 10 | 5 | 0 | 0 | 0 | -0.764946 | 3.874771 | -2.963991 | 5.917641 | 0.1436108 | 22.58383 | 14.88947 | [21 empty] | 25.286 | 0.009751916
9549 | 2021/11/21 17:37:59 | 112682.9101 | 678.001 | 1 | 10 | 5 | 0 | 0 | 0 | -0.7648544 | 3.874827 | -2.963678 | 5.917641 | 0.1440358 | 22.58383 | 14.89112 | [21 empty] | 25.43604 | -0.03988266
9550 | 2021/11/21 17:38:01 | 112684.9097 | 680.0006 | 1 | 10 | 5 | 0 | 0 | 0 | -0.7644424 | 3.87474 | -2.962016 | 5.917641 | 0.1444597 | 22.58383 | 14.89276 | [21 empty] | 25.29597 | -0.04377127
9551 | 2021/11/21 17:38:03 | 112686.9098 | 682.0007 | 1 | 10 | 5 | 0 | 0 | 0 | -0.7647705 | 3.874451 | -2.963066 | 5.917641 | 0.1448843 | 22.58383 | 14.8944 | [21 empty] | 25.5046 | 0.02096653
9552 | 2021/11/21 17:38:05 | 112688.9127 | 684.0036 | 1 | 10 | 5 | 0 | 0 | 0 | -0.7654419 | 3.874377 | -2.96561 | 5.917641 | 0.1453101 | 22.58383 | 14.89605 | [21 empty] | 25.31225 | 0.002113581
9553 | 2021/11/21 17:38:07 | 112690.9091 | 686 | 1 | 10 | 5 | 0 | 0 | 0 | -0.7651291 | 3.874178 | -2.964246 | 5.917641 | 0.1457352 | 22.58383 | 14.8977 |  | -7.822573e-05 | [19 empty] | 25.38281 | -0.03680587
9554 | 2021/11/21 17:38:09 | 112692.9112 | 688.0021 | 1 | 10 | 5 | 0 | 0 | 0 | -0.7649612 | 3.873793 | -2.963301 | 5.917641 | 0.14616 | 22.58383 | 14.89935 |  |  |  |  | 0 | [16 empty] | 25.47065 | 0.06900191
9555 | 2021/11/21 17:38:11 | 112694.9093 | 690.0002 | 1 | 10 | 5 | 0 | 0 | 0 | -0.7646408 | 3.87379 | -2.962058 | 5.917641 | 0.1465852 | 22.58383 | 14.90099 | [21 empty] | 25.53373 | 0.03110349
9556 | 2021/11/21 17:38:13 | 112696.9117 | 692.0026 | 1 | 10 | 5 | 0 | 0 | 0 | -0.7647247 | 3.873499 | -2.96216 | 5.917641 | 0.1470094 | 22.58383 | 14.90264 | [21 empty] | 25.28635 | -0.043419
9557 | 2021/11/21 17:38:15 | 112698.911 | 694.0019 | 1 | 10 | 5 | 0 | 0 | 0 | -0.7654953 | 3.873681 | -2.965285 | 5.917641 | 0.1474349 | 22.58383 | 14.90429 | [21 empty] | 25.45702 | 0.0311023
9558 | 2021/11/21 17:38:17 | 112700.9109 | 696.0018 | 1 | 10 | 5 | 0 | 0 | 0 | -0.7650375 | 3.873517 | -2.963386 | 5.917641 | 0.1478594 | 22.58383 | 14.90593 |  | -9.999745e-05 | [19 empty] | 25.31592 | 0.0003921986
9559 | 2021/11/21 17:38:19 | 112702.9094 | 698.0003 | 1 | 10 | 5 | 0 | 0 | 0 | -0.7651443 | 3.873388 | -2.963701 | 5.917641 | 0.148284 | 22.58383 | 14.90757 | [21 empty] | 25.3992 | -0.008819699
9560 | 2021/11/21 17:38:21 | 112704.9102 | 700.0011 | 1 | 10 | 5 | 0 | 0 | 0 | -0.7655792 | 3.873385 | -2.965383 | 5.917641 | 0.14871 | 22.58383 | 14.90922 | [21 empty] | 25.22414 | -0.02244651
9561 | 2021/11/21 17:38:23 | 112706.9125 | 702.0034 | 1 | 10 | 5 | 0 | 0 | 0 | -0.7652359 | 3.873144 | -2.963869 | 5.917641 | 0.1491357 | 22.58383 | 14.91087 | [21 empty] | 25.42388 | -0.05335212
9562 | 2021/11/21 17:38:25 | 112708.9112 | 704.0021 | 1 | 10 | 5 | 0 | 0 | 0 | -0.7653122 | 3.872817 | -2.963914 | 5.917641 | 0.1495609 | 22.58383 | 14.91252 |  | -0.0001293923 | [19 empty] | 25.4116 | 0.06786525
9563 | 2021/11/21 17:38:27 | 112710.9096 | 706.0005 | 1 | 10 | 5 | 0 | 0 | 0 | -0.764801 | 3.872854 | -2.961963 | 5.917641 | 0.1499849 | 22.58383 | 14.91416 | [21 empty] | 25.31536 | -0.0571996
9564 | 2021/11/21 17:38:29 | 112712.9122 | 708.0031 | 1 | 10 | 5 | 0 | 0 | 0 | -0.7652435 | 3.872427 | -2.96335 | 5.917641 | 0.1504106 | 22.58383 | 14.91581 | [21 empty] | 25.47801 | 0.008137822
9565 | 2021/11/21 17:38:31 | 112714.9093 | 710.0002 | 1 | 10 | 5 | 0 | 0 | 0 | -0.7651825 | 3.872459 | -2.963138 | 5.917641 | 0.1508358 | 22.58383 | 14.91746 |  |  |  |  | 0.32751 | [16 empty] | 25.43259 | -0.01419306
9566 | 2021/11/21 17:38:33 | 112716.9106 | 712.0015 | 1 | 10 | 5 | 0 | 0 | 0 | -0.7647095 | 3.872198 | -2.961107 | 5.917641 | 0.1512612 | 22.58383 | 14.9191 |  |  |  | 3.10143 | [17 empty] | 25.44622 | 0.06050706
9567 | 2021/11/21 17:38:35 | 112718.911 | 714.0019 | 1 | 10 | 5 | 0 | 0 | 0 | -0.7647095 | 3.872304 | -2.961188 | 5.917641 | 0.151685 | 22.58383 | 14.92074 | [21 empty] | 25.33177 | -0.0595957
9568 | 2021/11/21 17:38:37 | 112720.9102 | 716.0011 | 1 | 10 | 5 | 0 | 0 | 0 | -0.7648926 | 3.872176 | -2.961799 | 5.917641 | 0.1521096 | 22.58383 | 14.92239 |  | -6.949505e-05 | [19 empty] | 25.52442 | 0.1053464
9569 | 2021/11/21 17:38:39 | 112722.9104 | 718.0013 | 1 | 10 | 5 | 0 | 0 | 0 | -0.7651291 | 3.872124 | -2.962675 | 5.917641 | 0.1525355 | 22.58383 | 14.92404 | [21 empty] | 25.2588 | 0.006958246
9570 | 2021/11/21 17:38:41 | 112724.9123 | 720.0032 | 1 | 10 | 5 | 0 | 0 | 0 | -0.764801 | 3.872006 | -2.961314 | 5.917641 | 0.1529596 | 22.58383 | 14.92568 | [21 empty] | 25.48087 | 0.009173751
9571 | 2021/11/21 17:38:43 | 112726.9111 | 722.002 | 1 | 10 | 5 | 0 | 0 | 0 | -0.7650757 | 3.871737 | -2.962172 | 5.917641 | 0.1533849 | 22.58383 | 14.92733 | [21 empty] | 25.29963 | -0.03274679
9572 | 2021/11/21 17:38:43 | 112726.9305 | 722.0214 | 1 | 10 | 5 | 0 | 0 | 0 | -0.7650986 | 3.871847 | -2.962345 | 5.917641 | 0.1533885 | 22.58383 | 14.92734 |  | -6.949505e-05 | 0 | 3.10143 | 0.32751 | [16 empty] | 25.29963 | -0.03274679
9573 | 2021/11/21 17:39:43 | 112786.9782 | 60.0034 | 1 | 11 | 5 | 0 | 0 | 0 | 0 | 3.904783 | 0 | 5.917641 | 0.1533903 | 22.58383 | 14.92735 |  | 0.0001494117 | [19 empty] | 25.27864 | -0.0647825
9574 | 2021/11/21 17:40:43 | 112846.9754 | 120.0006 | 1 | 11 | 5 | 0 | 0 | 0 | 0 | 3.910346 | 0 | 5.917641 | 0.1533903 | 22.58383 | 14.92735 |  | 8.681829e-05 | [19 empty] | 25.49222 | 0.03680527
9575 | 2021/11/21 17:41:43 | 112906.9754 | 180.0006 | 1 | 11 | 5 | 0 | 0 | 0 | 0 | 3.913346 | 0 | 5.917641 | 0.1533903 | 22.58383 | 14.92735 |  | 9.172985e-05 |  | 0 | [17 empty] | 25.22885 | -0.05391598
9576 | 2021/11/21 17:42:43 | 112966.9775 | 240.0027 | 1 | 11 | 5 | 0 | 0 | 0 | 0 | 3.915231 | 0 | 5.917641 | 0.1533903 | 22.58383 | 14.92735 |  | 2.437862e-05 | [19 empty] | 25.36639 | 0.01777649
9577 | 2021/11/21 17:43:43 | 113026.9751 | 300.0003 | 1 | 11 | 5 | 0 | 0 | 0 | 0 | 3.916586 | 0 | 5.917641 | 0.1533903 | 22.58383 | 14.92735 |  | 1.540899e-05 |  | 0 | [17 empty] | 25.37661 | 0.005306602
9578 | 2021/11/21 17:44:43 | 113086.9749 | 360.0001 | 1 | 11 | 5 | 0 | 0 | 0 | 0 | 3.917553 | 0 | 5.917641 | 0.1533903 | 22.58383 | 14.92735 |  | 3.157234e-05 | [19 empty] | 25.25113 | -0.04473567
9579 | 2021/11/21 17:45:43 | 113146.975 | 420.0002 | 1 | 11 | 5 | 0 | 0 | 0 | 0 | 3.917976 | 0 | 5.917641 | 0.1533903 | 22.58383 | 14.92735 |  | 1.655561e-05 |  | 0 | [17 empty] | 25.46078 | -0.0196445
9580 | 2021/11/21 17:46:43 | 113206.9769 | 480.0021 | 1 | 11 | 5 | 0 | 0 | 0 | 0 | 3.918728 | 0 | 5.917641 | 0.1533903 | 22.58383 | 14.92735 |  | 2.082414e-05 | [19 empty] | 25.25259 | -0.02576947
9581 | 2021/11/21 17:47:43 | 113266.9788 | 540.004 | 1 | 11 | 5 | 0 | 0 | 0 | 0 | 3.91897 | 0 | 5.917641 | 0.1533903 | 22.58383 | 14.92735 |  | -2.287567e-05 |  | 0 | [17 empty] | 25.44841 | 0.07231832
9582 | 2021/11/21 17:48:43 | 113326.9758 | 600.001 | 1 | 11 | 5 | 0 | 0 | 0 | 0 | 3.919663 | 0 | 5.917641 | 0.1533903 | 22.58383 | 14.92735 |  | 3.437618e-06 | [19 empty] | 25.23931 | -0.03960609
9583 | 2021/11/21 17:49:43 | 113386.9763 | 660.0015 | 1 | 11 | 5 | 0 | 0 | 0 | 0 | 3.919887 | 0 | 5.917641 | 0.1533903 | 22.58383 | 14.92735 |  | 7.231032e-06 |  | 0 | [17 empty] | 25.44406 | 0.03613353
9584 | 2021/11/21 17:50:43 | 113446.9759 | 720.0011 | 1 | 11 | 5 | 0 | 0 | 0 | 0 | 3.919942 | 0 | 5.917641 | 0.1533903 | 22.58383 | 14.92735 |  | 3.102016e-05 | [19 empty] | 25.50805 | 0.02010465
9585 | 2021/11/21 17:51:43 | 113506.9775 | 780.0027 | 1 | 11 | 5 | 0 | 0 | 0 | 0 | 3.920121 | 0 | 5.917641 | 0.1533903 | 22.58383 | 14.92735 |  | -3.161107e-06 |  | 0 | [17 empty] | 25.20098 | -0.009960532
9586 | 2021/11/21 17:52:43 | 113566.9751 | 840.0003 | 1 | 11 | 5 | 0 | 0 | 0 | 0 | 3.920406 | 0 | 5.917641 | 0.1533903 | 22.58383 | 14.92735 |  | -7.704879e-06 | [19 empty] | 25.35894 | -0.020684
9587 | 2021/11/21 17:53:43 | 113626.977 | 900.0022 | 1 | 11 | 5 | 0 | 0 | 0 | 0 | 3.920693 | 0 | 5.917641 | 0.1533903 | 22.58383 | 14.92735 |  | -2.753795e-05 |  | 0 | [17 empty] | 25.38661 | 0.0679785
9588 | 2021/11/21 17:54:43 | 113686.9779 | 960.0031 | 1 | 11 | 5 | 0 | 0 | 0 | 0 | 3.920786 | 0 | 5.917641 | 0.1533903 | 22.58383 | 14.92735 |  | 2.655088e-05 | [19 empty] | 25.16598 | -0.02456307
9589 | 2021/11/21 17:55:43 | 113746.9761 | 1020.0013 | 1 | 11 | 5 | 0 | 0 | 0 | 0 | 3.920663 | 0 | 5.917641 | 0.1533903 | 22.58383 | 14.92735 |  | 1.900474e-05 |  | 0 | [17 empty] | 25.51917 | 0.03099859
9590 | 2021/11/21 17:56:43 | 113806.9748 | 1080 | 1 | 11 | 5 | 0 | 0 | 0 | 0 | 3.920873 | 0 | 5.917641 | 0.1533903 | 22.58383 | 14.92735 |  | 2.188831e-05 | [19 empty] | 25.53063 | 0.05063772
9591 | 2021/11/21 17:57:43 | 113866.9758 | 1140.001 | 1 | 11 | 5 | 0 | 0 | 0 | 0 | 3.92112 | 0 | 5.917641 | 0.1533903 | 22.58383 | 14.92735 |  | -2.734357e-05 |  | 0 | [17 empty] | 25.33394 | -0.05856872
9592 | 2021/11/21 17:58:43 | 113926.9763 | 1200.0015 | 1 | 11 | 5 | 0 | 0 | 0 | 0 | 3.921262 | 0 | 5.917641 | 0.1533903 | 22.58383 | 14.92735 |  | 9.997249e-06 | [19 empty] | 25.49382 | 0.02321899
9593 | 2021/11/21 17:59:43 | 113986.9754 | 1260.0006 | 1 | 11 | 5 | 0 | 0 | 0 | 0 | 3.92123 | 0 | 5.917641 | 0.1533903 | 22.58383 | 14.92735 |  | -3.504413e-05 |  | 0 | [17 empty] | 25.15921 | -0.04610479
9594 | 2021/11/21 18:00:43 | 114046.9768 | 1320.002 | 1 | 11 | 5 | 0 | 0 | 0 | 0 | 3.921103 | 0 | 5.917641 | 0.1533903 | 22.58383 | 14.92735 |  | -4.978454e-06 | [19 empty] | 25.26155 | -0.04570425
9595 | 2021/11/21 18:01:43 | 114106.9751 | 1380.0003 | 1 | 11 | 5 | 0 | 0 | 0 | 0 | 3.921184 | 0 | 5.917641 | 0.1533903 | 22.58383 | 14.92735 |  | 1.465818e-05 |  | 0 | [17 empty] | 25.07968 | -0.03539205
9596 | 2021/11/21 18:02:43 | 114166.9774 | 1440.0026 | 1 | 11 | 5 | 0 | 0 | 0 | 0 | 3.921361 | 0 | 5.917641 | 0.1533903 | 22.58383 | 14.92735 |  | -1.039154e-05 | [19 empty] | 25.43018 | 0.05897284
9597 | 2021/11/21 18:03:43 | 114226.9758 | 1500.001 | 1 | 11 | 5 | 0 | 0 | 0 | 0 | 3.921607 | 0 | 5.917641 | 0.1533903 | 22.58383 | 14.92735 |  | -2.315338e-05 |  | 0 | [17 empty] | 25.46664 | 0.08678794
9598 | 2021/11/21 18:04:43 | 114286.9754 | 1560.0006 | 1 | 11 | 5 | 0 | 0 | 0 | 0 | 3.92158 | 0 | 5.917641 | 0.1533903 | 22.58383 | 14.92735 |  | -3.101759e-05 | [19 empty] | 25.37479 | 0.03807783
9599 | 2021/11/21 18:05:43 | 114346.9756 | 1620.0008 | 1 | 11 | 5 | 0 | 0 | 0 | 0 | 3.921559 | 0 | 5.917641 | 0.1533903 | 22.58383 | 14.92735 |  | -9.60218e-06 |  | 0 | [17 empty] | 25.42823 | 0.07904649
9600 | 2021/11/21 18:06:43 | 114406.9754 | 1680.0006 | 1 | 11 | 5 | 0 | 0 | 0 | 0 | 3.921441 | 0 | 5.917641 | 0.1533903 | 22.58383 | 14.92735 |  | 1.687269e-05 | [19 empty] | 25.35036 | 0.005239248
9601 | 2021/11/21 18:07:43 | 114466.9758 | 1740.001 | 1 | 11 | 5 | 0 | 0 | 0 | 0 | 3.921638 | 0 | 5.917641 | 0.1533903 | 22.58383 | 14.92735 |  | -1.264401e-05 |  | 0 | [17 empty] | 25.50163 | 0.09019375
9602 | 2021/11/21 18:08:43 | 114526.976 | 1800.0012 | 1 | 11 | 5 | 0 | 0 | 0 | 0 | 3.921651 | 0 | 5.917641 | 0.1533903 | 22.58383 | 14.92735 |  | 1.580606e-07 | [19 empty] | 25.47776 | 0.04021585
9603 | 2021/11/21 18:09:43 | 114586.975 | 1860.0002 | 1 | 11 | 5 | 0 | 0 | 0 | 0 | 3.921694 | 0 | 5.917641 | 0.1533903 | 22.58383 | 14.92735 |  | -1.857289e-06 |  | 0 | [17 empty] | 25.36124 | -0.02171934
9604 | 2021/11/21 18:10:43 | 114646.9756 | 1920.0008 | 1 | 11 | 5 | 0 | 0 | 0 | 0 | 3.921784 | 0 | 5.917641 | 0.1533903 | 22.58383 | 14.92735 |  | -1.770014e-05 | [19 empty] | 25.25915 | -0.05911231
9605 | 2021/11/21 18:11:43 | 114706.9772 | 1980.0024 | 1 | 11 | 5 | 0 | 0 | 0 | 0 | 3.921704 | 0 | 5.917641 | 0.1533903 | 22.58383 | 14.92735 |  | 3.113639e-05 |  | 0 | [17 empty] | 25.23276 | -0.02878904
9606 | 2021/11/21 18:12:43 | 114766.9767 | 2040.0019 | 1 | 11 | 5 | 0 | 0 | 0 | 0 | 3.922035 | 0 | 5.917641 | 0.1533903 | 22.58383 | 14.92735 |  | 1.307843e-05 | [19 empty] | 25.15795 | -0.1107675
9607 | 2021/11/21 18:13:43 | 114826.9761 | 2100.0013 | 1 | 11 | 5 | 0 | 0 | 0 | 0 | 3.921803 | 0 | 5.917641 | 0.1533903 | 22.58383 | 14.92735 |  | 2.521066e-05 |  | 0 | [17 empty] | 25.26867 | 0.03054559
9608 | 2021/11/21 18:14:43 | 114886.9774 | 2160.0026 | 1 | 11 | 5 | 0 | 0 | 0 | 0 | 3.921895 | 0 | 5.917641 | 0.1533903 | 22.58383 | 14.92735 |  | 2.145334e-05 | [19 empty] | 25.4297 | 0.07796943
9609 | 2021/11/21 18:15:43 | 114946.9756 | 2220.0008 | 1 | 11 | 5 | 0 | 0 | 0 | 0 | 3.921584 | 0 | 5.917641 | 0.1533903 | 22.58383 | 14.92735 |  | -3.216266e-05 |  | 0 | [17 empty] | 25.1755 | -0.0548166
9610 | 2021/11/21 18:16:43 | 115006.9754 | 2280.0006 | 1 | 11 | 5 | 0 | 0 | 0 | 0 | 3.921875 | 0 | 5.917641 | 0.1533903 | 22.58383 | 14.92735 |  | -9.443885e-06 | [19 empty] | 25.19318 | -0.005275011
9611 | 2021/11/21 18:17:43 | 115066.9764 | 2340.0016 | 1 | 11 | 5 | 0 | 0 | 0 | 0 | 3.922154 | 0 | 5.917641 | 0.1533903 | 22.58383 | 14.92735 |  | -2.844737e-05 |  | 0 | [17 empty] | 25.24971 | 0.0251168
9612 | 2021/11/21 18:18:43 | 115126.9755 | 2400.0007 | 1 | 11 | 5 | 0 | 0 | 0 | 0 | 3.922085 | 0 | 5.917641 | 0.1533903 | 22.58383 | 14.92735 |  | -2.252046e-06 | [19 empty] | 25.45301 | -0.09595513
9613 | 2021/11/21 18:19:43 | 115186.976 | 2460.0012 | 1 | 11 | 5 | 0 | 0 | 0 | 0 | 3.921918 | 0 | 5.917641 | 0.1533903 | 22.58383 | 14.92735 |  | 2.904122e-05 |  | 0 | [17 empty] | 25.35424 | 0.09180069
9614 | 2021/11/21 18:20:43 | 115246.9766 | 2520.0018 | 1 | 11 | 5 | 0 | 0 | 0 | 0 | 3.921934 | 0 | 5.917641 | 0.1533903 | 22.58383 | 14.92735 |  | 2.741988e-05 | [19 empty] | 25.24332 | -0.03333092
9615 | 2021/11/21 18:21:43 | 115306.9759 | 2580.0011 | 1 | 11 | 5 | 0 | 0 | 0 | 0 | 3.922058 | 0 | 5.917641 | 0.1533903 | 22.58383 | 14.92735 |  | -1.145797e-05 |  | 0 | [17 empty] | 25.41859 | 0.07555604
9616 | 2021/11/21 18:22:43 | 115366.9763 | 2640.0015 | 1 | 11 | 5 | 0 | 0 | 0 | 0 | 3.922143 | 0 | 5.917641 | 0.1533903 | 22.58383 | 14.92735 |  | -4.267211e-06 | [19 empty] | 25.38911 | 0.06241441
9617 | 2021/11/21 18:23:43 | 115426.9764 | 2700.0016 | 1 | 11 | 5 | 0 | 0 | 0 | 0 | 3.922384 | 0 | 5.917641 | 0.1533903 | 22.58383 | 14.92735 |  | -1.541001e-06 |  | 0 | [17 empty] | 25.34403 | -0.05538881
9618 | 2021/11/21 18:24:43 | 115486.9751 | 2760.0003 | 1 | 11 | 5 | 0 | 0 | 0 | 0 | 3.921986 | 0 | 5.917641 | 0.1533903 | 22.58383 | 14.92735 |  | 4.611379e-05 | [19 empty] | 25.33748 | 0.08669138
9619 | 2021/11/21 18:25:43 | 115546.9767 | 2820.0019 | 1 | 11 | 5 | 0 | 0 | 0 | 0 | 3.921901 | 0 | 5.917641 | 0.1533903 | 22.58383 | 14.92735 |  | 1.758424e-05 |  | 0 | [17 empty] | 25.46861 | 0.07492721
9620 | 2021/11/21 18:26:43 | 115606.9754 | 2880.0006 | 1 | 11 | 5 | 0 | 0 | 0 | 0 | 3.922143 | 0 | 5.917641 | 0.1533903 | 22.58383 | 14.92735 |  | -1.00361e-05 | [19 empty] | 25.32385 | 0.04647136
9621 | 2021/11/21 18:27:43 | 115666.975 | 2940.0002 | 1 | 11 | 5 | 0 | 0 | 0 | 0 | 3.92237 | 0 | 5.917641 | 0.1533903 | 22.58383 | 14.92735 |  | -1.853015e-05 |  | 0 | [17 empty] | 25.30127 | -0.04493177
9622 | 2021/11/21 18:28:43 | 115726.9755 | 3000.0007 | 1 | 11 | 5 | 0 | 0 | 0 | 0 | 3.922217 | 0 | 5.917641 | 0.1533903 | 22.58383 | 14.92735 |  | -1.659609e-05 | [19 empty] | 25.41691 | 0.03922284
9623 | 2021/11/21 18:29:43 | 115786.9765 | 3060.0017 | 1 | 11 | 5 | 0 | 0 | 0 | 0 | 3.922028 | 0 | 5.917641 | 0.1533903 | 22.58383 | 14.92735 |  | 3.160845e-05 |  | 0 | [17 empty] | 25.28187 | -0.01945615
9624 | 2021/11/21 18:30:43 | 115846.9764 | 3120.0016 | 1 | 11 | 5 | 0 | 0 | 0 | 0 | 3.922043 | 0 | 5.917641 | 0.1533903 | 22.58383 | 14.92735 |  | 2.675109e-05 | [19 empty] | 25.19582 | -0.05606711
9625 | 2021/11/21 18:31:43 | 115906.9763 | 3180.0015 | 1 | 11 | 5 | 0 | 0 | 0 | 0 | 3.922151 | 0 | 5.917641 | 0.1533903 | 22.58383 | 14.92735 |  | 4.318862e-05 |  | 0 | [17 empty] | 25.23139 | -0.07750213
9626 | 2021/11/21 18:32:43 | 115966.9751 | 3240.0003 | 1 | 11 | 5 | 0 | 0 | 0 | 0 | 3.92244 | 0 | 5.917641 | 0.1533903 | 22.58383 | 14.92735 |  | -2.987073e-05 | [19 empty] | 25.38911 | 0.04416704
9627 | 2021/11/21 18:33:43 | 116026.9765 | 3300.0017 | 1 | 11 | 5 | 0 | 0 | 0 | 0 | 3.922407 | 0 | 5.917641 | 0.1533903 | 22.58383 | 14.92735 |  | -2.212665e-05 |  | 0 | [17 empty] | 25.56595 | 0.0827843
9628 | 2021/11/21 18:34:43 | 116086.9763 | 3360.0015 | 1 | 11 | 5 | 0 | 0 | 0 | 0 | 3.9222 | 0 | 5.917641 | 0.1533903 | 22.58383 | 14.92735 |  | 3.23992e-06 | [19 empty] | 25.428 | -0.03132701
9629 | 2021/11/21 18:35:43 | 116146.9756 | 3420.0008 | 1 | 11 | 5 | 0 | 0 | 0 | 0 | 3.922266 | 0 | 5.917641 | 0.1533903 | 22.58383 | 14.92735 |  | 2.26403e-05 |  | 0 | [17 empty] | 25.4163 | -0.0271374
9630 | 2021/11/21 18:36:43 | 116206.9756 | 3480.0008 | 1 | 11 | 5 | 0 | 0 | 0 | 0 | 3.922506 | 0 | 5.917641 | 0.1533903 | 22.58383 | 14.92735 |  | 1.750477e-05 | [19 empty] | 25.50564 | 0.08813858
9631 | 2021/11/21 18:37:43 | 116266.9754 | 3540.0006 | 1 | 11 | 5 | 0 | 0 | 0 | 0 | 3.922436 | 0 | 5.917641 | 0.1533903 | 22.58383 | 14.92735 |  | -2.916049e-05 |  | 0 | [17 empty] | 25.60736 | 0.08540094
9632 | 2021/11/21 18:38:43 | 116326.9758 | 3600.001 | 1 | 11 | 5 | 0 | 0 | 0 | 0 | 3.922338 | 0 | 5.917641 | 0.1533903 | 22.58383 | 14.92735 |  | -3.014556e-05 | [19 empty] | 25.31273 | -0.0266695
9633 | 2021/11/21 18:39:43 | 116386.9749 | 3660.0001 | 1 | 11 | 5 | 0 | 0 | 0 | 0 | 3.92234 | 0 | 5.917641 | 0.1533903 | 22.58383 | 14.92735 |  | -2.797464e-05 |  | 0 | [17 empty] | 25.47754 | -0.01620173
9634 | 2021/11/21 18:40:43 | 116446.9766 | 3720.0018 | 1 | 11 | 5 | 0 | 0 | 0 | 0 | 3.922318 | 0 | 5.917641 | 0.1533903 | 22.58383 | 14.92735 |  | 1.14592e-05 | [19 empty] | 25.28829 | -0.01363158
9635 | 2021/11/21 18:41:43 | 116506.9765 | 3780.0017 | 1 | 11 | 5 | 0 | 0 | 0 | 0 | 3.922542 | 0 | 5.917641 | 0.1533903 | 22.58383 | 14.92735 |  | 1.947838e-05 |  | 0 | [17 empty] | 25.35625 | 0.01990736
9636 | 2021/11/21 18:42:43 | 116566.9768 | 3840.002 | 1 | 11 | 5 | 0 | 0 | 0 | 0 | 3.922503 | 0 | 5.917641 | 0.1533903 | 22.58383 | 14.92735 |  | -7.270245e-06 | [19 empty] | 25.36929 | -0.03010929
9637 | 2021/11/21 18:43:43 | 116626.9774 | 3900.0026 | 1 | 11 | 5 | 0 | 0 | 0 | 0 | 3.922338 | 0 | 5.917641 | 0.1533903 | 22.58383 | 14.92735 |  | -3.75369e-05 |  | 0 | [17 empty] | 25.52447 | 0.08590996
9638 | 2021/11/21 18:44:43 | 116686.9752 | 3960.0004 | 1 | 11 | 5 | 0 | 0 | 0 | 0 | 3.92226 | 0 | 5.917641 | 0.1533903 | 22.58383 | 14.92735 |  | -7.941425e-06 | [19 empty] | 25.35254 | -0.006457567
9639 | 2021/11/21 18:45:43 | 116746.9765 | 4020.0017 | 1 | 11 | 5 | 0 | 0 | 0 | 0 | 3.922502 | 0 | 5.917641 | 0.1533903 | 22.58383 | 14.92735 |  | 1.702962e-05 |  | 0 | [17 empty] | 25.67283 | 0.08790612
9640 | 2021/11/21 18:46:43 | 116806.9772 | 4080.0024 | 1 | 11 | 5 | 0 | 0 | 0 | 0 | 3.922447 | 0 | 5.917641 | 0.1533903 | 22.58383 | 14.92735 |  | 1.975626e-05 | [19 empty] | 25.51403 | 0.02572715
9641 | 2021/11/21 18:47:43 | 116866.9765 | 4140.0017 | 1 | 11 | 5 | 0 | 0 | 0 | 0 | 3.922497 | 0 | 5.917641 | 0.1533903 | 22.58383 | 14.92735 |  | 1.0669e-05 |  | 0 | [17 empty] | 25.41596 | 0.01518607
9642 | 2021/11/21 18:48:43 | 116926.977 | 4200.0022 | 1 | 11 | 5 | 0 | 0 | 0 | 0 | 3.922441 | 0 | 5.917641 | 0.1533903 | 22.58383 | 14.92735 |  | -3.366495e-05 | [19 empty] | 25.32409 | -0.0303328
9643 | 2021/11/21 18:49:43 | 116986.9769 | 4260.0021 | 1 | 11 | 5 | 0 | 0 | 0 | 0 | 3.922472 | 0 | 5.917641 | 0.1533903 | 22.58383 | 14.92735 |  | -2.841162e-05 |  | 0 | [17 empty] | 25.44774 | 0.0403899
9644 | 2021/11/21 18:50:43 | 117046.976 | 4320.0012 | 1 | 11 | 5 | 0 | 0 | 0 | 0 | 3.922522 | 0 | 5.917641 | 0.1533903 | 22.58383 | 14.92735 |  | -4.38589e-06 | [19 empty] | 25.14217 | -0.1224464
9645 | 2021/11/21 18:51:43 | 117106.9762 | 4380.0014 | 1 | 11 | 5 | 0 | 0 | 0 | 0 | 3.922663 | 0 | 5.917641 | 0.1533903 | 22.58383 | 14.92735 |  | 1.975626e-07 |  | 0 | [17 empty] | 25.27524 | -0.06441712
9646 | 2021/11/21 18:52:43 | 117166.9749 | 4440.0001 | 1 | 11 | 5 | 0 | 0 | 0 | 0 | 3.922334 | 0 | 5.917641 | 0.1533903 | 22.58383 | 14.92735 |  | 2.714645e-05 | [19 empty] | 25.18979 | -0.1091051
9647 | 2021/11/21 18:53:43 | 117226.9769 | 4500.0021 | 1 | 11 | 5 | 0 | 0 | 0 | 0 | 3.922202 | 0 | 5.917641 | 0.1533903 | 22.58383 | 14.92735 |  | 1.928195e-05 |  | 0 | [17 empty] | 25.42298 | 0.05556226
9648 | 2021/11/21 18:54:43 | 117286.9769 | 4560.0021 | 1 | 11 | 5 | 0 | 0 | 0 | 0 | 3.922465 | 0 | 5.917641 | 0.1533903 | 22.58383 | 14.92735 |  | 2.236242e-05 | [19 empty] | 25.53343 | 0.09634912
9649 | 2021/11/21 18:55:43 | 117346.9783 | 4620.0035 | 1 | 11 | 5 | 0 | 0 | 0 | 0 | 3.92262 | 0 | 5.917641 | 0.1533903 | 22.58383 | 14.92735 |  | -2.46159e-05 |  | 0 | [17 empty] | 25.34786 | -0.02849936
9650 | 2021/11/21 18:56:43 | 117406.9754 | 4680.0006 | 1 | 11 | 5 | 0 | 0 | 0 | 0 | 3.922713 | 0 | 5.917641 | 0.1533903 | 22.58383 | 14.92735 |  | -1.335424e-05 | [19 empty] | 25.21857 | -0.07584929
9651 | 2021/11/21 18:57:43 | 117466.9767 | 4740.0019 | 1 | 11 | 5 | 0 | 0 | 0 | 0 | 3.922388 | 0 | 5.917641 | 0.1533903 | 22.58383 | 14.92735 |  | 1.473817e-05 |  | 0 | [17 empty] | 25.28603 | -0.03566504
9652 | 2021/11/21 18:58:43 | 117526.9774 | 4800.0026 | 1 | 11 | 5 | 0 | 0 | 0 | 0 | 3.922229 | 0 | 5.917641 | 0.1533903 | 22.58383 | 14.92735 |  | -2.406472e-05 | [19 empty] | 25.53491 | 0.0576818
9653 | 2021/11/21 18:59:43 | 117586.9755 | 4860.0007 | 1 | 11 | 5 | 0 | 0 | 0 | 0 | 3.922604 | 0 | 5.917641 | 0.1533903 | 22.58383 | 14.92735 |  | -5.768733e-06 |  | 0 | [17 empty] | 25.42735 | 0.05311787
9654 | 2021/11/21 19:00:43 | 117646.9756 | 4920.0008 | 1 | 11 | 5 | 0 | 0 | 0 | 0 | 3.922729 | 0 | 5.917641 | 0.1533903 | 22.58383 | 14.92735 |  | -2.275997e-05 | [19 empty] | 25.43161 | 0.05573273
9655 | 2021/11/21 19:01:43 | 117706.9752 | 4980.0004 | 1 | 11 | 5 | 0 | 0 | 0 | 0 | 3.92272 | 0 | 5.917641 | 0.1533903 | 22.58383 | 14.92735 |  | -2.058671e-05 |  | 0 | [17 empty] | 25.30026 | -0.01544833
9656 | 2021/11/21 19:02:43 | 117766.9752 | 5040.0004 | 1 | 11 | 5 | 0 | 0 | 0 | 0 | 3.922635 | 0 | 5.917641 | 0.1533903 | 22.58383 | 14.92735 |  | -2.481489e-05 | [19 empty] | 25.56551 | 0.05643487
9657 | 2021/11/21 19:03:43 | 117826.9772 | 5100.0024 | 1 | 11 | 5 | 0 | 0 | 0 | 0 | 3.92249 | 0 | 5.917641 | 0.1533903 | 22.58383 | 14.92735 |  | 2.11406e-05 |  | 0 | [17 empty] | 25.57447 | 0.06097376
9658 | 2021/11/21 19:04:43 | 117886.9774 | 5160.0026 | 1 | 11 | 5 | 0 | 0 | 0 | 0 | 3.922608 | 0 | 5.917641 | 0.1533903 | 22.58383 | 14.92735 |  | 8.811147e-06 | [19 empty] | 25.56211 | -0.04028678
9659 | 2021/11/21 19:05:43 | 117946.9758 | 5220.001 | 1 | 11 | 5 | 0 | 0 | 0 | 0 | 3.922639 | 0 | 5.917641 | 0.1533903 | 22.58383 | 14.92735 |  | 3.635183e-06 |  | 0 | [17 empty] | 25.28846 | -0.0443393
9660 | 2021/11/21 19:06:43 | 118006.9769 | 5280.0021 | 1 | 11 | 5 | 0 | 0 | 0 | 0 | 3.922748 | 0 | 5.917641 | 0.1533903 | 22.58383 | 14.92735 |  | -4.105487e-05 | [19 empty] | 25.59327 | 0.04530966
9661 | 2021/11/21 19:07:43 | 118066.9759 | 5340.0011 | 1 | 11 | 5 | 0 | 0 | 0 | 0 | 3.922642 | 0 | 5.917641 | 0.1533903 | 22.58383 | 14.92735 |  | -7.389148e-06 |  | 0 | [17 empty] | 25.34193 | -0.02628446
9662 | 2021/11/21 19:08:43 | 118126.9752 | 5400.0004 | 1 | 11 | 5 | 0 | 0 | 0 | 0 | 3.922548 | 0 | 5.917641 | 0.1533903 | 22.58383 | 14.92735 |  | 3.891919e-05 | [19 empty] | 25.56453 | 0.0756526
9663 | 2021/11/21 19:09:43 | 118186.9749 | 5460.0001 | 1 | 11 | 5 | 0 | 0 | 0 | 0 | 3.922565 | 0 | 5.917641 | 0.1533903 | 22.58383 | 14.92735 |  | 4.34239e-05 |  | 0 | [17 empty] | 25.56484 | 0.00831008
9664 | 2021/11/21 19:10:43 | 118246.975 | 5520.0002 | 1 | 11 | 5 | 0 | 0 | 0 | 0 | 3.922689 | 0 | 5.917641 | 0.1533903 | 22.58383 | 14.92735 |  | 1.086585e-05 | [19 empty] | 25.60876 | 0.04509687
9665 | 2021/11/21 19:11:43 | 118306.9754 | 5580.0006 | 1 | 11 | 5 | 0 | 0 | 0 | 0 | 3.922582 | 0 | 5.917641 | 0.1533903 | 22.58383 | 14.92735 |  | -3.283409e-05 |  | 0 | [17 empty] | 25.5831 | 0.06598771
9666 | 2021/11/21 19:12:43 | 118366.9765 | 5640.0017 | 1 | 11 | 5 | 0 | 0 | 0 | 0 | 3.922607 | 0 | 5.917641 | 0.1533903 | 22.58383 | 14.92735 |  | -7.744326e-06 | [19 empty] | 25.44301 | 0.0458914
9667 | 2021/11/21 19:13:43 | 118426.9778 | 5700.003 | 1 | 11 | 5 | 0 | 0 | 0 | 0 | 3.922482 | 0 | 5.917641 | 0.1533903 | 22.58383 | 14.92735 |  | -1.157659e-05 |  | 0 | [17 empty] | 25.36016 | 0.01305044
9668 | 2021/11/21 19:14:43 | 118486.9785 | 5760.0037 | 1 | 11 | 5 | 0 | 0 | 0 | 0 | 3.922519 | 0 | 5.917641 | 0.1533903 | 22.58383 | 14.92735 |  | 1.007594e-05 | [19 empty] | 25.30111 | -0.02878726
9669 | 2021/11/21 19:15:43 | 118546.9771 | 5820.0023 | 1 | 11 | 5 | 0 | 0 | 0 | 0 | 3.922724 | 0 | 5.917641 | 0.1533903 | 22.58383 | 14.92735 |  | 1.466085e-05 |  | 0 | [17 empty] | 25.29366 | -0.09653211
9670 | 2021/11/21 19:16:43 | 118606.9751 | 5880.0003 | 1 | 11 | 5 | 0 | 0 | 0 | 0 | 3.922596 | 0 | 5.917641 | 0.1533903 | 22.58383 | 14.92735 |  | 3.161447e-05 | [19 empty] | 25.29433 | -0.03312886
9671 | 2021/11/21 19:17:43 | 118666.9755 | 5940.0007 | 1 | 11 | 5 | 0 | 0 | 0 | 0 | 3.922739 | 0 | 5.917641 | 0.1533903 | 22.58383 | 14.92735 |  | 1.367269e-05 |  | 0 | [17 empty] | 25.3308 | -0.0648272
9672 | 2021/11/21 19:18:43 | 118726.9769 | 6000.0021 | 1 | 11 | 5 | 0 | 0 | 0 | 0 | 3.922693 | 0 | 5.917641 | 0.1533903 | 22.58383 | 14.92735 |  | -1.734571e-05 | [19 empty] | 25.50858 | 0.05276084
9673 | 2021/11/21 19:19:43 | 118786.9753 | 6060.0005 | 1 | 11 | 5 | 0 | 0 | 0 | 0 | 3.92254 | 0 | 5.917641 | 0.1533903 | 22.58383 | 14.92735 |  | -1.62e-05 |  | 0 | [17 empty] | 25.38274 | 0.02569973
9674 | 2021/11/21 19:20:43 | 118846.9761 | 6120.0013 | 1 | 11 | 5 | 0 | 0 | 0 | 0 | 3.922824 | 0 | 5.917641 | 0.1533903 | 22.58383 | 14.92735 |  | 7.151352e-06 | [19 empty] | 25.40718 | -0.05633295
9675 | 2021/11/21 19:21:43 | 118906.9777 | 6180.0029 | 1 | 11 | 5 | 0 | 0 | 0 | 0 | 3.922688 | 0 | 5.917641 | 0.1533903 | 22.58383 | 14.92735 |  | 1.264327e-06 |  | 0 | [17 empty] | 25.54346 | 0.05620539
9676 | 2021/11/21 19:22:43 | 118966.9768 | 6240.002 | 1 | 11 | 5 | 0 | 0 | 0 | 0 | 3.922606 | 0 | 5.917641 | 0.1533903 | 22.58383 | 14.92735 |  | 1.371232e-05 | [19 empty] | 25.46215 | -0.01179338
9677 | 2021/11/21 19:23:43 | 119026.9774 | 6300.0026 | 1 | 11 | 5 | 0 | 0 | 0 | 0 | 3.922675 | 0 | 5.917641 | 0.1533903 | 22.58383 | 14.92735 |  | -1.805932e-05 |  | 0 | [17 empty] | 25.52676 | -0.003102422
9678 | 2021/11/21 19:24:43 | 119086.9768 | 6360.002 | 1 | 11 | 5 | 0 | 0 | 0 | 0 | 3.922589 | 0 | 5.917641 | 0.1533903 | 22.58383 | 14.92735 |  | 7.585902e-06 | [19 empty] | 25.56602 | 0.06183922
9679 | 2021/11/21 19:25:43 | 119146.976 | 6420.0012 | 1 | 11 | 5 | 0 | 0 | 0 | 0 | 3.92295 | 0 | 5.917641 | 0.1533903 | 22.58383 | 14.92735 |  | -1.224797e-05 |  | 0 | [17 empty] | 25.57375 | 0.06406963
9680 | 2021/11/21 19:26:43 | 119206.9754 | 6480.0006 | 1 | 11 | 5 | 0 | 0 | 0 | 0 | 3.922855 | 0 | 5.917641 | 0.1533903 | 22.58383 | 14.92735 |  | 2.884414e-05 | [19 empty] | 25.29366 | -0.07466376
9681 | 2021/11/21 19:27:43 | 119266.9753 | 6540.0005 | 1 | 11 | 5 | 0 | 0 | 0 | 0 | 3.922655 | 0 | 5.917641 | 0.1533903 | 22.58383 | 14.92735 |  | 1.714815e-05 |  | 0 | [17 empty] | 25.5728 | 0.07177532
9682 | 2021/11/21 19:28:43 | 119326.9775 | 6600.0027 | 1 | 11 | 5 | 0 | 0 | 0 | 0 | 3.922746 | 0 | 5.917641 | 0.1533903 | 22.58383 | 14.92735 |  | 3.548431e-05 | [19 empty] | 25.30789 | -0.08510947
9683 | 2021/11/21 19:29:43 | 119386.9751 | 6660.0003 | 1 | 11 | 5 | 0 | 0 | 0 | 0 | 3.922845 | 0 | 5.917641 | 0.1533903 | 22.58383 | 14.92735 |  | 9.44412e-06 |  | 0 | [17 empty] | 25.49159 | 0.0246501
9684 | 2021/11/21 19:30:43 | 119446.9748 | 6720 | 1 | 11 | 5 | 0 | 0 | 0 | 0 | 3.922737 | 0 | 5.917641 | 0.1533903 | 22.58383 | 14.92735 |  | -2.887983e-05 | [19 empty] | 25.46124 | 0.04028499
9685 | 2021/11/21 19:31:43 | 119506.9749 | 6780.0001 | 1 | 11 | 5 | 0 | 0 | 0 | 0 | 3.922803 | 0 | 5.917641 | 0.1533903 | 22.58383 | 14.92735 |  | -2.346869e-05 |  | 0 | [17 empty] | 25.40779 | -0.0331229
9686 | 2021/11/21 19:32:43 | 119566.976 | 6840.0012 | 1 | 11 | 5 | 0 | 0 | 0 | 0 | 3.922721 | 0 | 5.917641 | 0.1533903 | 22.58383 | 14.92735 |  | -1.691052e-05 | [19 empty] | 25.40311 | -0.03236234
9687 | 2021/11/21 19:33:43 | 119626.9753 | 6900.0005 | 1 | 11 | 5 | 0 | 0 | 0 | 0 | 3.922653 | 0 | 5.917641 | 0.1533903 | 22.58383 | 14.92735 |  | 1.031286e-05 |  | 0 | [17 empty] | 25.21812 | -0.07788897
9688 | 2021/11/21 19:34:43 | 119686.9776 | 6960.0028 | 1 | 11 | 5 | 0 | 0 | 0 | 0 | 3.922751 | 0 | 5.917641 | 0.1533903 | 22.58383 | 14.92735 |  | 2.908387e-05 | [19 empty] | 25.37 | -0.06714523
9689 | 2021/11/21 19:35:43 | 119746.9783 | 7020.0035 | 1 | 11 | 5 | 0 | 0 | 0 | 0 | 3.922755 | 0 | 5.917641 | 0.1533903 | 22.58383 | 14.92735 |  | 1.051024e-05 |  | 0 | [17 empty] | 25.6562 | 0.0829649
9690 | 2021/11/21 19:36:43 | 119806.9753 | 7080.0005 | 1 | 11 | 5 | 0 | 0 | 0 | 0 | 3.922845 | 0 | 5.917641 | 0.1533903 | 22.58383 | 14.92735 |  | 2.319654e-05 | [19 empty] | 25.42098 | -0.08211792
9691 | 2021/11/21 19:37:43 | 119866.9764 | 7140.0016 | 1 | 11 | 5 | 0 | 0 | 0 | 0 | 3.922765 | 0 | 5.917641 | 0.1533903 | 22.58383 | 14.92735 |  | -1.398801e-05 |  | 0 | [17 empty] | 25.55023 | 0.03013492
9692 | 2021/11/21 19:38:43 | 119926.9774 | 7200.0026 | 1 | 11 | 5 | 0 | 0 | 0 | 0 | 3.922567 | 0 | 5.917641 | 0.1533903 | 22.58383 | 14.92735 |  | 4.069756e-06 | [19 empty] | 25.35699 | -0.1008642
9693 | 2021/11/21 19:39:43 | 119986.9784 | 7260.0036 | 1 | 11 | 5 | 0 | 0 | 0 | 0 | 3.922884 | 0 | 5.917641 | 0.1533903 | 22.58383 | 14.92735 |  | 1.394804e-05 |  | 0 | [17 empty] | 25.38699 | -0.04761875
9694 | 2021/11/21 19:40:43 | 120046.9758 | 7320.001 | 1 | 11 | 5 | 0 | 0 | 0 | 0 | 3.92286 | 0 | 5.917641 | 0.1533903 | 22.58383 | 14.92735 |  | 1.699165e-06 | [19 empty] | 25.29268 | -0.01459122
9695 | 2021/11/21 19:41:43 | 120106.9765 | 7380.0017 | 1 | 11 | 5 | 0 | 0 | 0 | 0 | 3.922995 | 0 | 5.917641 | 0.1533903 | 22.58383 | 14.92735 |  | -1.074652e-05 | [19 empty] | 25.60861 | 0.03911376
9696 | 2021/11/21 19:42:43 | 120166.9787 | 7440.0039 | 1 | 11 | 5 | 0 | 0 | 0 | 0 | 3.92278 | 0 | 5.917641 | 0.1533903 | 22.58383 | 14.92735 |  | -2.331239e-06 |  | 0 | [17 empty] | 25.53412 | 0.04753947
9697 | 2021/11/21 19:43:43 | 120226.978 | 7500.0032 | 1 | 11 | 5 | 0 | 0 | 0 | 0 | 3.922878 | 0 | 5.917641 | 0.1533903 | 22.58383 | 14.92735 |  | -1.256655e-05 | [19 empty] | 25.5338 | 0.06455719
9698 | 2021/11/21 19:44:43 | 120286.9773 | 7560.0025 | 1 | 11 | 5 | 0 | 0 | 0 | 0 | 3.922767 | 0 | 5.917641 | 0.1533903 | 22.58383 | 14.92735 |  | -3.054141e-05 |  | 0 | [17 empty] | 25.25242 | 0.03912747
9699 | 2021/11/21 19:45:43 | 120346.9769 | 7620.0021 | 1 | 11 | 5 | 0 | 0 | 0 | 0 | 3.922853 | 0 | 5.917641 | 0.1533903 | 22.58383 | 14.92735 |  | 2.813245e-05 | [19 empty] | 25.53631 | 0.003578663
9700 | 2021/11/21 19:46:43 | 120406.9773 | 7680.0025 | 1 | 11 | 5 | 0 | 0 | 0 | 0 | 3.922842 | 0 | 5.917641 | 0.1533903 | 22.58383 | 14.92735 |  | 3.951678e-06 |  | 0 | [17 empty] | 25.18993 | -0.0707227
9701 | 2021/11/21 19:47:43 | 120466.975 | 7740.0002 | 1 | 11 | 5 | 0 | 0 | 0 | 0 | 3.922738 | 0 | 5.917641 | 0.1533903 | 22.58383 | 14.92735 |  | -1.264506e-05 | [19 empty] | 25.35603 | -0.04762709
9702 | 2021/11/21 19:48:43 | 120526.9763 | 7800.0015 | 1 | 11 | 5 | 0 | 0 | 0 | 0 | 3.922821 | 0 | 5.917641 | 0.1533903 | 22.58383 | 14.92735 |  | -4.187946e-06 |  | 0 | [17 empty] | 25.19028 | -0.05681098
9703 | 2021/11/21 19:49:43 | 120586.9753 | 7860.0005 | 1 | 11 | 5 | 0 | 0 | 0 | 0 | 3.922872 | 0 | 5.917641 | 0.1533903 | 22.58383 | 14.92735 |  | -3.797626e-05 | [19 empty] | 25.39685 | -0.02368271
9704 | 2021/11/21 19:50:43 | 120646.9774 | 7920.0026 | 1 | 11 | 5 | 0 | 0 | 0 | 0 | 3.922835 | 0 | 5.917641 | 0.1533903 | 22.58383 | 14.92735 |  | -2.449492e-05 |  | 0 | [17 empty] | 25.21219 | -0.02270162
9705 | 2021/11/21 19:51:43 | 120706.9768 | 7980.002 | 1 | 11 | 5 | 0 | 0 | 0 | 0 | 3.922905 | 0 | 5.917641 | 0.1533903 | 22.58383 | 14.92735 |  | -1.264443e-05 | [19 empty] | 25.42806 | -0.0005817413
9706 | 2021/11/21 19:52:43 | 120766.9763 | 8040.0015 | 1 | 11 | 5 | 0 | 0 | 0 | 0 | 3.922802 | 0 | 5.917641 | 0.1533903 | 22.58383 | 14.92735 |  | 1.632057e-05 |  | 0 | [17 empty] | 25.52454 | 0.07731557
9707 | 2021/11/21 19:53:43 | 120826.9752 | 8100.0004 | 1 | 11 | 5 | 0 | 0 | 0 | 0 | 3.922852 | 0 | 5.917641 | 0.1533903 | 22.58383 | 14.92735 |  | 2.307646e-05 | [19 empty] | 25.46238 | 0.05838096
9708 | 2021/11/21 19:54:43 | 120886.9769 | 8160.0021 | 1 | 11 | 5 | 0 | 0 | 0 | 0 | 3.922843 | 0 | 5.917641 | 0.1533903 | 22.58383 | 14.92735 |  | -2.516593e-05 |  | 0 | [17 empty] | 25.37956 | 0.0224328
9709 | 2021/11/21 19:55:43 | 120946.9753 | 8220.0005 | 1 | 11 | 5 | 0 | 0 | 0 | 0 | 3.922928 | 0 | 5.917641 | 0.1533903 | 22.58383 | 14.92735 |  | -2.015289e-05 | [19 empty] | 25.53781 | 0.01275837
9710 | 2021/11/21 19:56:43 | 121006.9758 | 8280.001 | 1 | 11 | 5 | 0 | 0 | 0 | 0 | 3.922902 | 0 | 5.917641 | 0.1533903 | 22.58383 | 14.92735 |  | -7.428232e-06 |  | 0 | [17 empty] | 25.46515 | 0.03197551
9711 | 2021/11/21 19:57:43 | 121066.9753 | 8340.0005 | 1 | 11 | 5 | 0 | 0 | 0 | 0 | 3.92289 | 0 | 5.917641 | 0.1533903 | 22.58383 | 14.92735 |  | 3.38995e-05 | [19 empty] | 25.44287 | 0.06880462
9712 | 2021/11/21 19:58:43 | 121126.9757 | 8400.0009 | 1 | 11 | 5 | 0 | 0 | 0 | 0 | 3.922756 | 0 | 5.917641 | 0.1533903 | 22.58383 | 14.92735 |  | 2.374821e-05 |  | 0 | [17 empty] | 25.1974 | -0.04454136
9713 | 2021/11/21 19:59:43 | 121186.9748 | 8460 | 1 | 11 | 5 | 0 | 0 | 0 | 0 | 3.92254 | 0 | 5.917641 | 0.1533903 | 22.58383 | 14.92735 |  | -2.975244e-05 | [19 empty] | 25.45742 | 0.04143834
9714 | 2021/11/21 20:00:43 | 121246.9756 | 8520.0008 | 1 | 11 | 5 | 0 | 0 | 0 | 0 | 3.923016 | 0 | 5.917641 | 0.1533903 | 22.58383 | 14.92735 |  | -2.564724e-05 |  | 0 | [17 empty] | 25.39033 | 0.07596374
9715 | 2021/11/21 20:01:43 | 121306.9789 | 8580.0041 | 1 | 11 | 5 | 0 | 0 | 0 | 0 | 3.922922 | 0 | 5.917641 | 0.1533903 | 22.58383 | 14.92735 |  | 1.580357e-06 | [19 empty] | 25.46483 | 0.02222061
9716 | 2021/11/21 20:02:43 | 121366.9763 | 8640.0015 | 1 | 11 | 5 | 0 | 0 | 0 | 0 | 3.922653 | 0 | 5.917641 | 0.1533903 | 22.58383 | 14.92735 |  | -3.010829e-05 |  | 0 | [17 empty] | 25.21623 | -0.04541337
9717 | 2021/11/21 20:03:43 | 121426.9765 | 8700.0017 | 1 | 11 | 5 | 0 | 0 | 0 | 0 | 3.922766 | 0 | 5.917641 | 0.1533903 | 22.58383 | 14.92735 |  | 1.679241e-05 | [19 empty] | 25.37395 | 0.05799472
9718 | 2021/11/21 20:04:43 | 121486.9762 | 8760.0014 | 1 | 11 | 5 | 0 | 0 | 0 | 0 | 3.922784 | 0 | 5.917641 | 0.1533903 | 22.58383 | 14.92735 |  | 8.770618e-06 |  | 0 | [17 empty] | 25.31085 | -0.03912866
9719 | 2021/11/21 20:05:43 | 121546.9751 | 8820.0003 | 1 | 11 | 5 | 0 | 0 | 0 | 0 | 3.922915 | 0 | 5.917641 | 0.1533903 | 22.58383 | 14.92735 |  | 2.422399e-05 | [19 empty] | 25.4209 | -0.03053486
9720 | 2021/11/21 20:06:43 | 121606.9772 | 8880.0024 | 1 | 11 | 5 | 0 | 0 | 0 | 0 | 3.923124 | 0 | 5.917641 | 0.1533903 | 22.58383 | 14.92735 |  | -1.209214e-05 |  | 0 | [17 empty] | 25.31517 | -0.06618321
9721 | 2021/11/21 20:07:43 | 121666.9755 | 8940.0007 | 1 | 11 | 5 | 0 | 0 | 0 | 0 | 3.922995 | 0 | 5.917641 | 0.1533903 | 22.58383 | 14.92735 |  | 2.110196e-05 | [19 empty] | 25.56158 | 0.0195235
9722 | 2021/11/21 20:08:43 | 121726.9785 | 9000.0037 | 1 | 11 | 5 | 0 | 0 | 0 | 0 | 3.922772 | 0 | 5.917641 | 0.1533903 | 22.58383 | 14.92735 |  | -1.769941e-05 |  | 0 | [17 empty] | 25.30929 | 0.02695501
9723 | 2021/11/21 20:09:43 | 121786.9773 | 9060.0025 | 1 | 11 | 5 | 0 | 0 | 0 | 0 | 3.922801 | 0 | 5.917641 | 0.1533903 | 22.58383 | 14.92735 |  | 4.978785e-06 | [19 empty] | 25.42709 | -0.04395366
9724 | 2021/11/21 20:10:43 | 121846.9783 | 9120.0035 | 1 | 11 | 5 | 0 | 0 | 0 | 0 | 3.923048 | 0 | 5.917641 | 0.1533903 | 22.58383 | 14.92735 |  | 5.381472e-05 |  | 0 | [17 empty] | 25.36127 | -0.04974127
9725 | 2021/11/21 20:11:43 | 121906.9763 | 9180.0015 | 1 | 11 | 5 | 0 | 0 | 0 | 0 | 3.922994 | 0 | 5.917641 | 0.1533903 | 22.58383 | 14.92735 |  | 9.917726e-06 | [19 empty] | 25.30127 | -0.07236242
9726 | 2021/11/21 20:12:43 | 121966.9755 | 9240.0007 | 1 | 11 | 5 | 0 | 0 | 0 | 0 | 3.922856 | 0 | 5.917641 | 0.1533903 | 22.58383 | 14.92735 |  | -2.797765e-05 |  | 0 | [17 empty] | 25.48489 | -0.008600354
9727 | 2021/11/21 20:13:43 | 122026.9779 | 9300.0031 | 1 | 11 | 5 | 0 | 0 | 0 | 0 | 3.922795 | 0 | 5.917641 | 0.1533903 | 22.58383 | 14.92735 |  | -8.851685e-06 | [19 empty] | 25.44382 | -0.05833328
9728 | 2021/11/21 20:14:43 | 122086.9761 | 9360.0013 | 1 | 11 | 5 | 0 | 0 | 0 | 0 | 3.923118 | 0 | 5.917641 | 0.1533903 | 22.58383 | 14.92735 |  | -1.066776e-05 |  | 0 | [17 empty] | 25.45553 | -0.01024306
9729 | 2021/11/21 20:15:43 | 122146.9768 | 9420.002 | 1 | 11 | 5 | 0 | 0 | 0 | 0 | 3.923004 | 0 | 5.917641 | 0.1533903 | 22.58383 | 14.92735 |  | 9.364236e-06 | [19 empty] | 25.53716 | 0.07401288
9730 | 2021/11/21 20:16:43 | 122206.9764 | 9480.0016 | 1 | 11 | 5 | 0 | 0 | 0 | 0 | 3.923072 | 0 | 5.917641 | 0.1533903 | 22.58383 | 14.92735 |  | 6.55821e-06 |  | 0 | [17 empty] | 25.54861 | 0.07526636
9731 | 2021/11/21 20:17:43 | 122266.9749 | 9540.0001 | 1 | 11 | 5 | 0 | 0 | 0 | 0 | 3.92288 | 0 | 5.917641 | 0.1533903 | 22.58383 | 14.92735 |  | 1.537012e-05 | [19 empty] | 25.31148 | -0.03681123
9732 | 2021/11/21 20:18:43 | 122326.9765 | 9600.0017 | 1 | 11 | 5 | 0 | 0 | 0 | 0 | 3.922764 | 0 | 5.917641 | 0.1533903 | 22.58383 | 14.92735 |  | -2.789376e-05 |  | 0 | [17 empty] | 25.37855 | 0.001841187
9733 | 2021/11/21 20:19:43 | 122386.9756 | 9660.0008 | 1 | 11 | 5 | 0 | 0 | 0 | 0 | 3.922795 | 0 | 5.917641 | 0.1533903 | 22.58383 | 14.92735 |  | -1.470024e-05 | [19 empty] | 25.44783 | 0.0475359
9734 | 2021/11/21 20:20:43 | 122446.9762 | 9720.0014 | 1 | 11 | 5 | 0 | 0 | 0 | 0 | 3.923075 | 0 | 5.917641 | 0.1533903 | 22.58383 | 14.92735 |  | -2.864777e-05 |  | 0 | [17 empty] | 25.50964 | 0.07691264
9735 | 2021/11/21 20:21:43 | 122506.976 | 9780.0012 | 1 | 11 | 5 | 0 | 0 | 0 | 0 | 3.923141 | 0 | 5.917641 | 0.1533903 | 22.58383 | 14.92735 |  | -5.531845e-07 | [19 empty] | 25.43116 | 0.01701117
9736 | 2021/11/21 20:22:43 | 122566.9752 | 9840.0004 | 1 | 11 | 5 | 0 | 0 | 0 | 0 | 3.92286 | 0 | 5.917641 | 0.1533903 | 22.58383 | 14.92735 |  | 1.864899e-05 |  | 0 | [17 empty] | 25.25983 | 0.04145801
9737 | 2021/11/21 20:23:43 | 122626.9782 | 9900.0034 | 1 | 11 | 5 | 0 | 0 | 0 | 0 | 3.92287 | 0 | 5.917641 | 0.1533903 | 22.58383 | 14.92735 |  | -1.331506e-05 | [19 empty] | 25.51769 | 0.06155491
9738 | 2021/11/21 20:24:43 | 122686.9772 | 9960.0024 | 1 | 11 | 5 | 0 | 0 | 0 | 0 | 3.922814 | 0 | 5.917641 | 0.1533903 | 22.58383 | 14.92735 |  | -8.969715e-06 |  | 0 | [17 empty] | 25.38319 | -0.0568217
9739 | 2021/11/21 20:25:43 | 122746.9756 | 10020.0008 | 1 | 11 | 5 | 0 | 0 | 0 | 0 | 3.92319 | 0 | 5.917641 | 0.1533903 | 22.58383 | 14.92735 |  | -3.658587e-05 | [19 empty] | 25.50315 | 0.06262422
9740 | 2021/11/21 20:26:43 | 122806.9771 | 10080.0023 | 1 | 11 | 5 | 0 | 0 | 0 | 0 | 3.923118 | 0 | 5.917641 | 0.1533903 | 22.58383 | 14.92735 |  | -5.018382e-06 |  | 0 | [17 empty] | 25.25053 | -0.03661275
9741 | 2021/11/21 20:27:43 | 122866.9759 | 10140.0011 | 1 | 11 | 5 | 0 | 0 | 0 | 0 | 3.92273 | 0 | 5.917641 | 0.1533903 | 22.58383 | 14.92735 |  | 3.899854e-05 | [19 empty] | 25.53993 | 0.04416049
9742 | 2021/11/21 20:28:43 | 122926.9779 | 10200.0031 | 1 | 11 | 5 | 0 | 0 | 0 | 0 | 3.922999 | 0 | 5.917641 | 0.1533903 | 22.58383 | 14.92735 |  | 1.355313e-05 |  | 0 | [17 empty] | 25.48739 | 0.0126636
9743 | 2021/11/21 20:29:43 | 122986.9766 | 10260.0018 | 1 | 11 | 5 | 0 | 0 | 0 | 0 | 3.922911 | 0 | 5.917641 | 0.1533903 | 22.58383 | 14.92735 |  | -2.789631e-05 | [19 empty] | 25.24746 | -0.01991212
9744 | 2021/11/21 20:30:43 | 123046.9754 | 10320.0006 | 1 | 11 | 5 | 0 | 0 | 0 | 0 | 3.922974 | 0 | 5.917641 | 0.1533903 | 22.58383 | 14.92735 |  | -1.473805e-05 |  | 0 | [17 empty] | 25.41998 | 0.005600452
9745 | 2021/11/21 20:31:43 | 123106.9753 | 10380.0005 | 1 | 11 | 5 | 0 | 0 | 0 | 0 | 3.923052 | 0 | 5.917641 | 0.1533903 | 22.58383 | 14.92735 |  | -2.177212e-05 | [19 empty] | 25.26476 | -0.01062214
9746 | 2021/11/21 20:32:43 | 123166.9755 | 10440.0007 | 1 | 11 | 5 | 0 | 0 | 0 | 0 | 3.922734 | 0 | 5.917641 | 0.1533903 | 22.58383 | 14.92735 |  | 3.160714e-05 |  | 0 | [17 empty] | 25.29661 | -0.0100404
9747 | 2021/11/21 20:33:43 | 123226.9761 | 10500.0013 | 1 | 11 | 5 | 0 | 0 | 0 | 0 | 3.922862 | 0 | 5.917641 | 0.1533903 | 22.58383 | 14.92735 |  | 2.327403e-05 | [19 empty] | 25.3408 | 0.03738403
9748 | 2021/11/21 20:34:43 | 123286.9752 | 10560.0004 | 1 | 11 | 5 | 0 | 0 | 0 | 0 | 3.923005 | 0 | 5.917641 | 0.1533903 | 22.58383 | 14.92735 |  | 2.042764e-05 |  | 0 | [17 empty] | 25.26382 | 0.04395485
9749 | 2021/11/21 20:35:43 | 123346.9755 | 10620.0007 | 1 | 11 | 5 | 0 | 0 | 0 | 0 | 3.923035 | 0 | 5.917641 | 0.1533903 | 22.58383 | 14.92735 |  | -3.105479e-05 | [19 empty] | 25.38411 | -0.05854011
9750 | 2021/11/21 20:36:43 | 123406.9762 | 10680.0014 | 1 | 11 | 5 | 0 | 0 | 0 | 0 | 3.92301 | 0 | 5.917641 | 0.1533903 | 22.58383 | 14.92735 |  | -8.851246e-06 |  | 0 | [17 empty] | 25.44779 | 0.07584095
9751 | 2021/11/21 20:37:43 | 123466.9749 | 10740.0001 | 1 | 11 | 5 | 0 | 0 | 0 | 0 | 3.922864 | 0 | 5.917641 | 0.1533903 | 22.58383 | 14.92735 |  | -9.681692e-06 | [19 empty] | 25.37453 | 0.05982935
9752 | 2021/11/21 20:38:43 | 123526.9763 | 10800.0015 | 1 | 11 | 5 | 0 | 0 | 0 | 0 | 3.923052 | 0 | 5.917641 | 0.1533903 | 22.58383 | 14.92735 |  | -1.011563e-05 |  | 0 | [17 empty] | 25.51951 | 0.03400922
9753 | 2021/11/21 20:39:43 | 123586.9759 | 10860.0011 | 1 | 11 | 5 | 0 | 0 | 0 | 0 | 3.922876 | 0 | 5.917641 | 0.1533903 | 22.58383 | 14.92735 |  | 3.275317e-05 | [19 empty] | 25.52599 | -0.01063585
9754 | 2021/11/21 20:40:43 | 123646.9764 | 10920.0016 | 1 | 11 | 5 | 0 | 0 | 0 | 0 | 3.923299 | 0 | 5.917641 | 0.1533903 | 22.58383 | 14.92735 |  | 2.0468e-05 |  | 0 | [17 empty] | 25.24432 | -0.0175947
9755 | 2021/11/21 20:41:43 | 123706.9755 | 10980.0007 | 1 | 11 | 5 | 0 | 0 | 0 | 0 | 3.923118 | 0 | 5.917641 | 0.1533903 | 22.58383 | 14.92735 |  | 1.015598e-05 | [19 empty] | 25.51734 | 0.05448699
9756 | 2021/11/21 20:42:43 | 123766.9756 | 11040.0008 | 1 | 11 | 5 | 0 | 0 | 0 | 0 | 3.922919 | 0 | 5.917641 | 0.1533903 | 22.58383 | 14.92735 |  | -1.924116e-05 |  | 0 | [17 empty] | 25.31545 | -0.01469016
9757 | 2021/11/21 20:43:43 | 123826.9768 | 11100.002 | 1 | 11 | 5 | 0 | 0 | 0 | 0 | 3.922915 | 0 | 5.917641 | 0.1533903 | 22.58383 | 14.92735 |  | -1.212974e-05 | [19 empty] | 25.4243 | -0.0386399
9758 | 2021/11/21 20:44:43 | 123886.9778 | 11160.003 | 1 | 11 | 5 | 0 | 0 | 0 | 0 | 3.922935 | 0 | 5.917641 | 0.1533903 | 22.58383 | 14.92735 |  | -1.805722e-05 |  | 0 | [17 empty] | 25.46573 | -0.00820756
9759 | 2021/11/21 20:45:43 | 123946.9757 | 11220.0009 | 1 | 11 | 5 | 0 | 0 | 0 | 0 | 3.923099 | 0 | 5.917641 | 0.1533903 | 22.58383 | 14.92735 |  | 2.813432e-05 | [19 empty] | 25.25823 | -0.06977379
9760 | 2021/11/21 20:46:43 | 124006.9784 | 11280.0036 | 1 | 11 | 5 | 0 | 0 | 0 | 0 | 3.923195 | 0 | 5.917641 | 0.1533903 | 22.58383 | 14.92735 |  | 5.41353e-05 |  | 0 | [17 empty] | 25.30928 | -0.0385505
9761 | 2021/11/21 20:47:43 | 124066.9749 | 11340.0001 | 1 | 11 | 5 | 0 | 0 | 0 | 0 | 3.922959 | 0 | 5.917641 | 0.1533903 | 22.58383 | 14.92735 |  | -1.703103e-05 | [19 empty] | 25.69814 | 0.0876087
9762 | 2021/11/21 20:48:43 | 124126.9765 | 11400.0017 | 1 | 11 | 5 | 0 | 0 | 0 | 0 | 3.922882 | 0 | 5.917641 | 0.1533903 | 22.58383 | 14.92735 |  | -2.339161e-05 |  | 0 | [17 empty] | 25.29474 | -0.07700562
9763 | 2021/11/21 20:49:43 | 124186.9755 | 11460.0007 | 1 | 11 | 5 | 0 | 0 | 0 | 0 | 3.923014 | 0 | 5.917641 | 0.1533903 | 22.58383 | 14.92735 |  | -2.512955e-05 | [19 empty] | 25.30742 | -0.06898642
9764 | 2021/11/21 20:50:43 | 124246.9753 | 11520.0005 | 1 | 11 | 5 | 0 | 0 | 0 | 0 | 3.923162 | 0 | 5.917641 | 0.1533903 | 22.58383 | 14.92735 |  | -1.066697e-06 |  | 0 | [17 empty] | 25.39462 | 0.01430213
9765 | 2021/11/21 20:51:43 | 124306.9776 | 11580.0028 | 1 | 11 | 5 | 0 | 0 | 0 | 0 | 3.923067 | 0 | 5.917641 | 0.1533903 | 22.58383 | 14.92735 |  | 1.383076e-06 | [19 empty] | 25.60264 | 0.08568764
9766 | 2021/11/21 20:52:43 | 124366.9752 | 11640.0004 | 1 | 11 | 5 | 0 | 0 | 0 | 0 | 3.92306 | 0 | 5.917641 | 0.1533903 | 22.58383 | 14.92735 |  | 4.740835e-07 |  | 0 | [17 empty] | 25.56217 | 0.07952034
9767 | 2021/11/21 20:53:43 | 124426.9772 | 11700.0024 | 1 | 11 | 5 | 0 | 0 | 0 | 0 | 3.922779 | 0 | 5.917641 | 0.1533903 | 22.58383 | 14.92735 |  | 1.019474e-05 | [19 empty] | 25.57916 | 0.03661036
9768 | 2021/11/21 20:54:43 | 124486.9753 | 11760.0005 | 1 | 11 | 5 | 0 | 0 | 0 | 0 | 3.922961 | 0 | 5.917641 | 0.1533903 | 22.58383 | 14.92735 |  | -3.4968e-05 |  | 0 | [17 empty] | 25.32502 | -0.09467125
9769 | 2021/11/21 20:55:43 | 124546.9761 | 11820.0013 | 1 | 11 | 5 | 0 | 0 | 0 | 0 | 3.923056 | 0 | 5.917641 | 0.1533903 | 22.58383 | 14.92735 |  | -3.077592e-05 | [19 empty] | 25.27309 | -0.06907821
9770 | 2021/11/21 20:56:43 | 124606.9764 | 11880.0016 | 1 | 11 | 5 | 0 | 0 | 0 | 0 | 3.923051 | 0 | 5.917641 | 0.1533903 | 22.58383 | 14.92735 |  | -4.425916e-06 |  | 0 | [17 empty] | 25.51114 | -0.001167059
9771 | 2021/11/21 20:57:43 | 124666.9768 | 11940.002 | 1 | 11 | 5 | 0 | 0 | 0 | 0 | 3.923064 | 0 | 5.917641 | 0.1533903 | 22.58383 | 14.92735 |  | 1.303946e-05 | [19 empty] | 25.53771 | 0.06578326
9772 | 2021/11/21 20:58:43 | 124726.9761 | 12000.0013 | 1 | 11 | 5 | 0 | 0 | 0 | 0 | 3.922975 | 0 | 5.917641 | 0.1533903 | 22.58383 | 14.92735 |  | 2.082431e-05 |  | 0 | [17 empty] | 25.36027 | -0.08095324
9773 | 2021/11/21 20:59:43 | 124786.9758 | 12060.001 | 1 | 11 | 5 | 0 | 0 | 0 | 0 | 3.923143 | 0 | 5.917641 | 0.1533903 | 22.58383 | 14.92735 |  | 7.38872e-06 | [19 empty] | 25.5949 | 0.0254041
9774 | 2021/11/21 21:00:43 | 124846.9764 | 12120.0016 | 1 | 11 | 5 | 0 | 0 | 0 | 0 | 3.923082 | 0 | 5.917641 | 0.1533903 | 22.58383 | 14.92735 |  | -6.913775e-06 |  | 0 | [17 empty] | 25.66227 | 0.09021819
9775 | 2021/11/21 21:01:43 | 124906.9768 | 12180.002 | 1 | 11 | 5 | 0 | 0 | 0 | 0 | 3.923077 | 0 | 5.917641 | 0.1533903 | 22.58383 | 14.92735 |  | -3.062399e-05 | [19 empty] | 25.29098 | -0.09776831
9776 | 2021/11/21 21:02:43 | 124966.9754 | 12240.0006 | 1 | 11 | 5 | 0 | 0 | 0 | 0 | 3.923062 | 0 | 5.917641 | 0.1533903 | 22.58383 | 14.92735 |  | -1.556794e-05 |  | 0 | [17 empty] | 25.54577 | 0.07719994
9777 | 2021/11/21 21:03:43 | 125026.9753 | 12300.0005 | 1 | 11 | 5 | 0 | 0 | 0 | 0 | 3.922947 | 0 | 5.917641 | 0.1533903 | 22.58383 | 14.92735 |  | 1.983381e-05 | [19 empty] | 25.55999 | 0.08154571
9778 | 2021/11/21 21:04:43 | 125086.9773 | 12360.0025 | 1 | 11 | 5 | 0 | 0 | 0 | 0 | 3.922907 | 0 | 5.917641 | 0.1533903 | 22.58383 | 14.92735 |  | 1.797999e-05 |  | 0 | [17 empty] | 25.28481 | 0.02686024
9779 | 2021/11/21 21:05:43 | 125146.9768 | 12420.002 | 1 | 11 | 5 | 0 | 0 | 0 | 0 | 3.923095 | 0 | 5.917641 | 0.1533903 | 22.58383 | 14.92735 |  | -1.619812e-06 | [19 empty] | 25.57603 | 0.002796054
9780 | 2021/11/21 21:06:43 | 125206.9751 | 12480.0003 | 1 | 11 | 5 | 0 | 0 | 0 | 0 | 3.923272 | 0 | 5.917641 | 0.1533903 | 22.58383 | 14.92735 |  | -4.428987e-05 |  | 0 | [17 empty] | 25.30862 | -0.04781425
9781 | 2021/11/21 21:07:43 | 125266.9755 | 12540.0007 | 1 | 11 | 5 | 0 | 0 | 0 | 0 | 3.923094 | 0 | 5.917641 | 0.1533903 | 22.58383 | 14.92735 |  | -2.204744e-05 | [19 empty] | 25.26718 | -0.05854487
9782 | 2021/11/21 21:08:43 | 125326.9759 | 12600.0011 | 1 | 11 | 5 | 0 | 0 | 0 | 0 | 3.922979 | 0 | 5.917641 | 0.1533903 | 22.58383 | 14.92735 |  | 2.923878e-06 |  | 0 | [17 empty] | 25.48577 | 0.05746841
9783 | 2021/11/21 21:08:43 | 125326.9772 | 12600.0024 | 1 | 11 | 5 | 0 | 0 | 0 | 0 | 3.922926 | 0 | 5.917641 | 0.1533903 | 22.58383 | 14.92735 |  | 2.923878e-06 | 0 | 0 | 0 | [16 empty] | 25.48577 | 0.05746841
9784 | 2021/11/21 21:08:43 | 125326.988 | 0.0022 | 1 | 12 | 6 | 0 | 0 | 0 | 0 | 3.923205 | 0 | 5.917641 | 0.1533903 | 22.58383 | 14.92735 |  | 2.923878e-06 | 0 | 0 | 0 | [16 empty] | 25.48601 | 0.05722642
9785 | 2021/11/21 21:08:43 | 125326.9984 | 0.0026 | 1 | 9 | 6 | 0 | 0 | 0 | 0 | 3.923205 | 0 | 5.917641 | 0 | 22.58383 | 14.92735 |  | 2.923878e-06 | 0 | 2.98518 | 0 | [16 empty] | 25.48624 | 0.0569934
9786 | 2021/11/21 21:08:45 | 125329.0461 | 2.0014 | 1 | 10 | 6 | 0 | 0 | 0 | -0.7647629 | 3.906797 | -2.987773 | 5.917641 | 0.0004313174 | 22.58383 | 14.92903 |  | -0.002359558 |  | 0.00145734 | 640.8182 | [16 empty] | 25.53155 | 0.01111209
9787 | 2021/11/21 21:08:47 | 125331.0482 | 4.0035 | 1 | 10 | 6 | 0 | 0 | 0 | -0.7644958 | 3.905332 | -2.98561 | 5.917641 | 0.000857082 | 22.58383 | 14.9307 |  | -0.0009303521 | [19 empty] | 25.28851 | -0.04163384
9788 | 2021/11/21 21:08:49 | 125333.0466 | 6.0019 | 1 | 10 | 6 | 0 | 0 | 0 | -0.7646408 | 3.903665 | -2.984902 | 5.917641 | 0.001279948 | 22.58383 | 14.93235 |  | -0.0006655276 |  | 0.2487643 | [17 empty] | 25.55351 | 0.04345715
9789 | 2021/11/21 21:08:51 | 125335.0469 | 8.0022 | 1 | 10 | 6 | 0 | 0 | 0 | -0.7648621 | 3.902641 | -2.984982 | 5.917641 | 0.001705852 | 22.58383 | 14.93401 | [21 empty] | 25.52877 | -0.01324534
9790 | 2021/11/21 21:08:53 | 125337.0468 | 10.0021 | 1 | 10 | 6 | 0 | 0 | 0 | -0.7648544 | 3.901547 | -2.984115 | 5.917641 | 0.002130145 | 22.58383 | 14.93567 |  | -0.0005649869 | [19 empty] | 25.40044 | -0.04946351
9791 | 2021/11/21 21:08:55 | 125339.0479 | 12.0032 | 1 | 10 | 6 | 0 | 0 | 0 | -0.7649612 | 3.900634 | -2.983834 | 5.917641 | 0.002556993 | 22.58383 | 14.93733 |  | -0.0004077912 | [19 empty] | 25.61344 | 0.0748688
9792 | 2021/11/21 21:08:57 | 125341.046 | 14.0013 | 1 | 10 | 6 | 0 | 0 | 0 | -0.764679 | 3.899849 | -2.982133 | 5.917641 | 0.002980195 | 22.58383 | 14.93898 | [21 empty] | 25.23933 | -0.02416313
9793 | 2021/11/21 21:08:59 | 125343.0483 | 16.0036 | 1 | 10 | 6 | 0 | 0 | 0 | -0.7646255 | 3.899094 | -2.981347 | 5.917641 | 0.0034059 | 22.58383 | 14.94064 |  | -0.0004323109 |  |  | 3.352612 | [16 empty] | 25.43942 | -0.04935741
9794 | 2021/11/21 21:09:01 | 125345.0476 | 18.0029 | 1 | 10 | 6 | 0 | 0 | 0 | -0.7644424 | 3.898263 | -2.979998 | 5.917641 | 0.003830628 | 22.58383 | 14.9423 |  |  |  | 0.4461538 | [17 empty] | 25.58099 | -0.02666056
9795 | 2021/11/21 21:09:03 | 125347.0447 | 20 | 1 | 10 | 6 | 0 | 0 | 0 | -0.7644882 | 3.897387 | -2.979506 | 5.917641 | 0.004254277 | 22.58383 | 14.94395 |  | -0.000445071 | [19 empty] | 25.38809 | -0.06028354
9796 | 2021/11/21 21:09:05 | 125349.0454 | 22.0007 | 1 | 10 | 6 | 0 | 0 | 0 | -0.7649994 | 3.896772 | -2.981028 | 5.917641 | 0.004680273 | 22.58383 | 14.94561 | [21 empty] | 25.55566 | 0.07072985
9797 | 2021/11/21 21:09:07 | 125351.046 | 24.0013 | 1 | 10 | 6 | 0 | 0 | 0 | -0.7649994 | 3.895892 | -2.980355 | 5.917641 | 0.005104721 | 22.58383 | 14.94726 |  | -0.0003533019 | [19 empty] | 25.28017 | -0.07970989
9798 | 2021/11/21 21:09:09 | 125353.0459 | 26.0012 | 1 | 10 | 6 | 0 | 0 | 0 | -0.7648926 | 3.895112 | -2.979342 | 5.917641 | 0.005528936 | 22.58383 | 14.94892 |  | -0.0004095194 | [19 empty] | 25.36893 | -0.04047275
9799 | 2021/11/21 21:09:11 | 125355.0472 | 28.0025 | 1 | 10 | 6 | 0 | 0 | 0 | -0.7651138 | 3.894342 | -2.979615 | 5.917641 | 0.005954804 | 22.58383 | 14.95057 | [21 empty] | 25.38964 | -0.02695739
9800 | 2021/11/21 21:09:13 | 125357.0493 | 30.0046 | 1 | 10 | 6 | 0 | 0 | 0 | -0.7649689 | 3.893732 | -2.978584 | 5.917641 | 0.006379078 | 22.58383 | 14.95223 |  | -0.0003980133 |  | 0.5561081 | [17 empty] | 25.32999 | -0.04625738
9801 | 2021/11/21 21:09:15 | 125359.0471 | 32.0024 | 1 | 10 | 6 | 0 | 0 | 0 | -0.7645264 | 3.893198 | -2.976453 | 5.917641 | 0.006805053 | 22.58383 | 14.95389 | [21 empty] | 25.51547 | 0.05099416
9802 | 2021/11/21 21:09:17 | 125361.0454 | 34.0007 | 1 | 10 | 6 | 0 | 0 | 0 | -0.7648163 | 3.892766 | -2.977251 | 5.917641 | 0.0072284 | 22.58383 | 14.95553 |  | -0.000327763 | [19 empty] | 25.55721 | -0.00300169
9803 | 2021/11/21 21:09:19 | 125363.0449 | 36.0002 | 1 | 10 | 6 | 0 | 0 | 0 | -0.7646027 | 3.892026 | -2.975854 | 5.917641 | 0.007653772 | 22.58383 | 14.95719 | [21 empty] | 25.27122 | -0.06742537
9804 | 2021/11/21 21:09:21 | 125365.0455 | 38.0008 | 1 | 10 | 6 | 0 | 0 | 0 | -0.7646408 | 3.891464 | -2.975572 | 5.917641 | 0.008078383 | 22.58383 | 14.95884 | [21 empty] | 25.59057 | 0.05892992
9805 | 2021/11/21 21:09:23 | 125367.0456 | 40.0009 | 1 | 10 | 6 | 0 | 0 | 0 | -0.7649612 | 3.890869 | -2.976364 | 5.917641 | 0.008503248 | 22.58383 | 14.96049 |  | -0.0003007973 | [19 empty] | 25.3439 | 0.02426147
9806 | 2021/11/21 21:09:25 | 125369.0463 | 42.0016 | 1 | 10 | 6 | 0 | 0 | 0 | -0.7647324 | 3.89022 | -2.974977 | 5.917641 | 0.008927713 | 22.58383 | 14.96215 | [21 empty] | 25.29934 | -0.06927133
9807 | 2021/11/21 21:09:27 | 125371.0455 | 44.0008 | 1 | 10 | 6 | 0 | 0 | 0 | -0.7646408 | 3.889586 | -2.974136 | 5.917641 | 0.009353017 | 22.58383 | 14.9638 |  | -0.0002755422 |  |  | 1.5884 | [16 empty] | 25.61499 | 0.05476832
9808 | 2021/11/21 21:09:29 | 125373.0447 | 46 | 1 | 10 | 6 | 0 | 0 | 0 | -0.7653656 | 3.889096 | -2.97658 | 5.917641 | 0.009777092 | 22.58383 | 14.96545 | [21 empty] | 25.38315 | 0.03238082
9809 | 2021/11/21 21:09:31 | 125375.0465 | 48.0018 | 1 | 10 | 6 | 0 | 0 | 0 | -0.7650223 | 3.888567 | -2.97484 | 5.917641 | 0.01020349 | 22.58383 | 14.96711 |  |  |  | 0.7423757 | [17 empty] | 25.5204 | 0.04288852
9810 | 2021/11/21 21:09:33 | 125377.0456 | 50.0009 | 1 | 10 | 6 | 0 | 0 | 0 | -0.7649994 | 3.888181 | -2.974456 | 5.917641 | 0.01062724 | 22.58383 | 14.96876 |  | -0.0002288687 | [19 empty] | 25.53648 | 0.08396745
9811 | 2021/11/21 21:09:35 | 125379.0455 | 52.0008 | 1 | 10 | 6 | 0 | 0 | 0 | -0.7648392 | 3.887522 | -2.973329 | 5.917641 | 0.01105211 | 22.58383 | 14.97041 | [21 empty] | 25.30799 | -0.07343769
9812 | 2021/11/21 21:09:37 | 125381.0456 | 54.0009 | 1 | 10 | 6 | 0 | 0 | 0 | -0.7648544 | 3.88732 | -2.973234 | 5.917641 | 0.01147796 | 22.58383 | 14.97206 |  | -0.0002482742 | [19 empty] | 25.32841 | -0.06675959
9813 | 2021/11/21 21:09:39 | 125383.0456 | 56.0009 | 1 | 10 | 6 | 0 | 0 | 0 | -0.765007 | 3.886671 | -2.973331 | 5.917641 | 0.01190258 | 22.58383 | 14.97371 | [21 empty] | 25.5241 | 0.07612765
9814 | 2021/11/21 21:09:41 | 125385.0458 | 58.0011 | 1 | 10 | 6 | 0 | 0 | 0 | -0.7651443 | 3.886364 | -2.973629 | 5.917641 | 0.01232723 | 22.58383 | 14.97536 | [21 empty] | 25.28481 | -0.07178068
9815 | 2021/11/21 21:09:43 | 125387.0449 | 60.0002 | 1 | 10 | 6 | 0 | 0 | 0 | -0.7643509 | 3.885799 | -2.970114 | 5.917641 | 0.0127511 | 22.58383 | 14.97701 |  | -0.0002196824 | [19 empty] | 25.4456 | 0.002786517
9816 | 2021/11/21 21:09:45 | 125389.0475 | 62.0028 | 1 | 10 | 6 | 0 | 0 | 0 | -0.7648926 | 3.885307 | -2.971843 | 5.917641 | 0.01317789 | 22.58383 | 14.97867 | [21 empty] | 25.63044 | 0.04154623
9817 | 2021/11/21 21:09:47 | 125391.0468 | 64.0021 | 1 | 10 | 6 | 0 | 0 | 0 | -0.7648544 | 3.884743 | -2.971263 | 5.917641 | 0.01360276 | 22.58383 | 14.98032 | [21 empty] | 25.37016 | -0.04578948
9818 | 2021/11/21 21:09:49 | 125393.0458 | 66.0011 | 1 | 10 | 6 | 0 | 0 | 0 | -0.7647858 | 3.884356 | -2.9707 | 5.917641 | 0.0140262 | 22.58383 | 14.98197 |  | -0.0002183581 | [19 empty] | 25.35379 | -0.02337933
9819 | 2021/11/21 21:09:51 | 125395.0449 | 68.0002 | 1 | 10 | 6 | 0 | 0 | 0 | -0.7655869 | 3.884007 | -2.973545 | 5.917641 | 0.0144521 | 22.58383 | 14.98362 | [21 empty] | 25.48981 | 0.06183863
9820 | 2021/11/21 21:09:53 | 125397.0458 | 70.0011 | 1 | 10 | 6 | 0 | 0 | 0 | -0.7648773 | 3.883495 | -2.970397 | 5.917641 | 0.01487571 | 22.58383 | 14.98526 |  |  |  | 0.9059424 | [17 empty] | 25.26133 | -0.03391147
9821 | 2021/11/21 21:09:55 | 125399.0452 | 72.0005 | 1 | 10 | 6 | 0 | 0 | 0 | -0.7647247 | 3.883208 | -2.969585 | 5.917641 | 0.01530083 | 22.58383 | 14.98692 | [21 empty] | 25.40108 | -0.05660951
9822 | 2021/11/21 21:09:57 | 125401.0468 | 74.0021 | 1 | 10 | 6 | 0 | 0 | 0 | -0.7644577 | 3.882778 | -2.96822 | 5.917641 | 0.01572688 | 22.58383 | 14.98857 |  | -0.0001455317 | [19 empty] | 25.58223 | 0.03845096
9823 | 2021/11/21 21:09:59 | 125403.047 | 76.0023 | 1 | 10 | 6 | 0 | 0 | 0 | -0.7649689 | 3.88254 | -2.970022 | 5.917641 | 0.01615079 | 22.58383 | 14.99022 | [21 empty] | 25.36397 | 0.01497388
9824 | 2021/11/21 21:10:01 | 125405.0482 | 78.0035 | 1 | 10 | 6 | 0 | 0 | 0 | -0.7648163 | 3.88203 | -2.96904 | 5.917641 | 0.01657561 | 22.58383 | 14.99186 |  | -0.0002771473 | [19 empty] | 25.47095 | 0.03343225
9825 | 2021/11/21 21:10:03 | 125407.0455 | 80.0008 | 1 | 10 | 6 | 0 | 0 | 0 | -0.7648239 | 3.88151 | -2.968672 | 5.917641 | 0.01700112 | 22.58383 | 14.99352 | [21 empty] | 25.52782 | 0.05013704
9826 | 2021/11/21 21:10:05 | 125409.0459 | 82.0012 | 1 | 10 | 6 | 0 | 0 | 0 | -0.7648621 | 3.881171 | -2.968561 | 5.917641 | 0.01742542 | 22.58383 | 14.99516 | [21 empty] | 25.1914 | -0.1042646
9827 | 2021/11/21 21:10:07 | 125411.0468 | 84.0021 | 1 | 10 | 6 | 0 | 0 | 0 | -0.7656555 | 3.880604 | -2.971206 | 5.917641 | 0.01785118 | 22.58383 | 14.99682 |  | -0.000226178 | [19 empty] | 25.45239 | -0.002806187
9828 | 2021/11/21 21:10:09 | 125413.0452 | 86.0005 | 1 | 10 | 6 | 0 | 0 | 0 | -0.7649841 | 3.880263 | -2.968339 | 5.917641 | 0.01827472 | 22.58383 | 14.99846 | [21 empty] | 25.58873 | 0.09527087
9829 | 2021/11/21 21:10:11 | 125415.0463 | 88.0016 | 1 | 10 | 6 | 0 | 0 | 0 | -0.7650223 | 3.879917 | -2.968223 | 5.917641 | 0.0187001 | 22.58383 | 15.00011 | [21 empty] | 25.304 | -0.01835465
9830 | 2021/11/21 21:10:13 | 125417.0452 | 90.0005 | 1 | 10 | 6 | 0 | 0 | 0 | -0.7648239 | 3.879591 | -2.967204 | 5.917641 | 0.019126 | 22.58383 | 15.00176 |  |  |  |  | 1.035353 | [16 empty] | 25.45796 | 0.06811559
9831 | 2021/11/21 21:10:15 | 125419.0484 | 92.0037 | 1 | 10 | 6 | 0 | 0 | 0 | -0.7647629 | 3.879441 | -2.966853 | 5.917641 | 0.01955028 | 22.58383 | 15.00341 |  | -0.0001648151 | [19 empty] | 25.54944 | 0.006272793
9832 | 2021/11/21 21:10:17 | 125421.046 | 94.0013 | 1 | 10 | 6 | 0 | 0 | 0 | -0.765274 | 3.879102 | -2.968576 | 5.917641 | 0.01997454 | 22.58383 | 15.00505 | [21 empty] | 25.35872 | -0.06366432
9833 | 2021/11/21 21:10:19 | 125423.0468 | 96.0021 | 1 | 10 | 6 | 0 | 0 | 0 | -0.765007 | 3.878641 | -2.967188 | 5.917641 | 0.0204006 | 22.58383 | 15.00671 |  |  |  | 1.097009 | [17 empty] | 25.24802 | -0.04424691
9834 | 2021/11/21 21:10:21 | 125425.0479 | 98.0032 | 1 | 10 | 6 | 0 | 0 | 0 | -0.7648392 | 3.878168 | -2.966175 | 5.917641 | 0.02082514 | 22.58383 | 15.00835 |  | -0.0001866958 | [19 empty] | 25.60109 | 0.05921543
9835 | 2021/11/21 21:10:23 | 125427.0478 | 100.0031 | 1 | 10 | 6 | 0 | 0 | 0 | -0.7651138 | 3.87782 | -2.966974 | 5.917641 | 0.02124998 | 22.58383 | 15.01 | [21 empty] | 25.50248 | 0.08251965
9836 | 2021/11/21 21:10:25 | 125429.0454 | 102.0007 | 1 | 10 | 6 | 0 | 0 | 0 | -0.7646408 | 3.877677 | -2.96503 | 5.917641 | 0.02167383 | 22.58383 | 15.01164 | [21 empty] | 25.3346 | 0.001253486
9837 | 2021/11/21 21:10:27 | 125431.048 | 104.0033 | 1 | 10 | 6 | 0 | 0 | 0 | -0.765007 | 3.877329 | -2.966184 | 5.917641 | 0.02210061 | 22.58383 | 15.0133 | [21 empty] | 25.30552 | -0.04164279
9838 | 2021/11/21 21:10:29 | 125433.0462 | 106.0015 | 1 | 10 | 6 | 0 | 0 | 0 | -0.7647476 | 3.876842 | -2.964806 | 5.917641 | 0.02252434 | 22.58383 | 15.01494 | [21 empty] | 25.36089 | -0.06955445
9839 | 2021/11/21 21:10:31 | 125435.0448 | 108.0001 | 1 | 10 | 6 | 0 | 0 | 0 | -0.7646942 | 3.876551 | -2.964376 | 5.917641 | 0.0229495 | 22.58383 | 15.01659 |  | -9.999141e-05 | [19 empty] | 25.43015 | 0.02164423
9840 | 2021/11/21 21:10:33 | 125437.0468 | 110.0021 | 1 | 10 | 6 | 0 | 0 | 0 | -0.7646408 | 3.876355 | -2.964019 | 5.917641 | 0.02337335 | 22.58383 | 15.01823 | [21 empty] | 25.25915 | -0.1003796
9841 | 2021/11/21 21:10:35 | 125439.0489 | 112.0042 | 1 | 10 | 6 | 0 | 0 | 0 | -0.7650375 | 3.875952 | -2.965249 | 5.917641 | 0.02379964 | 22.58383 | 15.01989 | [21 empty] | 25.31326 | -0.05575359
9842 | 2021/11/21 21:10:37 | 125441.047 | 114.0023 | 1 | 10 | 6 | 0 | 0 | 0 | -0.765152 | 3.875703 | -2.965502 | 5.917641 | 0.02422423 | 22.58383 | 15.02153 | [21 empty] | 25.43262 | 0.03614128
9843 | 2021/11/21 21:10:39 | 125443.0458 | 116.0011 | 1 | 10 | 6 | 0 | 0 | 0 | -0.7650909 | 3.875438 | -2.965062 | 5.917641 | 0.02464893 | 22.58383 | 15.02318 |  | -0.000146942 | [19 empty] | 25.65113 | 0.0996846
9844 | 2021/11/21 21:10:41 | 125445.0452 | 118.0005 | 1 | 10 | 6 | 0 | 0 | 0 | -0.7649612 | 3.874925 | -2.964167 | 5.917641 | 0.02507395 | 22.58383 | 15.02482 | [21 empty] | 25.28544 | -0.07775664
9845 | 2021/11/21 21:10:43 | 125447.0468 | 120.0021 | 1 | 10 | 6 | 0 | 0 | 0 | -0.7647476 | 3.874529 | -2.963037 | 5.917641 | 0.02549822 | 22.58383 | 15.02647 | [21 empty] | 25.44408 | 0.04607141
9846 | 2021/11/21 21:10:45 | 125449.0458 | 122.0011 | 1 | 10 | 6 | 0 | 0 | 0 | -0.7648773 | 3.874157 | -2.963255 | 5.917641 | 0.02592408 | 22.58383 | 15.02812 | [21 empty] | 25.58251 | 0.08000314
9847 | 2021/11/21 21:10:47 | 125451.0448 | 124.0001 | 1 | 10 | 6 | 0 | 0 | 0 | -0.7652054 | 3.873955 | -2.964371 | 5.917641 | 0.02634655 | 22.58383 | 15.02975 |  | -0.0001314826 | [19 empty] | 25.48793 | 0.002418756
9848 | 2021/11/21 21:10:49 | 125453.0457 | 126.001 | 1 | 10 | 6 | 0 | 0 | 0 | -0.7646713 | 3.873754 | -2.962149 | 5.917641 | 0.02677242 | 22.58383 | 15.0314 | [21 empty] | 25.37016 | -0.07410884
9849 | 2021/11/21 21:10:51 | 125455.0473 | 128.0026 | 1 | 10 | 6 | 0 | 0 | 0 | -0.7647247 | 3.873463 | -2.962133 | 5.917641 | 0.02719859 | 22.58383 | 15.03306 |  |  |  | 1.355103 | [17 empty] | 25.51142 | -0.01574993
9850 | 2021/11/21 21:10:53 | 125457.0488 | 130.0041 | 1 | 10 | 6 | 0 | 0 | 0 | -0.7649689 | 3.87316 | -2.962847 | 5.917641 | 0.02762451 | 22.58383 | 15.03471 | [21 empty] | 25.55686 | 0.05089581
9851 | 2021/11/21 21:10:55 | 125459.0466 | 132.0019 | 1 | 10 | 6 | 0 | 0 | 0 | -0.764801 | 3.873009 | -2.962081 | 5.917641 | 0.02804886 | 22.58383 | 15.03635 |  | -0.0001709368 | [19 empty] | 25.33584 | 0.01729846
9852 | 2021/11/21 21:10:57 | 125461.0458 | 134.0011 | 1 | 10 | 6 | 0 | 0 | 0 | -0.7652359 | 3.872712 | -2.963538 | 5.917641 | 0.02847279 | 22.58383 | 15.03799 | [21 empty] | 25.25077 | -0.09334028
9853 | 2021/11/21 21:10:59 | 125463.0465 | 136.0018 | 1 | 10 | 6 | 0 | 0 | 0 | -0.7650604 | 3.872361 | -2.96259 | 5.917641 | 0.02889834 | 22.58383 | 15.03964 | [21 empty] | 25.50805 | -0.02771437
9854 | 2021/11/21 21:11:01 | 125465.0475 | 138.0028 | 1 | 10 | 6 | 0 | 0 | 0 | -0.764679 | 3.871831 | -2.960708 | 5.917641 | 0.0293232 | 22.58383 | 15.04128 |  | -0.0001799034 | [19 empty] | 25.33891 | -0.05285501
9855 | 2021/11/21 21:11:03 | 125467.0451 | 140.0004 | 1 | 10 | 6 | 0 | 0 | 0 | -0.7649994 | 3.871619 | -2.961786 | 5.917641 | 0.02974712 | 22.58383 | 15.04292 | [21 empty] | 25.32686 | -0.07439196
9856 | 2021/11/21 21:11:05 | 125469.0458 | 142.0011 | 1 | 10 | 6 | 0 | 0 | 0 | -0.7651291 | 3.871326 | -2.962064 | 5.917641 | 0.03017252 | 22.58383 | 15.04457 | [21 empty] | 25.60665 | 0.1020229
9857 | 2021/11/21 21:11:07 | 125471.045 | 144.0003 | 1 | 10 | 6 | 0 | 0 | 0 | -0.7650528 | 3.871017 | -2.961532 | 5.917641 | 0.03059635 | 22.58383 | 15.04621 | [21 empty] | 25.5368 | 0.07295251
9858 | 2021/11/21 21:11:09 | 125473.0475 | 146.0028 | 1 | 10 | 6 | 0 | 0 | 0 | -0.7650604 | 3.870759 | -2.961364 | 5.917641 | 0.03102364 | 22.58383 | 15.04787 | [21 empty] | 25.26377 | -0.0796169
9859 | 2021/11/21 21:11:11 | 125475.0472 | 148.0025 | 1 | 10 | 6 | 0 | 0 | 0 | -0.7648621 | 3.870577 | -2.960458 | 5.917641 | 0.03144763 | 22.58383 | 15.04951 |  | -0.000123551 | [19 empty] | 25.59149 | 0.0422281
9860 | 2021/11/21 21:11:13 | 125477.0474 | 150.0027 | 1 | 10 | 6 | 0 | 0 | 0 | -0.7651978 | 3.870417 | -2.961635 | 5.917641 | 0.03187292 | 22.58383 | 15.05115 | [21 empty] | 25.50125 | -0.04434943
9861 | 2021/11/21 21:11:15 | 125479.0461 | 152.0014 | 1 | 10 | 6 | 0 | 0 | 0 | -0.7647858 | 3.870257 | -2.959918 | 5.917641 | 0.03229794 | 22.58383 | 15.0528 | [21 empty] | 25.24613 | -0.04848242
9862 | 2021/11/21 21:11:17 | 125481.048 | 154.0033 | 1 | 10 | 6 | 0 | 0 | 0 | -0.7653503 | 3.870027 | -2.961926 | 5.917641 | 0.03272314 | 22.58383 | 15.05444 |  |  |  |  | 0.7306461 | [16 empty] | 25.41499 | 0.04540086
9863 | 2021/11/21 21:11:19 | 125483.0461 | 156.0014 | 1 | 10 | 6 | 0 | 0 | 0 | -0.7649994 | 3.869428 | -2.96011 | 5.917641 | 0.03314637 | 22.58383 | 15.05608 |  | -0.0001080791 | [19 empty] | 25.68268 | 0.06677508
9864 | 2021/11/21 21:11:21 | 125485.047 | 158.0023 | 1 | 10 | 6 | 0 | 0 | 0 | -0.7649841 | 3.869344 | -2.959987 | 5.917641 | 0.03357282 | 22.58383 | 15.05773 | [21 empty] | 25.25482 | -0.0711149
9865 | 2021/11/21 21:11:23 | 125487.0467 | 160.002 | 1 | 10 | 6 | 0 | 0 | 0 | -0.7650223 | 3.86894 | -2.959825 | 5.917641 | 0.03399777 | 22.58383 | 15.05938 | [21 empty] | 25.46135 | -0.02385557
9866 | 2021/11/21 21:11:25 | 125489.0484 | 162.0037 | 1 | 10 | 6 | 0 | 0 | 0 | -0.7647095 | 3.868755 | -2.958474 | 5.917641 | 0.03442159 | 22.58383 | 15.06102 | [21 empty] | 25.46292 | 0.04348457
9867 | 2021/11/21 21:11:27 | 125491.0463 | 164.0016 | 1 | 10 | 6 | 0 | 0 | 0 | -0.7648773 | 3.868293 | -2.95877 | 5.917641 | 0.03484622 | 22.58383 | 15.06266 |  |  |  | 1.507391 | [17 empty] | 25.3151 | 0.007343888
9868 | 2021/11/21 21:11:29 | 125493.0463 | 166.0016 | 1 | 10 | 6 | 0 | 0 | 0 | -0.7652054 | 3.868308 | -2.96005 | 5.917641 | 0.03527244 | 22.58383 | 15.06431 |  | -0.000123174 | [19 empty] | 25.43973 | -0.05495667
9869 | 2021/11/21 21:11:31 | 125495.0461 | 168.0014 | 1 | 10 | 6 | 0 | 0 | 0 | -0.7647476 | 3.868308 | -2.958279 | 5.917641 | 0.03569628 | 22.58383 | 15.06595 | [21 empty] | 25.3482 | -0.02860367
9870 | 2021/11/21 21:11:33 | 125497.0453 | 170.0006 | 1 | 10 | 6 | 0 | 0 | 0 | -0.7652206 | 3.867783 | -2.959707 | 5.917641 | 0.03612151 | 22.58383 | 15.06759 | [21 empty] | 25.40726 | -0.03448665
9871 | 2021/11/21 21:11:35 | 125499.0448 | 172.0001 | 1 | 10 | 6 | 0 | 0 | 0 | -0.7652054 | 3.867601 | -2.959509 | 5.917641 | 0.0365462 | 22.58383 | 15.06923 | [21 empty] | 25.61066 | 0.09921789
9872 | 2021/11/21 21:11:37 | 125501.0462 | 174.0015 | 1 | 10 | 6 | 0 | 0 | 0 | -0.7644882 | 3.867262 | -2.956476 | 5.917641 | 0.03697208 | 22.58383 | 15.07088 |  | -0.0001612219 | [19 empty] | 25.4419 | 0.0005823374
9873 | 2021/11/21 21:11:39 | 125503.0463 | 176.0016 | 1 | 10 | 6 | 0 | 0 | 0 | -0.7649078 | 3.866986 | -2.957888 | 5.917641 | 0.03739701 | 22.58383 | 15.07253 | [21 empty] | 25.25419 | -0.1013482
9874 | 2021/11/21 21:11:41 | 125505.0478 | 178.0031 | 1 | 10 | 6 | 0 | 0 | 0 | -0.7650375 | 3.866858 | -2.958291 | 5.917641 | 0.03782178 | 22.58383 | 15.07417 | [21 empty] | 25.5742 | 0.048033
9875 | 2021/11/21 21:11:43 | 125507.0448 | 180.0001 | 1 | 10 | 6 | 0 | 0 | 0 | -0.764534 | 3.866364 | -2.955967 | 5.917641 | 0.03824559 | 22.58383 | 15.07581 | [21 empty] | 25.2944 | -0.05564988
9876 | 2021/11/21 21:11:45 | 125509.0456 | 182.0009 | 1 | 10 | 6 | 0 | 0 | 0 | -0.7648392 | 3.866287 | -2.957088 | 5.917641 | 0.03867095 | 22.58383 | 15.07745 |  | -0.0001316517 | [19 empty] | 25.41593 | 0.02946258
9877 | 2021/11/21 21:11:47 | 125511.0448 | 184.0001 | 1 | 10 | 6 | 0 | 0 | 0 | -0.765419 | 3.866046 | -2.959145 | 5.917641 | 0.03909474 | 22.58383 | 15.07909 | [21 empty] | 25.63138 | 0.02367854
9878 | 2021/11/21 21:11:49 | 125513.0464 | 186.0017 | 1 | 10 | 6 | 0 | 0 | 0 | -0.764389 | 3.865981 | -2.955113 | 5.917641 | 0.03951886 | 22.58383 | 15.08073 | [21 empty] | 25.31637 | -0.05555332
9879 | 2021/11/21 21:11:51 | 125515.0466 | 188.0019 | 1 | 10 | 6 | 0 | 0 | 0 | -0.764679 | 3.865516 | -2.955879 | 5.917641 | 0.03994505 | 22.58383 | 15.08238 | [21 empty] | 25.60327 | 0.01981139
9880 | 2021/11/21 21:11:53 | 125517.0449 | 190.0002 | 1 | 10 | 6 | 0 | 0 | 0 | -0.7645874 | 3.865438 | -2.955465 | 5.917641 | 0.04036867 | 22.58383 | 15.08401 | [21 empty] | 25.43509 | 0.04521966
9881 | 2021/11/21 21:11:55 | 125519.0447 | 192 | 1 | 10 | 6 | 0 | 0 | 0 | -0.7651291 | 3.865252 | -2.957417 | 5.917641 | 0.04079453 | 22.58383 | 15.08566 |  | -9.244329e-05 | [19 empty] | 25.33059 | -0.02540648
9882 | 2021/11/21 21:11:57 | 125521.0467 | 194.002 | 1 | 10 | 6 | 0 | 0 | 0 | -0.7646027 | 3.86502 | -2.955205 | 5.917641 | 0.04122077 | 22.58383 | 15.08731 | [21 empty] | 25.51083 | -0.04171968
9883 | 2021/11/21 21:11:59 | 125523.0475 | 196.0028 | 1 | 10 | 6 | 0 | 0 | 0 | -0.7645493 | 3.864819 | -2.954845 | 5.917641 | 0.04164603 | 22.58383 | 15.08895 | [21 empty] | 25.58994 | -0.04415452
9884 | 2021/11/21 21:12:01 | 125525.049 | 198.0043 | 1 | 10 | 6 | 0 | 0 | 0 | -0.7649841 | 3.86437 | -2.956182 | 5.917641 | 0.04206971 | 22.58383 | 15.09059 | [21 empty] | 25.31046 | -0.08733809
9885 | 2021/11/21 21:12:03 | 125527.0458 | 200.0011 | 1 | 10 | 6 | 0 | 0 | 0 | -0.7648926 | 3.864195 | -2.955694 | 5.917641 | 0.04249576 | 22.58383 | 15.09223 |  | -0.0001438465 | [19 empty] | 25.50432 | 0.04424512
9886 | 2021/11/21 21:12:05 | 125529.0462 | 202.0015 | 1 | 10 | 6 | 0 | 0 | 0 | -0.7650604 | 3.863884 | -2.956105 | 5.917641 | 0.04291954 | 22.58383 | 15.09387 | [21 empty] | 25.48793 | 0.05081534
9887 | 2021/11/21 21:12:07 | 125531.0466 | 204.0019 | 1 | 10 | 6 | 0 | 0 | 0 | -0.7646027 | 3.863821 | -2.954288 | 5.917641 | 0.04334563 | 22.58383 | 15.09552 | [21 empty] | 25.31574 | -0.06705344
9888 | 2021/11/21 21:12:09 | 125533.0475 | 206.0028 | 1 | 10 | 6 | 0 | 0 | 0 | -0.7656403 | 3.863739 | -2.958234 | 5.917641 | 0.04376936 | 22.58383 | 15.09716 |  |  |  | 1.808567 | [17 empty] | 25.58498 | 0.06531119
9889 | 2021/11/21 21:12:11 | 125535.0483 | 208.0036 | 1 | 10 | 6 | 0 | 0 | 0 | -0.7650757 | 3.863416 | -2.955806 | 5.917641 | 0.04419554 | 22.58383 | 15.0988 |  | -0.0001324201 | [19 empty] | 25.49228 | -0.02793431
9890 | 2021/11/21 21:12:13 | 125537.0451 | 210.0004 | 1 | 10 | 6 | 0 | 0 | 0 | -0.7647247 | 3.863265 | -2.954334 | 5.917641 | 0.04461883 | 22.58383 | 15.10044 | [21 empty] | 25.28296 | -0.06124318
9891 | 2021/11/21 21:12:15 | 125539.0458 | 212.0011 | 1 | 10 | 6 | 0 | 0 | 0 | -0.7650986 | 3.862834 | -2.955449 | 5.917641 | 0.045045 | 22.58383 | 15.10208 | [21 empty] | 25.4249 | 0.04250407
9892 | 2021/11/21 21:12:17 | 125541.0475 | 214.0028 | 1 | 10 | 6 | 0 | 0 | 0 | -0.7655334 | 3.862635 | -2.956976 | 5.917641 | 0.04547105 | 22.58383 | 15.10373 | [21 empty] | 25.55718 | 0.05004704
9893 | 2021/11/21 21:12:19 | 125543.0469 | 216.0022 | 1 | 10 | 6 | 0 | 0 | 0 | -0.7651672 | 3.862471 | -2.955436 | 5.917641 | 0.04589584 | 22.58383 | 15.10537 | [21 empty] | 25.25389 | -0.0459981
9894 | 2021/11/21 21:12:21 | 125545.0484 | 218.0037 | 1 | 10 | 6 | 0 | 0 | 0 | -0.7650604 | 3.862166 | -2.95479 | 5.917641 | 0.04631906 | 22.58383 | 15.10701 | [21 empty] | 25.3714 | -0.05835235
9895 | 2021/11/21 21:12:23 | 125547.0453 | 220.0006 | 1 | 10 | 6 | 0 | 0 | 0 | -0.7649689 | 3.862019 | -2.954324 | 5.917641 | 0.04674544 | 22.58383 | 15.10865 |  | -9.635358e-05 | [19 empty] | 25.57698 | 0.0248307
9896 | 2021/11/21 21:12:25 | 125549.047 | 222.0023 | 1 | 10 | 6 | 0 | 0 | 0 | -0.7648926 | 3.861957 | -2.953982 | 5.917641 | 0.04716865 | 22.58383 | 15.11029 | [21 empty] | 25.49351 | 0.04405797
9897 | 2021/11/21 21:12:27 | 125551.046 | 224.0013 | 1 | 10 | 6 | 0 | 0 | 0 | -0.7650909 | 3.861771 | -2.954606 | 5.917641 | 0.04759381 | 22.58383 | 15.11193 | [21 empty] | 25.28574 | -0.01691103
9898 | 2021/11/21 21:12:29 | 125553.0471 | 226.0024 | 1 | 10 | 6 | 0 | 0 | 0 | -0.7653503 | 3.861641 | -2.955508 | 5.917641 | 0.04801973 | 22.58383 | 15.11357 | [21 empty] | 25.53276 | 0.07719338
9899 | 2021/11/21 21:12:31 | 125555.0471 | 228.0024 | 1 | 10 | 6 | 0 | 0 | 0 | -0.7656708 | 3.861376 | -2.956543 | 5.917641 | 0.04844604 | 22.58383 | 15.11522 |  | -0.0001196298 | [19 empty] | 25.5544 | 0.06829917
9900 | 2021/11/21 21:12:33 | 125557.0454 | 230.0007 | 1 | 10 | 6 | 0 | 0 | 0 | -0.7649078 | 3.861037 | -2.953337 | 5.917641 | 0.04886944 | 22.58383 | 15.11685 | [21 empty] | 25.38097 | -0.03719568
9901 | 2021/11/21 21:12:35 | 125559.0452 | 232.0005 | 1 | 10 | 6 | 0 | 0 | 0 | -0.7646408 | 3.860936 | -2.952229 | 5.917641 | 0.04929312 | 22.58383 | 15.11849 | [21 empty] | 25.29471 | -0.09003818
9902 | 2021/11/21 21:12:37 | 125561.0454 | 234.0007 | 1 | 10 | 6 | 0 | 0 | 0 | -0.7651443 | 3.860647 | -2.953952 | 5.917641 | 0.04971921 | 22.58383 | 15.12013 | [21 empty] | 25.41992 | 0.0149703
9903 | 2021/11/21 21:12:39 | 125563.0456 | 236.0009 | 1 | 10 | 6 | 0 | 0 | 0 | -0.7650604 | 3.860322 | -2.953379 | 5.917641 | 0.05014365 | 22.58383 | 15.12177 | [21 empty] | 25.5609 | -0.04667163
9904 | 2021/11/21 21:12:41 | 125565.0462 | 238.0015 | 1 | 10 | 6 | 0 | 0 | 0 | -0.7649612 | 3.860035 | -2.952777 | 5.917641 | 0.05056993 | 22.58383 | 15.12342 | [21 empty] | 25.36024 | -0.07053196
9905 | 2021/11/21 21:12:43 | 125567.0471 | 240.0024 | 1 | 10 | 6 | 0 | 0 | 0 | -0.7650986 | 3.860083 | -2.953344 | 5.917641 | 0.05099473 | 22.58383 | 15.12506 |  | -9.283547e-05 | [19 empty] | 25.27431 | -0.0434649
9906 | 2021/11/21 21:12:45 | 125569.0448 | 242.0001 | 1 | 10 | 6 | 0 | 0 | 0 | -0.7647629 | 3.859923 | -2.951926 | 5.917641 | 0.05141983 | 22.58383 | 15.1267 |  |  |  |  | 0.5428726 | [16 empty] | 25.44374 | 0.03680229
9907 | 2021/11/21 21:12:47 | 125571.0472 | 244.0025 | 1 | 10 | 6 | 0 | 0 | 0 | -0.7649841 | 3.859793 | -2.95268 | 5.917641 | 0.051846 | 22.58383 | 15.12834 | [21 empty] | 25.55317 | 0.04596949
9908 | 2021/11/21 21:12:49 | 125573.0456 | 246.0009 | 1 | 10 | 6 | 0 | 0 | 0 | -0.7650909 | 3.859548 | -2.952905 | 5.917641 | 0.05226934 | 22.58383 | 15.12998 | [21 empty] | 25.36551 | 0.01371562
9909 | 2021/11/21 21:12:51 | 125575.0448 | 248.0001 | 1 | 10 | 6 | 0 | 0 | 0 | -0.7647629 | 3.859174 | -2.951353 | 5.917641 | 0.05269513 | 22.58383 | 15.13162 |  | -0.0001340143 | [19 empty] | 25.30461 | -0.02995133
9910 | 2021/11/21 21:12:53 | 125577.0463 | 250.0016 | 1 | 10 | 6 | 0 | 0 | 0 | -0.7647629 | 3.859022 | -2.951237 | 5.917641 | 0.05311875 | 22.58383 | 15.13326 | [21 empty] | 25.35408 | -0.09746671
9911 | 2021/11/21 21:12:55 | 125579.0456 | 252.0009 | 1 | 10 | 6 | 0 | 0 | 0 | -0.7652054 | 3.858887 | -2.952841 | 5.917641 | 0.05354346 | 22.58383 | 15.1349 | [21 empty] | 25.53494 | -0.016222
9912 | 2021/11/21 21:12:57 | 125581.0472 | 254.0025 | 1 | 10 | 6 | 0 | 0 | 0 | -0.7647247 | 3.858508 | -2.950696 | 5.917641 | 0.05396967 | 22.58383 | 15.13654 |  |  |  | 1.995396 | [17 empty] | 25.61528 | 0.06162465
9913 | 2021/11/21 21:12:59 | 125583.0459 | 256.0012 | 1 | 10 | 6 | 0 | 0 | 0 | -0.765625 | 3.8585 | -2.954164 | 5.917641 | 0.05439438 | 22.58383 | 15.13818 | [21 empty] | 25.32812 | -0.08973718
9914 | 2021/11/21 21:13:01 | 125585.0464 | 258.0017 | 1 | 10 | 6 | 0 | 0 | 0 | -0.7650375 | 3.858204 | -2.951671 | 5.917641 | 0.05481899 | 22.58383 | 15.13982 | [21 empty] | 25.29439 | -0.05507946
9915 | 2021/11/21 21:13:03 | 125587.0482 | 260.0035 | 1 | 10 | 6 | 0 | 0 | 0 | -0.765152 | 3.858017 | -2.951969 | 5.917641 | 0.05524517 | 22.58383 | 15.14146 |  | -7.285989e-05 | [19 empty] | 25.53399 | 0.07003665
9916 | 2021/11/21 21:13:05 | 125589.0449 | 262.0002 | 1 | 10 | 6 | 0 | 0 | 0 | -0.7648163 | 3.858003 | -2.950664 | 5.917641 | 0.05566843 | 22.58383 | 15.14309 | [21 empty] | 25.61218 | 0.0724417
9917 | 2021/11/21 21:13:07 | 125591.0457 | 264.001 | 1 | 10 | 6 | 0 | 0 | 0 | -0.7646561 | 3.857815 | -2.949902 | 5.917641 | 0.05609292 | 22.58383 | 15.14473 | [21 empty] | 25.53586 | 0.02666295
9918 | 2021/11/21 21:13:09 | 125593.0449 | 266.0002 | 1 | 10 | 6 | 0 | 0 | 0 | -0.7646255 | 3.857603 | -2.949622 | 5.917641 | 0.05651852 | 22.58383 | 15.14637 | [21 empty] | 25.37665 | 0.01235962
9919 | 2021/11/21 21:13:11 | 125595.045 | 268.0003 | 1 | 10 | 6 | 0 | 0 | 0 | -0.7649155 | 3.857437 | -2.950613 | 5.917641 | 0.05694224 | 22.58383 | 15.14801 | [21 empty] | 25.52688 | 0.08229494
9920 | 2021/11/21 21:13:13 | 125597.0457 | 270.001 | 1 | 10 | 6 | 0 | 0 | 0 | -0.7651978 | 3.857143 | -2.951477 | 5.917641 | 0.05736857 | 22.58383 | 15.14965 | [21 empty] | 25.62425 | 0.01110613
9921 | 2021/11/21 21:13:15 | 125599.0459 | 272.0012 | 1 | 10 | 6 | 0 | 0 | 0 | -0.7649307 | 3.856885 | -2.95025 | 5.917641 | 0.05779206 | 22.58383 | 15.15129 |  | -4.267919e-05 | [19 empty] | 25.6088 | -0.0387466
9922 | 2021/11/21 21:13:17 | 125601.0466 | 274.0019 | 1 | 10 | 6 | 0 | 0 | 0 | -0.7645111 | 3.856682 | -2.948476 | 5.917641 | 0.05821783 | 22.58383 | 15.15293 | [21 empty] | 25.3751 | -0.08327067
9923 | 2021/11/21 21:13:19 | 125603.046 | 276.0013 | 1 | 10 | 6 | 0 | 0 | 0 | -0.7646942 | 3.856623 | -2.949137 | 5.917641 | 0.05864388 | 22.58383 | 15.15457 | [21 empty] | 25.43815 | -0.05844295
9924 | 2021/11/21 21:13:21 | 125605.0477 | 278.003 | 1 | 10 | 6 | 0 | 0 | 0 | -0.7650757 | 3.856492 | -2.950508 | 5.917641 | 0.05906707 | 22.58383 | 15.1562 | [21 empty] | 25.53864 | -0.0176698
9925 | 2021/11/21 21:13:23 | 125607.0466 | 280.0019 | 1 | 10 | 6 | 0 | 0 | 0 | -0.7648773 | 3.856378 | -2.949656 | 5.917641 | 0.05949326 | 22.58383 | 15.15785 | [21 empty] | 25.6366 | 0.05060792
9926 | 2021/11/21 21:13:25 | 125609.0461 | 282.0014 | 1 | 10 | 6 | 0 | 0 | 0 | -0.7649612 | 3.856262 | -2.949891 | 5.917641 | 0.05991639 | 22.58383 | 15.15948 |  | -0.0001164156 | [19 empty] | 25.64712 | 0.0804621
9927 | 2021/11/21 21:13:27 | 125611.0463 | 284.0016 | 1 | 10 | 6 | 0 | 0 | 0 | -0.7652054 | 3.855918 | -2.950569 | 5.917641 | 0.06034256 | 22.58383 | 15.16112 | [21 empty] | 25.49969 | 0.04667044
9928 | 2021/11/21 21:13:29 | 125613.0474 | 286.0027 | 1 | 10 | 6 | 0 | 0 | 0 | -0.7650375 | 3.85585 | -2.94987 | 5.917641 | 0.06076634 | 22.58383 | 15.16276 | [21 empty] | 25.34912 | -0.04705489
9929 | 2021/11/21 21:13:31 | 125615.047 | 288.0023 | 1 | 10 | 6 | 0 | 0 | 0 | -0.7653275 | 3.855475 | -2.950701 | 5.917641 | 0.06119224 | 22.58383 | 15.1644 | [21 empty] | 25.40601 | 0.002704263
9930 | 2021/11/21 21:13:33 | 125617.0491 | 290.0044 | 1 | 10 | 6 | 0 | 0 | 0 | -0.7652206 | 3.855352 | -2.950195 | 5.917641 | 0.06161857 | 22.58383 | 15.16604 | [21 empty] | 25.4901 | 0.03835738
9931 | 2021/11/21 21:13:35 | 125619.0483 | 292.0036 | 1 | 10 | 6 | 0 | 0 | 0 | -0.7649155 | 3.855245 | -2.948937 | 5.917641 | 0.06204345 | 22.58383 | 15.16768 | [21 empty] | 25.59273 | 0.08762538
9932 | 2021/11/21 21:13:37 | 125621.0453 | 294.0006 | 1 | 10 | 6 | 0 | 0 | 0 | -0.7652435 | 3.855137 | -2.950119 | 5.917641 | 0.0624673 | 22.58383 | 15.16931 |  | -5.971085e-05 | [19 empty] | 25.65391 | 0.08751571
9933 | 2021/11/21 21:13:39 | 125623.0469 | 296.0022 | 1 | 10 | 6 | 0 | 0 | 0 | -0.7650909 | 3.854938 | -2.949378 | 5.917641 | 0.06289277 | 22.58383 | 15.17095 | [21 empty] | 25.3488 | -0.09476244
9934 | 2021/11/21 21:13:41 | 125625.0457 | 298.001 | 1 | 10 | 6 | 0 | 0 | 0 | -0.7645874 | 3.854973 | -2.947464 | 5.917641 | 0.06331764 | 22.58383 | 15.17259 | [21 empty] | 25.28081 | -0.01660645
9935 | 2021/11/21 21:13:43 | 125627.0456 | 300.0009 | 1 | 10 | 6 | 0 | 0 | 0 | -0.7647247 | 3.854782 | -2.947847 | 5.917641 | 0.06374249 | 22.58383 | 15.17423 | [21 empty] | 25.35438 | 0.05379915
9936 | 2021/11/21 21:13:45 | 125629.0461 | 302.0014 | 1 | 10 | 6 | 0 | 0 | 0 | -0.7647324 | 3.85443 | -2.947608 | 5.917641 | 0.06416822 | 22.58383 | 15.17587 | [21 empty] | 25.52473 | 0.05206168
9937 | 2021/11/21 21:13:47 | 125631.046 | 304.0013 | 1 | 10 | 6 | 0 | 0 | 0 | -0.7646561 | 3.854219 | -2.947152 | 5.917641 | 0.06459183 | 22.58383 | 15.1775 |  | -9.764844e-05 | [19 empty] | 25.61004 | 0.02232492
9938 | 2021/11/21 21:13:49 | 125633.047 | 306.0023 | 1 | 10 | 6 | 0 | 0 | 0 | -0.7648773 | 3.854061 | -2.947884 | 5.917641 | 0.06501769 | 22.58383 | 15.17914 | [21 empty] | 25.33799 | -0.03275037
9939 | 2021/11/21 21:13:51 | 125635.0461 | 308.0014 | 1 | 10 | 6 | 0 | 0 | 0 | -0.7649994 | 3.853889 | -2.948223 | 5.917641 | 0.06544143 | 22.58383 | 15.18078 | [21 empty] | 25.29534 | -0.08017838
9940 | 2021/11/21 21:13:53 | 125637.0471 | 310.0024 | 1 | 10 | 6 | 0 | 0 | 0 | -0.764801 | 3.853758 | -2.947358 | 5.917641 | 0.06586612 | 22.58383 | 15.18242 | [21 empty] | 25.49415 | -0.02925575
9941 | 2021/11/21 21:13:55 | 125639.047 | 312.0023 | 1 | 10 | 6 | 0 | 0 | 0 | -0.7654037 | 3.853568 | -2.949535 | 5.917641 | 0.06629261 | 22.58383 | 15.18406 | [21 empty] | 25.60789 | 0.02792358
9942 | 2021/11/21 21:13:57 | 125641.0465 | 314.0018 | 1 | 10 | 6 | 0 | 0 | 0 | -0.7645645 | 3.853306 | -2.946101 | 5.917641 | 0.06671675 | 22.58383 | 15.18569 |  |  |  | 2.548004 | [17 empty] | 25.53245 | 0.04125416
9943 | 2021/11/21 21:13:59 | 125643.047 | 316.0023 | 1 | 10 | 6 | 0 | 0 | 0 | -0.7649612 | 3.853282 | -2.947611 | 5.917641 | 0.06714299 | 22.58383 | 15.18734 |  | -6.653303e-05 | [19 empty] | 25.325 | -0.06483018
9944 | 2021/11/21 21:14:01 | 125645.0464 | 318.0017 | 1 | 10 | 6 | 0 | 0 | 0 | -0.7649841 | 3.85311 | -2.947568 | 5.917641 | 0.06756782 | 22.58383 | 15.18897 | [21 empty] | 25.44374 | 0.004638433
9945 | 2021/11/21 21:14:03 | 125647.0457 | 320.001 | 1 | 10 | 6 | 0 | 0 | 0 | -0.7648926 | 3.853156 | -2.947251 | 5.917641 | 0.0679911 | 22.58383 | 15.1906 | [21 empty] | 25.5544 | 0.08657098
9946 | 2021/11/21 21:14:05 | 125649.0453 | 322.0006 | 1 | 10 | 6 | 0 | 0 | 0 | -0.7651291 | 3.852956 | -2.948009 | 5.917641 | 0.06841747 | 22.58383 | 15.19225 | [21 empty] | 25.59273 | 0.05786717
9947 | 2021/11/21 21:14:07 | 125651.0466 | 324.0019 | 1 | 10 | 6 | 0 | 0 | 0 | -0.7652054 | 3.85262 | -2.948046 | 5.917641 | 0.06884084 | 22.58383 | 15.19388 | [21 empty] | 25.55903 | 0.04066825
9948 | 2021/11/21 21:14:09 | 125653.0455 | 326.0008 | 1 | 10 | 6 | 0 | 0 | 0 | -0.7651978 | 3.852348 | -2.947808 | 5.917641 | 0.06926756 | 22.58383 | 15.19552 | [21 empty] | 25.34788 | 0.008019209
9949 | 2021/11/21 21:14:11 | 125655.0448 | 328.0001 | 1 | 10 | 6 | 0 | 0 | 0 | -0.764679 | 3.85215 | -2.945658 | 5.917641 | 0.06969092 | 22.58383 | 15.19715 |  | -7.989963e-05 | [19 empty] | 25.49566 | 0.06124496
9950 | 2021/11/21 21:14:13 | 125657.0476 | 330.0029 | 1 | 10 | 6 | 0 | 0 | 0 | -0.7648163 | 3.852083 | -2.946136 | 5.917641 | 0.07011784 | 22.58383 | 15.1988 | [21 empty] | 25.60909 | 0.08280098
9951 | 2021/11/21 21:14:15 | 125659.0464 | 332.0017 | 1 | 10 | 6 | 0 | 0 | 0 | -0.7650909 | 3.851809 | -2.946984 | 5.917641 | 0.07054289 | 22.58383 | 15.20043 | [21 empty] | 25.57048 | -0.005315542
9952 | 2021/11/21 21:14:17 | 125661.0468 | 334.0021 | 1 | 10 | 6 | 0 | 0 | 0 | -0.7651672 | 3.851779 | -2.947255 | 5.917641 | 0.07096624 | 22.58383 | 15.20206 | [21 empty] | 25.41189 | -0.07980466
9953 | 2021/11/21 21:14:19 | 125663.0473 | 336.0026 | 1 | 10 | 6 | 0 | 0 | 0 | -0.7650528 | 3.851795 | -2.946827 | 5.917641 | 0.07139264 | 22.58383 | 15.20371 | [21 empty] | 25.41808 | -0.05901933
9954 | 2021/11/21 21:14:21 | 125665.0467 | 338.002 | 1 | 10 | 6 | 0 | 0 | 0 | -0.7646027 | 3.851601 | -2.944945 | 5.917641 | 0.07181603 | 22.58383 | 15.20534 |  | -0.0001063435 | [19 empty] | 25.63385 | 0.04395247
9955 | 2021/11/21 21:14:23 | 125667.0458 | 340.0011 | 1 | 10 | 6 | 0 | 0 | 0 | -0.7650375 | 3.851445 | -2.9465 | 5.917641 | 0.07224217 | 22.58383 | 15.20698 | [21 empty] | 25.5544 | 0.05526066
9956 | 2021/11/21 21:14:25 | 125669.0451 | 342.0004 | 1 | 10 | 6 | 0 | 0 | 0 | -0.7650375 | 3.851286 | -2.946378 | 5.917641 | 0.0726653 | 22.58383 | 15.20861 | [21 empty] | 25.42829 | 0.05227685
9957 | 2021/11/21 21:14:27 | 125671.0489 | 344.0042 | 1 | 10 | 6 | 0 | 0 | 0 | -0.7653656 | 3.851027 | -2.947444 | 5.917641 | 0.07309189 | 22.58383 | 15.21025 | [21 empty] | 25.24987 | 0.01092136
9958 | 2021/11/21 21:14:29 | 125673.0481 | 346.0034 | 1 | 10 | 6 | 0 | 0 | 0 | -0.7652206 | 3.850683 | -2.946622 | 5.917641 | 0.0735179 | 22.58383 | 15.21189 | [21 empty] | 25.58776 | 0.1055914
9959 | 2021/11/21 21:14:31 | 125675.0476 | 348.0029 | 1 | 10 | 6 | 0 | 0 | 0 | -0.76548 | 3.850588 | -2.947548 | 5.917641 | 0.0739416 | 22.58383 | 15.21352 | [21 empty] | 25.52442 | 0.04106283
9960 | 2021/11/21 21:14:33 | 125677.0468 | 350.0021 | 1 | 10 | 6 | 0 | 0 | 0 | -0.7648773 | 3.850403 | -2.945086 | 5.917641 | 0.07436801 | 22.58383 | 15.21517 |  | -6.294658e-05 | [19 empty] | 25.37912 | -0.04927576
9961 | 2021/11/21 21:14:35 | 125679.0461 | 352.0014 | 1 | 10 | 6 | 0 | 0 | 0 | -0.7648621 | 3.850258 | -2.944916 | 5.917641 | 0.07479133 | 22.58383 | 15.21679 | [21 empty] | 25.33552 | -0.07680357
9962 | 2021/11/21 21:14:37 | 125681.0475 | 354.0028 | 1 | 10 | 6 | 0 | 0 | 0 | -0.7651291 | 3.850127 | -2.945844 | 5.917641 | 0.07521776 | 22.58383 | 15.21844 | [21 empty] | 25.46011 | 0.03883719
9963 | 2021/11/21 21:14:39 | 125683.0466 | 356.0019 | 1 | 10 | 6 | 0 | 0 | 0 | -0.7653656 | 3.850083 | -2.946721 | 5.917641 | 0.07564308 | 22.58383 | 15.22007 | [21 empty] | 25.46908 | -0.04473209
9964 | 2021/11/21 21:14:41 | 125685.046 | 358.0013 | 1 | 10 | 6 | 0 | 0 | 0 | -0.7654343 | 3.850046 | -2.946957 | 5.917641 | 0.07606691 | 22.58383 | 15.22171 | [21 empty] | 25.27152 | -0.03333151
9965 | 2021/11/21 21:14:43 | 125687.0467 | 360.002 | 1 | 10 | 6 | 0 | 0 | 0 | -0.7650528 | 3.849901 | -2.945378 | 5.917641 | 0.07649165 | 22.58383 | 15.22334 |  |  |  |  | 0.4009688 | [16 empty] | 25.43016 | 0.04056156
9966 | 2021/11/21 21:14:45 | 125689.0452 | 362.0005 | 1 | 10 | 6 | 0 | 0 | 0 | -0.7651291 | 3.849861 | -2.945641 | 5.917641 | 0.07691693 | 22.58383 | 15.22498 |  | -9.190433e-05 | [19 empty] | 25.61095 | 0.05216777
9967 | 2021/11/21 21:14:47 | 125691.0491 | 364.0044 | 1 | 10 | 6 | 0 | 0 | 0 | -0.7649307 | 3.84935 | -2.944486 | 5.917641 | 0.07734291 | 22.58383 | 15.22662 | [21 empty] | 25.43322 | -0.06097257
9968 | 2021/11/21 21:14:49 | 125693.0484 | 366.0037 | 1 | 10 | 6 | 0 | 0 | 0 | -0.7649078 | 3.849271 | -2.944337 | 5.917641 | 0.07776807 | 22.58383 | 15.22826 | [21 empty] | 25.49415 | -0.04654944
9969 | 2021/11/21 21:14:51 | 125695.0478 | 368.0031 | 1 | 10 | 6 | 0 | 0 | 0 | -0.7652893 | 3.848989 | -2.94559 | 5.917641 | 0.07819344 | 22.58383 | 15.22989 | [21 empty] | 25.59705 | 0.07032454
9970 | 2021/11/21 21:14:53 | 125697.0469 | 370.0022 | 1 | 10 | 6 | 0 | 0 | 0 | -0.764801 | 3.848984 | -2.943707 | 5.917641 | 0.07861727 | 22.58383 | 15.23152 | [21 empty] | 25.34078 | 0.009177327
9971 | 2021/11/21 21:14:55 | 125699.0461 | 372.0014 | 1 | 10 | 6 | 0 | 0 | 0 | -0.764679 | 3.848942 | -2.943205 | 5.917641 | 0.07904289 | 22.58383 | 15.23316 | [21 empty] | 25.33088 | -0.06048203
9972 | 2021/11/21 21:14:57 | 125701.0469 | 374.0022 | 1 | 10 | 6 | 0 | 0 | 0 | -0.7652435 | 3.848598 | -2.945115 | 5.917641 | 0.07946806 | 22.58383 | 15.2348 |  | -7.085418e-05 | [19 empty] | 25.5847 | 0.07931769
9973 | 2021/11/21 21:14:59 | 125703.0461 | 376.0014 | 1 | 10 | 6 | 0 | 0 | 0 | -0.7649841 | 3.848624 | -2.944136 | 5.917641 | 0.0798929 | 22.58383 | 15.23643 |  |  |  | 2.604795 | [17 empty] | 25.34975 | -0.07931292
9974 | 2021/11/21 21:15:01 | 125705.0448 | 378.0001 | 1 | 10 | 6 | 0 | 0 | 0 | -0.7650986 | 3.848519 | -2.944496 | 5.917641 | 0.08031549 | 22.58383 | 15.23806 | [21 empty] | 25.2916 | -0.07652164
9975 | 2021/11/21 21:15:03 | 125707.048 | 380.0033 | 1 | 10 | 6 | 0 | 0 | 0 | -0.7650757 | 3.848433 | -2.944343 | 5.917641 | 0.0807412 | 22.58383 | 15.2397 | [21 empty] | 25.54391 | 0.06821334
9976 | 2021/11/21 21:15:05 | 125709.0488 | 382.0041 | 1 | 10 | 6 | 0 | 0 | 0 | -0.7647324 | 3.848161 | -2.942813 | 5.917641 | 0.08116749 | 22.58383 | 15.24134 | [21 empty] | 25.6329 | 0.1011378
9977 | 2021/11/21 21:15:07 | 125711.0479 | 384.0032 | 1 | 10 | 6 | 0 | 0 | 0 | -0.7653656 | 3.84781 | -2.944981 | 5.917641 | 0.08159214 | 22.58383 | 15.24297 | [21 empty] | 25.32036 | -0.02897441
9978 | 2021/11/21 21:15:09 | 125713.0487 | 386.004 | 1 | 10 | 6 | 0 | 0 | 0 | -0.7653427 | 3.847684 | -2.944797 | 5.917641 | 0.08201851 | 22.58383 | 15.24461 |  | -6.645841e-05 | [19 empty] | 25.54296 | 0.07342398
9979 | 2021/11/21 21:15:11 | 125715.048 | 388.0033 | 1 | 10 | 6 | 0 | 0 | 0 | -0.7652588 | 3.847671 | -2.944464 | 5.917641 | 0.0824424 | 22.58383 | 15.24624 | [21 empty] | 25.52565 | 0.007732511
9980 | 2021/11/21 21:15:13 | 125717.0471 | 390.0024 | 1 | 10 | 6 | 0 | 0 | 0 | -0.7652435 | 3.847363 | -2.94417 | 5.917641 | 0.08286805 | 22.58383 | 15.24788 | [21 empty] | 25.30739 | -0.06607115
9981 | 2021/11/21 21:15:15 | 125719.0461 | 392.0014 | 1 | 10 | 6 | 0 | 0 | 0 | -0.7653503 | 3.847279 | -2.944516 | 5.917641 | 0.08329239 | 22.58383 | 15.24951 | [21 empty] | 25.37634 | -0.002120137
9982 | 2021/11/21 21:15:17 | 125721.0456 | 394.0009 | 1 | 10 | 6 | 0 | 0 | 0 | -0.7650604 | 3.847276 | -2.943399 | 5.917641 | 0.08371757 | 22.58383 | 15.25115 | [21 empty] | 25.48919 | 0.0602001
9983 | 2021/11/21 21:15:19 | 125723.0455 | 396.0008 | 1 | 10 | 6 | 0 | 0 | 0 | -0.7653427 | 3.847163 | -2.944398 | 5.917641 | 0.08414309 | 22.58383 | 15.25279 |  | -0.000113589 | [19 empty] | 25.25419 | -0.04734516
9984 | 2021/11/21 21:15:21 | 125725.0452 | 398.0005 | 1 | 10 | 6 | 0 | 0 | 0 | -0.7654953 | 3.84697 | -2.944837 | 5.917641 | 0.08456741 | 22.58383 | 15.25442 | [21 empty] | 25.43322 | -0.0563103
9985 | 2021/11/21 21:15:23 | 125727.0456 | 400.0009 | 1 | 10 | 6 | 0 | 0 | 0 | -0.7648544 | 3.846798 | -2.94224 | 5.917641 | 0.08499275 | 22.58383 | 15.25606 | [21 empty] | 25.57235 | 0.04801691
9986 | 2021/11/21 21:15:25 | 125729.0447 | 402 | 1 | 10 | 6 | 0 | 0 | 0 | -0.7654419 | 3.846368 | -2.944171 | 5.917641 | 0.08541714 | 22.58383 | 15.25769 | [21 empty] | 25.51269 | 0.07015049
9987 | 2021/11/21 21:15:27 | 125731.0474 | 404.0027 | 1 | 10 | 6 | 0 | 0 | 0 | -0.7651291 | 3.846231 | -2.942863 | 5.917641 | 0.08584327 | 22.58383 | 15.25933 | [21 empty] | 25.47528 | -0.01168907
9988 | 2021/11/21 21:15:29 | 125733.0465 | 406.0018 | 1 | 10 | 6 | 0 | 0 | 0 | -0.7650757 | 3.846321 | -2.942727 | 5.917641 | 0.08626867 | 22.58383 | 15.26096 |  | -9.958286e-05 | [19 empty] | 25.63818 | 0.1016331
9989 | 2021/11/21 21:15:31 | 125735.0451 | 408.0004 | 1 | 10 | 6 | 0 | 0 | 0 | -0.7649689 | 3.846097 | -2.942145 | 5.917641 | 0.08669285 | 22.58383 | 15.2626 | [21 empty] | 25.4889 | 0.01324236
9990 | 2021/11/21 21:15:33 | 125737.0477 | 410.003 | 1 | 10 | 6 | 0 | 0 | 0 | -0.7648773 | 3.846115 | -2.941806 | 5.917641 | 0.0871187 | 22.58383 | 15.26423 | [21 empty] | 25.27521 | -0.1063693
9991 | 2021/11/21 21:15:35 | 125739.0449 | 412.0002 | 1 | 10 | 6 | 0 | 0 | 0 | -0.7653656 | 3.84589 | -2.943512 | 5.917641 | 0.08754334 | 22.58383 | 15.26587 | [21 empty] | 25.42457 | 0.01285255
9992 | 2021/11/21 21:15:37 | 125741.0474 | 414.0027 | 1 | 10 | 6 | 0 | 0 | 0 | -0.7651138 | 3.8458 | -2.942475 | 5.917641 | 0.08796921 | 22.58383 | 15.2675 | [21 empty] | 25.36644 | -0.02492487
9993 | 2021/11/21 21:15:39 | 125743.0451 | 416.0004 | 1 | 10 | 6 | 0 | 0 | 0 | -0.7647705 | 3.84555 | -2.940963 | 5.917641 | 0.08839199 | 22.58383 | 15.26913 | [21 empty] | 25.30644 | -0.02201676
9994 | 2021/11/21 21:15:41 | 125745.0474 | 418.0027 | 1 | 10 | 6 | 0 | 0 | 0 | -0.7649994 | 3.845544 | -2.941839 | 5.917641 | 0.08881925 | 22.58383 | 15.27077 |  | -6.487097e-05 | [19 empty] | 25.46724 | 0.03361464
9995 | 2021/11/21 21:15:43 | 125747.0482 | 420.0035 | 1 | 10 | 6 | 0 | 0 | 0 | -0.7653122 | 3.845215 | -2.94279 | 5.917641 | 0.08924311 | 22.58383 | 15.2724 | [21 empty] | 25.47123 | -0.02057791
9996 | 2021/11/21 21:15:45 | 125749.0452 | 422.0005 | 1 | 10 | 6 | 0 | 0 | 0 | -0.765152 | 3.845029 | -2.942032 | 5.917641 | 0.089669 | 22.58383 | 15.27404 | [21 empty] | 25.23408 | -0.04926562
9997 | 2021/11/21 21:15:47 | 125751.0476 | 424.0029 | 1 | 10 | 6 | 0 | 0 | 0 | -0.7654343 | 3.844944 | -2.943052 | 5.917641 | 0.09009241 | 22.58383 | 15.27567 | [21 empty] | 25.56306 | 0.0692749
9998 | 2021/11/21 21:15:49 | 125753.0484 | 426.0037 | 1 | 10 | 6 | 0 | 0 | 0 | -0.7653885 | 3.844779 | -2.94275 | 5.917641 | 0.09051878 | 22.58383 | 15.27731 | [21 empty] | 25.32873 | 0.01208007
9999 | 2021/11/21 21:15:51 | 125755.0476 | 428.0029 | 1 | 10 | 6 | 0 | 0 | 0 | -0.7652893 | 3.844582 | -2.942217 | 5.917641 | 0.09094484 | 22.58383 | 15.27895 | [21 empty] | 25.35006 | -0.06414175
10000 | 2021/11/21 21:15:53 | 125757.0448 | 430.0001 | 1 | 10 | 6 | 0 | 0 | 0 | -0.7650375 | 3.844629 | -2.941285 | 5.917641 | 0.09136883 | 22.58383 | 15.28058 |  | -7.19966e-05 | [19 empty] | 25.52721 | 0.008407831
10001 | 2021/11/21 21:15:55 | 125759.0483 | 432.0036 | 1 | 10 | 6 | 0 | 0 | 0 | -0.7651825 | 3.844504 | -2.941747 | 5.917641 | 0.09179478 | 22.58383 | 15.28221 | [21 empty] | 25.41189 | 0.05913913
10002 | 2021/11/21 21:15:57 | 125761.0452 | 434.0005 | 1 | 10 | 6 | 0 | 0 | 0 | -0.7650757 | 3.844404 | -2.94126 | 5.917641 | 0.09221867 | 22.58383 | 15.28384 | [21 empty] | 25.43383 | 0.006855726
10003 | 2021/11/21 21:15:59 | 125763.0453 | 436.0006 | 1 | 10 | 6 | 0 | 0 | 0 | -0.7651138 | 3.844295 | -2.941323 | 5.917641 | 0.09264456 | 22.58383 | 15.28548 | [21 empty] | 25.538 | 0.07612705
10004 | 2021/11/21 21:16:01 | 125765.0463 | 438.0016 | 1 | 10 | 6 | 0 | 0 | 0 | -0.7650528 | 3.843972 | -2.940842 | 5.917641 | 0.09306847 | 22.58383 | 15.28711 | [21 empty] | 25.35161 | -0.06143808
10005 | 2021/11/21 21:16:03 | 125767.0455 | 440.0008 | 1 | 10 | 6 | 0 | 0 | 0 | -0.7653656 | 3.843759 | -2.941881 | 5.917641 | 0.09349343 | 22.58383 | 15.28874 |  | -0.0001091006 | [19 empty] | 25.38129 | -0.04067004
10006 | 2021/11/21 21:16:05 | 125769.0447 | 442 | 1 | 10 | 6 | 0 | 0 | 0 | -0.7654572 | 3.843515 | -2.942046 | 5.917641 | 0.0939199 | 22.58383 | 15.29038 | [21 empty] | 25.58994 | 0.1013458
10007 | 2021/11/21 21:16:07 | 125771.0476 | 444.0029 | 1 | 10 | 6 | 0 | 0 | 0 | -0.7651443 | 3.84331 | -2.940687 | 5.917641 | 0.0943444 | 22.58383 | 15.29201 |  |  |  | 2.869776 | [17 empty] | 25.27585 | -0.06018281
10008 | 2021/11/21 21:16:09 | 125773.0448 | 446.0001 | 1 | 10 | 6 | 0 | 0 | 0 | -0.7652588 | 3.843368 | -2.941171 | 5.917641 | 0.09476827 | 22.58383 | 15.29364 | [21 empty] | 25.44094 | 0.05138755
10009 | 2021/11/21 21:16:11 | 125775.0448 | 448.0001 | 1 | 10 | 6 | 0 | 0 | 0 | -0.7653656 | 3.843109 | -2.941383 | 5.917641 | 0.09519534 | 22.58383 | 15.29528 | [21 empty] | 25.49813 | 0.004928708
10010 | 2021/11/21 21:16:13 | 125777.0453 | 450.0006 | 1 | 10 | 6 | 0 | 0 | 0 | -0.7650604 | 3.843169 | -2.940256 | 5.917641 | 0.09561876 | 22.58383 | 15.29691 | [21 empty] | 25.25975 | -0.07370353
10011 | 2021/11/21 21:16:15 | 125779.0469 | 452.0022 | 1 | 10 | 6 | 0 | 0 | 0 | -0.7652893 | 3.843061 | -2.941053 | 5.917641 | 0.09604507 | 22.58383 | 15.29855 |  | -7.891305e-05 | [19 empty] | 25.4586 | 0.05140126
10012 | 2021/11/21 21:16:17 | 125781.0462 | 454.0015 | 1 | 10 | 6 | 0 | 0 | 0 | -0.7647476 | 3.842939 | -2.938878 | 5.917641 | 0.09646881 | 22.58383 | 15.30018 | [21 empty] | 25.32595 | -0.0002861023
10013 | 2021/11/21 21:16:19 | 125783.0479 | 456.0032 | 1 | 10 | 6 | 0 | 0 | 0 | -0.7654037 | 3.842749 | -2.941254 | 5.917641 | 0.09689479 | 22.58383 | 15.30182 | [21 empty] | 25.39179 | -0.05361974
10014 | 2021/11/21 21:16:21 | 125785.0472 | 458.0025 | 1 | 10 | 6 | 0 | 0 | 0 | -0.7652435 | 3.84236 | -2.940341 | 5.917641 | 0.09732085 | 22.58383 | 15.30345 | [21 empty] | 25.56644 | 0.03545046
10015 | 2021/11/21 21:16:23 | 125787.0447 | 460 | 1 | 10 | 6 | 0 | 0 | 0 | -0.7651825 | 3.842317 | -2.940074 | 5.917641 | 0.09774476 | 22.58383 | 15.30508 | [21 empty] | 25.31821 | 0.01681387
10016 | 2021/11/21 21:16:25 | 125789.0478 | 462.0031 | 1 | 10 | 6 | 0 | 0 | 0 | -0.7651978 | 3.842117 | -2.939979 | 5.917641 | 0.09817082 | 22.58383 | 15.30672 | [21 empty] | 25.35562 | -0.04483044
10017 | 2021/11/21 21:16:27 | 125791.047 | 464.0023 | 1 | 10 | 6 | 0 | 0 | 0 | -0.7649841 | 3.841982 | -2.939055 | 5.917641 | 0.09859573 | 22.58383 | 15.30835 |  | -7.625917e-05 | [19 empty] | 25.4586 | 0.03217936
10018 | 2021/11/21 21:16:29 | 125793.0473 | 466.0026 | 1 | 10 | 6 | 0 | 0 | 0 | -0.7656937 | 3.84209 | -2.941864 | 5.917641 | 0.09902037 | 22.58383 | 15.30998 | [21 empty] | 25.25852 | -0.08724034
10019 | 2021/11/21 21:16:31 | 125795.0463 | 468.0016 | 1 | 10 | 6 | 0 | 0 | 0 | -0.7650604 | 3.842006 | -2.939367 | 5.917641 | 0.09944534 | 22.58383 | 15.31161 | [21 empty] | 25.48423 | 0.02501607
10020 | 2021/11/21 21:16:33 | 125797.0466 | 470.0019 | 1 | 10 | 6 | 0 | 0 | 0 | -0.765274 | 3.841791 | -2.940023 | 5.917641 | 0.0998702 | 22.58383 | 15.31325 | [21 empty] | 25.51083 | 0.06773233
10021 | 2021/11/21 21:16:35 | 125799.0472 | 472.0025 | 1 | 10 | 6 | 0 | 0 | 0 | -0.7647858 | 3.841627 | -2.938022 | 5.917641 | 0.100296 | 22.58383 | 15.31488 | [21 empty] | 25.22789 | -0.1095688
10022 | 2021/11/21 21:16:37 | 125801.0465 | 474.0018 | 1 | 10 | 6 | 0 | 0 | 0 | -0.7647324 | 3.841379 | -2.937627 | 5.917641 | 0.1007196 | 22.58383 | 15.31651 | [21 empty] | 25.57355 | 0.06755233
10023 | 2021/11/21 21:16:39 | 125803.0475 | 476.0028 | 1 | 10 | 6 | 0 | 0 | 0 | -0.7647476 | 3.841228 | -2.93757 | 5.917641 | 0.1011458 | 22.58383 | 15.31815 |  | -7.16279e-05 | [19 empty] | 25.3708 | -0.0552839
10024 | 2021/11/21 21:16:41 | 125805.0467 | 478.002 | 1 | 10 | 6 | 0 | 0 | 0 | -0.7650986 | 3.841041 | -2.938775 | 5.917641 | 0.1015691 | 22.58383 | 15.31977 | [21 empty] | 25.3111 | 0.005220175
10025 | 2021/11/21 21:16:43 | 125807.0472 | 480.0025 | 1 | 10 | 6 | 0 | 0 | 0 | -0.765007 | 3.840833 | -2.938264 | 5.917641 | 0.1019955 | 22.58383 | 15.32141 |  |  |  |  | 0 | [16 empty] | 25.56644 | 0.07758141
10026 | 2021/11/21 21:16:45 | 125809.0461 | 482.0014 | 1 | 10 | 6 | 0 | 0 | 0 | -0.7653656 | 3.840784 | -2.939604 | 5.917641 | 0.10242 | 22.58383 | 15.32304 | [21 empty] | 25.4348 | -0.04126728
10027 | 2021/11/21 21:16:47 | 125811.0464 | 484.0017 | 1 | 10 | 6 | 0 | 0 | 0 | -0.7653427 | 3.840696 | -2.939449 | 5.917641 | 0.1028444 | 22.58383 | 15.32467 | [21 empty] | 25.48855 | -0.01149774
10028 | 2021/11/21 21:16:49 | 125813.0466 | 486.0019 | 1 | 10 | 6 | 0 | 0 | 0 | -0.7649994 | 3.840622 | -2.938074 | 5.917641 | 0.1032699 | 22.58383 | 15.32631 | [21 empty] | 25.53895 | 0.07787228
10029 | 2021/11/21 21:16:51 | 125815.0474 | 488.0027 | 1 | 10 | 6 | 0 | 0 | 0 | -0.7652359 | 3.840627 | -2.938986 | 5.917641 | 0.1036965 | 22.58383 | 15.32794 |  | -5.188597e-05 | [19 empty] | 25.26658 | -0.02966464
10030 | 2021/11/21 21:16:53 | 125817.0468 | 490.0021 | 1 | 10 | 6 | 0 | 0 | 0 | -0.7649841 | 3.840487 | -2.937911 | 5.917641 | 0.1041197 | 22.58383 | 15.32957 | [21 empty] | 25.4323 | -0.05563974
10031 | 2021/11/21 21:16:55 | 125819.0458 | 492.0011 | 1 | 10 | 6 | 0 | 0 | 0 | -0.7648163 | 3.840261 | -2.937094 | 5.917641 | 0.104546 | 22.58383 | 15.33121 | [21 empty] | 25.5411 | 0.04472435
10032 | 2021/11/21 21:16:57 | 125821.0474 | 494.0027 | 1 | 10 | 6 | 0 | 0 | 0 | -0.7651825 | 3.84 | -2.9383008 | 5.917641 | 0.1049692 | 22.58383 | 15.33283 | [21 empty] | 25.35035 | -0.05961001
10033 | 2021/11/21 21:16:59 | 125823.0468 | 496.0021 | 1 | 10 | 6 | 0 | 0 | 0 | -0.7649841 | 3.839815 | -2.937397 | 5.917641 | 0.1053956 | 22.58383 | 15.33447 |  |  |  |  | 0.3440699 | [16 empty] | 25.57263 | 0.0752598
10034 | 2021/11/21 21:17:01 | 125825.0459 | 498.0012 | 1 | 10 | 6 | 0 | 0 | 0 | -0.7651825 | 3.839706 | -2.938076 | 5.917641 | 0.105819 | 22.58383 | 15.33609 |  | -9.945376e-05 | [19 empty] | 25.45116 | 0.01053631
10035 | 2021/11/21 21:17:03 | 125827.0457 | 500.001 | 1 | 10 | 6 | 0 | 0 | 0 | -0.7653122 | 3.839453 | -2.93838 | 5.917641 | 0.1062453 | 22.58383 | 15.33773 | [21 empty] | 25.3482 | -0.0668484
10036 | 2021/11/21 21:17:05 | 125829.0451 | 502.0004 | 1 | 10 | 6 | 0 | 0 | 0 | -0.765625 | 3.839451 | -2.93958 | 5.917641 | 0.1066693 | 22.58383 | 15.33936 | [21 empty] | 25.5677 | 0.08298457
10037 | 2021/11/21 21:17:07 | 125831.045 | 504.0003 | 1 | 10 | 6 | 0 | 0 | 0 | -0.7651672 | 3.839409 | -2.93779 | 5.917641 | 0.1070949 | 22.58383 | 15.34099 | [21 empty] | 25.29191 | -0.02318263
10038 | 2021/11/21 21:17:09 | 125833.046 | 506.0013 | 1 | 10 | 6 | 0 | 0 | 0 | -0.7652969 | 3.839222 | -2.938145 | 5.917641 | 0.1075212 | 22.58383 | 15.34263 | [21 empty] | 25.59983 | 0.05708694
10039 | 2021/11/21 21:17:11 | 125835.0451 | 508.0004 | 1 | 10 | 6 | 0 | 0 | 0 | -0.7647629 | 3.839073 | -2.935981 | 5.917641 | 0.1079445 | 22.58383 | 15.34426 | [21 empty] | 25.41808 | -0.06648123
10040 | 2021/11/21 21:17:13 | 125837.0479 | 510.0032 | 1 | 10 | 6 | 0 | 0 | 0 | -0.7649841 | 3.839083 | -2.936837 | 5.917641 | 0.1083709 | 22.58383 | 15.34589 |  | -6.001953e-05 | [19 empty] | 25.41312 | -0.02945721
10041 | 2021/11/21 21:17:15 | 125839.0485 | 512.0038 | 1 | 10 | 6 | 0 | 0 | 0 | -0.7648926 | 3.838957 | -2.93639 | 5.917641 | 0.1087969 | 22.58383 | 15.34753 | [21 empty] | 25.63351 | 0.05593777
10042 | 2021/11/21 21:17:17 | 125841.0469 | 514.0022 | 1 | 10 | 6 | 0 | 0 | 0 | -0.7648544 | 3.838626 | -2.93599 | 5.917641 | 0.1092195 | 22.58383 | 15.34915 | [21 empty] | 25.36862 | -0.05824685
10043 | 2021/11/21 21:17:19 | 125843.0465 | 516.0018 | 1 | 10 | 6 | 0 | 0 | 0 | -0.765152 | 3.838466 | -2.93701 | 5.917641 | 0.1096466 | 22.58383 | 15.35079 | [21 empty] | 25.64649 | 0.02240062
10044 | 2021/11/21 21:17:21 | 125845.0471 | 518.0024 | 1 | 10 | 6 | 0 | 0 | 0 | -0.764679 | 3.83834 | -2.935098 | 5.917641 | 0.1100698 | 22.58383 | 15.35241 |  |  |  | 3.125 | [17 empty] | 25.44558 | 0.02801836
10045 | 2021/11/21 21:17:23 | 125847.0461 | 520.0014 | 1 | 10 | 6 | 0 | 0 | 0 | -0.7653122 | 3.838176 | -2.937403 | 5.917641 | 0.1104962 | 22.58383 | 15.35405 | [21 empty] | 25.38253 | -0.06762147
10046 | 2021/11/21 21:17:25 | 125849.0457 | 522.001 | 1 | 10 | 6 | 0 | 0 | 0 | -0.7649841 | 3.838097 | -2.936083 | 5.917641 | 0.1109208 | 22.58383 | 15.35568 |  | -5.453e-05 | [19 empty] | 25.65547 | 0.01970887
10047 | 2021/11/21 21:17:27 | 125851.0461 | 524.0014 | 1 | 10 | 6 | 0 | 0 | 0 | -0.7652359 | 3.838006 | -2.93698 | 5.917641 | 0.1113447 | 22.58383 | 15.35731 | [21 empty] | 25.37573 | -0.08741856
10048 | 2021/11/21 21:17:29 | 125853.0455 | 526.0008 | 1 | 10 | 6 | 0 | 0 | 0 | -0.7655106 | 3.837939 | -2.937983 | 5.917641 | 0.1117706 | 22.58383 | 15.35894 | [21 empty] | 25.64494 | 0.06741583
10049 | 2021/11/21 21:17:31 | 125855.0448 | 528.0001 | 1 | 10 | 6 | 0 | 0 | 0 | -0.7652206 | 3.837767 | -2.936738 | 5.917641 | 0.1121945 | 22.58383 | 15.36057 | [21 empty] | 25.54885 | 0.04096091
10050 | 2021/11/21 21:17:33 | 125857.0488 | 530.0041 | 1 | 10 | 6 | 0 | 0 | 0 | -0.7652206 | 3.837549 | -2.936572 | 5.917641 | 0.1126208 | 22.58383 | 15.3622 | [21 empty] | 25.37757 | -0.1048946
10051 | 2021/11/21 21:17:35 | 125859.0479 | 532.0032 | 1 | 10 | 6 | 0 | 0 | 0 | -0.765152 | 3.83742 | -2.93621 | 5.917641 | 0.1130463 | 22.58383 | 15.36384 |  | -0.0001078311 | [19 empty] | 25.64895 | 0.04269958
10052 | 2021/11/21 21:17:37 | 125861.0472 | 534.0025 | 1 | 10 | 6 | 0 | 0 | 0 | -0.765419 | 3.837099 | -2.936988 | 5.917641 | 0.1134706 | 22.58383 | 15.36547 | [21 empty] | 25.41346 | -0.06547928
10053 | 2021/11/21 21:17:39 | 125863.0459 | 536.0012 | 1 | 10 | 6 | 0 | 0 | 0 | -0.7653885 | 3.836909 | -2.936726 | 5.917641 | 0.1138963 | 22.58383 | 15.3671 | [21 empty] | 25.52969 | 0.05561769
10054 | 2021/11/21 21:17:41 | 125865.0463 | 538.0016 | 1 | 10 | 6 | 0 | 0 | 0 | -0.7650909 | 3.836907 | -2.935583 | 5.917641 | 0.1143201 | 22.58383 | 15.36872 | [21 empty] | 25.66626 | 0.02792478
10055 | 2021/11/21 21:17:43 | 125867.0449 | 540.0002 | 1 | 10 | 6 | 0 | 0 | 0 | -0.7653427 | 3.836677 | -2.936373 | 5.917641 | 0.1147463 | 22.58383 | 15.37036 | [21 empty] | 25.3618 | -0.05456984
10056 | 2021/11/21 21:17:45 | 125869.0449 | 542.0002 | 1 | 10 | 6 | 0 | 0 | 0 | -0.7652588 | 3.836816 | -2.936157 | 5.917641 | 0.1151714 | 22.58383 | 15.37199 |  | -0.0001021867 | [19 empty] | 25.67091 | 0.04027009
10057 | 2021/11/21 21:17:47 | 125871.0472 | 544.0025 | 1 | 10 | 6 | 0 | 0 | 0 | -0.7654343 | 3.836606 | -2.93667 | 5.917641 | 0.115597 | 22.58383 | 15.37362 | [21 empty] | 25.4354 | 0.006664991
10058 | 2021/11/21 21:17:49 | 125873.0465 | 546.0018 | 1 | 10 | 6 | 0 | 0 | 0 | -0.7653503 | 3.836547 | -2.936302 | 5.917641 | 0.116021 | 22.58383 | 15.37525 | [21 empty] | 25.46571 | -0.07088542
10059 | 2021/11/21 21:17:51 | 125875.0458 | 548.0011 | 1 | 10 | 6 | 0 | 0 | 0 | -0.7651138 | 3.836251 | -2.935169 | 5.917641 | 0.116447 | 22.58383 | 15.37689 | [21 empty] | 25.69036 | 0.04790008
10060 | 2021/11/21 21:17:53 | 125877.0449 | 550.0002 | 1 | 10 | 6 | 0 | 0 | 0 | -0.7650604 | 3.836107 | -2.934854 | 5.917641 | 0.1168708 | 22.58383 | 15.37851 | [21 empty] | 25.42118 | 0.02300084
10061 | 2021/11/21 21:17:55 | 125879.0474 | 552.0027 | 1 | 10 | 6 | 0 | 0 | 0 | -0.7647095 | 3.835976 | -2.933407 | 5.917641 | 0.1172966 | 22.58383 | 15.38014 |  | -0.0001046736 | [19 empty] | 25.63415 | 0.06655216
10062 | 2021/11/21 21:17:57 | 125881.0467 | 554.002 | 1 | 10 | 6 | 0 | 0 | 0 | -0.7655792 | 3.835837 | -2.936637 | 5.917641 | 0.1177204 | 22.58383 | 15.38177 | [21 empty] | 25.55781 | 0.01555145
10063 | 2021/11/21 21:17:59 | 125883.0472 | 556.0025 | 1 | 10 | 6 | 0 | 0 | 0 | -0.7649612 | 3.835542 | -2.934041 | 5.917641 | 0.1181464 | 22.58383 | 15.3834 | [21 empty] | 25.35592 | -0.1077032
10064 | 2021/11/21 21:18:01 | 125885.0467 | 558.002 | 1 | 10 | 6 | 0 | 0 | 0 | -0.7648544 | 3.835553 | -2.93364 | 5.917641 | 0.1185722 | 22.58383 | 15.38504 | [21 empty] | 25.57419 | 0.03003836
10065 | 2021/11/21 21:18:03 | 125887.046 | 560.0013 | 1 | 10 | 6 | 0 | 0 | 0 | -0.7647705 | 3.835485 | -2.933266 | 5.917641 | 0.1189959 | 22.58383 | 15.38666 | [21 empty] | 25.61929 | 0.0522548
10066 | 2021/11/21 21:18:05 | 125889.0461 | 562.0014 | 1 | 10 | 6 | 0 | 0 | 0 | -0.765419 | 3.835632 | -2.935866 | 5.917641 | 0.1194218 | 22.58383 | 15.3883 | [21 empty] | 25.46786 | 0.02037287
10067 | 2021/11/21 21:18:07 | 125891.0454 | 564.0007 | 1 | 10 | 6 | 0 | 0 | 0 | -0.7650604 | 3.835343 | -2.934269 | 5.917641 | 0.1198462 | 22.58383 | 15.38992 |  | -5.856048e-05 | [19 empty] | 25.63721 | 0.05853951
10068 | 2021/11/21 21:18:09 | 125893.0459 | 566.0012 | 1 | 10 | 6 | 0 | 0 | 0 | -0.7650986 | 3.835389 | -2.934451 | 5.917641 | 0.1202718 | 22.58383 | 15.39156 | [21 empty] | 25.45022 | -0.05525887
10069 | 2021/11/21 21:18:11 | 125895.0451 | 568.0004 | 1 | 10 | 6 | 0 | 0 | 0 | -0.7652054 | 3.835001 | -2.934563 | 5.917641 | 0.1206955 | 22.58383 | 15.39318 | [21 empty] | 25.42611 | -0.02046227
10070 | 2021/11/21 21:18:13 | 125897.0468 | 570.0021 | 1 | 10 | 6 | 0 | 0 | 0 | -0.764679 | 3.834821 | -2.932407 | 5.917641 | 0.1211213 | 22.58383 | 15.39481 | [21 empty] | 25.61653 | 0.06433904
10071 | 2021/11/21 21:18:15 | 125899.0458 | 572.0011 | 1 | 10 | 6 | 0 | 0 | 0 | -0.7650986 | 3.834498 | -2.933769 | 5.917641 | 0.121545 | 22.58383 | 15.39644 | [21 empty] | 25.33676 | -0.05632102
10072 | 2021/11/21 21:18:17 | 125901.0451 | 574.0004 | 1 | 10 | 6 | 0 | 0 | 0 | -0.765007 | 3.834397 | -2.933341 | 5.917641 | 0.1219708 | 22.58383 | 15.39807 | [21 empty] | 25.52287 | -0.04413903
10073 | 2021/11/21 21:18:19 | 125903.0474 | 576.0027 | 1 | 10 | 6 | 0 | 0 | 0 | -0.7651291 | 3.834198 | -2.933656 | 5.917641 | 0.1223973 | 22.58383 | 15.39971 |  | -3.437789e-05 | [19 empty] | 25.64741 | 0.06190598
10074 | 2021/11/21 21:18:21 | 125905.0471 | 578.0024 | 1 | 10 | 6 | 0 | 0 | 0 | -0.7658005 | 3.833987 | -2.936069 | 5.917641 | 0.1228207 | 22.58383 | 15.40133 | [21 empty] | 25.41714 | 0.02164185
10075 | 2021/11/21 21:18:23 | 125907.0462 | 580.0015 | 1 | 10 | 6 | 0 | 0 | 0 | -0.7649841 | 3.834295 | -2.933175 | 5.917641 | 0.1232471 | 22.58383 | 15.40296 | [21 empty] | 25.39954 | -0.07350147
10076 | 2021/11/21 21:18:25 | 125909.0454 | 582.0007 | 1 | 10 | 6 | 0 | 0 | 0 | -0.7652969 | 3.834169 | -2.934278 | 5.917641 | 0.1236704 | 22.58383 | 15.40459 | [21 empty] | 25.62396 | 0.07013261
10077 | 2021/11/21 21:18:27 | 125911.0487 | 584.004 | 1 | 10 | 6 | 0 | 0 | 0 | -0.7653503 | 3.833993 | -2.934348 | 5.917641 | 0.1240968 | 22.58383 | 15.40622 | [21 empty] | 25.37696 | -0.08132756
10078 | 2021/11/21 21:18:29 | 125913.0478 | 586.0031 | 1 | 10 | 6 | 0 | 0 | 0 | -0.7654724 | 3.833834 | -2.934694 | 5.917641 | 0.1245228 | 22.58383 | 15.40786 | [21 empty] | 25.58375 | 0.027529
10079 | 2021/11/21 21:18:31 | 125915.0469 | 588.0022 | 1 | 10 | 6 | 0 | 0 | 0 | -0.7649078 | 3.833719 | -2.932442 | 5.917641 | 0.1249467 | 22.58383 | 15.40948 |  | -4.480164e-05 | [19 empty] | 25.58903 | 0.06424427
10080 | 2021/11/21 21:18:33 | 125917.0455 | 590.0008 | 1 | 10 | 6 | 0 | 0 | 0 | -0.7649994 | 3.833366 | -2.932523 | 5.917641 | 0.1253702 | 22.58383 | 15.41111 | [21 empty] | 25.34109 | -0.08906364
10081 | 2021/11/21 21:18:35 | 125919.047 | 592.0023 | 1 | 10 | 6 | 0 | 0 | 0 | -0.7646942 | 3.833237 | -2.931254 | 5.917641 | 0.1257976 | 22.58383 | 15.41274 |  |  |  | 3.112772 | [17 empty] | 25.66194 | 0.04888713
10082 | 2021/11/21 21:18:37 | 125921.0464 | 594.0017 | 1 | 10 | 6 | 0 | 0 | 0 | -0.7648163 | 3.833113 | -2.931627 | 5.917641 | 0.1262208 | 22.58383 | 15.41437 | [21 empty] | 25.4184 | -0.05418479
10083 | 2021/11/21 21:18:39 | 125923.0495 | 596.0048 | 1 | 10 | 6 | 0 | 0 | 0 | -0.7651138 | 3.833142 | -2.93279 | 5.917641 | 0.126648 | 22.58383 | 15.416 | [21 empty] | 25.4057 | 0.0009769201
10084 | 2021/11/21 21:18:41 | 125925.0473 | 598.0026 | 1 | 10 | 6 | 0 | 0 | 0 | -0.765419 | 3.832961 | -2.933821 | 5.917641 | 0.1270718 | 22.58383 | 15.41763 | [21 empty] | 25.66534 | 0.03950417
10085 | 2021/11/21 21:18:43 | 125927.0472 | 600.0025 | 1 | 10 | 6 | 0 | 0 | 0 | -0.7654724 | 3.832925 | -2.933998 | 5.917641 | 0.1274971 | 22.58383 | 15.41926 |  | -8.490578e-05 | [19 empty] | 25.43726 | -0.04752934
10086 | 2021/11/21 21:18:45 | 125929.0448 | 602.0001 | 1 | 10 | 6 | 0 | 0 | 0 | -0.765152 | 3.832865 | -2.932724 | 5.917641 | 0.1279217 | 22.58383 | 15.42089 | [21 empty] | 25.58252 | -0.00927031
10087 | 2021/11/21 21:18:47 | 125931.0472 | 604.0025 | 1 | 10 | 6 | 0 | 0 | 0 | -0.7649994 | 3.832622 | -2.931954 | 5.917641 | 0.1283467 | 22.58383 | 15.42251 | [21 empty] | 25.47497 | 0.02830744
10088 | 2021/11/21 21:18:49 | 125933.045 | 606.0003 | 1 | 10 | 6 | 0 | 0 | 0 | -0.764679 | 3.832692 | -2.930779 | 5.917641 | 0.12877 | 22.58383 | 15.42414 | [21 empty] | 25.29191 | -0.05401552
10089 | 2021/11/21 21:18:51 | 125935.0478 | 608.0031 | 1 | 10 | 6 | 0 | 0 | 0 | -0.7648544 | 3.832352 | -2.931191 | 5.917641 | 0.1291963 | 22.58383 | 15.42577 | [21 empty] | 25.49813 | -0.03274918
10090 | 2021/11/21 21:18:53 | 125937.047 | 610.0023 | 1 | 10 | 6 | 0 | 0 | 0 | -0.764801 | 3.832088 | -2.930785 | 5.917641 | 0.1296223 | 22.58383 | 15.4274 | [21 empty] | 25.59674 | 0.0462693
10091 | 2021/11/21 21:18:55 | 125939.0465 | 612.0018 | 1 | 10 | 6 | 0 | 0 | 0 | -0.7651138 | 3.831752 | -2.931726 | 5.917641 | 0.1300456 | 22.58383 | 15.42902 |  | -5.670753e-05 | [19 empty] | 25.32778 | -0.08404851
10092 | 2021/11/21 21:18:57 | 125941.0449 | 614.0002 | 1 | 10 | 6 | 0 | 0 | 0 | -0.7651672 | 3.831866 | -2.932018 | 5.917641 | 0.1304719 | 22.58383 | 15.43066 | [21 empty] | 25.48578 | 0.009179711
10093 | 2021/11/21 21:18:59 | 125943.0472 | 616.0025 | 1 | 10 | 6 | 0 | 0 | 0 | -0.7651978 | 3.831713 | -2.932018 | 5.917641 | 0.1308968 | 22.58383 | 15.43229 | [21 empty] | 25.636 | 0.09757161
10094 | 2021/11/21 21:19:01 | 125945.0458 | 618.0011 | 1 | 10 | 6 | 0 | 0 | 0 | -0.7650528 | 3.831816 | -2.931542 | 5.917641 | 0.1313203 | 22.58383 | 15.43391 |  |  |  |  | 0 | [16 empty] | 25.43445 | -0.02125204
10095 | 2021/11/21 21:19:03 | 125947.0473 | 620.0026 | 1 | 10 | 6 | 0 | 0 | 0 | -0.7648621 | 3.831599 | -2.930645 | 5.917641 | 0.1317476 | 22.58383 | 15.43555 | [21 empty] | 25.32563 | -0.08385122
10096 | 2021/11/21 21:19:05 | 125949.046 | 622.0013 | 1 | 10 | 6 | 0 | 0 | 0 | -0.7648926 | 3.83155 | -2.930724 | 5.917641 | 0.1321708 | 22.58383 | 15.43717 | [21 empty] | 25.61405 | 0.01700342
10097 | 2021/11/21 21:19:07 | 125951.0465 | 624.0018 | 1 | 10 | 6 | 0 | 0 | 0 | -0.7646408 | 3.831484 | -2.929709 | 5.917641 | 0.1325956 | 22.58383 | 15.4388 |  | -6.574394e-05 | [19 empty] | 25.37109 | -0.04628181
10098 | 2021/11/21 21:19:09 | 125953.0456 | 626.0009 | 1 | 10 | 6 | 0 | 0 | 0 | -0.7649689 | 3.831208 | -2.930755 | 5.917641 | 0.133022 | 22.58383 | 15.44043 | [21 empty] | 25.30613 | -0.03409207
10099 | 2021/11/21 21:19:11 | 125955.0476 | 628.0029 | 1 | 10 | 6 | 0 | 0 | 0 | -0.7651443 | 3.830895 | -2.931187 | 5.917641 | 0.1334452 | 22.58383 | 15.44205 | [21 empty] | 25.54606 | 0.06674886
10100 | 2021/11/21 21:19:13 | 125957.0482 | 630.0035 | 1 | 10 | 6 | 0 | 0 | 0 | -0.7649994 | 3.830795 | -2.930556 | 5.917641 | 0.1338716 | 22.58383 | 15.44368 | [21 empty] | 25.57109 | 0.004533529
10101 | 2021/11/21 21:19:15 | 125959.0458 | 632.0011 | 1 | 10 | 6 | 0 | 0 | 0 | -0.7647705 | 3.830728 | -2.929628 | 5.917641 | 0.1342948 | 22.58383 | 15.4453 | [21 empty] | 25.4054 | -0.0499481
10102 | 2021/11/21 21:19:17 | 125961.0447 | 634 | 1 | 10 | 6 | 0 | 0 | 0 | -0.7648621 | 3.830615 | -2.929892 | 5.917641 | 0.1347199 | 22.58383 | 15.44693 | [21 empty] | 25.57296 | 0.02144873
10103 | 2021/11/21 21:19:19 | 125963.0466 | 636.0019 | 1 | 10 | 6 | 0 | 0 | 0 | -0.7646561 | 3.830628 | -2.929113 | 5.917641 | 0.1351454 | 22.58383 | 15.44856 |  | -8.596678e-05 | [19 empty] | 25.47528 | 0.07005692
10104 | 2021/11/21 21:19:21 | 125965.0453 | 638.0006 | 1 | 10 | 6 | 0 | 0 | 0 | -0.7646942 | 3.830334 | -2.929034 | 5.917641 | 0.1355717 | 22.58383 | 15.4502 | [21 empty] | 25.33613 | -0.06743848
10105 | 2021/11/21 21:19:23 | 125967.0475 | 640.0028 | 1 | 10 | 6 | 0 | 0 | 0 | -0.7646713 | 3.830353 | -2.928961 | 5.917641 | 0.1359954 | 22.58383 | 15.45182 | [21 empty] | 25.53368 | -0.01526356
10106 | 2021/11/21 21:19:25 | 125969.0466 | 642.0019 | 1 | 10 | 6 | 0 | 0 | 0 | -0.7651443 | 3.830156 | -2.930622 | 5.917641 | 0.1364199 | 22.58383 | 15.45345 | [21 empty] | 25.34633 | -0.05854487
10107 | 2021/11/21 21:19:27 | 125971.0482 | 644.0035 | 1 | 10 | 6 | 0 | 0 | 0 | -0.7643661 | 3.830082 | -2.927585 | 5.917641 | 0.1368473 | 22.58383 | 15.45508 | [21 empty] | 25.48144 | -0.006864071
10108 | 2021/11/21 21:19:29 | 125973.0462 | 646.0015 | 1 | 10 | 6 | 0 | 0 | 0 | -0.7651443 | 3.829797 | -2.930347 | 5.917641 | 0.1372705 | 22.58383 | 15.4567 | [21 empty] | 25.52657 | 0.0598973
10109 | 2021/11/21 21:19:31 | 125975.0453 | 648.0006 | 1 | 10 | 6 | 0 | 0 | 0 | -0.764946 | 3.829625 | -2.929456 | 5.917641 | 0.1376944 | 22.58383 | 15.45833 |  | -5.855708e-05 |  |  | 0.3113058 | [16 empty] | 25.29222 | -0.0987339
10110 | 2021/11/21 21:19:33 | 125977.046 | 650.0013 | 1 | 10 | 6 | 0 | 0 | 0 | -0.765152 | 3.829441 | -2.930104 | 5.917641 | 0.1381204 | 22.58383 | 15.45996 | [21 empty] | 25.538 | 0.02153754
10111 | 2021/11/21 21:19:35 | 125979.0451 | 652.0004 | 1 | 10 | 6 | 0 | 0 | 0 | -0.7648163 | 3.82933 | -2.928734 | 5.917641 | 0.1385466 | 22.58383 | 15.46159 | [21 empty] | 25.32563 | -0.06472647
10112 | 2021/11/21 21:19:37 | 125981.0478 | 654.0031 | 1 | 10 | 6 | 0 | 0 | 0 | -0.7653656 | 3.829311 | -2.930823 | 5.917641 | 0.1389699 | 22.58383 | 15.46321 | [21 empty] | 25.39985 | 0.03312528
10113 | 2021/11/21 21:19:39 | 125983.0485 | 656.0038 | 1 | 10 | 6 | 0 | 0 | 0 | -0.7653885 | 3.829349 | -2.93094 | 5.917641 | 0.1393963 | 22.58383 | 15.46484 | [21 empty] | 25.5853 | 0.04908025
10114 | 2021/11/21 21:19:41 | 125985.0477 | 658.003 | 1 | 10 | 6 | 0 | 0 | 0 | -0.765274 | 3.829195 | -2.930383 | 5.917641 | 0.1398223 | 22.58383 | 15.46647 | [21 empty] | 25.39924 | -0.04821062
10115 | 2021/11/21 21:19:43 | 125987.047 | 660.0023 | 1 | 10 | 6 | 0 | 0 | 0 | -0.7649689 | 3.829014 | -2.929077 | 5.917641 | 0.1402461 | 22.58383 | 15.4681 |  | -7.755216e-05 | [19 empty] | 25.30613 | -0.02743542
10116 | 2021/11/21 21:19:45 | 125989.046 | 662.0013 | 1 | 10 | 6 | 0 | 0 | 0 | -0.7651443 | 3.828938 | -2.92969 | 5.917641 | 0.1406703 | 22.58383 | 15.46972 | [21 empty] | 25.51854 | 0.05883336
10117 | 2021/11/21 21:19:47 | 125991.0455 | 664.0008 | 1 | 10 | 6 | 0 | 0 | 0 | -0.7654037 | 3.828463 | -2.93032 | 5.917641 | 0.1410963 | 22.58383 | 15.47135 | [21 empty] | 25.27585 | -0.05285084
10118 | 2021/11/21 21:19:49 | 125993.0462 | 666.0015 | 1 | 10 | 6 | 0 | 0 | 0 | -0.7648544 | 3.828421 | -2.928185 | 5.917641 | 0.1415207 | 22.58383 | 15.47298 | [21 empty] | 25.4895 | -0.03679872
10119 | 2021/11/21 21:19:51 | 125995.048 | 668.0033 | 1 | 10 | 6 | 0 | 0 | 0 | -0.7649994 | 3.828345 | -2.928682 | 5.917641 | 0.1419469 | 22.58383 | 15.47461 |  |  |  | 3.272917 | [17 empty] | 25.51608 | 0.047732
10120 | 2021/11/21 21:19:53 | 125997.0477 | 670.003 | 1 | 10 | 6 | 0 | 0 | 0 | -0.7646942 | 3.828137 | -2.927354 | 5.917641 | 0.1423714 | 22.58383 | 15.47623 | [21 empty] | 25.27459 | -0.024544
10121 | 2021/11/21 21:19:55 | 125999.0469 | 672.0022 | 1 | 10 | 6 | 0 | 0 | 0 | -0.7652435 | 3.828042 | -2.929384 | 5.917641 | 0.1427962 | 22.58383 | 15.47786 |  | -5.488654e-05 | [19 empty] | 25.5847 | 0.09690821
10122 | 2021/11/21 21:19:57 | 126001.0462 | 674.0015 | 1 | 10 | 6 | 0 | 0 | 0 | -0.7648544 | 3.82815 | -2.927977 | 5.917641 | 0.14322 | 22.58383 | 15.47948 | [21 empty] | 25.42305 | -0.01197696
10123 | 2021/11/21 21:19:59 | 126003.0463 | 676.0016 | 1 | 10 | 6 | 0 | 0 | 0 | -0.7651443 | 3.827988 | -2.928963 | 5.917641 | 0.1436469 | 22.58383 | 15.48112 | [21 empty] | 25.32285 | -0.08211493
10124 | 2021/11/21 21:20:01 | 126005.0487 | 678.004 | 1 | 10 | 6 | 0 | 0 | 0 | -0.764946 | 3.827928 | -2.928158 | 5.917641 | 0.1440719 | 22.58383 | 15.48274 | [21 empty] | 25.54079 | 0.0631851
10125 | 2021/11/21 21:20:03 | 126007.0478 | 680.0031 | 1 | 10 | 6 | 0 | 0 | 0 | -0.7650223 | 3.827895 | -2.928425 | 5.917641 | 0.1444953 | 22.58383 | 15.48436 | [21 empty] | 25.432 | -0.04916966
10126 | 2021/11/21 21:20:05 | 126009.047 | 682.0023 | 1 | 10 | 6 | 0 | 0 | 0 | -0.7652206 | 3.827538 | -2.928911 | 5.917641 | 0.1449217 | 22.58383 | 15.486 | [21 empty] | 25.41219 | 0.04994154
10127 | 2021/11/21 21:20:07 | 126011.0458 | 684.0011 | 1 | 10 | 6 | 0 | 0 | 0 | -0.7649307 | 3.827312 | -2.927628 | 5.917641 | 0.1453466 | 22.58383 | 15.48762 |  | -6.83595e-05 | [19 empty] | 25.52844 | 0.006174445
10128 | 2021/11/21 21:20:09 | 126013.0464 | 686.0017 | 1 | 10 | 6 | 0 | 0 | 0 | -0.7648239 | 3.827213 | -2.927144 | 5.917641 | 0.1457705 | 22.58383 | 15.48925 | [21 empty] | 25.28387 | -0.04009843
10129 | 2021/11/21 21:20:11 | 126015.0448 | 688.0001 | 1 | 10 | 6 | 0 | 0 | 0 | -0.7652893 | 3.82717 | -2.928892 | 5.917641 | 0.1461961 | 22.58383 | 15.49087 | [21 empty] | 25.4586 | 0.05051315
10130 | 2021/11/21 21:20:13 | 126017.0472 | 690.0025 | 1 | 10 | 6 | 0 | 0 | 0 | -0.7654953 | 3.827115 | -2.929639 | 5.917641 | 0.1466212 | 22.58383 | 15.4925 | [21 empty] | 25.50062 | -0.02028584
10131 | 2021/11/21 21:20:15 | 126019.0448 | 692.0001 | 1 | 10 | 6 | 0 | 0 | 0 | -0.7648544 | 3.826962 | -2.927069 | 5.917641 | 0.1470448 | 22.58383 | 15.49412 | [21 empty] | 25.45796 | -0.04056334
10132 | 2021/11/21 21:20:17 | 126021.0489 | 694.0042 | 1 | 10 | 6 | 0 | 0 | 0 | -0.7652893 | 3.826781 | -2.928595 | 5.917641 | 0.1474717 | 22.58383 | 15.49576 |  | -0.0001350885 | [19 empty] | 25.55532 | 0.04877448
10133 | 2021/11/21 21:20:19 | 126023.048 | 696.0033 | 1 | 10 | 6 | 0 | 0 | 0 | -0.764473 | 3.826856 | -2.925528 | 5.917641 | 0.1478959 | 22.58383 | 15.49738 | [21 empty] | 25.325 | -0.02029896
10134 | 2021/11/21 21:20:21 | 126025.0475 | 698.0028 | 1 | 10 | 6 | 0 | 0 | 0 | -0.7652893 | 3.826611 | -2.928464 | 5.917641 | 0.1483213 | 22.58383 | 15.49901 | [21 empty] | 25.53831 | -0.0154531
10135 | 2021/11/21 21:20:23 | 126027.0466 | 700.0019 | 1 | 10 | 6 | 0 | 0 | 0 | -0.765564 | 3.826467 | -2.929405 | 5.917641 | 0.1487453 | 22.58383 | 15.50063 | [21 empty] | 25.50463 | -0.06462872
10136 | 2021/11/21 21:20:25 | 126029.0459 | 702.0012 | 1 | 10 | 6 | 0 | 0 | 0 | -0.7652435 | 3.82608 | -2.927883 | 5.917641 | 0.1491717 | 22.58383 | 15.50226 | [21 empty] | 25.39488 | -0.03429711
10137 | 2021/11/21 21:20:27 | 126031.045 | 704.0003 | 1 | 10 | 6 | 0 | 0 | 0 | -0.7650375 | 3.825996 | -2.92703 | 5.917641 | 0.1495954 | 22.58383 | 15.50388 | [21 empty] | 25.60542 | 0.1090848
10138 | 2021/11/21 21:20:29 | 126033.0467 | 706.002 | 1 | 10 | 6 | 0 | 0 | 0 | -0.7649994 | 3.826067 | -2.926939 | 5.917641 | 0.1500214 | 22.58383 | 15.50551 |  | -5.479933e-05 | [19 empty] | 25.35345 | -0.04753351
10139 | 2021/11/21 21:20:31 | 126035.0482 | 708.0035 | 1 | 10 | 6 | 0 | 0 | 0 | -0.7649994 | 3.825587 | -2.926572 | 5.917641 | 0.1504472 | 22.58383 | 15.50714 | [21 empty] | 25.4153 | -0.03429532
10140 | 2021/11/21 21:20:33 | 126037.0453 | 710.0006 | 1 | 10 | 6 | 0 | 0 | 0 | -0.7655258 | 3.825681 | -2.928658 | 5.917641 | 0.150872 | 22.58383 | 15.50877 | [21 empty] | 25.40601 | -0.01941979
10141 | 2021/11/21 21:20:35 | 126039.0466 | 712.0019 | 1 | 10 | 6 | 0 | 0 | 0 | -0.7649307 | 3.825658 | -2.926363 | 5.917641 | 0.1512954 | 22.58383 | 15.51039 | [21 empty] | 25.34235 | -0.02472579
10142 | 2021/11/21 21:20:37 | 126041.0459 | 714.0012 | 1 | 10 | 6 | 0 | 0 | 0 | -0.7648926 | 3.825438 | -2.926049 | 5.917641 | 0.1517217 | 22.58383 | 15.51202 | [21 empty] | 25.5068 | 0.05593479
10143 | 2021/11/21 21:20:39 | 126043.045 | 716.0003 | 1 | 10 | 6 | 0 | 0 | 0 | -0.7658386 | 3.825411 | -2.929647 | 5.917641 | 0.1521453 | 22.58383 | 15.51364 | [21 empty] | 25.41654 | -0.02860904
10144 | 2021/11/21 21:20:41 | 126045.0468 | 718.0021 | 1 | 10 | 6 | 0 | 0 | 0 | -0.7651825 | 3.82548 | -2.92719 | 5.917641 | 0.1525718 | 22.58383 | 15.51527 |  | -7.938067e-05 | [19 empty] | 25.25666 | -0.04414082
10145 | 2021/11/21 21:20:43 | 126047.046 | 720.0013 | 1 | 10 | 6 | 0 | 0 | 0 | -0.7651443 | 3.825051 | -2.926716 | 5.917641 | 0.1529953 | 22.58383 | 15.51689 | [21 empty] | 25.57171 | 0.06134212
10146 | 2021/11/21 21:20:45 | 126048.8984 | 721.8537 | 1 | 10 | 6 | 0 | 0 | 0 | -0.765152 | 3.824831 | -2.926577 | 5.917641 | 0.1533905 | 22.58383 | 15.5184 |  | -7.938067e-05 | 0 | 3.272917 | 0.3113058 | [16 empty] | 25.34324 | 0.01052856
10147 | 2021/11/21 21:21:45 | 126108.9508 | 60.0042 | 1 | 11 | 6 | 0 | 0 | 0 | 0 | 3.852237 | 0 | 5.917641 | 0.1533918 | 22.58383 | 15.51841 |  | 0.0001188235 | [19 empty] | 25.60789 | 0.03062844
10148 | 2021/11/21 21:22:45 | 126168.9473 | 120.0007 | 1 | 11 | 6 | 0 | 0 | 0 | 0 | 3.856457 | 0 | 5.917641 | 0.1533918 | 22.58383 | 15.51841 |  | 4.512555e-05 | [19 empty] | 25.65205 | 0.06963789
10149 | 2021/11/21 21:23:45 | 126228.9489 | 180.0023 | 1 | 11 | 6 | 0 | 0 | 0 | 0 | 3.859252 | 0 | 5.917641 | 0.1533918 | 22.58383 | 15.51841 |  | 2.054481e-05 |  | 0 | [17 empty] | 25.44343 | 0.01748085
10150 | 2021/11/21 21:24:45 | 126288.9469 | 240.0003 | 1 | 11 | 6 | 0 | 0 | 0 | 0 | 3.861462 | 0 | 5.917641 | 0.1533918 | 22.58383 | 15.51841 |  | 6.080625e-05 | [19 empty] | 25.62548 | -0.006565452
10151 | 2021/11/21 21:25:45 | 126348.9476 | 300.001 | 1 | 11 | 6 | 0 | 0 | 0 | 0 | 3.863484 | 0 | 5.917641 | 0.1533918 | 22.58383 | 15.51841 |  | 6.065274e-05 |  | 0 | [17 empty] | 25.43911 | -0.07967412
10152 | 2021/11/21 21:26:45 | 126408.9468 | 360.0002 | 1 | 11 | 6 | 0 | 0 | 0 | 0 | 3.864911 | 0 | 5.917641 | 0.1533918 | 22.58383 | 15.51841 |  | 3.042767e-05 | [19 empty] | 25.44094 | 0.02588868
10153 | 2021/11/21 21:27:45 | 126468.9483 | 420.0017 | 1 | 11 | 6 | 0 | 0 | 0 | 0 | 3.866323 | 0 | 5.917641 | 0.1533918 | 22.58383 | 15.51841 |  | 1.778167e-06 |  | 0 | [17 empty] | 25.36459 | -0.04231572
10154 | 2021/11/21 21:28:45 | 126528.9476 | 480.001 | 1 | 11 | 6 | 0 | 0 | 0 | 0 | 3.86763 | 0 | 5.917641 | 0.1533918 | 22.58383 | 15.51841 |  | 6.598592e-06 | [19 empty] | 25.65731 | 0.04209936
10155 | 2021/11/21 21:29:45 | 126588.9467 | 540.0001 | 1 | 11 | 6 | 0 | 0 | 0 | 0 | 3.869123 | 0 | 5.917641 | 0.1533918 | 22.58383 | 15.51841 |  | 3.259729e-05 |  | 0 | [17 empty] | 25.53153 | 0.06994843
10156 | 2021/11/21 21:30:45 | 126648.9486 | 600.002 | 1 | 11 | 6 | 0 | 0 | 0 | 0 | 3.870046 | 0 | 5.917641 | 0.1533918 | 22.58383 | 15.51841 |  | 3.610966e-05 | [19 empty] | 25.49598 | 0.04328072
10157 | 2021/11/21 21:31:45 | 126708.9473 | 660.0007 | 1 | 11 | 6 | 0 | 0 | 0 | 0 | 3.87083 | 0 | 5.917641 | 0.1533918 | 22.58383 | 15.51841 |  | 2.441793e-05 |  | 0 | [17 empty] | 25.50959 | 0.06193459
10158 | 2021/11/21 21:32:45 | 126768.9496 | 720.003 | 1 | 11 | 6 | 0 | 0 | 0 | 0 | 3.872005 | 0 | 5.917641 | 0.1533918 | 22.58383 | 15.51841 |  | 1.394607e-05 | [19 empty] | 25.59765 | 0.09283483
10159 | 2021/11/21 21:33:45 | 126828.948 | 780.0014 | 1 | 11 | 6 | 0 | 0 | 0 | 0 | 3.872513 | 0 | 5.917641 | 0.1533918 | 22.58383 | 15.51841 |  | 7.19122e-06 |  | 0 | [17 empty] | 25.35254 | -0.07264256
10160 | 2021/11/21 21:34:45 | 126888.9471 | 840.0005 | 1 | 11 | 6 | 0 | 0 | 0 | 0 | 3.87375 | 0 | 5.917641 | 0.1533918 | 22.58383 | 15.51841 |  | 7.427493e-06 | [19 empty] | 25.4388 | -0.05331933
10161 | 2021/11/21 21:35:45 | 126948.9484 | 900.0018 | 1 | 11 | 6 | 0 | 0 | 0 | 0 | 3.874174 | 0 | 5.917641 | 0.1533918 | 22.58383 | 15.51841 |  | 1.185445e-07 |  | 0 | [17 empty] | 25.54235 | -0.008023381
10162 | 2021/11/21 21:36:45 | 127008.95 | 960.0034 | 1 | 11 | 6 | 0 | 0 | 0 | 0 | 3.874808 | 0 | 5.917641 | 0.1533918 | 22.58383 | 15.51841 |  | 3.951023e-07 | [19 empty] | 25.59799 | 0.08114636
10163 | 2021/11/21 21:37:45 | 127068.9477 | 1020.0011 | 1 | 11 | 6 | 0 | 0 | 0 | 0 | 3.875243 | 0 | 5.917641 | 0.1533918 | 22.58383 | 15.51841 |  | 5.163859e-05 |  | 0 | [17 empty] | 25.31263 | -0.06753504
10164 | 2021/11/21 21:38:45 | 127128.9489 | 1080.0023 | 1 | 11 | 6 | 0 | 0 | 0 | 0 | 3.875968 | 0 | 5.917641 | 0.1533918 | 22.58383 | 15.51841 |  | 2.441631e-05 | [19 empty] | 25.46445 | -0.02849936
10165 | 2021/11/21 21:39:45 | 127188.9498 | 1140.0032 | 1 | 11 | 6 | 0 | 0 | 0 | 0 | 3.87634 | 0 | 5.917641 | 0.1533918 | 22.58383 | 15.51841 |  | -6.361886e-06 |  | 0 | [17 empty] | 25.59181 | 0.08240521
10166 | 2021/11/21 21:40:45 | 127248.9472 | 1200.0006 | 1 | 11 | 6 | 0 | 0 | 0 | 0 | 3.876966 | 0 | 5.917641 | 0.1533918 | 22.58383 | 15.51841 |  | -1.058848e-05 | [19 empty] | 25.43447 | -0.06017327
10167 | 2021/11/21 21:41:45 | 127308.9492 | 1260.0026 | 1 | 11 | 6 | 0 | 0 | 0 | 0 | 3.877213 | 0 | 5.917641 | 0.1533918 | 22.58383 | 15.51841 |  | -2.026976e-05 |  | 0 | [17 empty] | 25.51547 | 0.05680561
10168 | 2021/11/21 21:42:45 | 127368.9472 | 1320.0006 | 1 | 11 | 6 | 0 | 0 | 0 | 0 | 3.877337 | 0 | 5.917641 | 0.1533918 | 22.58383 | 15.51841 |  | 3.851929e-05 | [19 empty] | 25.35162 | -0.06501257
10169 | 2021/11/21 21:43:45 | 127428.9471 | 1380.0005 | 1 | 11 | 6 | 0 | 0 | 0 | 0 | 3.877926 | 0 | 5.917641 | 0.1533918 | 22.58383 | 15.51841 |  | 2.793374e-05 |  | 0 | [17 empty] | 25.3884 | 0.05736232
10170 | 2021/11/21 21:44:45 | 127488.9481 | 1440.0015 | 1 | 11 | 6 | 0 | 0 | 0 | 0 | 3.878315 | 0 | 5.917641 | 0.1533918 | 22.58383 | 15.51841 |  | 4.709815e-05 | [19 empty] | 25.6221 | 0.02628505
10171 | 2021/11/21 21:45:45 | 127548.9472 | 1500.0006 | 1 | 11 | 6 | 0 | 0 | 0 | 0 | 3.878589 | 0 | 5.917641 | 0.1533918 | 22.58383 | 15.51841 |  | 4.425623e-06 |  | 0 | [17 empty] | 25.29717 | -0.04145682
10172 | 2021/11/21 21:46:45 | 127608.9479 | 1560.0013 | 1 | 11 | 6 | 0 | 0 | 0 | 0 | 3.878674 | 0 | 5.917641 | 0.1533918 | 22.58383 | 15.51841 |  | 5.808341e-06 | [19 empty] | 25.37109 | -0.05091727
10173 | 2021/11/21 21:47:45 | 127668.9498 | 1620.0032 | 1 | 11 | 6 | 0 | 0 | 0 | 0 | 3.878748 | 0 | 5.917641 | 0.1533918 | 22.58383 | 15.51841 |  | 2.149196e-05 |  | 0 | [17 empty] | 25.38191 | 0.04973948
10174 | 2021/11/21 21:48:45 | 127728.9483 | 1680.0017 | 1 | 11 | 6 | 0 | 0 | 0 | 0 | 3.879133 | 0 | 5.917641 | 0.1533918 | 22.58383 | 15.51841 |  | 1.434198e-05 | [19 empty] | 25.25573 | -0.05613267
10175 | 2021/11/21 21:49:45 | 127788.948 | 1740.0014 | 1 | 11 | 6 | 0 | 0 | 0 | 0 | 3.879558 | 0 | 5.917641 | 0.1533918 | 22.58383 | 15.51841 |  | -1.359197e-05 |  | 0 | [17 empty] | 25.47591 | 0.05621433
10176 | 2021/11/21 21:50:45 | 127848.9486 | 1800.002 | 1 | 11 | 6 | 0 | 0 | 0 | 0 | 3.879831 | 0 | 5.917641 | 0.1533918 | 22.58383 | 15.51841 |  | -9.601464e-06 | [19 empty] | 25.38592 | -0.02473533
10177 | 2021/11/21 21:51:45 | 127908.9488 | 1860.0022 | 1 | 11 | 6 | 0 | 0 | 0 | 0 | 3.879818 | 0 | 5.917641 | 0.1533918 | 22.58383 | 15.51841 |  | 5.413261e-06 |  | 0 | [17 empty] | 25.29966 | -0.06367743
10178 | 2021/11/21 21:52:45 | 127968.9494 | 1920.0028 | 1 | 11 | 6 | 0 | 0 | 0 | 0 | 3.879954 | 0 | 5.917641 | 0.1533918 | 22.58383 | 15.51841 |  | -2.686785e-05 | [19 empty] | 25.63846 | 0.01748323
10179 | 2021/11/21 21:53:45 | 128028.9484 | 1980.0018 | 1 | 11 | 6 | 0 | 0 | 0 | 0 | 3.880283 | 0 | 5.917641 | 0.1533918 | 22.58383 | 15.51841 |  | 1.398813e-05 |  | 0 | [17 empty] | 25.47622 | -0.04338801
10180 | 2021/11/21 21:54:45 | 128088.947 | 2040.0004 | 1 | 11 | 6 | 0 | 0 | 0 | 0 | 3.880553 | 0 | 5.917641 | 0.1533918 | 22.58383 | 15.51841 |  | -3.398246e-06 | [19 empty] | 25.42457 | 0.03052711
10181 | 2021/11/21 21:55:45 | 128148.9468 | 2100.0002 | 1 | 11 | 6 | 0 | 0 | 0 | 0 | 3.880613 | 0 | 5.917641 | 0.1533918 | 22.58383 | 15.51841 |  | 1.793839e-05 |  | 0 | [17 empty] | 25.46601 | 0.07583022
10182 | 2021/11/21 21:56:45 | 128208.9492 | 2160.0026 | 1 | 11 | 6 | 0 | 0 | 0 | 0 | 3.880703 | 0 | 5.917641 | 0.1533918 | 22.58383 | 15.51841 |  | -1.611884e-05 | [19 empty] | 25.51024 | 0.08232117
10183 | 2021/11/21 21:57:45 | 128268.9487 | 2220.0021 | 1 | 11 | 6 | 0 | 0 | 0 | 0 | 3.880707 | 0 | 5.917641 | 0.1533918 | 22.58383 | 15.51841 |  | -5.690511e-06 |  | 0 | [17 empty] | 25.58996 | 0.06184101
10184 | 2021/11/21 21:58:45 | 128328.9487 | 2280.0021 | 1 | 11 | 6 | 0 | 0 | 0 | 0 | 3.880817 | 0 | 5.917641 | 0.1533918 | 22.58383 | 15.51841 |  | -1.754356e-05 | [19 empty] | 25.50467 | 0.02182782
10185 | 2021/11/21 21:59:45 | 128388.9477 | 2340.0011 | 1 | 11 | 6 | 0 | 0 | 0 | 0 | 3.881121 | 0 | 5.917641 | 0.1533918 | 22.58383 | 15.51841 |  | 7.506758e-06 |  | 0 | [17 empty] | 25.40294 | 0.03197253
10186 | 2021/11/21 22:00:45 | 128448.9468 | 2400.0002 | 1 | 11 | 6 | 0 | 0 | 0 | 0 | 3.881284 | 0 | 5.917641 | 0.1533918 | 22.58383 | 15.51841 |  | 2.00722e-05 | [19 empty] | 25.5801 | 0.04598558
10187 | 2021/11/21 22:01:45 | 128508.949 | 2460.0024 | 1 | 11 | 6 | 0 | 0 | 0 | 0 | 3.881384 | 0 | 5.917641 | 0.1533918 | 22.58383 | 15.51841 |  | 1.675442e-05 |  | 0 | [17 empty] | 25.59432 | 0.0712961
10188 | 2021/11/21 22:02:45 | 128568.9498 | 2520.0032 | 1 | 11 | 6 | 0 | 0 | 0 | 0 | 3.881275 | 0 | 5.917641 | 0.1533918 | 22.58383 | 15.51841 |  | -5.452006e-05 | [19 empty] | 25.37576 | 0.03884614
10189 | 2021/11/21 22:03:45 | 128628.948 | 2580.0014 | 1 | 11 | 6 | 0 | 0 | 0 | 0 | 3.881538 | 0 | 5.917641 | 0.1533918 | 22.58383 | 15.51841 |  | -1.888793e-05 |  | 0 | [17 empty] | 25.33309 | -0.0586468
10190 | 2021/11/21 22:04:45 | 128688.9479 | 2640.0013 | 1 | 11 | 6 | 0 | 0 | 0 | 0 | 3.881798 | 0 | 5.917641 | 0.1533918 | 22.58383 | 15.51841 |  | -1.224736e-05 | [19 empty] | 25.46328 | -0.02772093
10191 | 2021/11/21 22:05:45 | 128748.9474 | 2700.0008 | 1 | 11 | 6 | 0 | 0 | 0 | 0 | 3.8817 | 0 | 5.917641 | 0.1533918 | 22.58383 | 15.51841 |  | 1.430247e-05 |  | 0 | [17 empty] | 25.50838 | -0.03959835
10192 | 2021/11/21 22:06:45 | 128808.9469 | 2760.0003 | 1 | 11 | 6 | 0 | 0 | 0 | 0 | 3.881885 | 0 | 5.917641 | 0.1533918 | 22.58383 | 15.51841 |  | 1.339397e-05 | [19 empty] | 25.41903 | 0.01990199
10193 | 2021/11/21 22:07:45 | 128868.9474 | 2820.0008 | 1 | 11 | 6 | 0 | 0 | 0 | 0 | 3.881783 | 0 | 5.917641 | 0.1533918 | 22.58383 | 15.51841 |  | 1.967724e-05 |  | 0 | [17 empty] | 25.34484 | -0.07631779
10194 | 2021/11/21 22:08:45 | 128928.9485 | 2880.0019 | 1 | 11 | 6 | 0 | 0 | 0 | 0 | 3.881827 | 0 | 5.917641 | 0.1533918 | 22.58383 | 15.51841 |  | -8.494701e-06 | [19 empty] | 25.60758 | 0.07785857
10195 | 2021/11/21 22:09:45 | 128988.9479 | 2940.0013 | 1 | 11 | 6 | 0 | 0 | 0 | 0 | 3.882057 | 0 | 5.917641 | 0.1533918 | 22.58383 | 15.51841 |  | -3.658557e-05 |  | 0 | [17 empty] | 25.50996 | 0.03806889
10196 | 2021/11/21 22:10:45 | 129048.9491 | 3000.0025 | 1 | 11 | 6 | 0 | 0 | 0 | 0 | 3.882211 | 0 | 5.917641 | 0.1533918 | 22.58383 | 15.51841 |  | -4.611303e-05 | [19 empty] | 25.30002 | -0.0434792
10197 | 2021/11/21 22:11:45 | 129108.949 | 3060.0024 | 1 | 11 | 6 | 0 | 0 | 0 | 0 | 3.882109 | 0 | 5.917641 | 0.1533918 | 22.58383 | 15.51841 |  | -1.169561e-05 |  | 0 | [17 empty] | 25.41503 | 0.05226493
10198 | 2021/11/21 22:12:45 | 129168.9472 | 3120.0006 | 1 | 11 | 6 | 0 | 0 | 0 | 0 | 3.88213 | 0 | 5.917641 | 0.1533918 | 22.58383 | 15.51841 |  | 5.40922e-05 | [19 empty] | 25.59467 | 0.05332947
10199 | 2021/11/21 22:13:45 | 129228.9484 | 3180.0018 | 1 | 11 | 6 | 0 | 0 | 0 | 0 | 3.882172 | 0 | 5.917641 | 0.1533918 | 22.58383 | 15.51841 |  | 4.315018e-05 |  | 0 | [17 empty] | 25.59339 | 0.1022166
10200 | 2021/11/21 22:14:45 | 129288.9475 | 3240.0009 | 1 | 11 | 6 | 0 | 0 | 0 | 0 | 3.882467 | 0 | 5.917641 | 0.1533918 | 22.58383 | 15.51841 |  | -6.361095e-06 | [19 empty] | 25.41535 | 0.02908587
10201 | 2021/11/21 22:15:45 | 129348.9471 | 3300.0005 | 1 | 11 | 6 | 0 | 0 | 0 | 0 | 3.882496 | 0 | 5.917641 | 0.1533918 | 22.58383 | 15.51841 |  | -1.540989e-05 |  | 0 | [17 empty] | 25.34859 | -0.0115943
10202 | 2021/11/21 22:16:45 | 129408.9492 | 3360.0026 | 1 | 11 | 6 | 0 | 0 | 0 | 0 | 3.882417 | 0 | 5.917641 | 0.1533918 | 22.58383 | 15.51841 |  | -2.342802e-05 | [19 empty] | 25.57022 | 0.07226408
10203 | 2021/11/21 22:17:45 | 129468.9493 | 3420.0027 | 1 | 11 | 6 | 0 | 0 | 0 | 0 | 3.882303 | 0 | 5.917641 | 0.1533918 | 22.58383 | 15.51841 |  | 2.497171e-05 |  | 0 | [17 empty] | 25.56064 | 0.1016366
10204 | 2021/11/21 22:18:45 | 129528.9491 | 3480.0025 | 1 | 11 | 6 | 0 | 0 | 0 | 0 | 3.882442 | 0 | 5.917641 | 0.1533918 | 22.58383 | 15.51841 |  | 3.556216e-07 | [19 empty] | 25.25302 | -0.07294714
10205 | 2021/11/21 22:19:45 | 129588.9473 | 3540.0007 | 1 | 11 | 6 | 0 | 0 | 0 | 0 | 3.882957 | 0 | 5.917641 | 0.1533918 | 22.58383 | 15.51841 |  | -8.771563e-06 |  | 0 | [17 empty] | 25.24466 | -0.09372473
10206 | 2021/11/21 22:20:45 | 129648.9471 | 3600.0005 | 1 | 11 | 6 | 0 | 0 | 0 | 0 | 3.882767 | 0 | 5.917641 | 0.1533918 | 22.58383 | 15.51841 |  | -2.117591e-05 | [19 empty] | 25.41166 | 0.01313806
10207 | 2021/11/21 22:21:45 | 129708.9469 | 3660.0003 | 1 | 11 | 6 | 0 | 0 | 0 | 0 | 3.882624 | 0 | 5.917641 | 0.1533918 | 22.58383 | 15.51841 |  | -7.982059e-06 |  | 0 | [17 empty] | 25.31055 | -0.07902563
10208 | 2021/11/21 22:22:45 | 129768.9482 | 3720.0016 | 1 | 11 | 6 | 0 | 0 | 0 | 0 | 3.882734 | 0 | 5.917641 | 0.1533918 | 22.58383 | 15.51841 |  | -1.695003e-05 | [19 empty] | 25.57334 | 0.06541193
10209 | 2021/11/21 22:23:45 | 129828.9477 | 3780.0011 | 1 | 11 | 6 | 0 | 0 | 0 | 0 | 3.882959 | 0 | 5.917641 | 0.1533918 | 22.58383 | 15.51841 |  | 1.193318e-05 |  | 0 | [17 empty] | 25.4064 | -0.06703138
10210 | 2021/11/21 22:24:45 | 129888.9466 | 3840 | 1 | 11 | 6 | 0 | 0 | 0 | 0 | 3.882992 | 0 | 5.917641 | 0.1533918 | 22.58383 | 15.51841 |  | 2.370869e-05 | [19 empty] | 25.2985 | -0.07428885
10211 | 2021/11/21 22:25:45 | 129948.948 | 3900.0014 | 1 | 11 | 6 | 0 | 0 | 0 | 0 | 3.882957 | 0 | 5.917641 | 0.1533918 | 22.58383 | 15.51841 |  | 1.833244e-05 |  | 0 | [17 empty] | 25.38009 | -0.04106402
10212 | 2021/11/21 22:26:45 | 130008.9495 | 3960.0029 | 1 | 11 | 6 | 0 | 0 | 0 | 0 | 3.88299 | 0 | 5.917641 | 0.1533918 | 22.58383 | 15.51841 |  | -5.21561e-06 | [19 empty] | 25.43052 | 0.08976638
10213 | 2021/11/21 22:27:45 | 130068.9477 | 4020.0011 | 1 | 11 | 6 | 0 | 0 | 0 | 0 | 3.883025 | 0 | 5.917641 | 0.1533918 | 22.58383 | 15.51841 |  | -8.138973e-06 |  | 0 | [17 empty] | 25.3576 | -0.08340597
10214 | 2021/11/21 22:28:45 | 130128.9483 | 4080.0017 | 1 | 11 | 6 | 0 | 0 | 0 | 0 | 3.882811 | 0 | 5.917641 | 0.1533918 | 22.58383 | 15.51841 |  | -1.742401e-05 | [19 empty] | 25.51769 | 0.05673826
10215 | 2021/11/21 22:29:45 | 130188.9497 | 4140.0031 | 1 | 11 | 6 | 0 | 0 | 0 | 0 | 3.883061 | 0 | 5.917641 | 0.1533918 | 22.58383 | 15.51841 |  | -4.74166e-07 |  | 0 | [17 empty] | 25.42434 | -0.04840851
10216 | 2021/11/21 22:30:45 | 130248.9485 | 4200.0019 | 1 | 11 | 6 | 0 | 0 | 0 | 0 | 3.883224 | 0 | 5.917641 | 0.1533918 | 22.58383 | 15.51841 |  | 1.671435e-05 | [19 empty] | 25.53006 | 0.08935273
10217 | 2021/11/21 22:31:45 | 130308.9485 | 4260.0019 | 1 | 11 | 6 | 0 | 0 | 0 | 0 | 3.883305 | 0 | 5.917641 | 0.1533918 | 22.58383 | 15.51841 |  | 1.0432e-05 |  | 0 | [17 empty] | 25.39619 | 0.06742775
10218 | 2021/11/21 22:32:45 | 130368.9484 | 4320.0018 | 1 | 11 | 6 | 0 | 0 | 0 | 0 | 3.88324 | 0 | 5.917641 | 0.1533918 | 22.58383 | 15.51841 |  | 2.805227e-06 | [19 empty] | 25.18933 | -0.0625968
10219 | 2021/11/21 22:33:45 | 130428.9483 | 4380.0017 | 1 | 11 | 6 | 0 | 0 | 0 | 0 | 3.883243 | 0 | 5.917641 | 0.1533918 | 22.58383 | 15.51841 |  | -1.303967e-05 |  | 0 | [17 empty] | 25.19924 | -0.0615412
10220 | 2021/11/21 22:34:45 | 130488.9475 | 4440.0009 | 1 | 11 | 6 | 0 | 0 | 0 | 0 | 3.883439 | 0 | 5.917641 | 0.1533918 | 22.58383 | 15.51841 |  | -4.899472e-06 | [19 empty] | 25.54304 | 0.03604233
10221 | 2021/11/21 22:35:45 | 130548.9476 | 4500.001 | 1 | 11 | 6 | 0 | 0 | 0 | 0 | 3.883289 | 0 | 5.917641 | 0.1533918 | 22.58383 | 15.51841 |  | 2.49322e-05 |  | 0 | [17 empty] | 25.48833 | 0.005418062
10222 | 2021/11/21 22:36:45 | 130608.9475 | 4560.0009 | 1 | 11 | 6 | 0 | 0 | 0 | 0 | 3.883212 | 0 | 5.917641 | 0.1533918 | 22.58383 | 15.51841 |  | 1.651624e-05 | [19 empty] | 25.27627 | -0.04984379
10223 | 2021/11/21 22:37:45 | 130668.9469 | 4620.0003 | 1 | 11 | 6 | 0 | 0 | 0 | 0 | 3.883248 | 0 | 5.917641 | 0.1533918 | 22.58383 | 15.51841 |  | 1.730606e-05 |  | 0 | [17 empty] | 25.37397 | -0.02859831
10224 | 2021/11/21 22:38:45 | 130728.9479 | 4680.0013 | 1 | 11 | 6 | 0 | 0 | 0 | 0 | 3.883224 | 0 | 5.917641 | 0.1533918 | 22.58383 | 15.51841 |  | -2.323471e-05 | [19 empty] | 25.28833 | -0.02299726
10225 | 2021/11/21 22:39:45 | 130788.9492 | 4740.0026 | 1 | 11 | 6 | 0 | 0 | 0 | 0 | 3.883487 | 0 | 5.917641 | 0.1533918 | 22.58383 | 15.51841 |  | -6.440489e-06 |  | 0 | [17 empty] | 25.3474 | -0.02687573
10226 | 2021/11/21 22:40:45 | 130848.9467 | 4800.0001 | 1 | 11 | 6 | 0 | 0 | 0 | 0 | 3.883501 | 0 | 5.917641 | 0.1533918 | 22.58383 | 15.51841 |  | 1.837226e-05 | [19 empty] | 25.39007 | 0.04570782
10227 | 2021/11/21 22:41:45 | 130908.9473 | 4860.0007 | 1 | 11 | 6 | 0 | 0 | 0 | 0 | 3.883362 | 0 | 5.917641 | 0.1533918 | 22.58383 | 15.51841 |  | -6.87518e-06 |  | 0 | [17 empty] | 25.57334 | 0.04201651
10228 | 2021/11/21 22:42:45 | 130968.9478 | 4920.0012 | 1 | 11 | 6 | 0 | 0 | 0 | 0 | 3.883197 | 0 | 5.917641 | 0.1533918 | 22.58383 | 15.51841 |  | 1.548955e-05 | [19 empty] | 25.29603 | -0.05962074
10229 | 2021/11/21 22:43:45 | 131028.9468 | 4980.0002 | 1 | 11 | 6 | 0 | 0 | 0 | 0 | 3.883331 | 0 | 5.917641 | 0.1533918 | 22.58383 | 15.51841 |  | -2.742306e-05 |  | 0 | [17 empty] | 25.26419 | -0.06919026
10230 | 2021/11/21 22:44:45 | 131088.9469 | 5040.0003 | 1 | 11 | 6 | 0 | 0 | 0 | 0 | 3.883672 | 0 | 5.917641 | 0.1533918 | 22.58383 | 15.51841 |  | -3.014931e-05 | [19 empty] | 25.36436 | 0.02289534
10231 | 2021/11/21 22:45:45 | 131148.9499 | 5100.0033 | 1 | 11 | 6 | 0 | 0 | 0 | 0 | 3.883655 | 0 | 5.917641 | 0.1533918 | 22.58383 | 15.51841 |  | -3.018782e-05 |  | 0 | [17 empty] | 25.50383 | 0.05323946
10232 | 2021/11/21 22:46:45 | 131208.9483 | 5160.0017 | 1 | 11 | 6 | 0 | 0 | 0 | 0 | 3.883408 | 0 | 5.917641 | 0.1533918 | 22.58383 | 15.51841 |  | -8.495193e-06 | [19 empty] | 25.51559 | 0.04619181
10233 | 2021/11/21 22:47:45 | 131268.9489 | 5220.0023 | 1 | 11 | 6 | 0 | 0 | 0 | 0 | 3.883557 | 0 | 5.917641 | 0.1533918 | 22.58383 | 15.51841 |  | 3.714116e-06 |  | 0 | [17 empty] | 25.44044 | 0.0378722
10234 | 2021/11/21 22:48:45 | 131328.9488 | 5280.0022 | 1 | 11 | 6 | 0 | 0 | 0 | 0 | 3.883446 | 0 | 5.917641 | 0.1533918 | 22.58383 | 15.51841 |  | 4.66244e-06 | [19 empty] | 25.50634 | 0.05990803
10235 | 2021/11/21 22:49:45 | 131388.9467 | 5340.0001 | 1 | 11 | 6 | 0 | 0 | 0 | 0 | 3.883698 | 0 | 5.917641 | 0.1533918 | 22.58383 | 15.51841 |  | 5.64987e-05 |  | 0 | [17 empty] | 25.53721 | 0.07806301
10236 | 2021/11/21 22:50:45 | 131448.9476 | 5400.001 | 1 | 11 | 6 | 0 | 0 | 0 | 0 | 3.883726 | 0 | 5.917641 | 0.1533918 | 22.58383 | 15.51841 |  | -2.939586e-05 | [19 empty] | 25.46483 | 0.07717907
10237 | 2021/11/21 22:51:45 | 131508.9475 | 5460.0009 | 1 | 11 | 6 | 0 | 0 | 0 | 0 | 3.883667 | 0 | 5.917641 | 0.1533918 | 22.58383 | 15.51841 |  | -5.966342e-06 |  | 0 | [17 empty] | 25.29666 | -0.05643189
10238 | 2021/11/21 22:52:45 | 131568.9489 | 5520.0023 | 1 | 11 | 6 | 0 | 0 | 0 | 0 | 3.883672 | 0 | 5.917641 | 0.1533918 | 22.58383 | 15.51841 |  | 2.283786e-05 | [19 empty] | 25.49397 | 0.04899263
10239 | 2021/11/21 22:53:45 | 131628.9474 | 5580.0008 | 1 | 11 | 6 | 0 | 0 | 0 | 0 | 3.883858 | 0 | 5.917641 | 0.1533918 | 22.58383 | 15.51841 |  | 3.062373e-05 |  | 0 | [17 empty] | 25.26728 | 0.07111371
10240 | 2021/11/21 22:54:45 | 131688.9476 | 5640.001 | 1 | 11 | 6 | 0 | 0 | 0 | 0 | 3.883857 | 0 | 5.917641 | 0.1533918 | 22.58383 | 15.51841 |  | 2.584119e-05 | [19 empty] | 25.29301 | -0.06608009
10241 | 2021/11/21 22:55:45 | 131748.9468 | 5700.0002 | 1 | 11 | 6 | 0 | 0 | 0 | 0 | 3.883733 | 0 | 5.917641 | 0.1533918 | 22.58383 | 15.51841 |  | -1.426379e-05 |  | 0 | [17 empty] | 25.2169 | -0.07653177
10242 | 2021/11/21 22:56:45 | 131808.9498 | 5760.0032 | 1 | 11 | 6 | 0 | 0 | 0 | 0 | 3.883709 | 0 | 5.917641 | 0.1533918 | 22.58383 | 15.51841 |  | -2.370693e-07 | [19 empty] | 25.59625 | 0.05969942
10243 | 2021/11/21 22:57:45 | 131868.9496 | 5820.003 | 1 | 11 | 6 | 0 | 0 | 0 | 0 | 3.883727 | 0 | 5.917641 | 0.1533918 | 22.58383 | 15.51841 |  | 8.89076e-06 |  | 0 | [17 empty] | 25.60056 | 0.1018119
10244 | 2021/11/21 22:58:45 | 131928.9477 | 5880.0011 | 1 | 11 | 6 | 0 | 0 | 0 | 0 | 3.884026 | 0 | 5.917641 | 0.1533918 | 22.58383 | 15.51841 |  | 1.1736e-05 | [19 empty] | 25.50664 | 0.04696131
10245 | 2021/11/21 22:59:45 | 131988.9478 | 5940.0012 | 1 | 11 | 6 | 0 | 0 | 0 | 0 | 3.884054 | 0 | 5.917641 | 0.1533918 | 22.58383 | 15.51841 |  | 1.924148e-05 |  | 0 | [17 empty] | 25.51309 | 0.06830215
10246 | 2021/11/21 23:00:45 | 132048.9481 | 6000.0015 | 1 | 11 | 6 | 0 | 0 | 0 | 0 | 3.883798 | 0 | 5.917641 | 0.1533918 | 22.58383 | 15.51841 |  | 7.072214e-06 | [19 empty] | 25.27009 | -0.09805977
10247 | 2021/11/21 23:01:45 | 132108.9472 | 6060.0006 | 1 | 11 | 6 | 0 | 0 | 0 | 0 | 3.883744 | 0 | 5.917641 | 0.1533918 | 22.58383 | 15.51841 |  | -1.339508e-05 |  | 0 | [17 empty] | 25.36347 | 0.005205274
10248 | 2021/11/21 23:02:45 | 132168.9471 | 6120.0005 | 1 | 11 | 6 | 0 | 0 | 0 | 0 | 3.883988 | 0 | 5.917641 | 0.1533918 | 22.58383 | 15.51841 |  | -2.497171e-05 | [19 empty] | 25.51684 | 0.03970742
10249 | 2021/11/21 23:03:45 | 132228.9482 | 6180.0016 | 1 | 11 | 6 | 0 | 0 | 0 | 0 | 3.883956 | 0 | 5.917641 | 0.1533918 | 22.58383 | 15.51841 |  | -1.185356e-07 |  | 0 | [17 empty] | 25.24507 | -0.09284794
10250 | 2021/11/21 23:04:45 | 132288.947 | 6240.0004 | 1 | 11 | 6 | 0 | 0 | 0 | 0 | 3.883924 | 0 | 5.917641 | 0.1533918 | 22.58383 | 15.51841 |  | 1.896585e-05 | [19 empty] | 25.37003 | -0.02345264
10251 | 2021/11/21 23:05:45 | 132348.948 | 6300.0014 | 1 | 11 | 6 | 0 | 0 | 0 | 0 | 3.883916 | 0 | 5.917641 | 0.1533918 | 22.58383 | 15.51841 |  | -2.173117e-06 |  | 0 | [17 empty] | 25.36011 | 0.003098249
10252 | 2021/11/21 23:06:45 | 132408.9486 | 6360.002 | 1 | 11 | 6 | 0 | 0 | 0 | 0 | 3.883818 | 0 | 5.917641 | 0.1533918 | 22.58383 | 15.51841 |  | -1.85326e-05 | [19 empty] | 25.549 | 0.05770087
10253 | 2021/11/21 23:07:45 | 132468.9471 | 6420.0005 | 1 | 11 | 6 | 0 | 0 | 0 | 0 | 3.88399 | 0 | 5.917641 | 0.1533918 | 22.58383 | 15.51841 |  | 1.576406e-05 |  | 0 | [17 empty] | 25.34435 | -0.05584419
10254 | 2021/11/21 23:08:45 | 132528.9478 | 6480.0012 | 1 | 11 | 6 | 0 | 0 | 0 | 0 | 3.884171 | 0 | 5.917641 | 0.1533918 | 22.58383 | 15.51841 |  | -5.373347e-06 | [19 empty] | 25.35982 | -0.05826414
10255 | 2021/11/21 23:09:45 | 132588.9475 | 6540.0009 | 1 | 11 | 6 | 0 | 0 | 0 | 0 | 3.883998 | 0 | 5.917641 | 0.1533918 | 22.58383 | 15.51841 |  | 2.244312e-05 |  | 0 | [17 empty] | 25.51438 | 0.05073667
10256 | 2021/11/21 23:10:45 | 132648.9492 | 6600.0026 | 1 | 11 | 6 | 0 | 0 | 0 | 0 | 3.883888 | 0 | 5.917641 | 0.1533918 | 22.58383 | 15.51841 |  | 1.750289e-05 | [19 empty] | 25.549 | 0.01061618
10257 | 2021/11/21 23:11:45 | 132708.9493 | 6660.0027 | 1 | 11 | 6 | 0 | 0 | 0 | 0 | 3.884011 | 0 | 5.917641 | 0.1533918 | 22.58383 | 15.51841 |  | 1.932259e-05 |  | 0 | [17 empty] | 25.41044 | -0.0433749
10258 | 2021/11/21 23:12:45 | 132768.9495 | 6720.0029 | 1 | 11 | 6 | 0 | 0 | 0 | 0 | 3.884181 | 0 | 5.917641 | 0.1533918 | 22.58383 | 15.51841 |  | -1.319718e-05 | [19 empty] | 25.3521 | -0.03863811
10259 | 2021/11/21 23:13:45 | 132828.9492 | 6780.0026 | 1 | 11 | 6 | 0 | 0 | 0 | 0 | 3.884104 | 0 | 5.917641 | 0.1533918 | 22.58383 | 15.51841 |  | -1.05905e-05 |  | 0 | [17 empty] | 25.44487 | -0.008388162
10260 | 2021/11/21 23:14:45 | 132888.948 | 6840.0014 | 1 | 11 | 6 | 0 | 0 | 0 | 0 | 3.884061 | 0 | 5.917641 | 0.1533918 | 22.58383 | 15.51841 |  | 1.687283e-05 | [19 empty] | 25.59107 | 0.052737
10261 | 2021/11/21 23:15:45 | 132948.9474 | 6900.0008 | 1 | 11 | 6 | 0 | 0 | 0 | 0 | 3.883937 | 0 | 5.917641 | 0.1533918 | 22.58383 | 15.51841 |  | -5.057226e-06 |  | 0 | [17 empty] | 25.50359 | 0.0271523
10262 | 2021/11/21 23:16:45 | 133008.9466 | 6960 | 1 | 11 | 6 | 0 | 0 | 0 | 0 | 3.884187 | 0 | 5.917641 | 0.1533918 | 22.58383 | 15.51841 |  | 4.425623e-06 | [19 empty] | 25.3728 | 0.05728364
10263 | 2021/11/21 23:17:45 | 133068.9482 | 7020.0016 | 1 | 11 | 6 | 0 | 0 | 0 | 0 | 3.884137 | 0 | 5.917641 | 0.1533918 | 22.58383 | 15.51841 |  | 4.307044e-06 |  | 0 | [17 empty] | 25.49986 | 0.04677236
10264 | 2021/11/21 23:18:45 | 133128.9488 | 7080.0022 | 1 | 11 | 6 | 0 | 0 | 0 | 0 | 3.884254 | 0 | 5.917641 | 0.1533918 | 22.58383 | 15.51841 |  | 1.264328e-05 | [19 empty] | 25.12016 | -0.01392007
10265 | 2021/11/21 23:19:45 | 133188.9469 | 7140.0003 | 1 | 11 | 6 | 0 | 0 | 0 | 0 | 3.883877 | 0 | 5.917641 | 0.1533918 | 22.58383 | 15.51841 |  | -1.564683e-05 |  | 0 | [17 empty] | 25.18451 | -0.02530098
10266 | 2021/11/21 23:20:45 | 133248.9485 | 7200.0019 | 1 | 11 | 6 | 0 | 0 | 0 | 0 | 3.884124 | 0 | 5.917641 | 0.1533918 | 22.58383 | 15.51841 |  | 1.960032e-05 | [19 empty] | 25.53232 | -0.02656579
10267 | 2021/11/21 23:21:45 | 133308.9485 | 7260.0019 | 1 | 11 | 6 | 0 | 0 | 0 | 0 | 3.88413 | 0 | 5.917641 | 0.1533918 | 22.58383 | 15.51841 |  | 3.488956e-05 |  | 0 | [17 empty] | 25.23766 | -0.009746552
10268 | 2021/11/21 23:22:45 | 133368.9486 | 7320.002 | 1 | 11 | 6 | 0 | 0 | 0 | 0 | 3.88422 | 0 | 5.917641 | 0.1533918 | 22.58383 | 15.51841 |  | 1.40266e-05 | [19 empty] | 25.42044 | 0.06639004
10269 | 2021/11/21 23:23:45 | 133428.9476 | 7380.001 | 1 | 11 | 6 | 0 | 0 | 0 | 0 | 3.884276 | 0 | 5.917641 | 0.1533918 | 22.58383 | 15.51841 |  | 2.508858e-05 | [19 empty] | 25.35858 | -0.04579663
10270 | 2021/11/21 23:24:45 | 133488.9481 | 7440.0015 | 1 | 11 | 6 | 0 | 0 | 0 | 0 | 3.884129 | 0 | 5.917641 | 0.1533918 | 22.58383 | 15.51841 |  | -2.734221e-05 |  | 0 | [17 empty] | 25.19162 | -0.06454885
10271 | 2021/11/21 23:25:45 | 133548.9496 | 7500.003 | 1 | 11 | 6 | 0 | 0 | 0 | 0 | 3.884031 | 0 | 5.917641 | 0.1533918 | 22.58383 | 15.51841 |  | 2.331316e-06 | [19 empty] | 25.29861 | 0.03498912
10272 | 2021/11/21 23:26:45 | 133608.9478 | 7560.0012 | 1 | 11 | 6 | 0 | 0 | 0 | 0 | 3.884099 | 0 | 5.917641 | 0.1533918 | 22.58383 | 15.51841 |  | -1.307843e-05 |  | 0 | [17 empty] | 25.22407 | -0.06039917
10273 | 2021/11/21 23:27:45 | 133668.9475 | 7620.0009 | 1 | 11 | 6 | 0 | 0 | 0 | 0 | 3.884314 | 0 | 5.917641 | 0.1533918 | 22.58383 | 15.51841 |  | 1.675401e-05 | [19 empty] | 25.4838 | 0.06869555
10274 | 2021/11/21 23:28:45 | 133728.9467 | 7680.0001 | 1 | 11 | 6 | 0 | 0 | 0 | 0 | 3.884247 | 0 | 5.917641 | 0.1533918 | 22.58383 | 15.51841 |  | 1.378976e-05 |  | 0 | [17 empty] | 25.30665 | -0.06453276
10275 | 2021/11/21 23:29:45 | 133788.9496 | 7740.003 | 1 | 11 | 6 | 0 | 0 | 0 | 0 | 3.884184 | 0 | 5.917641 | 0.1533918 | 22.58383 | 15.51841 |  | -3.477016e-06 | [19 empty] | 25.48937 | 0.02783
10276 | 2021/11/21 23:30:45 | 133848.9479 | 7800.0013 | 1 | 11 | 6 | 0 | 0 | 0 | 0 | 3.884199 | 0 | 5.917641 | 0.1533918 | 22.58383 | 15.51841 |  | -5.029986e-05 |  | 0 | [17 empty] | 25.34494 | -0.06116748
10277 | 2021/11/21 23:31:45 | 133908.9468 | 7860.0002 | 1 | 11 | 6 | 0 | 0 | 0 | 0 | 3.884249 | 0 | 5.917641 | 0.1533918 | 22.58383 | 15.51841 |  | -1.078665e-05 | [19 empty] | 25.52952 | 0.08113921
10278 | 2021/11/21 23:32:45 | 133968.9481 | 7920.0015 | 1 | 11 | 6 | 0 | 0 | 0 | 0 | 3.884254 | 0 | 5.917641 | 0.1533918 | 22.58383 | 15.51841 |  | 1.584531e-05 |  | 0 | [17 empty] | 25.49397 | 0.01940966
10279 | 2021/11/21 23:33:45 | 134028.9473 | 7980.0007 | 1 | 11 | 6 | 0 | 0 | 0 | 0 | 3.884508 | 0 | 5.917641 | 0.1533918 | 22.58383 | 15.51841 |  | 1.161736e-05 | [19 empty] | 25.53449 | 0.04810691
10280 | 2021/11/21 23:34:45 | 134088.9471 | 8040.0005 | 1 | 11 | 6 | 0 | 0 | 0 | 0 | 3.884488 | 0 | 5.917641 | 0.1533918 | 22.58383 | 15.51841 |  | 1.904251e-05 |  | 0 | [17 empty] | 25.47695 | 0.09215474
10281 | 2021/11/21 23:35:45 | 134148.9474 | 8100.0008 | 1 | 11 | 6 | 0 | 0 | 0 | 0 | 3.884297 | 0 | 5.917641 | 0.1533918 | 22.58383 | 15.51841 |  | -6.5981e-06 | [19 empty] | 25.16438 | -0.06648719
10282 | 2021/11/21 23:36:45 | 134208.9467 | 8160.0001 | 1 | 11 | 6 | 0 | 0 | 0 | 0 | 3.884453 | 0 | 5.917641 | 0.1533918 | 22.58383 | 15.51841 |  | -7.151886e-06 |  | 0 | [17 empty] | 25.24076 | -0.03363848
10283 | 2021/11/21 23:37:45 | 134268.9485 | 8220.0019 | 1 | 11 | 6 | 0 | 0 | 0 | 0 | 3.884363 | 0 | 5.917641 | 0.1533918 | 22.58383 | 15.51841 |  | -1.303913e-05 | [19 empty] | 25.13966 | -0.09516954
10284 | 2021/11/21 23:38:45 | 134328.9494 | 8280.0028 | 1 | 11 | 6 | 0 | 0 | 0 | 0 | 3.884428 | 0 | 5.917641 | 0.1533918 | 22.58383 | 15.51841 |  | 5.175755e-06 |  | 0 | [17 empty] | 25.19472 | -0.06995082
10285 | 2021/11/21 23:39:45 | 134388.9492 | 8340.0026 | 1 | 11 | 6 | 0 | 0 | 0 | 0 | 3.884011 | 0 | 5.917641 | 0.1533918 | 22.58383 | 15.51841 |  | 7.586405e-06 | [19 empty] | 25.18601 | -0.07354617
10286 | 2021/11/21 23:40:45 | 134448.9489 | 8400.0023 | 1 | 11 | 6 | 0 | 0 | 0 | 0 | 3.884346 | 0 | 5.917641 | 0.1533918 | 22.58383 | 15.51841 |  | -2.406273e-05 |  | 0 | [17 empty] | 25.40061 | 0.0431788
10287 | 2021/11/21 23:41:45 | 134508.9478 | 8460.0012 | 1 | 11 | 6 | 0 | 0 | 0 | 0 | 3.884326 | 0 | 5.917641 | 0.1533918 | 22.58383 | 15.51841 |  | -2.670936e-05 | [19 empty] | 25.27386 | -0.04764676
10288 | 2021/11/21 23:42:45 | 134568.948 | 8520.0014 | 1 | 11 | 6 | 0 | 0 | 0 | 0 | 3.884484 | 0 | 5.917641 | 0.1533918 | 22.58383 | 15.51841 |  | -3.184894e-05 |  | 0 | [17 empty] | 25.49402 | 0.03295779
10289 | 2021/11/21 23:43:45 | 134628.9488 | 8580.0022 | 1 | 11 | 6 | 0 | 0 | 0 | 0 | 3.88437 | 0 | 5.917641 | 0.1533918 | 22.58383 | 15.51841 |  | -6.124391e-06 | [19 empty] | 25.47359 | 0.04067719
10290 | 2021/11/21 23:44:45 | 134688.9485 | 8640.0019 | 1 | 11 | 6 | 0 | 0 | 0 | 0 | 3.884294 | 0 | 5.917641 | 0.1533918 | 22.58383 | 15.51841 |  | -6.16426e-06 |  | 0 | [17 empty] | 25.30075 | -0.1016319
10291 | 2021/11/21 23:45:45 | 134748.9468 | 8700.0002 | 1 | 11 | 6 | 0 | 0 | 0 | 0 | 3.884355 | 0 | 5.917641 | 0.1533918 | 22.58383 | 15.51841 |  | 1.604182e-05 | [19 empty] | 25.39012 | -0.05651176
10292 | 2021/11/21 23:46:45 | 134808.9471 | 8760.0005 | 1 | 11 | 6 | 0 | 0 | 0 | 0 | 3.884542 | 0 | 5.917641 | 0.1533918 | 22.58383 | 15.51841 |  | -2.604026e-05 |  | 0 | [17 empty] | 25.42538 | -0.017488
10293 | 2021/11/21 23:47:45 | 134868.9497 | 8820.0031 | 1 | 11 | 6 | 0 | 0 | 0 | 0 | 3.884535 | 0 | 5.917641 | 0.1533918 | 22.58383 | 15.51841 |  | -7.665493e-06 | [19 empty] | 25.2785 | -0.09294689
10294 | 2021/11/21 23:48:45 | 134928.9474 | 8880.0008 | 1 | 11 | 6 | 0 | 0 | 0 | 0 | 3.884481 | 0 | 5.917641 | 0.1533918 | 22.58383 | 15.51841 |  | -1.758424e-05 |  | 0 | [17 empty] | 25.4807 | -0.0001990795
10295 | 2021/11/21 23:49:45 | 134988.9469 | 8940.0003 | 1 | 11 | 6 | 0 | 0 | 0 | 0 | 3.884391 | 0 | 5.917641 | 0.1533918 | 22.58383 | 15.51841 |  | 9.601624e-06 | [19 empty] | 25.40003 | -0.03997862
10296 | 2021/11/21 23:50:45 | 135048.9489 | 9000.0023 | 1 | 11 | 6 | 0 | 0 | 0 | 0 | 3.884335 | 0 | 5.917641 | 0.1533918 | 22.58383 | 15.51841 |  | 2.544775e-05 |  | 0 | [17 empty] | 25.28934 | -0.05343616
10297 | 2021/11/21 23:51:45 | 135108.9492 | 9060.0026 | 1 | 11 | 6 | 0 | 0 | 0 | 0 | 3.88456 | 0 | 5.917641 | 0.1533918 | 22.58383 | 15.51841 |  | 8.495193e-06 | [19 empty] | 25.55862 | 0.04687667
10298 | 2021/11/21 23:52:45 | 135168.9475 | 9120.0009 | 1 | 11 | 6 | 0 | 0 | 0 | 0 | 3.884553 | 0 | 5.917641 | 0.1533918 | 22.58383 | 15.51841 |  | -1.216976e-05 |  | 0 | [17 empty] | 25.29032 | 0.007541776
10299 | 2021/11/21 23:53:45 | 135228.9486 | 9180.002 | 1 | 11 | 6 | 0 | 0 | 0 | 0 | 3.884444 | 0 | 5.917641 | 0.1533918 | 22.58383 | 15.51841 |  | 8.33811e-06 | [19 empty] | 25.38647 | -0.07624507
10300 | 2021/11/21 23:54:45 | 135288.9478 | 9240.0012 | 1 | 11 | 6 | 0 | 0 | 0 | 0 | 3.884464 | 0 | 5.917641 | 0.1533918 | 22.58383 | 15.51841 |  | 6.243393e-06 |  | 0 | [17 empty] | 25.40312 | -0.01576722
10301 | 2021/11/21 23:55:45 | 135348.9488 | 9300.0022 | 1 | 11 | 6 | 0 | 0 | 0 | 0 | 3.884314 | 0 | 5.917641 | 0.1533918 | 22.58383 | 15.51841 |  | -1.568738e-05 | [19 empty] | 25.32677 | -0.06764472
10302 | 2021/11/21 23:56:45 | 135408.9477 | 9360.0011 | 1 | 11 | 6 | 0 | 0 | 0 | 0 | 3.884466 | 0 | 5.917641 | 0.1533918 | 22.58383 | 15.51841 |  | 1.331616e-05 |  | 0 | [17 empty] | 25.41333 | 0.08017838
10303 | 2021/11/21 23:57:45 | 135468.9484 | 9420.0018 | 1 | 11 | 6 | 0 | 0 | 0 | 0 | 3.884518 | 0 | 5.917641 | 0.1533918 | 22.58383 | 15.51841 |  | -1.118279e-05 | [19 empty] | 25.2346 | -0.04879951
10304 | 2021/11/21 23:58:45 | 135528.9473 | 9480.0007 | 1 | 11 | 6 | 0 | 0 | 0 | 0 | 3.884531 | 0 | 5.917641 | 0.1533918 | 22.58383 | 15.51841 |  | -1.860901e-05 |  | 0 | [17 empty] | 25.50576 | 0.04454494
10305 | 2021/11/21 23:59:45 | 135588.9484 | 9540.0018 | 1 | 11 | 6 | 0 | 0 | 0 | 0 | 3.884269 | 0 | 5.917641 | 0.1533918 | 22.58383 | 15.51841 |  | -3.970976e-05 | [19 empty] | 25.45822 | 0.02185345
10306 | 2021/11/22 00:00:45 | 135648.9496 | 9600.003 | 1 | 11 | 6 | 0 | 0 | 0 | 0 | 3.884281 | 0 | 5.917641 | 0.1533918 | 22.58383 | 15.51841 |  | -1.971691e-05 |  | 0 | [17 empty] | 25.16661 | -0.05161166
10307 | 2021/11/22 00:01:45 | 135708.9471 | 9660.0005 | 1 | 11 | 6 | 0 | 0 | 0 | 0 | 3.884344 | 0 | 5.917641 | 0.1533918 | 22.58383 | 15.51841 |  | -1.552649e-05 | [19 empty] | 25.26244 | -0.08831918
10308 | 2021/11/22 00:02:45 | 135768.9496 | 9720.003 | 1 | 11 | 6 | 0 | 0 | 0 | 0 | 3.884439 | 0 | 5.917641 | 0.1533918 | 22.58383 | 15.51841 |  | -2.615664e-05 |  | 0 | [17 empty] | 25.39789 | -0.05797386
10309 | 2021/11/22 00:03:45 | 135828.9488 | 9780.0022 | 1 | 11 | 6 | 0 | 0 | 0 | 0 | 3.884485 | 0 | 5.917641 | 0.1533918 | 22.58383 | 15.51841 |  | 2.580018e-05 | [19 empty] | 25.49224 | -0.04269302
10310 | 2021/11/22 00:04:45 | 135888.948 | 9840.0014 | 1 | 11 | 6 | 0 | 0 | 0 | 0 | 3.884195 | 0 | 5.917641 | 0.1533918 | 22.58383 | 15.51841 |  | -1.856966e-06 |  | 0 | [17 empty] | 25.28445 | -0.05496979
10311 | 2021/11/22 00:05:45 | 135948.9472 | 9900.0006 | 1 | 11 | 6 | 0 | 0 | 0 | 0 | 3.884473 | 0 | 5.917641 | 0.1533918 | 22.58383 | 15.51841 |  | -2.264049e-05 | [19 empty] | 25.28416 | -0.0145638
10312 | 2021/11/22 00:06:45 | 136008.9486 | 9960.002 | 1 | 11 | 6 | 0 | 0 | 0 | 0 | 3.884755 | 0 | 5.917641 | 0.1533918 | 22.58383 | 15.51841 |  | -2.568272e-05 |  | 0 | [17 empty] | 25.46683 | 0.07246554
10313 | 2021/11/22 00:07:45 | 136068.9475 | 10020.0009 | 1 | 11 | 6 | 0 | 0 | 0 | 0 | 3.88466 | 0 | 5.917641 | 0.1533918 | 22.58383 | 15.51841 |  | 2.568165e-06 | [19 empty] | 25.47299 | 0.03505707
10314 | 2021/11/22 00:08:45 | 136128.9466 | 10080 | 1 | 11 | 6 | 0 | 0 | 0 | 0 | 3.884559 | 0 | 5.917641 | 0.1533918 | 22.58383 | 15.51841 |  | 2.457659e-05 |  | 0 | [17 empty] | 25.18821 | -0.04341125
10315 | 2021/11/22 00:09:45 | 136188.9497 | 10140.0031 | 1 | 11 | 6 | 0 | 0 | 0 | 0 | 3.884562 | 0 | 5.917641 | 0.1533918 | 22.58383 | 15.51841 |  | 2.852922e-05 | [19 empty] | 25.43003 | -0.003098845
10316 | 2021/11/22 00:10:45 | 136248.9472 | 10200.0006 | 1 | 11 | 6 | 0 | 0 | 0 | 0 | 3.884449 | 0 | 5.917641 | 0.1533918 | 22.58383 | 15.51841 |  | -6.045767e-06 |  | 0 | [17 empty] | 25.42854 | 0.09411454
10317 | 2021/11/22 00:11:45 | 136308.9479 | 10260.0013 | 1 | 11 | 6 | 0 | 0 | 0 | 0 | 3.884746 | 0 | 5.917641 | 0.1533918 | 22.58383 | 15.51841 |  | -2.757929e-05 | [19 empty] | 25.42267 | -0.003367066
10318 | 2021/11/22 00:12:45 | 136368.9467 | 10320.0001 | 1 | 11 | 6 | 0 | 0 | 0 | 0 | 3.884627 | 0 | 5.917641 | 0.1533918 | 22.58383 | 15.51841 |  | -2.528781e-06 |  | 0 | [17 empty] | 25.38495 | 0
10319 | 2021/11/22 00:13:45 | 136428.9469 | 10380.0003 | 1 | 11 | 6 | 0 | 0 | 0 | 0 | 3.884497 | 0 | 5.917641 | 0.1533918 | 22.58383 | 15.51841 |  | 3.42946e-05 | [19 empty] | 25.30333 | 0.02502918
10320 | 2021/11/22 00:14:45 | 136488.9485 | 10440.0019 | 1 | 11 | 6 | 0 | 0 | 0 | 0 | 3.884496 | 0 | 5.917641 | 0.1533918 | 22.58383 | 15.51841 |  | 2.67926e-05 |  | 0 | [17 empty] | 25.2795 | 0.00252068
10321 | 2021/11/22 00:15:45 | 136548.9494 | 10500.0028 | 1 | 11 | 6 | 0 | 0 | 0 | 0 | 3.884515 | 0 | 5.917641 | 0.1533918 | 22.58383 | 15.51841 |  | 3.950958e-08 | [19 empty] | 25.26713 | -0.09397984
10322 | 2021/11/22 00:16:45 | 136608.948 | 10560.0014 | 1 | 11 | 6 | 0 | 0 | 0 | 0 | 3.884751 | 0 | 5.917641 | 0.1533918 | 22.58383 | 15.51841 |  | -2.947586e-05 |  | 0 | [17 empty] | 25.444 | 0.01461685
10323 | 2021/11/22 00:17:45 | 136668.9487 | 10620.0021 | 1 | 11 | 6 | 0 | 0 | 0 | 0 | 3.884701 | 0 | 5.917641 | 0.1533918 | 22.58383 | 15.51841 |  | -1.347355e-05 | [19 empty] | 25.35343 | -0.02615988
10324 | 2021/11/22 00:18:45 | 136728.9491 | 10680.0025 | 1 | 11 | 6 | 0 | 0 | 0 | 0 | 3.884465 | 0 | 5.917641 | 0.1533918 | 22.58383 | 15.51841 |  | 2.46939e-05 |  | 0 | [17 empty] | 25.268 | -0.0547117
10325 | 2021/11/22 00:19:45 | 136788.9495 | 10740.0029 | 1 | 11 | 6 | 0 | 0 | 0 | 0 | 3.884496 | 0 | 5.917641 | 0.1533918 | 22.58383 | 15.51841 |  | 1.580684e-05 | [19 empty] | 25.42509 | 0.05450666
10326 | 2021/11/22 00:20:45 | 136848.9491 | 10800.0025 | 1 | 11 | 6 | 0 | 0 | 0 | 0 | 3.884699 | 0 | 5.917641 | 0.1533918 | 22.58383 | 15.51841 |  | -2.924266e-05 |  | 0 | [17 empty] | 25.14498 | -0.09083271
10327 | 2021/11/22 00:21:45 | 136908.9482 | 10860.0016 | 1 | 11 | 6 | 0 | 0 | 0 | 0 | 3.884706 | 0 | 5.917641 | 0.1533918 | 22.58383 | 15.51841 |  | -9.562348e-06 | [19 empty] | 25.38989 | 0.04436314
10328 | 2021/11/22 00:22:45 | 136968.9479 | 10920.0013 | 1 | 11 | 6 | 0 | 0 | 0 | 0 | 3.884647 | 0 | 5.917641 | 0.1533918 | 22.58383 | 15.51841 |  | -5.373392e-06 |  | 0 | [17 empty] | 25.41986 | 0.07914066
10329 | 2021/11/22 00:23:45 | 137028.9481 | 10980.0015 | 1 | 11 | 6 | 0 | 0 | 0 | 0 | 3.884513 | 0 | 5.917641 | 0.1533918 | 22.58383 | 15.51841 |  | 2.923733e-06 | [19 empty] | 25.20649 | -0.0605005
10330 | 2021/11/22 00:24:45 | 137088.9478 | 11040.0012 | 1 | 11 | 6 | 0 | 0 | 0 | 0 | 3.884471 | 0 | 5.917641 | 0.1533918 | 22.58383 | 15.51841 |  | 1.102482e-05 |  | 0 | [17 empty] | 25.32403 | 0.009676814
10331 | 2021/11/22 00:25:45 | 137148.948 | 11100.0014 | 1 | 11 | 6 | 0 | 0 | 0 | 0 | 3.884717 | 0 | 5.917641 | 0.1533918 | 22.58383 | 15.51841 |  | 1.738436e-05 | [19 empty] | 25.40347 | 0.07586241
10332 | 2021/11/22 00:26:45 | 137208.9467 | 11160.0001 | 1 | 11 | 6 | 0 | 0 | 0 | 0 | 3.88474 | 0 | 5.917641 | 0.1533918 | 22.58383 | 15.51841 |  | -2.785448e-05 |  | 0 | [17 empty] | 25.34811 | 0.01159191
10333 | 2021/11/22 00:27:45 | 137268.949 | 11220.0024 | 1 | 11 | 6 | 0 | 0 | 0 | 0 | 3.884568 | 0 | 5.917641 | 0.1533918 | 22.58383 | 15.51841 |  | -1.924132e-05 | [19 empty] | 25.20311 | -0.06475568
10334 | 2021/11/22 00:28:45 | 137328.9469 | 11280.0003 | 1 | 11 | 6 | 0 | 0 | 0 | 0 | 3.884476 | 0 | 5.917641 | 0.1533918 | 22.58383 | 15.51841 |  | -2.619681e-05 |  | 0 | [17 empty] | 25.28043 | -0.01631618
10335 | 2021/11/22 00:29:45 | 137388.9481 | 11340.0015 | 1 | 11 | 6 | 0 | 0 | 0 | 0 | 3.884598 | 0 | 5.917641 | 0.1533918 | 22.58383 | 15.51841 |  | 2.255904e-05 | [19 empty] | 25.1299 | -0.09652138
10336 | 2021/11/22 00:30:45 | 137448.9504 | 11400.0038 | 1 | 11 | 6 | 0 | 0 | 0 | 0 | 3.884799 | 0 | 5.917641 | 0.1533918 | 22.58383 | 15.51841 |  | 1.620107e-05 |  | 0 | [17 empty] | 25.44706 | 0.08348227
10337 | 2021/11/22 00:31:45 | 137508.9468 | 11460.0002 | 1 | 11 | 6 | 0 | 0 | 0 | 0 | 3.884838 | 0 | 5.917641 | 0.1533918 | 22.58383 | 15.51841 |  | 1.248751e-05 | [19 empty] | 25.54688 | 0.09505808
10338 | 2021/11/22 00:32:45 | 137568.9474 | 11520.0008 | 1 | 11 | 6 | 0 | 0 | 0 | 0 | 3.884402 | 0 | 5.917641 | 0.1533918 | 22.58383 | 15.51841 |  | 6.163239e-05 |  | 0 | [17 empty] | 25.3624 | -0.04822373
10339 | 2021/11/22 00:33:45 | 137628.9468 | 11580.0002 | 1 | 11 | 6 | 0 | 0 | 0 | 0 | 3.884486 | 0 | 5.917641 | 0.1533918 | 22.58383 | 15.51841 |  | -1.19722e-05 | [19 empty] | 25.16697 | 0.01392007
10340 | 2021/11/22 00:34:45 | 137688.9478 | 11640.0012 | 1 | 11 | 6 | 0 | 0 | 0 | 0 | 3.884683 | 0 | 5.917641 | 0.1533918 | 22.58383 | 15.51841 |  | 1.857181e-06 |  | 0 | [17 empty] | 25.36549 | 0.08249342
10341 | 2021/11/22 00:35:45 | 137748.9473 | 11700.0007 | 1 | 11 | 6 | 0 | 0 | 0 | 0 | 3.88466 | 0 | 5.917641 | 0.1533918 | 22.58383 | 15.51841 |  | 1.157659e-05 | [19 empty] | 25.4131 | -0.08011639
10342 | 2021/11/22 00:36:45 | 137808.9485 | 11760.0019 | 1 | 11 | 6 | 0 | 0 | 0 | 0 | 3.884722 | 0 | 5.917641 | 0.1533918 | 22.58383 | 15.51841 |  | 1.967479e-05 |  | 0 | [17 empty] | 25.52246 | 0.01719594
10343 | 2021/11/22 00:37:45 | 137868.9487 | 11820.0021 | 1 | 11 | 6 | 0 | 0 | 0 | 0 | 3.884548 | 0 | 5.917641 | 0.1533918 | 22.58383 | 15.51841 |  | 2.966997e-05 | [19 empty] | 25.29679 | -0.08860648
10344 | 2021/11/22 00:38:45 | 137928.949 | 11880.0024 | 1 | 11 | 6 | 0 | 0 | 0 | 0 | 3.884518 | 0 | 5.917641 | 0.1533918 | 22.58383 | 15.51841 |  | 9.047993e-06 |  | 0 | [17 empty] | 25.13232 | 0.006079078
10345 | 2021/11/22 00:39:45 | 137988.9486 | 11940.002 | 1 | 11 | 6 | 0 | 0 | 0 | 0 | 3.884775 | 0 | 5.917641 | 0.1533918 | 22.58383 | 15.51841 |  | -3.29905e-05 | [19 empty] | 25.40507 | 0.06639719
10346 | 2021/11/22 00:40:45 | 138048.9496 | 12000.003 | 1 | 11 | 6 | 0 | 0 | 0 | 0 | 3.884778 | 0 | 5.917641 | 0.1533918 | 22.58383 | 15.51841 |  | 3.555833e-06 |  | 0 | [17 empty] | 25.53276 | -0.01602471
10347 | 2021/11/22 00:41:45 | 138108.9482 | 12060.0016 | 1 | 11 | 6 | 0 | 0 | 0 | 0 | 3.884726 | 0 | 5.917641 | 0.1533918 | 22.58383 | 15.51841 |  | 4.267353e-06 | [19 empty] | 25.4638 | 0.02330303
10348 | 2021/11/22 00:42:45 | 138168.9484 | 12120.0018 | 1 | 11 | 6 | 0 | 0 | 0 | 0 | 3.884443 | 0 | 5.917641 | 0.1533918 | 22.58383 | 15.51841 |  | 8.772216e-06 |  | 0 | [17 empty] | 25.43817 | -0.02357364
10349 | 2021/11/22 00:43:45 | 138228.9491 | 12180.0025 | 1 | 11 | 6 | 0 | 0 | 0 | 0 | 3.884717 | 0 | 5.917641 | 0.1533918 | 22.58383 | 15.51841 |  | 4.070263e-06 | [19 empty] | 25.4087 | 0.07701099
10350 | 2021/11/22 00:44:45 | 138288.9469 | 12240.0003 | 1 | 11 | 6 | 0 | 0 | 0 | 0 | 3.884585 | 0 | 5.917641 | 0.1533918 | 22.58383 | 15.51841 |  | 1.331561e-05 |  | 0 | [17 empty] | 25.30365 | 0.05177319
10351 | 2021/11/22 00:45:45 | 138348.9472 | 12300.0006 | 1 | 11 | 6 | 0 | 0 | 0 | 0 | 3.884865 | 0 | 5.917641 | 0.1533918 | 22.58383 | 15.51841 |  | -3.674695e-06 | [19 empty] | 25.44343 | 0.04872561
10352 | 2021/11/22 00:46:45 | 138408.9495 | 12360.0029 | 1 | 11 | 6 | 0 | 0 | 0 | 0 | 3.884591 | 0 | 5.917641 | 0.1533918 | 22.58383 | 15.51841 |  | -1.26439e-06 |  | 0 | [17 empty] | 25.27086 | -0.01100361
10353 | 2021/11/22 00:47:45 | 138468.9482 | 12420.0016 | 1 | 11 | 6 | 0 | 0 | 0 | 0 | 3.884695 | 0 | 5.917641 | 0.1533918 | 22.58383 | 15.51841 |  | 1.801667e-05 | [19 empty] | 25.2412 | -0.07302105
10354 | 2021/11/22 00:48:45 | 138528.949 | 12480.0024 | 1 | 11 | 6 | 0 | 0 | 0 | 0 | 3.884631 | 0 | 5.917641 | 0.1533918 | 22.58383 | 15.51841 |  | -3.042414e-06 |  | 0 | [17 empty] | 25.33488 | 0.03091753
10355 | 2021/11/22 00:49:45 | 138588.9477 | 12540.0011 | 1 | 11 | 6 | 0 | 0 | 0 | 0 | 3.884624 | 0 | 5.917641 | 0.1533918 | 22.58383 | 15.51841 |  | 2.849207e-05 | [19 empty] | 25.31166 | -0.007525086
10356 | 2021/11/22 00:50:45 | 138648.9481 | 12600.0015 | 1 | 11 | 6 | 0 | 0 | 0 | 0 | 3.884824 | 0 | 5.917641 | 0.1533918 | 22.58383 | 15.51841 |  | -2.334919e-05 |  | 0 | [17 empty] | 25.37502 | 0.02821505
10357 | 2021/11/22 00:50:45 | 138648.9504 | 12600.0038 | 1 | 11 | 6 | 0 | 0 | 0 | 0 | 3.884824 | 0 | 5.917641 | 0.1533918 | 22.58383 | 15.51841 |  | -2.334919e-05 | 0 | 0 | 0 | [16 empty] | 25.37502 | 0.02821505
10358 | 2021/11/22 00:50:45 | 138648.961 | 0.0024 | 1 | 12 | 7 | 0 | 0 | 0 | 0 | 3.884851 | 0 | 5.917641 | 0.1533918 | 22.58383 | 15.51841 |  | -2.334919e-05 | 0 | 0 | 0 | [16 empty] | 25.37444 | 0.02765241
10359 | 2021/11/22 00:50:45 | 138648.9713 | 0.0021 | 1 | 9 | 7 | 0 | 0 | 0 | 0 | 3.884353 | 0 | 5.917641 | 0 | 22.58383 | 15.51841 |  | -2.334919e-05 | 0 | 2.579431 | 0 | [16 empty] | 25.37388 | 0.02710569
10360 | 2021/11/22 00:50:47 | 138651.0162 | 2.0024 | 1 | 10 | 7 | 0 | 0 | 0 | -0.7642975 | 3.868341 | -2.956563 | 5.917642 | 0.0004248539 | 22.58383 | 15.52005 |  | -0.001401459 |  | 0.00137099 | 729.4 | [16 empty] | 25.26283 | -0.08143663
10361 | 2021/11/22 00:50:49 | 138653.0159 | 4.0021 | 1 | 10 | 7 | 0 | 0 | 0 | -0.7651825 | 3.866674 | -2.958711 | 5.917642 | 0.0008485875 | 22.58383 | 15.52169 |  | -0.0007643854 | [19 empty] | 25.55252 | 0.0146836
10362 | 2021/11/22 00:50:51 | 138655.0141 | 6.0003 | 1 | 10 | 7 | 0 | 0 | 0 | -0.7644882 | 3.865481 | -2.955115 | 5.917642 | 0.001273331 | 22.58383 | 15.52333 |  |  |  | 0.1736561 | [17 empty] | 25.49189 | 0.06491661
10363 | 2021/11/22 00:50:53 | 138657.0161 | 8.0023 | 1 | 10 | 7 | 0 | 0 | 0 | -0.765007 | 3.86444 | -2.956324 | 5.917642 | 0.00169897 | 22.58383 | 15.52498 |  | -0.0004984859 | [19 empty] | 25.45663 | -0.0110209
10364 | 2021/11/22 00:50:55 | 138659.0148 | 10.001 | 1 | 10 | 7 | 0 | 0 | 0 | -0.7649841 | 3.863252 | -2.955326 | 5.917642 | 0.002122553 | 22.58383 | 15.52661 |  | -0.0004937691 | [19 empty] | 25.60471 | 0.09756863
10365 | 2021/11/22 00:50:57 | 138661.0152 | 12.0014 | 1 | 10 | 7 | 0 | 0 | 0 | -0.7651825 | 3.862313 | -2.955374 | 5.917642 | 0.002548294 | 22.58383 | 15.52826 | [21 empty] | 25.39046 | -0.02657652
10366 | 2021/11/22 00:50:59 | 138663.0158 | 14.002 | 1 | 10 | 7 | 0 | 0 | 0 | -0.7648621 | 3.861263 | -2.953334 | 5.917642 | 0.002973263 | 22.58383 | 15.5299 |  | -0.0005298557 |  | 0.3893296 | 3.546173 | [16 empty] | 25.27179 | -0.1065469
10367 | 2021/11/22 00:51:01 | 138665.0145 | 16.0007 | 1 | 10 | 7 | 0 | 0 | 0 | -0.7647324 | 3.860425 | -2.952192 | 5.917642 | 0.003396952 | 22.58383 | 15.53153 | [21 empty] | 25.52903 | 0.05121648
10368 | 2021/11/22 00:51:03 | 138667.0165 | 18.0027 | 1 | 10 | 7 | 0 | 0 | 0 | -0.7649994 | 3.859367 | -2.952413 | 5.917642 | 0.003823056 | 22.58383 | 15.53318 |  | -0.0004579543 | [19 empty] | 25.33733 | -0.06792903
10369 | 2021/11/22 00:51:05 | 138669.0166 | 20.0028 | 1 | 10 | 7 | 0 | 0 | 0 | -0.7648621 | 3.858685 | -2.951362 | 5.917642 | 0.004248118 | 22.58383 | 15.53482 | [21 empty] | 25.40159 | 0.007252097
10370 | 2021/11/22 00:51:07 | 138671.0155 | 22.0017 | 1 | 10 | 7 | 0 | 0 | 0 | -0.7649307 | 3.857876 | -2.951008 | 5.917642 | 0.004672931 | 22.58383 | 15.53646 |  | -0.0003355564 | [19 empty] | 25.61181 | 0.05266666
10371 | 2021/11/22 00:51:09 | 138673.0142 | 24.0004 | 1 | 10 | 7 | 0 | 0 | 0 | -0.7647324 | 3.85706 | -2.949619 | 5.917642 | 0.005097103 | 22.58383 | 15.53809 |  | -0.0004444727 | [19 empty] | 25.42267 | -0.04280567
10372 | 2021/11/22 00:51:11 | 138675.0148 | 26.001 | 1 | 10 | 7 | 0 | 0 | 0 | -0.7652359 | 3.856567 | -2.951184 | 5.917642 | 0.005521565 | 22.58383 | 15.53973 |  |  |  | 0.520203 | [17 empty] | 25.3491 | -0.01311839
10373 | 2021/11/22 00:51:13 | 138677.0142 | 28.0004 | 1 | 10 | 7 | 0 | 0 | 0 | -0.7651672 | 3.855641 | -2.95021 | 5.917642 | 0.005946366 | 22.58383 | 15.54137 | [21 empty] | 25.5194 | 0.06433129
10374 | 2021/11/22 00:51:15 | 138679.0158 | 30.002 | 1 | 10 | 7 | 0 | 0 | 0 | -0.7651291 | 3.855135 | -2.949676 | 5.917642 | 0.006372423 | 22.58383 | 15.54301 |  | -0.0002888765 | [19 empty] | 25.27489 | -0.05795896
10375 | 2021/11/22 00:51:17 | 138681.0143 | 32.0005 | 1 | 10 | 7 | 0 | 0 | 0 | -0.7647324 | 3.85437 | -2.947562 | 5.917642 | 0.006796443 | 22.58383 | 15.54465 | [21 empty] | 25.59237 | -0.005200505
10376 | 2021/11/22 00:51:19 | 138683.0147 | 34.0009 | 1 | 10 | 7 | 0 | 0 | 0 | -0.7648544 | 3.853673 | -2.947499 | 5.917642 | 0.007221879 | 22.58383 | 15.54629 |  | -0.00033609 | [19 empty] | 25.45729 | 0.04637897
10377 | 2021/11/22 00:51:21 | 138685.0143 | 36.0005 | 1 | 10 | 7 | 0 | 0 | 0 | -0.7648392 | 3.853082 | -2.946988 | 5.917642 | 0.007646654 | 22.58383 | 15.54792 |  | -0.0003869286 | [19 empty] | 25.35276 | -0.04263103
10378 | 2021/11/22 00:51:23 | 138687.016 | 38.0022 | 1 | 10 | 7 | 0 | 0 | 0 | -0.764946 | 3.852346 | -2.946837 | 5.917642 | 0.008072561 | 22.58383 | 15.54956 | [21 empty] | 25.59171 | 0.07466912
10379 | 2021/11/22 00:51:25 | 138689.0152 | 40.0014 | 1 | 10 | 7 | 0 | 0 | 0 | -0.7649689 | 3.85191 | -2.946591 | 5.917642 | 0.008497425 | 22.58383 | 15.5512 | [21 empty] | 25.32524 | -0.0901413
10380 | 2021/11/22 00:51:27 | 138691.0152 | 42.0014 | 1 | 10 | 7 | 0 | 0 | 0 | -0.7649612 | 3.851201 | -2.946019 | 5.917642 | 0.008922443 | 22.58383 | 15.55284 |  | -0.0002716909 |  | 0.6483454 | 1.712644 | [16 empty] | 25.51666 | 0.01885116
10381 | 2021/11/22 00:51:29 | 138693.017 | 44.0032 | 1 | 10 | 7 | 0 | 0 | 0 | -0.7648239 | 3.850672 | -2.945086 | 5.917642 | 0.009347558 | 22.58383 | 15.55447 | [21 empty] | 25.51293 | 0.06424248
10382 | 2021/11/22 00:51:31 | 138695.0158 | 46.002 | 1 | 10 | 7 | 0 | 0 | 0 | -0.7649612 | 3.850073 | -2.945156 | 5.917642 | 0.009772553 | 22.58383 | 15.55611 |  | -0.000327795 | [19 empty] | 25.29128 | -0.09862542
10383 | 2021/11/22 00:51:33 | 138697.0172 | 48.0034 | 1 | 10 | 7 | 0 | 0 | 0 | -0.7646255 | 3.849595 | -2.943499 | 5.917642 | 0.01019727 | 22.58383 | 15.55775 | [21 empty] | 25.62603 | 0.0426048
10384 | 2021/11/22 00:51:35 | 138699.0145 | 50.0007 | 1 | 10 | 7 | 0 | 0 | 0 | -0.7646255 | 3.849235 | -2.943223 | 5.917642 | 0.01062211 | 22.58383 | 15.55938 |  | -0.0002937453 | [19 empty] | 25.30859 | -0.05797446
10385 | 2021/11/22 00:51:37 | 138701.0168 | 52.003 | 1 | 10 | 7 | 0 | 0 | 0 | -0.764801 | 3.848421 | -2.943276 | 5.917642 | 0.01104703 | 22.58383 | 15.56102 | [21 empty] | 25.45794 | 0.0398767
10386 | 2021/11/22 00:51:39 | 138703.0153 | 54.0015 | 1 | 10 | 7 | 0 | 0 | 0 | -0.7647476 | 3.847669 | -2.942496 | 5.917642 | 0.01147068 | 22.58383 | 15.56265 | [21 empty] | 25.56859 | 0.02783418
10387 | 2021/11/22 00:51:41 | 138705.0146 | 56.0008 | 1 | 10 | 7 | 0 | 0 | 0 | -0.7648392 | 3.84741 | -2.94265 | 5.917642 | 0.01189622 | 22.58383 | 15.56428 |  | -0.0002666677 | [19 empty] | 25.30024 | -0.05054712
10388 | 2021/11/22 00:51:43 | 138707.0152 | 58.0014 | 1 | 10 | 7 | 0 | 0 | 0 | -0.7648239 | 3.846884 | -2.942189 | 5.917642 | 0.0123209 | 22.58383 | 15.56592 | [21 empty] | 25.58896 | 0.02221584
10389 | 2021/11/22 00:51:45 | 138709.0155 | 60.0017 | 1 | 10 | 7 | 0 | 0 | 0 | -0.7647705 | 3.846279 | -2.941521 | 5.917642 | 0.01274557 | 22.58383 | 15.56755 |  | -0.0002385611 |  | 0.7662028 | [17 empty] | 25.397 | 0.0362289
10390 | 2021/11/22 00:51:47 | 138711.0151 | 62.0013 | 1 | 10 | 7 | 0 | 0 | 0 | -0.7646942 | 3.845956 | -2.94098 | 5.917642 | 0.01317017 | 22.58383 | 15.56919 | [21 empty] | 25.40041 | -0.04115164
10391 | 2021/11/22 00:51:49 | 138713.0145 | 64.0007 | 1 | 10 | 7 | 0 | 0 | 0 | -0.7646713 | 3.845407 | -2.940472 | 5.917642 | 0.01359508 | 22.58383 | 15.57082 | [21 empty] | 25.62361 | 0.03546238
10392 | 2021/11/22 00:51:51 | 138715.015 | 66.0012 | 1 | 10 | 7 | 0 | 0 | 0 | -0.7650757 | 3.845016 | -2.941728 | 5.917642 | 0.01401871 | 22.58383 | 15.57245 |  | -0.0002083994 | [19 empty] | 25.37541 | 0.02523661
10393 | 2021/11/22 00:51:53 | 138717.0146 | 68.0008 | 1 | 10 | 7 | 0 | 0 | 0 | -0.7646255 | 3.844504 | -2.939606 | 5.917642 | 0.01444544 | 22.58383 | 15.57409 | [21 empty] | 25.53735 | 0.05060434
10394 | 2021/11/22 00:51:55 | 138719.0144 | 70.0006 | 1 | 10 | 7 | 0 | 0 | 0 | -0.7646942 | 3.843807 | -2.939337 | 5.917642 | 0.01487084 | 22.58383 | 15.57572 | [21 empty] | 25.57656 | 0.07484913
10395 | 2021/11/22 00:51:57 | 138721.0156 | 72.0018 | 1 | 10 | 7 | 0 | 0 | 0 | -0.7651138 | 3.843369 | -2.940615 | 5.917642 | 0.01529492 | 22.58383 | 15.57735 | [21 empty] | 25.26162 | -0.1179338
10396 | 2021/11/22 00:51:59 | 138723.0152 | 74.0014 | 1 | 10 | 7 | 0 | 0 | 0 | -0.7645874 | 3.842989 | -2.938301 | 5.917642 | 0.01572031 | 22.58383 | 15.57899 |  | -0.000184841 | [19 empty] | 25.53668 | 0.03832936
10397 | 2021/11/22 00:52:01 | 138725.0176 | 76.0038 | 1 | 10 | 7 | 0 | 0 | 0 | -0.7646255 | 3.842515 | -2.938085 | 5.917642 | 0.01614629 | 22.58383 | 15.58063 | [21 empty] | 25.5772 | 0.08355975
10398 | 2021/11/22 00:52:03 | 138727.0159 | 78.0021 | 1 | 10 | 7 | 0 | 0 | 0 | -0.764473 | 3.841978 | -2.937088 | 5.917642 | 0.01657015 | 22.58383 | 15.58225 | [21 empty] | 25.34601 | -0.01505196
10399 | 2021/11/22 00:52:05 | 138729.016 | 80.0022 | 1 | 10 | 7 | 0 | 0 | 0 | -0.7653427 | 3.841564 | -2.940113 | 5.917642 | 0.01699452 | 22.58383 | 15.58388 |  | -0.0001594793 | [19 empty] | 25.55747 | 0.06568849
10400 | 2021/11/22 00:52:07 | 138731.0144 | 82.0006 | 1 | 10 | 7 | 0 | 0 | 0 | -0.764946 | 3.8412 | -2.938311 | 5.917642 | 0.01742011 | 22.58383 | 15.58552 |  |  |  | 0.9101027 | 1.193002 | [16 empty] | 25.41929 | -0.03942668
10401 | 2021/11/22 00:52:09 | 138733.0146 | 84.0008 | 1 | 10 | 7 | 0 | 0 | 0 | -0.7649689 | 3.840792 | -2.938086 | 5.917642 | 0.01784506 | 22.58383 | 15.58715 | [21 empty] | 25.28942 | -0.03399312
10402 | 2021/11/22 00:52:11 | 138735.0143 | 86.0005 | 1 | 10 | 7 | 0 | 0 | 0 | -0.7650528 | 3.840386 | -2.938098 | 5.917642 | 0.01826911 | 22.58383 | 15.58878 |  | -0.0002284487 | [19 empty] | 25.5312 | 0.06800592
10403 | 2021/11/22 00:52:13 | 138737.0169 | 88.0031 | 1 | 10 | 7 | 0 | 0 | 0 | -0.7652206 | 3.84006 | -2.938493 | 5.917642 | 0.01869555 | 22.58383 | 15.59042 | [21 empty] | 25.23099 | -0.03246427
10404 | 2021/11/22 00:52:15 | 138739.0153 | 90.0015 | 1 | 10 | 7 | 0 | 0 | 0 | -0.7647858 | 3.839457 | -2.936362 | 5.917642 | 0.01911935 | 22.58383 | 15.59204 | [21 empty] | 25.38036 | -0.05186081
10405 | 2021/11/22 00:52:17 | 138741.0161 | 92.0023 | 1 | 10 | 7 | 0 | 0 | 0 | -0.7648926 | 3.839043 | -2.936456 | 5.917642 | 0.01954375 | 22.58383 | 15.59367 |  | -0.0002140363 | [19 empty] | 25.54819 | 0.06415009
10406 | 2021/11/22 00:52:19 | 138743.0174 | 94.0036 | 1 | 10 | 7 | 0 | 0 | 0 | -0.764801 | 3.838563 | -2.935737 | 5.917642 | 0.01996866 | 22.58383 | 15.59531 | [21 empty] | 25.29341 | -0.0101465
10407 | 2021/11/22 00:52:21 | 138745.0143 | 96.0005 | 1 | 10 | 7 | 0 | 0 | 0 | -0.7648773 | 3.838124 | -2.935694 | 5.917642 | 0.0203928 | 22.58383 | 15.59693 | [21 empty] | 25.35408 | -0.05399644
10408 | 2021/11/22 00:52:23 | 138747.0145 | 98.0007 | 1 | 10 | 7 | 0 | 0 | 0 | -0.7652588 | 3.837845 | -2.936945 | 5.917642 | 0.02081956 | 22.58383 | 15.59857 |  | -0.0001794768 | [19 empty] | 25.41648 | 0.01950085
10409 | 2021/11/22 00:52:25 | 138749.0147 | 100.0009 | 1 | 10 | 7 | 0 | 0 | 0 | -0.7647629 | 3.837555 | -2.93482 | 5.917642 | 0.02124438 | 22.58383 | 15.6002 | [21 empty] | 25.28257 | -0.08436084
10410 | 2021/11/22 00:52:27 | 138751.0147 | 102.0009 | 1 | 10 | 7 | 0 | 0 | 0 | -0.7651978 | 3.837315 | -2.936305 | 5.917642 | 0.02166736 | 22.58383 | 15.60182 | [21 empty] | 25.57844 | 0.08886218
10411 | 2021/11/22 00:52:29 | 138753.0158 | 104.002 | 1 | 10 | 7 | 0 | 0 | 0 | -0.765152 | 3.836883 | -2.935799 | 5.917642 | 0.02209439 | 22.58383 | 15.60346 |  | -0.0002318491 | [19 empty] | 25.43877 | 0.009973645
10412 | 2021/11/22 00:52:31 | 138755.0162 | 106.0024 | 1 | 10 | 7 | 0 | 0 | 0 | -0.7646713 | 3.836565 | -2.933711 | 5.917642 | 0.02251953 | 22.58383 | 15.60509 |  |  |  | 1.050562 | [17 empty] | 25.26002 | -0.09970665
10413 | 2021/11/22 00:52:33 | 138757.0165 | 108.0027 | 1 | 10 | 7 | 0 | 0 | 0 | -0.7659073 | 3.835959 | -2.937989 | 5.917642 | 0.02294401 | 22.58383 | 15.60672 | [21 empty] | 25.54137 | 0.02058327
10414 | 2021/11/22 00:52:35 | 138759.0144 | 110.0006 | 1 | 10 | 7 | 0 | 0 | 0 | -0.7646713 | 3.835306 | -2.932748 | 5.917642 | 0.02336761 | 22.58383 | 15.60835 |  | -0.0001918042 | [19 empty] | 25.2545 | -0.05584061
10415 | 2021/11/22 00:52:37 | 138761.0146 | 112.0008 | 1 | 10 | 7 | 0 | 0 | 0 | -0.765274 | 3.835103 | -2.934905 | 5.917642 | 0.02379302 | 22.58383 | 15.60998 | [21 empty] | 25.38495 | 0.04074931
10416 | 2021/11/22 00:52:39 | 138763.0147 | 114.0009 | 1 | 10 | 7 | 0 | 0 | 0 | -0.7648621 | 3.834855 | -2.933135 | 5.917642 | 0.02421874 | 22.58383 | 15.61161 | [21 empty] | 25.52807 | 0.02871633
10417 | 2021/11/22 00:52:41 | 138765.0139 | 116.0001 | 1 | 10 | 7 | 0 | 0 | 0 | -0.7651443 | 3.834304 | -2.933796 | 5.917642 | 0.02464193 | 22.58383 | 15.61323 |  | -0.0001959479 | [19 empty] | 25.32001 | -0.05585253
10418 | 2021/11/22 00:52:43 | 138767.015 | 118.0012 | 1 | 10 | 7 | 0 | 0 | 0 | -0.7648544 | 3.834064 | -2.932501 | 5.917642 | 0.02506888 | 22.58383 | 15.61487 | [21 empty] | 25.52096 | 0.005320311
10419 | 2021/11/22 00:52:45 | 138769.0139 | 120.0001 | 1 | 10 | 7 | 0 | 0 | 0 | -0.764534 | 3.833741 | -2.931025 | 5.917642 | 0.02549267 | 22.58383 | 15.6165 | [21 empty] | 25.38495 | 0.03651798
10420 | 2021/11/22 00:52:47 | 138771.0165 | 122.0027 | 1 | 10 | 7 | 0 | 0 | 0 | -0.7649994 | 3.833284 | -2.93246 | 5.917642 | 0.02591928 | 22.58383 | 15.61813 |  | -0.0002680163 | [19 empty] | 25.21367 | -0.08124411
10421 | 2021/11/22 00:52:49 | 138773.0161 | 124.0023 | 1 | 10 | 7 | 0 | 0 | 0 | -0.7648773 | 3.833105 | -2.931855 | 5.917642 | 0.02634391 | 22.58383 | 15.61976 | [21 empty] | 25.50675 | 0.01613081
10422 | 2021/11/22 00:52:51 | 138775.0172 | 126.0034 | 1 | 10 | 7 | 0 | 0 | 0 | -0.7649612 | 3.832706 | -2.931871 | 5.917642 | 0.02676869 | 22.58383 | 15.62139 | [21 empty] | 25.35155 | 0.03624141
10423 | 2021/11/22 00:52:53 | 138777.0147 | 128.0009 | 1 | 10 | 7 | 0 | 0 | 0 | -0.764946 | 3.832002 | -2.931275 | 5.917642 | 0.02719292 | 22.58383 | 15.62301 |  | -0.0001615525 | [19 empty] | 25.48047 | 0.04028678
10424 | 2021/11/22 00:52:55 | 138779.0164 | 130.0026 | 1 | 10 | 7 | 0 | 0 | 0 | -0.7647705 | 3.832021 | -2.930617 | 5.917642 | 0.02761759 | 22.58383 | 15.62464 | [21 empty] | 25.45914 | 0.0606811
10425 | 2021/11/22 00:52:57 | 138781.0166 | 132.0028 | 1 | 10 | 7 | 0 | 0 | 0 | -0.7650604 | 3.831361 | -2.931223 | 5.917642 | 0.02804415 | 22.58383 | 15.62628 | [21 empty] | 25.23277 | -0.08369386
10426 | 2021/11/22 00:52:59 | 138783.0139 | 134.0001 | 1 | 10 | 7 | 0 | 0 | 0 | -0.7646027 | 3.83119 | -2.929338 | 5.917642 | 0.02846718 | 22.58383 | 15.6279 |  |  |  | 1.183654 | 0.8951788 | [16 empty] | 25.44987 | 0.03941357
10427 | 2021/11/22 00:53:01 | 138785.0158 | 136.002 | 1 | 10 | 7 | 0 | 0 | 0 | -0.7652435 | 3.830972 | -2.931626 | 5.917642 | 0.02889349 | 22.58383 | 15.62953 |  | -0.0001892684 | [19 empty] | 25.48261 | 0.0599122
10428 | 2021/11/22 00:53:03 | 138787.0157 | 138.0019 | 1 | 10 | 7 | 0 | 0 | 0 | -0.7649994 | 3.830637 | -2.930435 | 5.917642 | 0.02931787 | 22.58383 | 15.63116 | [21 empty] | 25.28349 | 0.006375313
10429 | 2021/11/22 00:53:05 | 138789.0142 | 140.0004 | 1 | 10 | 7 | 0 | 0 | 0 | -0.7649612 | 3.830384 | -2.930095 | 5.917642 | 0.02974164 | 22.58383 | 15.63278 | [21 empty] | 25.48944 | 0.07931173
10430 | 2021/11/22 00:53:07 | 138791.0163 | 142.0025 | 1 | 10 | 7 | 0 | 0 | 0 | -0.7650604 | 3.829986 | -2.930171 | 5.917642 | 0.03016719 | 22.58383 | 15.63441 | [21 empty] | 25.30671 | -0.05903721
10431 | 2021/11/22 00:53:09 | 138793.0139 | 144.0001 | 1 | 10 | 7 | 0 | 0 | 0 | -0.7650223 | 3.82973 | -2.929829 | 5.917642 | 0.03059283 | 22.58383 | 15.63604 |  | -0.0001088238 | [19 empty] | 25.2752 | -0.0005787611
10432 | 2021/11/22 00:53:11 | 138795.0151 | 146.0013 | 1 | 10 | 7 | 0 | 0 | 0 | -0.7652893 | 3.829275 | -2.930503 | 5.917642 | 0.03101839 | 22.58383 | 15.63767 | [21 empty] | 25.48328 | 0.05577505
10433 | 2021/11/22 00:53:13 | 138797.0145 | 148.0007 | 1 | 10 | 7 | 0 | 0 | 0 | -0.7651138 | 3.829045 | -2.929655 | 5.917642 | 0.03144197 | 22.58383 | 15.63929 | [21 empty] | 25.19852 | -0.06144702
10434 | 2021/11/22 00:53:15 | 138799.0155 | 150.0017 | 1 | 10 | 7 | 0 | 0 | 0 | -0.7650375 | 3.8285 | -2.928946 | 5.917642 | 0.03186754 | 22.58383 | 15.64092 | [21 empty] | 25.48392 | 0.0282985
10435 | 2021/11/22 00:53:17 | 138801.0155 | 152.0017 | 1 | 10 | 7 | 0 | 0 | 0 | -0.7654572 | 3.828424 | -2.930495 | 5.917642 | 0.03229175 | 22.58383 | 15.64254 |  | -0.0001701886 | [19 empty] | 25.29061 | 0.01556039
10436 | 2021/11/22 00:53:19 | 138803.0156 | 154.0018 | 1 | 10 | 7 | 0 | 0 | 0 | -0.7648926 | 3.827881 | -2.927918 | 5.917642 | 0.03271859 | 22.58383 | 15.64418 | [21 empty] | 25.38832 | -0.04212797
10437 | 2021/11/22 00:53:21 | 138805.014 | 156.0002 | 1 | 10 | 7 | 0 | 0 | 0 | -0.7653885 | 3.827988 | -2.929898 | 5.917642 | 0.03314229 | 22.58383 | 15.6458 | [21 empty] | 25.28911 | -0.03100455
10438 | 2021/11/22 00:53:23 | 138807.0153 | 158.0015 | 1 | 10 | 7 | 0 | 0 | 0 | -0.7649078 | 3.827717 | -2.927851 | 5.917642 | 0.03356601 | 22.58383 | 15.64742 | [21 empty] | 25.3012 | -0.04511416
10439 | 2021/11/22 00:53:25 | 138809.0155 | 160.0017 | 1 | 10 | 7 | 0 | 0 | 0 | -0.7652206 | 3.8271 | -2.928576 | 5.917642 | 0.03399317 | 22.58383 | 15.64906 |  | -0.0001355391 | [19 empty] | 25.46166 | 0.0946939
10440 | 2021/11/22 00:53:27 | 138811.0167 | 162.0029 | 1 | 10 | 7 | 0 | 0 | 0 | -0.7651443 | 3.82688 | -2.928115 | 5.917642 | 0.03441886 | 22.58383 | 15.65069 | [21 empty] | 25.18738 | -0.0828141
10441 | 2021/11/22 00:53:29 | 138813.0138 | 164 | 1 | 10 | 7 | 0 | 0 | 0 | -0.7648621 | 3.826668 | -2.926873 | 5.917642 | 0.03484162 | 22.58383 | 15.6523 | [21 empty] | 25.49011 | 0.06271362
10442 | 2021/11/22 00:53:31 | 138815.0141 | 166.0003 | 1 | 10 | 7 | 0 | 0 | 0 | -0.7648773 | 3.826094 | -2.926492 | 5.917642 | 0.03526789 | 22.58383 | 15.65393 |  |  |  | 1.337838 | [17 empty] | 25.16266 | -0.03440797
10443 | 2021/11/22 00:53:33 | 138817.017 | 168.0032 | 1 | 10 | 7 | 0 | 0 | 0 | -0.7653427 | 3.82586 | -2.928094 | 5.917642 | 0.03569294 | 22.58383 | 15.65556 |  | -0.000152223 | [19 empty] | 25.50987 | 0.055269
10444 | 2021/11/22 00:53:35 | 138819.0149 | 170.0011 | 1 | 10 | 7 | 0 | 0 | 0 | -0.7650986 | 3.82549 | -2.926877 | 5.917642 | 0.03611872 | 22.58383 | 15.65719 | [21 empty] | 25.22847 | -0.06504118
10445 | 2021/11/22 00:53:37 | 138821.0149 | 172.0011 | 1 | 10 | 7 | 0 | 0 | 0 | -0.7651138 | 3.825161 | -2.926683 | 5.917642 | 0.03654309 | 22.58383 | 15.65881 |  | -0.0002556952 | [19 empty] | 25.42732 | 0.0457865
10446 | 2021/11/22 00:53:39 | 138823.0157 | 174.0019 | 1 | 10 | 7 | 0 | 0 | 0 | -0.7651443 | 3.825008 | -2.926683 | 5.917642 | 0.03696889 | 22.58383 | 15.66044 | [21 empty] | 25.29007 | -0.02474964
10447 | 2021/11/22 00:53:41 | 138825.0146 | 176.0008 | 1 | 10 | 7 | 0 | 0 | 0 | -0.7652435 | 3.824894 | -2.926975 | 5.917642 | 0.03739201 | 22.58383 | 15.66206 | [21 empty] | 25.49996 | 0.002899766
10448 | 2021/11/22 00:53:43 | 138827.0158 | 178.002 | 1 | 10 | 7 | 0 | 0 | 0 | -0.765007 | 3.824563 | -2.925817 | 5.917642 | 0.0378192 | 22.58383 | 15.66369 | [21 empty] | 25.30269 | 0.03284395
10449 | 2021/11/22 00:53:45 | 138829.016 | 180.0022 | 1 | 10 | 7 | 0 | 0 | 0 | -0.7648773 | 3.824313 | -2.92513 | 5.917642 | 0.03824317 | 22.58383 | 15.66531 | [21 empty] | 25.32869 | -0.04734337
10450 | 2021/11/22 00:53:47 | 138831.015 | 182.0012 | 1 | 10 | 7 | 0 | 0 | 0 | -0.7653275 | 3.824092 | -2.926683 | 5.917642 | 0.03866896 | 22.58383 | 15.66694 |  | -0.0001236995 | [19 empty] | 25.39206 | 0.0579679
10451 | 2021/11/22 00:53:49 | 138833.0159 | 184.0021 | 1 | 10 | 7 | 0 | 0 | 0 | -0.7649155 | 3.823662 | -2.924778 | 5.917642 | 0.03909364 | 22.58383 | 15.66857 | [21 empty] | 25.20254 | -0.0569129
10452 | 2021/11/22 00:53:51 | 138835.0168 | 186.003 | 1 | 10 | 7 | 0 | 0 | 0 | -0.7649612 | 3.823178 | -2.924583 | 5.917642 | 0.039519 | 22.58383 | 15.67019 | [21 empty] | 25.32499 | 0.03826439
10453 | 2021/11/22 00:53:53 | 138837.0151 | 188.0013 | 1 | 10 | 7 | 0 | 0 | 0 | -0.7647705 | 3.823132 | -2.923819 | 5.917642 | 0.03994216 | 22.58383 | 15.67181 | [21 empty] | 25.25664 | -0.06348252
10454 | 2021/11/22 00:53:55 | 138839.015 | 190.0012 | 1 | 10 | 7 | 0 | 0 | 0 | -0.7648926 | 3.822838 | -2.92406 | 5.917642 | 0.04036757 | 22.58383 | 15.67344 |  | -0.0001427308 | [19 empty] | 25.46811 | 0.08541405
10455 | 2021/11/22 00:53:57 | 138841.016 | 192.0022 | 1 | 10 | 7 | 0 | 0 | 0 | -0.7649841 | 3.822697 | -2.924302 | 5.917642 | 0.04079369 | 22.58383 | 15.67507 | [21 empty] | 25.15395 | -0.0949955
10456 | 2021/11/22 00:53:59 | 138843.0159 | 194.0021 | 1 | 10 | 7 | 0 | 0 | 0 | -0.7650223 | 3.822567 | -2.924349 | 5.917642 | 0.04121763 | 22.58383 | 15.67669 | [21 empty] | 25.43632 | 0.03537834
10457 | 2021/11/22 00:54:01 | 138845.0159 | 196.0021 | 1 | 10 | 7 | 0 | 0 | 0 | -0.7652359 | 3.822279 | -2.924945 | 5.917642 | 0.0416436 | 22.58383 | 15.67832 |  | -0.000166483 | [19 empty] | 25.17034 | -0.03605664
10458 | 2021/11/22 00:54:03 | 138847.016 | 198.0022 | 1 | 10 | 7 | 0 | 0 | 0 | -0.765274 | 3.821962 | -2.924848 | 5.917642 | 0.04206842 | 22.58383 | 15.67994 | [21 empty] | 25.46504 | 0.04203916
10459 | 2021/11/22 00:54:05 | 138849.0153 | 200.0015 | 1 | 10 | 7 | 0 | 0 | 0 | -0.7649155 | 3.821859 | -2.923399 | 5.917642 | 0.04249344 | 22.58383 | 15.68156 | [21 empty] | 25.21488 | -0.040977
10460 | 2021/11/22 00:54:07 | 138851.0143 | 202.0005 | 1 | 10 | 7 | 0 | 0 | 0 | -0.7650604 | 3.821299 | -2.923525 | 5.917642 | 0.04291699 | 22.58383 | 15.68318 |  |  |  |  | 0.6960755 | [16 empty] | 25.33889 | 0.02607763
10461 | 2021/11/22 00:54:09 | 138853.0177 | 204.0039 | 1 | 10 | 7 | 0 | 0 | 0 | -0.7654419 | 3.821277 | -2.924966 | 5.917642 | 0.04334418 | 22.58383 | 15.68481 |  | -0.000148045 |  | 1.601843 | [17 empty] | 25.40197 | 0.002222657
10462 | 2021/11/22 00:54:11 | 138855.0152 | 206.0014 | 1 | 10 | 7 | 0 | 0 | 0 | -0.7650528 | 3.82081 | -2.923121 | 5.917642 | 0.04376796 | 22.58383 | 15.68643 | [21 empty] | 25.35248 | -0.03575504
10463 | 2021/11/22 00:54:13 | 138857.0154 | 208.0016 | 1 | 10 | 7 | 0 | 0 | 0 | -0.7653809 | 3.820609 | -2.924221 | 5.917642 | 0.04419271 | 22.58383 | 15.68806 | [21 empty] | 25.42388 | 0.07197976
10464 | 2021/11/22 00:54:15 | 138859.0151 | 210.0013 | 1 | 10 | 7 | 0 | 0 | 0 | -0.7650909 | 3.820477 | -2.923012 | 5.917642 | 0.04461781 | 22.58383 | 15.68968 | [21 empty] | 25.23897 | -0.0459069
10465 | 2021/11/22 00:54:17 | 138861.0161 | 212.0023 | 1 | 10 | 7 | 0 | 0 | 0 | -0.7653809 | 3.820168 | -2.923884 | 5.917642 | 0.04504349 | 22.58383 | 15.69131 |  | -0.0001610113 | [19 empty] | 25.50799 | 0.03613889
10466 | 2021/11/22 00:54:19 | 138863.0153 | 214.0015 | 1 | 10 | 7 | 0 | 0 | 0 | -0.7652206 | 3.819952 | -2.923106 | 5.917642 | 0.04546891 | 22.58383 | 15.69293 | [21 empty] | 25.23651 | 0.006668568
10467 | 2021/11/22 00:54:21 | 138865.0159 | 216.0021 | 1 | 10 | 7 | 0 | 0 | 0 | -0.7653275 | 3.819962 | -2.923522 | 5.917642 | 0.04589303 | 22.58383 | 15.69455 | [21 empty] | 25.51723 | 0.08772671
10468 | 2021/11/22 00:54:23 | 138867.0143 | 218.0005 | 1 | 10 | 7 | 0 | 0 | 0 | -0.7650223 | 3.819472 | -2.921981 | 5.917642 | 0.04631833 | 22.58383 | 15.69618 |  | -0.000168189 | [19 empty] | 25.16818 | -0.05905032
10469 | 2021/11/22 00:54:25 | 138869.0177 | 220.0039 | 1 | 10 | 7 | 0 | 0 | 0 | -0.7649155 | 3.819302 | -2.921443 | 5.917642 | 0.04674289 | 22.58383 | 15.6978 | [21 empty] | 25.40133 | 0.01082301
10470 | 2021/11/22 00:54:27 | 138871.0154 | 222.0016 | 1 | 10 | 7 | 0 | 0 | 0 | -0.7651138 | 3.819026 | -2.921989 | 5.917642 | 0.04716907 | 22.58383 | 15.69943 | [21 empty] | 25.35621 | 0.05297065
10471 | 2021/11/22 00:54:29 | 138873.0169 | 224.0031 | 1 | 10 | 7 | 0 | 0 | 0 | -0.7647247 | 3.818853 | -2.920371 | 5.917642 | 0.04759381 | 22.58383 | 15.70105 | [21 empty] | 25.18767 | -0.08793473
10472 | 2021/11/22 00:54:31 | 138875.0139 | 226.0001 | 1 | 10 | 7 | 0 | 0 | 0 | -0.7653885 | 3.818486 | -2.922625 | 5.917642 | 0.04801788 | 22.58383 | 15.70267 | [21 empty] | 25.36549 | 0.01681745
10473 | 2021/11/22 00:54:33 | 138877.0153 | 228.0015 | 1 | 10 | 7 | 0 | 0 | 0 | -0.7648392 | 3.818295 | -2.920382 | 5.917642 | 0.04844363 | 22.58383 | 15.70429 |  | -0.0001135458 | [19 empty] | 25.17625 | -0.04956543
10474 | 2021/11/22 00:54:35 | 138879.0138 | 230 | 1 | 10 | 7 | 0 | 0 | 0 | -0.765152 | 3.818318 | -2.921594 | 5.917642 | 0.0488681 | 22.58383 | 15.70591 | [21 empty] | 25.46811 | 0.07651508
10475 | 2021/11/22 00:54:37 | 138881.0152 | 232.0014 | 1 | 10 | 7 | 0 | 0 | 0 | -0.7647858 | 3.818061 | -2.919999 | 5.917642 | 0.04929233 | 22.58383 | 15.70753 | [21 empty] | 25.19571 | -0.03828406
10476 | 2021/11/22 00:54:39 | 138883.0169 | 234.0031 | 1 | 10 | 7 | 0 | 0 | 0 | -0.765274 | 3.817904 | -2.921743 | 5.917642 | 0.04971819 | 22.58383 | 15.70916 | [21 empty] | 25.4007 | 0.03642142
10477 | 2021/11/22 00:54:41 | 138885.016 | 236.0022 | 1 | 10 | 7 | 0 | 0 | 0 | -0.7652588 | 3.817623 | -2.92147 | 5.917642 | 0.05014304 | 22.58383 | 15.71078 |  | -0.0001308879 | [19 empty] | 25.16416 | 0.0002890825
10478 | 2021/11/22 00:54:43 | 138887.0176 | 238.0038 | 1 | 10 | 7 | 0 | 0 | 0 | -0.7650986 | 3.817327 | -2.920632 | 5.917642 | 0.05056895 | 22.58383 | 15.71241 | [21 empty] | 25.35743 | -0.03903091
10479 | 2021/11/22 00:54:45 | 138889.0147 | 240.0009 | 1 | 10 | 7 | 0 | 0 | 0 | -0.7650986 | 3.817069 | -2.920434 | 5.917642 | 0.05099365 | 22.58383 | 15.71403 | [21 empty] | 25.41958 | 0.07054687
10480 | 2021/11/22 00:54:47 | 138891.0153 | 242.0015 | 1 | 10 | 7 | 0 | 0 | 0 | -0.7647705 | 3.816752 | -2.918939 | 5.917642 | 0.05141835 | 22.58383 | 15.71565 | [21 empty] | 25.16849 | -0.06492078
10481 | 2021/11/22 00:54:49 | 138893.0154 | 244.0016 | 1 | 10 | 7 | 0 | 0 | 0 | -0.765007 | 3.816485 | -2.919638 | 5.917642 | 0.0518432 | 22.58383 | 15.71727 | [21 empty] | 25.47891 | 0.01884162
10482 | 2021/11/22 00:54:51 | 138895.0186 | 246.0048 | 1 | 10 | 7 | 0 | 0 | 0 | -0.7642517 | 3.816466 | -2.916741 | 5.917642 | 0.05226947 | 22.58383 | 15.7189 | [21 empty] | 25.11069 | -0.1150703
10483 | 2021/11/22 00:54:53 | 138897.0153 | 248.0015 | 1 | 10 | 7 | 0 | 0 | 0 | -0.7648773 | 3.816278 | -2.918984 | 5.917642 | 0.05269259 | 22.58383 | 15.72051 |  | -8.950046e-05 |  | 1.845408 | [17 empty] | 25.461 | 0.0636822
10484 | 2021/11/22 00:54:55 | 138899.0162 | 250.0024 | 1 | 10 | 7 | 0 | 0 | 0 | -0.7647476 | 3.816113 | -2.918363 | 5.917642 | 0.05311723 | 22.58383 | 15.72213 | [21 empty] | 25.23252 | -0.01806259
10485 | 2021/11/22 00:54:57 | 138901.0162 | 252.0024 | 1 | 10 | 7 | 0 | 0 | 0 | -0.7651291 | 3.816088 | -2.9198 | 5.917642 | 0.05354262 | 22.58383 | 15.72376 | [21 empty] | 25.21367 | -0.06337762
10486 | 2021/11/22 00:54:59 | 138903.0161 | 254.0023 | 1 | 10 | 7 | 0 | 0 | 0 | -0.7647476 | 3.815718 | -2.918061 | 5.917642 | 0.05396844 | 22.58383 | 15.72538 | [21 empty] | 25.41001 | 0.07422805
10487 | 2021/11/22 00:55:01 | 138905.0147 | 256.0009 | 1 | 10 | 7 | 0 | 0 | 0 | -0.7648544 | 3.815483 | -2.918289 | 5.917642 | 0.05439303 | 22.58383 | 15.727 | [21 empty] | 25.22136 | -0.002800822
10488 | 2021/11/22 00:55:03 | 138907.0169 | 258.0031 | 1 | 10 | 7 | 0 | 0 | 0 | -0.765274 | 3.815075 | -2.919578 | 5.917642 | 0.05481692 | 22.58383 | 15.72862 |  | -0.0001081351 | [19 empty] | 25.41001 | 0.0483197
10489 | 2021/11/22 00:55:05 | 138909.0149 | 260.0011 | 1 | 10 | 7 | 0 | 0 | 0 | -0.7650528 | 3.814983 | -2.918663 | 5.917642 | 0.0552422 | 22.58383 | 15.73024 | [21 empty] | 25.13787 | -0.07062674
10490 | 2021/11/22 00:55:07 | 138911.0179 | 262.0041 | 1 | 10 | 7 | 0 | 0 | 0 | -0.7649612 | 3.814538 | -2.917974 | 5.917642 | 0.05566808 | 22.58383 | 15.73187 | [21 empty] | 25.38188 | 0.05283833
10491 | 2021/11/22 00:55:09 | 138913.0159 | 264.0021 | 1 | 10 | 7 | 0 | 0 | 0 | -0.7651825 | 3.814602 | -2.918867 | 5.917642 | 0.05609297 | 22.58383 | 15.73349 | [21 empty] | 25.31382 | -0.01943111
10492 | 2021/11/22 00:55:11 | 138915.0176 | 266.0038 | 1 | 10 | 7 | 0 | 0 | 0 | -0.7648392 | 3.814481 | -2.917465 | 5.917642 | 0.05651703 | 22.58383 | 15.7351 | [21 empty] | 25.2922 | -0.05322516
10493 | 2021/11/22 00:55:13 | 138917.0154 | 268.0016 | 1 | 10 | 7 | 0 | 0 | 0 | -0.7653122 | 3.814157 | -2.919021 | 5.917642 | 0.05694298 | 22.58383 | 15.73673 | [21 empty] | 25.34199 | 0.04281998
10494 | 2021/11/22 00:55:15 | 138919.0139 | 270.0001 | 1 | 10 | 7 | 0 | 0 | 0 | -0.7649307 | 3.814157 | -2.917566 | 5.917642 | 0.05736757 | 22.58383 | 15.73835 |  | -7.353769e-05 | [19 empty] | 25.13691 | -0.009892583
10495 | 2021/11/22 00:55:17 | 138921.016 | 272.0022 | 1 | 10 | 7 | 0 | 0 | 0 | -0.765419 | 3.813903 | -2.919234 | 5.917642 | 0.05779209 | 22.58383 | 15.73997 | [21 empty] | 25.36951 | -0.03380001
10496 | 2021/11/22 00:55:19 | 138923.0138 | 274 | 1 | 10 | 7 | 0 | 0 | 0 | -0.7655792 | 3.813607 | -2.919618 | 5.917642 | 0.05821618 | 22.58383 | 15.74158 | [21 empty] | 25.27367 | 0.03567994
10497 | 2021/11/22 00:55:21 | 138925.0153 | 276.0015 | 1 | 10 | 7 | 0 | 0 | 0 | -0.7650909 | 3.813258 | -2.917489 | 5.917642 | 0.05864114 | 22.58383 | 15.74321 | [21 empty] | 25.32001 | 0.01448154
10498 | 2021/11/22 00:55:23 | 138927.0145 | 278.0007 | 1 | 10 | 7 | 0 | 0 | 0 | -0.7648926 | 3.813234 | -2.916714 | 5.917642 | 0.05906699 | 22.58383 | 15.74483 | [21 empty] | 25.37876 | 0.06533861
10499 | 2021/11/22 00:55:25 | 138929.0145 | 280.0007 | 1 | 10 | 7 | 0 | 0 | 0 | -0.7646713 | 3.81295 | -2.915653 | 5.917642 | 0.05949184 | 22.58383 | 15.74645 | [21 empty] | 25.1431 | -0.0872761
10500 | 2021/11/22 00:55:27 | 138931.0162 | 282.0024 | 1 | 10 | 7 | 0 | 0 | 0 | -0.7649994 | 3.812789 | -2.916781 | 5.917642 | 0.05991673 | 22.58383 | 15.74807 |  | -6.444439e-05 | [19 empty] | 25.45111 | 0.06830931
10501 | 2021/11/22 00:55:29 | 138933.0159 | 284.0021 | 1 | 10 | 7 | 0 | 0 | 0 | -0.7648544 | 3.81255 | -2.916046 | 5.917642 | 0.06034326 | 22.58383 | 15.7497 | [21 empty] | 25.20837 | -0.03535748
10502 | 2021/11/22 00:55:31 | 138935.0146 | 286.0008 | 1 | 10 | 7 | 0 | 0 | 0 | -0.7654343 | 3.812342 | -2.918097 | 5.917642 | 0.06076753 | 22.58383 | 15.75131 | [21 empty] | 25.39056 | 0.05442381
10503 | 2021/11/22 00:55:33 | 138937.0153 | 288.0015 | 1 | 10 | 7 | 0 | 0 | 0 | -0.7642212 | 3.812308 | -2.913447 | 5.917642 | 0.06119243 | 22.58383 | 15.75293 | [21 empty] | 25.20432 | -0.05710125
10504 | 2021/11/22 00:55:35 | 138939.0171 | 290.0033 | 1 | 10 | 7 | 0 | 0 | 0 | -0.7645874 | 3.81216 | -2.91473 | 5.917642 | 0.06161704 | 22.58383 | 15.75455 |  | -0.0001362955 | [19 empty] | 25.28014 | 0.02357543
10505 | 2021/11/22 00:55:37 | 138941.0138 | 292 | 1 | 10 | 7 | 0 | 0 | 0 | -0.7648621 | 3.812046 | -2.91569 | 5.917642 | 0.06204061 | 22.58383 | 15.75617 | [21 empty] | 25.36884 | 0.02744853
10506 | 2021/11/22 00:55:39 | 138943.0163 | 294.0025 | 1 | 10 | 7 | 0 | 0 | 0 | -0.7648926 | 3.8118 | -2.915618 | 5.917642 | 0.06246707 | 22.58383 | 15.75779 | [21 empty] | 25.14281 | -0.03342152
10507 | 2021/11/22 00:55:41 | 138945.0177 | 296.0039 | 1 | 10 | 7 | 0 | 0 | 0 | -0.7652359 | 3.811416 | -2.916632 | 5.917642 | 0.06289241 | 22.58383 | 15.75941 | [21 empty] | 25.30365 | 0.04581511
10508 | 2021/11/22 00:55:43 | 138947.0163 | 298.0025 | 1 | 10 | 7 | 0 | 0 | 0 | -0.765007 | 3.811222 | -2.915612 | 5.917642 | 0.06331717 | 22.58383 | 15.76103 |  |  |  | 2.111364 | 0.4977525 | [16 empty] | 25.1855 | -0.06908357
10509 | 2021/11/22 00:55:45 | 138949.017 | 300.0032 | 1 | 10 | 7 | 0 | 0 | 0 | -0.7649994 | 3.811045 | -2.915447 | 5.917642 | 0.0637418 | 22.58383 | 15.76265 | [21 empty] | 25.40507 | 0.04609466
10510 | 2021/11/22 00:55:47 | 138951.0163 | 302.0025 | 1 | 10 | 7 | 0 | 0 | 0 | -0.7649078 | 3.810888 | -2.914978 | 5.917642 | 0.06416652 | 22.58383 | 15.76427 |  | -9.361401e-05 | [19 empty] | 25.17465 | -0.0384599
10511 | 2021/11/22 00:55:49 | 138953.0138 | 304 | 1 | 10 | 7 | 0 | 0 | 0 | -0.7648621 | 3.810571 | -2.914561 | 5.917642 | 0.06459098 | 22.58383 | 15.76589 | [21 empty] | 25.41403 | 0.008211136
10512 | 2021/11/22 00:55:51 | 138955.016 | 306.0022 | 1 | 10 | 7 | 0 | 0 | 0 | -0.7653275 | 3.810659 | -2.916402 | 5.917642 | 0.06501686 | 22.58383 | 15.76751 | [21 empty] | 25.14498 | -0.08407712
10513 | 2021/11/22 00:55:53 | 138957.0147 | 308.0009 | 1 | 10 | 7 | 0 | 0 | 0 | -0.7652206 | 3.810399 | -2.915796 | 5.917642 | 0.06544103 | 22.58383 | 15.76913 | [21 empty] | 25.49313 | 0.09672344
10514 | 2021/11/22 00:55:55 | 138959.0156 | 310.0018 | 1 | 10 | 7 | 0 | 0 | 0 | -0.7651138 | 3.81041 | -2.915397 | 5.917642 | 0.06586632 | 22.58383 | 15.77075 | [21 empty] | 25.19785 | -0.040977
10515 | 2021/11/22 00:55:57 | 138961.0164 | 312.0026 | 1 | 10 | 7 | 0 | 0 | 0 | -0.764801 | 3.810026 | -2.913912 | 5.917642 | 0.06629077 | 22.58383 | 15.77236 | [21 empty] | 25.34817 | -0.008681417
10516 | 2021/11/22 00:55:59 | 138963.0149 | 314.0011 | 1 | 10 | 7 | 0 | 0 | 0 | -0.7649155 | 3.809729 | -2.914121 | 5.917642 | 0.06671702 | 22.58383 | 15.77399 |  | -7.51046e-05 | [19 empty] | 25.34039 | -0.0507468
10517 | 2021/11/22 00:56:01 | 138965.0166 | 316.0028 | 1 | 10 | 7 | 0 | 0 | 0 | -0.7644958 | 3.809556 | -2.91239 | 5.917642 | 0.06714112 | 22.58383 | 15.7756 | [21 empty] | 25.34817 | 0.02657831
10518 | 2021/11/22 00:56:03 | 138967.0147 | 318.0009 | 1 | 10 | 7 | 0 | 0 | 0 | -0.7652054 | 3.809341 | -2.914928 | 5.917642 | 0.06756653 | 22.58383 | 15.77722 | [21 empty] | 25.36699 | -0.004526377
10519 | 2021/11/22 00:56:05 | 138969.0158 | 320.002 | 1 | 10 | 7 | 0 | 0 | 0 | -0.7650757 | 3.80938 | -2.914464 | 5.917642 | 0.06799203 | 22.58383 | 15.77884 | [21 empty] | 25.19785 | -0.03052473
10520 | 2021/11/22 00:56:07 | 138971.0153 | 322.0015 | 1 | 10 | 7 | 0 | 0 | 0 | -0.7652359 | 3.809137 | -2.914888 | 5.917642 | 0.0684156 | 22.58383 | 15.78046 | [21 empty] | 25.47151 | 0.04155457
10521 | 2021/11/22 00:56:09 | 138973.0149 | 324.0011 | 1 | 10 | 7 | 0 | 0 | 0 | -0.7646408 | 3.808969 | -2.912493 | 5.917642 | 0.06884087 | 22.58383 | 15.78208 | [21 empty] | 25.16818 | -0.06098151
10522 | 2021/11/22 00:56:11 | 138975.0173 | 326.0035 | 1 | 10 | 7 | 0 | 0 | 0 | -0.7648163 | 3.808807 | -2.913038 | 5.917642 | 0.06926581 | 22.58383 | 15.7837 |  | -5.910976e-05 | [19 empty] | 25.45203 | 0.03286421
10523 | 2021/11/22 00:56:13 | 138977.015 | 328.0012 | 1 | 10 | 7 | 0 | 0 | 0 | -0.7648163 | 3.80878 | -2.913017 | 5.917642 | 0.06969015 | 22.58383 | 15.78531 | [21 empty] | 25.20154 | -0.006579161
10524 | 2021/11/22 00:56:15 | 138979.0139 | 330.0001 | 1 | 10 | 7 | 0 | 0 | 0 | -0.7650604 | 3.808497 | -2.91373 | 5.917642 | 0.0701162 | 22.58383 | 15.78694 | [21 empty] | 25.34135 | -0.02271354
10525 | 2021/11/22 00:56:17 | 138981.0145 | 332.0007 | 1 | 10 | 7 | 0 | 0 | 0 | -0.7649689 | 3.80836 | -2.913277 | 5.917642 | 0.07054067 | 22.58383 | 15.78855 |  | -0.000159401 | [19 empty] | 25.36269 | 0.0572145
10526 | 2021/11/22 00:56:19 | 138983.0144 | 334.0006 | 1 | 10 | 7 | 0 | 0 | 0 | -0.7651672 | 3.807985 | -2.913745 | 5.917642 | 0.07096578 | 22.58383 | 15.79017 | [21 empty] | 25.36453 | 0.000577569
10527 | 2021/11/22 00:56:21 | 138985.0167 | 336.0029 | 1 | 10 | 7 | 0 | 0 | 0 | -0.7650909 | 3.807841 | -2.913344 | 5.917642 | 0.07139172 | 22.58383 | 15.79179 | [21 empty] | 25.36884 | 0.05401492
10528 | 2021/11/22 00:56:23 | 138987.0143 | 338.0005 | 1 | 10 | 7 | 0 | 0 | 0 | -0.7650986 | 3.807662 | -2.913237 | 5.917642 | 0.07181612 | 22.58383 | 15.79341 | [21 empty] | 25.1929 | -0.07673562
10529 | 2021/11/22 00:56:25 | 138989.0159 | 340.0021 | 1 | 10 | 7 | 0 | 0 | 0 | -0.7651978 | 3.807473 | -2.91347 | 5.917642 | 0.07224093 | 22.58383 | 15.79503 | [21 empty] | 25.43106 | 0.07925093
10530 | 2021/11/22 00:56:27 | 138991.0157 | 342.0019 | 1 | 10 | 7 | 0 | 0 | 0 | -0.765274 | 3.807468 | -2.913756 | 5.917642 | 0.07266478 | 22.58383 | 15.79664 |  | -0.0001028279 | [19 empty] | 25.21549 | -0.02909601
10531 | 2021/11/22 00:56:29 | 138993.016 | 344.0022 | 1 | 10 | 7 | 0 | 0 | 0 | -0.7649612 | 3.807304 | -2.91244 | 5.917642 | 0.07309102 | 22.58383 | 15.79826 | [21 empty] | 25.444 | 0.04687667
10532 | 2021/11/22 00:56:31 | 138995.015 | 346.0012 | 1 | 10 | 7 | 0 | 0 | 0 | -0.7648239 | 3.807054 | -2.911726 | 5.917642 | 0.07351477 | 22.58383 | 15.79988 | [21 empty] | 25.26283 | -0.04069328
10533 | 2021/11/22 00:56:33 | 138997.015 | 348.0012 | 1 | 10 | 7 | 0 | 0 | 0 | -0.7651825 | 3.80689 | -2.912966 | 5.917642 | 0.07394045 | 22.58383 | 15.8015 | [21 empty] | 25.17625 | -0.01555502
10534 | 2021/11/22 00:56:35 | 138999.0182 | 350.0044 | 1 | 10 | 7 | 0 | 0 | 0 | -0.7652893 | 3.80674 | -2.913257 | 5.917642 | 0.0743666 | 22.58383 | 15.80312 | [21 empty] | 25.44706 | 0.0543946
10535 | 2021/11/22 00:56:37 | 139001.0144 | 352.0006 | 1 | 10 | 7 | 0 | 0 | 0 | -0.7650528 | 3.806376 | -2.912079 | 5.917642 | 0.07479022 | 22.58383 | 15.80473 | [21 empty] | 25.18272 | -0.05325913
10536 | 2021/11/22 00:56:39 | 139003.0151 | 354.0013 | 1 | 10 | 7 | 0 | 0 | 0 | -0.7648926 | 3.806142 | -2.91129 | 5.917642 | 0.0752151 | 22.58383 | 15.80635 |  | -8.551445e-05 |  | 2.381652 | [17 empty] | 25.42854 | 0.01953304
10537 | 2021/11/22 00:56:41 | 139005.0151 | 356.0013 | 1 | 10 | 7 | 0 | 0 | 0 | -0.76577 | 3.806146 | -2.914632 | 5.917642 | 0.07564072 | 22.58383 | 15.80797 | [21 empty] | 25.18148 | 0.006490946
10538 | 2021/11/22 00:56:43 | 139007.0143 | 358.0005 | 1 | 10 | 7 | 0 | 0 | 0 | -0.7647247 | 3.805955 | -2.910508 | 5.917642 | 0.0760655 | 22.58383 | 15.80959 | [21 empty] | 25.22697 | -0.06270051
10539 | 2021/11/22 00:56:45 | 139009.016 | 360.0022 | 1 | 10 | 7 | 0 | 0 | 0 | -0.7653122 | 3.805726 | -2.912569 | 5.917642 | 0.07649075 | 22.58383 | 15.8112 | [21 empty] | 25.44706 | 0.06868839
10540 | 2021/11/22 00:56:47 | 139011.0163 | 362.0025 | 1 | 10 | 7 | 0 | 0 | 0 | -0.7648621 | 3.80574 | -2.910866 | 5.917642 | 0.07691617 | 22.58383 | 15.81282 | [21 empty] | 25.16473 | -0.01344919
10541 | 2021/11/22 00:56:49 | 139013.0144 | 364.0006 | 1 | 10 | 7 | 0 | 0 | 0 | -0.7652359 | 3.805589 | -2.912173 | 5.917642 | 0.07733924 | 22.58383 | 15.81443 | [21 empty] | 25.47579 | 0.09720564
10542 | 2021/11/22 00:56:51 | 139015.016 | 366.0022 | 1 | 10 | 7 | 0 | 0 | 0 | -0.7652435 | 3.805545 | -2.912169 | 5.917642 | 0.07776636 | 22.58383 | 15.81606 |  | -6.815459e-05 | [19 empty] | 25.21236 | -0.04408538
10543 | 2021/11/22 00:56:53 | 139017.015 | 368.0012 | 1 | 10 | 7 | 0 | 0 | 0 | -0.765419 | 3.805213 | -2.912582 | 5.917642 | 0.07819003 | 22.58383 | 15.81767 | [21 empty] | 25.26031 | -0.03190398
10544 | 2021/11/22 00:56:55 | 139019.0168 | 370.003 | 1 | 10 | 7 | 0 | 0 | 0 | -0.7652893 | 3.805045 | -2.91196 | 5.917642 | 0.07861536 | 22.58383 | 15.81929 | [21 empty] | 25.46963 | 0.1068676
10545 | 2021/11/22 00:56:57 | 139021.0141 | 372.0003 | 1 | 10 | 7 | 0 | 0 | 0 | -0.7654419 | 3.804835 | -2.91238 | 5.917642 | 0.07903974 | 22.58383 | 15.8209 | [21 empty] | 25.31934 | 0.02345204
10546 | 2021/11/22 00:56:59 | 139023.0142 | 374.0004 | 1 | 10 | 7 | 0 | 0 | 0 | -0.7652893 | 3.804608 | -2.911626 | 5.917642 | 0.07946444 | 22.58383 | 15.82252 | [21 empty] | 25.35988 | 0.05014598
10547 | 2021/11/22 00:57:01 | 139025.0166 | 376.0028 | 1 | 10 | 7 | 0 | 0 | 0 | -0.7650986 | 3.804295 | -2.910661 | 5.917642 | 0.07989146 | 22.58383 | 15.82414 | [21 empty] | 25.43312 | 0.02667606
10548 | 2021/11/22 00:57:03 | 139027.0145 | 378.0007 | 1 | 10 | 7 | 0 | 0 | 0 | -0.7651291 | 3.804258 | -2.910748 | 5.917642 | 0.08031512 | 22.58383 | 15.82576 |  | -9.144799e-05 | [19 empty] | 25.20001 | -0.0625211
10549 | 2021/11/22 00:57:05 | 139029.015 | 380.0012 | 1 | 10 | 7 | 0 | 0 | 0 | -0.7655106 | 3.804347 | -2.912268 | 5.917642 | 0.08074101 | 22.58383 | 15.82738 | [21 empty] | 25.23775 | 0.005431175
10550 | 2021/11/22 00:57:07 | 139031.016 | 382.0022 | 1 | 10 | 7 | 0 | 0 | 0 | -0.7647629 | 3.804129 | -2.909257 | 5.917642 | 0.08116604 | 22.58383 | 15.82899 | [21 empty] | 25.42978 | 0.06803215
10551 | 2021/11/22 00:57:09 | 139033.0141 | 384.0003 | 1 | 10 | 7 | 0 | 0 | 0 | -0.7654037 | 3.803944 | -2.911553 | 5.917642 | 0.0815908 | 22.58383 | 15.83061 | [21 empty] | 25.10816 | -0.05470335
10552 | 2021/11/22 00:57:11 | 139035.0173 | 386.0035 | 1 | 10 | 7 | 0 | 0 | 0 | -0.7652054 | 3.803795 | -2.910684 | 5.917642 | 0.08201717 | 22.58383 | 15.83223 | [21 empty] | 25.34817 | -0.02994597
10553 | 2021/11/22 00:57:13 | 139037.0138 | 388 | 1 | 10 | 7 | 0 | 0 | 0 | -0.7649078 | 3.80344 | -2.909281 | 5.917642 | 0.08243972 | 22.58383 | 15.83384 | [21 empty] | 25.42545 | 0.07691681
10554 | 2021/11/22 00:57:15 | 139039.0153 | 390.0015 | 1 | 10 | 7 | 0 | 0 | 0 | -0.7649155 | 3.803327 | -2.909224 | 5.917642 | 0.08286484 | 22.58383 | 15.83545 |  | -7.555672e-05 | [19 empty] | 25.16323 | 0.001555085
10555 | 2021/11/22 00:57:17 | 139041.0175 | 392.0037 | 1 | 10 | 7 | 0 | 0 | 0 | -0.7659988 | 3.803125 | -2.913189 | 5.917642 | 0.08329063 | 22.58383 | 15.83707 | [21 empty] | 25.20406 | -0.04910171
10556 | 2021/11/22 00:57:19 | 139043.0163 | 394.0025 | 1 | 10 | 7 | 0 | 0 | 0 | -0.7649841 | 3.802902 | -2.90916 | 5.917642 | 0.08371613 | 22.58383 | 15.83869 | [21 empty] | 25.39422 | 0.05942523
10557 | 2021/11/22 00:57:21 | 139045.0162 | 396.0024 | 1 | 10 | 7 | 0 | 0 | 0 | -0.765152 | 3.802811 | -2.909728 | 5.917642 | 0.08414108 | 22.58383 | 15.84031 | [21 empty] | 25.1341 | -0.09684324
10558 | 2021/11/22 00:57:23 | 139047.0147 | 398.0009 | 1 | 10 | 7 | 0 | 0 | 0 | -0.7649155 | 3.802695 | -2.90874 | 5.917642 | 0.08456627 | 22.58383 | 15.84193 | [21 empty] | 25.19383 | -0.04475534
10559 | 2021/11/22 00:57:25 | 139049.0152 | 400.0014 | 1 | 10 | 7 | 0 | 0 | 0 | -0.7650528 | 3.802732 | -2.909291 | 5.917642 | 0.08499083 | 22.58383 | 15.84354 | [21 empty] | 25.48322 | 0.1075447
10560 | 2021/11/22 00:57:27 | 139051.0145 | 402.0007 | 1 | 10 | 7 | 0 | 0 | 0 | -0.7651443 | 3.802437 | -2.909413 | 5.917642 | 0.08541553 | 22.58383 | 15.84515 |  | -8.98907e-05 | [19 empty] | 25.30483 | 0.03901482
10561 | 2021/11/22 00:57:29 | 139053.0167 | 404.0029 | 1 | 10 | 7 | 0 | 0 | 0 | -0.7645645 | 3.802345 | -2.907138 | 5.917642 | 0.08584028 | 22.58383 | 15.84677 | [21 empty] | 25.26713 | 0.037781
10562 | 2021/11/22 00:57:31 | 139055.0153 | 406.0015 | 1 | 10 | 7 | 0 | 0 | 0 | -0.7652359 | 3.802345 | -2.909691 | 5.917642 | 0.08626602 | 22.58383 | 15.84839 | [21 empty] | 25.44091 | 0.03132463
10563 | 2021/11/22 00:57:33 | 139057.017 | 408.0032 | 1 | 10 | 7 | 0 | 0 | 0 | -0.7651138 | 3.801929 | -2.908908 | 5.917642 | 0.08669081 | 22.58383 | 15.85 | [21 empty] | 25.22072 | -0.0565505
10564 | 2021/11/22 00:57:35 | 139059.0185 | 410.0047 | 1 | 10 | 7 | 0 | 0 | 0 | -0.7653885 | 3.801707 | -2.909783 | 5.917642 | 0.08711655 | 22.58383 | 15.85162 | [21 empty] | 25.1855 | 0.007035732
10565 | 2021/11/22 00:57:37 | 139061.0153 | 412.0015 | 1 | 10 | 7 | 0 | 0 | 0 | -0.7644196 | 3.801591 | -2.906011 | 5.917642 | 0.08754034 | 22.58383 | 15.85323 | [21 empty] | 25.42545 | 0.06484866
10566 | 2021/11/22 00:57:39 | 139063.017 | 414.0032 | 1 | 10 | 7 | 0 | 0 | 0 | -0.7649307 | 3.801566 | -2.907935 | 5.917642 | 0.08796535 | 22.58383 | 15.85485 |  | -4.765566e-05 | [19 empty] | 25.08963 | -0.07015169
10567 | 2021/11/22 00:57:41 | 139065.0138 | 416 | 1 | 10 | 7 | 0 | 0 | 0 | -0.7647705 | 3.801394 | -2.907194 | 5.917642 | 0.08838897 | 22.58383 | 15.85646 |  |  |  | 2.687071 | 0.3945745 | [16 empty] | 25.4044 | 0.009646416
10568 | 2021/11/22 00:57:43 | 139067.0173 | 418.0035 | 1 | 10 | 7 | 0 | 0 | 0 | -0.765419 | 3.80114 | -2.909465 | 5.917642 | 0.08881506 | 22.58383 | 15.85808 | [21 empty] | 25.31475 | 0.04813731
10569 | 2021/11/22 00:57:45 | 139069.0153 | 420.0015 | 1 | 10 | 7 | 0 | 0 | 0 | -0.764801 | 3.801091 | -2.907078 | 5.917642 | 0.08923885 | 22.58383 | 15.85969 | [21 empty] | 25.14093 | -0.03905952
10570 | 2021/11/22 00:57:47 | 139071.0163 | 422.0025 | 1 | 10 | 7 | 0 | 0 | 0 | -0.7650757 | 3.801009 | -2.90806 | 5.917642 | 0.08966496 | 22.58383 | 15.86131 | [21 empty] | 25.37165 | -0.02319753
10571 | 2021/11/22 00:57:49 | 139073.0148 | 424.001 | 1 | 10 | 7 | 0 | 0 | 0 | -0.7651978 | 3.8009 | -2.90844 | 5.917642 | 0.09008969 | 22.58383 | 15.86292 | [21 empty] | 25.20368 | -0.05248845
10572 | 2021/11/22 00:57:51 | 139075.0171 | 426.0033 | 1 | 10 | 7 | 0 | 0 | 0 | -0.7646179 | 3.80063 | -2.90603 | 5.917642 | 0.09051622 | 22.58383 | 15.86454 |  | -8.048101e-05 | [19 empty] | 25.30419 | -0.02195656
10573 | 2021/11/22 00:57:53 | 139077.0141 | 428.0003 | 1 | 10 | 7 | 0 | 0 | 0 | -0.7651291 | 3.800417 | -2.90781 | 5.917642 | 0.09094035 | 22.58383 | 15.86616 | [21 empty] | 25.43166 | 0.09944737
10574 | 2021/11/22 00:57:55 | 139079.0164 | 430.0026 | 1 | 10 | 7 | 0 | 0 | 0 | -0.7643661 | 3.800158 | -2.904712 | 5.917642 | 0.09136579 | 22.58383 | 15.86777 | [21 empty] | 25.15395 | -0.08783102
10575 | 2021/11/22 00:57:57 | 139081.0171 | 432.0033 | 1 | 10 | 7 | 0 | 0 | 0 | -0.7650528 | 3.800156 | -2.90732 | 5.917642 | 0.091789 | 22.58383 | 15.86938 | [21 empty] | 25.33114 | -0.003189445
10576 | 2021/11/22 00:57:59 | 139083.016 | 434.0022 | 1 | 10 | 7 | 0 | 0 | 0 | -0.7645493 | 3.799944 | -2.905245 | 5.917642 | 0.09221423 | 22.58383 | 15.871 | [21 empty] | 25.21733 | -0.06048799
10577 | 2021/11/22 00:58:01 | 139085.0155 | 436.0017 | 1 | 10 | 7 | 0 | 0 | 0 | -0.7648926 | 3.799948 | -2.906552 | 5.917642 | 0.09263926 | 22.58383 | 15.87261 | [21 empty] | 25.30795 | 0.01681089
10578 | 2021/11/22 00:58:03 | 139087.0155 | 438.0017 | 1 | 10 | 7 | 0 | 0 | 0 | -0.764679 | 3.799999 | -2.905779 | 5.917642 | 0.09306456 | 22.58383 | 15.87423 |  | -5.010147e-05 | [19 empty] | 25.4755 | 0.03199935
10579 | 2021/11/22 00:58:05 | 139089.0148 | 440.001 | 1 | 10 | 7 | 0 | 0 | 0 | -0.7653885 | 3.799714 | -2.908257 | 5.917642 | 0.09348993 | 22.58383 | 15.87585 | [21 empty] | 25.19695 | -0.05141616
10580 | 2021/11/22 00:58:07 | 139091.0148 | 442.001 | 1 | 10 | 7 | 0 | 0 | 0 | -0.7651672 | 3.799543 | -2.907286 | 5.917642 | 0.09391475 | 22.58383 | 15.87746 | [21 empty] | 25.35803 | 0.02598643
10581 | 2021/11/22 00:58:09 | 139093.0146 | 444.0008 | 1 | 10 | 7 | 0 | 0 | 0 | -0.7653122 | 3.799491 | -2.907797 | 5.917642 | 0.09433834 | 22.58383 | 15.87907 | [21 empty] | 25.28231 | 0.0250411
10582 | 2021/11/22 00:58:11 | 139095.014 | 446.0002 | 1 | 10 | 7 | 0 | 0 | 0 | -0.7651672 | 3.79902 | -2.906885 | 5.917642 | 0.09476322 | 22.58383 | 15.88068 | [21 empty] | 25.2322 | -0.0524658
10583 | 2021/11/22 00:58:13 | 139097.0163 | 448.0025 | 1 | 10 | 7 | 0 | 0 | 0 | -0.7650757 | 3.798996 | -2.90652 | 5.917642 | 0.09519017 | 22.58383 | 15.88231 |  | -8.925431e-05 | [19 empty] | 25.47215 | 0.02058625
10584 | 2021/11/22 00:58:15 | 139099.0156 | 450.0018 | 1 | 10 | 7 | 0 | 0 | 0 | -0.7653656 | 3.798897 | -2.907545 | 5.917642 | 0.0956151 | 22.58383 | 15.88392 | [21 empty] | 25.25664 | 0.019629
10585 | 2021/11/22 00:58:17 | 139101.0149 | 452.0011 | 1 | 10 | 7 | 0 | 0 | 0 | -0.7653885 | 3.798616 | -2.907417 | 5.917642 | 0.09604011 | 22.58383 | 15.88553 | [21 empty] | 25.24579 | -0.05576432
10586 | 2021/11/22 00:58:19 | 139103.0155 | 454.0017 | 1 | 10 | 7 | 0 | 0 | 0 | -0.7650986 | 3.798538 | -2.906256 | 5.917642 | 0.09646471 | 22.58383 | 15.88715 | [21 empty] | 25.37072 | 0.03904164
10587 | 2021/11/22 00:58:21 | 139105.0162 | 456.0024 | 1 | 10 | 7 | 0 | 0 | 0 | -0.7652054 | 3.798522 | -2.90665 | 5.917642 | 0.09688888 | 22.58383 | 15.88876 | [21 empty] | 25.18607 | -0.08969009
10588 | 2021/11/22 00:58:23 | 139107.0154 | 458.0016 | 1 | 10 | 7 | 0 | 0 | 0 | -0.765007 | 3.798355 | -2.905768 | 5.917642 | 0.09731491 | 22.58383 | 15.89038 | [21 empty] | 25.41001 | 0.03256977
10589 | 2021/11/22 00:58:25 | 139109.0139 | 460.0001 | 1 | 10 | 7 | 0 | 0 | 0 | -0.7652588 | 3.798213 | -2.906616 | 5.917642 | 0.09773842 | 22.58383 | 15.89198 |  | -7.693025e-05 | [19 empty] | 25.38559 | 0.04590869
10590 | 2021/11/22 00:58:27 | 139111.0155 | 462.0017 | 1 | 10 | 7 | 0 | 0 | 0 | -0.7647324 | 3.798055 | -2.904496 | 5.917642 | 0.09816408 | 22.58383 | 15.8936 | [21 empty] | 25.1326 | -0.1109314
10591 | 2021/11/22 00:58:29 | 139113.014 | 464.0002 | 1 | 10 | 7 | 0 | 0 | 0 | -0.7647324 | 3.797849 | -2.904338 | 5.917642 | 0.09858968 | 22.58383 | 15.89522 | [21 empty] | 25.4366 | 0.04928589
10592 | 2021/11/22 00:58:31 | 139115.0149 | 466.0011 | 1 | 10 | 7 | 0 | 0 | 0 | -0.765152 | 3.797678 | -2.905801 | 5.917642 | 0.0990148 | 22.58383 | 15.89683 | [21 empty] | 25.19973 | -0.04311085
10593 | 2021/11/22 00:58:33 | 139117.0156 | 468.0018 | 1 | 10 | 7 | 0 | 0 | 0 | -0.7650604 | 3.797417 | -2.905253 | 5.917642 | 0.09943995 | 22.58383 | 15.89845 | [21 empty] | 25.24889 | 0.03514349
10594 | 2021/11/22 00:58:35 | 139119.0148 | 470.001 | 1 | 10 | 7 | 0 | 0 | 0 | -0.7649612 | 3.797391 | -2.904857 | 5.917642 | 0.09986462 | 22.58383 | 15.90006 | [21 empty] | 25.48666 | 0.03857672
10595 | 2021/11/22 00:58:37 | 139121.0157 | 472.0019 | 1 | 10 | 7 | 0 | 0 | 0 | -0.7652206 | 3.797108 | -2.905625 | 5.917642 | 0.1002885 | 22.58383 | 15.90167 | [21 empty] | 25.34135 | -0.03875852
10596 | 2021/11/22 00:58:39 | 139123.0147 | 474.0009 | 1 | 10 | 7 | 0 | 0 | 0 | -0.7650528 | 3.797282 | -2.905121 | 5.917642 | 0.1007132 | 22.58383 | 15.90328 |  | -6.610501e-05 | [19 empty] | 25.37072 | -0.03052175
10597 | 2021/11/22 00:58:41 | 139125.0165 | 476.0027 | 1 | 10 | 7 | 0 | 0 | 0 | -0.7653275 | 3.79708 | -2.90601 | 5.917642 | 0.1011388 | 22.58383 | 15.9049 | [21 empty] | 25.37876 | 0.05779147
10598 | 2021/11/22 00:58:43 | 139127.0138 | 478 | 1 | 10 | 7 | 0 | 0 | 0 | -0.7652435 | 3.797017 | -2.905643 | 5.917642 | 0.1015624 | 22.58383 | 15.90651 | [21 empty] | 25.15762 | -0.04495859
10599 | 2021/11/22 00:58:45 | 139129.0163 | 480.0025 | 1 | 10 | 7 | 0 | 0 | 0 | -0.7647247 | 3.796721 | -2.903446 | 5.917642 | 0.1019895 | 22.58383 | 15.90813 | [21 empty] | 25.41712 | -0.002022386
10600 | 2021/11/22 00:58:47 | 139131.0147 | 482.0009 | 1 | 10 | 7 | 0 | 0 | 0 | -0.7655487 | 3.796801 | -2.906636 | 5.917642 | 0.1024131 | 22.58383 | 15.90974 | [21 empty] | 25.30365 | 0.04870594
10601 | 2021/11/22 00:58:49 | 139133.0172 | 484.0034 | 1 | 10 | 7 | 0 | 0 | 0 | -0.7652054 | 3.796421 | -2.905042 | 5.917642 | 0.102839 | 22.58383 | 15.91135 | [21 empty] | 25.37445 | 0.02212644
10602 | 2021/11/22 00:58:51 | 139135.0165 | 486.0027 | 1 | 10 | 7 | 0 | 0 | 0 | -0.765152 | 3.796184 | -2.904658 | 5.917642 | 0.1032646 | 22.58383 | 15.91297 |  | -4.622966e-05 |  | 2.977078 | [17 empty] | 25.32374 | 0.039922
10603 | 2021/11/22 00:58:53 | 139137.0156 | 488.0018 | 1 | 10 | 7 | 0 | 0 | 0 | -0.7646408 | 3.796202 | -2.902731 | 5.917642 | 0.1036897 | 22.58383 | 15.91458 | [21 empty] | 25.17465 | -0.08571684
10604 | 2021/11/22 00:58:55 | 139139.0148 | 490.001 | 1 | 10 | 7 | 0 | 0 | 0 | -0.764946 | 3.795949 | -2.903696 | 5.917642 | 0.1041129 | 22.58383 | 15.91619 | [21 empty] | 25.40816 | 0.06349862
10605 | 2021/11/22 00:58:57 | 139141.0155 | 492.0017 | 1 | 10 | 7 | 0 | 0 | 0 | -0.7649841 | 3.795918 | -2.903817 | 5.917642 | 0.1045396 | 22.58383 | 15.91781 | [21 empty] | 25.20471 | -0.0496608
10606 | 2021/11/22 00:58:59 | 139143.0146 | 494.0008 | 1 | 10 | 7 | 0 | 0 | 0 | -0.7647858 | 3.795933 | -2.903076 | 5.917642 | 0.1049632 | 22.58383 | 15.91942 | [21 empty] | 25.40507 | 0.06927907
10607 | 2021/11/22 00:59:01 | 139145.0163 | 496.0025 | 1 | 10 | 7 | 0 | 0 | 0 | -0.7649078 | 3.795782 | -2.903423 | 5.917642 | 0.1053891 | 22.58383 | 15.92103 |  | -9.720521e-05 | [19 empty] | 25.29743 | -0.02503455
10608 | 2021/11/22 00:59:03 | 139147.0172 | 498.0034 | 1 | 10 | 7 | 0 | 0 | 0 | -0.7649994 | 3.795521 | -2.903571 | 5.917642 | 0.1058136 | 22.58383 | 15.92265 | [21 empty] | 25.20496 | 0.01234651
10609 | 2021/11/22 00:59:05 | 139149.0141 | 500.0003 | 1 | 10 | 7 | 0 | 0 | 0 | -0.7647095 | 3.795467 | -2.90243 | 5.917642 | 0.106239 | 22.58383 | 15.92426 | [21 empty] | 25.48197 | 0.05327344
10610 | 2021/11/22 00:59:07 | 139151.0138 | 502 | 1 | 10 | 7 | 0 | 0 | 0 | -0.7649689 | 3.795151 | -2.903172 | 5.917642 | 0.1066634 | 22.58383 | 15.92587 | [21 empty] | 25.15516 | -0.05847275
10611 | 2021/11/22 00:59:09 | 139153.0154 | 504.0016 | 1 | 10 | 7 | 0 | 0 | 0 | -0.764946 | 3.79508 | -2.903031 | 5.917642 | 0.1070883 | 22.58383 | 15.92748 | [21 empty] | 25.48602 | 0.04819989
10612 | 2021/11/22 00:59:11 | 139155.0157 | 506.0019 | 1 | 10 | 7 | 0 | 0 | 0 | -0.7651138 | 3.794866 | -2.903504 | 5.917642 | 0.1075142 | 22.58383 | 15.9291 | [21 empty] | 25.1929 | 0.004057288
10613 | 2021/11/22 00:59:13 | 139157.0164 | 508.0026 | 1 | 10 | 7 | 0 | 0 | 0 | -0.7650986 | 3.794672 | -2.903298 | 5.917642 | 0.1079388 | 22.58383 | 15.93071 |  | -4.437514e-05 | [19 empty] | 25.19019 | -0.07360637
10614 | 2021/11/22 00:59:15 | 139159.0152 | 510.0014 | 1 | 10 | 7 | 0 | 0 | 0 | -0.7651291 | 3.794593 | -2.903354 | 5.917642 | 0.1083628 | 22.58383 | 15.93232 | [21 empty] | 25.38868 | 0.05623519
10615 | 2021/11/22 00:59:17 | 139161.0146 | 512.0008 | 1 | 10 | 7 | 0 | 0 | 0 | -0.7651825 | 3.794537 | -2.903513 | 5.917642 | 0.1087882 | 22.58383 | 15.93393 | [21 empty] | 25.20282 | -0.05808055
10616 | 2021/11/22 00:59:19 | 139163.0139 | 514.0001 | 1 | 10 | 7 | 0 | 0 | 0 | -0.7650375 | 3.794561 | -2.902981 | 5.917642 | 0.1092126 | 22.58383 | 15.93554 | [21 empty] | 25.43715 | 0.08773208
10617 | 2021/11/22 00:59:21 | 139165.0146 | 516.0008 | 1 | 10 | 7 | 0 | 0 | 0 | -0.7651978 | 3.794209 | -2.90332 | 5.917642 | 0.1096379 | 22.58383 | 15.93716 | [21 empty] | 25.17344 | -0.0549835
10618 | 2021/11/22 00:59:23 | 139167.0146 | 518.0008 | 1 | 10 | 7 | 0 | 0 | 0 | -0.7649841 | 3.794288 | -2.90257 | 5.917642 | 0.1100621 | 22.58383 | 15.93877 | [21 empty] | 25.32646 | -0.0042665
10619 | 2021/11/22 00:59:25 | 139169.015 | 520.0012 | 1 | 10 | 7 | 0 | 0 | 0 | -0.7648773 | 3.793977 | -2.901927 | 5.917642 | 0.1104885 | 22.58383 | 15.94038 |  | -3.354447e-05 | [19 empty] | 25.37353 | 0.07491052
10620 | 2021/11/22 00:59:27 | 139171.0159 | 522.0021 | 1 | 10 | 7 | 0 | 0 | 0 | -0.7650757 | 3.793803 | -2.902546 | 5.917642 | 0.1109131 | 22.58383 | 15.942 | [21 empty] | 25.26433 | 0.01737773
10621 | 2021/11/22 00:59:29 | 139173.0161 | 524.0023 | 1 | 10 | 7 | 0 | 0 | 0 | -0.7647247 | 3.793604 | -2.901063 | 5.917642 | 0.1113379 | 22.58383 | 15.94361 | [21 empty] | 25.42238 | 0.04802763
10622 | 2021/11/22 00:59:31 | 139175.0139 | 526.0001 | 1 | 10 | 7 | 0 | 0 | 0 | -0.7651672 | 3.793564 | -2.902711 | 5.917642 | 0.1117639 | 22.58383 | 15.94522 | [21 empty] | 25.11378 | -0.07024467
10623 | 2021/11/22 00:59:33 | 139177.0163 | 528.0025 | 1 | 10 | 7 | 0 | 0 | 0 | -0.764946 | 3.793374 | -2.901726 | 5.917642 | 0.1121883 | 22.58383 | 15.94683 | [21 empty] | 25.28566 | 0.02675772
10624 | 2021/11/22 00:59:35 | 139179.0163 | 530.0025 | 1 | 10 | 7 | 0 | 0 | 0 | -0.764534 | 3.793375 | -2.900164 | 5.917642 | 0.1126131 | 22.58383 | 15.94845 | [21 empty] | 25.40105 | 0.01613975
10625 | 2021/11/22 00:59:37 | 139181.0172 | 532.0034 | 1 | 10 | 7 | 0 | 0 | 0 | -0.7648544 | 3.793335 | -2.901349 | 5.917642 | 0.1130392 | 22.58383 | 15.95006 |  | -6.108586e-05 | [19 empty] | 25.19571 | -0.06155789
10626 | 2021/11/22 00:59:39 | 139183.0139 | 534.0001 | 1 | 10 | 7 | 0 | 0 | 0 | -0.7645798 | 3.793089 | -2.900119 | 5.917642 | 0.1134634 | 22.58383 | 15.95167 | [21 empty] | 25.44706 | 0.05862951
10627 | 2021/11/22 00:59:41 | 139185.0158 | 536.002 | 1 | 10 | 7 | 0 | 0 | 0 | -0.7651291 | 3.792994 | -2.90213 | 5.917642 | 0.1138877 | 22.58383 | 15.95328 | [21 empty] | 25.1728 | 0.01729727
10628 | 2021/11/22 00:59:43 | 139187.0139 | 538.0001 | 1 | 10 | 7 | 0 | 0 | 0 | -0.7651291 | 3.792765 | -2.901955 | 5.917642 | 0.1143125 | 22.58383 | 15.95489 |  |  |  |  | 0 | [16 empty] | 25.28014 | -0.0416398
10629 | 2021/11/22 00:59:45 | 139189.0147 | 540.0009 | 1 | 10 | 7 | 0 | 0 | 0 | -0.7654953 | 3.792592 | -2.903211 | 5.917642 | 0.1147383 | 22.58383 | 15.95651 |  | -0.0001225054 | [19 empty] | 25.32841 | 0.03181875
10630 | 2021/11/22 00:59:47 | 139191.0139 | 542.0001 | 1 | 10 | 7 | 0 | 0 | 0 | -0.7649994 | 3.792236 | -2.901058 | 5.917642 | 0.1151621 | 22.58383 | 15.95811 | [21 empty] | 25.20471 | -0.03865659
10631 | 2021/11/22 00:59:49 | 139193.0139 | 544.0001 | 1 | 10 | 7 | 0 | 0 | 0 | -0.764534 | 3.792216 | -2.899278 | 5.917642 | 0.1155881 | 22.58383 | 15.95973 | [21 empty] | 25.36304 | 0.06352782
10632 | 2021/11/22 00:59:51 | 139195.0164 | 546.0026 | 1 | 10 | 7 | 0 | 0 | 0 | -0.7653503 | 3.791941 | -2.902163 | 5.917642 | 0.116013 | 22.58383 | 15.96134 | [21 empty] | 25.10752 | -0.07251501
10633 | 2021/11/22 00:59:53 | 139197.0172 | 548.0034 | 1 | 10 | 7 | 0 | 0 | 0 | -0.7648544 | 3.791912 | -2.900261 | 5.917642 | 0.1164387 | 22.58383 | 15.96295 | [21 empty] | 25.38711 | 0.0525558
10634 | 2021/11/22 00:59:55 | 139199.0148 | 550.001 | 1 | 10 | 7 | 0 | 0 | 0 | -0.7650909 | 3.792047 | -2.901261 | 5.917642 | 0.1168636 | 22.58383 | 15.96457 | [21 empty] | 25.24241 | 0.02310097
10635 | 2021/11/22 00:59:57 | 139201.0157 | 552.0019 | 1 | 10 | 7 | 0 | 0 | 0 | -0.7647858 | 3.791869 | -2.899968 | 5.917642 | 0.1172887 | 22.58383 | 15.96618 |  | -6.002201e-05 | [19 empty] | 25.40041 | 0.0534296
10636 | 2021/11/22 00:59:59 | 139203.0161 | 554.0023 | 1 | 10 | 7 | 0 | 0 | 0 | -0.7649689 | 3.791793 | -2.900604 | 5.917642 | 0.1177121 | 22.58383 | 15.96778 | [21 empty] | 25.32862 | -0.02424717
10637 | 2021/11/22 01:00:01 | 139205.0149 | 556.0011 | 1 | 10 | 7 | 0 | 0 | 0 | -0.7649307 | 3.791586 | -2.900301 | 5.917642 | 0.1181368 | 22.58383 | 15.96939 | [21 empty] | 25.16725 | -0.02819061
10638 | 2021/11/22 01:00:03 | 139207.0139 | 558.0001 | 1 | 10 | 7 | 0 | 0 | 0 | -0.7645798 | 3.791334 | -2.898777 | 5.917642 | 0.1185615 | 22.58383 | 15.971 | [21 empty] | 25.43284 | 0.04021764
10639 | 2021/11/22 01:00:05 | 139209.0147 | 560.0009 | 1 | 10 | 7 | 0 | 0 | 0 | -0.7652206 | 3.791146 | -2.901063 | 5.917642 | 0.1189881 | 22.58383 | 15.97262 |  |  |  | 3.061298 | 0.3312166 | [16 empty] | 25.15857 | -0.04369855
10640 | 2021/11/22 01:00:07 | 139211.0158 | 562.002 | 1 | 10 | 7 | 0 | 0 | 0 | -0.7649841 | 3.791156 | -2.900174 | 5.917642 | 0.1194127 | 22.58383 | 15.97423 | [21 empty] | 25.39888 | 0.03383577
10641 | 2021/11/22 01:00:09 | 139213.0147 | 564.0009 | 1 | 10 | 7 | 0 | 0 | 0 | -0.7648773 | 3.790978 | -2.899633 | 5.917642 | 0.1198367 | 22.58383 | 15.97584 | [21 empty] | 25.22008 | 0.02473414
10642 | 2021/11/22 01:00:11 | 139215.0139 | 566.0001 | 1 | 10 | 7 | 0 | 0 | 0 | -0.7649994 | 3.790611 | -2.899815 | 5.917642 | 0.1202622 | 22.58383 | 15.97745 |  | -7.803788e-05 | [19 empty] | 25.27489 | -0.0442481
10643 | 2021/11/22 01:00:13 | 139217.0143 | 568.0005 | 1 | 10 | 7 | 0 | 0 | 0 | -0.7648544 | 3.790757 | -2.899377 | 5.917642 | 0.1206875 | 22.58383 | 15.97906 | [21 empty] | 25.3624 | 0.05624712
10644 | 2021/11/22 01:00:15 | 139219.0165 | 570.0027 | 1 | 10 | 7 | 0 | 0 | 0 | -0.7649841 | 3.790566 | -2.899723 | 5.917642 | 0.1211123 | 22.58383 | 15.98067 | [21 empty] | 25.10602 | -0.04186451
10645 | 2021/11/22 01:00:17 | 139221.0164 | 572.0026 | 1 | 10 | 7 | 0 | 0 | 0 | -0.7651138 | 3.790534 | -2.90019 | 5.917642 | 0.1215379 | 22.58383 | 15.98229 | [21 empty] | 25.4483 | 0.1069617
10646 | 2021/11/22 01:00:19 | 139223.0174 | 574.0036 | 1 | 10 | 7 | 0 | 0 | 0 | -0.7648239 | 3.790258 | -2.89888 | 5.917642 | 0.121963 | 22.58383 | 15.9839 | [21 empty] | 25.11247 | -0.086115
10647 | 2021/11/22 01:00:21 | 139225.0152 | 576.0014 | 1 | 10 | 7 | 0 | 0 | 0 | -0.7649689 | 3.790319 | -2.899476 | 5.917642 | 0.122386 | 22.58383 | 15.9855 | [21 empty] | 25.31852 | 0.004945397
10648 | 2021/11/22 01:00:23 | 139227.0173 | 578.0035 | 1 | 10 | 7 | 0 | 0 | 0 | -0.7652435 | 3.789772 | -2.900098 | 5.917642 | 0.1228123 | 22.58383 | 15.98712 |  | -6.064469e-05 | [19 empty] | 25.39757 | 0.08338213
10649 | 2021/11/22 01:00:25 | 139229.0157 | 580.0019 | 1 | 10 | 7 | 0 | 0 | 0 | -0.7649612 | 3.789777 | -2.899032 | 5.917642 | 0.1232376 | 22.58383 | 15.98873 | [21 empty] | 25.11342 | -0.08022666
10650 | 2021/11/22 01:00:27 | 139231.0169 | 582.0031 | 1 | 10 | 7 | 0 | 0 | 0 | -0.7651978 | 3.789641 | -2.899825 | 5.917642 | 0.1236625 | 22.58383 | 15.99034 | [21 empty] | 25.32748 | 0.04927039
10651 | 2021/11/22 01:00:29 | 139233.0166 | 584.0028 | 1 | 10 | 7 | 0 | 0 | 0 | -0.7649155 | 3.789657 | -2.898767 | 5.917642 | 0.1240872 | 22.58383 | 15.99195 | [21 empty] | 25.1109 | -0.05429804
10652 | 2021/11/22 01:00:31 | 139235.0147 | 586.0009 | 1 | 10 | 7 | 0 | 0 | 0 | -0.7650375 | 3.789488 | -2.8991 | 5.917642 | 0.1245106 | 22.58383 | 15.99355 | [21 empty] | 25.36856 | 0.04860044
10653 | 2021/11/22 01:00:33 | 139237.0157 | 588.0019 | 1 | 10 | 7 | 0 | 0 | 0 | -0.7651138 | 3.789667 | -2.899527 | 5.917642 | 0.1249357 | 22.58383 | 15.99516 | [21 empty] | 25.28135 | -0.0273484
10654 | 2021/11/22 01:00:35 | 139239.0165 | 590.0027 | 1 | 10 | 7 | 0 | 0 | 0 | -0.7648392 | 3.789198 | -2.898127 | 5.917642 | 0.1253625 | 22.58383 | 15.99678 |  | -5.926928e-05 | [19 empty] | 25.17063 | -0.02985775
10655 | 2021/11/22 01:00:37 | 139241.0183 | 592.0045 | 1 | 10 | 7 | 0 | 0 | 0 | -0.7648773 | 3.789159 | -2.898242 | 5.917642 | 0.1257864 | 22.58383 | 15.99839 | [21 empty] | 25.29931 | 0.03983438
10656 | 2021/11/22 01:00:39 | 139243.0158 | 594.002 | 1 | 10 | 7 | 0 | 0 | 0 | -0.7646561 | 3.789028 | -2.897303 | 5.917642 | 0.1262117 | 22.58383 | 16 | [21 empty] | 25.13879 | -0.02834618
10657 | 2021/11/22 01:00:41 | 139245.015 | 596.0012 | 1 | 10 | 7 | 0 | 0 | 0 | -0.7652359 | 3.78871 | -2.899257 | 5.917642 | 0.1266354 | 22.58383 | 16.0016 | [21 empty] | 25.49865 | 0.04211009
10658 | 2021/11/22 01:00:43 | 139247.014 | 598.0002 | 1 | 10 | 7 | 0 | 0 | 0 | -0.7651978 | 3.788404 | -2.898878 | 5.917642 | 0.1270603 | 22.58383 | 16.00321 | [21 empty] | 25.19599 | 0.01943052
10659 | 2021/11/22 01:00:45 | 139249.0153 | 600.0015 | 1 | 10 | 7 | 0 | 0 | 0 | -0.7651138 | 3.788376 | -2.898539 | 5.917642 | 0.127485 | 22.58383 | 16.00482 | [21 empty] | 25.29466 | -0.03063679
10660 | 2021/11/22 01:00:47 | 139251.0141 | 602.0003 | 1 | 10 | 7 | 0 | 0 | 0 | -0.7647095 | 3.788138 | -2.896825 | 5.917642 | 0.1279116 | 22.58383 | 16.00644 |  | -7.840065e-05 | [19 empty] | 25.20126 | -0.0291878
10661 | 2021/11/22 01:00:49 | 139253.0141 | 604.0003 | 1 | 10 | 7 | 0 | 0 | 0 | -0.7647247 | 3.788079 | -2.896838 | 5.917642 | 0.1283352 | 22.58383 | 16.00804 | [21 empty] | 25.30113 | -0.01759171
10662 | 2021/11/22 01:00:51 | 139255.0164 | 606.0026 | 1 | 10 | 7 | 0 | 0 | 0 | -0.7649307 | 3.788235 | -2.897737 | 5.917642 | 0.1287606 | 22.58383 | 16.00965 | [21 empty] | 25.36856 | 0.06486118
10663 | 2021/11/22 01:00:53 | 139257.0167 | 608.0029 | 1 | 10 | 7 | 0 | 0 | 0 | -0.7648239 | 3.788095 | -2.897226 | 5.917642 | 0.1291867 | 22.58383 | 16.01127 | [21 empty] | 25.12485 | -0.07645786
10664 | 2021/11/22 01:00:55 | 139259.016 | 610.0022 | 1 | 10 | 7 | 0 | 0 | 0 | -0.7647705 | 3.787738 | -2.89675 | 5.917642 | 0.1296117 | 22.58383 | 16.01288 | [21 empty] | 25.37908 | 0.03226101
10665 | 2021/11/22 01:00:57 | 139261.0142 | 612.0004 | 1 | 10 | 7 | 0 | 0 | 0 | -0.7649841 | 3.787875 | -2.897664 | 5.917642 | 0.1300356 | 22.58383 | 16.01448 | [21 empty] | 25.11745 | -0.07827938
10666 | 2021/11/22 01:00:59 | 139263.0166 | 614.0028 | 1 | 10 | 7 | 0 | 0 | 0 | -0.7650375 | 3.787467 | -2.897554 | 5.917642 | 0.1304606 | 22.58383 | 16.01609 |  | -7.471695e-05 | [19 empty] | 25.27919 | 0.01693368
10667 | 2021/11/22 01:01:01 | 139265.0142 | 616.0004 | 1 | 10 | 7 | 0 | 0 | 0 | -0.7647247 | 3.787373 | -2.896298 | 5.917642 | 0.1308846 | 22.58383 | 16.0177 | [21 empty] | 25.30924 | 0.02618015
10668 | 2021/11/22 01:01:03 | 139267.014 | 618.0002 | 1 | 10 | 7 | 0 | 0 | 0 | -0.7650604 | 3.787195 | -2.897433 | 5.917642 | 0.1313105 | 22.58383 | 16.01931 | [21 empty] | 25.0961 | -0.03990471
10669 | 2021/11/22 01:01:05 | 139269.0166 | 620.0028 | 1 | 10 | 7 | 0 | 0 | 0 | -0.7652054 | 3.786952 | -2.897796 | 5.917642 | 0.1317356 | 22.58383 | 16.02092 | [21 empty] | 25.41431 | 0.05237997
10670 | 2021/11/22 01:01:07 | 139271.0153 | 622.0015 | 1 | 10 | 7 | 0 | 0 | 0 | -0.7654419 | 3.78693 | -2.898675 | 5.917642 | 0.1321601 | 22.58383 | 16.02253 | [21 empty] | 25.07326 | -0.04656911
10671 | 2021/11/22 01:01:09 | 139273.0146 | 624.0008 | 1 | 10 | 7 | 0 | 0 | 0 | -0.7650223 | 3.786864 | -2.897035 | 5.917642 | 0.1325857 | 22.58383 | 16.02414 | [21 empty] | 25.34199 | -0.01874626
10672 | 2021/11/22 01:01:11 | 139275.0151 | 626.0013 | 1 | 10 | 7 | 0 | 0 | 0 | -0.7648239 | 3.786939 | -2.896341 | 5.917642 | 0.1330107 | 22.58383 | 16.02575 |  | -6.819523e-05 | [19 empty] | 25.32432 | 0.04668117
10673 | 2021/11/22 01:01:13 | 139277.0153 | 628.0015 | 1 | 10 | 7 | 0 | 0 | 0 | -0.7652054 | 3.786681 | -2.897589 | 5.917642 | 0.1334358 | 22.58383 | 16.02736 | [21 empty] | 25.09393 | -0.06678283
10674 | 2021/11/22 01:01:15 | 139279.0144 | 630.0006 | 1 | 10 | 7 | 0 | 0 | 0 | -0.7652969 | 3.786533 | -2.897822 | 5.917642 | 0.1338596 | 22.58383 | 16.02897 | [21 empty] | 25.45076 | 0.01612306
10675 | 2021/11/22 01:01:17 | 139281.0173 | 632.0035 | 1 | 10 | 7 | 0 | 0 | 0 | -0.7649841 | 3.78631 | -2.896467 | 5.917642 | 0.1342864 | 22.58383 | 16.03058 |  |  |  | 3.117742 | [17 empty] | 25.13662 | -0.09816766
10676 | 2021/11/22 01:01:19 | 139283.0154 | 634.0016 | 1 | 10 | 7 | 0 | 0 | 0 | -0.7650375 | 3.786077 | -2.896491 | 5.917642 | 0.1347103 | 22.58383 | 16.03219 | [21 empty] | 25.33733 | 0.02404928
10677 | 2021/11/22 01:01:21 | 139285.0162 | 636.0024 | 1 | 10 | 7 | 0 | 0 | 0 | -0.7652359 | 3.785877 | -2.897089 | 5.917642 | 0.1351365 | 22.58383 | 16.0338 | [21 empty] | 25.32684 | 0.06166458
10678 | 2021/11/22 01:01:23 | 139287.0146 | 638.0008 | 1 | 10 | 7 | 0 | 0 | 0 | -0.7652359 | 3.785771 | -2.897008 | 5.917642 | 0.1355605 | 22.58383 | 16.03541 |  | -7.641279e-05 | [19 empty] | 25.15573 | -0.06315053
10679 | 2021/11/22 01:01:25 | 139289.0162 | 640.0024 | 1 | 10 | 7 | 0 | 0 | 0 | -0.7648926 | 3.785635 | -2.895604 | 5.917642 | 0.135986 | 22.58383 | 16.03702 | [21 empty] | 25.36333 | 0.05074561
10680 | 2021/11/22 01:01:27 | 139291.0166 | 642.0028 | 1 | 10 | 7 | 0 | 0 | 0 | -0.7648926 | 3.78562 | -2.895593 | 5.917642 | 0.1364109 | 22.58383 | 16.03863 | [21 empty] | 25.12456 | -0.05702555
10681 | 2021/11/22 01:01:29 | 139293.017 | 644.0032 | 1 | 10 | 7 | 0 | 0 | 0 | -0.7650757 | 3.785623 | -2.896288 | 5.917642 | 0.1368358 | 22.58383 | 16.04023 | [21 empty] | 25.28231 | 0.04135132
10682 | 2021/11/22 01:01:31 | 139295.0147 | 646.0009 | 1 | 10 | 7 | 0 | 0 | 0 | -0.7650528 | 3.785481 | -2.896093 | 5.917642 | 0.1372602 | 22.58383 | 16.04184 | [21 empty] | 25.37232 | 0.03537118
10683 | 2021/11/22 01:01:33 | 139297.0162 | 648.0024 | 1 | 10 | 7 | 0 | 0 | 0 | -0.7655334 | 3.785308 | -2.89778 | 5.917642 | 0.1376865 | 22.58383 | 16.04345 | [21 empty] | 25.11435 | -0.04562378
10684 | 2021/11/22 01:01:35 | 139299.0145 | 650.0007 | 1 | 10 | 7 | 0 | 0 | 0 | -0.7651138 | 3.785145 | -2.896067 | 5.917642 | 0.1381113 | 22.58383 | 16.04506 |  | -6.701269e-05 | [19 empty] | 25.24177 | 0.03593862
10685 | 2021/11/22 01:01:37 | 139301.0161 | 652.0023 | 1 | 10 | 7 | 0 | 0 | 0 | -0.7648621 | 3.784983 | -2.89499 | 5.917642 | 0.1385356 | 22.58383 | 16.04667 | [21 empty] | 25.29466 | 0.05654573
10686 | 2021/11/22 01:01:39 | 139303.0164 | 654.0026 | 1 | 10 | 7 | 0 | 0 | 0 | -0.7653122 | 3.784716 | -2.896489 | 5.917642 | 0.1389615 | 22.58383 | 16.04828 | [21 empty] | 25.13815 | -0.04650593
10687 | 2021/11/22 01:01:41 | 139305.0155 | 656.0017 | 1 | 10 | 7 | 0 | 0 | 0 | -0.7648544 | 3.784548 | -2.894628 | 5.917642 | 0.1393861 | 22.58383 | 16.04989 | [21 empty] | 25.36735 | -0.005788207
10688 | 2021/11/22 01:01:43 | 139307.0166 | 658.0028 | 1 | 10 | 7 | 0 | 0 | 0 | -0.7660217 | 3.784406 | -2.898937 | 5.917642 | 0.1398112 | 22.58383 | 16.0515 | [21 empty] | 25.32374 | 0.05963266
10689 | 2021/11/22 01:01:45 | 139309.0141 | 660.0003 | 1 | 10 | 7 | 0 | 0 | 0 | -0.7649612 | 3.78442 | -2.894934 | 5.917642 | 0.1402361 | 22.58383 | 16.0531 | [21 empty] | 25.20684 | -0.03653169
10690 | 2021/11/22 01:01:47 | 139311.0148 | 662.001 | 1 | 10 | 7 | 0 | 0 | 0 | -0.7650986 | 3.784354 | -2.895404 | 5.917642 | 0.1406611 | 22.58383 | 16.05471 |  | -7.803594e-05 | [19 empty] | 25.3884 | 0.08332551
10691 | 2021/11/22 01:01:49 | 139313.0163 | 664.0025 | 1 | 10 | 7 | 0 | 0 | 0 | -0.7653122 | 3.784202 | -2.896096 | 5.917642 | 0.1410865 | 22.58383 | 16.05632 | [21 empty] | 25.24356 | -0.01888931
10692 | 2021/11/22 01:01:51 | 139315.0146 | 666.0008 | 1 | 10 | 7 | 0 | 0 | 0 | -0.7653427 | 3.784107 | -2.896139 | 5.917642 | 0.14151 | 22.58383 | 16.05792 | [21 empty] | 25.1855 | -0.05624771
10693 | 2021/11/22 01:01:53 | 139317.0154 | 668.0016 | 1 | 10 | 7 | 0 | 0 | 0 | -0.7652206 | 3.784009 | -2.895602 | 5.917642 | 0.1419355 | 22.58383 | 16.05953 | [21 empty] | 25.47955 | 0.09818256
10694 | 2021/11/22 01:01:55 | 139319.0161 | 670.0023 | 1 | 10 | 7 | 0 | 0 | 0 | -0.7644348 | 3.783794 | -2.892464 | 5.917642 | 0.1423609 | 22.58383 | 16.06114 | [21 empty] | 25.16138 | -0.0497669
10695 | 2021/11/22 01:01:57 | 139321.0139 | 672.0001 | 1 | 10 | 7 | 0 | 0 | 0 | -0.7651291 | 3.783453 | -2.89483 | 5.917642 | 0.1427865 | 22.58383 | 16.06275 | [21 empty] | 25.37381 | 0.04310727
10696 | 2021/11/22 01:01:59 | 139323.0143 | 674.0005 | 1 | 10 | 7 | 0 | 0 | 0 | -0.7654724 | 3.783171 | -2.895913 | 5.917642 | 0.1432099 | 22.58383 | 16.06436 |  | -8.132554e-05 | [19 empty] | 25.32037 | -0.0002801418
10697 | 2021/11/22 01:02:01 | 139325.0139 | 676.0001 | 1 | 10 | 7 | 0 | 0 | 0 | -0.7649612 | 3.783222 | -2.894018 | 5.917642 | 0.1436355 | 22.58383 | 16.06597 | [21 empty] | 25.13477 | -0.0391531
10698 | 2021/11/22 01:02:03 | 139327.0148 | 678.001 | 1 | 10 | 7 | 0 | 0 | 0 | -0.7655487 | 3.783145 | -2.896182 | 5.917642 | 0.1440605 | 22.58383 | 16.06758 | [21 empty] | 25.37595 | 0.05555749
10699 | 2021/11/22 01:02:05 | 139329.0164 | 680.0026 | 1 | 10 | 7 | 0 | 0 | 0 | -0.7649155 | 3.78312 | -2.893767 | 5.917642 | 0.1444866 | 22.58383 | 16.06919 |  |  |  |  | 0 | [16 empty] | 25.26311 | 0.02563059
10700 | 2021/11/22 01:02:07 | 139331.0171 | 682.0033 | 1 | 10 | 7 | 0 | 0 | 0 | -0.7656174 | 3.783035 | -2.896357 | 5.917642 | 0.1449118 | 22.58383 | 16.0708 | [21 empty] | 25.29026 | -0.0672549
10701 | 2021/11/22 01:02:09 | 139333.0156 | 684.0018 | 1 | 10 | 7 | 0 | 0 | 0 | -0.765152 | 3.782821 | -2.894433 | 5.917642 | 0.1453356 | 22.58383 | 16.0724 | [21 empty] | 25.4029 | 0.0114882
10702 | 2021/11/22 01:02:11 | 139335.0161 | 686.0023 | 1 | 10 | 7 | 0 | 0 | 0 | -0.7652054 | 3.782696 | -2.894539 | 5.917642 | 0.1457623 | 22.58383 | 16.07401 |  | -7.139026e-05 | [19 empty] | 25.49001 | 0.06918073
10703 | 2021/11/22 01:02:13 | 139337.0139 | 688.0001 | 1 | 10 | 7 | 0 | 0 | 0 | -0.7648392 | 3.782323 | -2.892869 | 5.917642 | 0.1461855 | 22.58383 | 16.07561 | [21 empty] | 25.31973 | 0.06136775
10704 | 2021/11/22 01:02:15 | 139339.0164 | 690.0026 | 1 | 10 | 7 | 0 | 0 | 0 | -0.7650223 | 3.7823 | -2.893544 | 5.917642 | 0.1466124 | 22.58383 | 16.07723 | [21 empty] | 25.24149 | -0.02445042
10705 | 2021/11/22 01:02:17 | 139341.0179 | 692.0041 | 1 | 10 | 7 | 0 | 0 | 0 | -0.7655334 | 3.782214 | -2.895411 | 5.917642 | 0.1470365 | 22.58383 | 16.07883 | [21 empty] | 25.33274 | 0.0388658
10706 | 2021/11/22 01:02:19 | 139343.0141 | 694.0003 | 1 | 10 | 7 | 0 | 0 | 0 | -0.7649689 | 3.781995 | -2.893109 | 5.917642 | 0.1474617 | 22.58383 | 16.08044 | [21 empty] | 25.47675 | 0.09449363
10707 | 2021/11/22 01:02:21 | 139345.0155 | 696.0017 | 1 | 10 | 7 | 0 | 0 | 0 | -0.7650604 | 3.781971 | -2.893436 | 5.917642 | 0.1478856 | 22.58383 | 16.08204 | [21 empty] | 25.43632 | 0.07103384
10708 | 2021/11/22 01:02:23 | 139347.0166 | 698.0028 | 1 | 10 | 7 | 0 | 0 | 0 | -0.7651443 | 3.781756 | -2.893589 | 5.917642 | 0.1483117 | 22.58383 | 16.08365 |  | -4.840645e-05 | [19 empty] | 25.39206 | 0.01865745
10709 | 2021/11/22 01:02:25 | 139349.0181 | 700.0043 | 1 | 10 | 7 | 0 | 0 | 0 | -0.7646942 | 3.781636 | -2.891795 | 5.917642 | 0.1487375 | 22.58383 | 16.08527 | [21 empty] | 25.22474 | 0.01555383
10710 | 2021/11/22 01:02:27 | 139351.0161 | 702.0023 | 1 | 10 | 7 | 0 | 0 | 0 | -0.764946 | 3.7816 | -2.89272 | 5.917642 | 0.1491619 | 22.58383 | 16.08687 | [21 empty] | 25.25571 | 0.04687786
10711 | 2021/11/22 01:02:29 | 139353.0138 | 704 | 1 | 10 | 7 | 0 | 0 | 0 | -0.7649994 | 3.781481 | -2.892831 | 5.917642 | 0.1495863 | 22.58383 | 16.08848 |  |  |  | 3.064824 | 0.3234882 | [16 empty] | 25.3933 | 0.07392764
10712 | 2021/11/22 01:02:31 | 139355.0148 | 706.001 | 1 | 10 | 7 | 0 | 0 | 0 | -0.7650909 | 3.781289 | -2.89303 | 5.917642 | 0.1500104 | 22.58383 | 16.09008 | [21 empty] | 25.44464 | 0.05343497
10713 | 2021/11/22 01:02:33 | 139357.0141 | 708.0003 | 1 | 10 | 7 | 0 | 0 | 0 | -0.7646713 | 3.78104 | -2.891253 | 5.917642 | 0.1504361 | 22.58383 | 16.09169 | [21 empty] | 25.39241 | -0.01846313
10714 | 2021/11/22 01:02:35 | 139359.0149 | 710.0011 | 1 | 10 | 7 | 0 | 0 | 0 | -0.7648621 | 3.780831 | -2.891814 | 5.917642 | 0.1508598 | 22.58383 | 16.09329 |  | -7.689201e-05 | [19 empty] | 25.1796 | -0.05393565
10715 | 2021/11/22 01:02:37 | 139361.0173 | 712.0035 | 1 | 10 | 7 | 0 | 0 | 0 | -0.765152 | 3.780781 | -2.892872 | 5.917642 | 0.1512867 | 22.58383 | 16.0949 | [21 empty] | 25.24675 | -0.06791949
10716 | 2021/11/22 01:02:39 | 139363.0172 | 714.0034 | 1 | 10 | 7 | 0 | 0 | 0 | -0.7652435 | 3.78074 | -2.893187 | 5.917642 | 0.1517106 | 22.58383 | 16.09651 | [21 empty] | 25.29903 | -0.05728006
10717 | 2021/11/22 01:02:41 | 139365.014 | 716.0002 | 1 | 10 | 7 | 0 | 0 | 0 | -0.764801 | 3.78059 | -2.891399 | 5.917642 | 0.1521344 | 22.58383 | 16.09811 | [21 empty] | 25.40133 | -0.01660168
10718 | 2021/11/22 01:02:43 | 139367.015 | 718.0012 | 1 | 10 | 7 | 0 | 0 | 0 | -0.7652054 | 3.780468 | -2.892835 | 5.917642 | 0.1525604 | 22.58383 | 16.09972 | [21 empty] | 25.50611 | 0.04897654
10719 | 2021/11/22 01:02:45 | 139369.0171 | 720.0033 | 1 | 10 | 7 | 0 | 0 | 0 | -0.7643661 | 3.780508 | -2.889692 | 5.917642 | 0.1529865 | 22.58383 | 16.10133 | [21 empty] | 25.19542 | -0.0970906
10720 | 2021/11/22 01:02:47 | 139370.9156 | 721.9018 | 1 | 10 | 7 | 0 | 0 | 0 | -0.7656937 | 3.780087 | -2.894389 | 5.917642 | 0.1533892 | 22.58383 | 16.10285 |  | -5.859562e-05 | 0 | 3.064824 | 0.3234882 | [16 empty] | 25.16849 | -0.08658528
10721 | 2021/11/22 01:03:47 | 139430.9645 | 60.0012 | 1 | 11 | 7 | 0 | 0 | 0 | 0 | 3.804376 | 0 | 5.917642 | 0.1533902 | 22.58383 | 16.10286 |  | 5.440244e-05 | [19 empty] | 25.23156 | -0.03401041
10722 | 2021/11/22 01:04:47 | 139490.9643 | 120.001 | 1 | 11 | 7 | 0 | 0 | 0 | 0 | 3.806452 | 0 | 5.917642 | 0.1533902 | 22.58383 | 16.10286 |  | 2.034979e-05 | [19 empty] | 25.46963 | 0.08241177
10723 | 2021/11/22 01:05:47 | 139550.9654 | 180.0021 | 1 | 11 | 7 | 0 | 0 | 0 | 0 | 3.807559 | 0 | 5.917642 | 0.1533902 | 22.58383 | 16.10286 |  | 1.718667e-05 |  | 0 | [17 empty] | 25.54261 | 0.07643819
10724 | 2021/11/22 01:06:47 | 139610.9642 | 240.0009 | 1 | 11 | 7 | 0 | 0 | 0 | 0 | 3.808279 | 0 | 5.917642 | 0.1533902 | 22.58383 | 16.10286 |  | 2.291765e-05 | [19 empty] | 25.47767 | 0.00908792
10725 | 2021/11/22 01:07:47 | 139670.9635 | 300.0002 | 1 | 11 | 7 | 0 | 0 | 0 | 0 | 3.808749 | 0 | 5.917642 | 0.1533902 | 22.58383 | 16.10286 |  | -8.218537e-06 |  | 0 | [17 empty] | 25.28135 | -0.07526696
10726 | 2021/11/22 01:08:47 | 139730.9654 | 360.0021 | 1 | 11 | 7 | 0 | 0 | 0 | 0 | 3.809193 | 0 | 5.917642 | 0.1533902 | 22.58383 | 16.10286 |  | -1.612218e-05 | [19 empty] | 25.4323 | 0.02453387
10727 | 2021/11/22 01:09:47 | 139790.9655 | 420.0022 | 1 | 11 | 7 | 0 | 0 | 0 | 0 | 3.809816 | 0 | 5.917642 | 0.1533902 | 22.58383 | 16.10286 |  | 4.385854e-06 |  | 0 | [17 empty] | 25.2634 | -0.07190228
10728 | 2021/11/22 01:10:47 | 139850.9643 | 480.001 | 1 | 11 | 7 | 0 | 0 | 0 | 0 | 3.81028 | 0 | 5.917642 | 0.1533902 | 22.58383 | 16.10286 |  | -2.291707e-06 | [19 empty] | 25.31966 | -0.06493151
10729 | 2021/11/22 01:11:47 | 139910.9653 | 540.002 | 1 | 11 | 7 | 0 | 0 | 0 | 0 | 3.810691 | 0 | 5.917642 | 0.1533902 | 22.58383 | 16.10286 |  | 1.904377e-05 |  | 0 | [17 empty] | 25.33395 | -0.01061678
10730 | 2021/11/22 01:12:47 | 139970.9656 | 600.0023 | 1 | 11 | 7 | 0 | 0 | 0 | 0 | 3.810968 | 0 | 5.917642 | 0.1533902 | 22.58383 | 16.10286 |  | -1.509253e-05 | [19 empty] | 25.24793 | -0.06201804
10731 | 2021/11/22 01:13:47 | 140030.9649 | 660.0016 | 1 | 11 | 7 | 0 | 0 | 0 | 0 | 3.811249 | 0 | 5.917642 | 0.1533902 | 22.58383 | 16.10286 |  | -6.005107e-06 |  | 0 | [17 empty] | 25.53111 | -0.05486846
10732 | 2021/11/22 01:14:47 | 140090.9647 | 720.0014 | 1 | 11 | 7 | 0 | 0 | 0 | 0 | 3.811672 | 0 | 5.917642 | 0.1533902 | 22.58383 | 16.10286 |  | -2.133676e-06 | [19 empty] | 25.38278 | 0.06917775
10733 | 2021/11/22 01:15:47 | 140150.9642 | 780.0009 | 1 | 11 | 7 | 0 | 0 | 0 | 0 | 3.812021 | 0 | 5.917642 | 0.1533902 | 22.58383 | 16.10286 |  | -2.054532e-06 |  | 0 | [17 empty] | 25.4638 | 0.05217969
10734 | 2021/11/22 01:16:47 | 140210.9645 | 840.0012 | 1 | 11 | 7 | 0 | 0 | 0 | 0 | 3.81218 | 0 | 5.917642 | 0.1533902 | 22.58383 | 16.10286 |  | 2.086244e-05 | [19 empty] | 25.44343 | 0.06563187
10735 | 2021/11/22 01:17:47 | 140270.9649 | 900.0016 | 1 | 11 | 7 | 0 | 0 | 0 | 0 | 3.812371 | 0 | 5.917642 | 0.1533902 | 22.58383 | 16.10286 |  | 3.239571e-05 |  | 0 | [17 empty] | 25.36791 | -0.05317092
10736 | 2021/11/22 01:18:47 | 140330.9635 | 960.0002 | 1 | 11 | 7 | 0 | 0 | 0 | 0 | 3.812647 | 0 | 5.917642 | 0.1533902 | 22.58383 | 16.10286 |  | 2.599946e-05 | [19 empty] | 25.34658 | 0.0324589
10737 | 2021/11/22 01:19:47 | 140390.9655 | 1020.0022 | 1 | 11 | 7 | 0 | 0 | 0 | 0 | 3.813097 | 0 | 5.917642 | 0.1533902 | 22.58383 | 16.10286 |  | -3.263951e-05 |  | 0 | [17 empty] | 25.24765 | -0.03884912
10738 | 2021/11/22 01:20:47 | 140450.9635 | 1080.0002 | 1 | 11 | 7 | 0 | 0 | 0 | 0 | 3.813205 | 0 | 5.917642 | 0.1533902 | 22.58383 | 16.10286 |  | -3.235754e-05 | [19 empty] | 25.23437 | -0.08819401
10739 | 2021/11/22 01:21:47 | 140510.966 | 1140.0027 | 1 | 11 | 7 | 0 | 0 | 0 | 0 | 3.813251 | 0 | 5.917642 | 0.1533902 | 22.58383 | 16.10286 |  | 9.483556e-06 |  | 0 | [17 empty] | 25.29007 | -0.07033348
10740 | 2021/11/22 01:22:47 | 140570.9634 | 1200.0001 | 1 | 11 | 7 | 0 | 0 | 0 | 0 | 3.813611 | 0 | 5.917642 | 0.1533902 | 22.58383 | 16.10286 |  | 2.354947e-05 | [19 empty] | 25.222 | -0.07195532
10741 | 2021/11/22 01:23:47 | 140630.9648 | 1260.0015 | 1 | 11 | 7 | 0 | 0 | 0 | 0 | 3.813913 | 0 | 5.917642 | 0.1533902 | 22.58383 | 16.10286 |  | 4.030745e-06 |  | 0 | [17 empty] | 25.33299 | -0.06742537
10742 | 2021/11/22 01:24:47 | 140690.9643 | 1320.001 | 1 | 11 | 7 | 0 | 0 | 0 | 0 | 3.814037 | 0 | 5.917642 | 0.1533902 | 22.58383 | 16.10286 |  | -1.13018e-05 | [19 empty] | 25.2863 | 0.03342688
10743 | 2021/11/22 01:25:47 | 140750.9651 | 1380.0018 | 1 | 11 | 7 | 0 | 0 | 0 | 0 | 3.814259 | 0 | 5.917642 | 0.1533902 | 22.58383 | 16.10286 |  | -4.306544e-06 |  | 0 | [17 empty] | 25.30455 | -0.05797982
10744 | 2021/11/22 01:26:47 | 140810.9634 | 1440.0001 | 1 | 11 | 7 | 0 | 0 | 0 | 0 | 3.814248 | 0 | 5.917642 | 0.1533902 | 22.58383 | 16.10286 |  | -1.378896e-05 | [19 empty] | 25.27791 | -0.03016949
10745 | 2021/11/22 01:27:47 | 140870.9655 | 1500.0022 | 1 | 11 | 7 | 0 | 0 | 0 | 0 | 3.814175 | 0 | 5.917642 | 0.1533902 | 22.58383 | 16.10286 |  | 2.975145e-05 |  | 0 | [17 empty] | 25.22697 | -0.01699507
10746 | 2021/11/22 01:28:47 | 140930.9652 | 1560.0019 | 1 | 11 | 7 | 0 | 0 | 0 | 0 | 3.814524 | 0 | 5.917642 | 0.1533902 | 22.58383 | 16.10286 |  | 4.148884e-06 | [19 empty] | 25.21488 | -0.06349921
10747 | 2021/11/22 01:29:47 | 140990.9637 | 1620.0004 | 1 | 11 | 7 | 0 | 0 | 0 | 0 | 3.814759 | 0 | 5.917642 | 0.1533902 | 22.58383 | 16.10286 |  | 7.508189e-07 |  | 0 | [17 empty] | 25.42395 | -0.05563021
10748 | 2021/11/22 01:30:47 | 141050.9652 | 1680.0019 | 1 | 11 | 7 | 0 | 0 | 0 | 0 | 3.814773 | 0 | 5.917642 | 0.1533902 | 22.58383 | 16.10286 |  | -2.524913e-05 | [19 empty] | 25.35867 | -0.07427871
10749 | 2021/11/22 01:31:47 | 141110.9648 | 1740.0015 | 1 | 11 | 7 | 0 | 0 | 0 | 0 | 3.814847 | 0 | 5.917642 | 0.1533902 | 22.58383 | 16.10286 |  | -1.584649e-05 |  | 0 | [17 empty] | 25.40816 | 0.04290462
10750 | 2021/11/22 01:32:47 | 141170.9658 | 1800.0025 | 1 | 11 | 7 | 0 | 0 | 0 | 0 | 3.81503 | 0 | 5.917642 | 0.1533902 | 22.58383 | 16.10286 |  | 1.963773e-05 | [19 empty] | 25.5902 | 0.03449798
10751 | 2021/11/22 01:33:47 | 141230.9651 | 1860.0018 | 1 | 11 | 7 | 0 | 0 | 0 | 0 | 3.815209 | 0 | 5.917642 | 0.1533902 | 22.58383 | 16.10286 |  | 1.813595e-05 |  | 0 | [17 empty] | 25.45698 | -0.01537561
10752 | 2021/11/22 01:34:47 | 141290.9654 | 1920.0021 | 1 | 11 | 7 | 0 | 0 | 0 | 0 | 3.815318 | 0 | 5.917642 | 0.1533902 | 22.58383 | 16.10286 |  | 3.884017e-05 | [19 empty] | 25.3475 | 0.03178596
10753 | 2021/11/22 01:35:47 | 141350.964 | 1980.0007 | 1 | 11 | 7 | 0 | 0 | 0 | 0 | 3.815204 | 0 | 5.917642 | 0.1533902 | 22.58383 | 16.10286 |  | -3.414024e-05 |  | 0 | [17 empty] | 25.55896 | 0.06771564
10754 | 2021/11/22 01:36:47 | 141410.9655 | 2040.0022 | 1 | 11 | 7 | 0 | 0 | 0 | 0 | 3.815456 | 0 | 5.917642 | 0.1533902 | 22.58383 | 16.10286 |  | -8.929905e-06 | [19 empty] | 25.30365 | -0.01545966
10755 | 2021/11/22 01:37:47 | 141470.9639 | 2100.0006 | 1 | 11 | 7 | 0 | 0 | 0 | 0 | 3.8156 | 0 | 5.917642 | 0.1533902 | 22.58383 | 16.10286 |  | -8.258049e-06 |  | 0 | [17 empty] | 25.34011 | -0.07157922
10756 | 2021/11/22 01:38:47 | 141530.9646 | 2160.0013 | 1 | 11 | 7 | 0 | 0 | 0 | 0 | 3.815719 | 0 | 5.917642 | 0.1533902 | 22.58383 | 16.10286 |  | 5.476436e-05 | [19 empty] | 25.31223 | -0.04070044
10757 | 2021/11/22 01:39:47 | 141590.9636 | 2220.0003 | 1 | 11 | 7 | 0 | 0 | 0 | 0 | 3.815842 | 0 | 5.917642 | 0.1533902 | 22.58383 | 16.10286 |  | 1.932114e-05 |  | 0 | [17 empty] | 25.32439 | -0.04868746
10758 | 2021/11/22 01:40:47 | 141650.9665 | 2280.0032 | 1 | 11 | 7 | 0 | 0 | 0 | 0 | 3.815802 | 0 | 5.917642 | 0.1533902 | 22.58383 | 16.10286 |  | -2.279608e-05 | [19 empty] | 25.2761 | -0.05816877
10759 | 2021/11/22 01:41:47 | 141710.9659 | 2340.0026 | 1 | 11 | 7 | 0 | 0 | 0 | 0 | 3.815735 | 0 | 5.917642 | 0.1533902 | 22.58383 | 16.10286 |  | 1.240693e-05 |  | 0 | [17 empty] | 25.44155 | 0.06927729
10760 | 2021/11/22 01:42:47 | 141770.964 | 2400.0007 | 1 | 11 | 7 | 0 | 0 | 0 | 0 | 3.815907 | 0 | 5.917642 | 0.1533902 | 22.58383 | 16.10286 |  | -1.062799e-05 | [19 empty] | 25.47215 | 0.08949041
10761 | 2021/11/22 01:43:47 | 141830.9643 | 2460.001 | 1 | 11 | 7 | 0 | 0 | 0 | 0 | 3.816111 | 0 | 5.917642 | 0.1533902 | 22.58383 | 16.10286 |  | 1.303849e-06 |  | 0 | [17 empty] | 25.49871 | 0.08193791
10762 | 2021/11/22 01:44:47 | 141890.9651 | 2520.0018 | 1 | 11 | 7 | 0 | 0 | 0 | 0 | 3.816256 | 0 | 5.917642 | 0.1533902 | 22.58383 | 16.10286 |  | 3.663054e-05 | [19 empty] | 25.60161 | 0.1158202
10763 | 2021/11/22 01:45:47 | 141950.9636 | 2580.0003 | 1 | 11 | 7 | 0 | 0 | 0 | 0 | 3.816092 | 0 | 5.917642 | 0.1533902 | 22.58383 | 16.10286 |  | 2.149481e-05 |  | 0 | [17 empty] | 25.56674 | 0.08011341
10764 | 2021/11/22 01:46:47 | 142010.9643 | 2640.001 | 1 | 11 | 7 | 0 | 0 | 0 | 0 | 3.816189 | 0 | 5.917642 | 0.1533902 | 22.58383 | 16.10286 |  | -2.706586e-05 | [19 empty] | 25.28566 | -0.08732855
10765 | 2021/11/22 01:47:47 | 142070.9651 | 2700.0018 | 1 | 11 | 7 | 0 | 0 | 0 | 0 | 3.81631 | 0 | 5.917642 | 0.1533902 | 22.58383 | 16.10286 |  | -1.134085e-05 |  | 0 | [17 empty] | 25.47522 | 0.05681396
10766 | 2021/11/22 01:48:47 | 142130.9638 | 2760.0005 | 1 | 11 | 7 | 0 | 0 | 0 | 0 | 3.816529 | 0 | 5.917642 | 0.1533902 | 22.58383 | 16.10286 |  | -2.919758e-05 | [19 empty] | 25.17373 | -0.07421672
10767 | 2021/11/22 01:49:47 | 142190.9641 | 2820.0008 | 1 | 11 | 7 | 0 | 0 | 0 | 0 | 3.816349 | 0 | 5.917642 | 0.1533902 | 22.58383 | 16.10286 |  | 3.042591e-06 |  | 0 | [17 empty] | 25.50059 | 0.0446403
10768 | 2021/11/22 01:50:47 | 142250.9646 | 2880.0013 | 1 | 11 | 7 | 0 | 0 | 0 | 0 | 3.816391 | 0 | 5.917642 | 0.1533902 | 22.58383 | 16.10286 |  | 2.552467e-05 | [19 empty] | 25.41275 | 0.0632906
10769 | 2021/11/22 01:51:47 | 142310.9651 | 2940.0018 | 1 | 11 | 7 | 0 | 0 | 0 | 0 | 3.816433 | 0 | 5.917642 | 0.1533902 | 22.58383 | 16.10286 |  | 9.560764e-06 |  | 0 | [17 empty] | 25.33516 | 0.004644394
10770 | 2021/11/22 01:52:47 | 142370.9659 | 3000.0026 | 1 | 11 | 7 | 0 | 0 | 0 | 0 | 3.816658 | 0 | 5.917642 | 0.1533902 | 22.58383 | 16.10286 |  | 1.920356e-05 | [19 empty] | 25.5342 | 0.09486198
10771 | 2021/11/22 01:53:47 | 142430.9644 | 3060.0011 | 1 | 11 | 7 | 0 | 0 | 0 | 0 | 3.816837 | 0 | 5.917642 | 0.1533902 | 22.58383 | 16.10286 |  | -3.006903e-05 |  | 0 | [17 empty] | 25.4718 | 0.001155138
10772 | 2021/11/22 01:54:47 | 142490.9661 | 3120.0028 | 1 | 11 | 7 | 0 | 0 | 0 | 0 | 3.816593 | 0 | 5.917642 | 0.1533902 | 22.58383 | 16.10286 |  | -3.840872e-05 | [19 empty] | 25.5018 | -0.05420268
10773 | 2021/11/22 01:55:47 | 142550.9662 | 3180.0029 | 1 | 11 | 7 | 0 | 0 | 0 | 0 | 3.816771 | 0 | 5.917642 | 0.1533902 | 22.58383 | 16.10286 |  | 2.481448e-05 |  | 0 | [17 empty] | 25.24981 | -0.05379498
10774 | 2021/11/22 01:56:47 | 142610.965 | 3240.0017 | 1 | 11 | 7 | 0 | 0 | 0 | 0 | 3.816705 | 0 | 5.917642 | 0.1533902 | 22.58383 | 16.10286 |  | -1.501576e-06 | [19 empty] | 25.49253 | -0.002222061
10775 | 2021/11/22 01:57:47 | 142670.9634 | 3300.0001 | 1 | 11 | 7 | 0 | 0 | 0 | 0 | 3.81698 | 0 | 5.917642 | 0.1533902 | 22.58383 | 16.10286 |  | 6.441343e-06 |  | 0 | [17 empty] | 25.42573 | 0.07326066
10776 | 2021/11/22 01:58:47 | 142730.9665 | 3360.0032 | 1 | 11 | 7 | 0 | 0 | 0 | 0 | 3.817061 | 0 | 5.917642 | 0.1533902 | 22.58383 | 16.10286 |  | -1.521409e-05 | [19 empty] | 25.51418 | 0.04851818
10777 | 2021/11/22 01:59:47 | 142790.9652 | 3420.0019 | 1 | 11 | 7 | 0 | 0 | 0 | 0 | 3.816842 | 0 | 5.917642 | 0.1533902 | 22.58383 | 16.10286 |  | -1.272303e-05 |  | 0 | [17 empty] | 25.24363 | -0.07527053
10778 | 2021/11/22 02:00:47 | 142850.9643 | 3480.001 | 1 | 11 | 7 | 0 | 0 | 0 | 0 | 3.81694 | 0 | 5.917642 | 0.1533902 | 22.58383 | 16.10286 |  | -1.975381e-07 | [19 empty] | 25.22566 | -0.08626938
10779 | 2021/11/22 02:01:47 | 142910.9639 | 3540.0006 | 1 | 11 | 7 | 0 | 0 | 0 | 0 | 3.816912 | 0 | 5.917642 | 0.1533902 | 22.58383 | 16.10286 |  | -7.073211e-06 |  | 0 | [17 empty] | 25.25074 | -0.02397537
10780 | 2021/11/22 02:02:47 | 142970.965 | 3600.0017 | 1 | 11 | 7 | 0 | 0 | 0 | 0 | 3.817126 | 0 | 5.917642 | 0.1533902 | 22.58383 | 16.10286 |  | 1.157583e-05 | [19 empty] | 25.30988 | 0.05354643
10781 | 2021/11/22 02:03:47 | 143030.9641 | 3660.0008 | 1 | 11 | 7 | 0 | 0 | 0 | 0 | 3.817188 | 0 | 5.917642 | 0.1533902 | 22.58383 | 16.10286 |  | -2.394618e-05 |  | 0 | [17 empty] | 25.22378 | -0.02453089
10782 | 2021/11/22 02:04:47 | 143090.9638 | 3720.0005 | 1 | 11 | 7 | 0 | 0 | 0 | 0 | 3.81705 | 0 | 5.917642 | 0.1533902 | 22.58383 | 16.10286 |  | -4.899878e-06 | [19 empty] | 25.50216 | 0.0584662
10783 | 2021/11/22 02:05:47 | 143150.965 | 3780.0017 | 1 | 11 | 7 | 0 | 0 | 0 | 0 | 3.817108 | 0 | 5.917642 | 0.1533902 | 22.58383 | 16.10286 |  | -1.469793e-05 |  | 0 | [17 empty] | 25.26225 | -0.06320715
10784 | 2021/11/22 02:06:47 | 143210.9641 | 3840.0008 | 1 | 11 | 7 | 0 | 0 | 0 | 0 | 3.817221 | 0 | 5.917642 | 0.1533902 | 22.58383 | 16.10286 |  | 3.469372e-05 | [19 empty] | 25.50834 | 0.0570184
10785 | 2021/11/22 02:07:47 | 143270.964 | 3900.0007 | 1 | 11 | 7 | 0 | 0 | 0 | 0 | 3.817422 | 0 | 5.917642 | 0.1533902 | 22.58383 | 16.10286 |  | 2.821194e-05 |  | 0 | [17 empty] | 25.4376 | 0.02280891
10786 | 2021/11/22 02:08:47 | 143330.9653 | 3960.002 | 1 | 11 | 7 | 0 | 0 | 0 | 0 | 3.817316 | 0 | 5.917642 | 0.1533902 | 22.58383 | 16.10286 |  | 1.896444e-06 | [19 empty] | 25.43145 | 0.06147385
10787 | 2021/11/22 02:09:47 | 143390.965 | 4020.0017 | 1 | 11 | 7 | 0 | 0 | 0 | 0 | 3.817307 | 0 | 5.917642 | 0.1533902 | 22.58383 | 16.10286 |  | -3.268119e-05 |  | 0 | [17 empty] | 25.1781 | -0.04881501
10788 | 2021/11/22 02:10:47 | 143450.9633 | 4080 | 1 | 11 | 7 | 0 | 0 | 0 | 0 | 3.817268 | 0 | 5.917642 | 0.1533902 | 22.58383 | 16.10286 |  | -6.203004e-06 | [19 empty] | 25.54418 | 0.0849992
10789 | 2021/11/22 02:11:47 | 143510.9646 | 4140.0013 | 1 | 11 | 7 | 0 | 0 | 0 | 0 | 3.817484 | 0 | 5.917642 | 0.1533902 | 22.58383 | 16.10286 |  | 3.93917e-05 |  | 0 | [17 empty] | 25.45669 | -0.0009655952
10790 | 2021/11/22 02:12:47 | 143570.9648 | 4200.0015 | 1 | 11 | 7 | 0 | 0 | 0 | 0 | 3.817629 | 0 | 5.917642 | 0.1533902 | 22.58383 | 16.10286 |  | 5.215999e-06 | [19 empty] | 25.48392 | 0.080387
10791 | 2021/11/22 02:13:47 | 143630.9638 | 4260.0005 | 1 | 11 | 7 | 0 | 0 | 0 | 0 | 3.817493 | 0 | 5.917642 | 0.1533902 | 22.58383 | 16.10286 |  | -4.583453e-06 |  | 0 | [17 empty] | 25.34423 | -0.06731212
10792 | 2021/11/22 02:14:47 | 143690.9651 | 4320.0018 | 1 | 11 | 7 | 0 | 0 | 0 | 0 | 3.81736 | 0 | 5.917642 | 0.1533902 | 22.58383 | 16.10286 |  | -3.279757e-06 | [19 empty] | 25.2205 | -0.05673409
10793 | 2021/11/22 02:15:47 | 143750.9659 | 4380.0026 | 1 | 11 | 7 | 0 | 0 | 0 | 0 | 3.8175 | 0 | 5.917642 | 0.1533902 | 22.58383 | 16.10286 |  | -3.153126e-05 |  | 0 | [17 empty] | 25.28143 | 0.02251983
10794 | 2021/11/22 02:16:47 | 143810.9636 | 4440.0003 | 1 | 11 | 7 | 0 | 0 | 0 | 0 | 3.817407 | 0 | 5.917642 | 0.1533902 | 22.58383 | 16.10286 |  | -3.078077e-05 | [19 empty] | 25.36923 | 0.04814267
10795 | 2021/11/22 02:17:47 | 143870.9634 | 4500.0001 | 1 | 11 | 7 | 0 | 0 | 0 | 0 | 3.817639 | 0 | 5.917642 | 0.1533902 | 22.58383 | 16.10286 |  | -1.785966e-05 |  | 0 | [17 empty] | 25.19635 | -0.05846739
10796 | 2021/11/22 02:18:47 | 143930.9645 | 4560.0012 | 1 | 11 | 7 | 0 | 0 | 0 | 0 | 3.817747 | 0 | 5.917642 | 0.1533902 | 22.58383 | 16.10286 |  | 1.145996e-06 | [19 empty] | 25.39551 | 0.06358206
10797 | 2021/11/22 02:19:47 | 143990.9638 | 4620.0005 | 1 | 11 | 7 | 0 | 0 | 0 | 0 | 3.81767 | 0 | 5.917642 | 0.1533902 | 22.58383 | 16.10286 |  | 1.924372e-05 |  | 0 | [17 empty] | 25.40507 | 0.05934298
10798 | 2021/11/22 02:20:47 | 144050.9643 | 4680.001 | 1 | 11 | 7 | 0 | 0 | 0 | 0 | 3.81758 | 0 | 5.917642 | 0.1533902 | 22.58383 | 16.10286 |  | 1.726669e-05 | [19 empty] | 25.46166 | 0.07720828
10799 | 2021/11/22 02:21:47 | 144110.9643 | 4740.001 | 1 | 11 | 7 | 0 | 0 | 0 | 0 | 3.817604 | 0 | 5.917642 | 0.1533902 | 22.58383 | 16.10286 |  | -1.837439e-05 |  | 0 | [17 empty] | 25.41375 | -0.03642797
10800 | 2021/11/22 02:22:47 | 144170.9653 | 4800.002 | 1 | 11 | 7 | 0 | 0 | 0 | 0 | 3.817808 | 0 | 5.917642 | 0.1533902 | 22.58383 | 16.10286 |  | -4.742053e-07 | [19 empty] | 25.48766 | 0.06774843
10801 | 2021/11/22 02:23:47 | 144230.9656 | 4860.0023 | 1 | 11 | 7 | 0 | 0 | 0 | 0 | 3.817765 | 0 | 5.917642 | 0.1533902 | 22.58383 | 16.10286 |  | -2.96344e-06 |  | 0 | [17 empty] | 25.49253 | 0.104515
10802 | 2021/11/22 02:24:47 | 144290.9646 | 4920.0013 | 1 | 11 | 7 | 0 | 0 | 0 | 0 | 3.817672 | 0 | 5.917642 | 0.1533902 | 22.58383 | 16.10286 |  | -7.468424e-06 | [19 empty] | 25.37698 | -0.01698852
10803 | 2021/11/22 02:25:47 | 144350.9659 | 4980.0026 | 1 | 11 | 7 | 0 | 0 | 0 | 0 | 3.817735 | 0 | 5.917642 | 0.1533902 | 22.58383 | 16.10286 |  | -9.997249e-06 |  | 0 | [17 empty] | 25.22359 | -0.03922105
10804 | 2021/11/22 02:26:47 | 144410.9638 | 5040.0005 | 1 | 11 | 7 | 0 | 0 | 0 | 0 | 3.817847 | 0 | 5.917642 | 0.1533902 | 22.58383 | 16.10286 |  | 4.14507e-05 | [19 empty] | 25.37389 | 0.05460262
10805 | 2021/11/22 02:27:47 | 144470.9646 | 5100.0013 | 1 | 11 | 7 | 0 | 0 | 0 | 0 | 3.817933 | 0 | 5.917642 | 0.1533902 | 22.58383 | 16.10286 |  | -9.483085e-07 |  | 0 | [17 empty] | 25.1738 | -0.09528041
10806 | 2021/11/22 02:28:47 | 144530.9662 | 5160.0029 | 1 | 11 | 7 | 0 | 0 | 0 | 0 | 3.818007 | 0 | 5.917642 | 0.1533902 | 22.58383 | 16.10286 |  | -1.31568e-05 | [19 empty] | 25.41535 | 0.0818634
10807 | 2021/11/22 02:29:47 | 144590.9658 | 5220.0025 | 1 | 11 | 7 | 0 | 0 | 0 | 0 | 3.81792 | 0 | 5.917642 | 0.1533902 | 22.58383 | 16.10286 |  | -3.279322e-06 |  | 0 | [17 empty] | 25.37044 | 0.03073812
10808 | 2021/11/22 02:30:47 | 144650.9635 | 5280.0002 | 1 | 11 | 7 | 0 | 0 | 0 | 0 | 3.817766 | 0 | 5.917642 | 0.1533902 | 22.58383 | 16.10286 |  | 2.860517e-05 | [19 empty] | 25.4756 | 0.09633541
10809 | 2021/11/22 02:31:47 | 144710.9638 | 5340.0005 | 1 | 11 | 7 | 0 | 0 | 0 | 0 | 3.817669 | 0 | 5.917642 | 0.1533902 | 22.58383 | 16.10286 |  | 2.094042e-05 |  | 0 | [17 empty] | 25.15217 | -0.08911908
10810 | 2021/11/22 02:32:47 | 144770.9656 | 5400.0023 | 1 | 11 | 7 | 0 | 0 | 0 | 0 | 3.818047 | 0 | 5.917642 | 0.1533902 | 22.58383 | 16.10286 |  | 1.908202e-05 | [19 empty] | 25.33403 | 0.0502485
10811 | 2021/11/22 02:33:47 | 144830.9649 | 5460.0016 | 1 | 11 | 7 | 0 | 0 | 0 | 0 | 3.818064 | 0 | 5.917642 | 0.1533902 | 22.58383 | 16.10286 |  | 1.343326e-06 |  | 0 | [17 empty] | 25.30437 | -0.01120031
10812 | 2021/11/22 02:34:47 | 144890.9653 | 5520.002 | 1 | 11 | 7 | 0 | 0 | 0 | 0 | 3.817964 | 0 | 5.917642 | 0.1533902 | 22.58383 | 16.10286 |  | -2.623654e-05 | [19 empty] | 25.19019 | -0.07904708
10813 | 2021/11/22 02:35:47 | 144950.9636 | 5580.0003 | 1 | 11 | 7 | 0 | 0 | 0 | 0 | 3.81785 | 0 | 5.917642 | 0.1533902 | 22.58383 | 16.10286 |  | 6.875122e-06 |  | 0 | [17 empty] | 25.40486 | 0.004091859
10814 | 2021/11/22 02:36:47 | 145010.9662 | 5640.0029 | 1 | 11 | 7 | 0 | 0 | 0 | 0 | 3.817835 | 0 | 5.917642 | 0.1533902 | 22.58383 | 16.10286 |  | -6.63728e-06 | [19 empty] | 25.24896 | -0.05266249
10815 | 2021/11/22 02:37:47 | 145070.9653 | 5700.002 | 1 | 11 | 7 | 0 | 0 | 0 | 0 | 3.818141 | 0 | 5.917642 | 0.1533902 | 22.58383 | 16.10286 |  | 8.099732e-06 |  | 0 | [17 empty] | 25.23288 | -0.06654918
10816 | 2021/11/22 02:38:47 | 145130.9646 | 5760.0013 | 1 | 11 | 7 | 0 | 0 | 0 | 0 | 3.818202 | 0 | 5.917642 | 0.1533902 | 22.58383 | 16.10286 |  | 1.335457e-05 | [19 empty] | 25.48513 | -0.03497481
10817 | 2021/11/22 02:39:47 | 145190.9659 | 5820.0026 | 1 | 11 | 7 | 0 | 0 | 0 | 0 | 3.818045 | 0 | 5.917642 | 0.1533902 | 22.58383 | 16.10286 |  | 2.192927e-05 |  | 0 | [17 empty] | 25.44436 | -0.03304303
10818 | 2021/11/22 02:40:47 | 145250.9643 | 5880.001 | 1 | 11 | 7 | 0 | 0 | 0 | 0 | 3.818001 | 0 | 5.917642 | 0.1533902 | 22.58383 | 16.10286 |  | -2.109864e-05 | [19 empty] | 25.48738 | 0.07130265
10819 | 2021/11/22 02:41:47 | 145310.9644 | 5940.0011 | 1 | 11 | 7 | 0 | 0 | 0 | 0 | 3.818265 | 0 | 5.917642 | 0.1533902 | 22.58383 | 16.10286 |  | 2.287491e-05 |  | 0 | [17 empty] | 25.3358 | -0.06964386
10820 | 2021/11/22 02:42:47 | 145370.9642 | 6000.0009 | 1 | 11 | 7 | 0 | 0 | 0 | 0 | 3.818154 | 0 | 5.917642 | 0.1533902 | 22.58383 | 16.10286 |  | -8.968749e-06 | [19 empty] | 25.47372 | -0.03892899
10821 | 2021/11/22 02:43:47 | 145430.9653 | 6060.002 | 1 | 11 | 7 | 0 | 0 | 0 | 0 | 3.818028 | 0 | 5.917642 | 0.1533902 | 22.58383 | 16.10286 |  | 2.086365e-05 |  | 0 | [17 empty] | 25.57421 | 0.04012227
10822 | 2021/11/22 02:44:47 | 145490.9656 | 6120.0023 | 1 | 11 | 7 | 0 | 0 | 0 | 0 | 3.818233 | 0 | 5.917642 | 0.1533902 | 22.58383 | 16.10286 |  | -2.192673e-05 | [19 empty] | 25.2295 | -0.04897356
10823 | 2021/11/22 02:45:47 | 145550.9649 | 6180.0016 | 1 | 11 | 7 | 0 | 0 | 0 | 0 | 3.817968 | 0 | 5.917642 | 0.1533902 | 22.58383 | 16.10286 |  | -5.057603e-06 |  | 0 | [17 empty] | 25.34572 | -0.01604259
10824 | 2021/11/22 02:46:47 | 145610.9637 | 6240.0004 | 1 | 11 | 7 | 0 | 0 | 0 | 0 | 3.818286 | 0 | 5.917642 | 0.1533902 | 22.58383 | 16.10286 |  | -4.504652e-06 | [19 empty] | 25.42032 | 0.03836334
10825 | 2021/11/22 02:47:47 | 145670.9664 | 6300.0031 | 1 | 11 | 7 | 0 | 0 | 0 | 0 | 3.818328 | 0 | 5.917642 | 0.1533902 | 22.58383 | 16.10286 |  | -8.811147e-06 |  | 0 | [17 empty] | 25.29007 | -0.06357193
10826 | 2021/11/22 02:48:47 | 145730.9646 | 6360.0013 | 1 | 11 | 7 | 0 | 0 | 0 | 0 | 3.818231 | 0 | 5.917642 | 0.1533902 | 22.58383 | 16.10286 |  | 2.742147e-05 | [19 empty] | 25.44753 | 0.0571996
10827 | 2021/11/22 02:49:47 | 145790.9651 | 6420.0018 | 1 | 11 | 7 | 0 | 0 | 0 | 0 | 3.818178 | 0 | 5.917642 | 0.1533902 | 22.58383 | 16.10286 |  | 3.911578e-06 |  | 0 | [17 empty] | 25.19578 | -0.0501442
10828 | 2021/11/22 02:50:47 | 145850.9643 | 6480.001 | 1 | 11 | 7 | 0 | 0 | 0 | 0 | 3.818105 | 0 | 5.917642 | 0.1533902 | 22.58383 | 16.10286 |  | 2.327307e-05 | [19 empty] | 25.44286 | 0.06029606
10829 | 2021/11/22 02:51:47 | 145910.9633 | 6540 | 1 | 11 | 7 | 0 | 0 | 0 | 0 | 3.818424 | 0 | 5.917642 | 0.1533902 | 22.58383 | 16.10286 |  | -8.219627e-06 |  | 0 | [17 empty] | 25.50525 | 0.01110971
10830 | 2021/11/22 02:52:47 | 145970.9635 | 6600.0002 | 1 | 11 | 7 | 0 | 0 | 0 | 0 | 3.818284 | 0 | 5.917642 | 0.1533902 | 22.58383 | 16.10286 |  | 2.485647e-05 | [19 empty] | 25.25945 | -0.009971261
10831 | 2021/11/22 02:53:47 | 146030.9654 | 6660.0021 | 1 | 11 | 7 | 0 | 0 | 0 | 0 | 3.818345 | 0 | 5.917642 | 0.1533902 | 22.58383 | 16.10286 |  | 3.504819e-05 |  | 0 | [17 empty] | 25.46672 | 0.01374543
10832 | 2021/11/22 02:54:47 | 146090.9644 | 6720.0011 | 1 | 11 | 7 | 0 | 0 | 0 | 0 | 3.818217 | 0 | 5.917642 | 0.1533902 | 22.58383 | 16.10286 |  | 1.153718e-05 | [19 empty] | 25.4466 | 0.000666976
10833 | 2021/11/22 02:55:47 | 146150.9636 | 6780.0003 | 1 | 11 | 7 | 0 | 0 | 0 | 0 | 3.818225 | 0 | 5.917642 | 0.1533902 | 22.58383 | 16.10286 |  | -1.454001e-05 |  | 0 | [17 empty] | 25.46512 | 0.04704416
10834 | 2021/11/22 02:56:47 | 146210.9662 | 6840.0029 | 1 | 11 | 7 | 0 | 0 | 0 | 0 | 3.818296 | 0 | 5.917642 | 0.1533902 | 22.58383 | 16.10286 |  | 3.161395e-07 | [19 empty] | 25.38971 | -0.04105091
10835 | 2021/11/22 02:57:47 | 146270.9637 | 6900.0004 | 1 | 11 | 7 | 0 | 0 | 0 | 0 | 3.818451 | 0 | 5.917642 | 0.1533902 | 22.58383 | 16.10286 |  | 3.567567e-05 |  | 0 | [17 empty] | 25.32158 | -0.01357198
10836 | 2021/11/22 02:58:47 | 146330.9645 | 6960.0012 | 1 | 11 | 7 | 0 | 0 | 0 | 0 | 3.8184 | 0 | 5.917642 | 0.1533902 | 22.58383 | 16.10286 |  | 2.453829e-05 | [19 empty] | 25.34853 | -0.05362868
10837 | 2021/11/22 02:59:47 | 146390.9657 | 7020.0024 | 1 | 11 | 7 | 0 | 0 | 0 | 0 | 3.818244 | 0 | 5.917642 | 0.1533902 | 22.58383 | 16.10286 |  | 3.761842e-05 |  | 0 | [17 empty] | 25.49946 | 0.03672123
10838 | 2021/11/22 03:00:47 | 146450.9648 | 7080.0015 | 1 | 11 | 7 | 0 | 0 | 0 | 0 | 3.818287 | 0 | 5.917642 | 0.1533902 | 22.58383 | 16.10286 |  | 3.828764e-05 | [19 empty] | 25.52228 | 0.03090441
10839 | 2021/11/22 03:01:47 | 146510.9659 | 7140.0026 | 1 | 11 | 7 | 0 | 0 | 0 | 0 | 3.81865 | 0 | 5.917642 | 0.1533902 | 22.58383 | 16.10286 |  | -1.422345e-06 |  | 0 | [17 empty] | 25.36838 | 0.02154827
10840 | 2021/11/22 03:02:47 | 146570.9635 | 7200.0002 | 1 | 11 | 7 | 0 | 0 | 0 | 0 | 3.818596 | 0 | 5.917642 | 0.1533902 | 22.58383 | 16.10286 |  | -3.39452e-05 | [19 empty] | 25.34583 | 0.004356503
10841 | 2021/11/22 03:03:47 | 146630.9655 | 7260.0022 | 1 | 11 | 7 | 0 | 0 | 0 | 0 | 3.818344 | 0 | 5.917642 | 0.1533902 | 22.58383 | 16.10286 |  | 2.529116e-06 |  | 0 | [17 empty] | 25.50159 | 0.04674256
10842 | 2021/11/22 03:04:47 | 146690.9645 | 7320.0012 | 1 | 11 | 7 | 0 | 0 | 0 | 0 | 3.818226 | 0 | 5.917642 | 0.1533902 | 22.58383 | 16.10286 |  | 1.465915e-05 | [19 empty] | 25.42378 | 0.03731549
10843 | 2021/11/22 03:05:47 | 146750.9633 | 7380 | 1 | 11 | 7 | 0 | 0 | 0 | 0 | 3.818278 | 0 | 5.917642 | 0.1533902 | 22.58383 | 16.10286 |  | 7.349695e-06 | [19 empty] | 25.6116 | 0.08568823
10844 | 2021/11/22 03:06:47 | 146810.9643 | 7440.001 | 1 | 11 | 7 | 0 | 0 | 0 | 0 | 3.818455 | 0 | 5.917642 | 0.1533902 | 22.58383 | 16.10286 |  | 1.363205e-05 |  | 0 | [17 empty] | 25.25956 | -0.08260071
10845 | 2021/11/22 03:07:47 | 146870.9651 | 7500.0018 | 1 | 11 | 7 | 0 | 0 | 0 | 0 | 3.81857 | 0 | 5.917642 | 0.1533902 | 22.58383 | 16.10286 |  | -2.639437e-05 | [19 empty] | 25.45868 | 0.05845904
10846 | 2021/11/22 03:08:47 | 146930.965 | 7560.0017 | 1 | 11 | 7 | 0 | 0 | 0 | 0 | 3.818292 | 0 | 5.917642 | 0.1533902 | 22.58383 | 16.10286 |  | -5.294591e-06 |  | 0 | [17 empty] | 25.37026 | -0.01747787
10847 | 2021/11/22 03:09:47 | 146990.966 | 7620.0027 | 1 | 11 | 7 | 0 | 0 | 0 | 0 | 3.818393 | 0 | 5.917642 | 0.1533902 | 22.58383 | 16.10286 |  | 6.755914e-06 | [19 empty] | 25.21752 | -0.09254992
10848 | 2021/11/22 03:10:47 | 147050.9667 | 7680.0034 | 1 | 11 | 7 | 0 | 0 | 0 | 0 | 3.818169 | 0 | 5.917642 | 0.1533902 | 22.58383 | 16.10286 |  | -1.667415e-05 |  | 0 | [17 empty] | 25.50227 | 0.0985533
10849 | 2021/11/22 03:11:47 | 147110.9654 | 7740.0021 | 1 | 11 | 7 | 0 | 0 | 0 | 0 | 3.818588 | 0 | 5.917642 | 0.1533902 | 22.58383 | 16.10286 |  | 2.805366e-06 | [19 empty] | 25.50871 | 0.03110886
10850 | 2021/11/22 03:12:47 | 147170.9644 | 7800.0011 | 1 | 11 | 7 | 0 | 0 | 0 | 0 | 3.818434 | 0 | 5.917642 | 0.1533902 | 22.58383 | 16.10286 |  | -1.805603e-05 |  | 0 | [17 empty] | 25.57766 | 0.09689391
10851 | 2021/11/22 03:13:47 | 147230.9648 | 7860.0015 | 1 | 11 | 7 | 0 | 0 | 0 | 0 | 3.81844 | 0 | 5.917642 | 0.1533902 | 22.58383 | 16.10286 |  | -3.010829e-05 | [19 empty] | 25.3638 | 0.002106428
10852 | 2021/11/22 03:14:47 | 147290.9636 | 7920.0003 | 1 | 11 | 7 | 0 | 0 | 0 | 0 | 3.818362 | 0 | 5.917642 | 0.1533902 | 22.58383 | 16.10286 |  | -5.176312e-06 |  | 0 | [17 empty] | 25.35517 | -0.01766324
10853 | 2021/11/22 03:15:47 | 147350.9646 | 7980.0013 | 1 | 11 | 7 | 0 | 0 | 0 | 0 | 3.81853 | 0 | 5.917642 | 0.1533902 | 22.58383 | 16.10286 |  | -1.382996e-06 | [19 empty] | 25.24972 | -0.08675516
10854 | 2021/11/22 03:16:47 | 147410.9635 | 8040.0002 | 1 | 11 | 7 | 0 | 0 | 0 | 0 | 3.818629 | 0 | 5.917642 | 0.1533902 | 22.58383 | 16.10286 |  | 4.187946e-06 |  | 0 | [17 empty] | 25.43034 | 0.03190577
10855 | 2021/11/22 03:17:47 | 147470.9658 | 8100.0025 | 1 | 11 | 7 | 0 | 0 | 0 | 0 | 3.818577 | 0 | 5.917642 | 0.1533902 | 22.58383 | 16.10286 |  | 1.568725e-05 | [19 empty] | 25.23831 | -0.06608367
10856 | 2021/11/22 03:18:47 | 147530.9638 | 8160.0005 | 1 | 11 | 7 | 0 | 0 | 0 | 0 | 3.818418 | 0 | 5.917642 | 0.1533902 | 22.58383 | 16.10286 |  | 5.373392e-06 |  | 0 | [17 empty] | 25.22624 | -0.05614758
10857 | 2021/11/22 03:19:47 | 147590.9638 | 8220.0005 | 1 | 11 | 7 | 0 | 0 | 0 | 0 | 3.818419 | 0 | 5.917642 | 0.1533902 | 22.58383 | 16.10286 |  | -1.3947e-05 | [19 empty] | 25.43154 | 0.04347682
10858 | 2021/11/22 03:20:47 | 147650.9638 | 8280.0005 | 1 | 11 | 7 | 0 | 0 | 0 | 0 | 3.818692 | 0 | 5.917642 | 0.1533902 | 22.58383 | 16.10286 |  | 2.259948e-05 |  | 0 | [17 empty] | 25.34311 | 0.04963517
10859 | 2021/11/22 03:21:47 | 147710.9634 | 8340.0001 | 1 | 11 | 7 | 0 | 0 | 0 | 0 | 3.818666 | 0 | 5.917642 | 0.1533902 | 22.58383 | 16.10286 |  | -5.927272e-07 | [19 empty] | 25.52088 | 0.1067257
10860 | 2021/11/22 03:22:47 | 147770.964 | 8400.0007 | 1 | 11 | 7 | 0 | 0 | 0 | 0 | 3.818665 | 0 | 5.917642 | 0.1533902 | 22.58383 | 16.10286 |  | 6.164005e-06 |  | 0 | [17 empty] | 25.53661 | 0.02831519
10861 | 2021/11/22 03:23:47 | 147830.9638 | 8460.0005 | 1 | 11 | 7 | 0 | 0 | 0 | 0 | 3.818455 | 0 | 5.917642 | 0.1533902 | 22.58383 | 16.10286 |  | -2.686829e-05 | [19 empty] | 25.56906 | 0.01170218
10862 | 2021/11/22 03:24:47 | 147890.9641 | 8520.0008 | 1 | 11 | 7 | 0 | 0 | 0 | 0 | 3.818619 | 0 | 5.917642 | 0.1533902 | 22.58383 | 16.10286 |  | -5.239317e-05 |  | 0 | [17 empty] | 25.28464 | -0.003187656
10863 | 2021/11/22 03:25:47 | 147950.9647 | 8580.0014 | 1 | 11 | 7 | 0 | 0 | 0 | 0 | 3.818578 | 0 | 5.917642 | 0.1533902 | 22.58383 | 16.10286 |  | -3.121464e-05 | [19 empty] | 25.2633 | -0.04569054
10864 | 2021/11/22 03:26:47 | 148010.9654 | 8640.0021 | 1 | 11 | 7 | 0 | 0 | 0 | 0 | 3.81867 | 0 | 5.917642 | 0.1533902 | 22.58383 | 16.10286 |  | 2.153326e-05 |  | 0 | [17 empty] | 25.345 | -0.08764327
10865 | 2021/11/22 03:27:47 | 148070.9653 | 8700.002 | 1 | 11 | 7 | 0 | 0 | 0 | 0 | 3.818702 | 0 | 5.917642 | 0.1533902 | 22.58383 | 16.10286 |  | -9.363383e-06 | [19 empty] | 25.50817 | 0.003489852
10866 | 2021/11/22 03:28:47 | 148130.9637 | 8760.0004 | 1 | 11 | 7 | 0 | 0 | 0 | 0 | 3.81843 | 0 | 5.917642 | 0.1533902 | 22.58383 | 16.10286 |  | 1.892619e-05 |  | 0 | [17 empty] | 25.2809 | -0.01593053
10867 | 2021/11/22 03:29:47 | 148190.9662 | 8820.0029 | 1 | 11 | 7 | 0 | 0 | 0 | 0 | 3.818486 | 0 | 5.917642 | 0.1533902 | 22.58383 | 16.10286 |  | -3.078179e-05 | [19 empty] | 25.42808 | -0.03874958
10868 | 2021/11/22 03:30:47 | 148250.9637 | 8880.0004 | 1 | 11 | 7 | 0 | 0 | 0 | 0 | 3.818591 | 0 | 5.917642 | 0.1533902 | 22.58383 | 16.10286 |  | -2.003169e-05 |  | 0 | [17 empty] | 25.241 | -0.07120132
10869 | 2021/11/22 03:31:47 | 148310.9634 | 8940.0001 | 1 | 11 | 7 | 0 | 0 | 0 | 0 | 3.818547 | 0 | 5.917642 | 0.1533902 | 22.58383 | 16.10286 |  | 3.042263e-06 | [19 empty] | 25.28247 | -0.08982718
10870 | 2021/11/22 03:32:47 | 148370.9651 | 9000.0018 | 1 | 11 | 7 | 0 | 0 | 0 | 0 | 3.818672 | 0 | 5.917642 | 0.1533902 | 22.58383 | 16.10286 |  | 1.185376e-07 |  | 0 | [17 empty] | 25.35857 | 0.04445553
10871 | 2021/11/22 03:33:47 | 148430.9659 | 9060.0026 | 1 | 11 | 7 | 0 | 0 | 0 | 0 | 3.818676 | 0 | 5.917642 | 0.1533902 | 22.58383 | 16.10286 |  | 1.750202e-05 | [19 empty] | 25.40564 | 0.04071176
10872 | 2021/11/22 03:34:47 | 148490.9644 | 9120.0011 | 1 | 11 | 7 | 0 | 0 | 0 | 0 | 3.818524 | 0 | 5.917642 | 0.1533902 | 22.58383 | 16.10286 |  | -1.216925e-05 |  | 0 | [17 empty] | 25.40526 | -0.04589558
10873 | 2021/11/22 03:35:47 | 148550.9639 | 9180.0006 | 1 | 11 | 7 | 0 | 0 | 0 | 0 | 3.818751 | 0 | 5.917642 | 0.1533902 | 22.58383 | 16.10286 |  | 3.164927e-05 | [19 empty] | 25.50975 | 0.07224083
10874 | 2021/11/22 03:36:47 | 148610.9638 | 9240.0005 | 1 | 11 | 7 | 0 | 0 | 0 | 0 | 3.818704 | 0 | 5.917642 | 0.1533902 | 22.58383 | 16.10286 |  | -2.410584e-05 |  | 0 | [17 empty] | 25.54866 | 0.01517475
10875 | 2021/11/22 03:37:47 | 148670.9646 | 9300.0013 | 1 | 11 | 7 | 0 | 0 | 0 | 0 | 3.818524 | 0 | 5.917642 | 0.1533902 | 22.58383 | 16.10286 |  | -2.331239e-05 | [19 empty] | 25.42873 | -0.05496264
10876 | 2021/11/22 03:38:47 | 148730.9646 | 9360.0013 | 1 | 11 | 7 | 0 | 0 | 0 | 0 | 3.818608 | 0 | 5.917642 | 0.1533902 | 22.58383 | 16.10286 |  | 1.762142e-05 |  | 0 | [17 empty] | 25.42068 | -0.01500487
10877 | 2021/11/22 03:39:47 | 148790.9661 | 9420.0028 | 1 | 11 | 7 | 0 | 0 | 0 | 0 | 3.818542 | 0 | 5.917642 | 0.1533902 | 22.58383 | 16.10286 |  | 2.28751e-05 | [19 empty] | 25.40526 | -0.02704024
10878 | 2021/11/22 03:40:47 | 148850.9644 | 9480.0011 | 1 | 11 | 7 | 0 | 0 | 0 | 0 | 3.818802 | 0 | 5.917642 | 0.1533902 | 22.58383 | 16.10286 |  | 9.088408e-06 |  | 0 | [17 empty] | 25.44644 | 0.06320357
10879 | 2021/11/22 03:41:47 | 148910.9643 | 9540.001 | 1 | 11 | 7 | 0 | 0 | 0 | 0 | 3.818739 | 0 | 5.917642 | 0.1533902 | 22.58383 | 16.10286 |  | -2.714353e-05 | [19 empty] | 25.22878 | -0.01748383
10880 | 2021/11/22 03:42:47 | 148970.9634 | 9600.0001 | 1 | 11 | 7 | 0 | 0 | 0 | 0 | 3.818583 | 0 | 5.917642 | 0.1533902 | 22.58383 | 16.10286 |  | -8.574502e-06 |  | 0 | [17 empty] | 25.43745 | 0.04997611
10881 | 2021/11/22 03:43:47 | 149030.9646 | 9660.0013 | 1 | 11 | 7 | 0 | 0 | 0 | 0 | 3.818537 | 0 | 5.917642 | 0.1533902 | 22.58383 | 16.10286 |  | 9.996669e-06 | [19 empty] | 25.15978 | -0.03121018
10882 | 2021/11/22 03:44:47 | 149090.9652 | 9720.0019 | 1 | 11 | 7 | 0 | 0 | 0 | 0 | 3.818814 | 0 | 5.917642 | 0.1533902 | 22.58383 | 16.10286 |  | 1.114235e-05 |  | 0 | [17 empty] | 25.49862 | 0.0349623
10883 | 2021/11/22 03:45:47 | 149150.9655 | 9780.0022 | 1 | 11 | 7 | 0 | 0 | 0 | 0 | 3.818781 | 0 | 5.917642 | 0.1533902 | 22.58383 | 16.10286 |  | 1.303913e-05 | [19 empty] | 25.40835 | -0.02040505
10884 | 2021/11/22 03:46:47 | 149210.9649 | 9840.0016 | 1 | 11 | 7 | 0 | 0 | 0 | 0 | 3.818636 | 0 | 5.917642 | 0.1533902 | 22.58383 | 16.10286 |  | -2.465704e-05 |  | 0 | [17 empty] | 25.23924 | -0.08985758
10885 | 2021/11/22 03:47:47 | 149270.9651 | 9900.0018 | 1 | 11 | 7 | 0 | 0 | 0 | 0 | 3.818607 | 0 | 5.917642 | 0.1533902 | 22.58383 | 16.10286 |  | -3.880258e-05 | [19 empty] | 25.42257 | -0.005400181
10886 | 2021/11/22 03:48:47 | 149330.9646 | 9960.0013 | 1 | 11 | 7 | 0 | 0 | 0 | 0 | 3.818689 | 0 | 5.917642 | 0.1533902 | 22.58383 | 16.10286 |  | 4.346882e-06 |  | 0 | [17 empty] | 25.26367 | -0.05970538
10887 | 2021/11/22 03:49:47 | 149390.9658 | 10020.0025 | 1 | 11 | 7 | 0 | 0 | 0 | 0 | 3.818697 | 0 | 5.917642 | 0.1533902 | 22.58383 | 16.10286 |  | 4.132497e-05 | [19 empty] | 25.31064 | -0.02558708
10888 | 2021/11/22 03:50:47 | 149450.965 | 10080.0017 | 1 | 11 | 7 | 0 | 0 | 0 | 0 | 3.818674 | 0 | 5.917642 | 0.1533902 | 22.58383 | 16.10286 |  | 9.996752e-06 |  | 0 | [17 empty] | 25.31373 | -0.06704092
10889 | 2021/11/22 03:51:47 | 149510.9636 | 10140.0003 | 1 | 11 | 7 | 0 | 0 | 0 | 0 | 3.818535 | 0 | 5.917642 | 0.1533902 | 22.58383 | 16.10286 |  | -2.165268e-05 | [19 empty] | 25.33319 | 0.00990212
10890 | 2021/11/22 03:52:47 | 149570.9639 | 10200.0006 | 1 | 11 | 7 | 0 | 0 | 0 | 0 | 3.818762 | 0 | 5.917642 | 0.1533902 | 22.58383 | 16.10286 |  | -1.189268e-05 |  | 0 | [17 empty] | 25.31872 | -0.003768206
10891 | 2021/11/22 03:53:47 | 149630.9655 | 10260.0022 | 1 | 11 | 7 | 0 | 0 | 0 | 0 | 3.818605 | 0 | 5.917642 | 0.1533902 | 22.58383 | 16.10286 |  | -1.714773e-05 | [19 empty] | 25.36352 | -0.017488
10892 | 2021/11/22 03:54:47 | 149690.9654 | 10320.0021 | 1 | 11 | 7 | 0 | 0 | 0 | 0 | 3.81889 | 0 | 5.917642 | 0.1533902 | 22.58383 | 16.10286 |  | 1.066891e-06 |  | 0 | [17 empty] | 25.48038 | 0.01139998
10893 | 2021/11/22 03:55:47 | 149750.9636 | 10380.0003 | 1 | 11 | 7 | 0 | 0 | 0 | 0 | 3.818896 | 0 | 5.917642 | 0.1533902 | 22.58383 | 16.10286 |  | 1.126191e-05 | [19 empty] | 25.52465 | 0.0610888
10894 | 2021/11/22 03:56:47 | 149810.9651 | 10440.0018 | 1 | 11 | 7 | 0 | 0 | 0 | 0 | 3.818877 | 0 | 5.917642 | 0.1533902 | 22.58383 | 16.10286 |  | -4.06952e-06 |  | 0 | [17 empty] | 25.33331 | -0.05873144
10895 | 2021/11/22 03:57:47 | 149870.9652 | 10500.0019 | 1 | 11 | 7 | 0 | 0 | 0 | 0 | 3.818768 | 0 | 5.917642 | 0.1533902 | 22.58383 | 16.10286 |  | -1.659389e-05 | [19 empty] | 25.35249 | -0.02436817
10896 | 2021/11/22 03:58:47 | 149930.9664 | 10560.0031 | 1 | 11 | 7 | 0 | 0 | 0 | 0 | 3.818615 | 0 | 5.917642 | 0.1533902 | 22.58383 | 16.10286 |  | -6.519621e-06 |  | 0 | [17 empty] | 25.25384 | -0.09757161
10897 | 2021/11/22 03:59:47 | 149990.9671 | 10620.0038 | 1 | 11 | 7 | 0 | 0 | 0 | 0 | 3.818818 | 0 | 5.917642 | 0.1533902 | 22.58383 | 16.10286 |  | 6.243031e-06 | [19 empty] | 25.60566 | 0.09562969
10898 | 2021/11/22 04:00:47 | 150050.9665 | 10680.0032 | 1 | 11 | 7 | 0 | 0 | 0 | 0 | 3.81896 | 0 | 5.917642 | 0.1533902 | 22.58383 | 16.10286 |  | 4.30683e-05 |  | 0 | [17 empty] | 25.29398 | -0.06384909
10899 | 2021/11/22 04:01:47 | 150110.9642 | 10740.0009 | 1 | 11 | 7 | 0 | 0 | 0 | 0 | 3.818655 | 0 | 5.917642 | 0.1533902 | 22.58383 | 16.10286 |  | 4.583491e-06 | [19 empty] | 25.41182 | -0.06414354
10900 | 2021/11/22 04:02:47 | 150170.9633 | 10800 | 1 | 11 | 7 | 0 | 0 | 0 | 0 | 3.818739 | 0 | 5.917642 | 0.1533902 | 22.58383 | 16.10286 |  | -2.884414e-06 |  | 0 | [17 empty] | 25.53914 | 0.01757622
10901 | 2021/11/22 04:03:47 | 150230.9635 | 10860.0002 | 1 | 11 | 7 | 0 | 0 | 0 | 0 | 3.818668 | 0 | 5.917642 | 0.1533902 | 22.58383 | 16.10286 |  | -4.85996e-06 | [19 empty] | 25.51442 | 0.04423082
10902 | 2021/11/22 04:04:47 | 150290.9646 | 10920.0013 | 1 | 11 | 7 | 0 | 0 | 0 | 0 | 3.818794 | 0 | 5.917642 | 0.1533902 | 22.58383 | 16.10286 |  | -1.382961e-06 |  | 0 | [17 empty] | 25.30514 | -0.05055785
10903 | 2021/11/22 04:05:47 | 150350.9643 | 10980.001 | 1 | 11 | 7 | 0 | 0 | 0 | 0 | 3.818769 | 0 | 5.917642 | 0.1533902 | 22.58383 | 16.10286 |  | 1.268426e-05 | [19 empty] | 25.56703 | 0.04570663
10904 | 2021/11/22 04:06:47 | 150410.9633 | 11040 | 1 | 11 | 7 | 0 | 0 | 0 | 0 | 3.818611 | 0 | 5.917642 | 0.1533902 | 22.58383 | 16.10286 |  | 1.216905e-05 |  | 0 | [17 empty] | 25.32995 | 0.01224399
10905 | 2021/11/22 04:07:47 | 150470.9633 | 11100 | 1 | 11 | 7 | 0 | 0 | 0 | 0 | 3.818822 | 0 | 5.917642 | 0.1533902 | 22.58383 | 16.10286 |  | 2.959145e-05 | [19 empty] | 25.24487 | -0.04029512
10906 | 2021/11/22 04:08:47 | 150530.9661 | 11160.0028 | 1 | 11 | 7 | 0 | 0 | 0 | 0 | 3.818818 | 0 | 5.917642 | 0.1533902 | 22.58383 | 16.10286 |  | -3.773478e-05 |  | 0 | [17 empty] | 25.26068 | -0.04083812
10907 | 2021/11/22 04:09:47 | 150590.9655 | 11220.0022 | 1 | 11 | 7 | 0 | 0 | 0 | 0 | 3.818996 | 0 | 5.917642 | 0.1533902 | 22.58383 | 16.10286 |  | -1.410562e-05 | [19 empty] | 25.48237 | -0.003102422
10908 | 2021/11/22 04:10:47 | 150650.9645 | 11280.0012 | 1 | 11 | 7 | 0 | 0 | 0 | 0 | 3.818768 | 0 | 5.917642 | 0.1533902 | 22.58383 | 16.10286 |  | -8.969492e-06 |  | 0 | [17 empty] | 25.3117 | -0.07377505
10909 | 2021/11/22 04:11:47 | 150710.9653 | 11340.002 | 1 | 11 | 7 | 0 | 0 | 0 | 0 | 3.818657 | 0 | 5.917642 | 0.1533902 | 22.58383 | 16.10286 |  | -1.912549e-05 | [19 empty] | 25.71787 | 0.07936418
10910 | 2021/11/22 04:12:47 | 150770.9654 | 11400.0021 | 1 | 11 | 7 | 0 | 0 | 0 | 0 | 3.818714 | 0 | 5.917642 | 0.1533902 | 22.58383 | 16.10286 |  | -2.410384e-06 |  | 0 | [17 empty] | 25.66438 | 0.0303185
10911 | 2021/11/22 04:13:47 | 150830.9647 | 11460.0014 | 1 | 11 | 7 | 0 | 0 | 0 | 0 | 3.81869 | 0 | 5.917642 | 0.1533902 | 22.58383 | 16.10286 |  | 2.082189e-05 | [19 empty] | 25.39771 | -0.04733682
10912 | 2021/11/22 04:14:47 | 150890.9635 | 11520.0002 | 1 | 11 | 7 | 0 | 0 | 0 | 0 | 3.818863 | 0 | 5.917642 | 0.1533902 | 22.58383 | 16.10286 |  | 1.201151e-05 |  | 0 | [17 empty] | 25.32164 | -0.003940463
10913 | 2021/11/22 04:15:47 | 150950.9635 | 11580.0002 | 1 | 11 | 7 | 0 | 0 | 0 | 0 | 3.818867 | 0 | 5.917642 | 0.1533902 | 22.58383 | 16.10286 |  | -6.955011e-06 | [19 empty] | 25.31758 | -0.01635313
10914 | 2021/11/22 04:16:47 | 151010.9634 | 11640.0001 | 1 | 11 | 7 | 0 | 0 | 0 | 0 | 3.818697 | 0 | 5.917642 | 0.1533902 | 22.58383 | 16.10286 |  | -3.43759e-06 |  | 0 | [17 empty] | 25.29384 | -0.07475793
10915 | 2021/11/22 04:17:47 | 151070.9659 | 11700.0026 | 1 | 11 | 7 | 0 | 0 | 0 | 0 | 3.81871 | 0 | 5.917642 | 0.1533902 | 22.58383 | 16.10286 |  | -7.664986e-06 | [19 empty] | 25.45378 | 0.02091646
10916 | 2021/11/22 04:18:47 | 151130.9654 | 11760.0021 | 1 | 11 | 7 | 0 | 0 | 0 | 0 | 3.818743 | 0 | 5.917642 | 0.1533902 | 22.58383 | 16.10286 |  | -3.595372e-06 |  | 0 | [17 empty] | 25.45218 | 0
10917 | 2021/11/22 04:19:47 | 151190.9654 | 11820.0021 | 1 | 11 | 7 | 0 | 0 | 0 | 0 | 3.818916 | 0 | 5.917642 | 0.1533902 | 22.58383 | 16.10286 |  | 2.307665e-05 | [19 empty] | 25.3878 | 0.0624156
10918 | 2021/11/22 04:20:47 | 151250.9645 | 11880.0012 | 1 | 11 | 7 | 0 | 0 | 0 | 0 | 3.818861 | 0 | 5.917642 | 0.1533902 | 22.58383 | 16.10286 |  | 4.346126e-06 |  | 0 | [17 empty] | 25.47403 | -0.02021074
10919 | 2021/11/22 04:21:47 | 151310.9665 | 11940.0032 | 1 | 11 | 7 | 0 | 0 | 0 | 0 | 3.818877 | 0 | 5.917642 | 0.1533902 | 22.58383 | 16.10286 |  | -1.055046e-05 | [19 empty] | 25.44319 | 0.07816672
10920 | 2021/11/22 04:22:47 | 151370.9656 | 12000.0023 | 1 | 11 | 7 | 0 | 0 | 0 | 0 | 3.818733 | 0 | 5.917642 | 0.1533902 | 22.58383 | 16.10286 |  | 8.021375e-06 |  | 0 | [17 empty] | 25.53255 | 0.05614161
10921 | 2021/11/22 04:23:47 | 151430.9664 | 12060.0031 | 1 | 11 | 7 | 0 | 0 | 0 | 0 | 3.818799 | 0 | 5.917642 | 0.1533902 | 22.58383 | 16.10286 |  | 8.692612e-07 | [19 empty] | 25.47256 | 0.01081109
10922 | 2021/11/22 04:24:47 | 151490.9645 | 12120.0012 | 1 | 11 | 7 | 0 | 0 | 0 | 0 | 3.818827 | 0 | 5.917642 | 0.1533902 | 22.58383 | 16.10286 |  | 3.224035e-05 |  | 0 | [17 empty] | 25.4707 | 0.02964675
10923 | 2021/11/22 04:25:47 | 151550.9657 | 12180.0024 | 1 | 11 | 7 | 0 | 0 | 0 | 0 | 3.818905 | 0 | 5.917642 | 0.1533902 | 22.58383 | 16.10286 |  | 1.145825e-05 | [19 empty] | 25.47568 | 0.07876158
10924 | 2021/11/22 04:26:47 | 151610.964 | 12240.0007 | 1 | 11 | 7 | 0 | 0 | 0 | 0 | 3.818631 | 0 | 5.917642 | 0.1533902 | 22.58383 | 16.10286 |  | 5.887074e-06 |  | 0 | [17 empty] | 25.32968 | -0.07391572
10925 | 2021/11/22 04:27:47 | 151670.9648 | 12300.0015 | 1 | 11 | 7 | 0 | 0 | 0 | 0 | 3.818463 | 0 | 5.917642 | 0.1533902 | 22.58383 | 16.10286 |  | -4.022375e-05 | [19 empty] | 25.59021 | 0.09475112
10926 | 2021/11/22 04:28:47 | 151730.9641 | 12360.0008 | 1 | 11 | 7 | 0 | 0 | 0 | 0 | 3.818725 | 0 | 5.917642 | 0.1533902 | 22.58383 | 16.10286 |  | -7.704496e-06 |  | 0 | [17 empty] | 25.39959 | 0.03119946
10927 | 2021/11/22 04:29:47 | 151790.9654 | 12420.0021 | 1 | 11 | 7 | 0 | 0 | 0 | 0 | 3.818875 | 0 | 5.917642 | 0.1533902 | 22.58383 | 16.10286 |  | 4.069756e-06 | [19 empty] | 25.2011 | -0.06743848
10928 | 2021/11/22 04:30:47 | 151850.9663 | 12480.003 | 1 | 11 | 7 | 0 | 0 | 0 | 0 | 3.81879 | 0 | 5.917642 | 0.1533902 | 22.58383 | 16.10286 |  | 1.114152e-05 |  | 0 | [17 empty] | 25.58657 | 0.1057708
10929 | 2021/11/22 04:31:47 | 151910.9654 | 12540.0021 | 1 | 11 | 7 | 0 | 0 | 0 | 0 | 3.818779 | 0 | 5.917642 | 0.1533902 | 22.58383 | 16.10286 |  | 6.322266e-06 | [19 empty] | 25.5489 | 0.1046181
10930 | 2021/11/22 04:32:47 | 151970.9635 | 12600.0002 | 1 | 11 | 7 | 0 | 0 | 0 | 0 | 3.818747 | 0 | 5.917642 | 0.1533902 | 22.58383 | 16.10286 |  | -2.323529e-05 | 0 | 0 | 0 | [16 empty] | 25.37235 | -0.04242539
10931 | 2021/11/22 04:32:47 | 151970.9743 | 0.0025 | 1 | 12 | 8 | 0 | 0 | 0 | 0 | 3.819299 | 0 | 5.917642 | 0.1533902 | 22.58383 | 16.10286 |  | -2.323529e-05 | 0 | 0 | 0 | [16 empty] | 25.37333 | -0.04168243
10932 | 2021/11/22 04:32:47 | 151970.9845 | 0.0021 | 1 | 9 | 8 | 0 | 0 | 0 | 0 | 3.819299 | 0 | 5.917642 | 0 | 22.58383 | 16.10286 |  | -2.323529e-05 | 0 | 3.910944 | 0 | [16 empty] | 25.37426 | -0.04098075
10933 | 2021/11/22 04:32:49 | 151973.0295 | 2.0011 | 1 | 10 | 8 | 0 | 0 | 0 | -0.7649307 | 3.80255 | -2.908687 | 5.917642 | 0.0004314769 | 22.58383 | 16.1045 |  | -0.001227912 |  | 0.001473297 | 678.75 | [16 empty] | 25.56003 | 0.0996995
10934 | 2021/11/22 04:32:51 | 151975.0294 | 4.001 | 1 | 10 | 8 | 0 | 0 | 0 | -0.7649155 | 3.801299 | -2.907673 | 5.917642 | 0.0008548875 | 22.58383 | 16.10611 | [21 empty] | 25.45552 | 0.0356406
10935 | 2021/11/22 04:32:53 | 151977.0309 | 6.0025 | 1 | 10 | 8 | 0 | 0 | 0 | -0.7648773 | 3.799994 | -2.906529 | 5.917642 | 0.001280853 | 22.58383 | 16.10773 |  | -0.0007078727 |  | 0.2129823 | [17 empty] | 25.21842 | -0.1026112
10936 | 2021/11/22 04:32:55 | 151979.0287 | 8.0003 | 1 | 10 | 8 | 0 | 0 | 0 | -0.7647476 | 3.798825 | -2.905142 | 5.917642 | 0.001705538 | 22.58383 | 16.10934 |  | -0.0007608017 | [19 empty] | 25.56312 | 0.06172657
10937 | 2021/11/22 04:32:57 | 151981.0311 | 10.0027 | 1 | 10 | 8 | 0 | 0 | 0 | -0.7649689 | 3.797923 | -2.905293 | 5.917642 | 0.002130718 | 22.58383 | 16.11096 |  | -0.0006771417 | [19 empty] | 25.40547 | -0.05535781
10938 | 2021/11/22 04:32:59 | 151983.0289 | 12.0005 | 1 | 10 | 8 | 0 | 0 | 0 | -0.7653427 | 3.79703 | -2.906029 | 5.917642 | 0.002555632 | 22.58383 | 16.11257 | [21 empty] | 25.22124 | -0.03265262
10939 | 2021/11/22 04:33:01 | 151985.0295 | 14.0011 | 1 | 10 | 8 | 0 | 0 | 0 | -0.7648621 | 3.796335 | -2.903673 | 5.917642 | 0.002979705 | 22.58383 | 16.11418 |  | -0.0003890697 | [19 empty] | 25.45435 | 0.0331527
10940 | 2021/11/22 04:33:03 | 151987.0295 | 16.0011 | 1 | 10 | 8 | 0 | 0 | 0 | -0.7652969 | 3.795424 | -2.904626 | 5.917642 | 0.003404148 | 22.58383 | 16.11579 |  |  |  | 0.4445397 | 3.043806 | [16 empty] | 25.53132 | 0.02361298
10941 | 2021/11/22 04:33:05 | 151989.0306 | 18.0022 | 1 | 10 | 8 | 0 | 0 | 0 | -0.7643814 | 3.794523 | -2.900463 | 5.917642 | 0.003830296 | 22.58383 | 16.11741 |  | -0.0003508445 | [19 empty] | 25.28112 | -0.03210843
10942 | 2021/11/22 04:33:07 | 151991.0287 | 20.0003 | 1 | 10 | 8 | 0 | 0 | 0 | -0.7653809 | 3.793715 | -2.903637 | 5.917642 | 0.004255092 | 22.58383 | 16.11902 | [21 empty] | 25.33033 | -0.05769014
10943 | 2021/11/22 04:33:09 | 151993.0305 | 22.0021 | 1 | 10 | 8 | 0 | 0 | 0 | -0.7648392 | 3.793139 | -2.901141 | 5.917642 | 0.004680697 | 22.58383 | 16.12063 |  | -0.0003677637 | [19 empty] | 25.54513 | 0.03630102
10944 | 2021/11/22 04:33:11 | 151995.0287 | 24.0003 | 1 | 10 | 8 | 0 | 0 | 0 | -0.7647476 | 3.792486 | -2.900295 | 5.917642 | 0.00510432 | 22.58383 | 16.12224 |  | -0.0004930383 | [19 empty] | 25.52101 | 0.06801605
10945 | 2021/11/22 04:33:13 | 151997.0297 | 26.0013 | 1 | 10 | 8 | 0 | 0 | 0 | -0.765274 | 3.791876 | -2.901824 | 5.917642 | 0.005530273 | 22.58383 | 16.12386 | [21 empty] | 25.20701 | -0.01756728
10946 | 2021/11/22 04:33:15 | 151999.0289 | 28.0005 | 1 | 10 | 8 | 0 | 0 | 0 | -0.7649612 | 3.791328 | -2.900219 | 5.917642 | 0.005954188 | 22.58383 | 16.12546 |  | -0.0003212077 | [19 empty] | 25.43982 | 0.07275343
10947 | 2021/11/22 04:33:17 | 152001.0314 | 30.003 | 1 | 10 | 8 | 0 | 0 | 0 | -0.764801 | 3.790887 | -2.899274 | 5.917642 | 0.006380728 | 22.58383 | 16.12708 | [21 empty] | 25.46733 | 0.07342458
10948 | 2021/11/22 04:33:19 | 152003.0312 | 32.0028 | 1 | 10 | 8 | 0 | 0 | 0 | -0.7644882 | 3.790372 | -2.897695 | 5.917642 | 0.006804062 | 22.58383 | 16.12868 |  |  |  | 0.6576756 | [17 empty] | 25.29748 | -0.04285038
10949 | 2021/11/22 04:33:21 | 152005.0322 | 34.0038 | 1 | 10 | 8 | 0 | 0 | 0 | -0.7648544 | 3.789756 | -2.898612 | 5.917642 | 0.00723068 | 22.58383 | 16.1303 |  | -0.0002613788 | [19 empty] | 25.2599 | -0.06743133
10950 | 2021/11/22 04:33:23 | 152007.0305 | 36.0021 | 1 | 10 | 8 | 0 | 0 | 0 | -0.7659073 | 3.789367 | -2.902304 | 5.917642 | 0.007655236 | 22.58383 | 16.13191 | [21 empty] | 25.47325 | 0.09024262
10951 | 2021/11/22 04:33:25 | 152009.0309 | 38.0025 | 1 | 10 | 8 | 0 | 0 | 0 | -0.7649994 | 3.788707 | -2.898359 | 5.917642 | 0.008080263 | 22.58383 | 16.13352 |  | -0.0002876428 | [19 empty] | 25.25024 | -0.05547225
10952 | 2021/11/22 04:33:27 | 152011.0306 | 40.0022 | 1 | 10 | 8 | 0 | 0 | 0 | -0.7648544 | 3.788339 | -2.897528 | 5.917642 | 0.008505407 | 22.58383 | 16.13513 | [21 empty] | 25.37788 | -0.001220703
10953 | 2021/11/22 04:33:29 | 152013.0295 | 42.0011 | 1 | 10 | 8 | 0 | 0 | 0 | -0.7652206 | 3.787905 | -2.898583 | 5.917642 | 0.00892893 | 22.58383 | 16.13674 | [21 empty] | 25.52634 | 0.06156206
10954 | 2021/11/22 04:33:31 | 152015.0312 | 44.0028 | 1 | 10 | 8 | 0 | 0 | 0 | -0.7647324 | 3.787482 | -2.89641 | 5.917642 | 0.009354502 | 22.58383 | 16.13835 |  | -0.0002083078 | [19 empty] | 25.40268 | -0.03296733
10955 | 2021/11/22 04:33:33 | 152017.0319 | 46.0035 | 1 | 10 | 8 | 0 | 0 | 0 | -0.7646255 | 3.787004 | -2.89564 | 5.917642 | 0.009779932 | 22.58383 | 16.13996 | [21 empty] | 25.2168 | -0.05554795
10956 | 2021/11/22 04:33:35 | 152019.0291 | 48.0007 | 1 | 10 | 8 | 0 | 0 | 0 | -0.764801 | 3.786792 | -2.896142 | 5.917642 | 0.01020361 | 22.58383 | 16.14156 | [21 empty] | 25.48774 | 0.05023777
10957 | 2021/11/22 04:33:37 | 152021.0314 | 50.003 | 1 | 10 | 8 | 0 | 0 | 0 | -0.7649078 | 3.786508 | -2.89633 | 5.917642 | 0.01062914 | 22.58383 | 16.14318 |  | -0.0002757459 | [19 empty] | 25.35692 | 0.041942
10958 | 2021/11/22 04:33:39 | 152023.0313 | 52.0029 | 1 | 10 | 8 | 0 | 0 | 0 | -0.7646713 | 3.78616 | -2.895168 | 5.917642 | 0.01105418 | 22.58383 | 16.14478 | [21 empty] | 25.23102 | -0.04090011
10959 | 2021/11/22 04:33:41 | 152025.0298 | 54.0014 | 1 | 10 | 8 | 0 | 0 | 0 | -0.7649841 | 3.785684 | -2.895988 | 5.917642 | 0.01147855 | 22.58383 | 16.14639 | [21 empty] | 25.38603 | -0.03592789
10960 | 2021/11/22 04:33:43 | 152027.0315 | 56.0031 | 1 | 10 | 8 | 0 | 0 | 0 | -0.7648544 | 3.785345 | -2.895238 | 5.917642 | 0.01190282 | 22.58383 | 16.148 |  | -0.0001644774 |  | 1.02048 | 1.19191 | [16 empty] | 25.49389 | 0.06636858
10961 | 2021/11/22 04:33:45 | 152029.0307 | 58.0023 | 1 | 10 | 8 | 0 | 0 | 0 | -0.7649841 | 3.784947 | -2.895424 | 5.917642 | 0.01232876 | 22.58383 | 16.14961 | [21 empty] | 25.20446 | -0.09044707
10962 | 2021/11/22 04:33:47 | 152031.0304 | 60.002 | 1 | 10 | 8 | 0 | 0 | 0 | -0.7650375 | 3.784283 | -2.895118 | 5.917642 | 0.01275271 | 22.58383 | 16.15121 | [21 empty] | 25.40829 | 0.04986167
10963 | 2021/11/22 04:33:49 | 152033.0306 | 62.0022 | 1 | 10 | 8 | 0 | 0 | 0 | -0.7654037 | 3.784184 | -2.896428 | 5.917642 | 0.01317852 | 22.58383 | 16.15282 |  | -0.0001983248 | [19 empty] | 25.43365 | 0.06147087
10964 | 2021/11/22 04:33:51 | 152035.029 | 64.0006 | 1 | 10 | 8 | 0 | 0 | 0 | -0.7651672 | 3.783927 | -2.895337 | 5.917642 | 0.01360206 | 22.58383 | 16.15443 | [21 empty] | 25.23976 | -0.04918873
10965 | 2021/11/22 04:33:53 | 152037.0297 | 66.0013 | 1 | 10 | 8 | 0 | 0 | 0 | -0.7650375 | 3.783799 | -2.894748 | 5.917642 | 0.01402841 | 22.58383 | 16.15604 | [21 empty] | 25.21869 | -0.05850196
10966 | 2021/11/22 04:33:55 | 152039.0296 | 68.0012 | 1 | 10 | 8 | 0 | 0 | 0 | -0.7652206 | 3.783583 | -2.895276 | 5.917642 | 0.01445381 | 22.58383 | 16.15765 | [21 empty] | 25.45593 | 0.02625525
10967 | 2021/11/22 04:33:57 | 152041.0304 | 70.002 | 1 | 10 | 8 | 0 | 0 | 0 | -0.7652435 | 3.783228 | -2.895091 | 5.917642 | 0.0148786 | 22.58383 | 16.15926 | [21 empty] | 25.31827 | -0.05963802
10968 | 2021/11/22 04:33:59 | 152043.0287 | 72.0003 | 1 | 10 | 8 | 0 | 0 | 0 | -0.7647629 | 3.782912 | -2.893031 | 5.917642 | 0.01530325 | 22.58383 | 16.16086 |  | -0.0001089495 | [19 empty] | 25.20353 | -0.05206406
10969 | 2021/11/22 04:34:01 | 152045.0299 | 74.0015 | 1 | 10 | 8 | 0 | 0 | 0 | -0.7650909 | 3.782683 | -2.894096 | 5.917642 | 0.01572864 | 22.58383 | 16.16247 | [21 empty] | 25.26512 | 0.03094137
10970 | 2021/11/22 04:34:03 | 152047.0299 | 76.0015 | 1 | 10 | 8 | 0 | 0 | 0 | -0.7646942 | 3.782382 | -2.892366 | 5.917642 | 0.01615304 | 22.58383 | 16.16408 | [21 empty] | 25.43017 | 0.04352868
10971 | 2021/11/22 04:34:05 | 152049.0287 | 78.0003 | 1 | 10 | 8 | 0 | 0 | 0 | -0.7648239 | 3.782157 | -2.892684 | 5.917642 | 0.01657805 | 22.58383 | 16.16569 | [21 empty] | 25.31668 | 0.03360689
10972 | 2021/11/22 04:34:07 | 152051.0305 | 80.0021 | 1 | 10 | 8 | 0 | 0 | 0 | -0.7654419 | 3.781895 | -2.894821 | 5.917642 | 0.01700372 | 22.58383 | 16.1673 |  | -0.0001271449 | [19 empty] | 25.2168 | -0.04197836
10973 | 2021/11/22 04:34:09 | 152053.0312 | 82.0028 | 1 | 10 | 8 | 0 | 0 | 0 | -0.7648773 | 3.781455 | -2.892349 | 5.917642 | 0.01742759 | 22.58383 | 16.1689 | [21 empty] | 25.29168 | -0.06742656
10974 | 2021/11/22 04:34:11 | 152055.0304 | 84.002 | 1 | 10 | 8 | 0 | 0 | 0 | -0.7649841 | 3.781295 | -2.892631 | 5.917642 | 0.01785244 | 22.58383 | 16.17051 | [21 empty] | 25.45497 | 0.03228188
10975 | 2021/11/22 04:34:13 | 152057.0312 | 86.0028 | 1 | 10 | 8 | 0 | 0 | 0 | -0.7648392 | 3.781067 | -2.891908 | 5.917642 | 0.01827786 | 22.58383 | 16.17211 | [21 empty] | 25.42024 | 0.07988811
10976 | 2021/11/22 04:34:15 | 152059.0288 | 88.0004 | 1 | 10 | 8 | 0 | 0 | 0 | -0.7648392 | 3.780917 | -2.891794 | 5.917642 | 0.0187032 | 22.58383 | 16.17372 |  | -0.0001562314 | [19 empty] | 25.27773 | -0.0445348
10977 | 2021/11/22 04:34:17 | 152061.0291 | 90.0007 | 1 | 10 | 8 | 0 | 0 | 0 | -0.7645493 | 3.780742 | -2.890564 | 5.917642 | 0.019127 | 22.58383 | 16.17533 | [21 empty] | 25.42896 | 0.0625217
10978 | 2021/11/22 04:34:19 | 152063.0288 | 92.0004 | 1 | 10 | 8 | 0 | 0 | 0 | -0.7653122 | 3.780572 | -2.893318 | 5.917642 | 0.01955224 | 22.58383 | 16.17693 |  |  |  | 1.543462 | [17 empty] | 25.45435 | 0.08019149
10979 | 2021/11/22 04:34:21 | 152065.0305 | 94.0021 | 1 | 10 | 8 | 0 | 0 | 0 | -0.7651443 | 3.780083 | -2.892309 | 5.917642 | 0.01997771 | 22.58383 | 16.17854 | [21 empty] | 25.23199 | -0.06377757
10980 | 2021/11/22 04:34:23 | 152067.0289 | 96.0005 | 1 | 10 | 8 | 0 | 0 | 0 | -0.7649155 | 3.779804 | -2.891231 | 5.917642 | 0.02040201 | 22.58383 | 16.18015 | [21 empty] | 25.19654 | -0.07322431
10981 | 2021/11/22 04:34:25 | 152069.029 | 98.0006 | 1 | 10 | 8 | 0 | 0 | 0 | -0.7647324 | 3.779679 | -2.890443 | 5.917642 | 0.02082738 | 22.58383 | 16.18175 |  | -9.971386e-05 | [19 empty] | 25.36563 | 0.001134872
10982 | 2021/11/22 04:34:27 | 152071.0289 | 100.0005 | 1 | 10 | 8 | 0 | 0 | 0 | -0.765152 | 3.779257 | -2.891706 | 5.917642 | 0.0212528 | 22.58383 | 16.18336 | [21 empty] | 25.19735 | -0.07987738
10983 | 2021/11/22 04:34:29 | 152073.0285 | 102.0001 | 1 | 10 | 8 | 0 | 0 | 0 | -0.7649612 | 3.779117 | -2.890878 | 5.917642 | 0.02167725 | 22.58383 | 16.18497 | [21 empty] | 25.24567 | 0.01991391
10984 | 2021/11/22 04:34:31 | 152075.0309 | 104.0025 | 1 | 10 | 8 | 0 | 0 | 0 | -0.7651138 | 3.778912 | -2.891298 | 5.917642 | 0.02210303 | 22.58383 | 16.18657 | [21 empty] | 25.45807 | 0.05199671
10985 | 2021/11/22 04:34:33 | 152077.0305 | 106.0021 | 1 | 10 | 8 | 0 | 0 | 0 | -0.7651672 | 3.779074 | -2.891623 | 5.917642 | 0.02252729 | 22.58383 | 16.18818 | [21 empty] | 25.3427 | -0.01954913
10986 | 2021/11/22 04:34:35 | 152079.0313 | 108.0029 | 1 | 10 | 8 | 0 | 0 | 0 | -0.7655869 | 3.778728 | -2.892945 | 5.917642 | 0.02295177 | 22.58383 | 16.18978 |  | -0.0001098377 | [19 empty] | 25.33315 | -0.03400981
10987 | 2021/11/22 04:34:37 | 152081.0295 | 110.0011 | 1 | 10 | 8 | 0 | 0 | 0 | -0.7648239 | 3.778588 | -2.889954 | 5.917642 | 0.0233762 | 22.58383 | 16.19139 | [21 empty] | 25.52074 | 0.0799638
10988 | 2021/11/22 04:34:39 | 152083.0295 | 112.0011 | 1 | 10 | 8 | 0 | 0 | 0 | -0.7651672 | 3.778292 | -2.891025 | 5.917642 | 0.02380237 | 22.58383 | 16.193 | [21 empty] | 25.27467 | 0.03817737
10989 | 2021/11/22 04:34:41 | 152085.0295 | 114.0011 | 1 | 10 | 8 | 0 | 0 | 0 | -0.7651443 | 3.778017 | -2.890728 | 5.917642 | 0.02422732 | 22.58383 | 16.1946 | [21 empty] | 25.1658 | -0.05906105
10990 | 2021/11/22 04:34:43 | 152087.0287 | 116.0003 | 1 | 10 | 8 | 0 | 0 | 0 | -0.7654419 | 3.777908 | -2.891769 | 5.917642 | 0.02465201 | 22.58383 | 16.19621 | [21 empty] | 25.37301 | -0.005540848
10991 | 2021/11/22 04:34:45 | 152089.0299 | 118.0015 | 1 | 10 | 8 | 0 | 0 | 0 | -0.7654419 | 3.777562 | -2.891504 | 5.917642 | 0.0250777 | 22.58383 | 16.19781 | [21 empty] | 25.24285 | -0.04067302
10992 | 2021/11/22 04:34:47 | 152091.0289 | 120.0005 | 1 | 10 | 8 | 0 | 0 | 0 | -0.7649994 | 3.77739 | -2.889701 | 5.917642 | 0.02550183 | 22.58383 | 16.19942 |  | -8.072743e-05 | [19 empty] | 25.23934 | -0.05695045
10993 | 2021/11/22 04:34:49 | 152093.0304 | 122.002 | 1 | 10 | 8 | 0 | 0 | 0 | -0.7650757 | 3.777131 | -2.889791 | 5.917642 | 0.025928 | 22.58383 | 16.20103 | [21 empty] | 25.44253 | 0.06906927
10994 | 2021/11/22 04:34:51 | 152095.0306 | 124.0022 | 1 | 10 | 8 | 0 | 0 | 0 | -0.7651138 | 3.777026 | -2.889855 | 5.917642 | 0.02635307 | 22.58383 | 16.20263 | [21 empty] | 25.42092 | 0.07024348
10995 | 2021/11/22 04:34:53 | 152097.0287 | 126.0003 | 1 | 10 | 8 | 0 | 0 | 0 | -0.7651443 | 3.776939 | -2.889903 | 5.917642 | 0.02677707 | 22.58383 | 16.20423 | [21 empty] | 25.25399 | -0.03191471
10996 | 2021/11/22 04:34:55 | 152099.0295 | 128.0011 | 1 | 10 | 8 | 0 | 0 | 0 | -0.7649994 | 3.776626 | -2.889117 | 5.917642 | 0.02720217 | 22.58383 | 16.20584 | [21 empty] | 25.34738 | 0.06261289
10997 | 2021/11/22 04:34:57 | 152101.0304 | 130.002 | 1 | 10 | 8 | 0 | 0 | 0 | -0.7651138 | 3.77649 | -2.889445 | 5.917642 | 0.02762725 | 22.58383 | 16.20744 |  | -0.0001269561 | [19 empty] | 25.45002 | 0.02558053
10998 | 2021/11/22 04:34:59 | 152103.0291 | 132.0007 | 1 | 10 | 8 | 0 | 0 | 0 | -0.7651443 | 3.776217 | -2.889351 | 5.917642 | 0.02805144 | 22.58383 | 16.20904 | [21 empty] | 25.23388 | -0.06290615
10999 | 2021/11/22 04:35:01 | 152105.0305 | 134.0021 | 1 | 10 | 8 | 0 | 0 | 0 | -0.7649307 | 3.775863 | -2.888274 | 5.917642 | 0.02847769 | 22.58383 | 16.21065 | [21 empty] | 25.14511 | -0.04142523
11000 | 2021/11/22 04:35:03 | 152107.0314 | 136.003 | 1 | 10 | 8 | 0 | 0 | 0 | -0.7650375 | 3.775578 | -2.888459 | 5.917642 | 0.02890311 | 22.58383 | 16.21226 | [21 empty] | 25.31398 | 0.07757425
11001 | 2021/11/22 04:35:05 | 152109.0297 | 138.0013 | 1 | 10 | 8 | 0 | 0 | 0 | -0.765152 | 3.775497 | -2.888829 | 5.917642 | 0.02932821 | 22.58383 | 16.21387 |  | -0.000126766 | [19 empty] | 25.31923 | 0.04379094
11002 | 2021/11/22 04:35:07 | 152111.0303 | 140.0019 | 1 | 10 | 8 | 0 | 0 | 0 | -0.764389 | 3.775401 | -2.885875 | 5.917642 | 0.02975246 | 22.58383 | 16.21547 |  |  |  | 2.009606 | 0.5648349 | [16 empty] | 25.19209 | -0.01443744
11003 | 2021/11/22 04:35:09 | 152113.0303 | 142.0019 | 1 | 10 | 8 | 0 | 0 | 0 | -0.7650528 | 3.775312 | -2.888313 | 5.917642 | 0.03017722 | 22.58383 | 16.21707 | [21 empty] | 25.22983 | -0.05384862
11004 | 2021/11/22 04:35:11 | 152115.0305 | 144.0021 | 1 | 10 | 8 | 0 | 0 | 0 | -0.7649689 | 3.775248 | -2.887947 | 5.917642 | 0.03060301 | 22.58383 | 16.21868 | [21 empty] | 25.36658 | -0.01727045
11005 | 2021/11/22 04:35:13 | 152117.0291 | 146.0007 | 1 | 10 | 8 | 0 | 0 | 0 | -0.7648926 | 3.774837 | -2.887345 | 5.917642 | 0.03102743 | 22.58383 | 16.22028 | [21 empty] | 25.41487 | 0.06184936
11006 | 2021/11/22 04:35:15 | 152119.0305 | 148.0021 | 1 | 10 | 8 | 0 | 0 | 0 | -0.7651672 | 3.774777 | -2.888336 | 5.917642 | 0.03145186 | 22.58383 | 16.22188 | [21 empty] | 25.15562 | -0.08101285
11007 | 2021/11/22 04:35:17 | 152121.0294 | 150.001 | 1 | 10 | 8 | 0 | 0 | 0 | -0.7652359 | 3.774477 | -2.888365 | 5.917642 | 0.03187644 | 22.58383 | 16.22348 |  | -6.444172e-05 | [19 empty] | 25.11762 | -0.0790596
11008 | 2021/11/22 04:35:19 | 152123.029 | 152.0006 | 1 | 10 | 8 | 0 | 0 | 0 | -0.7650375 | 3.774253 | -2.887445 | 5.917642 | 0.03230282 | 22.58383 | 16.22509 | [21 empty] | 25.14794 | -0.05699933
11009 | 2021/11/22 04:35:21 | 152125.0297 | 154.0013 | 1 | 10 | 8 | 0 | 0 | 0 | -0.764801 | 3.77394 | -2.886313 | 5.917642 | 0.03272729 | 22.58383 | 16.2267 | [21 empty] | 25.21506 | -0.01564562
11010 | 2021/11/22 04:35:23 | 152127.0289 | 156.0005 | 1 | 10 | 8 | 0 | 0 | 0 | -0.7645798 | 3.773727 | -2.885315 | 5.917642 | 0.03315254 | 22.58383 | 16.2283 | [21 empty] | 25.27034 | 0.01526058
11011 | 2021/11/22 04:35:25 | 152129.0291 | 158.0007 | 1 | 10 | 8 | 0 | 0 | 0 | -0.7652893 | 3.773731 | -2.887996 | 5.917642 | 0.03357713 | 22.58383 | 16.2299 | [21 empty] | 25.4268 | -0.04135787
11012 | 2021/11/22 04:35:27 | 152131.0304 | 160.002 | 1 | 10 | 8 | 0 | 0 | 0 | -0.7647858 | 3.773511 | -2.885928 | 5.917642 | 0.03400169 | 22.58383 | 16.23151 | [21 empty] | 25.43391 | -0.04060447
11013 | 2021/11/22 04:35:29 | 152133.0295 | 162.0011 | 1 | 10 | 8 | 0 | 0 | 0 | -0.7649155 | 3.773549 | -2.886446 | 5.917642 | 0.03442625 | 22.58383 | 16.23311 |  | -6.203775e-05 | [19 empty] | 25.38414 | -0.06097555
11014 | 2021/11/22 04:35:31 | 152135.0304 | 164.002 | 1 | 10 | 8 | 0 | 0 | 0 | -0.7648239 | 3.773474 | -2.886043 | 5.917642 | 0.03485155 | 22.58383 | 16.23471 | [21 empty] | 25.30378 | -0.08069396
11015 | 2021/11/22 04:35:33 | 152137.0304 | 166.002 | 1 | 10 | 8 | 0 | 0 | 0 | -0.7647476 | 3.773041 | -2.885424 | 5.917642 | 0.03527595 | 22.58383 | 16.23631 | [21 empty] | 25.26203 | -0.08899093
11016 | 2021/11/22 04:35:35 | 152139.0311 | 168.0027 | 1 | 10 | 8 | 0 | 0 | 0 | -0.7653122 | 3.772963 | -2.887495 | 5.917642 | 0.03570138 | 22.58383 | 16.23792 | [21 empty] | 25.20446 | -0.06583571
11017 | 2021/11/22 04:35:37 | 152141.0298 | 170.0014 | 1 | 10 | 8 | 0 | 0 | 0 | -0.7654419 | 3.772722 | -2.887799 | 5.917642 | 0.0361255 | 22.58383 | 16.23952 | [21 empty] | 25.18165 | -0.07586062
11018 | 2021/11/22 04:35:39 | 152143.0308 | 172.0024 | 1 | 10 | 8 | 0 | 0 | 0 | -0.7653809 | 3.772472 | -2.887378 | 5.917642 | 0.03655229 | 22.58383 | 16.24113 | [21 empty] | 25.27439 | -0.06654859
11019 | 2021/11/22 04:35:41 | 152145.0284 | 174 | 1 | 10 | 8 | 0 | 0 | 0 | -0.7651978 | 3.772263 | -2.886527 | 5.917642 | 0.03697668 | 22.58383 | 16.24273 |  | -9.038046e-05 | [19 empty] | 25.30996 | -0.06054461
11020 | 2021/11/22 04:35:43 | 152147.0299 | 176.0015 | 1 | 10 | 8 | 0 | 0 | 0 | -0.7652435 | 3.772092 | -2.886569 | 5.917642 | 0.03740137 | 22.58383 | 16.24433 | [21 empty] | 25.42896 | 0.03718913
11021 | 2021/11/22 04:35:45 | 152149.0298 | 178.0014 | 1 | 10 | 8 | 0 | 0 | 0 | -0.7645493 | 3.771952 | -2.883843 | 5.917642 | 0.03782614 | 22.58383 | 16.24594 | [21 empty] | 25.37154 | 0.005533099
11022 | 2021/11/22 04:35:47 | 152151.0297 | 180.0013 | 1 | 10 | 8 | 0 | 0 | 0 | -0.7649994 | 3.772009 | -2.885585 | 5.917642 | 0.03825216 | 22.58383 | 16.24754 | [21 empty] | 25.39557 | 0.00038445
11023 | 2021/11/22 04:35:49 | 152153.0314 | 182.003 | 1 | 10 | 8 | 0 | 0 | 0 | -0.7653122 | 3.771835 | -2.886631 | 5.917642 | 0.03867584 | 22.58383 | 16.24914 | [21 empty] | 25.32391 | -0.006583929
11024 | 2021/11/22 04:35:51 | 152155.0288 | 184.0004 | 1 | 10 | 8 | 0 | 0 | 0 | -0.7653809 | 3.771626 | -2.886731 | 5.917642 | 0.03910137 | 22.58383 | 16.25074 | [21 empty] | 25.26176 | -0.07241905
11025 | 2021/11/22 04:35:53 | 152157.0306 | 186.0022 | 1 | 10 | 8 | 0 | 0 | 0 | -0.765152 | 3.771423 | -2.885712 | 5.917642 | 0.03952657 | 22.58383 | 16.25235 |  | -7.973232e-05 | [19 empty] | 25.20512 | 0.05535424
11026 | 2021/11/22 04:35:55 | 152159.0297 | 188.0013 | 1 | 10 | 8 | 0 | 0 | 0 | -0.7651978 | 3.771171 | -2.885692 | 5.917642 | 0.03995216 | 22.58383 | 16.25395 | [21 empty] | 25.35747 | 0.05007207
11027 | 2021/11/22 04:35:57 | 152161.0299 | 190.0015 | 1 | 10 | 8 | 0 | 0 | 0 | -0.7652359 | 3.770859 | -2.885597 | 5.917642 | 0.04037755 | 22.58383 | 16.25556 | [21 empty] | 25.37853 | 0.08609295
11028 | 2021/11/22 04:35:59 | 152163.0291 | 192.0007 | 1 | 10 | 8 | 0 | 0 | 0 | -0.7648926 | 3.770756 | -2.884223 | 5.917642 | 0.04080106 | 22.58383 | 16.25715 | [21 empty] | 25.41879 | 0.09411573
11029 | 2021/11/22 04:36:01 | 152165.0314 | 194.003 | 1 | 10 | 8 | 0 | 0 | 0 | -0.7651978 | 3.770587 | -2.885245 | 5.917642 | 0.0412275 | 22.58383 | 16.25876 | [21 empty] | 25.43514 | 0.06186128
11030 | 2021/11/22 04:36:03 | 152167.03 | 196.0016 | 1 | 10 | 8 | 0 | 0 | 0 | -0.7649994 | 3.770331 | -2.884301 | 5.917642 | 0.04165216 | 22.58383 | 16.26036 |  | -0.0001076757 |  | 2.334537 | [17 empty] | 25.30324 | 0.05326986
11031 | 2021/11/22 04:36:05 | 152169.0317 | 198.0033 | 1 | 10 | 8 | 0 | 0 | 0 | -0.7658386 | 3.770519 | -2.887609 | 5.917642 | 0.04207814 | 22.58383 | 16.26197 | [21 empty] | 25.37448 | 0.07137716
11032 | 2021/11/22 04:36:07 | 152171.0292 | 200.0008 | 1 | 10 | 8 | 0 | 0 | 0 | -0.7649689 | 3.77024 | -2.884116 | 5.917642 | 0.04250036 | 22.58383 | 16.26356 | [21 empty] | 25.3313 | 0.0412792
11033 | 2021/11/22 04:36:09 | 152173.0284 | 202 | 1 | 10 | 8 | 0 | 0 | 0 | -0.7649689 | 3.770109 | -2.884016 | 5.917642 | 0.04292651 | 22.58383 | 16.26517 | [21 empty] | 25.30285 | 0.02495766
11034 | 2021/11/22 04:36:11 | 152175.0293 | 204.0009 | 1 | 10 | 8 | 0 | 0 | 0 | -0.765152 | 3.770043 | -2.884656 | 5.917642 | 0.04335144 | 22.58383 | 16.26677 | [21 empty] | 25.24444 | 0.009773374
11035 | 2021/11/22 04:36:13 | 152177.0298 | 206.0014 | 1 | 10 | 8 | 0 | 0 | 0 | -0.7650986 | 3.769693 | -2.884187 | 5.917642 | 0.04377786 | 22.58383 | 16.26838 | [21 empty] | 25.20083 | -0.01362801
11036 | 2021/11/22 04:36:15 | 152179.0312 | 208.0028 | 1 | 10 | 8 | 0 | 0 | 0 | -0.7645798 | 3.769424 | -2.882025 | 5.917642 | 0.04420315 | 22.58383 | 16.26998 |  | -4.587518e-05 | [19 empty] | 25.27869 | 0.002309084
11037 | 2021/11/22 04:36:17 | 152181.0307 | 210.0023 | 1 | 10 | 8 | 0 | 0 | 0 | -0.7651443 | 3.769083 | -2.883892 | 5.917642 | 0.04462799 | 22.58383 | 16.27158 | [21 empty] | 25.25867 | 0.02742648
11038 | 2021/11/22 04:36:19 | 152183.0289 | 212.0005 | 1 | 10 | 8 | 0 | 0 | 0 | -0.7653656 | 3.769076 | -2.884721 | 5.917642 | 0.04505214 | 22.58383 | 16.27318 | [21 empty] | 25.34027 | 0.03924966
11039 | 2021/11/22 04:36:21 | 152185.03 | 214.0016 | 1 | 10 | 8 | 0 | 0 | 0 | -0.764946 | 3.768889 | -2.882997 | 5.917642 | 0.04547646 | 22.58383 | 16.27478 | [21 empty] | 25.39221 | 0.06735861
11040 | 2021/11/22 04:36:23 | 152187.0321 | 216.0037 | 1 | 10 | 8 | 0 | 0 | 0 | -0.7648544 | 3.768699 | -2.882506 | 5.917642 | 0.04590317 | 22.58383 | 16.27639 | [21 empty] | 25.37984 | -0.06059527
11041 | 2021/11/22 04:36:25 | 152189.03 | 218.0016 | 1 | 10 | 8 | 0 | 0 | 0 | -0.7652054 | 3.768678 | -2.883813 | 5.917642 | 0.04632678 | 22.58383 | 16.27798 | [21 empty] | 25.30351 | -0.07557392
11042 | 2021/11/22 04:36:27 | 152191.0298 | 220.0014 | 1 | 10 | 8 | 0 | 0 | 0 | -0.7649841 | 3.76859 | -2.882911 | 5.917642 | 0.04675124 | 22.58383 | 16.27958 |  | -6.934736e-05 | [19 empty] | 25.22124 | -0.07624388
11043 | 2021/11/22 04:36:29 | 152193.029 | 222.0006 | 1 | 10 | 8 | 0 | 0 | 0 | -0.7652054 | 3.768488 | -2.883667 | 5.917642 | 0.0471777 | 22.58383 | 16.28119 | [21 empty] | 25.20821 | -0.04940271
11044 | 2021/11/22 04:36:31 | 152195.0307 | 224.0023 | 1 | 10 | 8 | 0 | 0 | 0 | -0.7650223 | 3.7681 | -2.882681 | 5.917642 | 0.04760237 | 22.58383 | 16.28279 | [21 empty] | 25.11116 | -0.03190875
11045 | 2021/11/22 04:36:33 | 152197.0295 | 226.0011 | 1 | 10 | 8 | 0 | 0 | 0 | -0.7649078 | 3.767875 | -2.882077 | 5.917642 | 0.0480271 | 22.58383 | 16.28439 | [21 empty] | 25.36349 | -0.01630723
11046 | 2021/11/22 04:36:35 | 152199.0309 | 228.0025 | 1 | 10 | 8 | 0 | 0 | 0 | -0.7651138 | 3.767693 | -2.882714 | 5.917642 | 0.04845319 | 22.58383 | 16.286 | [21 empty] | 25.38885 | 0.01933455
11047 | 2021/11/22 04:36:37 | 152201.0315 | 230.0031 | 1 | 10 | 8 | 0 | 0 | 0 | -0.7649155 | 3.767597 | -2.881893 | 5.917642 | 0.04887823 | 22.58383 | 16.2876 |  | -0.0001021399 | [19 empty] | 25.46761 | 0.06386817
11048 | 2021/11/22 04:36:39 | 152203.0306 | 232.0022 | 1 | 10 | 8 | 0 | 0 | 0 | -0.7648926 | 3.767584 | -2.881797 | 5.917642 | 0.04930353 | 22.58383 | 16.2892 | [21 empty] | 25.43058 | 0.05375922
11049 | 2021/11/22 04:36:41 | 152205.0298 | 234.0014 | 1 | 10 | 8 | 0 | 0 | 0 | -0.765007 | 3.767408 | -2.882093 | 5.917642 | 0.04972778 | 22.58383 | 16.2908 | [21 empty] | 25.3824 | 0.07540822
11050 | 2021/11/22 04:36:43 | 152207.0297 | 236.0013 | 1 | 10 | 8 | 0 | 0 | 0 | -0.7652435 | 3.767393 | -2.882973 | 5.917642 | 0.05015231 | 22.58383 | 16.2924 | [21 empty] | 25.1803 | -0.06315529
11051 | 2021/11/22 04:36:45 | 152209.0294 | 238.001 | 1 | 10 | 8 | 0 | 0 | 0 | -0.7650909 | 3.767057 | -2.882141 | 5.917642 | 0.05057793 | 22.58383 | 16.294 | [21 empty] | 25.11023 | -0.06299734
11052 | 2021/11/22 04:36:47 | 152211.0295 | 240.0011 | 1 | 10 | 8 | 0 | 0 | 0 | -0.7650604 | 3.767174 | -2.882116 | 5.917642 | 0.05100242 | 22.58383 | 16.2956 | [21 empty] | 25.23358 | -0.001641512
11053 | 2021/11/22 04:36:49 | 152213.0293 | 242.0009 | 1 | 10 | 8 | 0 | 0 | 0 | -0.7655106 | 3.766779 | -2.883509 | 5.917642 | 0.05142701 | 22.58383 | 16.2972 |  | -6.77917e-05 | [19 empty] | 25.27077 | 0.05084336
11054 | 2021/11/22 04:36:51 | 152215.0307 | 244.0023 | 1 | 10 | 8 | 0 | 0 | 0 | -0.7651138 | 3.766468 | -2.881777 | 5.917642 | 0.05185372 | 22.58383 | 16.29881 | [21 empty] | 25.38603 | 0.08299768
11055 | 2021/11/22 04:36:53 | 152217.0306 | 246.0022 | 1 | 10 | 8 | 0 | 0 | 0 | -0.7646713 | 3.766392 | -2.880052 | 5.917642 | 0.05227738 | 22.58383 | 16.3004 | [21 empty] | 25.27223 | -0.07586718
11056 | 2021/11/22 04:36:55 | 152219.0322 | 248.0038 | 1 | 10 | 8 | 0 | 0 | 0 | -0.764801 | 3.76619 | -2.880386 | 5.917642 | 0.05270404 | 22.58383 | 16.30201 | [21 empty] | 25.17453 | -0.07981658
11057 | 2021/11/22 04:36:57 | 152221.0315 | 250.0031 | 1 | 10 | 8 | 0 | 0 | 0 | -0.7653503 | 3.765966 | -2.882283 | 5.917642 | 0.05312734 | 22.58383 | 16.3036 | [21 empty] | 25.13428 | -0.0662905
11058 | 2021/11/22 04:36:59 | 152223.0294 | 252.001 | 1 | 10 | 8 | 0 | 0 | 0 | -0.7651138 | 3.765812 | -2.881275 | 5.917642 | 0.0535524 | 22.58383 | 16.30521 |  | -9.389125e-05 | [19 empty] | 25.07678 | -0.004190803
11059 | 2021/11/22 04:37:01 | 152225.0309 | 254.0025 | 1 | 10 | 8 | 0 | 0 | 0 | -0.7648773 | 3.765865 | -2.880425 | 5.917642 | 0.053979 | 22.58383 | 16.30681 | [21 empty] | 25.16769 | 0.02473772
11060 | 2021/11/22 04:37:03 | 152227.0297 | 256.0013 | 1 | 10 | 8 | 0 | 0 | 0 | -0.7655334 | 3.765726 | -2.882789 | 5.917642 | 0.05440053 | 22.58383 | 16.3084 | [21 empty] | 25.43301 | 0.0718832
11061 | 2021/11/22 04:37:05 | 152229.0307 | 258.0023 | 1 | 10 | 8 | 0 | 0 | 0 | -0.7651291 | 3.765538 | -2.881123 | 5.917642 | 0.05482914 | 22.58383 | 16.31001 |  |  |  | 2.654903 | 0.3987021 | [16 empty] | 25.39623 | 0.07180393
11062 | 2021/11/22 04:37:07 | 152231.0311 | 260.0027 | 1 | 10 | 8 | 0 | 0 | 0 | -0.7654572 | 3.765398 | -2.882251 | 5.917642 | 0.05525396 | 22.58383 | 16.31161 | [21 empty] | 25.33961 | 0.06349981
11063 | 2021/11/22 04:37:09 | 152233.0299 | 262.0015 | 1 | 10 | 8 | 0 | 0 | 0 | -0.7653809 | 3.765044 | -2.881693 | 5.917642 | 0.055678 | 22.58383 | 16.31321 | [21 empty] | 25.32968 | 0.07324159
11064 | 2021/11/22 04:37:11 | 152235.0319 | 264.0035 | 1 | 10 | 8 | 0 | 0 | 0 | -0.7650604 | 3.764928 | -2.880397 | 5.917642 | 0.05610324 | 22.58383 | 16.31481 |  | -6.440649e-05 | [19 empty] | 25.19614 | 0.02076864
11065 | 2021/11/22 04:37:13 | 152237.0289 | 266.0005 | 1 | 10 | 8 | 0 | 0 | 0 | -0.7648773 | 3.764776 | -2.879592 | 5.917642 | 0.05652834 | 22.58383 | 16.31641 | [21 empty] | 25.18138 | -0.004614592
11066 | 2021/11/22 04:37:15 | 152239.0314 | 268.003 | 1 | 10 | 8 | 0 | 0 | 0 | -0.7653885 | 3.764644 | -2.881415 | 5.917642 | 0.05695351 | 22.58383 | 16.31801 | [21 empty] | 25.2611 | 0.04232407
11067 | 2021/11/22 04:37:17 | 152241.0291 | 270.0007 | 1 | 10 | 8 | 0 | 0 | 0 | -0.7649994 | 3.764521 | -2.879856 | 5.917642 | 0.05737883 | 22.58383 | 16.31961 | [21 empty] | 25.32295 | 0.07944345
11068 | 2021/11/22 04:37:19 | 152243.0305 | 272.0021 | 1 | 10 | 8 | 0 | 0 | 0 | -0.7648926 | 3.764288 | -2.879276 | 5.917642 | 0.05780403 | 22.58383 | 16.32121 | [21 empty] | 25.34738 | 0.07113457
11069 | 2021/11/22 04:37:21 | 152245.0306 | 274.0022 | 1 | 10 | 8 | 0 | 0 | 0 | -0.7652359 | 3.764339 | -2.880607 | 5.917642 | 0.05822811 | 22.58383 | 16.32281 | [21 empty] | 25.36725 | 0.07600248
11070 | 2021/11/22 04:37:23 | 152247.0292 | 276.0008 | 1 | 10 | 8 | 0 | 0 | 0 | -0.7651825 | 3.764152 | -2.880263 | 5.917642 | 0.05865262 | 22.58383 | 16.32441 |  | -8.127592e-05 | [19 empty] | 25.19089 | -0.06874144
11071 | 2021/11/22 04:37:25 | 152249.029 | 278.0006 | 1 | 10 | 8 | 0 | 0 | 0 | -0.7647095 | 3.763976 | -2.878348 | 5.917642 | 0.05907799 | 22.58383 | 16.32601 | [21 empty] | 25.08296 | -0.07381201
11072 | 2021/11/22 04:37:27 | 152251.0311 | 280.0027 | 1 | 10 | 8 | 0 | 0 | 0 | -0.765419 | 3.763791 | -2.880877 | 5.917642 | 0.05950423 | 22.58383 | 16.32761 | [21 empty] | 25.14875 | -0.04995167
11073 | 2021/11/22 04:37:29 | 152253.0317 | 282.0033 | 1 | 10 | 8 | 0 | 0 | 0 | -0.7654724 | 3.763553 | -2.880896 | 5.917642 | 0.05992899 | 22.58383 | 16.32921 | [21 empty] | 25.10083 | -0.02349317
11074 | 2021/11/22 04:37:31 | 152255.0309 | 284.0025 | 1 | 10 | 8 | 0 | 0 | 0 | -0.7650223 | 3.763216 | -2.878944 | 5.917642 | 0.06035421 | 22.58383 | 16.33081 | [21 empty] | 25.03598 | 0.004941225
11075 | 2021/11/22 04:37:33 | 152257.0319 | 286.0035 | 1 | 10 | 8 | 0 | 0 | 0 | -0.7648392 | 3.76325 | -2.878281 | 5.917642 | 0.06077916 | 22.58383 | 16.33241 |  | -0.0001123039 | [19 empty] | 25.41192 | 0.04772365
11076 | 2021/11/22 04:37:35 | 152259.0302 | 288.0018 | 1 | 10 | 8 | 0 | 0 | 0 | -0.7651825 | 3.763126 | -2.879478 | 5.917642 | 0.06120379 | 22.58383 | 16.33401 | [21 empty] | 25.3502 | 0.06609678
11077 | 2021/11/22 04:37:37 | 152261.0298 | 290.0014 | 1 | 10 | 8 | 0 | 0 | 0 | -0.7655258 | 3.762976 | -2.880655 | 5.917642 | 0.06162914 | 22.58383 | 16.33561 | [21 empty] | 25.33718 | 0.06668985
11078 | 2021/11/22 04:37:39 | 152263.0301 | 292.0017 | 1 | 10 | 8 | 0 | 0 | 0 | -0.7651978 | 3.762973 | -2.879419 | 5.917642 | 0.06205272 | 22.58383 | 16.3372 | [21 empty] | 25.36094 | 0.09576261
11079 | 2021/11/22 04:37:41 | 152265.0303 | 294.0019 | 1 | 10 | 8 | 0 | 0 | 0 | -0.7649155 | 3.762854 | -2.878265 | 5.917642 | 0.0624794 | 22.58383 | 16.33881 | [21 empty] | 25.2333 | 0.045349
11080 | 2021/11/22 04:37:43 | 152267.0299 | 296.0015 | 1 | 10 | 8 | 0 | 0 | 0 | -0.7652588 | 3.762668 | -2.879415 | 5.917642 | 0.06290232 | 22.58383 | 16.3404 | [21 empty] | 25.05919 | -0.05441189
11081 | 2021/11/22 04:37:45 | 152269.0296 | 298.0012 | 1 | 10 | 8 | 0 | 0 | 0 | -0.7649307 | 3.762484 | -2.87804 | 5.917642 | 0.06332903 | 22.58383 | 16.34201 |  | -5.58275e-05 | [19 empty] | 25.21064 | 0.01225114
11082 | 2021/11/22 04:37:47 | 152271.0307 | 300.0023 | 1 | 10 | 8 | 0 | 0 | 0 | -0.7652893 | 3.762089 | -2.879086 | 5.917642 | 0.06375367 | 22.58383 | 16.3436 | [21 empty] | 25.26728 | 0.04417181
11083 | 2021/11/22 04:37:49 | 152273.0292 | 302.0008 | 1 | 10 | 8 | 0 | 0 | 0 | -0.7648621 | 3.761889 | -2.877326 | 5.917642 | 0.06417814 | 22.58383 | 16.3452 | [21 empty] | 25.34336 | 0.08737683
11084 | 2021/11/22 04:37:51 | 152275.0285 | 304.0001 | 1 | 10 | 8 | 0 | 0 | 0 | -0.7652359 | 3.76185 | -2.878703 | 5.917642 | 0.06460413 | 22.58383 | 16.3468 | [21 empty] | 25.40145 | 0.1033074
11085 | 2021/11/22 04:37:53 | 152277.0284 | 306 | 1 | 10 | 8 | 0 | 0 | 0 | -0.7648773 | 3.761769 | -2.877292 | 5.917642 | 0.06502898 | 22.58383 | 16.3484 | [21 empty] | 25.13989 | -0.08224487
11086 | 2021/11/22 04:37:55 | 152279.0289 | 308.0005 | 1 | 10 | 8 | 0 | 0 | 0 | -0.7653809 | 3.761528 | -2.879002 | 5.917642 | 0.06545331 | 22.58383 | 16.35 | [21 empty] | 25.07988 | -0.06870031
11087 | 2021/11/22 04:37:57 | 152281.0296 | 310.0012 | 1 | 10 | 8 | 0 | 0 | 0 | -0.7653427 | 3.761549 | -2.878874 | 5.917642 | 0.06587761 | 22.58383 | 16.35159 |  | -8.053253e-05 | [19 empty] | 25.06591 | -0.007755756
11088 | 2021/11/22 04:37:59 | 152283.0308 | 312.0024 | 1 | 10 | 8 | 0 | 0 | 0 | -0.765007 | 3.761443 | -2.87753 | 5.917642 | 0.06630474 | 22.58383 | 16.3532 | [21 empty] | 25.03289 | 0.01170397
11089 | 2021/11/22 04:38:01 | 152285.0319 | 314.0035 | 1 | 10 | 8 | 0 | 0 | 0 | -0.7651443 | 3.761205 | -2.877865 | 5.917642 | 0.06672978 | 22.58383 | 16.3548 | [21 empty] | 25.07867 | 0.05120814
11090 | 2021/11/22 04:38:03 | 152287.0313 | 316.0029 | 1 | 10 | 8 | 0 | 0 | 0 | -0.7654572 | 3.761019 | -2.878899 | 5.917642 | 0.06715462 | 22.58383 | 16.3564 | [21 empty] | 25.3616 | 0.05691171
11091 | 2021/11/22 04:38:05 | 152289.0316 | 318.0032 | 1 | 10 | 8 | 0 | 0 | 0 | -0.764946 | 3.760794 | -2.876804 | 5.917642 | 0.06758031 | 22.58383 | 16.358 | [21 empty] | 25.36902 | 0.09035647
11092 | 2021/11/22 04:38:07 | 152291.0308 | 320.0024 | 1 | 10 | 8 | 0 | 0 | 0 | -0.7649841 | 3.760692 | -2.87687 | 5.917642 | 0.06800505 | 22.58383 | 16.35959 |  | -0.0001022909 | [19 empty] | 25.31275 | 0.07462144
11093 | 2021/11/22 04:38:09 | 152293.0305 | 322.0021 | 1 | 10 | 8 | 0 | 0 | 0 | -0.7652206 | 3.760472 | -2.877591 | 5.917642 | 0.06842948 | 22.58383 | 16.36119 | [21 empty] | 25.33463 | 0.09324372
11094 | 2021/11/22 04:38:11 | 152295.029 | 324.0006 | 1 | 10 | 8 | 0 | 0 | 0 | -0.7652054 | 3.760279 | -2.877386 | 5.917642 | 0.06885456 | 22.58383 | 16.36279 | [21 empty] | 25.25522 | 0.05693495
11095 | 2021/11/22 04:38:13 | 152297.029 | 326.0006 | 1 | 10 | 8 | 0 | 0 | 0 | -0.7649307 | 3.76021 | -2.8763 | 5.917642 | 0.06927954 | 22.58383 | 16.36439 |  |  |  | 2.861809 | [17 empty] | 25.04901 | -0.06443977
11096 | 2021/11/22 04:38:15 | 152299.0299 | 328.0015 | 1 | 10 | 8 | 0 | 0 | 0 | -0.7651672 | 3.76013 | -2.877128 | 5.917642 | 0.06970448 | 22.58383 | 16.36599 | [21 empty] | 25.1513 | -0.02365887
11097 | 2021/11/22 04:38:17 | 152301.0313 | 330.0029 | 1 | 10 | 8 | 0 | 0 | 0 | -0.7645493 | 3.760167 | -2.874833 | 5.917642 | 0.07012905 | 22.58383 | 16.36758 |  | -0.0001163756 | [19 empty] | 25.21317 | 0.047068
11098 | 2021/11/22 04:38:19 | 152303.0299 | 332.0015 | 1 | 10 | 8 | 0 | 0 | 0 | -0.7652359 | 3.759958 | -2.877255 | 5.917642 | 0.07055313 | 22.58383 | 16.36918 | [21 empty] | 25.25963 | 0.06795824
11099 | 2021/11/22 04:38:21 | 152305.0284 | 334 | 1 | 10 | 8 | 0 | 0 | 0 | -0.7659531 | 3.759855 | -2.879873 | 5.917642 | 0.07097892 | 22.58383 | 16.37078 | [21 empty] | 25.34591 | 0.08720815
11100 | 2021/11/22 04:38:23 | 152307.0304 | 336.002 | 1 | 10 | 8 | 0 | 0 | 0 | -0.765152 | 3.759497 | -2.876587 | 5.917642 | 0.07140449 | 22.58383 | 16.37238 | [21 empty] | 25.1525 | -0.08892357
11101 | 2021/11/22 04:38:25 | 152309.029 | 338.0006 | 1 | 10 | 8 | 0 | 0 | 0 | -0.7652359 | 3.759388 | -2.876819 | 5.917642 | 0.07182962 | 22.58383 | 16.37398 | [21 empty] | 25.06967 | -0.07900715
11102 | 2021/11/22 04:38:27 | 152311.0301 | 340.0017 | 1 | 10 | 8 | 0 | 0 | 0 | -0.7652054 | 3.75896 | -2.876376 | 5.917642 | 0.07225434 | 22.58383 | 16.37557 | [21 empty] | 25.0443 | 0.001630187
11103 | 2021/11/22 04:38:29 | 152313.03 | 342.0016 | 1 | 10 | 8 | 0 | 0 | 0 | -0.7649078 | 3.758989 | -2.87528 | 5.917642 | 0.07267898 | 22.58383 | 16.37717 |  | -5.125114e-05 | [19 empty] | 25.15841 | 0.05602658
11104 | 2021/11/22 04:38:31 | 152315.0302 | 344.0018 | 1 | 10 | 8 | 0 | 0 | 0 | -0.7649689 | 3.758866 | -2.875416 | 5.917642 | 0.0731042 | 22.58383 | 16.37877 | [21 empty] | 25.39179 | 0.09004354
11105 | 2021/11/22 04:38:33 | 152317.0318 | 346.0034 | 1 | 10 | 8 | 0 | 0 | 0 | -0.7650986 | 3.758552 | -2.875663 | 5.917642 | 0.07353011 | 22.58383 | 16.38037 | [21 empty] | 25.24444 | 0.03299892
11106 | 2021/11/22 04:38:35 | 152319.0292 | 348.0008 | 1 | 10 | 8 | 0 | 0 | 0 | -0.7656403 | 3.758612 | -2.877745 | 5.917642 | 0.07395407 | 22.58383 | 16.38196 | [21 empty] | 25.13062 | 0.004822016
11107 | 2021/11/22 04:38:37 | 152321.03 | 350.0016 | 1 | 10 | 8 | 0 | 0 | 0 | -0.7651825 | 3.75864 | -2.876046 | 5.917642 | 0.07438019 | 22.58383 | 16.38356 | [21 empty] | 25.04928 | -0.05063236
11108 | 2021/11/22 04:38:39 | 152323.0287 | 352.0003 | 1 | 10 | 8 | 0 | 0 | 0 | -0.7650986 | 3.758445 | -2.875581 | 5.917642 | 0.07480485 | 22.58383 | 16.38516 | [21 empty] | 25.10551 | -0.06438553
11109 | 2021/11/22 04:38:41 | 152325.029 | 354.0006 | 1 | 10 | 8 | 0 | 0 | 0 | -0.7650604 | 3.75821 | -2.875258 | 5.917642 | 0.07522968 | 22.58383 | 16.38675 |  | -6.725032e-05 | [19 empty] | 25.3604 | 0.07965326
11110 | 2021/11/22 04:38:43 | 152327.0316 | 356.0032 | 1 | 10 | 8 | 0 | 0 | 0 | -0.7650604 | 3.757894 | -2.875016 | 5.917642 | 0.07565412 | 22.58383 | 16.38835 | [21 empty] | 25.39248 | 0.07411301
11111 | 2021/11/22 04:38:45 | 152329.03 | 358.0016 | 1 | 10 | 8 | 0 | 0 | 0 | -0.765007 | 3.757889 | -2.874811 | 5.917642 | 0.07607956 | 22.58383 | 16.38995 | [21 empty] | 25.29879 | -0.0003856421
11112 | 2021/11/22 04:38:47 | 152331.0293 | 360.0009 | 1 | 10 | 8 | 0 | 0 | 0 | -0.765152 | 3.757485 | -2.875047 | 5.917642 | 0.07650413 | 22.58383 | 16.39154 | [21 empty] | 25.11638 | -0.09680033
11113 | 2021/11/22 04:38:49 | 152333.0293 | 362.0009 | 1 | 10 | 8 | 0 | 0 | 0 | -0.7650375 | 3.757511 | -2.874637 | 5.917642 | 0.07692912 | 22.58383 | 16.39314 | [21 empty] | 25.09248 | -0.09173274
11114 | 2021/11/22 04:38:51 | 152335.0299 | 364.0015 | 1 | 10 | 8 | 0 | 0 | 0 | -0.7649155 | 3.75736 | -2.874063 | 5.917642 | 0.07735443 | 22.58383 | 16.39474 |  | -0.0001010669 | [19 empty] | 25.37247 | 0.06833673
11115 | 2021/11/22 04:38:53 | 152337.0314 | 366.003 | 1 | 10 | 8 | 0 | 0 | 0 | -0.7654419 | 3.757416 | -2.876084 | 5.917642 | 0.07777981 | 22.58383 | 16.39634 | [21 empty] | 25.40952 | 0.001764297
11116 | 2021/11/22 04:38:55 | 152339.0302 | 368.0018 | 1 | 10 | 8 | 0 | 0 | 0 | -0.7650223 | 3.757175 | -2.874323 | 5.917642 | 0.07820421 | 22.58383 | 16.39793 | [21 empty] | 25.31611 | -0.04766464
11117 | 2021/11/22 04:38:57 | 152341.0299 | 370.0015 | 1 | 10 | 8 | 0 | 0 | 0 | -0.765564 | 3.756964 | -2.876196 | 5.917642 | 0.07862933 | 22.58383 | 16.39953 | [21 empty] | 25.21653 | -0.0631249
11118 | 2021/11/22 04:38:59 | 152343.0284 | 372 | 1 | 10 | 8 | 0 | 0 | 0 | -0.7649612 | 3.756781 | -2.873792 | 5.917642 | 0.07905527 | 22.58383 | 16.40113 | [21 empty] | 25.11881 | -0.08065283
11119 | 2021/11/22 04:39:01 | 152345.0301 | 374.0017 | 1 | 10 | 8 | 0 | 0 | 0 | -0.7653427 | 3.756629 | -2.875109 | 5.917642 | 0.07947965 | 22.58383 | 16.40273 | [21 empty] | 25.31062 | -0.02142906
11120 | 2021/11/22 04:39:03 | 152347.0289 | 376.0005 | 1 | 10 | 8 | 0 | 0 | 0 | -0.7647247 | 3.756474 | -2.872668 | 5.917642 | 0.0799045 | 22.58383 | 16.40432 |  | -7.093792e-05 | [19 empty] | 25.40856 | 0.04704893
11121 | 2021/11/22 04:39:05 | 152349.0299 | 378.0015 | 1 | 10 | 8 | 0 | 0 | 0 | -0.7648544 | 3.756339 | -2.873052 | 5.917642 | 0.08033022 | 22.58383 | 16.40592 | [21 empty] | 25.37919 | 0.08820593
11122 | 2021/11/22 04:39:07 | 152351.031 | 380.0026 | 1 | 10 | 8 | 0 | 0 | 0 | -0.7651825 | 3.756098 | -2.8741 | 5.917642 | 0.08075481 | 22.58383 | 16.40751 |  |  |  |  | 0 | [16 empty] | 25.2713 | 0.05171478
11123 | 2021/11/22 04:39:09 | 152353.0312 | 382.0028 | 1 | 10 | 8 | 0 | 0 | 0 | -0.765274 | 3.755949 | -2.87433 | 5.917642 | 0.0811803 | 22.58383 | 16.40911 | [21 empty] | 25.12094 | -0.01750588
11124 | 2021/11/22 04:39:11 | 152355.0308 | 384.0024 | 1 | 10 | 8 | 0 | 0 | 0 | -0.7645493 | 3.755984 | -2.871635 | 5.917642 | 0.08160389 | 22.58383 | 16.4107 | [21 empty] | 25.3078 | 0.05839109
11125 | 2021/11/22 04:39:13 | 152357.0305 | 386.0021 | 1 | 10 | 8 | 0 | 0 | 0 | -0.7648621 | 3.755901 | -2.872746 | 5.917642 | 0.08202943 | 22.58383 | 16.4123 | [21 empty] | 25.37181 | 0.09944856
11126 | 2021/11/22 04:39:15 | 152359.0307 | 388.0023 | 1 | 10 | 8 | 0 | 0 | 0 | -0.7647858 | 3.755823 | -2.8724 | 5.917642 | 0.08245477 | 22.58383 | 16.4139 |  | -5.851078e-05 | [19 empty] | 25.33033 | 0.03816307
11127 | 2021/11/22 04:39:17 | 152361.0293 | 390.0009 | 1 | 10 | 8 | 0 | 0 | 0 | -0.7646713 | 3.755649 | -2.871837 | 5.917642 | 0.08287942 | 22.58383 | 16.41549 | [21 empty] | 25.16646 | -0.04513383
11128 | 2021/11/22 04:39:19 | 152363.0289 | 392.0005 | 1 | 10 | 8 | 0 | 0 | 0 | -0.7653809 | 3.755188 | -2.874149 | 5.917642 | 0.08330499 | 22.58383 | 16.41709 |  |  |  | 2.818856 | 0.3552583 | [16 empty] | 25.10176 | -0.08476436
11129 | 2021/11/22 04:39:21 | 152365.0306 | 394.0022 | 1 | 10 | 8 | 0 | 0 | 0 | -0.7653503 | 3.755009 | -2.873897 | 5.917642 | 0.08372919 | 22.58383 | 16.41869 | [21 empty] | 25.37544 | 0.07478774
11130 | 2021/11/22 04:39:23 | 152367.0304 | 396.002 | 1 | 10 | 8 | 0 | 0 | 0 | -0.7652893 | 3.754942 | -2.873617 | 5.917642 | 0.08415511 | 22.58383 | 16.42028 | [21 empty] | 25.35569 | 0.003555417
11131 | 2021/11/22 04:39:25 | 152369.0289 | 398.0005 | 1 | 10 | 8 | 0 | 0 | 0 | -0.7654724 | 3.754872 | -2.874251 | 5.917642 | 0.08457781 | 22.58383 | 16.42187 | [21 empty] | 25.24312 | -0.03977478
11132 | 2021/11/22 04:39:27 | 152371.0315 | 400.0031 | 1 | 10 | 8 | 0 | 0 | 0 | -0.7653275 | 3.754776 | -2.873633 | 5.917642 | 0.08500528 | 22.58383 | 16.42348 |  | -9.342781e-05 | [19 empty] | 25.07519 | -0.06482542
11133 | 2021/11/22 04:39:29 | 152373.0307 | 402.0023 | 1 | 10 | 8 | 0 | 0 | 0 | -0.7647324 | 3.754659 | -2.871309 | 5.917642 | 0.08542956 | 22.58383 | 16.42507 | [21 empty] | 25.0996 | -0.004444718
11134 | 2021/11/22 04:39:31 | 152375.0317 | 404.0033 | 1 | 10 | 8 | 0 | 0 | 0 | -0.7654343 | 3.754585 | -2.873888 | 5.917642 | 0.0858546 | 22.58383 | 16.42667 | [21 empty] | 25.38846 | 0.07796884
11135 | 2021/11/22 04:39:33 | 152377.0285 | 406.0001 | 1 | 10 | 8 | 0 | 0 | 0 | -0.7654343 | 3.754333 | -2.873695 | 5.917642 | 0.08627938 | 22.58383 | 16.42826 | [21 empty] | 25.31398 | 0.05822003
11136 | 2021/11/22 04:39:35 | 152379.0288 | 408.0004 | 1 | 10 | 8 | 0 | 0 | 0 | -0.7648239 | 3.754353 | -2.871419 | 5.917642 | 0.08670533 | 22.58383 | 16.42986 | [21 empty] | 25.12755 | 0.007261038
11137 | 2021/11/22 04:39:37 | 152381.0286 | 410.0002 | 1 | 10 | 8 | 0 | 0 | 0 | -0.7648544 | 3.754186 | -2.871406 | 5.917642 | 0.08712987 | 22.58383 | 16.43145 | [21 empty] | 25.05234 | -0.03218174
11138 | 2021/11/22 04:39:39 | 152383.0309 | 412.0025 | 1 | 10 | 8 | 0 | 0 | 0 | -0.7656021 | 3.753805 | -2.873921 | 5.917642 | 0.08755545 | 22.58383 | 16.43305 |  | -7.020852e-05 | [19 empty] | 25.05021 | -0.09391487
11139 | 2021/11/22 04:39:41 | 152385.0284 | 414 | 1 | 10 | 8 | 0 | 0 | 0 | -0.7654037 | 3.753697 | -2.873094 | 5.917642 | 0.08797848 | 22.58383 | 16.43464 | [21 empty] | 25.34429 | 0.09189844
11140 | 2021/11/22 04:39:43 | 152387.0301 | 416.0017 | 1 | 10 | 8 | 0 | 0 | 0 | -0.7649994 | 3.753624 | -2.87152 | 5.917642 | 0.08840581 | 22.58383 | 16.43624 | [21 empty] | 25.25399 | 0.0162375
11141 | 2021/11/22 04:39:45 | 152389.0292 | 418.0008 | 1 | 10 | 8 | 0 | 0 | 0 | -0.7653885 | 3.753382 | -2.872795 | 5.917642 | 0.08882991 | 22.58383 | 16.43784 | [21 empty] | 25.18122 | -0.04535019
11142 | 2021/11/22 04:39:47 | 152391.0308 | 420.0024 | 1 | 10 | 8 | 0 | 0 | 0 | -0.7651443 | 3.75326 | -2.871785 | 5.917642 | 0.08925579 | 22.58383 | 16.43943 | [21 empty] | 25.05048 | -0.09702146
11143 | 2021/11/22 04:39:49 | 152393.0302 | 422.0018 | 1 | 10 | 8 | 0 | 0 | 0 | -0.7649612 | 3.753381 | -2.871191 | 5.917642 | 0.08968076 | 22.58383 | 16.44103 | [21 empty] | 25.20566 | 0.005281568
11144 | 2021/11/22 04:39:51 | 152395.0318 | 424.0034 | 1 | 10 | 8 | 0 | 0 | 0 | -0.7644043 | 3.753284 | -2.869026 | 5.917642 | 0.09010314 | 22.58383 | 16.44261 |  | -1.675456e-05 | [19 empty] | 25.26983 | -0.023489
11145 | 2021/11/22 04:39:53 | 152397.0293 | 426.0009 | 1 | 10 | 8 | 0 | 0 | 0 | -0.7650909 | 3.753126 | -2.871483 | 5.917642 | 0.09052956 | 22.58383 | 16.44421 | [21 empty] | 25.12995 | -0.06853402
11146 | 2021/11/22 04:39:55 | 152399.0292 | 428.0008 | 1 | 10 | 8 | 0 | 0 | 0 | -0.7652435 | 3.752891 | -2.871875 | 5.917642 | 0.09095394 | 22.58383 | 16.44581 | [21 empty] | 25.07303 | -0.02369702
11147 | 2021/11/22 04:39:57 | 152401.0284 | 430 | 1 | 10 | 8 | 0 | 0 | 0 | -0.7650604 | 3.752625 | -2.870985 | 5.917642 | 0.09138047 | 22.58383 | 16.44741 | [21 empty] | 25.11921 | 0.03539205
11148 | 2021/11/22 04:39:59 | 152403.0292 | 432.0008 | 1 | 10 | 8 | 0 | 0 | 0 | -0.7649689 | 3.75237 | -2.870446 | 5.917642 | 0.09180464 | 22.58383 | 16.449 | [21 empty] | 25.31088 | 0.06681323
11149 | 2021/11/22 04:40:01 | 152405.0299 | 434.0015 | 1 | 10 | 8 | 0 | 0 | 0 | -0.7652893 | 3.752186 | -2.871508 | 5.917642 | 0.09223011 | 22.58383 | 16.4506 | [21 empty] | 25.18955 | 0.02189815
11150 | 2021/11/22 04:40:03 | 152407.0316 | 436.0032 | 1 | 10 | 8 | 0 | 0 | 0 | -0.7643127 | 3.752192 | -2.867848 | 5.917642 | 0.09265439 | 22.58383 | 16.45219 |  | -8.266089e-05 | [19 empty] | 25.11936 | -0.05423605
11151 | 2021/11/22 04:40:05 | 152409.0297 | 438.0013 | 1 | 10 | 8 | 0 | 0 | 0 | -0.7649078 | 3.751884 | -2.869845 | 5.917642 | 0.09307906 | 22.58383 | 16.45378 | [21 empty] | 25.16835 | -0.06647825
11152 | 2021/11/22 04:40:07 | 152411.03 | 440.0016 | 1 | 10 | 8 | 0 | 0 | 0 | -0.7651672 | 3.751983 | -2.870894 | 5.917642 | 0.09350434 | 22.58383 | 16.45538 | [21 empty] | 25.39557 | 0.03350675
11153 | 2021/11/22 04:40:09 | 152413.0301 | 442.0017 | 1 | 10 | 8 | 0 | 0 | 0 | -0.7651138 | 3.751955 | -2.870673 | 5.917642 | 0.09392935 | 22.58383 | 16.45697 | [21 empty] | 25.33531 | 0.0603193
11154 | 2021/11/22 04:40:11 | 152415.0305 | 444.0021 | 1 | 10 | 8 | 0 | 0 | 0 | -0.7652588 | 3.751721 | -2.871038 | 5.917642 | 0.09435567 | 22.58383 | 16.45857 | [21 empty] | 25.14256 | -0.06023407
11155 | 2021/11/22 04:40:13 | 152417.029 | 446.0006 | 1 | 10 | 8 | 0 | 0 | 0 | -0.7650909 | 3.751477 | -2.870221 | 5.917642 | 0.09477981 | 22.58383 | 16.46016 | [21 empty] | 25.309 | 0.04193664
11156 | 2021/11/22 04:40:15 | 152419.0314 | 448.003 | 1 | 10 | 8 | 0 | 0 | 0 | -0.7652206 | 3.751444 | -2.870682 | 5.917642 | 0.0952052 | 22.58383 | 16.46176 |  | -6.998074e-05 | [19 empty] | 25.40481 | 0.1020515
11157 | 2021/11/22 04:40:17 | 152421.0284 | 450 | 1 | 10 | 8 | 0 | 0 | 0 | -0.7652054 | 3.751265 | -2.870488 | 5.917642 | 0.09563033 | 22.58383 | 16.46335 | [21 empty] | 25.16808 | -0.02692997
11158 | 2021/11/22 04:40:19 | 152423.0289 | 452.0005 | 1 | 10 | 8 | 0 | 0 | 0 | -0.7648392 | 3.750926 | -2.868855 | 5.917642 | 0.09605506 | 22.58383 | 16.46495 | [21 empty] | 25.10581 | -0.08610427
11159 | 2021/11/22 04:40:21 | 152425.0306 | 454.0022 | 1 | 10 | 8 | 0 | 0 | 0 | -0.7650909 | 3.750832 | -2.869727 | 5.917642 | 0.09648044 | 22.58383 | 16.46654 | [21 empty] | 25.43542 | 0.05498827
11160 | 2021/11/22 04:40:23 | 152427.0285 | 456.0001 | 1 | 10 | 8 | 0 | 0 | 0 | -0.7653885 | 3.750737 | -2.870771 | 5.917642 | 0.09690529 | 22.58383 | 16.46814 | [21 empty] | 25.20605 | -0.02583444
11161 | 2021/11/22 04:40:25 | 152429.0288 | 458.0004 | 1 | 10 | 8 | 0 | 0 | 0 | -0.7655792 | 3.750715 | -2.871469 | 5.917642 | 0.09732863 | 22.58383 | 16.46972 | [21 empty] | 25.07612 | -0.03807425
11162 | 2021/11/22 04:40:27 | 152431.0303 | 460.0019 | 1 | 10 | 8 | 0 | 0 | 0 | -0.7650375 | 3.750643 | -2.869383 | 5.917642 | 0.09775567 | 22.58383 | 16.47132 |  | -6.156052e-05 | [19 empty] | 25.23949 | 0.03027201
11163 | 2021/11/22 04:40:29 | 152433.031 | 462.0026 | 1 | 10 | 8 | 0 | 0 | 0 | -0.7653885 | 3.750496 | -2.870587 | 5.917642 | 0.09818018 | 22.58383 | 16.47292 |  |  |  | 2.996472 | [17 empty] | 25.36254 | 0.04611075
11164 | 2021/11/22 04:40:31 | 152435.0305 | 464.0021 | 1 | 10 | 8 | 0 | 0 | 0 | -0.7649078 | 3.750218 | -2.868571 | 5.917642 | 0.09860587 | 22.58383 | 16.47451 | [21 empty] | 25.09372 | -0.05393982
11165 | 2021/11/22 04:40:33 | 152437.0292 | 466.0008 | 1 | 10 | 8 | 0 | 0 | 0 | -0.7654953 | 3.75012 | -2.870699 | 5.917642 | 0.09902997 | 22.58383 | 16.4761 | [21 empty] | 25.26446 | -0.04675806
11166 | 2021/11/22 04:40:35 | 152439.0294 | 468.001 | 1 | 10 | 8 | 0 | 0 | 0 | -0.7652969 | 3.749966 | -2.869837 | 5.917642 | 0.09945553 | 22.58383 | 16.4777 | [21 empty] | 25.35329 | 0.04806697
11167 | 2021/11/22 04:40:37 | 152441.0284 | 470 | 1 | 10 | 8 | 0 | 0 | 0 | -0.765564 | 3.749704 | -2.870638 | 5.917642 | 0.09988002 | 22.58383 | 16.47929 | [21 empty] | 25.20999 | 0.03382027
11168 | 2021/11/22 04:40:39 | 152443.0285 | 472.0001 | 1 | 10 | 8 | 0 | 0 | 0 | -0.7647247 | 3.749644 | -2.867445 | 5.917642 | 0.1003055 | 22.58383 | 16.48089 |  | -6.471723e-05 | [19 empty] | 25.10296 | -0.05386233
11169 | 2021/11/22 04:40:41 | 152445.0285 | 474.0001 | 1 | 10 | 8 | 0 | 0 | 0 | -0.7655334 | 3.749415 | -2.870302 | 5.917642 | 0.1007313 | 22.58383 | 16.48248 | [21 empty] | 25.40601 | 0.09470344
11170 | 2021/11/22 04:40:43 | 152447.0291 | 476.0007 | 1 | 10 | 8 | 0 | 0 | 0 | -0.7651443 | 3.74931 | -2.868763 | 5.917642 | 0.1011555 | 22.58383 | 16.48407 | [21 empty] | 25.1658 | -0.02332032
11171 | 2021/11/22 04:40:45 | 152449.0301 | 478.0017 | 1 | 10 | 8 | 0 | 0 | 0 | -0.7650757 | 3.749415 | -2.868586 | 5.917642 | 0.1015816 | 22.58383 | 16.48567 | [21 empty] | 25.06069 | -0.09218872
11172 | 2021/11/22 04:40:47 | 152451.0308 | 480.0024 | 1 | 10 | 8 | 0 | 0 | 0 | -0.7650986 | 3.749324 | -2.868603 | 5.917642 | 0.1020068 | 22.58383 | 16.48727 | [21 empty] | 25.25155 | 0.01715481
11173 | 2021/11/22 04:40:49 | 152453.0321 | 482.0037 | 1 | 10 | 8 | 0 | 0 | 0 | -0.7648621 | 3.749033 | -2.867493 | 5.917642 | 0.1024318 | 22.58383 | 16.48886 |  | -0.0001062594 | [19 empty] | 25.36902 | 0.107941
11174 | 2021/11/22 04:40:51 | 152455.0294 | 484.001 | 1 | 10 | 8 | 0 | 0 | 0 | -0.765152 | 3.748982 | -2.868541 | 5.917642 | 0.1028555 | 22.58383 | 16.49045 | [21 empty] | 25.08846 | -0.02579868
11175 | 2021/11/22 04:40:53 | 152457.0307 | 486.0023 | 1 | 10 | 8 | 0 | 0 | 0 | -0.7651825 | 3.748711 | -2.868448 | 5.917642 | 0.1032814 | 22.58383 | 16.49204 | [21 empty] | 25.28862 | 0.07198036
11176 | 2021/11/22 04:40:55 | 152459.0299 | 488.0015 | 1 | 10 | 8 | 0 | 0 | 0 | -0.7652893 | 3.748383 | -2.868597 | 5.917642 | 0.1037068 | 22.58383 | 16.49364 | [21 empty] | 25.36215 | -0.01070619
11177 | 2021/11/22 04:40:57 | 152461.0313 | 490.0029 | 1 | 10 | 8 | 0 | 0 | 0 | -0.7653122 | 3.748359 | -2.868665 | 5.917642 | 0.104131 | 22.58383 | 16.49523 | [21 empty] | 25.16109 | -0.05029857
11178 | 2021/11/22 04:40:59 | 152463.0308 | 492.0024 | 1 | 10 | 8 | 0 | 0 | 0 | -0.7657623 | 3.748305 | -2.870311 | 5.917642 | 0.1045552 | 22.58383 | 16.49682 | [21 empty] | 25.09654 | -0.0005805492
11179 | 2021/11/22 04:41:01 | 152465.0307 | 494.0023 | 1 | 10 | 8 | 0 | 0 | 0 | -0.7650909 | 3.748035 | -2.867587 | 5.917642 | 0.1049821 | 22.58383 | 16.49842 |  | -4.867459e-05 | [19 empty] | 25.29666 | 0.06002545
11180 | 2021/11/22 04:41:03 | 152467.0309 | 496.0025 | 1 | 10 | 8 | 0 | 0 | 0 | -0.7654037 | 3.748004 | -2.868736 | 5.917642 | 0.1054062 | 22.58383 | 16.50001 | [21 empty] | 25.10606 | -0.0004208088
11181 | 2021/11/22 04:41:05 | 152469.0315 | 498.0031 | 1 | 10 | 8 | 0 | 0 | 0 | -0.7650909 | 3.747958 | -2.867529 | 5.917642 | 0.1058326 | 22.58383 | 16.50161 | [21 empty] | 25.09344 | -0.07789135
11182 | 2021/11/22 04:41:07 | 152471.0284 | 500 | 1 | 10 | 8 | 0 | 0 | 0 | -0.7650986 | 3.747812 | -2.867446 | 5.917642 | 0.106257 | 22.58383 | 16.5032 | [21 empty] | 25.33745 | 0.01601756
11183 | 2021/11/22 04:41:09 | 152473.03 | 502.0016 | 1 | 10 | 8 | 0 | 0 | 0 | -0.7653885 | 3.747681 | -2.868432 | 5.917642 | 0.1066819 | 22.58383 | 16.50479 | [21 empty] | 25.30258 | -0.05963504
11184 | 2021/11/22 04:41:11 | 152475.0289 | 504.0005 | 1 | 10 | 8 | 0 | 0 | 0 | -0.7652206 | 3.747454 | -2.867629 | 5.917642 | 0.1071059 | 22.58383 | 16.50638 | [21 empty] | 25.08447 | -0.0681597
11185 | 2021/11/22 04:41:13 | 152477.0312 | 506.0028 | 1 | 10 | 8 | 0 | 0 | 0 | -0.7648773 | 3.747215 | -2.86616 | 5.917642 | 0.1075309 | 22.58383 | 16.50797 |  | -6.136142e-05 | [19 empty] | 25.24811 | 0.002738833
11186 | 2021/11/22 04:41:15 | 152479.0292 | 508.0008 | 1 | 10 | 8 | 0 | 0 | 0 | -0.7652588 | 3.746984 | -2.867412 | 5.917642 | 0.1079562 | 22.58383 | 16.50957 | [21 empty] | 25.30108 | 0.07571459
11187 | 2021/11/22 04:41:17 | 152481.0287 | 510.0003 | 1 | 10 | 8 | 0 | 0 | 0 | -0.7648926 | 3.74697 | -2.86603 | 5.917642 | 0.1083808 | 22.58383 | 16.51116 | [21 empty] | 25.28178 | 0.02734959
11188 | 2021/11/22 04:41:19 | 152483.0315 | 512.0031 | 1 | 10 | 8 | 0 | 0 | 0 | -0.7651291 | 3.746825 | -2.866805 | 5.917642 | 0.1088069 | 22.58383 | 16.51275 |  |  |  |  | 0 | [16 empty] | 25.06471 | 0.01895308
11189 | 2021/11/22 04:41:21 | 152485.0287 | 514.0003 | 1 | 10 | 8 | 0 | 0 | 0 | -0.7649612 | 3.746615 | -2.866015 | 5.917642 | 0.109232 | 22.58383 | 16.51435 | [21 empty] | 25.296 | 0.07953703
11190 | 2021/11/22 04:41:23 | 152487.0314 | 516.003 | 1 | 10 | 8 | 0 | 0 | 0 | -0.7649841 | 3.746731 | -2.86619 | 5.917642 | 0.109657 | 22.58383 | 16.51594 | [21 empty] | 25.32793 | 0.02929151
11191 | 2021/11/22 04:41:25 | 152489.0318 | 518.0034 | 1 | 10 | 8 | 0 | 0 | 0 | -0.7653885 | 3.746463 | -2.8675 | 5.917642 | 0.1100834 | 22.58383 | 16.51753 |  | -7.388414e-05 | [19 empty] | 25.18138 | -0.05701602
11192 | 2021/11/22 04:41:27 | 152491.0316 | 520.0032 | 1 | 10 | 8 | 0 | 0 | 0 | -0.7651825 | 3.746317 | -2.866616 | 5.917642 | 0.1105067 | 22.58383 | 16.51912 | [21 empty] | 25.09035 | -0.03232121
11193 | 2021/11/22 04:41:29 | 152493.0293 | 522.0009 | 1 | 10 | 8 | 0 | 0 | 0 | -0.7655106 | 3.746299 | -2.867832 | 5.917642 | 0.1109331 | 22.58383 | 16.52072 | [21 empty] | 25.31611 | 0.008890033
11194 | 2021/11/22 04:41:31 | 152495.0313 | 524.0029 | 1 | 10 | 8 | 0 | 0 | 0 | -0.7648621 | 3.74577 | -2.864998 | 5.917642 | 0.1113586 | 22.58383 | 16.52231 | [21 empty] | 25.38348 | 0.08116126
11195 | 2021/11/22 04:41:33 | 152497.0292 | 526.0008 | 1 | 10 | 8 | 0 | 0 | 0 | -0.7650909 | 3.745774 | -2.865858 | 5.917642 | 0.1117827 | 22.58383 | 16.5239 | [21 empty] | 25.20701 | 0.05173266
11196 | 2021/11/22 04:41:35 | 152499.0299 | 528.0015 | 1 | 10 | 8 | 0 | 0 | 0 | -0.7656021 | 3.745453 | -2.867527 | 5.917642 | 0.1122086 | 22.58383 | 16.5255 | [21 empty] | 25.11479 | -0.01765788
11197 | 2021/11/22 04:41:37 | 152501.0317 | 530.0033 | 1 | 10 | 8 | 0 | 0 | 0 | -0.765007 | 3.745494 | -2.865329 | 5.917642 | 0.1126325 | 22.58383 | 16.52708 |  | -6.673997e-05 | [19 empty] | 24.99637 | -0.0828141
11198 | 2021/11/22 04:41:39 | 152503.0292 | 532.0008 | 1 | 10 | 8 | 0 | 0 | 0 | -0.764801 | 3.745424 | -2.864504 | 5.917642 | 0.1130586 | 22.58383 | 16.52868 |  |  |  |  | 0.3343108 | [16 empty] | 25.33718 | 0.1065028
11199 | 2021/11/22 04:41:41 | 152505.0308 | 534.0024 | 1 | 10 | 8 | 0 | 0 | 0 | -0.7651825 | 3.745327 | -2.865859 | 5.917642 | 0.1134838 | 22.58383 | 16.53027 |  |  |  | 2.979776 | [17 empty] | 25.25225 | 0.02730668
11200 | 2021/11/22 04:41:43 | 152507.0285 | 536.0001 | 1 | 10 | 8 | 0 | 0 | 0 | -0.7653122 | 3.74523 | -2.86627 | 5.917642 | 0.1139072 | 22.58383 | 16.53186 | [21 empty] | 25.18903 | -0.04143894
11201 | 2021/11/22 04:41:45 | 152509.0308 | 538.0024 | 1 | 10 | 8 | 0 | 0 | 0 | -0.7649307 | 3.745273 | -2.864874 | 5.917642 | 0.1143322 | 22.58383 | 16.53345 | [21 empty] | 25.05168 | -0.08892655
11202 | 2021/11/22 04:41:47 | 152511.0301 | 540.0017 | 1 | 10 | 8 | 0 | 0 | 0 | -0.7650223 | 3.744985 | -2.864997 | 5.917642 | 0.1147574 | 22.58383 | 16.53504 | [21 empty] | 25.03222 | -0.09198844
11203 | 2021/11/22 04:41:49 | 152513.0287 | 542.0003 | 1 | 10 | 8 | 0 | 0 | 0 | -0.7652359 | 3.744741 | -2.86561 | 5.917642 | 0.1151835 | 22.58383 | 16.53664 |  | -6.306251e-05 | [19 empty] | 25.38348 | 0.03721058
11204 | 2021/11/22 04:41:51 | 152515.0303 | 544.0019 | 1 | 10 | 8 | 0 | 0 | 0 | -0.764801 | 3.74449 | -2.86379 | 5.917642 | 0.1156067 | 22.58383 | 16.53822 | [21 empty] | 25.35224 | -0.03344655
11205 | 2021/11/22 04:41:53 | 152517.0292 | 546.0008 | 1 | 10 | 8 | 0 | 0 | 0 | -0.7648621 | 3.744521 | -2.864042 | 5.917642 | 0.1160325 | 22.58383 | 16.53982 | [21 empty] | 25.1936 | -0.07055044
11206 | 2021/11/22 04:41:55 | 152519.0302 | 548.0018 | 1 | 10 | 8 | 0 | 0 | 0 | -0.765152 | 3.744143 | -2.864839 | 5.917642 | 0.116457 | 22.58383 | 16.54141 | [21 empty] | 25.08258 | -0.0525862
11207 | 2021/11/22 04:41:57 | 152521.0286 | 550.0002 | 1 | 10 | 8 | 0 | 0 | 0 | -0.7651672 | 3.744178 | -2.864922 | 5.917642 | 0.1168827 | 22.58383 | 16.543 | [21 empty] | 25.00442 | 0.0006663799
11208 | 2021/11/22 04:41:59 | 152523.0317 | 552.0033 | 1 | 10 | 8 | 0 | 0 | 0 | -0.7649078 | 3.744001 | -2.863816 | 5.917642 | 0.117309 | 22.58383 | 16.5446 | [21 empty] | 25.33346 | 0.05268455
11209 | 2021/11/22 04:42:01 | 152525.0293 | 554.0009 | 1 | 10 | 8 | 0 | 0 | 0 | -0.7646561 | 3.744009 | -2.862879 | 5.917642 | 0.1177325 | 22.58383 | 16.54618 |  | -7.317659e-05 | [19 empty] | 25.28928 | 0.06035388
11210 | 2021/11/22 04:42:03 | 152527.0295 | 556.0011 | 1 | 10 | 8 | 0 | 0 | 0 | -0.7650223 | 3.743785 | -2.864079 | 5.917642 | 0.1181586 | 22.58383 | 16.54778 | [21 empty] | 25.16057 | 0.01443803
11211 | 2021/11/22 04:42:05 | 152529.0286 | 558.0002 | 1 | 10 | 8 | 0 | 0 | 0 | -0.7650223 | 3.743499 | -2.86386 | 5.917642 | 0.1185833 | 22.58383 | 16.54937 | [21 empty] | 25.03865 | -0.02408445
11212 | 2021/11/22 04:42:07 | 152531.0308 | 560.0024 | 1 | 10 | 8 | 0 | 0 | 0 | -0.7648163 | 3.743419 | -2.863028 | 5.917642 | 0.1190073 | 22.58383 | 16.55095 | [21 empty] | 25.00871 | -0.09006917
11213 | 2021/11/22 04:42:09 | 152533.0302 | 562.0018 | 1 | 10 | 8 | 0 | 0 | 0 | -0.7649307 | 3.743352 | -2.863405 | 5.917642 | 0.1194324 | 22.58383 | 16.55255 | [21 empty] | 25.28619 | 0.08671165
11214 | 2021/11/22 04:42:11 | 152535.029 | 564.0006 | 1 | 10 | 8 | 0 | 0 | 0 | -0.7648773 | 3.743139 | -2.863042 | 5.917642 | 0.1198578 | 22.58383 | 16.55414 | [21 empty] | 25.25426 | 0.02105892
11215 | 2021/11/22 04:42:13 | 152537.0305 | 566.0021 | 1 | 10 | 8 | 0 | 0 | 0 | -0.7649307 | 3.742928 | -2.863081 | 5.917642 | 0.120282 | 22.58383 | 16.55573 |  | -7.760517e-05 | [19 empty] | 25.07948 | -0.08342683
11216 | 2021/11/22 04:42:15 | 152539.0285 | 568.0001 | 1 | 10 | 8 | 0 | 0 | 0 | -0.7647476 | 3.742908 | -2.86238 | 5.917642 | 0.1207077 | 22.58383 | 16.55732 | [21 empty] | 25.05814 | -0.07336736
11217 | 2021/11/22 04:42:17 | 152541.0287 | 570.0003 | 1 | 10 | 8 | 0 | 0 | 0 | -0.7647858 | 3.742769 | -2.862417 | 5.917642 | 0.121132 | 22.58383 | 16.55891 | [21 empty] | 25.21089 | 0.01660466
11218 | 2021/11/22 04:42:19 | 152543.03 | 572.0016 | 1 | 10 | 8 | 0 | 0 | 0 | -0.7651443 | 3.742676 | -2.863687 | 5.917642 | 0.1215563 | 22.58383 | 16.5605 | [21 empty] | 25.28391 | -0.05507171
11219 | 2021/11/22 04:42:21 | 152545.029 | 574.0006 | 1 | 10 | 8 | 0 | 0 | 0 | -0.7649155 | 3.742745 | -2.862884 | 5.917642 | 0.1219817 | 22.58383 | 16.56209 | [21 empty] | 25.05384 | -0.06758332
11220 | 2021/11/22 04:42:23 | 152547.029 | 576.0006 | 1 | 10 | 8 | 0 | 0 | 0 | -0.7652893 | 3.742347 | -2.863978 | 5.917642 | 0.1224064 | 22.58383 | 16.56368 | [21 empty] | 25.02012 | -0.006378293
11221 | 2021/11/22 04:42:25 | 152549.0284 | 578 | 1 | 10 | 8 | 0 | 0 | 0 | -0.7651443 | 3.742238 | -2.863352 | 5.917642 | 0.1228312 | 22.58383 | 16.56527 |  | -6.369736e-05 | [19 empty] | 25.20701 | 0.0814563
11222 | 2021/11/22 04:42:27 | 152551.0287 | 580.0003 | 1 | 10 | 8 | 0 | 0 | 0 | -0.765007 | 3.741921 | -2.862596 | 5.917642 | 0.1232572 | 22.58383 | 16.56686 | [21 empty] | 25.31518 | 0.04447401
11223 | 2021/11/22 04:42:29 | 152553.0301 | 582.0017 | 1 | 10 | 8 | 0 | 0 | 0 | -0.7651443 | 3.741924 | -2.863112 | 5.917642 | 0.123681 | 22.58383 | 16.56845 | [21 empty] | 25.05718 | -0.0619638
11224 | 2021/11/22 04:42:31 | 152555.0301 | 584.0017 | 1 | 10 | 8 | 0 | 0 | 0 | -0.7647858 | 3.74171 | -2.861607 | 5.917642 | 0.1241073 | 22.58383 | 16.57004 | [21 empty] | 25.27061 | -0.007089972
11225 | 2021/11/22 04:42:33 | 152557.0312 | 586.0028 | 1 | 10 | 8 | 0 | 0 | 0 | -0.7645264 | 3.741428 | -2.86042 | 5.917642 | 0.124531 | 22.58383 | 16.57163 | [21 empty] | 25.33463 | 0.08687258
11226 | 2021/11/22 04:42:35 | 152559.0302 | 588.0018 | 1 | 10 | 8 | 0 | 0 | 0 | -0.7646942 | 3.741406 | -2.861031 | 5.917642 | 0.1249559 | 22.58383 | 16.57322 | [21 empty] | 25.00496 | -0.01817703
11227 | 2021/11/22 04:42:37 | 152561.0303 | 590.0019 | 1 | 10 | 8 | 0 | 0 | 0 | -0.7648239 | 3.741395 | -2.861508 | 5.917642 | 0.1253813 | 22.58383 | 16.57481 |  | -6.242979e-05 | [19 empty] | 25.14875 | -0.05779564
11228 | 2021/11/22 04:42:39 | 152563.0301 | 592.0017 | 1 | 10 | 8 | 0 | 0 | 0 | -0.7650375 | 3.741339 | -2.862265 | 5.917642 | 0.1258068 | 22.58383 | 16.5764 | [21 empty] | 25.19182 | 0.01345932
11229 | 2021/11/22 04:42:41 | 152565.029 | 594.0006 | 1 | 10 | 8 | 0 | 0 | 0 | -0.764946 | 3.741303 | -2.861895 | 5.917642 | 0.1262308 | 22.58383 | 16.57799 | [21 empty] | 25.02012 | -0.1017714
11230 | 2021/11/22 04:42:43 | 152567.0295 | 596.0011 | 1 | 10 | 8 | 0 | 0 | 0 | -0.7649841 | 3.741056 | -2.861848 | 5.917642 | 0.1266566 | 22.58383 | 16.57958 | [21 empty] | 25.25801 | 0.04088879
11231 | 2021/11/22 04:42:45 | 152569.029 | 598.0006 | 1 | 10 | 8 | 0 | 0 | 0 | -0.7654037 | 3.740823 | -2.86324 | 5.917642 | 0.1270799 | 22.58383 | 16.58116 | [21 empty] | 25.33304 | 0.09682178
11232 | 2021/11/22 04:42:47 | 152571.031 | 600.0026 | 1 | 10 | 8 | 0 | 0 | 0 | -0.7650604 | 3.740575 | -2.861766 | 5.917642 | 0.1275054 | 22.58383 | 16.58275 | [21 empty] | 25.04673 | -0.07306993
11233 | 2021/11/22 04:42:49 | 152573.03 | 602.0016 | 1 | 10 | 8 | 0 | 0 | 0 | -0.7653122 | 3.740466 | -2.862624 | 5.917642 | 0.127932 | 22.58383 | 16.58435 |  | -6.404609e-05 | [19 empty] | 25.31491 | 0.06128967
11234 | 2021/11/22 04:42:51 | 152575.0306 | 604.0022 | 1 | 10 | 8 | 0 | 0 | 0 | -0.764946 | 3.740265 | -2.861101 | 5.917642 | 0.1283564 | 22.58383 | 16.58594 |  |  |  | 2.97713 | [17 empty] | 25.21653 | -0.04598439
11235 | 2021/11/22 04:42:53 | 152577.0295 | 606.0011 | 1 | 10 | 8 | 0 | 0 | 0 | -0.765274 | 3.740202 | -2.862279 | 5.917642 | 0.1287815 | 22.58383 | 16.58753 | [21 empty] | 25.01919 | -0.03644943
11236 | 2021/11/22 04:42:55 | 152579.0309 | 608.0025 | 1 | 10 | 8 | 0 | 0 | 0 | -0.7650375 | 3.740146 | -2.861352 | 5.917642 | 0.1292056 | 22.58383 | 16.58911 | [21 empty] | 25.31854 | 0.05520344
11237 | 2021/11/22 04:42:57 | 152581.0315 | 610.0031 | 1 | 10 | 8 | 0 | 0 | 0 | -0.7650375 | 3.740093 | -2.861311 | 5.917642 | 0.1296325 | 22.58383 | 16.59071 | [21 empty] | 25.28646 | 0.02395451
11238 | 2021/11/22 04:42:59 | 152583.0287 | 612.0003 | 1 | 10 | 8 | 0 | 0 | 0 | -0.7644882 | 3.73975 | -2.858995 | 5.917642 | 0.130055 | 22.58383 | 16.59229 | [21 empty] | 25.07396 | -0.06649077
11239 | 2021/11/22 04:43:01 | 152585.0285 | 614.0001 | 1 | 10 | 8 | 0 | 0 | 0 | -0.7651672 | 3.739747 | -2.861532 | 5.917642 | 0.1304801 | 22.58383 | 16.59388 |  | -5.053275e-05 | [19 empty] | 25.30135 | 0.01568198
11240 | 2021/11/22 04:43:03 | 152587.0292 | 616.0008 | 1 | 10 | 8 | 0 | 0 | 0 | -0.7649078 | 3.739517 | -2.860386 | 5.917642 | 0.1309058 | 22.58383 | 16.59547 | [21 empty] | 25.22082 | 0.05625188
11241 | 2021/11/22 04:43:05 | 152589.0284 | 618 | 1 | 10 | 8 | 0 | 0 | 0 | -0.7653275 | 3.739314 | -2.8618 | 5.917642 | 0.1313308 | 22.58383 | 16.59706 | [21 empty] | 25.03651 | -0.05923688
11242 | 2021/11/22 04:43:07 | 152591.0318 | 620.0034 | 1 | 10 | 8 | 0 | 0 | 0 | -0.7654572 | 3.739272 | -2.862253 | 5.917642 | 0.1317567 | 22.58383 | 16.59865 | [21 empty] | 25.21196 | -0.0468564
11243 | 2021/11/22 04:43:09 | 152593.0316 | 622.0032 | 1 | 10 | 8 | 0 | 0 | 0 | -0.7647629 | 3.739049 | -2.859486 | 5.917642 | 0.1321826 | 22.58383 | 16.60025 | [21 empty] | 25.07492 | -0.04282594
11244 | 2021/11/22 04:43:11 | 152595.0287 | 624.0003 | 1 | 10 | 8 | 0 | 0 | 0 | -0.7651825 | 3.738834 | -2.86089 | 5.917642 | 0.1326056 | 22.58383 | 16.60183 | [21 empty] | 25.1407 | -0.0503701
11245 | 2021/11/22 04:43:13 | 152597.0295 | 626.0011 | 1 | 10 | 8 | 0 | 0 | 0 | -0.7650528 | 3.738623 | -2.860244 | 5.917642 | 0.1330305 | 22.58383 | 16.60342 |  | -9.062576e-05 | [19 empty] | 25.35692 | 0.09820461
11246 | 2021/11/22 04:43:15 | 152599.0294 | 628.001 | 1 | 10 | 8 | 0 | 0 | 0 | -0.7656403 | 3.738769 | -2.862552 | 5.917642 | 0.1334567 | 22.58383 | 16.60501 | [21 empty] | 25.19144 | 0.002684593
11247 | 2021/11/22 04:43:17 | 152601.0303 | 630.0019 | 1 | 10 | 8 | 0 | 0 | 0 | -0.7655792 | 3.738598 | -2.862193 | 5.917642 | 0.1338816 | 22.58383 | 16.6066 | [21 empty] | 25.05907 | -0.0867033
11248 | 2021/11/22 04:43:19 | 152603.0302 | 632.0018 | 1 | 10 | 8 | 0 | 0 | 0 | -0.7650375 | 3.738372 | -2.859995 | 5.917642 | 0.1343065 | 22.58383 | 16.60819 | [21 empty] | 25.22646 | 0.01661718
11249 | 2021/11/22 04:43:21 | 152605.0306 | 634.0022 | 1 | 10 | 8 | 0 | 0 | 0 | -0.7649155 | 3.738443 | -2.859593 | 5.917642 | 0.1347314 | 22.58383 | 16.60978 | [21 empty] | 25.02754 | -0.05549192
11250 | 2021/11/22 04:43:23 | 152607.0302 | 636.0018 | 1 | 10 | 8 | 0 | 0 | 0 | -0.7654724 | 3.738142 | -2.861445 | 5.917642 | 0.135157 | 22.58383 | 16.61137 | [21 empty] | 25.22983 | 0.06550491
11251 | 2021/11/22 04:43:25 | 152609.0313 | 638.0029 | 1 | 10 | 8 | 0 | 0 | 0 | -0.7650375 | 3.738008 | -2.859716 | 5.917642 | 0.1355816 | 22.58383 | 16.61296 |  | -6.800106e-05 | [19 empty] | 25.35224 | 0.009307861
11252 | 2021/11/22 04:43:27 | 152611.0285 | 640.0001 | 1 | 10 | 8 | 0 | 0 | 0 | -0.7650223 | 3.737799 | -2.8595 | 5.917642 | 0.1360054 | 22.58383 | 16.61454 | [21 empty] | 25.11104 | -0.05461872
11253 | 2021/11/22 04:43:29 | 152613.0287 | 642.0003 | 1 | 10 | 8 | 0 | 0 | 0 | -0.7649994 | 3.737636 | -2.859289 | 5.917642 | 0.1364316 | 22.58383 | 16.61613 | [21 empty] | 25.3204 | 0.03061414
11254 | 2021/11/22 04:43:31 | 152615.0297 | 644.0013 | 1 | 10 | 8 | 0 | 0 | 0 | -0.7646408 | 3.737536 | -2.857873 | 5.917642 | 0.1368562 | 22.58383 | 16.61772 | [21 empty] | 25.19491 | 0.04362404
11255 | 2021/11/22 04:43:33 | 152617.0286 | 646.0002 | 1 | 10 | 8 | 0 | 0 | 0 | -0.7653275 | 3.737478 | -2.860395 | 5.917642 | 0.1372817 | 22.58383 | 16.61931 | [21 empty] | 25.02538 | -0.04678011
11256 | 2021/11/22 04:43:35 | 152619.0287 | 648.0003 | 1 | 10 | 8 | 0 | 0 | 0 | -0.7646561 | 3.737384 | -2.857813 | 5.917642 | 0.1377049 | 22.58383 | 16.62089 | [21 empty] | 25.20941 | -0.04156709
11257 | 2021/11/22 04:43:37 | 152621.0311 | 650.0027 | 1 | 10 | 8 | 0 | 0 | 0 | -0.7646179 | 3.737355 | -2.857649 | 5.917642 | 0.1381316 | 22.58383 | 16.62248 |  | -4.05375e-05 | [19 empty] | 25.3294 | -0.0289017
11258 | 2021/11/22 04:43:39 | 152623.031 | 652.0026 | 1 | 10 | 8 | 0 | 0 | 0 | -0.7651672 | 3.737164 | -2.859555 | 5.917642 | 0.1385553 | 22.58383 | 16.62407 |  |  |  |  | 0 | [16 empty] | 25.07852 | -0.07840097
11259 | 2021/11/22 04:43:41 | 152625.0301 | 654.0017 | 1 | 10 | 8 | 0 | 0 | 0 | -0.7655106 | 3.736824 | -2.860578 | 5.917642 | 0.1389803 | 22.58383 | 16.62566 | [21 empty] | 25.29907 | 0.07457733
11260 | 2021/11/22 04:43:43 | 152627.0299 | 656.0015 | 1 | 10 | 8 | 0 | 0 | 0 | -0.7647858 | 3.736598 | -2.857697 | 5.917642 | 0.139406 | 22.58383 | 16.62725 | [21 empty] | 25.25372 | 0.05520761
11261 | 2021/11/22 04:43:45 | 152629.0286 | 658.0002 | 1 | 10 | 8 | 0 | 0 | 0 | -0.7651825 | 3.736651 | -2.85922 | 5.917642 | 0.1398311 | 22.58383 | 16.62884 | [21 empty] | 25.0251 | -0.07907569
11262 | 2021/11/22 04:43:47 | 152631.0306 | 660.0022 | 1 | 10 | 8 | 0 | 0 | 0 | -0.7648926 | 3.736447 | -2.857981 | 5.917642 | 0.1402569 | 22.58383 | 16.63043 | [21 empty] | 25.14016 | 0.05839348
11263 | 2021/11/22 04:43:49 | 152633.0299 | 662.0015 | 1 | 10 | 8 | 0 | 0 | 0 | -0.7653122 | 3.736184 | -2.859347 | 5.917642 | 0.1406818 | 22.58383 | 16.63202 |  | -4.070026e-05 | [19 empty] | 25.20605 | -0.02794206
11264 | 2021/11/22 04:43:51 | 152635.0294 | 664.001 | 1 | 10 | 8 | 0 | 0 | 0 | -0.7650528 | 3.73618 | -2.858375 | 5.917642 | 0.1411051 | 22.58383 | 16.6336 | [21 empty] | 25.0337 | -0.05112827
11265 | 2021/11/22 04:43:53 | 152637.0314 | 666.003 | 1 | 10 | 8 | 0 | 0 | 0 | -0.7654343 | 3.735932 | -2.85961 | 5.917642 | 0.1415321 | 22.58383 | 16.63519 | [21 empty] | 25.21626 | 0.02659023
11266 | 2021/11/22 04:43:55 | 152639.0295 | 668.0011 | 1 | 10 | 8 | 0 | 0 | 0 | -0.7650528 | 3.736044 | -2.858271 | 5.917642 | 0.1419568 | 22.58383 | 16.63678 | [21 empty] | 25.24444 | 0.02877831
11267 | 2021/11/22 04:43:57 | 152641.0309 | 670.0025 | 1 | 10 | 8 | 0 | 0 | 0 | -0.7652054 | 3.735849 | -2.858692 | 5.917642 | 0.1423815 | 22.58383 | 16.63836 | [21 empty] | 25.05814 | -0.05423307
11268 | 2021/11/22 04:43:59 | 152643.0315 | 672.0031 | 1 | 10 | 8 | 0 | 0 | 0 | -0.7651291 | 3.735586 | -2.858206 | 5.917642 | 0.1428059 | 22.58383 | 16.63995 | [21 empty] | 25.35383 | 0.03383577
11269 | 2021/11/22 04:44:01 | 152645.0302 | 674.0018 | 1 | 10 | 8 | 0 | 0 | 0 | -0.7654419 | 3.735374 | -2.859212 | 5.917642 | 0.1432319 | 22.58383 | 16.64154 |  | -7.549467e-05 | [19 empty] | 25.08323 | -0.008980036
11270 | 2021/11/22 04:44:03 | 152647.0313 | 676.0029 | 1 | 10 | 8 | 0 | 0 | 0 | -0.7651825 | 3.735231 | -2.858133 | 5.917642 | 0.1436566 | 22.58383 | 16.64313 |  |  |  | 3.039193 | 0.3295006 | [16 empty] | 25.28889 | -0.01257658
11271 | 2021/11/22 04:44:05 | 152649.029 | 678.0006 | 1 | 10 | 8 | 0 | 0 | 0 | -0.7649307 | 3.735021 | -2.857032 | 5.917642 | 0.1440815 | 22.58383 | 16.64471 | [21 empty] | 25.1748 | 0.03267765
11272 | 2021/11/22 04:44:07 | 152651.0298 | 680.0014 | 1 | 10 | 8 | 0 | 0 | 0 | -0.7646179 | 3.735024 | -2.855866 | 5.917642 | 0.1445063 | 22.58383 | 16.6463 | [21 empty] | 25.32724 | 0.04763722
11273 | 2021/11/22 04:44:09 | 152653.0287 | 682.0003 | 1 | 10 | 8 | 0 | 0 | 0 | -0.764946 | 3.734816 | -2.856933 | 5.917642 | 0.1449309 | 22.58383 | 16.64789 | [21 empty] | 25.13428 | -0.006950498
11274 | 2021/11/22 04:44:11 | 152655.0302 | 684.0018 | 1 | 10 | 8 | 0 | 0 | 0 | -0.7650223 | 3.734973 | -2.857338 | 5.917642 | 0.1453557 | 22.58383 | 16.64947 |  | -0.0001023557 | [19 empty] | 25.23451 | -0.01409709
11275 | 2021/11/22 04:44:13 | 152657.0286 | 686.0002 | 1 | 10 | 8 | 0 | 0 | 0 | -0.7652588 | 3.734806 | -2.858093 | 5.917642 | 0.1457807 | 22.58383 | 16.65106 | [21 empty] | 25.18378 | 0.02844512
11276 | 2021/11/22 04:44:15 | 152659.0286 | 688.0002 | 1 | 10 | 8 | 0 | 0 | 0 | -0.7652054 | 3.734517 | -2.857673 | 5.917642 | 0.146206 | 22.58383 | 16.65265 | [21 empty] | 25.14202 | -0.06724179
11277 | 2021/11/22 04:44:17 | 152661.0287 | 690.0003 | 1 | 10 | 8 | 0 | 0 | 0 | -0.7652588 | 3.734508 | -2.857865 | 5.917642 | 0.1466304 | 22.58383 | 16.65423 | [21 empty] | 25.14875 | -0.01896083
11278 | 2021/11/22 04:44:19 | 152663.0305 | 692.0021 | 1 | 10 | 8 | 0 | 0 | 0 | -0.7647629 | 3.734191 | -2.855771 | 5.917642 | 0.1470562 | 22.58383 | 16.65582 | [21 empty] | 25.27157 | 0.01430094
11279 | 2021/11/22 04:44:21 | 152665.0296 | 694.0012 | 1 | 10 | 8 | 0 | 0 | 0 | -0.7655106 | 3.733935 | -2.858367 | 5.917642 | 0.1474815 | 22.58383 | 16.65741 | [21 empty] | 25.19519 | -0.0159502
11280 | 2021/11/22 04:44:23 | 152667.0293 | 696.0009 | 1 | 10 | 8 | 0 | 0 | 0 | -0.7653809 | 3.733907 | -2.857861 | 5.917642 | 0.1479062 | 22.58383 | 16.659 |  | -8.324671e-05 | [19 empty] | 25.13773 | 0.001717806
11281 | 2021/11/22 04:44:25 | 152669.0307 | 698.0023 | 1 | 10 | 8 | 0 | 0 | 0 | -0.7648392 | 3.733688 | -2.855671 | 5.917642 | 0.1483307 | 22.58383 | 16.66058 | [21 empty] | 25.24687 | 0.02782226
11282 | 2021/11/22 04:44:27 | 152671.0294 | 700.001 | 1 | 10 | 8 | 0 | 0 | 0 | -0.7651672 | 3.73345 | -2.856713 | 5.917642 | 0.1487555 | 22.58383 | 16.66217 | [21 empty] | 25.2156 | -0.03229141
11283 | 2021/11/22 04:44:29 | 152673.0315 | 702.0031 | 1 | 10 | 8 | 0 | 0 | 0 | -0.7650986 | 3.733555 | -2.856538 | 5.917642 | 0.1491812 | 22.58383 | 16.66376 | [21 empty] | 25.21185 | 0.03200829
11284 | 2021/11/22 04:44:31 | 152675.0314 | 704.003 | 1 | 10 | 8 | 0 | 0 | 0 | -0.7650757 | 3.733498 | -2.856409 | 5.917642 | 0.1496057 | 22.58383 | 16.66534 | [21 empty] | 25.1513 | -0.06173491
11285 | 2021/11/22 04:44:33 | 152677.0292 | 706.0008 | 1 | 10 | 8 | 0 | 0 | 0 | -0.7654724 | 3.733455 | -2.857857 | 5.917642 | 0.1500301 | 22.58383 | 16.66693 | [21 empty] | 25.22889 | 0.04988074
11286 | 2021/11/22 04:44:35 | 152679.0298 | 708.0014 | 1 | 10 | 8 | 0 | 0 | 0 | -0.7652588 | 3.733276 | -2.856922 | 5.917642 | 0.1504554 | 22.58383 | 16.66852 |  | -5.188295e-05 | [19 empty] | 25.10458 | -0.04929721
11287 | 2021/11/22 04:44:37 | 152681.0287 | 710.0003 | 1 | 10 | 8 | 0 | 0 | 0 | -0.7647476 | 3.732816 | -2.854662 | 5.917642 | 0.1508795 | 22.58383 | 16.6701 | [21 empty] | 25.15868 | 0.01690686
11288 | 2021/11/22 04:44:39 | 152683.031 | 712.0026 | 1 | 10 | 8 | 0 | 0 | 0 | -0.7656403 | 3.732707 | -2.857911 | 5.917642 | 0.1513069 | 22.58383 | 16.67169 | [21 empty] | 25.19708 | -0.02474248
11289 | 2021/11/22 04:44:41 | 152685.0288 | 714.0004 | 1 | 10 | 8 | 0 | 0 | 0 | -0.7654572 | 3.732723 | -2.85724 | 5.917642 | 0.1517316 | 22.58383 | 16.67328 | [21 empty] | 25.21896 | 0.04195273
11290 | 2021/11/22 04:44:43 | 152687.0297 | 716.0013 | 1 | 10 | 8 | 0 | 0 | 0 | -0.7650604 | 3.732511 | -2.855596 | 5.917642 | 0.1521557 | 22.58383 | 16.67486 | [21 empty] | 25.15037 | -0.04400194
11291 | 2021/11/22 04:44:45 | 152689.0304 | 718.002 | 1 | 10 | 8 | 0 | 0 | 0 | -0.7648392 | 3.732246 | -2.854568 | 5.917642 | 0.1525815 | 22.58383 | 16.67645 | [21 empty] | 25.25332 | 0.07866502
11292 | 2021/11/22 04:44:47 | 152691.0297 | 720.0013 | 1 | 10 | 8 | 0 | 0 | 0 | -0.7652206 | 3.732278 | -2.856016 | 5.917642 | 0.1530068 | 22.58383 | 16.67804 |  | -6.807557e-05 | [19 empty] | 25.2756 | 0.03035724
11293 | 2021/11/22 04:44:49 | 152692.8316 | 721.8032 | 1 | 10 | 8 | 0 | 0 | 0 | -0.7659454 | 3.732204 | -2.858664 | 5.917642 | 0.1533894 | 22.58383 | 16.67947 |  | -6.807557e-05 | 0 | 3.039193 | 0.3295006 | [16 empty] | 25.12768 | -0.04174471
11294 | 2021/11/22 04:45:49 | 152752.8778 | 60.0007 | 1 | 11 | 8 | 0 | 0 | 0 | 0 | 3.756836 | 0 | 5.917642 | 0.1533903 | 22.58383 | 16.67947 |  | 7.167334e-05 | [19 empty] | 25.17357 | -0.02453208
11295 | 2021/11/22 04:46:49 | 152812.8782 | 120.0011 | 1 | 11 | 8 | 0 | 0 | 0 | 0 | 3.75844 | 0 | 5.917642 | 0.1533903 | 22.58383 | 16.67947 |  | 2.932e-05 | [19 empty] | 25.41567 | 0.05039275
11296 | 2021/11/22 04:47:49 | 152872.8802 | 180.0031 | 1 | 11 | 8 | 0 | 0 | 0 | 0 | 3.759057 | 0 | 5.917642 | 0.1533903 | 22.58383 | 16.67947 |  | 1.070798e-05 |  | 0 | [17 empty] | 25.15412 | -0.04393995
11297 | 2021/11/22 04:48:49 | 152932.8774 | 240.0003 | 1 | 11 | 8 | 0 | 0 | 0 | 0 | 3.759675 | 0 | 5.917642 | 0.1533903 | 22.58383 | 16.67947 |  | 2.687052e-06 | [19 empty] | 25.17573 | -0.05468905
11298 | 2021/11/22 04:49:49 | 152992.8784 | 300.0013 | 1 | 11 | 8 | 0 | 0 | 0 | 0 | 3.759945 | 0 | 5.917642 | 0.1533903 | 22.58383 | 16.67947 |  | -1.149834e-05 |  | 0 | [17 empty] | 25.45593 | 0.04597008
11299 | 2021/11/22 04:50:49 | 153052.8794 | 360.0023 | 1 | 11 | 8 | 0 | 0 | 0 | 0 | 3.760184 | 0 | 5.917642 | 0.1533903 | 22.58383 | 16.67947 |  | -1.240621e-05 | [19 empty] | 25.24069 | -0.06848395
11300 | 2021/11/22 04:51:49 | 153112.8794 | 420.0023 | 1 | 11 | 8 | 0 | 0 | 0 | 0 | 3.760325 | 0 | 5.917642 | 0.1533903 | 22.58383 | 16.67947 |  | 6.835553e-06 |  | 0 | [17 empty] | 25.2352 | -0.06252229
11301 | 2021/11/22 04:52:49 | 153172.8795 | 480.0024 | 1 | 11 | 8 | 0 | 0 | 0 | 0 | 3.760459 | 0 | 5.917642 | 0.1533903 | 22.58383 | 16.67947 |  | -5.017675e-06 | [19 empty] | 25.15694 | -0.08722842
11302 | 2021/11/22 04:53:49 | 153232.8799 | 540.0028 | 1 | 11 | 8 | 0 | 0 | 0 | 0 | 3.760447 | 0 | 5.917642 | 0.1533903 | 22.58383 | 16.67947 |  | 2.552404e-05 |  | 0 | [17 empty] | 25.18069 | -0.03846586
11303 | 2021/11/22 04:54:49 | 153292.8776 | 600.0005 | 1 | 11 | 8 | 0 | 0 | 0 | 0 | 3.760728 | 0 | 5.917642 | 0.1533903 | 22.58383 | 16.67947 |  | 2.031095e-05 | [19 empty] | 25.23451 | -0.05926013
11304 | 2021/11/22 04:55:49 | 153352.8779 | 660.0008 | 1 | 11 | 8 | 0 | 0 | 0 | 0 | 3.760988 | 0 | 5.917642 | 0.1533903 | 22.58383 | 16.67947 |  | 1.95208e-05 |  | 0 | [17 empty] | 25.40064 | 0.02444625
11305 | 2021/11/22 04:56:49 | 153412.8785 | 720.0014 | 1 | 11 | 8 | 0 | 0 | 0 | 0 | 3.760828 | 0 | 5.917642 | 0.1533903 | 22.58383 | 16.67947 |  | 1.742459e-05 | [19 empty] | 25.25492 | -0.03703356
11306 | 2021/11/22 04:57:49 | 153472.8795 | 780.0024 | 1 | 11 | 8 | 0 | 0 | 0 | 0 | 3.760867 | 0 | 5.917642 | 0.1533903 | 22.58383 | 16.67947 |  | -8.178145e-06 |  | 0 | [17 empty] | 25.29423 | 0.01651585
11307 | 2021/11/22 04:58:49 | 153532.8789 | 840.0018 | 1 | 11 | 8 | 0 | 0 | 0 | 0 | 3.760885 | 0 | 5.917642 | 0.1533903 | 22.58383 | 16.67947 |  | 5.002203e-05 | [19 empty] | 25.30942 | 0.01606643
11308 | 2021/11/22 04:59:49 | 153592.8788 | 900.0017 | 1 | 11 | 8 | 0 | 0 | 0 | 0 | 3.761193 | 0 | 5.917642 | 0.1533903 | 22.58383 | 16.67947 |  | 1.564826e-05 |  | 0 | [17 empty] | 25.47418 | -0.01450181
11309 | 2021/11/22 05:00:49 | 153652.8779 | 960.0008 | 1 | 11 | 8 | 0 | 0 | 0 | 0 | 3.761121 | 0 | 5.917642 | 0.1533903 | 22.58383 | 16.67947 |  | -1.750536e-05 | [19 empty] | 25.32673 | 0.005710721
11310 | 2021/11/22 05:01:49 | 153712.88 | 1020.0029 | 1 | 11 | 8 | 0 | 0 | 0 | 0 | 3.761023 | 0 | 5.917642 | 0.1533903 | 22.58383 | 16.67947 |  | 8.257707e-06 |  | 0 | [17 empty] | 25.32551 | -0.06067216
11311 | 2021/11/22 05:02:49 | 153772.88 | 1080.0029 | 1 | 11 | 8 | 0 | 0 | 0 | 0 | 3.761115 | 0 | 5.917642 | 0.1533903 | 22.58383 | 16.67947 |  | 1.896601e-05 | [19 empty] | 25.24378 | -0.04021466
11312 | 2021/11/22 05:03:49 | 153832.8799 | 1140.0028 | 1 | 11 | 8 | 0 | 0 | 0 | 0 | 3.761074 | 0 | 5.917642 | 0.1533903 | 22.58383 | 16.67947 |  | 7.902571e-07 |  | 0 | [17 empty] | 25.2219 | -0.0875169
11313 | 2021/11/22 05:04:49 | 153892.8777 | 1200.0006 | 1 | 11 | 8 | 0 | 0 | 0 | 0 | 3.761436 | 0 | 5.917642 | 0.1533903 | 22.58383 | 16.67947 |  | 2.347005e-05 | [19 empty] | 25.26648 | -0.07764578
11314 | 2021/11/22 05:05:49 | 153952.8786 | 1260.0015 | 1 | 11 | 8 | 0 | 0 | 0 | 0 | 3.761473 | 0 | 5.917642 | 0.1533903 | 22.58383 | 16.67947 |  | -1.651747e-05 |  | 0 | [17 empty] | 25.38819 | 0.05498588
11315 | 2021/11/22 05:06:49 | 154012.88 | 1320.0029 | 1 | 11 | 8 | 0 | 0 | 0 | 0 | 3.761464 | 0 | 5.917642 | 0.1533903 | 22.58383 | 16.67947 |  | -2.410284e-05 | [19 empty] | 25.21908 | -0.1010543
11316 | 2021/11/22 05:07:49 | 154072.8786 | 1380.0015 | 1 | 11 | 8 | 0 | 0 | 0 | 0 | 3.761371 | 0 | 5.917642 | 0.1533903 | 22.58383 | 16.67947 |  | -2.80941e-05 |  | 0 | [17 empty] | 25.27197 | -0.05971253
11317 | 2021/11/22 05:08:49 | 154132.8795 | 1440.0024 | 1 | 11 | 8 | 0 | 0 | 0 | 0 | 3.761147 | 0 | 5.917642 | 0.1533903 | 22.58383 | 16.67947 |  | -4.069655e-06 | [19 empty] | 25.32833 | -0.003479123
11318 | 2021/11/22 05:09:49 | 154192.8786 | 1500.0015 | 1 | 11 | 8 | 0 | 0 | 0 | 0 | 3.761316 | 0 | 5.917642 | 0.1533903 | 22.58383 | 16.67947 |  | 9.877476e-06 |  | 0 | [17 empty] | 25.33571 | 0.02541542
11319 | 2021/11/22 05:10:49 | 154252.8788 | 1560.0017 | 1 | 11 | 8 | 0 | 0 | 0 | 0 | 3.761607 | 0 | 5.917642 | 0.1533903 | 22.58383 | 16.67947 |  | 3.18471e-05 | [19 empty] | 25.20458 | -0.04467309
11320 | 2021/11/22 05:11:49 | 154312.879 | 1620.0019 | 1 | 11 | 8 | 0 | 0 | 0 | 0 | 3.761566 | 0 | 5.917642 | 0.1533903 | 22.58383 | 16.67947 |  | 1.481744e-05 |  | 0 | [17 empty] | 25.28619 | -0.009565949
11321 | 2021/11/22 05:12:49 | 154372.879 | 1680.0019 | 1 | 11 | 8 | 0 | 0 | 0 | 0 | 3.761587 | 0 | 5.917642 | 0.1533903 | 22.58383 | 16.67947 |  | 1.062905e-05 | [19 empty] | 25.45753 | 0.07925272
11322 | 2021/11/22 05:13:49 | 154432.88 | 1740.0029 | 1 | 11 | 8 | 0 | 0 | 0 | 0 | 3.761322 | 0 | 5.917642 | 0.1533903 | 22.58383 | 16.67947 |  | -3.160766e-05 |  | 0 | [17 empty] | 25.42294 | 0.07183909
11323 | 2021/11/22 05:14:49 | 154492.8777 | 1800.0006 | 1 | 11 | 8 | 0 | 0 | 0 | 0 | 3.761739 | 0 | 5.917642 | 0.1533903 | 22.58383 | 16.67947 |  | -1.027275e-06 | [19 empty] | 25.20957 | -0.09417415
11324 | 2021/11/22 05:15:49 | 154552.8798 | 1860.0027 | 1 | 11 | 8 | 0 | 0 | 0 | 0 | 3.761723 | 0 | 5.917642 | 0.1533903 | 22.58383 | 16.67947 |  | 2.062417e-05 |  | 0 | [17 empty] | 25.23021 | -0.07564783
11325 | 2021/11/22 05:16:49 | 154612.8774 | 1920.0003 | 1 | 11 | 8 | 0 | 0 | 0 | 0 | 3.761517 | 0 | 5.917642 | 0.1533903 | 22.58383 | 16.67947 |  | 1.220856e-05 | [19 empty] | 25.51591 | 0.06457388
11326 | 2021/11/22 05:17:49 | 154672.8794 | 1980.0023 | 1 | 11 | 8 | 0 | 0 | 0 | 0 | 3.761626 | 0 | 5.917642 | 0.1533903 | 22.58383 | 16.67947 |  | 6.321428e-07 |  | 0 | [17 empty] | 25.37865 | 0.04194021
11327 | 2021/11/22 05:18:49 | 154732.8785 | 2040.0014 | 1 | 11 | 8 | 0 | 0 | 0 | 0 | 3.761557 | 0 | 5.917642 | 0.1533903 | 22.58383 | 16.67947 |  | 1.635724e-05 | [19 empty] | 25.46305 | 0.06823063
11328 | 2021/11/22 05:19:49 | 154792.8802 | 2100.0031 | 1 | 11 | 8 | 0 | 0 | 0 | 0 | 3.76167 | 0 | 5.917642 | 0.1533903 | 22.58383 | 16.67947 |  | -3.414137e-05 |  | 0 | [17 empty] | 25.28808 | -0.0405854
11329 | 2021/11/22 05:20:49 | 154852.8795 | 2160.0024 | 1 | 11 | 8 | 0 | 0 | 0 | 0 | 3.761792 | 0 | 5.917642 | 0.1533903 | 22.58383 | 16.67947 |  | 6.400711e-06 | [19 empty] | 25.32431 | -0.03325701
11330 | 2021/11/22 05:21:49 | 154912.8802 | 2220.0031 | 1 | 11 | 8 | 0 | 0 | 0 | 0 | 3.761766 | 0 | 5.917642 | 0.1533903 | 22.58383 | 16.67947 |  | 1.284136e-05 |  | 0 | [17 empty] | 25.27532 | -0.07719159
11331 | 2021/11/22 05:22:49 | 154972.8786 | 2280.0015 | 1 | 11 | 8 | 0 | 0 | 0 | 0 | 3.761708 | 0 | 5.917642 | 0.1533903 | 22.58383 | 16.67947 |  | 1.876752e-05 | [19 empty] | 25.3313 | -0.05594492
11332 | 2021/11/22 05:23:49 | 155032.8776 | 2340.0005 | 1 | 11 | 8 | 0 | 0 | 0 | 0 | 3.761744 | 0 | 5.917642 | 0.1533903 | 22.58383 | 16.67947 |  | 2.102188e-05 |  | 0 | [17 empty] | 25.21749 | -0.07639706
11333 | 2021/11/22 05:24:49 | 155092.8792 | 2400.0021 | 1 | 11 | 8 | 0 | 0 | 0 | 0 | 3.761875 | 0 | 5.917642 | 0.1533903 | 22.58383 | 16.67947 |  | -2.161335e-05 | [19 empty] | 25.24727 | -0.06050944
11334 | 2021/11/22 05:25:49 | 155152.8794 | 2460.0023 | 1 | 11 | 8 | 0 | 0 | 0 | 0 | 3.761975 | 0 | 5.917642 | 0.1533903 | 22.58383 | 16.67947 |  | -1.493611e-05 |  | 0 | [17 empty] | 25.30873 | 0.06243885
11335 | 2021/11/22 05:26:49 | 155212.8786 | 2520.0015 | 1 | 11 | 8 | 0 | 0 | 0 | 0 | 3.761974 | 0 | 5.917642 | 0.1533903 | 22.58383 | 16.67947 |  | -6.598701e-06 | [19 empty] | 25.24687 | 0.03789842
11336 | 2021/11/22 05:27:49 | 155272.8791 | 2580.002 | 1 | 11 | 8 | 0 | 0 | 0 | 0 | 3.761856 | 0 | 5.917642 | 0.1533903 | 22.58383 | 16.67947 |  | 2.339258e-05 |  | 0 | [17 empty] | 25.446 | -0.07045448
11337 | 2021/11/22 05:28:49 | 155332.8792 | 2640.0021 | 1 | 11 | 8 | 0 | 0 | 0 | 0 | 3.761909 | 0 | 5.917642 | 0.1533903 | 22.58383 | 16.67947 |  | 2.528927e-06 | [19 empty] | 25.37127 | -0.0617671
11338 | 2021/11/22 05:29:49 | 155392.8777 | 2700.0006 | 1 | 11 | 8 | 0 | 0 | 0 | 0 | 3.761919 | 0 | 5.917642 | 0.1533903 | 22.58383 | 16.67947 |  | 9.404137e-06 |  | 0 | [17 empty] | 25.30564 | 0.01287341
11339 | 2021/11/22 05:30:49 | 155452.8784 | 2760.0013 | 1 | 11 | 8 | 0 | 0 | 0 | 0 | 3.762001 | 0 | 5.917642 | 0.1533903 | 22.58383 | 16.67947 |  | -1.592434e-05 | [19 empty] | 25.21023 | -0.09313643
11340 | 2021/11/22 05:31:49 | 155512.8779 | 2820.0008 | 1 | 11 | 8 | 0 | 0 | 0 | 0 | 3.761981 | 0 | 5.917642 | 0.1533903 | 22.58383 | 16.67947 |  | -8.732847e-06 |  | 0 | [17 empty] | 25.38642 | -0.08250177
11341 | 2021/11/22 05:32:49 | 155572.8798 | 2880.0027 | 1 | 11 | 8 | 0 | 0 | 0 | 0 | 3.761844 | 0 | 5.917642 | 0.1533903 | 22.58383 | 16.67947 |  | -2.738241e-05 | [19 empty] | 25.44787 | 0.0743103
11342 | 2021/11/22 05:33:49 | 155632.8784 | 2940.0013 | 1 | 11 | 8 | 0 | 0 | 0 | 0 | 3.761814 | 0 | 5.917642 | 0.1533903 | 22.58383 | 16.67947 |  | 5.175798e-06 |  | 0 | [17 empty] | 25.52634 | 0.06068647
11343 | 2021/11/22 05:34:49 | 155692.8771 | 3000 | 1 | 11 | 8 | 0 | 0 | 0 | 0 | 3.761871 | 0 | 5.917642 | 0.1533903 | 22.58383 | 16.67947 |  | -3.674726e-06 | [19 empty] | 25.22433 | -0.03682077
11344 | 2021/11/22 05:35:49 | 155752.878 | 3060.0009 | 1 | 11 | 8 | 0 | 0 | 0 | 0 | 3.762086 | 0 | 5.917642 | 0.1533903 | 22.58383 | 16.67947 |  | 1.754356e-05 |  | 0 | [17 empty] | 25.44051 | 0.07402003
11345 | 2021/11/22 05:36:49 | 155812.8788 | 3120.0017 | 1 | 11 | 8 | 0 | 0 | 0 | 0 | 3.76195 | 0 | 5.917642 | 0.1533903 | 22.58383 | 16.67947 |  | -3.003201e-05 | [19 empty] | 25.24594 | 0.00105083
11346 | 2021/11/22 05:37:49 | 155872.8797 | 3180.0026 | 1 | 11 | 8 | 0 | 0 | 0 | 0 | 3.762071 | 0 | 5.917642 | 0.1533903 | 22.58383 | 16.67947 |  | -1.461927e-05 |  | 0 | [17 empty] | 25.34402 | -0.06171942
11347 | 2021/11/22 05:38:49 | 155932.8777 | 3240.0006 | 1 | 11 | 8 | 0 | 0 | 0 | 0 | 3.761779 | 0 | 5.917642 | 0.1533903 | 22.58383 | 16.67947 |  | -2.248151e-05 | [19 empty] | 25.28592 | -0.06683648
11348 | 2021/11/22 05:39:49 | 155992.8773 | 3300.0002 | 1 | 11 | 8 | 0 | 0 | 0 | 0 | 3.761859 | 0 | 5.917642 | 0.1533903 | 22.58383 | 16.67947 |  | 2.370771e-05 |  | 0 | [17 empty] | 25.25155 | -0.07430434
11349 | 2021/11/22 05:40:49 | 156052.8788 | 3360.0017 | 1 | 11 | 8 | 0 | 0 | 0 | 0 | 3.762039 | 0 | 5.917642 | 0.1533903 | 22.58383 | 16.67947 |  | 3.030485e-05 | [19 empty] | 25.23265 | -0.04784822
11350 | 2021/11/22 05:41:49 | 156112.8785 | 3420.0014 | 1 | 11 | 8 | 0 | 0 | 0 | 0 | 3.762101 | 0 | 5.917642 | 0.1533903 | 22.58383 | 16.67947 |  | 2.331509e-05 |  | 0 | [17 empty] | 25.42533 | 0.07787645
11351 | 2021/11/22 05:42:49 | 156172.8788 | 3480.0017 | 1 | 11 | 8 | 0 | 0 | 0 | 0 | 3.761909 | 0 | 5.917642 | 0.1533903 | 22.58383 | 16.67947 |  | -1.920197e-05 | [19 empty] | 25.49053 | 0.04963696
11352 | 2021/11/22 05:43:49 | 156232.8781 | 3540.001 | 1 | 11 | 8 | 0 | 0 | 0 | 0 | 3.761898 | 0 | 5.917642 | 0.1533903 | 22.58383 | 16.67947 |  | 1.185444e-06 |  | 0 | [17 empty] | 25.35987 | 0.04168808
11353 | 2021/11/22 05:44:49 | 156292.8779 | 3600.0008 | 1 | 11 | 8 | 0 | 0 | 0 | 0 | 3.761824 | 0 | 5.917642 | 0.1533903 | 22.58383 | 16.67947 |  | -2.070456e-05 | [19 empty] | 25.33624 | 0.03607035
11354 | 2021/11/22 05:45:49 | 156352.8771 | 3660 | 1 | 11 | 8 | 0 | 0 | 0 | 0 | 3.762076 | 0 | 5.917642 | 0.1533903 | 22.58383 | 16.67947 |  | 1.580514e-05 |  | 0 | [17 empty] | 25.17184 | 0.003989339
11355 | 2021/11/22 05:46:49 | 156412.8772 | 3720.0001 | 1 | 11 | 8 | 0 | 0 | 0 | 0 | 3.762071 | 0 | 5.917642 | 0.1533903 | 22.58383 | 16.67947 |  | 5.570712e-06 | [19 empty] | 25.47256 | 0.05815625
11356 | 2021/11/22 05:47:49 | 156472.8775 | 3780.0004 | 1 | 11 | 8 | 0 | 0 | 0 | 0 | 3.762116 | 0 | 5.917642 | 0.1533903 | 22.58383 | 16.67947 |  | 6.479947e-06 |  | 0 | [17 empty] | 25.40187 | -0.04720271
11357 | 2021/11/22 05:48:49 | 156532.8796 | 3840.0025 | 1 | 11 | 8 | 0 | 0 | 0 | 0 | 3.762035 | 0 | 5.917642 | 0.1533903 | 22.58383 | 16.67947 |  | 2.844761e-06 | [19 empty] | 25.37342 | -0.03043592
11358 | 2021/11/22 05:49:49 | 156592.8799 | 3900.0028 | 1 | 11 | 8 | 0 | 0 | 0 | 0 | 3.761918 | 0 | 5.917642 | 0.1533903 | 22.58383 | 16.67947 |  | -1.521257e-05 |  | 0 | [17 empty] | 25.21908 | -0.01652777
11359 | 2021/11/22 05:50:49 | 156652.8779 | 3960.0008 | 1 | 11 | 8 | 0 | 0 | 0 | 0 | 3.762197 | 0 | 5.917642 | 0.1533903 | 22.58383 | 16.67947 |  | -2.765648e-06 | [19 empty] | 25.30686 | -0.06695688
11360 | 2021/11/22 05:51:49 | 156712.8788 | 4020.0017 | 1 | 11 | 8 | 0 | 0 | 0 | 0 | 3.76216 | 0 | 5.917642 | 0.1533903 | 22.58383 | 16.67947 |  | 8.573721e-06 |  | 0 | [17 empty] | 25.25654 | -0.09467244
11361 | 2021/11/22 05:52:49 | 156772.8789 | 4080.0018 | 1 | 11 | 8 | 0 | 0 | 0 | 0 | 3.762175 | 0 | 5.917642 | 0.1533903 | 22.58383 | 16.67947 |  | 1.541001e-06 | [19 empty] | 25.55574 | 0.1007611
11362 | 2021/11/22 05:53:49 | 156832.8796 | 4140.0025 | 1 | 11 | 8 | 0 | 0 | 0 | 0 | 3.762046 | 0 | 5.917642 | 0.1533903 | 22.58383 | 16.67947 |  | 1.339419e-05 |  | 0 | [17 empty] | 25.48747 | 0.05266786
11363 | 2021/11/22 05:54:49 | 156892.879 | 4200.0019 | 1 | 11 | 8 | 0 | 0 | 0 | 0 | 3.76208 | 0 | 5.917642 | 0.1533903 | 22.58383 | 16.67947 |  | -2.291821e-06 | [19 empty] | 25.51657 | 0.09296477
11364 | 2021/11/22 05:55:49 | 156952.8784 | 4260.0013 | 1 | 11 | 8 | 0 | 0 | 0 | 0 | 3.762012 | 0 | 5.917642 | 0.1533903 | 22.58383 | 16.67947 |  | 5.926634e-07 |  | 0 | [17 empty] | 25.19035 | -0.1029074
11365 | 2021/11/22 05:56:49 | 157012.8777 | 4320.0006 | 1 | 11 | 8 | 0 | 0 | 0 | 0 | 3.762075 | 0 | 5.917642 | 0.1533903 | 22.58383 | 16.67947 |  | -1.880781e-05 | [19 empty] | 25.21668 | -0.08038461
11366 | 2021/11/22 05:57:49 | 157072.8778 | 4380.0007 | 1 | 11 | 8 | 0 | 0 | 0 | 0 | 3.762297 | 0 | 5.917642 | 0.1533903 | 22.58383 | 16.67947 |  | 1.224939e-06 |  | 0 | [17 empty] | 25.17829 | -0.1074278
11367 | 2021/11/22 05:58:49 | 157132.8774 | 4440.0003 | 1 | 11 | 8 | 0 | 0 | 0 | 0 | 3.762082 | 0 | 5.917642 | 0.1533903 | 22.58383 | 16.67947 |  | 1.746323e-05 | [19 empty] | 25.37247 | -0.004829168
11368 | 2021/11/22 05:59:49 | 157192.8777 | 4500.0006 | 1 | 11 | 8 | 0 | 0 | 0 | 0 | 3.762013 | 0 | 5.917642 | 0.1533903 | 22.58383 | 16.67947 |  | 1.473927e-05 |  | 0 | [17 empty] | 25.19372 | -0.06386697
11369 | 2021/11/22 06:00:49 | 157252.8775 | 4560.0004 | 1 | 11 | 8 | 0 | 0 | 0 | 0 | 3.762127 | 0 | 5.917642 | 0.1533903 | 22.58383 | 16.67947 |  | 2.441894e-05 | [19 empty] | 25.19305 | -0.0547266
11370 | 2021/11/22 06:01:49 | 157312.8784 | 4620.0013 | 1 | 11 | 8 | 0 | 0 | 0 | 0 | 3.762229 | 0 | 5.917642 | 0.1533903 | 22.58383 | 16.67947 |  | -1.066812e-06 |  | 0 | [17 empty] | 25.45435 | 0.06026804
11371 | 2021/11/22 06:02:49 | 157372.8792 | 4680.0021 | 1 | 11 | 8 | 0 | 0 | 0 | 0 | 3.762184 | 0 | 5.917642 | 0.1533903 | 22.58383 | 16.67947 |  | -1.141865e-05 | [19 empty] | 25.54029 | -0.0060004
11372 | 2021/11/22 06:03:49 | 157432.8802 | 4740.0031 | 1 | 11 | 8 | 0 | 0 | 0 | 0 | 3.762134 | 0 | 5.917642 | 0.1533903 | 22.58383 | 16.67947 |  | 1.288108e-05 |  | 0 | [17 empty] | 25.4908 | 0.08512497
11373 | 2021/11/22 06:04:49 | 157492.8786 | 4800.0015 | 1 | 11 | 8 | 0 | 0 | 0 | 0 | 3.762069 | 0 | 5.917642 | 0.1533903 | 22.58383 | 16.67947 |  | 6.559514e-06 | [19 empty] | 25.51872 | 0.01710594
11374 | 2021/11/22 06:05:49 | 157552.8791 | 4860.002 | 1 | 11 | 8 | 0 | 0 | 0 | 0 | 3.76229 | 0 | 5.917642 | 0.1533903 | 22.58383 | 16.67947 |  | 1.098375e-05 |  | 0 | [17 empty] | 25.26003 | -0.05133629
11375 | 2021/11/22 06:06:49 | 157612.8793 | 4920.0022 | 1 | 11 | 8 | 0 | 0 | 0 | 0 | 3.762308 | 0 | 5.917642 | 0.1533903 | 22.58383 | 16.67947 |  | -1.924292e-05 | [19 empty] | 25.23211 | -0.07274032
11376 | 2021/11/22 06:07:49 | 157672.8778 | 4980.0007 | 1 | 11 | 8 | 0 | 0 | 0 | 0 | 3.7621 | 0 | 5.917642 | 0.1533903 | 22.58383 | 16.67947 |  | -2.85271e-05 |  | 0 | [17 empty] | 25.32979 | -0.07031381
11377 | 2021/11/22 06:08:49 | 157732.8793 | 5040.0022 | 1 | 11 | 8 | 0 | 0 | 0 | 0 | 3.762067 | 0 | 5.917642 | 0.1533903 | 22.58383 | 16.67947 |  | 7.467992e-06 | [19 empty] | 25.4362 | 0.08209288
11378 | 2021/11/22 06:09:49 | 157792.8777 | 5100.0006 | 1 | 11 | 8 | 0 | 0 | 0 | 0 | 3.762053 | 0 | 5.917642 | 0.1533903 | 22.58383 | 16.67947 |  | 5.096989e-06 |  | 0 | [17 empty] | 25.51979 | 0.039047
11379 | 2021/11/22 06:10:49 | 157852.8776 | 5160.0005 | 1 | 11 | 8 | 0 | 0 | 0 | 0 | 3.762308 | 0 | 5.917642 | 0.1533903 | 22.58383 | 16.67947 |  | 2.157366e-05 | [19 empty] | 25.66195 | -0.015167
11380 | 2021/11/22 06:11:49 | 157912.8802 | 5220.0031 | 1 | 11 | 8 | 0 | 0 | 0 | 0 | 3.762245 | 0 | 5.917642 | 0.1533903 | 22.58383 | 16.67947 |  | -7.111783e-07 |  | 0 | [17 empty] | 25.61648 | 0.03641605
11381 | 2021/11/22 06:12:49 | 157972.88 | 5280.0029 | 1 | 11 | 8 | 0 | 0 | 0 | 0 | 3.762149 | 0 | 5.917642 | 0.1533903 | 22.58383 | 16.67947 |  | -2.125739e-05 | [19 empty] | 25.72362 | -0.03235757
11382 | 2021/11/22 06:13:49 | 158032.8792 | 5340.0021 | 1 | 11 | 8 | 0 | 0 | 0 | 0 | 3.762137 | 0 | 5.917642 | 0.1533903 | 22.58383 | 16.67947 |  | 2.568314e-06 |  | 0 | [17 empty] | 25.46387 | -0.06894112
11383 | 2021/11/22 06:14:49 | 158092.8771 | 5400 | 1 | 11 | 8 | 0 | 0 | 0 | 0 | 3.762153 | 0 | 5.917642 | 0.1533903 | 22.58383 | 16.67947 |  | 1.090492e-05 | [19 empty] | 25.58257 | -0.0242281
11384 | 2021/11/22 06:15:49 | 158152.8775 | 5460.0004 | 1 | 11 | 8 | 0 | 0 | 0 | 0 | 3.762323 | 0 | 5.917642 | 0.1533903 | 22.58383 | 16.67947 |  | 3.872452e-06 |  | 0 | [17 empty] | 25.36406 | -0.01177073
11385 | 2021/11/22 06:16:49 | 158212.8783 | 5520.0012 | 1 | 11 | 8 | 0 | 0 | 0 | 0 | 3.762192 | 0 | 5.917642 | 0.1533903 | 22.58383 | 16.67947 |  | 5.176098e-06 | [19 empty] | 25.25093 | -0.04852355
11386 | 2021/11/22 06:17:49 | 158272.8805 | 5580.0034 | 1 | 11 | 8 | 0 | 0 | 0 | 0 | 3.762237 | 0 | 5.917642 | 0.1533903 | 22.58383 | 16.67947 |  | -7.428355e-06 |  | 0 | [17 empty] | 25.34674 | -0.02457261
11387 | 2021/11/22 06:18:49 | 158332.8772 | 5640.0001 | 1 | 11 | 8 | 0 | 0 | 0 | 0 | 3.762097 | 0 | 5.917642 | 0.1533903 | 22.58383 | 16.67947 |  | -2.457679e-05 | [19 empty] | 25.12045 | -0.0165379
11388 | 2021/11/22 06:19:49 | 158392.8778 | 5700.0007 | 1 | 11 | 8 | 0 | 0 | 0 | 0 | 3.762177 | 0 | 5.917642 | 0.1533903 | 22.58383 | 16.67947 |  | -1.718681e-05 |  | 0 | [17 empty] | 25.51052 | 0.05482376
11389 | 2021/11/22 06:20:49 | 158452.878 | 5760.0009 | 1 | 11 | 8 | 0 | 0 | 0 | 0 | 3.76225 | 0 | 5.917642 | 0.1533903 | 22.58383 | 16.67947 |  | 1.62383e-05 | [19 empty] | 25.38632 | 0.09508848
11390 | 2021/11/22 06:21:49 | 158512.8787 | 5820.0016 | 1 | 11 | 8 | 0 | 0 | 0 | 0 | 3.762321 | 0 | 5.917642 | 0.1533903 | 22.58383 | 16.67947 |  | 3.792982e-06 |  | 0 | [17 empty] | 25.24996 | 0.08583486
11391 | 2021/11/22 06:22:49 | 158572.8792 | 5880.0021 | 1 | 11 | 8 | 0 | 0 | 0 | 0 | 3.762345 | 0 | 5.917642 | 0.1533903 | 22.58383 | 16.67947 |  | 2.742328e-05 | [19 empty] | 25.05719 | -0.07211089
11392 | 2021/11/22 06:23:49 | 158632.8782 | 5940.0011 | 1 | 11 | 8 | 0 | 0 | 0 | 0 | 3.762141 | 0 | 5.917642 | 0.1533903 | 22.58383 | 16.67947 |  | -1.789888e-05 |  | 0 | [17 empty] | 25.00994 | -0.0295043
11393 | 2021/11/22 06:24:49 | 158692.879 | 6000.0019 | 1 | 11 | 8 | 0 | 0 | 0 | 0 | 3.762068 | 0 | 5.917642 | 0.1533903 | 22.58383 | 16.67947 |  | -2.149339e-05 | [19 empty] | 25.32404 | 0.07515907
11394 | 2021/11/22 06:25:49 | 158752.8789 | 6060.0018 | 1 | 11 | 8 | 0 | 0 | 0 | 0 | 3.76226 | 0 | 5.917642 | 0.1533903 | 22.58383 | 16.67947 |  | -3.050418e-05 |  | 0 | [17 empty] | 25.26192 | 0.09058118
11395 | 2021/11/22 06:26:49 | 158812.8802 | 6120.0031 | 1 | 11 | 8 | 0 | 0 | 0 | 0 | 3.76232 | 0 | 5.917642 | 0.1533903 | 22.58383 | 16.67947 |  | -4.148746e-06 | [19 empty] | 24.92679 | -0.0657618
11396 | 2021/11/22 06:27:49 | 158872.8802 | 6180.0031 | 1 | 11 | 8 | 0 | 0 | 0 | 0 | 3.762411 | 0 | 5.917642 | 0.1533903 | 22.58383 | 16.67947 |  | 1.904472e-05 |  | 0 | [17 empty] | 25.06271 | 0.08267641
11397 | 2021/11/22 06:28:49 | 158932.8792 | 6240.0021 | 1 | 11 | 8 | 0 | 0 | 0 | 0 | 3.762197 | 0 | 5.917642 | 0.1533903 | 22.58383 | 16.67947 |  | 3.508451e-05 | [19 empty] | 24.90357 | -0.06952703
11398 | 2021/11/22 06:29:49 | 158992.8775 | 6300.0004 | 1 | 11 | 8 | 0 | 0 | 0 | 0 | 3.762204 | 0 | 5.917642 | 0.1533903 | 22.58383 | 16.67947 |  | -1.932018e-05 |  | 0 | [17 empty] | 24.92639 | -0.05492449
11399 | 2021/11/22 06:30:49 | 159052.8797 | 6360.0026 | 1 | 11 | 8 | 0 | 0 | 0 | 0 | 3.762401 | 0 | 5.917642 | 0.1533903 | 22.58383 | 16.67947 |  | -3.172698e-05 | [19 empty] | 24.97649 | -0.01431227
11400 | 2021/11/22 06:31:49 | 159112.8777 | 6420.0006 | 1 | 11 | 8 | 0 | 0 | 0 | 0 | 3.762422 | 0 | 5.917642 | 0.1533903 | 22.58383 | 16.67947 |  | -1.185386e-05 |  | 0 | [17 empty] | 25.0306 | 0.06887317
11401 | 2021/11/22 06:32:49 | 159172.8776 | 6480.0005 | 1 | 11 | 8 | 0 | 0 | 0 | 0 | 3.762148 | 0 | 5.917642 | 0.1533903 | 22.58383 | 16.67947 |  | 1.134038e-05 | [19 empty] | 24.97139 | 0.02018988
11402 | 2021/11/22 06:33:49 | 159232.8802 | 6540.0031 | 1 | 11 | 8 | 0 | 0 | 0 | 0 | 3.762308 | 0 | 5.917642 | 0.1533903 | 22.58383 | 16.67947 |  | 2.33122e-06 |  | 0 | [17 empty] | 24.99959 | 0.0722748
11403 | 2021/11/22 06:34:49 | 159292.8792 | 6600.0021 | 1 | 11 | 8 | 0 | 0 | 0 | 0 | 3.762109 | 0 | 5.917642 | 0.1533903 | 22.58383 | 16.67947 |  | 1.26439e-06 | [19 empty] | 24.99574 | 0.02938867
11404 | 2021/11/22 06:35:49 | 159352.878 | 6660.0009 | 1 | 11 | 8 | 0 | 0 | 0 | 0 | 3.7624 | 0 | 5.917642 | 0.1533903 | 22.58383 | 16.67947 |  | 7.546767e-06 |  | 0 | [17 empty] | 24.97194 | 0.02806664
11405 | 2021/11/22 06:36:49 | 159412.8774 | 6720.0003 | 1 | 11 | 8 | 0 | 0 | 0 | 0 | 3.762341 | 0 | 5.917642 | 0.1533903 | 22.58383 | 16.67947 |  | 1.426367e-05 | [19 empty] | 24.71001 | -0.09101212
11406 | 2021/11/22 06:37:49 | 159472.8773 | 6780.0002 | 1 | 11 | 8 | 0 | 0 | 0 | 0 | 3.762195 | 0 | 5.917642 | 0.1533903 | 22.58383 | 16.67947 |  | -5.176398e-06 |  | 0 | [17 empty] | 24.77832 | -0.07458031
11407 | 2021/11/22 06:38:49 | 159532.8789 | 6840.0018 | 1 | 11 | 8 | 0 | 0 | 0 | 0 | 3.762246 | 0 | 5.917642 | 0.1533903 | 22.58383 | 16.67947 |  | 4.22805e-06 | [19 empty] | 24.87425 | 0.02931118
11408 | 2021/11/22 06:39:49 | 159592.8795 | 6900.0024 | 1 | 11 | 8 | 0 | 0 | 0 | 0 | 3.762317 | 0 | 5.917642 | 0.1533903 | 22.58383 | 16.67947 |  | 1.027249e-05 |  | 0 | [17 empty] | 24.90518 | 0.01411498
11409 | 2021/11/22 06:40:49 | 159652.879 | 6960.0019 | 1 | 11 | 8 | 0 | 0 | 0 | 0 | 3.762369 | 0 | 5.917642 | 0.1533903 | 22.58383 | 16.67947 |  | -1.094488e-05 | [19 empty] | 24.80915 | -0.06363332
11410 | 2021/11/22 06:41:49 | 159712.8783 | 7020.0012 | 1 | 11 | 8 | 0 | 0 | 0 | 0 | 3.762464 | 0 | 5.917642 | 0.1533903 | 22.58383 | 16.67947 |  | -2.927708e-05 |  | 0 | [17 empty] | 24.84872 | -0.03221869
11411 | 2021/11/22 06:42:49 | 159772.879 | 7080.0019 | 1 | 11 | 8 | 0 | 0 | 0 | 0 | 3.762269 | 0 | 5.917642 | 0.1533903 | 22.58383 | 16.67947 |  | -3.832905e-06 | [19 empty] | 24.87561 | -0.04372597
11412 | 2021/11/22 06:43:49 | 159832.8781 | 7140.001 | 1 | 11 | 8 | 0 | 0 | 0 | 0 | 3.762334 | 0 | 5.917642 | 0.1533903 | 22.58383 | 16.67947 |  | -7.625412e-06 |  | 0 | [17 empty] | 25.00344 | 0.06617248
11413 | 2021/11/22 06:44:49 | 159892.8796 | 7200.0025 | 1 | 11 | 8 | 0 | 0 | 0 | 0 | 3.762134 | 0 | 5.917642 | 0.1533903 | 22.58383 | 16.67947 |  | 1.545029e-05 | [19 empty] | 24.70473 | -0.03152251
11414 | 2021/11/22 06:45:49 | 159952.8787 | 7260.0016 | 1 | 11 | 8 | 0 | 0 | 0 | 0 | 3.762575 | 0 | 5.917642 | 0.1533903 | 22.58383 | 16.67947 |  | 2.765716e-06 |  | 0 | [17 empty] | 24.8406 | -0.08238733
11415 | 2021/11/22 06:46:49 | 160012.8786 | 7320.0015 | 1 | 11 | 8 | 0 | 0 | 0 | 0 | 3.762452 | 0 | 5.917642 | 0.1533903 | 22.58383 | 16.67947 |  | -2.125739e-05 | [19 empty] | 24.82264 | -0.06722987
11416 | 2021/11/22 06:47:49 | 160072.878 | 7380.0009 | 1 | 11 | 8 | 0 | 0 | 0 | 0 | 3.762228 | 0 | 5.917642 | 0.1533903 | 22.58383 | 16.67947 |  | -1.991382e-05 | [19 empty] | 24.87959 | -0.04924119
11417 | 2021/11/22 06:48:49 | 160132.8787 | 7440.0016 | 1 | 11 | 8 | 0 | 0 | 0 | 0 | 3.762359 | 0 | 5.917642 | 0.1533903 | 22.58383 | 16.67947 |  | -1.975512e-07 |  | 0 | [17 empty] | 25.00272 | -0.001351237
11418 | 2021/11/22 06:49:49 | 160192.8773 | 7500.0002 | 1 | 11 | 8 | 0 | 0 | 0 | 0 | 3.762346 | 0 | 5.917642 | 0.1533903 | 22.58383 | 16.67947 |  | -1.402683e-05 | [19 empty] | 25.01013 | 0.08395791
11419 | 2021/11/22 06:50:49 | 160252.8811 | 7560.004 | 1 | 11 | 8 | 0 | 0 | 0 | 0 | 3.762372 | 0 | 5.917642 | 0.1533903 | 22.58383 | 16.67947 |  | 1.975463e-06 |  | 0 | [17 empty] | 25.00148 | 0.0203234
11420 | 2021/11/22 06:51:49 | 160312.8787 | 7620.0016 | 1 | 11 | 8 | 0 | 0 | 0 | 0 | 3.762316 | 0 | 5.917642 | 0.1533903 | 22.58383 | 16.67947 |  | 2.39841e-05 | [19 empty] | 24.99092 | 0.07476985
11421 | 2021/11/22 06:52:49 | 160372.8801 | 7680.003 | 1 | 11 | 8 | 0 | 0 | 0 | 0 | 3.76246 | 0 | 5.917642 | 0.1533903 | 22.58383 | 16.67947 |  | 1.813505e-05 |  | 0 | [17 empty] | 24.70432 | -0.05252481
11422 | 2021/11/22 06:53:49 | 160432.8783 | 7740.0012 | 1 | 11 | 8 | 0 | 0 | 0 | 0 | 3.762273 | 0 | 5.917642 | 0.1533903 | 22.58383 | 16.67947 |  | -1.422439e-06 | [19 empty] | 24.77335 | -0.07291853
11423 | 2021/11/22 06:54:49 | 160492.8797 | 7800.0026 | 1 | 11 | 8 | 0 | 0 | 0 | 0 | 3.762181 | 0 | 5.917642 | 0.1533903 | 22.58383 | 16.67947 |  | -2.714488e-05 |  | 0 | [17 empty] | 25.02373 | 0.05793989
11424 | 2021/11/22 06:55:49 | 160552.8771 | 7860 | 1 | 11 | 8 | 0 | 0 | 0 | 0 | 3.762336 | 0 | 5.917642 | 0.1533903 | 22.58383 | 16.67947 |  | 9.878049e-06 | [19 empty] | 24.87921 | -0.05795181
11425 | 2021/11/22 06:56:49 | 160612.8796 | 7920.0025 | 1 | 11 | 8 | 0 | 0 | 0 | 0 | 3.762438 | 0 | 5.917642 | 0.1533903 | 22.58383 | 16.67947 |  | 8.297149e-06 |  | 0 | [17 empty] | 25.00427 | -0.005418658
11426 | 2021/11/22 06:57:49 | 160672.8786 | 7980.0015 | 1 | 11 | 8 | 0 | 0 | 0 | 0 | 3.762225 | 0 | 5.917642 | 0.1533903 | 22.58383 | 16.67947 |  | 2.714488e-05 | [19 empty] | 25.09647 | 0.005606413
11427 | 2021/11/22 06:58:49 | 160732.8792 | 8040.0021 | 1 | 11 | 8 | 0 | 0 | 0 | 0 | 3.762269 | 0 | 5.917642 | 0.1533903 | 22.58383 | 16.67947 |  | -4.314518e-05 |  | 0 | [17 empty] | 24.89627 | -0.04749894
11428 | 2021/11/22 06:59:49 | 160792.8791 | 8100.002 | 1 | 11 | 8 | 0 | 0 | 0 | 0 | 3.762397 | 0 | 5.917642 | 0.1533903 | 22.58383 | 16.67947 |  | -1.378999e-05 | [19 empty] | 25.00924 | -0.01073301
11429 | 2021/11/22 07:00:49 | 160852.8771 | 8160 | 1 | 11 | 8 | 0 | 0 | 0 | 0 | 3.762413 | 0 | 5.917642 | 0.1533903 | 22.58383 | 16.67947 |  | -6.440115e-06 |  | 0 | [17 empty] | 25.11291 | 0.08702099
11430 | 2021/11/22 07:01:49 | 160912.8806 | 8220.0035 | 1 | 11 | 8 | 0 | 0 | 0 | 0 | 3.762261 | 0 | 5.917642 | 0.1533903 | 22.58383 | 16.67947 |  | 1.576445e-05 | [19 empty] | 24.97152 | -0.03374696
11431 | 2021/11/22 07:02:49 | 160972.8789 | 8280.0018 | 1 | 11 | 8 | 0 | 0 | 0 | 0 | 3.762221 | 0 | 5.917642 | 0.1533903 | 22.58383 | 16.67947 |  | 2.489289e-06 |  | 0 | [17 empty] | 24.97499 | 0.01721382
11432 | 2021/11/22 07:03:49 | 161032.8774 | 8340.0003 | 1 | 11 | 8 | 0 | 0 | 0 | 0 | 3.762379 | 0 | 5.917642 | 0.1533903 | 22.58383 | 16.67947 |  | -1.256415e-05 | [19 empty] | 24.88372 | 0.0006836653
11433 | 2021/11/22 07:04:49 | 161092.8793 | 8400.0022 | 1 | 11 | 8 | 0 | 0 | 0 | 0 | 3.762501 | 0 | 5.917642 | 0.1533903 | 22.58383 | 16.67947 |  | -1.106424e-06 |  | 0 | [17 empty] | 24.94962 | 0.05328953
11434 | 2021/11/22 07:05:49 | 161152.8773 | 8460.0002 | 1 | 11 | 8 | 0 | 0 | 0 | 0 | 3.762464 | 0 | 5.917642 | 0.1533903 | 22.58383 | 16.67947 |  | 4.938984e-06 | [19 empty] | 25.04003 | -0.008895397
11435 | 2021/11/22 07:06:49 | 161212.879 | 8520.0019 | 1 | 11 | 8 | 0 | 0 | 0 | 0 | 3.762379 | 0 | 5.917642 | 0.1533903 | 22.58383 | 16.67947 |  | -2.762063e-05 |  | 0 | [17 empty] | 25.03173 | 0.002794266
11436 | 2021/11/22 07:07:49 | 161272.8788 | 8580.0017 | 1 | 11 | 8 | 0 | 0 | 0 | 0 | 3.762246 | 0 | 5.917642 | 0.1533903 | 22.58383 | 16.67947 |  | -1.750274e-05 | [19 empty] | 24.83772 | -0.07938802
11437 | 2021/11/22 07:08:49 | 161332.8785 | 8640.0014 | 1 | 11 | 8 | 0 | 0 | 0 | 0 | 3.762205 | 0 | 5.917642 | 0.1533903 | 22.58383 | 16.67947 |  | 2.382289e-05 |  | 0 | [17 empty] | 25.0664 | 0.002224445
11438 | 2021/11/22 07:09:49 | 161392.8775 | 8700.0004 | 1 | 11 | 8 | 0 | 0 | 0 | 0 | 3.762158 | 0 | 5.917642 | 0.1533903 | 22.58383 | 16.67947 |  | -2.29184e-06 | [19 empty] | 25.19086 | 0.03277183
11439 | 2021/11/22 07:10:49 | 161452.879 | 8760.0019 | 1 | 11 | 8 | 0 | 0 | 0 | 0 | 3.762506 | 0 | 5.917642 | 0.1533903 | 22.58383 | 16.67947 |  | 5.808197e-06 |  | 0 | [17 empty] | 25.1185 | 0.04369557
11440 | 2021/11/22 07:11:49 | 161512.879 | 8820.0019 | 1 | 11 | 8 | 0 | 0 | 0 | 0 | 3.762397 | 0 | 5.917642 | 0.1533903 | 22.58383 | 16.67947 |  | -2.343073e-05 | [19 empty] | 24.82885 | -0.0657618
11441 | 2021/11/22 07:12:49 | 161572.878 | 8880.0009 | 1 | 11 | 8 | 0 | 0 | 0 | 0 | 3.762391 | 0 | 5.917642 | 0.1533903 | 22.58383 | 16.67947 |  | -7.072214e-06 |  | 0 | [17 empty] | 25.19352 | -0.07196128
11442 | 2021/11/22 07:13:49 | 161632.8778 | 8940.0007 | 1 | 11 | 8 | 0 | 0 | 0 | 0 | 3.762193 | 0 | 5.917642 | 0.1533903 | 22.58383 | 16.67947 |  | -1.600138e-05 | [19 empty] | 24.85995 | -0.07784486
11443 | 2021/11/22 07:14:49 | 161692.8789 | 9000.0018 | 1 | 11 | 8 | 0 | 0 | 0 | 0 | 3.762216 | 0 | 5.917642 | 0.1533903 | 22.58383 | 16.67947 |  | 5.136543e-07 |  | 0 | [17 empty] | 24.90646 | -0.08809328
11444 | 2021/11/22 07:15:49 | 161752.8799 | 9060.0028 | 1 | 11 | 8 | 0 | 0 | 0 | 0 | 3.76222 | 0 | 5.917642 | 0.1533903 | 22.58383 | 16.67947 |  | -2.133765e-06 | [19 empty] | 25.1561 | 0.09021461
11445 | 2021/11/22 07:16:49 | 161812.8782 | 9120.0011 | 1 | 11 | 8 | 0 | 0 | 0 | 0 | 3.762406 | 0 | 5.917642 | 0.1533903 | 22.58383 | 16.67947 |  | -4.741464e-07 |  | 0 | [17 empty] | 25.19652 | 0.1019514
11446 | 2021/11/22 07:17:49 | 161872.8775 | 9180.0004 | 1 | 11 | 8 | 0 | 0 | 0 | 0 | 3.762467 | 0 | 5.917642 | 0.1533903 | 22.58383 | 16.67947 |  | -4.029977e-06 | [19 empty] | 24.86351 | -0.08587956
11447 | 2021/11/22 07:18:49 | 161932.8774 | 9240.0003 | 1 | 11 | 8 | 0 | 0 | 0 | 0 | 3.762346 | 0 | 5.917642 | 0.1533903 | 22.58383 | 16.67947 |  | -2.378654e-05 |  | 0 | [17 empty] | 24.97137 | -0.02411127
11448 | 2021/11/22 07:19:49 | 161992.8781 | 9300.001 | 1 | 11 | 8 | 0 | 0 | 0 | 0 | 3.762416 | 0 | 5.917642 | 0.1533903 | 22.58383 | 16.67947 |  | -2.133836e-05 | [19 empty] | 24.83392 | -0.08247137
11449 | 2021/11/22 07:20:49 | 162052.8797 | 9360.0026 | 1 | 11 | 8 | 0 | 0 | 0 | 0 | 3.762431 | 0 | 5.917642 | 0.1533903 | 22.58383 | 16.67947 |  | -8.692035e-07 |  | 0 | [17 empty] | 24.91821 | -0.07658243
11450 | 2021/11/22 07:21:49 | 162112.8799 | 9420.0028 | 1 | 11 | 8 | 0 | 0 | 0 | 0 | 3.762778 | 0 | 5.917642 | 0.1533903 | 22.58383 | 16.67947 |  | 1.691108e-05 | [19 empty] | 24.9288 | -0.03558517
11451 | 2021/11/22 07:22:49 | 162172.8778 | 9480.0007 | 1 | 11 | 8 | 0 | 0 | 0 | 0 | 3.762458 | 0 | 5.917642 | 0.1533903 | 22.58383 | 16.67947 |  | -7.744904e-06 |  | 0 | [17 empty] | 25.13573 | 0.07481813
11452 | 2021/11/22 07:23:49 | 162232.8792 | 9540.0021 | 1 | 11 | 8 | 0 | 0 | 0 | 0 | 3.762393 | 0 | 5.917642 | 0.1533903 | 22.58383 | 16.67947 |  | -3.441284e-05 | [19 empty] | 25.16309 | 0.0384891
11453 | 2021/11/22 07:24:49 | 162292.878 | 9600.0009 | 1 | 11 | 8 | 0 | 0 | 0 | 0 | 3.76221 | 0 | 5.917642 | 0.1533903 | 22.58383 | 16.67947 |  | -5.057268e-06 |  | 0 | [17 empty] | 24.96164 | -0.06740034
11454 | 2021/11/22 07:25:49 | 162352.8788 | 9660.0017 | 1 | 11 | 8 | 0 | 0 | 0 | 0 | 3.7625 | 0 | 5.917642 | 0.1533903 | 22.58383 | 16.67947 |  | 7.072683e-06 | [19 empty] | 24.94191 | -0.070135
11455 | 2021/11/22 07:26:49 | 162412.8788 | 9720.0017 | 1 | 11 | 8 | 0 | 0 | 0 | 0 | 3.762573 | 0 | 5.917642 | 0.1533903 | 22.58383 | 16.67947 |  | 1.260502e-05 |  | 0 | [17 empty] | 25.04791 | -0.05905747
11456 | 2021/11/22 07:27:49 | 162472.8779 | 9780.0008 | 1 | 11 | 8 | 0 | 0 | 0 | 0 | 3.76247 | 0 | 5.917642 | 0.1533903 | 22.58383 | 16.67947 |  | 8.692684e-07 | [19 empty] | 25.28837 | 0.0539279
11457 | 2021/11/22 07:28:49 | 162532.879 | 9840.0019 | 1 | 11 | 8 | 0 | 0 | 0 | 0 | 3.762228 | 0 | 5.917642 | 0.1533903 | 22.58383 | 16.67947 |  | -2.331104e-06 |  | 0 | [17 empty] | 25.08278 | -0.06014287
11458 | 2021/11/22 07:29:49 | 162592.8783 | 9900.0012 | 1 | 11 | 8 | 0 | 0 | 0 | 0 | 3.762403 | 0 | 5.917642 | 0.1533903 | 22.58383 | 16.67947 |  | -1.359163e-05 | [19 empty] | 25.17529 | -0.02919376
11459 | 2021/11/22 07:30:49 | 162652.8795 | 9960.0024 | 1 | 11 | 8 | 0 | 0 | 0 | 0 | 3.762465 | 0 | 5.917642 | 0.1533903 | 22.58383 | 16.67947 |  | -2.856732e-05 |  | 0 | [17 empty] | 24.96581 | -0.05821109
11460 | 2021/11/22 07:31:49 | 162712.8786 | 10020.0015 | 1 | 11 | 8 | 0 | 0 | 0 | 0 | 3.762493 | 0 | 5.917642 | 0.1533903 | 22.58383 | 16.67947 |  | -1.501538e-06 | [19 empty] | 25.28254 | 0.03100157
11461 | 2021/11/22 07:32:49 | 162772.8794 | 10080.0023 | 1 | 11 | 8 | 0 | 0 | 0 | 0 | 3.762317 | 0 | 5.917642 | 0.1533903 | 22.58383 | 16.67947 |  | 1.098439e-05 |  | 0 | [17 empty] | 25.23256 | -0.005243421
11462 | 2021/11/22 07:33:49 | 162832.8802 | 10140.0031 | 1 | 11 | 8 | 0 | 0 | 0 | 0 | 3.76241 | 0 | 5.917642 | 0.1533903 | 22.58383 | 16.67947 |  | 9.838945e-06 | [19 empty] | 24.99229 | -0.06515503
11463 | 2021/11/22 07:34:49 | 162892.879 | 10200.0019 | 1 | 11 | 8 | 0 | 0 | 0 | 0 | 3.762336 | 0 | 5.917642 | 0.1533903 | 22.58383 | 16.67947 |  | -1.722746e-05 |  | 0 | [17 empty] | 25.27453 | 0.05729437
11464 | 2021/11/22 07:35:49 | 162952.8784 | 10260.0013 | 1 | 11 | 8 | 0 | 0 | 0 | 0 | 3.762595 | 0 | 5.917642 | 0.1533903 | 22.58383 | 16.67947 |  | 1.133934e-05 | [19 empty] | 25.36942 | -0.01453638
11465 | 2021/11/22 07:36:49 | 163012.8796 | 10320.0025 | 1 | 11 | 8 | 0 | 0 | 0 | 0 | 3.762583 | 0 | 5.917642 | 0.1533903 | 22.58383 | 16.67947 |  | 9.720001e-06 |  | 0 | [17 empty] | 25.21399 | -0.0635159
11466 | 2021/11/22 07:37:49 | 163072.8773 | 10380.0002 | 1 | 11 | 8 | 0 | 0 | 0 | 0 | 3.762385 | 0 | 5.917642 | 0.1533903 | 22.58383 | 16.67947 |  | 3.014756e-05 | [19 empty] | 25.01679 | 0.006271005
11467 | 2021/11/22 07:38:49 | 163132.8778 | 10440.0007 | 1 | 11 | 8 | 0 | 0 | 0 | 0 | 3.762447 | 0 | 5.917642 | 0.1533903 | 22.58383 | 16.67947 |  | -1.035228e-05 |  | 0 | [17 empty] | 25.08173 | 0.09401023
11468 | 2021/11/22 07:39:49 | 163192.8787 | 10500.0016 | 1 | 11 | 8 | 0 | 0 | 0 | 0 | 3.762445 | 0 | 5.917642 | 0.1533903 | 22.58383 | 16.67947 |  | 1.833442e-05 | [19 empty] | 25.30524 | -0.06738901
11469 | 2021/11/22 07:40:49 | 163252.8806 | 10560.0035 | 1 | 11 | 8 | 0 | 0 | 0 | 0 | 3.762651 | 0 | 5.917642 | 0.1533903 | 22.58383 | 16.67947 |  | -2.307398e-05 |  | 0 | [17 empty] | 25.05223 | 0.0872165
11470 | 2021/11/22 07:41:49 | 163312.8781 | 10620.001 | 1 | 11 | 8 | 0 | 0 | 0 | 0 | 3.762538 | 0 | 5.917642 | 0.1533903 | 22.58383 | 16.67947 |  | 2.054668e-06 | [19 empty] | 25.25687 | 0.05716741
11471 | 2021/11/22 07:42:49 | 163372.8798 | 10680.0027 | 1 | 11 | 8 | 0 | 0 | 0 | 0 | 3.762593 | 0 | 5.917642 | 0.1533903 | 22.58383 | 16.67947 |  | -1.88873e-05 |  | 0 | [17 empty] | 25.30562 | 0.07514715
11472 | 2021/11/22 07:43:49 | 163432.8777 | 10740.0006 | 1 | 11 | 8 | 0 | 0 | 0 | 0 | 3.762409 | 0 | 5.917642 | 0.1533903 | 22.58383 | 16.67947 |  | -3.445435e-05 | [19 empty] | 25.39068 | 0.03293633
11473 | 2021/11/22 07:44:49 | 163492.8797 | 10800.0026 | 1 | 11 | 8 | 0 | 0 | 0 | 0 | 3.762548 | 0 | 5.917642 | 0.1533903 | 22.58383 | 16.67947 |  | 3.35478e-05 |  | 0 | [17 empty] | 25.31738 | 0.0669831
11474 | 2021/11/22 07:45:49 | 163552.8787 | 10860.0016 | 1 | 11 | 8 | 0 | 0 | 0 | 0 | 3.762444 | 0 | 5.917642 | 0.1533903 | 22.58383 | 16.67947 |  | 2.765831e-05 | [19 empty] | 25.25632 | -0.03264725
11475 | 2021/11/22 07:46:49 | 163612.8778 | 10920.0007 | 1 | 11 | 8 | 0 | 0 | 0 | 0 | 3.762478 | 0 | 5.917642 | 0.1533903 | 22.58383 | 16.67947 |  | 1.485634e-05 |  | 0 | [17 empty] | 25.01184 | -0.05804718
11476 | 2021/11/22 07:47:49 | 163672.8798 | 10980.0027 | 1 | 11 | 8 | 0 | 0 | 0 | 0 | 3.762464 | 0 | 5.917642 | 0.1533903 | 22.58383 | 16.67947 |  | -6.91452e-06 | [19 empty] | 25.24859 | -0.009654164
11477 | 2021/11/22 07:48:49 | 163732.8782 | 11040.0011 | 1 | 11 | 8 | 0 | 0 | 0 | 0 | 3.762403 | 0 | 5.917642 | 0.1533903 | 22.58383 | 16.67947 |  | -1.066829e-05 |  | 0 | [17 empty] | 25.05932 | -0.04349828
11478 | 2021/11/22 07:49:49 | 163792.878 | 11100.0009 | 1 | 11 | 8 | 0 | 0 | 0 | 0 | 3.762361 | 0 | 5.917642 | 0.1533903 | 22.58383 | 16.67947 |  | -4.860322e-06 | [19 empty] | 25.28077 | 0.02125919
11479 | 2021/11/22 07:50:49 | 163852.8777 | 11160.0006 | 1 | 11 | 8 | 0 | 0 | 0 | 0 | 3.762543 | 0 | 5.917642 | 0.1533903 | 22.58383 | 16.67947 |  | 1.608226e-05 |  | 0 | [17 empty] | 25.40517 | 0.06502748
11480 | 2021/11/22 07:51:49 | 163912.8777 | 11220.0006 | 1 | 11 | 8 | 0 | 0 | 0 | 0 | 3.762694 | 0 | 5.917642 | 0.1533903 | 22.58383 | 16.67947 |  | -3.2007e-06 | [19 empty] | 25.14728 | -0.04499555
11481 | 2021/11/22 07:52:49 | 163972.8793 | 11280.0022 | 1 | 11 | 8 | 0 | 0 | 0 | 0 | 3.762432 | 0 | 5.917642 | 0.1533903 | 22.58383 | 16.67947 |  | 1.714758e-05 |  | 0 | [17 empty] | 25.39481 | 0.08624613
11482 | 2021/11/22 07:53:49 | 164032.8774 | 11340.0003 | 1 | 11 | 8 | 0 | 0 | 0 | 0 | 3.762385 | 0 | 5.917642 | 0.1533903 | 22.58383 | 16.67947 |  | -4.247526e-05 | [19 empty] | 25.25868 | 0.07734179
11483 | 2021/11/22 07:54:49 | 164092.8778 | 11400.0007 | 1 | 11 | 8 | 0 | 0 | 0 | 0 | 3.762326 | 0 | 5.917642 | 0.1533903 | 22.58383 | 16.67947 |  | -3.453595e-05 |  | 0 | [17 empty] | 25.40581 | 0.07845283
11484 | 2021/11/22 07:55:49 | 164152.878 | 11460.0009 | 1 | 11 | 8 | 0 | 0 | 0 | 0 | 3.76242 | 0 | 5.917642 | 0.1533903 | 22.58383 | 16.67947 |  | 1.434186e-05 | [19 empty] | 25.10537 | -0.05626202
11485 | 2021/11/22 07:56:49 | 164212.8772 | 11520.0001 | 1 | 11 | 8 | 0 | 0 | 0 | 0 | 3.762726 | 0 | 5.917642 | 0.1533903 | 22.58383 | 16.67947 |  | 8.968823e-06 |  | 0 | [17 empty] | 25.12959 | -0.07784188
11486 | 2021/11/22 07:57:49 | 164272.8779 | 11580.0008 | 1 | 11 | 8 | 0 | 0 | 0 | 0 | 3.762455 | 0 | 5.917642 | 0.1533903 | 22.58383 | 16.67947 |  | 1.932002e-05 | [19 empty] | 25.14445 | -0.07472754
11487 | 2021/11/22 07:58:49 | 164332.8793 | 11640.0022 | 1 | 11 | 8 | 0 | 0 | 0 | 0 | 3.762527 | 0 | 5.917642 | 0.1533903 | 22.58383 | 16.67947 |  | -6.401347e-06 |  | 0 | [17 empty] | 25.44517 | 0.0830549
11488 | 2021/11/22 07:59:49 | 164392.8799 | 11700.0028 | 1 | 11 | 8 | 0 | 0 | 0 | 0 | 3.762372 | 0 | 5.917642 | 0.1533903 | 22.58383 | 16.67947 |  | -2.824982e-05 | [19 empty] | 25.28041 | 0.01782179
11489 | 2021/11/22 08:00:49 | 164452.8783 | 11760.0012 | 1 | 11 | 8 | 0 | 0 | 0 | 0 | 3.762617 | 0 | 5.917642 | 0.1533903 | 22.58383 | 16.67947 |  | -1.635805e-05 |  | 0 | [17 empty] | 25.08819 | -0.08726656
11490 | 2021/11/22 08:01:49 | 164512.8771 | 11820 | 1 | 11 | 8 | 0 | 0 | 0 | 0 | 3.762768 | 0 | 5.917642 | 0.1533903 | 22.58383 | 16.67947 |  | -6.796042e-06 | [19 empty] | 25.40029 | 0.08490086
11491 | 2021/11/22 08:02:49 | 164572.8786 | 11880.0015 | 1 | 11 | 8 | 0 | 0 | 0 | 0 | 3.762476 | 0 | 5.917642 | 0.1533903 | 22.58383 | 16.67947 |  | 3.832493e-06 |  | 0 | [17 empty] | 25.14454 | -0.03403127
11492 | 2021/11/22 08:03:49 | 164632.8777 | 11940.0006 | 1 | 11 | 8 | 0 | 0 | 0 | 0 | 3.762421 | 0 | 5.917642 | 0.1533903 | 22.58383 | 16.67947 |  | 3.666732e-05 | [19 empty] | 25.03971 | -0.0973767
11493 | 2021/11/22 08:04:49 | 164692.8775 | 12000.0004 | 1 | 11 | 8 | 0 | 0 | 0 | 0 | 3.762441 | 0 | 5.917642 | 0.1533903 | 22.58383 | 16.67947 |  | 2.635223e-05 |  | 0 | [17 empty] | 25.30023 | 0.08031785
11494 | 2021/11/22 08:05:49 | 164752.8784 | 12060.0013 | 1 | 11 | 8 | 0 | 0 | 0 | 0 | 3.762623 | 0 | 5.917642 | 0.1533903 | 22.58383 | 16.67947 |  | -2.035148e-05 | [19 empty] | 25.10715 | -0.09001493
11495 | 2021/11/22 08:06:49 | 164812.8798 | 12120.0027 | 1 | 11 | 8 | 0 | 0 | 0 | 0 | 3.76263 | 0 | 5.917642 | 0.1533903 | 22.58383 | 16.67947 |  | -7.111724e-07 |  | 0 | [17 empty] | 25.21649 | -0.04986048
11496 | 2021/11/22 08:07:49 | 164872.8775 | 12180.0004 | 1 | 11 | 8 | 0 | 0 | 0 | 0 | 3.762279 | 0 | 5.917642 | 0.1533903 | 22.58383 | 16.67947 |  | 3.63467e-05 | [19 empty] | 25.33971 | 0.0597769
11497 | 2021/11/22 08:08:49 | 164932.8796 | 12240.0025 | 1 | 11 | 8 | 0 | 0 | 0 | 0 | 3.762441 | 0 | 5.917642 | 0.1533903 | 22.58383 | 16.67947 |  | -1.212864e-05 |  | 0 | [17 empty] | 25.41474 | -0.07193685
11498 | 2021/11/22 08:09:49 | 164992.8776 | 12300.0005 | 1 | 11 | 8 | 0 | 0 | 0 | 0 | 3.762674 | 0 | 5.917642 | 0.1533903 | 22.58383 | 16.67947 |  | 5.689474e-06 | [19 empty] | 25.31196 | -0.04890323
11499 | 2021/11/22 08:10:49 | 165052.8777 | 12360.0006 | 1 | 11 | 8 | 0 | 0 | 0 | 0 | 3.762247 | 0 | 5.917642 | 0.1533903 | 22.58383 | 16.67947 |  | 2.927757e-05 |  | 0 | [17 empty] | 25.20297 | -0.01002252
11500 | 2021/11/22 08:11:49 | 165112.88 | 12420.0029 | 1 | 11 | 8 | 0 | 0 | 0 | 0 | 3.762514 | 0 | 5.917642 | 0.1533903 | 22.58383 | 16.67947 |  | -2.923733e-05 | [19 empty] | 25.39283 | 0.06851137
11501 | 2021/11/22 08:12:49 | 165172.8771 | 12480 | 1 | 11 | 8 | 0 | 0 | 0 | 0 | 3.762609 | 0 | 5.917642 | 0.1533903 | 22.58383 | 16.67947 |  | -1.197299e-05 |  | 0 | [17 empty] | 25.14657 | 0.03403425
11502 | 2021/11/22 08:13:49 | 165232.8771 | 12540 | 1 | 11 | 8 | 0 | 0 | 0 | 0 | 3.762431 | 0 | 5.917642 | 0.1533903 | 22.58383 | 16.67947 |  | 2.619832e-05 | [19 empty] | 25.24566 | -0.06848991
11503 | 2021/11/22 08:14:49 | 165292.8784 | 12600.0013 | 1 | 11 | 8 | 0 | 0 | 0 | 0 | 3.762453 | 0 | 5.917642 | 0.1533903 | 22.58383 | 16.67947 |  | 2.275771e-05 | 0 | 0 | 0 | [16 empty] | 25.09317 | -0.02363503
11504 | 2021/11/22 08:14:49 | 165292.8897 | 0.0043 | 1 | 12 | 9 | 0 | 0 | 0 | 0 | 3.762756 | 0 | 5.917642 | 0.1533903 | 22.58383 | 16.67947 |  | 2.275771e-05 | 0 | 0 | 0 | [16 empty] | 25.09364 | -0.02340458
11505 | 2021/11/22 08:14:49 | 165292.8992 | 0.0022 | 1 | 9 | 9 | 0 | 0 | 0 | 0 | 3.762335 | 0 | 5.917642 | 0 | 22.58383 | 16.67947 |  | 2.275771e-05 | 0 | 5.026297 | 0 | [16 empty] | 25.09403 | -0.02321084
11506 | 2021/11/22 08:14:51 | 165294.9442 | 2.0018 | 1 | 10 | 9 | 0 | 0 | 0 | -0.7647476 | 3.746958 | -2.865477 | 5.917642 | 0.0004227293 | 22.58383 | 16.68106 |  | -0.001353022 |  | 0.001476274 | 677.381 | [16 empty] | 25.17893 | 0.01849473
11507 | 2021/11/22 08:14:53 | 165296.9427 | 4.0003 | 1 | 10 | 9 | 0 | 0 | 0 | -0.7646408 | 3.745404 | -2.863889 | 5.917642 | 0.0008475261 | 22.58383 | 16.68265 | [21 empty] | 25.33894 | 0.08112967
11508 | 2021/11/22 08:14:55 | 165298.9434 | 6.001 | 1 | 10 | 9 | 0 | 0 | 0 | -0.7640076 | 3.744334 | -2.8607 | 5.917642 | 0.001272742 | 22.58383 | 16.68424 |  | -0.0005857142 | [19 empty] | 25.40565 | 0.03503978
11509 | 2021/11/22 08:14:57 | 165300.9451 | 8.0027 | 1 | 10 | 9 | 0 | 0 | 0 | -0.7642517 | 3.743443 | -2.860933 | 5.917642 | 0.001697085 | 22.58383 | 16.68583 |  |  |  | 0.257388 | [17 empty] | 25.08996 | -0.02364457
11510 | 2021/11/22 08:14:59 | 165302.9433 | 10.0009 | 1 | 10 | 9 | 0 | 0 | 0 | -0.7647629 | 3.742831 | -2.862378 | 5.917642 | 0.002122287 | 22.58383 | 16.68742 |  | -0.0004090294 | [19 empty] | 25.08736 | -0.08113027
11511 | 2021/11/22 08:15:01 | 165304.9445 | 12.0021 | 1 | 10 | 9 | 0 | 0 | 0 | -0.7649155 | 3.741946 | -2.862272 | 5.917642 | 0.002547853 | 22.58383 | 16.68901 | [21 empty] | 25.21361 | -0.05391061
11512 | 2021/11/22 08:15:03 | 165306.9445 | 14.0021 | 1 | 10 | 9 | 0 | 0 | 0 | -0.764183 | 3.741517 | -2.859204 | 5.917642 | 0.002972517 | 22.58383 | 16.6906 |  | -0.0003262177 | [19 empty] | 25.35056 | 0.02263129
11513 | 2021/11/22 08:15:05 | 165308.9438 | 16.0014 | 1 | 10 | 9 | 0 | 0 | 0 | -0.7647095 | 3.740914 | -2.860712 | 5.917642 | 0.003396377 | 22.58383 | 16.69219 | [21 empty] | 25.37501 | 0.06515622
11514 | 2021/11/22 08:15:07 | 165310.9439 | 18.0015 | 1 | 10 | 9 | 0 | 0 | 0 | -0.7646179 | 3.740252 | -2.859864 | 5.917642 | 0.003822288 | 22.58383 | 16.69378 |  | -0.0002994082 | [19 empty] | 25.09758 | -0.08669674
11515 | 2021/11/22 08:15:09 | 165312.943 | 20.0006 | 1 | 10 | 9 | 0 | 0 | 0 | -0.7645111 | 3.739983 | -2.859259 | 5.917642 | 0.004245386 | 22.58383 | 16.69536 | [21 empty] | 25.13707 | -0.07016182
11516 | 2021/11/22 08:15:11 | 165314.944 | 22.0016 | 1 | 10 | 9 | 0 | 0 | 0 | -0.7646408 | 3.739084 | -2.859056 | 5.917642 | 0.004671593 | 22.58383 | 16.69696 |  |  |  | 0.6355755 | 2.239462 | [16 empty] | 25.12252 | -0.03318965
11517 | 2021/11/22 08:15:13 | 165316.9452 | 24.0028 | 1 | 10 | 9 | 0 | 0 | 0 | -0.7645493 | 3.738452 | -2.858231 | 5.917642 | 0.005095664 | 22.58383 | 16.69854 |  | -0.0002278101 | [19 empty] | 25.28163 | 0.06153405
11518 | 2021/11/22 08:15:15 | 165318.9438 | 26.0014 | 1 | 10 | 9 | 0 | 0 | 0 | -0.7649078 | 3.738176 | -2.85936 | 5.917642 | 0.005521094 | 22.58383 | 16.70013 | [21 empty] | 25.40517 | 0.1093131
11519 | 2021/11/22 08:15:17 | 165320.9439 | 28.0015 | 1 | 10 | 9 | 0 | 0 | 0 | -0.7645798 | 3.737703 | -2.857772 | 5.917642 | 0.00594573 | 22.58383 | 16.70172 | [21 empty] | 25.10149 | -0.07736921
11520 | 2021/11/22 08:15:19 | 165322.9431 | 30.0007 | 1 | 10 | 9 | 0 | 0 | 0 | -0.7647324 | 3.737329 | -2.858057 | 5.917642 | 0.006370398 | 22.58383 | 16.70331 |  | -0.0002104561 | [19 empty] | 25.10159 | 0.005695224
11521 | 2021/11/22 08:15:21 | 165324.9446 | 32.0022 | 1 | 10 | 9 | 0 | 0 | 0 | -0.7649612 | 3.737073 | -2.858716 | 5.917642 | 0.006795307 | 22.58383 | 16.7049 | [21 empty] | 25.25188 | 0.06613135
11522 | 2021/11/22 08:15:23 | 165326.9453 | 34.0029 | 1 | 10 | 9 | 0 | 0 | 0 | -0.764801 | 3.736628 | -2.857777 | 5.917642 | 0.007220231 | 22.58383 | 16.70648 | [21 empty] | 25.37542 | 0.0470978
11523 | 2021/11/22 08:15:25 | 165328.9458 | 36.0034 | 1 | 10 | 9 | 0 | 0 | 0 | -0.7648392 | 3.736312 | -2.857678 | 5.917642 | 0.00764455 | 22.58383 | 16.70807 |  | -0.0001764991 | [19 empty] | 25.33847 | -0.04266143
11524 | 2021/11/22 08:15:27 | 165330.9424 | 38 | 1 | 10 | 9 | 0 | 0 | 0 | -0.7649307 | 3.736025 | -2.8578 | 5.917642 | 0.008069565 | 22.58383 | 16.70966 | [21 empty] | 25.08202 | -0.09876311
11525 | 2021/11/22 08:15:29 | 165332.9434 | 40.001 | 1 | 10 | 9 | 0 | 0 | 0 | -0.7647247 | 3.735365 | -2.856526 | 5.917642 | 0.008495154 | 22.58383 | 16.71124 | [21 empty] | 25.34117 | -0.03481627
11526 | 2021/11/22 08:15:31 | 165334.944 | 42.0016 | 1 | 10 | 9 | 0 | 0 | 0 | -0.765007 | 3.734801 | -2.857149 | 5.917642 | 0.008919994 | 22.58383 | 16.71283 |  | -0.0001814811 | [19 empty] | 25.36339 | 0.0491792
11527 | 2021/11/22 08:15:33 | 165336.9455 | 44.0031 | 1 | 10 | 9 | 0 | 0 | 0 | -0.764534 | 3.734625 | -2.855248 | 5.917642 | 0.009343403 | 22.58383 | 16.71441 | [21 empty] | 25.29538 | 0.0714016
11528 | 2021/11/22 08:15:35 | 165338.9451 | 46.0027 | 1 | 10 | 9 | 0 | 0 | 0 | -0.7645264 | 3.734299 | -2.85497 | 5.917642 | 0.009769549 | 22.58383 | 16.71601 |  |  |  | 1.045853 | [17 empty] | 25.14158 | -0.006511211
11529 | 2021/11/22 08:15:37 | 165340.9424 | 48 | 1 | 10 | 9 | 0 | 0 | 0 | -0.7648544 | 3.734139 | -2.856073 | 5.917642 | 0.01019244 | 22.58383 | 16.71758 | [21 empty] | 25.24648 | 0.03278196
11530 | 2021/11/22 08:15:39 | 165342.9441 | 50.0017 | 1 | 10 | 9 | 0 | 0 | 0 | -0.7648239 | 3.733839 | -2.855729 | 5.917642 | 0.01061857 | 22.58383 | 16.71918 | [21 empty] | 25.3567 | 0.08668065
11531 | 2021/11/22 08:15:41 | 165344.9434 | 52.001 | 1 | 10 | 9 | 0 | 0 | 0 | -0.7644196 | 3.733644 | -2.854071 | 5.917642 | 0.01104323 | 22.58383 | 16.72076 |  | -0.0001096605 | [19 empty] | 25.4726 | 0.1190096
11532 | 2021/11/22 08:15:43 | 165346.945 | 54.0026 | 1 | 10 | 9 | 0 | 0 | 0 | -0.7644043 | 3.733385 | -2.853816 | 5.917642 | 0.01146707 | 22.58383 | 16.72234 | [21 empty] | 25.41 | 0.07000625
11533 | 2021/11/22 08:15:45 | 165348.9436 | 56.0012 | 1 | 10 | 9 | 0 | 0 | 0 | -0.7645645 | 3.733171 | -2.85425 | 5.917642 | 0.01189061 | 22.58383 | 16.72392 | [21 empty] | 25.35181 | -0.0461185
11534 | 2021/11/22 08:15:47 | 165350.945 | 58.0026 | 1 | 10 | 9 | 0 | 0 | 0 | -0.7644958 | 3.732631 | -2.853581 | 5.917642 | 0.0123164 | 22.58383 | 16.72551 | [21 empty] | 25.11795 | -0.02678275
11535 | 2021/11/22 08:15:49 | 165352.9432 | 60.0008 | 1 | 10 | 9 | 0 | 0 | 0 | -0.7648239 | 3.732447 | -2.854665 | 5.917642 | 0.01274053 | 22.58383 | 16.7271 | [21 empty] | 25.10861 | 0.03640354
11536 | 2021/11/22 08:15:51 | 165354.9427 | 62.0003 | 1 | 10 | 9 | 0 | 0 | 0 | -0.7648926 | 3.731937 | -2.854531 | 5.917642 | 0.0131668 | 22.58383 | 16.72869 |  | -0.0001106457 | [19 empty] | 25.22686 | 0.06377459
11537 | 2021/11/22 08:15:53 | 165356.9434 | 64.001 | 1 | 10 | 9 | 0 | 0 | 0 | -0.7649841 | 3.731745 | -2.854726 | 5.917642 | 0.0135917 | 22.58383 | 16.73027 | [21 empty] | 25.29621 | 0.09194016
11538 | 2021/11/22 08:15:55 | 165358.9461 | 66.0037 | 1 | 10 | 9 | 0 | 0 | 0 | -0.764801 | 3.731583 | -2.853918 | 5.917642 | 0.01401644 | 22.58383 | 16.73186 | [21 empty] | 25.25582 | 0.03421783
11539 | 2021/11/22 08:15:57 | 165360.9443 | 68.0019 | 1 | 10 | 9 | 0 | 0 | 0 | -0.7646408 | 3.731299 | -2.853103 | 5.917642 | 0.01444059 | 22.58383 | 16.73344 | [21 empty] | 25.17134 | 0.02085686
11540 | 2021/11/22 08:15:59 | 165362.9428 | 70.0004 | 1 | 10 | 9 | 0 | 0 | 0 | -0.7646713 | 3.731268 | -2.853194 | 5.917642 | 0.01486588 | 22.58383 | 16.73503 |  | -0.0001664037 | [19 empty] | 25.08777 | -0.01653731
11541 | 2021/11/22 08:16:01 | 165364.9436 | 72.0012 | 1 | 10 | 9 | 0 | 0 | 0 | -0.764534 | 3.730968 | -2.852452 | 5.917642 | 0.01529076 | 22.58383 | 16.73661 | [21 empty] | 25.09571 | -0.05641341
11542 | 2021/11/22 08:16:03 | 165366.945 | 74.0026 | 1 | 10 | 9 | 0 | 0 | 0 | -0.7646942 | 3.730521 | -2.852708 | 5.917642 | 0.01571481 | 22.58383 | 16.7382 | [21 empty] | 25.11753 | -0.09847045
11543 | 2021/11/22 08:16:05 | 165368.9433 | 76.0009 | 1 | 10 | 9 | 0 | 0 | 0 | -0.7647705 | 3.730227 | -2.852768 | 5.917642 | 0.01613995 | 22.58383 | 16.73978 | [21 empty] | 25.31272 | 0.06099463
11544 | 2021/11/22 08:16:07 | 165370.9459 | 78.0035 | 1 | 10 | 9 | 0 | 0 | 0 | -0.7644958 | 3.730132 | -2.85167 | 5.917642 | 0.01656456 | 22.58383 | 16.74137 |  | -0.0001262078 | [19 empty] | 25.24029 | -0.007613301
11545 | 2021/11/22 08:16:09 | 165372.9435 | 80.0011 | 1 | 10 | 9 | 0 | 0 | 0 | -0.7648926 | 3.729819 | -2.852911 | 5.917642 | 0.01698784 | 22.58383 | 16.74294 | [21 empty] | 25.14683 | -0.06780624
11546 | 2021/11/22 08:16:11 | 165374.9427 | 82.0003 | 1 | 10 | 9 | 0 | 0 | 0 | -0.7644577 | 3.729681 | -2.851183 | 5.917642 | 0.01741403 | 22.58383 | 16.74453 | [21 empty] | 25.06461 | -0.08517325
11547 | 2021/11/22 08:16:13 | 165376.943 | 84.0006 | 1 | 10 | 9 | 0 | 0 | 0 | -0.7649155 | 3.729397 | -2.852674 | 5.917642 | 0.01783843 | 22.58383 | 16.74612 | [21 empty] | 25.22514 | 0.01014292
11548 | 2021/11/22 08:16:15 | 165378.9428 | 86.0004 | 1 | 10 | 9 | 0 | 0 | 0 | -0.7648621 | 3.729298 | -2.852399 | 5.917642 | 0.01826241 | 22.58383 | 16.7477 |  | -0.0001402184 |  | 1.65511 | 0.7401747 | [16 empty] | 25.26823 | -0.04016697
11549 | 2021/11/22 08:16:17 | 165380.9438 | 88.0014 | 1 | 10 | 9 | 0 | 0 | 0 | -0.7650528 | 3.729231 | -2.853059 | 5.917642 | 0.01868762 | 22.58383 | 16.74928 | [21 empty] | 25.15353 | -0.06738067
11550 | 2021/11/22 08:16:19 | 165382.9454 | 90.003 | 1 | 10 | 9 | 0 | 0 | 0 | -0.7648239 | 3.72898 | -2.852013 | 5.917642 | 0.01911297 | 22.58383 | 16.75087 | [21 empty] | 25.0642 | 0
11551 | 2021/11/22 08:16:21 | 165384.9456 | 92.0032 | 1 | 10 | 9 | 0 | 0 | 0 | -0.7646561 | 3.728824 | -2.851268 | 5.917642 | 0.01953723 | 22.58383 | 16.75245 | [21 empty] | 25.30691 | 0.05767345
11552 | 2021/11/22 08:16:23 | 165386.9452 | 94.0028 | 1 | 10 | 9 | 0 | 0 | 0 | -0.7646179 | 3.72863 | -2.850977 | 5.917642 | 0.01996247 | 22.58383 | 16.75404 | [21 empty] | 25.40559 | 0.03875375
11553 | 2021/11/22 08:16:25 | 165388.944 | 96.0016 | 1 | 10 | 9 | 0 | 0 | 0 | -0.7645493 | 3.728346 | -2.850504 | 5.917642 | 0.02038648 | 22.58383 | 16.75562 |  | -0.0001092393 | [19 empty] | 25.08014 | -0.06253839
11554 | 2021/11/22 08:16:27 | 165390.9429 | 98.0005 | 1 | 10 | 9 | 0 | 0 | 0 | -0.7644424 | 3.727843 | -2.849721 | 5.917642 | 0.02081132 | 22.58383 | 16.7572 | [21 empty] | 25.28116 | -0.05178034
11555 | 2021/11/22 08:16:29 | 165392.9425 | 100.0001 | 1 | 10 | 9 | 0 | 0 | 0 | -0.7646713 | 3.72778 | -2.850526 | 5.917642 | 0.0212361 | 22.58383 | 16.75879 | [21 empty] | 25.38473 | 0.03307998
11556 | 2021/11/22 08:16:31 | 165394.9429 | 102.0005 | 1 | 10 | 9 | 0 | 0 | 0 | -0.7649689 | 3.727435 | -2.851372 | 5.917642 | 0.02166069 | 22.58383 | 16.76037 |  | -0.0001677511 | [19 empty] | 25.21221 | 0.0237608
11557 | 2021/11/22 08:16:33 | 165396.9429 | 104.0005 | 1 | 10 | 9 | 0 | 0 | 0 | -0.7645645 | 3.72742 | -2.849853 | 5.917642 | 0.02208523 | 22.58383 | 16.76195 | [21 empty] | 25.11525 | -0.04003882
11558 | 2021/11/22 08:16:35 | 165398.9446 | 106.0022 | 1 | 10 | 9 | 0 | 0 | 0 | -0.7648773 | 3.727233 | -2.850876 | 5.917642 | 0.02251079 | 22.58383 | 16.76354 | [21 empty] | 25.38825 | 0.08531451
11559 | 2021/11/22 08:16:37 | 165400.9446 | 108.0022 | 1 | 10 | 9 | 0 | 0 | 0 | -0.7649612 | 3.726985 | -2.850999 | 5.917642 | 0.02293575 | 22.58383 | 16.76512 | [21 empty] | 25.14158 | -0.04029453
11560 | 2021/11/22 08:16:39 | 165402.943 | 110.0006 | 1 | 10 | 9 | 0 | 0 | 0 | -0.7649994 | 3.727156 | -2.851272 | 5.917642 | 0.0233612 | 22.58383 | 16.76671 | [21 empty] | 25.1433 | -0.05350053
11561 | 2021/11/22 08:16:41 | 165404.9449 | 112.0025 | 1 | 10 | 9 | 0 | 0 | 0 | -0.7647629 | 3.726822 | -2.850135 | 5.917642 | 0.02378573 | 22.58383 | 16.76829 | [21 empty] | 25.37714 | 0.07028759
11562 | 2021/11/22 08:16:43 | 165406.9426 | 114.0002 | 1 | 10 | 9 | 0 | 0 | 0 | -0.7649155 | 3.726521 | -2.850474 | 5.917642 | 0.02420985 | 22.58383 | 16.76987 |  | -8.805097e-05 | [19 empty] | 25.34911 | 0.06168783
11563 | 2021/11/22 08:16:45 | 165408.9433 | 116.0009 | 1 | 10 | 9 | 0 | 0 | 0 | -0.7647476 | 3.726265 | -2.849652 | 5.917642 | 0.02463401 | 22.58383 | 16.77145 | [21 empty] | 25.18468 | 0.004315972
11564 | 2021/11/22 08:16:47 | 165410.9441 | 118.0017 | 1 | 10 | 9 | 0 | 0 | 0 | -0.7642593 | 3.725965 | -2.847603 | 5.917642 | 0.02505936 | 22.58383 | 16.77304 | [21 empty] | 25.41089 | 0.06403565
11565 | 2021/11/22 08:16:49 | 165412.9448 | 120.0024 | 1 | 10 | 9 | 0 | 0 | 0 | -0.7650909 | 3.725957 | -2.850696 | 5.917642 | 0.02548434 | 22.58383 | 16.77462 | [21 empty] | 25.25934 | -0.05611658
11566 | 2021/11/22 08:16:51 | 165414.9426 | 122.0002 | 1 | 10 | 9 | 0 | 0 | 0 | -0.7646561 | 3.72567 | -2.848856 | 5.917642 | 0.02590958 | 22.58383 | 16.7762 | [21 empty] | 25.07395 | -0.03640175
11567 | 2021/11/22 08:16:53 | 165416.9434 | 124.001 | 1 | 10 | 9 | 0 | 0 | 0 | -0.764473 | 3.725546 | -2.848079 | 5.917642 | 0.02633388 | 22.58383 | 16.77778 |  | -0.0001173723 | [19 empty] | 25.23447 | 0.06971598
11568 | 2021/11/22 08:16:55 | 165418.9429 | 126.0005 | 1 | 10 | 9 | 0 | 0 | 0 | -0.7649155 | 3.725309 | -2.849547 | 5.917642 | 0.02675839 | 22.58383 | 16.77937 | [21 empty] | 25.19129 | 0.03723323
11569 | 2021/11/22 08:16:57 | 165420.9451 | 128.0027 | 1 | 10 | 9 | 0 | 0 | 0 | -0.7646942 | 3.725271 | -2.848693 | 5.917642 | 0.02718388 | 22.58383 | 16.78095 | [21 empty] | 25.11884 | -0.06127298
11570 | 2021/11/22 08:16:59 | 165422.9448 | 130.0024 | 1 | 10 | 9 | 0 | 0 | 0 | -0.7643509 | 3.725232 | -2.847384 | 5.917642 | 0.02760831 | 22.58383 | 16.78253 | [21 empty] | 25.35181 | -0.01249075
11571 | 2021/11/22 08:17:01 | 165424.9434 | 132.001 | 1 | 10 | 9 | 0 | 0 | 0 | -0.7647629 | 3.725012 | -2.848751 | 5.917642 | 0.02803326 | 22.58383 | 16.78411 | [21 empty] | 25.32202 | 0.06696939
11572 | 2021/11/22 08:17:03 | 165426.9456 | 134.0032 | 1 | 10 | 9 | 0 | 0 | 0 | -0.764946 | 3.724808 | -2.849277 | 5.917642 | 0.02845778 | 22.58383 | 16.7857 | [21 empty] | 25.1006 | -0.02142012
11573 | 2021/11/22 08:17:05 | 165428.9433 | 136.0009 | 1 | 10 | 9 | 0 | 0 | 0 | -0.7647476 | 3.724563 | -2.848351 | 5.917642 | 0.02888307 | 22.58383 | 16.78728 |  | -8.753238e-05 | [19 empty] | 25.36831 | 0.08365989
11574 | 2021/11/22 08:17:07 | 165430.945 | 138.0026 | 1 | 10 | 9 | 0 | 0 | 0 | -0.7647705 | 3.724351 | -2.848274 | 5.917642 | 0.02930774 | 22.58383 | 16.78886 |  |  |  | 2.20846 | [17 empty] | 25.22867 | -0.01734793
11575 | 2021/11/22 08:17:09 | 165432.9446 | 140.0022 | 1 | 10 | 9 | 0 | 0 | 0 | -0.7646027 | 3.72406 | -2.847426 | 5.917642 | 0.02973343 | 22.58383 | 16.79045 | [21 empty] | 25.07795 | -0.08046031
11576 | 2021/11/22 08:17:11 | 165434.9439 | 142.0015 | 1 | 10 | 9 | 0 | 0 | 0 | -0.7649155 | 3.724038 | -2.848574 | 5.917642 | 0.03015773 | 22.58383 | 16.79203 | [21 empty] | 25.32202 | 0.03196001
11577 | 2021/11/22 08:17:13 | 165436.9444 | 144.002 | 1 | 10 | 9 | 0 | 0 | 0 | -0.7648392 | 3.723932 | -2.848209 | 5.917642 | 0.03058301 | 22.58383 | 16.79361 |  | -0.0001182928 | [19 empty] | 25.36953 | 0.08306563
11578 | 2021/11/22 08:17:15 | 165438.9445 | 146.0021 | 1 | 10 | 9 | 0 | 0 | 0 | -0.7648621 | 3.723808 | -2.8482 | 5.917642 | 0.03100792 | 22.58383 | 16.79519 | [21 empty] | 25.07531 | -0.0002795458
11579 | 2021/11/22 08:17:17 | 165440.9457 | 148.0033 | 1 | 10 | 9 | 0 | 0 | 0 | -0.7645874 | 3.723667 | -2.847069 | 5.917642 | 0.03143205 | 22.58383 | 16.79677 | [21 empty] | 25.25188 | 0.06377935
11580 | 2021/11/22 08:17:19 | 165442.9453 | 150.0029 | 1 | 10 | 9 | 0 | 0 | 0 | -0.7647095 | 3.723713 | -2.847559 | 5.917642 | 0.03185692 | 22.58383 | 16.79835 | [21 empty] | 25.34336 | -0.01388848
11581 | 2021/11/22 08:17:21 | 165444.9437 | 152.0013 | 1 | 10 | 9 | 0 | 0 | 0 | -0.764801 | 3.723311 | -2.847592 | 5.917642 | 0.03228109 | 22.58383 | 16.79993 | [21 empty] | 25.14107 | -0.06766737
11582 | 2021/11/22 08:17:23 | 165446.9445 | 154.0021 | 1 | 10 | 9 | 0 | 0 | 0 | -0.7649155 | 3.722891 | -2.847697 | 5.917642 | 0.03270652 | 22.58383 | 16.80152 | [21 empty] | 25.08907 | -0.02444983
11583 | 2021/11/22 08:17:25 | 165448.9459 | 156.0035 | 1 | 10 | 9 | 0 | 0 | 0 | -0.7643814 | 3.722951 | -2.845754 | 5.917642 | 0.0331311 | 22.58383 | 16.8031 |  | -5.191559e-05 | [19 empty] | 25.34117 | 0.05613744
11584 | 2021/11/22 08:17:27 | 165450.9438 | 158.0014 | 1 | 10 | 9 | 0 | 0 | 0 | -0.7648621 | 3.722775 | -2.84741 | 5.917642 | 0.03355646 | 22.58383 | 16.80468 | [21 empty] | 25.17664 | 0.04181087
11585 | 2021/11/22 08:17:29 | 165452.9426 | 160.0002 | 1 | 10 | 9 | 0 | 0 | 0 | -0.7643661 | 3.722387 | -2.845266 | 5.917642 | 0.03398023 | 22.58383 | 16.80626 | [21 empty] | 25.02992 | -0.0600332
11586 | 2021/11/22 08:17:31 | 165454.9424 | 162 | 1 | 10 | 9 | 0 | 0 | 0 | -0.7646408 | 3.722669 | -2.846505 | 5.917642 | 0.03440545 | 22.58383 | 16.80784 | [21 empty] | 25.23536 | -0.02876759
11587 | 2021/11/22 08:17:33 | 165456.9442 | 164.0018 | 1 | 10 | 9 | 0 | 0 | 0 | -0.7649307 | 3.722494 | -2.84745 | 5.917642 | 0.03483034 | 22.58383 | 16.80942 | [21 empty] | 25.32564 | 0.04750371
11588 | 2021/11/22 08:17:35 | 165458.9436 | 166.0012 | 1 | 10 | 9 | 0 | 0 | 0 | -0.7647324 | 3.722302 | -2.846565 | 5.917642 | 0.03525398 | 22.58383 | 16.811 | [21 empty] | 25.07614 | -0.07796764
11589 | 2021/11/22 08:17:37 | 165460.945 | 168.0026 | 1 | 10 | 9 | 0 | 0 | 0 | -0.7648621 | 3.72222 | -2.846985 | 5.917642 | 0.03568055 | 22.58383 | 16.81259 |  | -9.140458e-05 | [19 empty] | 25.13005 | -0.02041578
11590 | 2021/11/22 08:17:39 | 165462.9429 | 170.0005 | 1 | 10 | 9 | 0 | 0 | 0 | -0.7643661 | 3.721725 | -2.84476 | 5.917642 | 0.03610392 | 22.58383 | 16.81416 | [21 empty] | 25.30078 | 0.09589434
11591 | 2021/11/22 08:17:41 | 165464.9449 | 172.0025 | 1 | 10 | 9 | 0 | 0 | 0 | -0.7649612 | 3.721519 | -2.846818 | 5.917642 | 0.03652925 | 22.58383 | 16.81575 | [21 empty] | 25.27846 | 0.03168762
11592 | 2021/11/22 08:17:43 | 165466.9432 | 174.0008 | 1 | 10 | 9 | 0 | 0 | 0 | -0.7646179 | 3.721523 | -2.845543 | 5.917642 | 0.0369547 | 22.58383 | 16.81733 | [21 empty] | 25.09838 | -0.06393492
11593 | 2021/11/22 08:17:45 | 165468.9448 | 176.0024 | 1 | 10 | 9 | 0 | 0 | 0 | -0.7649078 | 3.721236 | -2.846402 | 5.917642 | 0.03737914 | 22.58383 | 16.81891 | [21 empty] | 25.32383 | 0.02852738
11594 | 2021/11/22 08:17:47 | 165470.9442 | 178.0018 | 1 | 10 | 9 | 0 | 0 | 0 | -0.7647629 | 3.721211 | -2.845844 | 5.917642 | 0.03780483 | 22.58383 | 16.82049 | [21 empty] | 25.19897 | -0.04250884
11595 | 2021/11/22 08:17:49 | 165472.9424 | 180 | 1 | 10 | 9 | 0 | 0 | 0 | -0.7642365 | 3.720952 | -2.843687 | 5.917642 | 0.03822818 | 22.58383 | 16.82207 |  | -7.669699e-05 | [19 empty] | 25.03173 | -0.06904125
11596 | 2021/11/22 08:17:51 | 165474.9426 | 182.0002 | 1 | 10 | 9 | 0 | 0 | 0 | -0.7647247 | 3.721083 | -2.845604 | 5.917642 | 0.03865377 | 22.58383 | 16.82365 | [21 empty] | 25.20421 | 0.02710938
11597 | 2021/11/22 08:17:53 | 165476.9433 | 184.0009 | 1 | 10 | 9 | 0 | 0 | 0 | -0.7646942 | 3.721053 | -2.845468 | 5.917642 | 0.03907804 | 22.58383 | 16.82523 | [21 empty] | 25.32564 | 0.03002524
11598 | 2021/11/22 08:17:55 | 165478.9442 | 186.0018 | 1 | 10 | 9 | 0 | 0 | 0 | -0.7644348 | 3.720704 | -2.844236 | 5.917642 | 0.03950326 | 22.58383 | 16.82681 | [21 empty] | 25.09432 | -0.0350368
11599 | 2021/11/22 08:17:57 | 165480.9425 | 188.0001 | 1 | 10 | 9 | 0 | 0 | 0 | -0.7649689 | 3.720546 | -2.846102 | 5.917642 | 0.03992852 | 22.58383 | 16.8284 | [21 empty] | 25.24601 | -0.03014386
11600 | 2021/11/22 08:17:59 | 165482.9435 | 190.0011 | 1 | 10 | 9 | 0 | 0 | 0 | -0.7651291 | 3.72039 | -2.846579 | 5.917642 | 0.04035246 | 22.58383 | 16.82997 | [21 empty] | 25.3118 | 0.05892038
11601 | 2021/11/22 08:18:01 | 165484.9456 | 192.0032 | 1 | 10 | 9 | 0 | 0 | 0 | -0.7648621 | 3.720151 | -2.845403 | 5.917642 | 0.040778 | 22.58383 | 16.83156 |  | -1.394861e-05 | [19 empty] | 25.0953 | 0.01124799
11602 | 2021/11/22 08:18:03 | 165486.9443 | 194.0019 | 1 | 10 | 9 | 0 | 0 | 0 | -0.7653656 | 3.719729 | -2.846953 | 5.917642 | 0.04120244 | 22.58383 | 16.83314 | [21 empty] | 25.15264 | -0.05431414
11603 | 2021/11/22 08:18:05 | 165488.9439 | 196.0015 | 1 | 10 | 9 | 0 | 0 | 0 | -0.7646408 | 3.719779 | -2.844295 | 5.917642 | 0.04162782 | 22.58383 | 16.83472 | [21 empty] | 25.23759 | 0.02654731
11604 | 2021/11/22 08:18:07 | 165490.9425 | 198.0001 | 1 | 10 | 9 | 0 | 0 | 0 | -0.7646942 | 3.719747 | -2.844469 | 5.917642 | 0.04205119 | 22.58383 | 16.83629 | [21 empty] | 25.09702 | -0.09029865
11605 | 2021/11/22 08:18:09 | 165492.9448 | 200.0024 | 1 | 10 | 9 | 0 | 0 | 0 | -0.7644424 | 3.719638 | -2.843449 | 5.917642 | 0.04247748 | 22.58383 | 16.83788 |  |  |  |  | 0.411632 | [16 empty] | 25.10641 | -0.05042136
11606 | 2021/11/22 08:18:11 | 165494.9429 | 202.0005 | 1 | 10 | 9 | 0 | 0 | 0 | -0.7648544 | 3.719487 | -2.844866 | 5.917642 | 0.04290158 | 22.58383 | 16.83945 |  |  |  | 2.697506 | [17 empty] | 25.34066 | 0.1083571
11607 | 2021/11/22 08:18:13 | 165496.9455 | 204.0031 | 1 | 10 | 9 | 0 | 0 | 0 | -0.7648544 | 3.719316 | -2.844735 | 5.917642 | 0.04332682 | 22.58383 | 16.84104 |  | -6.941373e-05 | [19 empty] | 25.22416 | 0.02163887
11608 | 2021/11/22 08:18:15 | 165498.9454 | 206.003 | 1 | 10 | 9 | 0 | 0 | 0 | -0.7648392 | 3.719182 | -2.844576 | 5.917642 | 0.04375124 | 22.58383 | 16.84262 | [21 empty] | 25.22066 | 0.05112112
11609 | 2021/11/22 08:18:17 | 165500.9436 | 208.0012 | 1 | 10 | 9 | 0 | 0 | 0 | -0.7650757 | 3.718796 | -2.84516 | 5.917642 | 0.04417587 | 22.58383 | 16.84419 | [21 empty] | 25.34205 | 0.03404796
11610 | 2021/11/22 08:18:19 | 165502.9438 | 210.0014 | 1 | 10 | 9 | 0 | 0 | 0 | -0.7642212 | 3.71865 | -2.841871 | 5.917642 | 0.04460052 | 22.58383 | 16.84577 | [21 empty] | 25.12907 | -0.04710078
11611 | 2021/11/22 08:18:21 | 165504.9453 | 212.0029 | 1 | 10 | 9 | 0 | 0 | 0 | -0.7646561 | 3.718593 | -2.843445 | 5.917642 | 0.0450259 | 22.58383 | 16.84736 | [21 empty] | 25.01569 | -0.01333654
11612 | 2021/11/22 08:18:23 | 165506.943 | 214.0006 | 1 | 10 | 9 | 0 | 0 | 0 | -0.7652435 | 3.718395 | -2.845478 | 5.917642 | 0.04545077 | 22.58383 | 16.84894 |  | -0.0001129905 | [19 empty] | 25.26912 | 0.04143
11613 | 2021/11/22 08:18:25 | 165508.9442 | 216.0018 | 1 | 10 | 9 | 0 | 0 | 0 | -0.7648773 | 3.718314 | -2.844054 | 5.917642 | 0.04587591 | 22.58383 | 16.85052 | [21 empty] | 25.07567 | 0.009850264
11614 | 2021/11/22 08:18:27 | 165510.9458 | 218.0034 | 1 | 10 | 9 | 0 | 0 | 0 | -0.7645874 | 3.718152 | -2.842852 | 5.917642 | 0.04630001 | 22.58383 | 16.85209 | [21 empty] | 25.08507 | -0.08360565
11615 | 2021/11/22 08:18:29 | 165512.9456 | 220.0032 | 1 | 10 | 9 | 0 | 0 | 0 | -0.7646255 | 3.718183 | -2.843018 | 5.917642 | 0.04672601 | 22.58383 | 16.85368 | [21 empty] | 25.27182 | 0.0200069
11616 | 2021/11/22 08:18:31 | 165514.9446 | 222.0022 | 1 | 10 | 9 | 0 | 0 | 0 | -0.7644577 | 3.717939 | -2.842207 | 5.917642 | 0.04714908 | 22.58383 | 16.85525 | [21 empty] | 25.21797 | 0.06918967
11617 | 2021/11/22 08:18:33 | 165516.9431 | 224.0007 | 1 | 10 | 9 | 0 | 0 | 0 | -0.7645874 | 3.717678 | -2.84249 | 5.917642 | 0.04757466 | 22.58383 | 16.85683 | [21 empty] | 25.0121 | -0.02026737
11618 | 2021/11/22 08:18:35 | 165518.9463 | 226.0039 | 1 | 10 | 9 | 0 | 0 | 0 | -0.7647095 | 3.717767 | -2.843012 | 5.917642 | 0.04800053 | 22.58383 | 16.85842 |  | -7.424711e-05 | [19 empty] | 25.30602 | 0.09185135
11619 | 2021/11/22 08:18:37 | 165520.9446 | 228.0022 | 1 | 10 | 9 | 0 | 0 | 0 | -0.7650604 | 3.717336 | -2.843987 | 5.917642 | 0.04842505 | 22.58383 | 16.85999 | [21 empty] | 25.15482 | -0.001409054
11620 | 2021/11/22 08:18:39 | 165522.9436 | 230.0012 | 1 | 10 | 9 | 0 | 0 | 0 | -0.7650604 | 3.717317 | -2.843972 | 5.917642 | 0.04884893 | 22.58383 | 16.86157 | [21 empty] | 25.01032 | -0.08908272
11621 | 2021/11/22 08:18:41 | 165524.9457 | 232.0033 | 1 | 10 | 9 | 0 | 0 | 0 | -0.7649612 | 3.717018 | -2.843375 | 5.917642 | 0.04927406 | 22.58383 | 16.86315 | [21 empty] | 25.24242 | 0.04027963
11622 | 2021/11/22 08:18:43 | 165526.9448 | 234.0024 | 1 | 10 | 9 | 0 | 0 | 0 | -0.7643814 | 3.716985 | -2.841194 | 5.917642 | 0.04969934 | 22.58383 | 16.86473 | [21 empty] | 25.15302 | -0.0530839
11623 | 2021/11/22 08:18:45 | 165528.9439 | 236.0015 | 1 | 10 | 9 | 0 | 0 | 0 | -0.7651291 | 3.716754 | -2.843797 | 5.917642 | 0.05012284 | 22.58383 | 16.8663 | [21 empty] | 25.00898 | -0.0405556
11624 | 2021/11/22 08:18:47 | 165530.9455 | 238.0031 | 1 | 10 | 9 | 0 | 0 | 0 | -0.7646561 | 3.716932 | -2.842175 | 5.917642 | 0.05054891 | 22.58383 | 16.86789 |  | -6.534938e-05 | [19 empty] | 25.1984 | 0.03252745
11625 | 2021/11/22 08:18:49 | 165532.9432 | 240.0008 | 1 | 10 | 9 | 0 | 0 | 0 | -0.7647858 | 3.716726 | -2.842499 | 5.917642 | 0.05097206 | 22.58383 | 16.86946 | [21 empty] | 25.37125 | 0.02100468
11626 | 2021/11/22 08:18:51 | 165534.9447 | 242.0023 | 1 | 10 | 9 | 0 | 0 | 0 | -0.7644882 | 3.716183 | -2.840978 | 5.917642 | 0.05139827 | 22.58383 | 16.87105 | [21 empty] | 25.14199 | -0.03808916
11627 | 2021/11/22 08:18:53 | 165536.9432 | 244.0008 | 1 | 10 | 9 | 0 | 0 | 0 | -0.7651138 | 3.71643 | -2.843492 | 5.917642 | 0.05182162 | 22.58383 | 16.87262 | [21 empty] | 25.15441 | -0.0425154
11628 | 2021/11/22 08:18:55 | 165538.9424 | 246 | 1 | 10 | 9 | 0 | 0 | 0 | -0.7647095 | 3.716102 | -2.841739 | 5.917642 | 0.05224662 | 22.58383 | 16.8742 |  | -0.0001130476 | [19 empty] | 25.36153 | 0.0619626
11629 | 2021/11/22 08:18:57 | 165540.9439 | 248.0015 | 1 | 10 | 9 | 0 | 0 | 0 | -0.7645493 | 3.715847 | -2.840948 | 5.917642 | 0.05267319 | 22.58383 | 16.87578 | [21 empty] | 25.16325 | 0.0468272
11630 | 2021/11/22 08:18:59 | 165542.9432 | 250.0008 | 1 | 10 | 9 | 0 | 0 | 0 | -0.7646027 | 3.71576 | -2.84108 | 5.917642 | 0.05309726 | 22.58383 | 16.87736 | [21 empty] | 25.07608 | -0.06488264
11631 | 2021/11/22 08:19:01 | 165544.9452 | 252.0028 | 1 | 10 | 9 | 0 | 0 | 0 | -0.7647858 | 3.715649 | -2.841676 | 5.917642 | 0.05352155 | 22.58383 | 16.87893 | [21 empty] | 25.29933 | 0.002093911
11632 | 2021/11/22 08:19:03 | 165546.9441 | 254.0017 | 1 | 10 | 9 | 0 | 0 | 0 | -0.7645493 | 3.715588 | -2.84075 | 5.917642 | 0.05394627 | 22.58383 | 16.88051 | [21 empty] | 25.05432 | -0.07656455
11633 | 2021/11/22 08:19:05 | 165548.9433 | 256.0009 | 1 | 10 | 9 | 0 | 0 | 0 | -0.7649689 | 3.715466 | -2.842216 | 5.917642 | 0.05437107 | 22.58383 | 16.88209 | [21 empty] | 25.2223 | 0.01024604
11634 | 2021/11/22 08:19:07 | 165550.9442 | 258.0018 | 1 | 10 | 9 | 0 | 0 | 0 | -0.7645798 | 3.715219 | -2.840581 | 5.917642 | 0.05479755 | 22.58383 | 16.88368 |  | -7.930164e-05 | [19 empty] | 25.32155 | 0.1022738
11635 | 2021/11/22 08:19:09 | 165552.9435 | 260.0011 | 1 | 10 | 9 | 0 | 0 | 0 | -0.7649612 | 3.71526 | -2.84203 | 5.917642 | 0.0552219 | 22.58383 | 16.88525 | [21 empty] | 25.10944 | -0.03350854
11636 | 2021/11/22 08:19:11 | 165554.9433 | 262.0009 | 1 | 10 | 9 | 0 | 0 | 0 | -0.764473 | 3.715047 | -2.840053 | 5.917642 | 0.05564532 | 22.58383 | 16.88683 | [21 empty] | 25.07436 | -0.06488204
11637 | 2021/11/22 08:19:13 | 165556.9442 | 264.0018 | 1 | 10 | 9 | 0 | 0 | 0 | -0.764801 | 3.714625 | -2.840949 | 5.917642 | 0.05607201 | 22.58383 | 16.88841 | [21 empty] | 25.26823 | -0.007514358
11638 | 2021/11/22 08:19:15 | 165558.9434 | 266.001 | 1 | 10 | 9 | 0 | 0 | 0 | -0.764679 | 3.714497 | -2.840398 | 5.917642 | 0.05649627 | 22.58383 | 16.88999 | [21 empty] | 25.02274 | -0.05335331
11639 | 2021/11/22 08:19:17 | 165560.9437 | 268.0013 | 1 | 10 | 9 | 0 | 0 | 0 | -0.7645493 | 3.714577 | -2.839977 | 5.917642 | 0.05692046 | 22.58383 | 16.89156 | [21 empty] | 25.16947 | 0.01363993
11640 | 2021/11/22 08:19:19 | 165562.9428 | 270.0004 | 1 | 10 | 9 | 0 | 0 | 0 | -0.7647629 | 3.714323 | -2.840576 | 5.917642 | 0.05734485 | 22.58383 | 16.89314 |  | -3.390147e-05 |  | 2.864352 | [17 empty] | 25.34508 | 0.03364682
11641 | 2021/11/22 08:19:21 | 165564.9461 | 272.0037 | 1 | 10 | 9 | 0 | 0 | 0 | -0.764473 | 3.71405 | -2.839291 | 5.917642 | 0.05777108 | 22.58383 | 16.89472 | [21 empty] | 25.24192 | -0.04403651
11642 | 2021/11/22 08:19:23 | 165566.9452 | 274.0028 | 1 | 10 | 9 | 0 | 0 | 0 | -0.7647324 | 3.714102 | -2.840294 | 5.917642 | 0.05819507 | 22.58383 | 16.8963 | [21 empty] | 25.19393 | -0.0491792
11643 | 2021/11/22 08:19:25 | 165568.9452 | 276.0028 | 1 | 10 | 9 | 0 | 0 | 0 | -0.7645111 | 3.714006 | -2.839399 | 5.917642 | 0.05862051 | 22.58383 | 16.89788 | [21 empty] | 25.31933 | 0.03029525
11644 | 2021/11/22 08:19:27 | 165570.9435 | 278.0011 | 1 | 10 | 9 | 0 | 0 | 0 | -0.7642593 | 3.713934 | -2.838409 | 5.917642 | 0.05904419 | 22.58383 | 16.89945 | [21 empty] | 25.16333 | 0.04434109
11645 | 2021/11/22 08:19:29 | 165572.9431 | 280.0007 | 1 | 10 | 9 | 0 | 0 | 0 | -0.7647858 | 3.713898 | -2.840336 | 5.917642 | 0.05946843 | 22.58383 | 16.90103 | [21 empty] | 25.08804 | -0.03833771
11646 | 2021/11/22 08:19:31 | 165574.9436 | 282.0012 | 1 | 10 | 9 | 0 | 0 | 0 | -0.7648163 | 3.713531 | -2.840169 | 5.917642 | 0.05989329 | 22.58383 | 16.90261 |  | -0.0001001313 | [19 empty] | 25.12456 | -0.05432844
11647 | 2021/11/22 08:19:33 | 165576.9432 | 284.0008 | 1 | 10 | 9 | 0 | 0 | 0 | -0.7648392 | 3.713306 | -2.840082 | 5.917642 | 0.06031836 | 22.58383 | 16.90418 | [21 empty] | 25.33702 | 0.0663954
11648 | 2021/11/22 08:19:35 | 165578.9429 | 286.0005 | 1 | 10 | 9 | 0 | 0 | 0 | -0.7645798 | 3.713135 | -2.838988 | 5.917642 | 0.06074302 | 22.58383 | 16.90576 | [21 empty] | 25.14143 | -0.05557477
11649 | 2021/11/22 08:19:37 | 165580.9429 | 288.0005 | 1 | 10 | 9 | 0 | 0 | 0 | -0.7643433 | 3.712842 | -2.837886 | 5.917642 | 0.06116747 | 22.58383 | 16.90734 | [21 empty] | 25.07558 | -0.09725749
11650 | 2021/11/22 08:19:39 | 165582.9429 | 290.0005 | 1 | 10 | 9 | 0 | 0 | 0 | -0.7648544 | 3.712918 | -2.839842 | 5.917642 | 0.06159274 | 22.58383 | 16.90891 | [21 empty] | 25.16989 | -0.008615851
11651 | 2021/11/22 08:19:41 | 165584.9426 | 292.0002 | 1 | 10 | 9 | 0 | 0 | 0 | -0.7646408 | 3.71277 | -2.838935 | 5.917642 | 0.06201729 | 22.58383 | 16.91049 | [21 empty] | 25.31705 | 0.05990565
11652 | 2021/11/22 08:19:43 | 165586.9425 | 294.0001 | 1 | 10 | 9 | 0 | 0 | 0 | -0.7647629 | 3.712852 | -2.839451 | 5.917642 | 0.06244318 | 22.58383 | 16.91207 |  | -5.350351e-05 | [19 empty] | 25.07959 | -0.05628645
11653 | 2021/11/22 08:19:45 | 165588.9439 | 296.0015 | 1 | 10 | 9 | 0 | 0 | 0 | -0.7647247 | 3.712706 | -2.839198 | 5.917642 | 0.06286864 | 22.58383 | 16.91365 | [21 empty] | 25.02404 | -0.01026988
11654 | 2021/11/22 08:19:47 | 165590.9458 | 298.0034 | 1 | 10 | 9 | 0 | 0 | 0 | -0.7646942 | 3.712565 | -2.838977 | 5.917642 | 0.06329351 | 22.58383 | 16.91523 | [21 empty] | 25.23923 | 0.05488336
11655 | 2021/11/22 08:19:49 | 165592.9446 | 300.0022 | 1 | 10 | 9 | 0 | 0 | 0 | -0.7647858 | 3.712256 | -2.839081 | 5.917642 | 0.06371738 | 22.58383 | 16.9168 | [21 empty] | 25.31615 | 0.02976537
11656 | 2021/11/22 08:19:51 | 165594.9431 | 302.0007 | 1 | 10 | 9 | 0 | 0 | 0 | -0.7648163 | 3.712037 | -2.839026 | 5.917642 | 0.0641419 | 22.58383 | 16.91838 |  | -0.0001364811 | [19 empty] | 25.17528 | -0.02765894
11657 | 2021/11/22 08:19:53 | 165596.9439 | 304.0015 | 1 | 10 | 9 | 0 | 0 | 0 | -0.7652054 | 3.71193 | -2.840389 | 5.917642 | 0.06456738 | 22.58383 | 16.91996 | [21 empty] | 25.11436 | -0.06265402
11658 | 2021/11/22 08:19:55 | 165598.9425 | 306.0001 | 1 | 10 | 9 | 0 | 0 | 0 | -0.7646027 | 3.711741 | -2.838007 | 5.917642 | 0.06499128 | 22.58383 | 16.92153 | [21 empty] | 25.32416 | 0.03418386
11659 | 2021/11/22 08:19:57 | 165600.9433 | 308.0009 | 1 | 10 | 9 | 0 | 0 | 0 | -0.7645874 | 3.711617 | -2.837856 | 5.917642 | 0.06541739 | 22.58383 | 16.92311 | [21 empty] | 25.18412 | 0.05183995
11660 | 2021/11/22 08:19:59 | 165602.9439 | 310.0015 | 1 | 10 | 9 | 0 | 0 | 0 | -0.7651825 | 3.711393 | -2.839893 | 5.917642 | 0.06584207 | 22.58383 | 16.92469 | [21 empty] | 24.99739 | -0.05919516
11661 | 2021/11/22 08:20:01 | 165604.9426 | 312.0002 | 1 | 10 | 9 | 0 | 0 | 0 | -0.764801 | 3.711442 | -2.838515 | 5.917642 | 0.06626713 | 22.58383 | 16.92627 |  | -0.0001045693 | [19 empty] | 25.21263 | -0.03874242
11662 | 2021/11/22 08:20:03 | 165606.9427 | 314.0003 | 1 | 10 | 9 | 0 | 0 | 0 | -0.7646408 | 3.711357 | -2.837855 | 5.917642 | 0.06669129 | 22.58383 | 16.92784 | [21 empty] | 25.04097 | -0.05364299
11663 | 2021/11/22 08:20:05 | 165608.9432 | 316.0008 | 1 | 10 | 9 | 0 | 0 | 0 | -0.764946 | 3.71124 | -2.838898 | 5.917642 | 0.06711596 | 22.58383 | 16.92942 | [21 empty] | 25.09651 | -0.06085336
11664 | 2021/11/22 08:20:07 | 165610.9445 | 318.0021 | 1 | 10 | 9 | 0 | 0 | 0 | -0.7650986 | 3.710949 | -2.839242 | 5.917642 | 0.06754129 | 22.58383 | 16.931 | [21 empty] | 25.26684 | 0.07837355
11665 | 2021/11/22 08:20:09 | 165612.9432 | 320.0008 | 1 | 10 | 9 | 0 | 0 | 0 | -0.7648621 | 3.710893 | -2.838321 | 5.917642 | 0.06796531 | 22.58383 | 16.93257 | [21 empty] | 25.26679 | 0.04083216
11666 | 2021/11/22 08:20:11 | 165614.943 | 322.0006 | 1 | 10 | 9 | 0 | 0 | 0 | -0.7644577 | 3.710556 | -2.836563 | 5.917642 | 0.06839036 | 22.58383 | 16.93415 |  |  |  |  | 0 | [16 empty] | 25.07912 | -0.07504761
11667 | 2021/11/22 08:20:13 | 165616.9438 | 324.0014 | 1 | 10 | 9 | 0 | 0 | 0 | -0.7649307 | 3.710356 | -2.838165 | 5.917642 | 0.06881638 | 22.58383 | 16.93573 |  | -7.040548e-05 | [19 empty] | 25.34014 | 0.02948582
11668 | 2021/11/22 08:20:15 | 165618.9456 | 326.0032 | 1 | 10 | 9 | 0 | 0 | 0 | -0.7648239 | 3.710285 | -2.837715 | 5.917642 | 0.06924092 | 22.58383 | 16.9373 | [21 empty] | 25.16725 | -0.03821075
11669 | 2021/11/22 08:20:17 | 165620.9465 | 328.0041 | 1 | 10 | 9 | 0 | 0 | 0 | -0.7641525 | 3.710153 | -2.835123 | 5.917642 | 0.06966683 | 22.58383 | 16.93888 | [21 empty] | 24.94181 | -0.06958187
11670 | 2021/11/22 08:20:19 | 165622.9453 | 330.0029 | 1 | 10 | 9 | 0 | 0 | 0 | -0.7648544 | 3.710121 | -2.837702 | 5.917642 | 0.07009105 | 22.58383 | 16.94046 | [21 empty] | 25.0792 | 0.004476309
11671 | 2021/11/22 08:20:21 | 165624.9427 | 332.0003 | 1 | 10 | 9 | 0 | 0 | 0 | -0.7645645 | 3.709969 | -2.836511 | 5.917642 | 0.07051389 | 22.58383 | 16.94202 | [21 empty] | 25.29482 | 0.0459981
11672 | 2021/11/22 08:20:23 | 165626.9435 | 334.0011 | 1 | 10 | 9 | 0 | 0 | 0 | -0.7648544 | 3.709839 | -2.837487 | 5.917642 | 0.07094011 | 22.58383 | 16.94361 | [21 empty] | 25.02716 | -0.03445864
11673 | 2021/11/22 08:20:25 | 165628.9441 | 336.0017 | 1 | 10 | 9 | 0 | 0 | 0 | -0.7651825 | 3.709939 | -2.83878 | 5.917642 | 0.07136551 | 22.58383 | 16.94518 |  | -5.674657e-05 | [19 empty] | 25.0921 | -0.06086767
11674 | 2021/11/22 08:20:27 | 165630.9444 | 338.002 | 1 | 10 | 9 | 0 | 0 | 0 | -0.7649307 | 3.709438 | -2.837463 | 5.917642 | 0.07179054 | 22.58383 | 16.94676 | [21 empty] | 25.29974 | 0.02680421
11675 | 2021/11/22 08:20:29 | 165632.9432 | 340.0008 | 1 | 10 | 9 | 0 | 0 | 0 | -0.7648926 | 3.709402 | -2.837294 | 5.917642 | 0.07221343 | 22.58383 | 16.94833 |  |  |  | 3.015813 | 0.3389147 | [16 empty] | 25.23303 | 0.06141543
11676 | 2021/11/22 08:20:31 | 165634.9444 | 342.002 | 1 | 10 | 9 | 0 | 0 | 0 | -0.7648926 | 3.709223 | -2.837157 | 5.917642 | 0.07264026 | 22.58383 | 16.94991 | [21 empty] | 24.99869 | -0.02308249
11677 | 2021/11/22 08:20:33 | 165636.9444 | 344.002 | 1 | 10 | 9 | 0 | 0 | 0 | -0.764946 | 3.709103 | -2.837264 | 5.917642 | 0.07306397 | 22.58383 | 16.95148 | [21 empty] | 25.32549 | 0.1021254
11678 | 2021/11/22 08:20:35 | 165638.9443 | 346.0019 | 1 | 10 | 9 | 0 | 0 | 0 | -0.7651138 | 3.708954 | -2.837772 | 5.917642 | 0.07348879 | 22.58383 | 16.95306 | [21 empty] | 25.19482 | 0.04237652
11679 | 2021/11/22 08:20:37 | 165640.9435 | 348.0011 | 1 | 10 | 9 | 0 | 0 | 0 | -0.7647705 | 3.708578 | -2.836211 | 5.917642 | 0.07391401 | 22.58383 | 16.95464 |  | -4.804683e-05 | [19 empty] | 25.03027 | -0.0840795
11680 | 2021/11/22 08:20:39 | 165642.9446 | 350.0022 | 1 | 10 | 9 | 0 | 0 | 0 | -0.7643814 | 3.708579 | -2.834769 | 5.917642 | 0.07433995 | 22.58383 | 16.95622 | [21 empty] | 25.10543 | -0.02793252
11681 | 2021/11/22 08:20:41 | 165644.9432 | 352.0008 | 1 | 10 | 9 | 0 | 0 | 0 | -0.7650375 | 3.708698 | -2.837293 | 5.917642 | 0.07476378 | 22.58383 | 16.95779 | [21 empty] | 25.28599 | 0.06991088
11682 | 2021/11/22 08:20:43 | 165646.9457 | 354.0033 | 1 | 10 | 9 | 0 | 0 | 0 | -0.7646408 | 3.70838 | -2.835579 | 5.917642 | 0.07518954 | 22.58383 | 16.95937 | [21 empty] | 25.07033 | -0.06781936
11683 | 2021/11/22 08:20:45 | 165648.9429 | 356.0005 | 1 | 10 | 9 | 0 | 0 | 0 | -0.7644424 | 3.708238 | -2.834734 | 5.917642 | 0.07561333 | 22.58383 | 16.96094 | [21 empty] | 24.98627 | -0.01265347
11684 | 2021/11/22 08:20:47 | 165650.943 | 358.0006 | 1 | 10 | 9 | 0 | 0 | 0 | -0.7648773 | 3.708079 | -2.836225 | 5.917642 | 0.07603785 | 22.58383 | 16.96251 | [21 empty] | 25.12809 | 0.05266905
11685 | 2021/11/22 08:20:49 | 165652.9429 | 360.0005 | 1 | 10 | 9 | 0 | 0 | 0 | -0.7644958 | 3.707892 | -2.834668 | 5.917642 | 0.07646237 | 22.58383 | 16.96409 |  | -6.984831e-05 | [19 empty] | 25.25261 | 0.06864548
11686 | 2021/11/22 08:20:51 | 165654.9454 | 362.003 | 1 | 10 | 9 | 0 | 0 | 0 | -0.7647705 | 3.707741 | -2.835571 | 5.917642 | 0.07688884 | 22.58383 | 16.96567 | [21 empty] | 25.32597 | 0.02111793
11687 | 2021/11/22 08:20:53 | 165656.9455 | 364.0031 | 1 | 10 | 9 | 0 | 0 | 0 | -0.7643814 | 3.707524 | -2.833962 | 5.917642 | 0.07731322 | 22.58383 | 16.96724 | [21 empty] | 25.00762 | -0.04976332
11688 | 2021/11/22 08:20:55 | 165658.9451 | 366.0027 | 1 | 10 | 9 | 0 | 0 | 0 | -0.7646942 | 3.707442 | -2.835059 | 5.917642 | 0.07773712 | 22.58383 | 16.96881 | [21 empty] | 25.12278 | -0.05613208
11689 | 2021/11/22 08:20:57 | 165660.9438 | 368.0014 | 1 | 10 | 9 | 0 | 0 | 0 | -0.7646561 | 3.707265 | -2.834783 | 5.917642 | 0.07816146 | 22.58383 | 16.97039 | [21 empty] | 25.23531 | -0.01277208
11690 | 2021/11/22 08:20:59 | 165662.9427 | 370.0003 | 1 | 10 | 9 | 0 | 0 | 0 | -0.764534 | 3.707347 | -2.834393 | 5.917642 | 0.07858621 | 22.58383 | 16.97196 | [21 empty] | 25.32597 | 0.06002069
11691 | 2021/11/22 08:21:01 | 165664.945 | 372.0026 | 1 | 10 | 9 | 0 | 0 | 0 | -0.765274 | 3.707115 | -2.836959 | 5.917642 | 0.07901162 | 22.58383 | 16.97354 |  | -7.895584e-05 | [19 empty] | 25.14952 | 0.04754126
11692 | 2021/11/22 08:21:03 | 165666.9454 | 374.003 | 1 | 10 | 9 | 0 | 0 | 0 | -0.7645874 | 3.70693 | -2.834272 | 5.917642 | 0.07943735 | 22.58383 | 16.97512 | [21 empty] | 25.10502 | -0.01390696
11693 | 2021/11/22 08:21:05 | 165668.9448 | 376.0024 | 1 | 10 | 9 | 0 | 0 | 0 | -0.7646408 | 3.707005 | -2.834527 | 5.917642 | 0.07986168 | 22.58383 | 16.97669 | [21 empty] | 25.2904 | 0.09768307
11694 | 2021/11/22 08:21:07 | 165670.9426 | 378.0002 | 1 | 10 | 9 | 0 | 0 | 0 | -0.7646027 | 3.706518 | -2.834014 | 5.917642 | 0.08028618 | 22.58383 | 16.97826 | [21 empty] | 25.22638 | 0.0450027
11695 | 2021/11/22 08:21:09 | 165672.9452 | 380.0028 | 1 | 10 | 9 | 0 | 0 | 0 | -0.7646942 | 3.706435 | -2.834289 | 5.917642 | 0.08071154 | 22.58383 | 16.97984 | [21 empty] | 24.98935 | -0.08797765
11696 | 2021/11/22 08:21:11 | 165674.9455 | 382.0031 | 1 | 10 | 9 | 0 | 0 | 0 | -0.7645798 | 3.706145 | -2.833644 | 5.917642 | 0.08113657 | 22.58383 | 16.98141 |  | -0.000115107 | [19 empty] | 25.21257 | 0.03471375
11697 | 2021/11/22 08:21:13 | 165676.9433 | 384.0009 | 1 | 10 | 9 | 0 | 0 | 0 | -0.7645493 | 3.706204 | -2.833576 | 5.917642 | 0.08156046 | 22.58383 | 16.98299 | [21 empty] | 25.06013 | -0.06849587
11698 | 2021/11/22 08:21:15 | 165678.9433 | 386.0009 | 1 | 10 | 9 | 0 | 0 | 0 | -0.7642899 | 3.706073 | -2.832514 | 5.917642 | 0.0819855 | 22.58383 | 16.98456 | [21 empty] | 24.9707 | -0.01083672
11699 | 2021/11/22 08:21:17 | 165680.9428 | 388.0004 | 1 | 10 | 9 | 0 | 0 | 0 | -0.7646713 | 3.706069 | -2.833925 | 5.917642 | 0.08240921 | 22.58383 | 16.98613 | [21 empty] | 25.2864 | 0.0354737
11700 | 2021/11/22 08:21:19 | 165682.9449 | 390.0025 | 1 | 10 | 9 | 0 | 0 | 0 | -0.7649612 | 3.706011 | -2.834955 | 5.917642 | 0.08283499 | 22.58383 | 16.98771 | [21 empty] | 25.17706 | -0.01904368
11701 | 2021/11/22 08:21:21 | 165684.9439 | 392.0015 | 1 | 10 | 9 | 0 | 0 | 0 | -0.7647858 | 3.705832 | -2.834168 | 5.917642 | 0.08325995 | 22.58383 | 16.98928 | [21 empty] | 24.99959 | -0.03362536
11702 | 2021/11/22 08:21:23 | 165686.9443 | 394.0019 | 1 | 10 | 9 | 0 | 0 | 0 | -0.7651672 | 3.705508 | -2.835333 | 5.917642 | 0.08368451 | 22.58383 | 16.99086 |  | -7.55467e-05 | [19 empty] | 25.31746 | 0.07888794
11703 | 2021/11/22 08:21:25 | 165688.9438 | 396.0014 | 1 | 10 | 9 | 0 | 0 | 0 | -0.7645264 | 3.705523 | -2.83297 | 5.917642 | 0.08410917 | 22.58383 | 16.99243 | [21 empty] | 25.12142 | 0.03249586
11704 | 2021/11/22 08:21:27 | 165690.9425 | 398.0001 | 1 | 10 | 9 | 0 | 0 | 0 | -0.7646255 | 3.705295 | -2.833163 | 5.917642 | 0.08453352 | 22.58383 | 16.99401 | [21 empty] | 25.0552 | -0.07043362
11705 | 2021/11/22 08:21:29 | 165692.9433 | 400.0009 | 1 | 10 | 9 | 0 | 0 | 0 | -0.7642746 | 3.704897 | -2.831559 | 5.917642 | 0.08495881 | 22.58383 | 16.99558 | [21 empty] | 25.33261 | 0.0462544
11706 | 2021/11/22 08:21:31 | 165694.9433 | 402.0009 | 1 | 10 | 9 | 0 | 0 | 0 | -0.7649689 | 3.704956 | -2.834176 | 5.917642 | 0.08538418 | 22.58383 | 16.99716 | [21 empty] | 25.00581 | -0.1021236
11707 | 2021/11/22 08:21:33 | 165696.9442 | 404.0018 | 1 | 10 | 9 | 0 | 0 | 0 | -0.7647629 | 3.704763 | -2.833265 | 5.917642 | 0.08580883 | 22.58383 | 16.99873 | [21 empty] | 25.15477 | -0.012514
11708 | 2021/11/22 08:21:35 | 165698.9426 | 406.0002 | 1 | 10 | 9 | 0 | 0 | 0 | -0.7649078 | 3.704668 | -2.833729 | 5.917642 | 0.08623233 | 22.58383 | 17.0003 |  | -5.412857e-05 | [19 empty] | 25.33261 | 0.1190746
11709 | 2021/11/22 08:21:37 | 165700.9435 | 408.0011 | 1 | 10 | 9 | 0 | 0 | 0 | -0.7643433 | 3.704711 | -2.831671 | 5.917642 | 0.08665885 | 22.58383 | 17.00188 | [21 empty] | 25.21838 | 0.02792895
11710 | 2021/11/22 08:21:39 | 165702.945 | 410.0026 | 1 | 10 | 9 | 0 | 0 | 0 | -0.7651291 | 3.704712 | -2.834583 | 5.917642 | 0.0870828 | 22.58383 | 17.00345 | [21 empty] | 25.06093 | -0.06212354
11711 | 2021/11/22 08:21:41 | 165704.9439 | 412.0015 | 1 | 10 | 9 | 0 | 0 | 0 | -0.7645798 | 3.704479 | -2.83237 | 5.917642 | 0.08750857 | 22.58383 | 17.00503 |  |  |  | 3.002285 | [17 empty] | 25.30946 | 0.06281853
11712 | 2021/11/22 08:21:43 | 165706.9438 | 414.0014 | 1 | 10 | 9 | 0 | 0 | 0 | -0.7645874 | 3.704403 | -2.83234 | 5.917642 | 0.08793325 | 22.58383 | 17.0066 | [21 empty] | 25.33261 | 0.03098607
11713 | 2021/11/22 08:21:45 | 165708.9431 | 416.0007 | 1 | 10 | 9 | 0 | 0 | 0 | -0.7646179 | 3.704115 | -2.832233 | 5.917642 | 0.0883572 | 22.58383 | 17.00817 | [21 empty] | 25.16055 | -0.05642354
11714 | 2021/11/22 08:21:47 | 165710.9427 | 418.0003 | 1 | 10 | 9 | 0 | 0 | 0 | -0.7650757 | 3.70372 | -2.833626 | 5.917642 | 0.08878317 | 22.58383 | 17.00975 |  | -8.808844e-05 | [19 empty] | 25.05958 | -0.03862619
11715 | 2021/11/22 08:21:49 | 165712.9436 | 420.0012 | 1 | 10 | 9 | 0 | 0 | 0 | -0.7645645 | 3.70374 | -2.831748 | 5.917642 | 0.08920748 | 22.58383 | 17.01132 | [21 empty] | 25.05563 | 0.02306223
11716 | 2021/11/22 08:21:51 | 165714.944 | 422.0016 | 1 | 10 | 9 | 0 | 0 | 0 | -0.7650604 | 3.703482 | -2.833387 | 5.917642 | 0.08963308 | 22.58383 | 17.0129 | [21 empty] | 25.31969 | 0.07515371
11717 | 2021/11/22 08:21:53 | 165716.9428 | 424.0004 | 1 | 10 | 9 | 0 | 0 | 0 | -0.764946 | 3.703434 | -2.832927 | 5.917642 | 0.09005804 | 22.58383 | 17.01447 | [21 empty] | 25.14543 | 0.03570795
11718 | 2021/11/22 08:21:55 | 165718.9438 | 426.0014 | 1 | 10 | 9 | 0 | 0 | 0 | -0.7647476 | 3.703446 | -2.832201 | 5.917642 | 0.09048199 | 22.58383 | 17.01604 | [21 empty] | 25.06316 | -0.04127145
11719 | 2021/11/22 08:21:57 | 165720.9431 | 428.0007 | 1 | 10 | 9 | 0 | 0 | 0 | -0.764389 | 3.703337 | -2.83079 | 5.917642 | 0.09090745 | 22.58383 | 17.01761 | [21 empty] | 25.11477 | -0.07639885
11720 | 2021/11/22 08:21:59 | 165722.9437 | 430.0013 | 1 | 10 | 9 | 0 | 0 | 0 | -0.7649689 | 3.703053 | -2.83272 | 5.917642 | 0.09133098 | 22.58383 | 17.01918 |  | -7.681235e-05 | [19 empty] | 25.29793 | -0.00625968
11721 | 2021/11/22 08:22:01 | 165724.9462 | 432.0038 | 1 | 10 | 9 | 0 | 0 | 0 | -0.7644196 | 3.702958 | -2.830614 | 5.917642 | 0.09175786 | 22.58383 | 17.02076 | [21 empty] | 25.16989 | -0.04001379
11722 | 2021/11/22 08:22:03 | 165726.9427 | 434.0003 | 1 | 10 | 9 | 0 | 0 | 0 | -0.7647858 | 3.702724 | -2.831791 | 5.917642 | 0.09218055 | 22.58383 | 17.02233 | [21 empty] | 25.03428 | -0.101701
11723 | 2021/11/22 08:22:05 | 165728.944 | 436.0016 | 1 | 10 | 9 | 0 | 0 | 0 | -0.7646027 | 3.702868 | -2.831223 | 5.917642 | 0.09260595 | 22.58383 | 17.0239 | [21 empty] | 25.1757 | -0.022493
11724 | 2021/11/22 08:22:07 | 165730.9439 | 438.0015 | 1 | 10 | 9 | 0 | 0 | 0 | -0.7649841 | 3.702451 | -2.832316 | 5.917642 | 0.09303179 | 22.58383 | 17.02548 | [21 empty] | 25.41875 | 0.1062578
11725 | 2021/11/22 08:22:09 | 165732.9438 | 440.0014 | 1 | 10 | 9 | 0 | 0 | 0 | -0.7649307 | 3.702114 | -2.831861 | 5.917642 | 0.09345571 | 22.58383 | 17.02705 | [21 empty] | 25.29393 | 0.02309382
11726 | 2021/11/22 08:22:11 | 165734.9427 | 442.0003 | 1 | 10 | 9 | 0 | 0 | 0 | -0.7647324 | 3.702274 | -2.831249 | 5.917642 | 0.09388002 | 22.58383 | 17.02862 |  | -7.692515e-05 | [19 empty] | 25.20718 | 0.02930105
11727 | 2021/11/22 08:22:13 | 165736.9432 | 444.0008 | 1 | 10 | 9 | 0 | 0 | 0 | -0.764801 | 3.702006 | -2.831298 | 5.917642 | 0.09430532 | 22.58383 | 17.0302 | [21 empty] | 25.37528 | 0.06418467
11728 | 2021/11/22 08:22:15 | 165738.943 | 446.0006 | 1 | 10 | 9 | 0 | 0 | 0 | -0.764534 | 3.701783 | -2.830139 | 5.917642 | 0.09473062 | 22.58383 | 17.03177 | [21 empty] | 25.20857 | -0.01542389
11729 | 2021/11/22 08:22:17 | 165740.9439 | 448.0015 | 1 | 10 | 9 | 0 | 0 | 0 | -0.7652054 | 3.701878 | -2.832697 | 5.917642 | 0.09515547 | 22.58383 | 17.03334 | [21 empty] | 25.11782 | -0.02959073
11730 | 2021/11/22 08:22:19 | 165742.9438 | 450.0014 | 1 | 10 | 9 | 0 | 0 | 0 | -0.7645798 | 3.70162 | -2.830184 | 5.917642 | 0.09557991 | 22.58383 | 17.03491 | [21 empty] | 25.34502 | 0.05296946
11731 | 2021/11/22 08:22:21 | 165744.9448 | 452.0024 | 1 | 10 | 9 | 0 | 0 | 0 | -0.7648392 | 3.701561 | -2.831099 | 5.917642 | 0.09600601 | 22.58383 | 17.03649 | [21 empty] | 25.12673 | -0.01888037
11732 | 2021/11/22 08:22:23 | 165746.944 | 454.0016 | 1 | 10 | 9 | 0 | 0 | 0 | -0.7648926 | 3.701256 | -2.831063 | 5.917642 | 0.09642992 | 22.58383 | 17.03806 |  | -5.421433e-05 | [19 empty] | 25.17834 | -0.06389737
11733 | 2021/11/22 08:22:25 | 165748.9445 | 456.0021 | 1 | 10 | 9 | 0 | 0 | 0 | -0.7646255 | 3.701034 | -2.829905 | 5.917642 | 0.09685546 | 22.58383 | 17.03963 | [21 empty] | 25.32155 | 0.02474427
11734 | 2021/11/22 08:22:27 | 165750.9424 | 458 | 1 | 10 | 9 | 0 | 0 | 0 | -0.7647629 | 3.700875 | -2.830292 | 5.917642 | 0.09728028 | 22.58383 | 17.04121 | [21 empty] | 25.23559 | 0.04276633
11735 | 2021/11/22 08:22:29 | 165752.9425 | 460.0001 | 1 | 10 | 9 | 0 | 0 | 0 | -0.7647476 | 3.700828 | -2.830199 | 5.917642 | 0.09770315 | 22.58383 | 17.04277 |  |  |  |  | 0 | [16 empty] | 25.12589 | -0.06237507
11736 | 2021/11/22 08:22:31 | 165754.9448 | 462.0024 | 1 | 10 | 9 | 0 | 0 | 0 | -0.7648239 | 3.700706 | -2.830388 | 5.917642 | 0.09812879 | 22.58383 | 17.04435 | [21 empty] | 25.31919 | 0.06040514
11737 | 2021/11/22 08:22:33 | 165756.9432 | 464.0008 | 1 | 10 | 9 | 0 | 0 | 0 | -0.7649994 | 3.700775 | -2.831091 | 5.917642 | 0.09855396 | 22.58383 | 17.04592 | [21 empty] | 25.05646 | -0.1065499
11738 | 2021/11/22 08:22:35 | 165758.9426 | 466.0002 | 1 | 10 | 9 | 0 | 0 | 0 | -0.7647324 | 3.700638 | -2.829998 | 5.917642 | 0.09897853 | 22.58383 | 17.04749 |  | -8.273717e-05 | [19 empty] | 25.29124 | 0.04040658
11739 | 2021/11/22 08:22:37 | 165760.9433 | 468.0009 | 1 | 10 | 9 | 0 | 0 | 0 | -0.7647858 | 3.700507 | -2.830095 | 5.917642 | 0.09940368 | 22.58383 | 17.04907 | [21 empty] | 25.33307 | 0.0810045
11740 | 2021/11/22 08:22:39 | 165762.9427 | 470.0003 | 1 | 10 | 9 | 0 | 0 | 0 | -0.7644882 | 3.700268 | -2.828811 | 5.917642 | 0.09982831 | 22.58383 | 17.05064 | [21 empty] | 25.09031 | -0.06876111
11741 | 2021/11/22 08:22:41 | 165764.9425 | 472.0001 | 1 | 10 | 9 | 0 | 0 | 0 | -0.7645264 | 3.700071 | -2.828802 | 5.917642 | 0.1002543 | 22.58383 | 17.05221 | [21 empty] | 25.39081 | 0.06307542
11742 | 2021/11/22 08:22:43 | 165766.9433 | 474.0009 | 1 | 10 | 9 | 0 | 0 | 0 | -0.7649689 | 3.699778 | -2.830215 | 5.917642 | 0.1006793 | 22.58383 | 17.05379 | [21 empty] | 25.24414 | -0.03487885
11743 | 2021/11/22 08:22:45 | 165768.9442 | 476.0018 | 1 | 10 | 9 | 0 | 0 | 0 | -0.7648544 | 3.699721 | -2.829748 | 5.917642 | 0.101104 | 22.58383 | 17.05536 | [21 empty] | 25.06449 | -0.02889574
11744 | 2021/11/22 08:22:47 | 165770.9443 | 478.0019 | 1 | 10 | 9 | 0 | 0 | 0 | -0.7646561 | 3.699675 | -2.828979 | 5.917642 | 0.1015291 | 22.58383 | 17.05693 |  | -3.619347e-05 | [19 empty] | 25.27613 | 0.06501675
11745 | 2021/11/22 08:22:49 | 165772.9442 | 480.0018 | 1 | 10 | 9 | 0 | 0 | 0 | -0.764534 | 3.699477 | -2.828376 | 5.917642 | 0.1019534 | 22.58383 | 17.0585 |  |  |  | 2.930239 | 0.3340691 | [16 empty] | 25.32549 | 0.02140343
11746 | 2021/11/22 08:22:51 | 165774.9444 | 482.002 | 1 | 10 | 9 | 0 | 0 | 0 | -0.7645874 | 3.699478 | -2.828574 | 5.917642 | 0.1023771 | 22.58383 | 17.06007 | [21 empty] | 25.07959 | -0.06309152
11747 | 2021/11/22 08:22:53 | 165776.9451 | 484.0027 | 1 | 10 | 9 | 0 | 0 | 0 | -0.7643509 | 3.699115 | -2.827422 | 5.917642 | 0.1028017 | 22.58383 | 17.06164 | [21 empty] | 25.28376 | -0.01608014
11748 | 2021/11/22 08:22:55 | 165778.9425 | 486.0001 | 1 | 10 | 9 | 0 | 0 | 0 | -0.7645264 | 3.69911 | -2.828067 | 5.917642 | 0.103227 | 22.58383 | 17.06321 | [21 empty] | 25.28901 | 0.04363358
11749 | 2021/11/22 08:22:57 | 165780.9436 | 488.0012 | 1 | 10 | 9 | 0 | 0 | 0 | -0.764801 | 3.699085 | -2.829064 | 5.917642 | 0.1036526 | 22.58383 | 17.06479 | [21 empty] | 25.11782 | -0.007510781
11750 | 2021/11/22 08:22:59 | 165782.9443 | 490.0019 | 1 | 10 | 9 | 0 | 0 | 0 | -0.7648163 | 3.698782 | -2.828889 | 5.917642 | 0.1040782 | 22.58383 | 17.06636 |  | -4.073404e-05 | [19 empty] | 25.22544 | -0.03793299
11751 | 2021/11/22 08:23:01 | 165784.9449 | 492.0025 | 1 | 10 | 9 | 0 | 0 | 0 | -0.7649612 | 3.698652 | -2.829325 | 5.917642 | 0.1045017 | 22.58383 | 17.06793 | [21 empty] | 25.19476 | -0.009588599
11752 | 2021/11/22 08:23:03 | 165786.9424 | 494 | 1 | 10 | 9 | 0 | 0 | 0 | -0.7648773 | 3.698617 | -2.828988 | 5.917642 | 0.1049273 | 22.58383 | 17.0695 | [21 empty] | 25.05162 | -0.1032186
11753 | 2021/11/22 08:23:05 | 165788.9427 | 496.0003 | 1 | 10 | 9 | 0 | 0 | 0 | -0.7648544 | 3.698221 | -2.828601 | 5.917642 | 0.1053523 | 22.58383 | 17.07107 | [21 empty] | 25.42231 | 0.0966686
11754 | 2021/11/22 08:23:07 | 165790.9462 | 498.0038 | 1 | 10 | 9 | 0 | 0 | 0 | -0.7647247 | 3.698277 | -2.828164 | 5.917642 | 0.1057779 | 22.58383 | 17.07265 | [21 empty] | 25.17617 | 0.01280248
11755 | 2021/11/22 08:23:09 | 165792.9429 | 500.0005 | 1 | 10 | 9 | 0 | 0 | 0 | -0.7644196 | 3.698243 | -2.827009 | 5.917642 | 0.1062003 | 22.58383 | 17.07421 |  | -0.0001015589 | [19 empty] | 25.11873 | -0.08531213
11756 | 2021/11/22 08:23:11 | 165794.9439 | 502.0015 | 1 | 10 | 9 | 0 | 0 | 0 | -0.7647705 | 3.698171 | -2.828252 | 5.917642 | 0.1066259 | 22.58383 | 17.07578 | [21 empty] | 25.35347 | 0.01389503
11757 | 2021/11/22 08:23:13 | 165796.9429 | 504.0005 | 1 | 10 | 9 | 0 | 0 | 0 | -0.7643509 | 3.697951 | -2.826532 | 5.917642 | 0.1070498 | 22.58383 | 17.07735 | [21 empty] | 25.07469 | -0.04294872
11758 | 2021/11/22 08:23:15 | 165798.9436 | 506.0012 | 1 | 10 | 9 | 0 | 0 | 0 | -0.7648544 | 3.69775 | -2.82824 | 5.917642 | 0.1074752 | 22.58383 | 17.07892 | [21 empty] | 25.24056 | 0.04029453
11759 | 2021/11/22 08:23:17 | 165800.9437 | 508.0013 | 1 | 10 | 9 | 0 | 0 | 0 | -0.7644424 | 3.697721 | -2.826695 | 5.917642 | 0.1079 | 22.58383 | 17.08049 | [21 empty] | 25.32549 | 0.04041791
11760 | 2021/11/22 08:23:19 | 165802.9463 | 510.0039 | 1 | 10 | 9 | 0 | 0 | 0 | -0.7646027 | 3.697392 | -2.827036 | 5.917642 | 0.108326 | 22.58383 | 17.08207 | [21 empty] | 25.08051 | -0.06252885
11761 | 2021/11/22 08:23:21 | 165804.9454 | 512.003 | 1 | 10 | 9 | 0 | 0 | 0 | -0.764679 | 3.697227 | -2.827192 | 5.917642 | 0.1087507 | 22.58383 | 17.08364 |  | -6.183556e-05 | [19 empty] | 25.35572 | 0.03695905
11762 | 2021/11/22 08:23:23 | 165806.9431 | 514.0007 | 1 | 10 | 9 | 0 | 0 | 0 | -0.7645645 | 3.697068 | -2.826647 | 5.917642 | 0.1091748 | 22.58383 | 17.08521 | [21 empty] | 25.09073 | -0.0009638071
11763 | 2021/11/22 08:23:25 | 165808.9449 | 516.0025 | 1 | 10 | 9 | 0 | 0 | 0 | -0.7646713 | 3.696917 | -2.826926 | 5.917642 | 0.109599 | 22.58383 | 17.08677 | [21 empty] | 25.19746 | -0.04085243
11764 | 2021/11/22 08:23:27 | 165810.943 | 518.0006 | 1 | 10 | 9 | 0 | 0 | 0 | -0.7646255 | 3.696903 | -2.826746 | 5.917642 | 0.1100245 | 22.58383 | 17.08835 | [21 empty] | 25.27217 | 0.02850592
11765 | 2021/11/22 08:23:29 | 165812.9439 | 520.0015 | 1 | 10 | 9 | 0 | 0 | 0 | -0.7646255 | 3.696869 | -2.82672 | 5.917642 | 0.1104485 | 22.58383 | 17.08992 | [21 empty] | 25.06758 | -0.02182722
11766 | 2021/11/22 08:23:31 | 165814.9443 | 522.0019 | 1 | 10 | 9 | 0 | 0 | 0 | -0.764801 | 3.696614 | -2.827174 | 5.917642 | 0.1108723 | 22.58383 | 17.09148 | [21 empty] | 25.32549 | 0.080598
11767 | 2021/11/22 08:23:33 | 165816.9448 | 524.0024 | 1 | 10 | 9 | 0 | 0 | 0 | -0.7648239 | 3.696546 | -2.827207 | 5.917642 | 0.1112994 | 22.58383 | 17.09306 |  | -6.566873e-05 | [19 empty] | 25.07069 | -0.07503331
11768 | 2021/11/22 08:23:35 | 165818.9431 | 526.0007 | 1 | 10 | 9 | 0 | 0 | 0 | -0.7647095 | 3.696495 | -2.826745 | 5.917642 | 0.1117223 | 22.58383 | 17.09462 | [21 empty] | 25.1232 | -0.04292607
11769 | 2021/11/22 08:23:37 | 165820.9434 | 528.001 | 1 | 10 | 9 | 0 | 0 | 0 | -0.7646027 | 3.696209 | -2.826131 | 5.917642 | 0.1121485 | 22.58383 | 17.0962 | [21 empty] | 25.3428 | 0.08350611
11770 | 2021/11/22 08:23:39 | 165822.944 | 530.0016 | 1 | 10 | 9 | 0 | 0 | 0 | -0.7645111 | 3.69601 | -2.825641 | 5.917642 | 0.1125736 | 22.58383 | 17.09777 | [21 empty] | 25.21257 | 0.0157088
11771 | 2021/11/22 08:23:41 | 165824.9441 | 532.0017 | 1 | 10 | 9 | 0 | 0 | 0 | -0.7645645 | 3.695889 | -2.825746 | 5.917642 | 0.1129979 | 22.58383 | 17.09934 | [21 empty] | 25.14855 | 0.04333556
11772 | 2021/11/22 08:23:43 | 165826.9426 | 534.0002 | 1 | 10 | 9 | 0 | 0 | 0 | -0.7642517 | 3.695786 | -2.824511 | 5.917642 | 0.1134211 | 22.58383 | 17.1009 | [21 empty] | 25.35347 | 0.03738344
11773 | 2021/11/22 08:23:45 | 165828.9445 | 536.0021 | 1 | 10 | 9 | 0 | 0 | 0 | -0.7646408 | 3.695368 | -2.825629 | 5.917642 | 0.1138471 | 22.58383 | 17.10248 |  | -7.317356e-05 | [19 empty] | 25.16858 | -0.05196512
11774 | 2021/11/22 08:23:47 | 165830.9443 | 538.0019 | 1 | 10 | 9 | 0 | 0 | 0 | -0.7647629 | 3.695662 | -2.826305 | 5.917642 | 0.1142713 | 22.58383 | 17.10405 | [21 empty] | 25.03158 | -0.04374325
11775 | 2021/11/22 08:23:49 | 165832.9455 | 540.0031 | 1 | 10 | 9 | 0 | 0 | 0 | -0.7647705 | 3.695493 | -2.826204 | 5.917642 | 0.1146972 | 22.58383 | 17.10562 | [21 empty] | 25.33383 | 0.05974293
11776 | 2021/11/22 08:23:51 | 165834.9451 | 542.0027 | 1 | 10 | 9 | 0 | 0 | 0 | -0.7650986 | 3.695192 | -2.827186 | 5.917642 | 0.1151213 | 22.58383 | 17.10719 | [21 empty] | 25.15381 | 0.02055228
11777 | 2021/11/22 08:23:53 | 165836.9442 | 544.0018 | 1 | 10 | 9 | 0 | 0 | 0 | -0.7649155 | 3.695044 | -2.826396 | 5.917642 | 0.1155461 | 22.58383 | 17.10876 | [21 empty] | 25.07959 | -0.06225109
11778 | 2021/11/22 08:23:55 | 165838.9426 | 546.0002 | 1 | 10 | 9 | 0 | 0 | 0 | -0.7648926 | 3.694896 | -2.826199 | 5.917642 | 0.1159698 | 22.58383 | 17.11032 | [21 empty] | 25.29841 | 0.0009912252
11779 | 2021/11/22 08:23:57 | 165840.9426 | 548.0002 | 1 | 10 | 9 | 0 | 0 | 0 | -0.7644424 | 3.694665 | -2.824359 | 5.917642 | 0.1163958 | 22.58383 | 17.11189 |  | -4.235673e-05 | [19 empty] | 25.19923 | 0.04128754
11780 | 2021/11/22 08:23:59 | 165842.9435 | 550.0011 | 1 | 10 | 9 | 0 | 0 | 0 | -0.7644882 | 3.694748 | -2.824591 | 5.917642 | 0.1168209 | 22.58383 | 17.11347 | [21 empty] | 25.01423 | -0.001960397
11781 | 2021/11/22 08:24:01 | 165844.9445 | 552.0021 | 1 | 10 | 9 | 0 | 0 | 0 | -0.7637482 | 3.694467 | -2.821643 | 5.917642 | 0.1172458 | 22.58383 | 17.11504 | [21 empty] | 25.33569 | 0.1004559
11782 | 2021/11/22 08:24:03 | 165846.9439 | 554.0015 | 1 | 10 | 9 | 0 | 0 | 0 | -0.7648773 | 3.69429 | -2.825679 | 5.917642 | 0.1176703 | 22.58383 | 17.1166 | [21 empty] | 25.26855 | 0.01695275
11783 | 2021/11/22 08:24:05 | 165848.9436 | 556.0012 | 1 | 10 | 9 | 0 | 0 | 0 | -0.7642517 | 3.694337 | -2.823403 | 5.917642 | 0.1180949 | 22.58383 | 17.11817 |  |  |  | 3.194164 | [17 empty] | 25.07512 | -0.08754015
11784 | 2021/11/22 08:24:07 | 165850.9443 | 558.0019 | 1 | 10 | 9 | 0 | 0 | 0 | -0.764679 | 3.694282 | -2.82494 | 5.917642 | 0.1185185 | 22.58383 | 17.11974 | [21 empty] | 25.19699 | -0.005001426
11785 | 2021/11/22 08:24:09 | 165852.9435 | 560.0011 | 1 | 10 | 9 | 0 | 0 | 0 | -0.7644196 | 3.694194 | -2.823914 | 5.917642 | 0.1189431 | 22.58383 | 17.12131 |  | -5.725745e-05 | [19 empty] | 25.33791 | -0.0648874
11786 | 2021/11/22 08:24:11 | 165854.9444 | 562.002 | 1 | 10 | 9 | 0 | 0 | 0 | -0.7645645 | 3.694102 | -2.824379 | 5.917642 | 0.1193692 | 22.58383 | 17.12288 | [21 empty] | 25.02577 | -0.05404353
11787 | 2021/11/22 08:24:13 | 165856.9442 | 564.0018 | 1 | 10 | 9 | 0 | 0 | 0 | -0.7646713 | 3.6939 | -2.824619 | 5.917642 | 0.1197927 | 22.58383 | 17.12444 | [21 empty] | 25.13916 | 0.02166271
11788 | 2021/11/22 08:24:15 | 165858.945 | 566.0026 | 1 | 10 | 9 | 0 | 0 | 0 | -0.7642212 | 3.693486 | -2.82264 | 5.917642 | 0.1202183 | 22.58383 | 17.12602 | [21 empty] | 25.29035 | 0.08419454
11789 | 2021/11/22 08:24:17 | 165860.9461 | 568.0037 | 1 | 10 | 9 | 0 | 0 | 0 | -0.7647324 | 3.693327 | -2.824407 | 5.917642 | 0.1206433 | 22.58383 | 17.12759 | [21 empty] | 25.35617 | 0.02515435
11790 | 2021/11/22 08:24:19 | 165862.9433 | 570.0009 | 1 | 10 | 9 | 0 | 0 | 0 | -0.7652588 | 3.693222 | -2.826271 | 5.917642 | 0.121068 | 22.58383 | 17.12915 | [21 empty] | 25.05073 | -0.05070567
11791 | 2021/11/22 08:24:21 | 165864.9438 | 572.0014 | 1 | 10 | 9 | 0 | 0 | 0 | -0.7645111 | 3.692867 | -2.823238 | 5.917642 | 0.1214917 | 22.58383 | 17.13072 |  | -4.90713e-05 | [19 empty] | 25.09473 | -0.06531358
11792 | 2021/11/22 08:24:23 | 165866.9446 | 574.0022 | 1 | 10 | 9 | 0 | 0 | 0 | -0.7645874 | 3.693198 | -2.823773 | 5.917642 | 0.121918 | 22.58383 | 17.13229 | [21 empty] | 25.31342 | 0.00844121
11793 | 2021/11/22 08:24:25 | 165868.946 | 576.0036 | 1 | 10 | 9 | 0 | 0 | 0 | -0.7650604 | 3.692977 | -2.82535 | 5.917642 | 0.1223422 | 22.58383 | 17.13386 | [21 empty] | 25.38412 | 0.05110621
11794 | 2021/11/22 08:24:27 | 165870.9444 | 578.002 | 1 | 10 | 9 | 0 | 0 | 0 | -0.764679 | 3.692893 | -2.823878 | 5.917642 | 0.1227672 | 22.58383 | 17.13543 | [21 empty] | 25.31615 | 0.07350981
11795 | 2021/11/22 08:24:29 | 165872.9455 | 580.0031 | 1 | 10 | 9 | 0 | 0 | 0 | -0.7642365 | 3.69276 | -2.822142 | 5.917642 | 0.123192 | 22.58383 | 17.137 | [21 empty] | 25.04045 | -0.08615732
11796 | 2021/11/22 08:24:31 | 165874.9454 | 582.003 | 1 | 10 | 9 | 0 | 0 | 0 | -0.7644196 | 3.692525 | -2.822638 | 5.917642 | 0.1236172 | 22.58383 | 17.13857 |  | -0.0001056241 | [19 empty] | 25.12712 | -0.01323462
11797 | 2021/11/22 08:24:33 | 165876.9444 | 584.002 | 1 | 10 | 9 | 0 | 0 | 0 | -0.7645111 | 3.69236 | -2.82285 | 5.917642 | 0.1240411 | 22.58383 | 17.14013 | [21 empty] | 25.25879 | 0.05725086
11798 | 2021/11/22 08:24:35 | 165878.9436 | 586.0012 | 1 | 10 | 9 | 0 | 0 | 0 | -0.7647629 | 3.692162 | -2.823629 | 5.917642 | 0.124466 | 22.58383 | 17.1417 | [21 empty] | 25.34591 | 0.08947909
11799 | 2021/11/22 08:24:37 | 165880.9449 | 588.0025 | 1 | 10 | 9 | 0 | 0 | 0 | -0.7644196 | 3.692013 | -2.822247 | 5.917642 | 0.1248902 | 22.58383 | 17.14327 | [21 empty] | 25.29613 | 0.0565505
11800 | 2021/11/22 08:24:39 | 165882.9429 | 590.0005 | 1 | 10 | 9 | 0 | 0 | 0 | -0.7650604 | 3.692041 | -2.824634 | 5.917642 | 0.1253159 | 22.58383 | 17.14484 | [21 empty] | 25.06269 | 0.01193881
11801 | 2021/11/22 08:24:41 | 165884.9446 | 592.0022 | 1 | 10 | 9 | 0 | 0 | 0 | -0.7646942 | 3.691687 | -2.823012 | 5.917642 | 0.125741 | 22.58383 | 17.14641 | [21 empty] | 25.19699 | 0.06625533
11802 | 2021/11/22 08:24:43 | 165886.9446 | 594.0022 | 1 | 10 | 9 | 0 | 0 | 0 | -0.7644577 | 3.691772 | -2.822204 | 5.917642 | 0.126165 | 22.58383 | 17.14798 |  | -5.646995e-05 | [19 empty] | 25.33122 | 0.05864799
11803 | 2021/11/22 08:24:45 | 165888.945 | 596.0026 | 1 | 10 | 9 | 0 | 0 | 0 | -0.7648926 | 3.691595 | -2.823674 | 5.917642 | 0.1265899 | 22.58383 | 17.14954 | [21 empty] | 25.30193 | 0.005002618
11804 | 2021/11/22 08:24:47 | 165890.9447 | 598.0023 | 1 | 10 | 9 | 0 | 0 | 0 | -0.7650375 | 3.691568 | -2.824188 | 5.917642 | 0.1270142 | 22.58383 | 17.15111 | [21 empty] | 25.1792 | -0.06406486
11805 | 2021/11/22 08:24:49 | 165892.9425 | 600.0001 | 1 | 10 | 9 | 0 | 0 | 0 | -0.7646942 | 3.691259 | -2.822684 | 5.917642 | 0.1274392 | 22.58383 | 17.15268 | [21 empty] | 25.16008 | -0.05960822
11806 | 2021/11/22 08:24:51 | 165894.944 | 602.0016 | 1 | 10 | 9 | 0 | 0 | 0 | -0.7648621 | 3.691217 | -2.823272 | 5.917642 | 0.127864 | 22.58383 | 17.15425 |  |  |  |  | 0 | [16 empty] | 25.3188 | -0.0006854534
11807 | 2021/11/22 08:24:53 | 165896.9453 | 604.0029 | 1 | 10 | 9 | 0 | 0 | 0 | -0.7647705 | 3.690826 | -2.822635 | 5.917642 | 0.1282889 | 22.58383 | 17.15582 | [21 empty] | 25.37167 | 0.06862223
11808 | 2021/11/22 08:24:55 | 165898.945 | 606.0026 | 1 | 10 | 9 | 0 | 0 | 0 | -0.7646561 | 3.690708 | -2.822122 | 5.917642 | 0.1287141 | 22.58383 | 17.15738 |  | -6.637994e-05 | [19 empty] | 25.16055 | 0.04653931
11809 | 2021/11/22 08:24:57 | 165900.9433 | 608.0009 | 1 | 10 | 9 | 0 | 0 | 0 | -0.764801 | 3.690725 | -2.82267 | 5.917642 | 0.1291393 | 22.58383 | 17.15895 | [21 empty] | 25.01293 | -0.04890442
11810 | 2021/11/22 08:24:59 | 165902.9432 | 610.0008 | 1 | 10 | 9 | 0 | 0 | 0 | -0.7650986 | 3.690548 | -2.823633 | 5.917642 | 0.1295636 | 22.58383 | 17.16052 | [21 empty] | 25.30416 | 0.09100974
11811 | 2021/11/22 08:25:01 | 165904.9435 | 612.0011 | 1 | 10 | 9 | 0 | 0 | 0 | -0.7647247 | 3.690427 | -2.822161 | 5.917642 | 0.1299878 | 22.58383 | 17.16208 | [21 empty] | 25.20104 | 0.02210259
11812 | 2021/11/22 08:25:03 | 165906.943 | 614.0006 | 1 | 10 | 9 | 0 | 0 | 0 | -0.7647324 | 3.690584 | -2.822309 | 5.917642 | 0.1304131 | 22.58383 | 17.16366 | [21 empty] | 25.07865 | -0.08531868
11813 | 2021/11/22 08:25:05 | 165908.9434 | 616.001 | 1 | 10 | 9 | 0 | 0 | 0 | -0.7646179 | 3.690411 | -2.821754 | 5.917642 | 0.1308383 | 22.58383 | 17.16522 |  | -0.0001182125 | [19 empty] | 25.18673 | -0.02528071
11814 | 2021/11/22 08:25:07 | 165910.9443 | 618.0019 | 1 | 10 | 9 | 0 | 0 | 0 | -0.7652588 | 3.690248 | -2.823995 | 5.917642 | 0.1312631 | 22.58383 | 17.16679 | [21 empty] | 25.37389 | 0.1032358
11815 | 2021/11/22 08:25:09 | 165912.9437 | 620.0013 | 1 | 10 | 9 | 0 | 0 | 0 | -0.765274 | 3.689974 | -2.823841 | 5.917642 | 0.1316879 | 22.58383 | 17.16836 | [21 empty] | 25.00757 | -0.05500555
11816 | 2021/11/22 08:25:11 | 165914.9445 | 622.0021 | 1 | 10 | 9 | 0 | 0 | 0 | -0.7648392 | 3.689461 | -2.821844 | 5.917642 | 0.1321121 | 22.58383 | 17.16992 | [21 empty] | 25.26498 | 0.05251706
11817 | 2021/11/22 08:25:13 | 165916.9426 | 624.0002 | 1 | 10 | 9 | 0 | 0 | 0 | -0.7648239 | 3.689485 | -2.821806 | 5.917642 | 0.1325376 | 22.58383 | 17.1715 | [21 empty] | 25.3268 | 0.03377318
11818 | 2021/11/22 08:25:15 | 165918.946 | 626.0036 | 1 | 10 | 9 | 0 | 0 | 0 | -0.7649689 | 3.689408 | -2.822282 | 5.917642 | 0.1329633 | 22.58383 | 17.17307 |  |  |  |  | 0.3247734 | [16 empty] | 25.10847 | -0.09016633
11819 | 2021/11/22 08:25:17 | 165920.9445 | 628.0021 | 1 | 10 | 9 | 0 | 0 | 0 | -0.764389 | 3.68931 | -2.820068 | 5.917642 | 0.1333869 | 22.58383 | 17.17463 |  | -7.377416e-05 | [19 empty] | 25.10492 | -0.01542568
11820 | 2021/11/22 08:25:19 | 165922.9443 | 630.0019 | 1 | 10 | 9 | 0 | 0 | 0 | -0.7642365 | 3.689159 | -2.81939 | 5.917642 | 0.133812 | 22.58383 | 17.1762 |  |  |  | 3.075575 | [17 empty] | 25.2797 | 0.05365849
11821 | 2021/11/22 08:25:21 | 165924.9446 | 632.0022 | 1 | 10 | 9 | 0 | 0 | 0 | -0.764389 | 3.689354 | -2.820102 | 5.917642 | 0.1342365 | 22.58383 | 17.17776 | [21 empty] | 25.06269 | -0.0008320808
11822 | 2021/11/22 08:25:23 | 165926.9427 | 634.0003 | 1 | 10 | 9 | 0 | 0 | 0 | -0.7652893 | 3.689125 | -2.823248 | 5.917642 | 0.1346598 | 22.58383 | 17.17932 | [21 empty] | 25.1792 | -0.05236983
11823 | 2021/11/22 08:25:25 | 165928.9435 | 636.0011 | 1 | 10 | 9 | 0 | 0 | 0 | -0.7649841 | 3.6889 | -2.82195 | 5.917642 | 0.1350861 | 22.58383 | 17.1809 | [21 empty] | 25.33303 | 0.05751967
11824 | 2021/11/22 08:25:27 | 165930.9444 | 638.002 | 1 | 10 | 9 | 0 | 0 | 0 | -0.7645645 | 3.688952 | -2.820442 | 5.917642 | 0.1355104 | 22.58383 | 17.18246 | [21 empty] | 25.12762 | 0.03028989
11825 | 2021/11/22 08:25:29 | 165932.9427 | 640.0003 | 1 | 10 | 9 | 0 | 0 | 0 | -0.7645264 | 3.688513 | -2.819966 | 5.917642 | 0.1359347 | 22.58383 | 17.18403 |  | -6.041365e-05 | [19 empty] | 25.30324 | 0.05488098
11826 | 2021/11/22 08:25:31 | 165934.9428 | 642.0004 | 1 | 10 | 9 | 0 | 0 | 0 | -0.7646942 | 3.688269 | -2.820398 | 5.917642 | 0.1363605 | 22.58383 | 17.1856 | [21 empty] | 25.21169 | 0.01821816
11827 | 2021/11/22 08:25:33 | 165936.9444 | 644.002 | 1 | 10 | 9 | 0 | 0 | 0 | -0.7647705 | 3.688199 | -2.820626 | 5.917642 | 0.1367857 | 22.58383 | 17.18717 | [21 empty] | 25.03381 | -0.09572864
11828 | 2021/11/22 08:25:35 | 165938.9439 | 646.0015 | 1 | 10 | 9 | 0 | 0 | 0 | -0.764389 | 3.688128 | -2.819164 | 5.917642 | 0.1372103 | 22.58383 | 17.18873 | [21 empty] | 25.2694 | 0.01458883
11829 | 2021/11/22 08:25:37 | 165940.9437 | 648.0013 | 1 | 10 | 9 | 0 | 0 | 0 | -0.764473 | 3.687978 | -2.81936 | 5.917642 | 0.1376349 | 22.58383 | 17.1903 | [21 empty] | 25.29704 | 0.07824838
11830 | 2021/11/22 08:25:39 | 165942.9429 | 650.0005 | 1 | 10 | 9 | 0 | 0 | 0 | -0.764389 | 3.688025 | -2.819086 | 5.917642 | 0.1380585 | 22.58383 | 17.19186 | [21 empty] | 25.07603 | -0.01264095
11831 | 2021/11/22 08:25:41 | 165944.945 | 652.0026 | 1 | 10 | 9 | 0 | 0 | 0 | -0.7646027 | 3.687946 | -2.819813 | 5.917642 | 0.1384846 | 22.58383 | 17.19343 |  | -5.132634e-05 | [19 empty] | 25.30146 | 0.06224871
11832 | 2021/11/22 08:25:43 | 165946.9429 | 654.0005 | 1 | 10 | 9 | 0 | 0 | 0 | -0.764389 | 3.687609 | -2.818768 | 5.917642 | 0.1389085 | 22.58383 | 17.19499 | [21 empty] | 25.33648 | -0.02765596
11833 | 2021/11/22 08:25:45 | 165948.9454 | 656.003 | 1 | 10 | 9 | 0 | 0 | 0 | -0.7646179 | 3.687424 | -2.81947 | 5.917642 | 0.1393326 | 22.58383 | 17.19656 | [21 empty] | 25.03019 | -0.05680978
11834 | 2021/11/22 08:25:47 | 165950.9447 | 658.0023 | 1 | 10 | 9 | 0 | 0 | 0 | -0.764946 | 3.687387 | -2.820652 | 5.917642 | 0.1397579 | 22.58383 | 17.19813 | [21 empty] | 25.26632 | 0.04544675
11835 | 2021/11/22 08:25:49 | 165952.9447 | 660.0023 | 1 | 10 | 9 | 0 | 0 | 0 | -0.7646179 | 3.687159 | -2.819268 | 5.917642 | 0.1401828 | 22.58383 | 17.19969 | [21 empty] | 25.04981 | -0.01248598
11836 | 2021/11/22 08:25:51 | 165954.9446 | 662.0022 | 1 | 10 | 9 | 0 | 0 | 0 | -0.7644043 | 3.687027 | -2.818379 | 5.917642 | 0.1406068 | 22.58383 | 17.20126 | [21 empty] | 25.12981 | -0.04934132
11837 | 2021/11/22 08:25:53 | 165956.9428 | 664.0004 | 1 | 10 | 9 | 0 | 0 | 0 | -0.7645874 | 3.686707 | -2.81881 | 5.917642 | 0.1410318 | 22.58383 | 17.20282 |  | -8.123641e-05 | [19 empty] | 25.36897 | 0.07790804
11838 | 2021/11/22 08:25:55 | 165958.9438 | 666.0014 | 1 | 10 | 9 | 0 | 0 | 0 | -0.7650757 | 3.686758 | -2.820649 | 5.917642 | 0.1414572 | 22.58383 | 17.20439 | [21 empty] | 25.08935 | 0.005143285
11839 | 2021/11/22 08:25:57 | 165960.9447 | 668.0023 | 1 | 10 | 9 | 0 | 0 | 0 | -0.7646713 | 3.68655 | -2.818999 | 5.917642 | 0.1418833 | 22.58383 | 17.20596 | [21 empty] | 25.22003 | -0.03516495
11840 | 2021/11/22 08:25:59 | 165962.9448 | 670.0024 | 1 | 10 | 9 | 0 | 0 | 0 | -0.7648392 | 3.686757 | -2.819776 | 5.917642 | 0.1423083 | 22.58383 | 17.20753 | [21 empty] | 25.10185 | -0.03693163
11841 | 2021/11/22 08:26:01 | 165964.9448 | 672.0024 | 1 | 10 | 9 | 0 | 0 | 0 | -0.7644577 | 3.686553 | -2.818214 | 5.917642 | 0.1427331 | 22.58383 | 17.2091 | [21 empty] | 25.10719 | -0.05237401
11842 | 2021/11/22 08:26:03 | 165966.9433 | 674.0009 | 1 | 10 | 9 | 0 | 0 | 0 | -0.7648239 | 3.686407 | -2.819452 | 5.917642 | 0.1431567 | 22.58383 | 17.21066 |  | -9.435665e-05 | [19 empty] | 25.29882 | 0.08338273
11843 | 2021/11/22 08:26:05 | 165968.9438 | 676.0014 | 1 | 10 | 9 | 0 | 0 | 0 | -0.7649307 | 3.686207 | -2.819693 | 5.917642 | 0.143582 | 22.58383 | 17.21222 | [21 empty] | 25.01554 | -0.06129444
11844 | 2021/11/22 08:26:07 | 165970.944 | 678.0016 | 1 | 10 | 9 | 0 | 0 | 0 | -0.764946 | 3.685797 | -2.819436 | 5.917642 | 0.1440063 | 22.58383 | 17.21379 | [21 empty] | 25.24587 | 0.01916647
11845 | 2021/11/22 08:26:09 | 165972.9432 | 680.0008 | 1 | 10 | 9 | 0 | 0 | 0 | -0.7647629 | 3.68558 | -2.818595 | 5.917642 | 0.1444311 | 22.58383 | 17.21535 | [21 empty] | 25.0618 | -0.05084991
11846 | 2021/11/22 08:26:11 | 165974.943 | 682.0006 | 1 | 10 | 9 | 0 | 0 | 0 | -0.7647858 | 3.685434 | -2.818568 | 5.917642 | 0.144856 | 22.58383 | 17.21692 | [21 empty] | 25.22591 | 0.04862607
11847 | 2021/11/22 08:26:13 | 165976.9442 | 684.0018 | 1 | 10 | 9 | 0 | 0 | 0 | -0.7651291 | 3.685265 | -2.819703 | 5.917642 | 0.1452819 | 22.58383 | 17.21849 | [21 empty] | 25.20276 | -0.0004255772
11848 | 2021/11/22 08:26:15 | 165978.9458 | 686.0034 | 1 | 10 | 9 | 0 | 0 | 0 | -0.7649307 | 3.685314 | -2.81901 | 5.917642 | 0.1457062 | 22.58383 | 17.22005 |  | -6.076976e-05 | [19 empty] | 25.04534 | -0.03833592
11849 | 2021/11/22 08:26:17 | 165980.9437 | 688.0013 | 1 | 10 | 9 | 0 | 0 | 0 | -0.7646408 | 3.685406 | -2.818012 | 5.917642 | 0.1461297 | 22.58383 | 17.22161 | [21 empty] | 25.33653 | 0.05503058
11850 | 2021/11/22 08:26:19 | 165982.944 | 690.0016 | 1 | 10 | 9 | 0 | 0 | 0 | -0.7650604 | 3.68542 | -2.819569 | 5.917642 | 0.1465563 | 22.58383 | 17.22319 | [21 empty] | 25.03242 | -0.05016863
11851 | 2021/11/22 08:26:21 | 165984.9435 | 692.0011 | 1 | 10 | 9 | 0 | 0 | 0 | -0.7652435 | 3.685157 | -2.820042 | 5.917642 | 0.1469808 | 22.58383 | 17.22475 | [21 empty] | 25.30458 | 0.004036427
11852 | 2021/11/22 08:26:23 | 165986.9426 | 694.0002 | 1 | 10 | 9 | 0 | 0 | 0 | -0.765274 | 3.684984 | -2.820022 | 5.917642 | 0.147405 | 22.58383 | 17.22631 | [21 empty] | 25.08804 | 0.007936954
11853 | 2021/11/22 08:26:25 | 165988.9451 | 696.0027 | 1 | 10 | 9 | 0 | 0 | 0 | -0.7645264 | 3.684875 | -2.817184 | 5.917642 | 0.1478307 | 22.58383 | 17.22788 | [21 empty] | 25.11782 | -0.05141795
11854 | 2021/11/22 08:26:27 | 165990.9439 | 698.0015 | 1 | 10 | 9 | 0 | 0 | 0 | -0.7645874 | 3.684579 | -2.817183 | 5.917642 | 0.1482549 | 22.58383 | 17.22945 |  | -2.986949e-05 | [19 empty] | 25.25879 | 0.03099144
11855 | 2021/11/22 08:26:29 | 165992.9443 | 700.0019 | 1 | 10 | 9 | 0 | 0 | 0 | -0.7650604 | 3.6844 | -2.818789 | 5.917642 | 0.1486801 | 22.58383 | 17.23101 | [21 empty] | 25.14357 | -0.03600419
11856 | 2021/11/22 08:26:31 | 165994.9459 | 702.0035 | 1 | 10 | 9 | 0 | 0 | 0 | -0.7649078 | 3.684182 | -2.81806 | 5.917642 | 0.1491066 | 22.58383 | 17.23258 | [21 empty] | 25.28988 | 0.08989334
11857 | 2021/11/22 08:26:33 | 165996.9435 | 704.0011 | 1 | 10 | 9 | 0 | 0 | 0 | -0.764946 | 3.684216 | -2.818226 | 5.917642 | 0.1495308 | 22.58383 | 17.23415 | [21 empty] | 25.03865 | -0.08295774
11858 | 2021/11/22 08:26:35 | 165998.9443 | 706.0019 | 1 | 10 | 9 | 0 | 0 | 0 | -0.7652435 | 3.684074 | -2.819214 | 5.917642 | 0.1499545 | 22.58383 | 17.23571 |  |  |  | 3.222825 | [17 empty] | 25.32672 | 0.05626023
11859 | 2021/11/22 08:26:37 | 166000.9442 | 708.0018 | 1 | 10 | 9 | 0 | 0 | 0 | -0.7648621 | 3.684197 | -2.817903 | 5.917642 | 0.1503803 | 22.58383 | 17.23728 | [21 empty] | 25.11339 | 0.01124918
11860 | 2021/11/22 08:26:39 | 166002.9442 | 710.0018 | 1 | 10 | 9 | 0 | 0 | 0 | -0.7648239 | 3.683819 | -2.817473 | 5.917642 | 0.1508044 | 22.58383 | 17.23884 | [21 empty] | 25.26371 | 0.04183352
11861 | 2021/11/22 08:26:41 | 166004.9445 | 712.0021 | 1 | 10 | 9 | 0 | 0 | 0 | -0.7646561 | 3.683769 | -2.816816 | 5.917642 | 0.1512301 | 22.58383 | 17.24041 |  | -5.930781e-05 | [19 empty] | 25.17426 | -0.003620386
11862 | 2021/11/22 08:26:43 | 166006.9429 | 714.0005 | 1 | 10 | 9 | 0 | 0 | 0 | -0.7644348 | 3.683708 | -2.815955 | 5.917642 | 0.1516541 | 22.58383 | 17.24197 | [21 empty] | 25.0653 | -0.02583265
11863 | 2021/11/22 08:26:45 | 166008.9453 | 716.0029 | 1 | 10 | 9 | 0 | 0 | 0 | -0.7648163 | 3.68339 | -2.817117 | 5.917642 | 0.1520808 | 22.58383 | 17.24354 | [21 empty] | 25.28235 | 0.04764497
11864 | 2021/11/22 08:26:47 | 166010.9456 | 718.0032 | 1 | 10 | 9 | 0 | 0 | 0 | -0.7648392 | 3.683194 | -2.817051 | 5.917642 | 0.1525049 | 22.58383 | 17.2451 | [21 empty] | 25.01819 | -0.0759995
11865 | 2021/11/22 08:26:49 | 166012.9437 | 720.0013 | 1 | 10 | 9 | 0 | 0 | 0 | -0.7648239 | 3.683137 | -2.816951 | 5.917642 | 0.1529301 | 22.58383 | 17.24667 | [21 empty] | 25.38626 | 0.06346285
11866 | 2021/11/22 08:26:51 | 166014.9428 | 722.0004 | 1 | 10 | 9 | 0 | 0 | 0 | -0.7644196 | 3.682901 | -2.815282 | 5.917642 | 0.1533537 | 22.58383 | 17.24823 | [21 empty] | 25.01999 | -0.02347231
11867 | 2021/11/22 08:26:51 | 166015.109 | 722.1666 | 1 | 10 | 9 | 0 | 0 | 0 | -0.7644882 | 3.682838 | -2.815486 | 5.917642 | 0.1533895 | 22.58383 | 17.24836 |  | -7.214928e-05 | 0 | 3.222825 | 0.3247734 | [16 empty] | 25.01999 | -0.02347231
11868 | 2021/11/22 08:27:52 | 166075.1543 | 60.0004 | 1 | 11 | 9 | 0 | 0 | 0 | 0 | 3.708641 | 0 | 5.917642 | 0.1533904 | 22.58383 | 17.24837 |  | 9.060888e-05 | [19 empty] | 25.04885 | -0.0136286
11869 | 2021/11/22 08:28:52 | 166135.157 | 120.0031 | 1 | 11 | 9 | 0 | 0 | 0 | 0 | 3.71062 | 0 | 5.917642 | 0.1533904 | 22.58383 | 17.24837 |  | 4.792194e-05 | [19 empty] | 25.09415 | -0.01556456
11870 | 2021/11/22 08:29:52 | 166195.155 | 180.0011 | 1 | 11 | 9 | 0 | 0 | 0 | 0 | 3.71179 | 0 | 5.917642 | 0.1533904 | 22.58383 | 17.24837 |  | -1.343326e-06 |  | 0 | [17 empty] | 25.04572 | -0.0420928
11871 | 2021/11/22 08:30:52 | 166255.1558 | 240.0019 | 1 | 11 | 9 | 0 | 0 | 0 | 0 | 3.712283 | 0 | 5.917642 | 0.1533904 | 22.58383 | 17.24837 |  | 2.690892e-05 | [19 empty] | 25.05196 | -0.03903687
11872 | 2021/11/22 08:31:52 | 166315.1547 | 300.0008 | 1 | 11 | 9 | 0 | 0 | 0 | 0 | 3.71267 | 0 | 5.917642 | 0.1533904 | 22.58383 | 17.24837 |  | 9.878459e-07 |  | 0 | [17 empty] | 25.33648 | -0.02514184
11873 | 2021/11/22 08:32:52 | 166375.1548 | 360.0009 | 1 | 11 | 9 | 0 | 0 | 0 | 0 | 3.71281 | 0 | 5.917642 | 0.1533904 | 22.58383 | 17.24837 |  | -1.130077e-05 | [19 empty] | 25.34628 | 0.01600146
11874 | 2021/11/22 08:33:52 | 166435.1539 | 420 | 1 | 11 | 9 | 0 | 0 | 0 | 0 | 3.71323 | 0 | 5.917642 | 0.1533904 | 22.58383 | 17.24837 |  | 4.465137e-06 |  | 0 | [17 empty] | 25.20441 | -0.02488613
11875 | 2021/11/22 08:34:52 | 166495.1542 | 480.0003 | 1 | 11 | 9 | 0 | 0 | 0 | 0 | 3.71356 | 0 | 5.917642 | 0.1533904 | 22.58383 | 17.24837 |  | 5.136586e-06 | [19 empty] | 25.33645 | -0.02457857
11876 | 2021/11/22 08:35:52 | 166555.1559 | 540.002 | 1 | 11 | 9 | 0 | 0 | 0 | 0 | 3.713896 | 0 | 5.917642 | 0.1533904 | 22.58383 | 17.24837 |  | 4.622889e-06 |  | 0 | [17 empty] | 25.16173 | 0
11877 | 2021/11/22 08:36:52 | 166615.156 | 600.0021 | 1 | 11 | 9 | 0 | 0 | 0 | 0 | 3.714036 | 0 | 5.917642 | 0.1533904 | 22.58383 | 17.24837 |  | -3.002952e-05 | [19 empty] | 25.41553 | 0.04834235
11878 | 2021/11/22 08:37:52 | 166675.1567 | 660.0028 | 1 | 11 | 9 | 0 | 0 | 0 | 0 | 3.713916 | 0 | 5.917642 | 0.1533904 | 22.58383 | 17.24837 |  | 2.137592e-05 |  | 0 | [17 empty] | 25.22484 | -0.06582737
11879 | 2021/11/22 08:38:52 | 166735.155 | 720.0011 | 1 | 11 | 9 | 0 | 0 | 0 | 0 | 3.713902 | 0 | 5.917642 | 0.1533904 | 22.58383 | 17.24837 |  | -8.376101e-06 | [19 empty] | 25.15904 | 0.001544952
11880 | 2021/11/22 08:39:52 | 166795.1554 | 780.0015 | 1 | 11 | 9 | 0 | 0 | 0 | 0 | 3.714017 | 0 | 5.917642 | 0.1533904 | 22.58383 | 17.24837 |  | -3.149096e-05 |  | 0 | [17 empty] | 25.24752 | 0.05017459
11881 | 2021/11/22 08:40:52 | 166855.1541 | 840.0002 | 1 | 11 | 9 | 0 | 0 | 0 | 0 | 3.71448 | 0 | 5.917642 | 0.1533904 | 22.58383 | 17.24837 |  | -1.833366e-05 | [19 empty] | 25.219 | 0.03931403
11882 | 2021/11/22 08:41:52 | 166915.1553 | 900.0014 | 1 | 11 | 9 | 0 | 0 | 0 | 0 | 3.714275 | 0 | 5.917642 | 0.1533904 | 22.58383 | 17.24837 |  | -4.793108e-05 |  | 0 | [17 empty] | 25.33816 | 0.005710125
11883 | 2021/11/22 08:42:52 | 166975.1542 | 960.0003 | 1 | 11 | 9 | 0 | 0 | 0 | 0 | 3.714505 | 0 | 5.917642 | 0.1533904 | 22.58383 | 17.24837 |  | 6.519567e-06 | [19 empty] | 25.1821 | -0.08181036
11884 | 2021/11/22 08:43:52 | 167035.1566 | 1020.0027 | 1 | 11 | 9 | 0 | 0 | 0 | 0 | 3.714516 | 0 | 5.917642 | 0.1533904 | 22.58383 | 17.24837 |  | 8.653028e-06 |  | 0 | [17 empty] | 25.20164 | -0.07792473
11885 | 2021/11/22 08:44:52 | 167095.1548 | 1080.0009 | 1 | 11 | 9 | 0 | 0 | 0 | 0 | 3.714592 | 0 | 5.917642 | 0.1533904 | 22.58383 | 17.24837 |  | -2.726477e-05 | [19 empty] | 25.4568 | 0.07362962
11886 | 2021/11/22 08:45:52 | 167155.1553 | 1140.0014 | 1 | 11 | 9 | 0 | 0 | 0 | 0 | 3.714849 | 0 | 5.917642 | 0.1533904 | 22.58383 | 17.24837 |  | 2.094042e-06 |  | 0 | [17 empty] | 25.26829 | -0.05195141
11887 | 2021/11/22 08:46:52 | 167215.1544 | 1200.0005 | 1 | 11 | 9 | 0 | 0 | 0 | 0 | 3.714503 | 0 | 5.917642 | 0.1533904 | 22.58383 | 17.24837 |  | 1.67938e-05 | [19 empty] | 25.15403 | -0.07669866
11888 | 2021/11/22 08:47:52 | 167275.1552 | 1260.0013 | 1 | 11 | 9 | 0 | 0 | 0 | 0 | 3.714366 | 0 | 5.917642 | 0.1533904 | 22.58383 | 17.24837 |  | 3.078153e-05 |  | 0 | [17 empty] | 25.41497 | 0.07557094
11889 | 2021/11/22 08:48:52 | 167335.1541 | 1320.0002 | 1 | 11 | 9 | 0 | 0 | 0 | 0 | 3.714827 | 0 | 5.917642 | 0.1533904 | 22.58383 | 17.24837 |  | 4.117444e-05 | [19 empty] | 25.22428 | -0.06737351
11890 | 2021/11/22 08:49:52 | 167395.1539 | 1380 | 1 | 11 | 9 | 0 | 0 | 0 | 0 | 3.714959 | 0 | 5.917642 | 0.1533904 | 22.58383 | 17.24837 |  | -3.59564e-06 |  | 0 | [17 empty] | 25.343 | 0.04376769
11891 | 2021/11/22 08:50:52 | 167455.1563 | 1440.0024 | 1 | 11 | 9 | 0 | 0 | 0 | 0 | 3.714907 | 0 | 5.917642 | 0.1533904 | 22.58383 | 17.24837 |  | -1.09843e-05 | [19 empty] | 25.40828 | 0.01541853
11892 | 2021/11/22 08:51:52 | 167515.1546 | 1500.0007 | 1 | 11 | 9 | 0 | 0 | 0 | 0 | 3.71468 | 0 | 5.917642 | 0.1533904 | 22.58383 | 17.24837 |  | -7.823415e-06 |  | 0 | [17 empty] | 25.38299 | 0.0847578
11893 | 2021/11/22 08:52:52 | 167575.1543 | 1560.0004 | 1 | 11 | 9 | 0 | 0 | 0 | 0 | 3.714938 | 0 | 5.917642 | 0.1533904 | 22.58383 | 17.24837 |  | -5.333837e-06 | [19 empty] | 25.41851 | 0.08793652
11894 | 2021/11/22 08:53:52 | 167635.1552 | 1620.0013 | 1 | 11 | 9 | 0 | 0 | 0 | 0 | 3.715112 | 0 | 5.917642 | 0.1533904 | 22.58383 | 17.24837 |  | -3.911967e-06 |  | 0 | [17 empty] | 25.25182 | -0.04405379
11895 | 2021/11/22 08:54:52 | 167695.1566 | 1680.0027 | 1 | 11 | 9 | 0 | 0 | 0 | 0 | 3.715107 | 0 | 5.917642 | 0.1533904 | 22.58383 | 17.24837 |  | 2.45004e-05 | [19 empty] | 25.24114 | 0.08030534
11896 | 2021/11/22 08:55:52 | 167755.1542 | 1740.0003 | 1 | 11 | 9 | 0 | 0 | 0 | 0 | 3.714945 | 0 | 5.917642 | 0.1533904 | 22.58383 | 17.24837 |  | -2.568336e-06 |  | 0 | [17 empty] | 25.32829 | 0.04905105
11897 | 2021/11/22 08:56:52 | 167815.1564 | 1800.0025 | 1 | 11 | 9 | 0 | 0 | 0 | 0 | 3.715128 | 0 | 5.917642 | 0.1533904 | 22.58383 | 17.24837 |  | 3.082105e-06 | [19 empty] | 25.10509 | -0.06835699
11898 | 2021/11/22 08:57:52 | 167875.1555 | 1860.0016 | 1 | 11 | 9 | 0 | 0 | 0 | 0 | 3.714993 | 0 | 5.917642 | 0.1533904 | 22.58383 | 17.24837 |  | -1.884716e-05 |  | 0 | [17 empty] | 25.25713 | -0.07238925
11899 | 2021/11/22 08:58:52 | 167935.1569 | 1920.003 | 1 | 11 | 9 | 0 | 0 | 0 | 0 | 3.714849 | 0 | 5.917642 | 0.1533904 | 22.58383 | 17.24837 |  | 1.469878e-05 | [19 empty] | 25.14064 | 0.03889382
11900 | 2021/11/22 08:59:52 | 167995.1565 | 1980.0026 | 1 | 11 | 9 | 0 | 0 | 0 | 0 | 3.715192 | 0 | 5.917642 | 0.1533904 | 22.58383 | 17.24837 |  | 1.066874e-05 |  | 0 | [17 empty] | 25.35539 | -0.008058548
11901 | 2021/11/22 09:00:52 | 168055.1559 | 2040.002 | 1 | 11 | 9 | 0 | 0 | 0 | 0 | 3.715113 | 0 | 5.917642 | 0.1533904 | 22.58383 | 17.24837 |  | 1.236793e-05 | [19 empty] | 25.28247 | 0.08126795
11902 | 2021/11/22 09:01:52 | 168115.1544 | 2100.0005 | 1 | 11 | 9 | 0 | 0 | 0 | 0 | 3.715259 | 0 | 5.917642 | 0.1533904 | 22.58383 | 17.24837 |  | 2.449756e-06 |  | 0 | [17 empty] | 25.32114 | -0.0641948
11903 | 2021/11/22 09:02:52 | 168175.1547 | 2160.0008 | 1 | 11 | 9 | 0 | 0 | 0 | 0 | 3.71509 | 0 | 5.917642 | 0.1533904 | 22.58383 | 17.24837 |  | -1.078674e-05 | [19 empty] | 25.3216 | 0.04415333
11904 | 2021/11/22 09:03:52 | 168235.1545 | 2220.0006 | 1 | 11 | 9 | 0 | 0 | 0 | 0 | 3.715311 | 0 | 5.917642 | 0.1533904 | 22.58383 | 17.24837 |  | 8.376586e-06 |  | 0 | [17 empty] | 25.16733 | -0.07792294
11905 | 2021/11/22 09:04:52 | 168295.156 | 2280.0021 | 1 | 11 | 9 | 0 | 0 | 0 | 0 | 3.715142 | 0 | 5.917642 | 0.1533904 | 22.58383 | 17.24837 |  | 3.741991e-05 | [19 empty] | 25.23671 | -0.04041195
11906 | 2021/11/22 09:05:52 | 168355.1542 | 2340.0003 | 1 | 11 | 9 | 0 | 0 | 0 | 0 | 3.715204 | 0 | 5.917642 | 0.1533904 | 22.58383 | 17.24837 |  | 1.359141e-05 |  | 0 | [17 empty] | 25.46383 | 0.009451509
11907 | 2021/11/22 09:06:52 | 168415.1551 | 2400.0012 | 1 | 11 | 9 | 0 | 0 | 0 | 0 | 3.715377 | 0 | 5.917642 | 0.1533904 | 22.58383 | 17.24837 |  | -2.003285e-05 | [19 empty] | 25.20425 | -0.0722456
11908 | 2021/11/22 09:07:52 | 168475.1548 | 2460.0009 | 1 | 11 | 9 | 0 | 0 | 0 | 0 | 3.715223 | 0 | 5.917642 | 0.1533904 | 22.58383 | 17.24837 |  | -2.765854e-06 |  | 0 | [17 empty] | 25.28693 | 0.01152515
11909 | 2021/11/22 09:08:52 | 168535.1556 | 2520.0017 | 1 | 11 | 9 | 0 | 0 | 0 | 0 | 3.715354 | 0 | 5.917642 | 0.1533904 | 22.58383 | 17.24837 |  | -1.177463e-05 | [19 empty] | 25.19135 | -0.06737113
11910 | 2021/11/22 09:09:52 | 168595.1554 | 2580.0015 | 1 | 11 | 9 | 0 | 0 | 0 | 0 | 3.715471 | 0 | 5.917642 | 0.1533904 | 22.58383 | 17.24837 |  | 2.939732e-05 |  | 0 | [17 empty] | 25.25895 | -0.08944392
11911 | 2021/11/22 09:10:52 | 168655.1544 | 2640.0005 | 1 | 11 | 9 | 0 | 0 | 0 | 0 | 3.715163 | 0 | 5.917642 | 0.1533904 | 22.58383 | 17.24837 |  | 1.145854e-05 | [19 empty] | 25.2189 | -0.07126153
11912 | 2021/11/22 09:11:52 | 168715.1568 | 2700.0029 | 1 | 11 | 9 | 0 | 0 | 0 | 0 | 3.715315 | 0 | 5.917642 | 0.1533904 | 22.58383 | 17.24837 |  | -1.003585e-05 |  | 0 | [17 empty] | 25.40785 | 0.01944363
11913 | 2021/11/22 09:12:52 | 168775.1541 | 2760.0002 | 1 | 11 | 9 | 0 | 0 | 0 | 0 | 3.715243 | 0 | 5.917642 | 0.1533904 | 22.58383 | 17.24837 |  | -2.086244e-05 | [19 empty] | 25.39762 | 0.05597293
11914 | 2021/11/22 09:13:52 | 168835.1547 | 2820.0008 | 1 | 11 | 9 | 0 | 0 | 0 | 0 | 3.715445 | 0 | 5.917642 | 0.1533904 | 22.58383 | 17.24837 |  | -2.358996e-05 |  | 0 | [17 empty] | 25.35449 | 0.01971722
11915 | 2021/11/22 09:14:52 | 168895.1541 | 2880.0002 | 1 | 11 | 9 | 0 | 0 | 0 | 0 | 3.715559 | 0 | 5.917642 | 0.1533904 | 22.58383 | 17.24837 |  | -1.971659e-05 | [19 empty] | 25.09086 | 0.006539226
11916 | 2021/11/22 09:15:52 | 168955.1561 | 2940.0022 | 1 | 11 | 9 | 0 | 0 | 0 | 0 | 3.715222 | 0 | 5.917642 | 0.1533904 | 22.58383 | 17.24837 |  | 2.643344e-05 |  | 0 | [17 empty] | 25.22563 | -0.02416611
11917 | 2021/11/22 09:16:52 | 169015.1558 | 3000.0019 | 1 | 11 | 9 | 0 | 0 | 0 | 0 | 3.715201 | 0 | 5.917642 | 0.1533904 | 22.58383 | 17.24837 |  | 4.551994e-05 | [19 empty] | 25.12427 | -0.04570007
11918 | 2021/11/22 09:17:52 | 169075.1551 | 3060.0012 | 1 | 11 | 9 | 0 | 0 | 0 | 0 | 3.71567 | 0 | 5.917642 | 0.1533904 | 22.58383 | 17.24837 |  | 1.861148e-05 |  | 0 | [17 empty] | 25.38609 | 0.03819823
11919 | 2021/11/22 09:18:52 | 169135.1553 | 3120.0014 | 1 | 11 | 9 | 0 | 0 | 0 | 0 | 3.715587 | 0 | 5.917642 | 0.1533904 | 22.58383 | 17.24837 |  | 1.205102e-05 | [19 empty] | 25.30832 | -0.01610518
11920 | 2021/11/22 09:19:52 | 169195.1541 | 3180.0002 | 1 | 11 | 9 | 0 | 0 | 0 | 0 | 3.71555 | 0 | 5.917642 | 0.1533904 | 22.58383 | 17.24837 |  | -5.602876e-05 |  | 0 | [17 empty] | 25.37008 | 0.05001724
11921 | 2021/11/22 09:20:52 | 169255.157 | 3240.0031 | 1 | 11 | 9 | 0 | 0 | 0 | 0 | 3.715593 | 0 | 5.917642 | 0.1533904 | 22.58383 | 17.24837 |  | 3.081747e-06 | [19 empty] | 25.51237 | 0.07404745
11922 | 2021/11/22 09:21:52 | 169315.156 | 3300.0021 | 1 | 11 | 9 | 0 | 0 | 0 | 0 | 3.715552 | 0 | 5.917642 | 0.1533904 | 22.58383 | 17.24837 |  | 4.09326e-05 |  | 0 | [17 empty] | 25.45724 | 0.09141505
11923 | 2021/11/22 09:22:52 | 169375.1552 | 3360.0013 | 1 | 11 | 9 | 0 | 0 | 0 | 0 | 3.715713 | 0 | 5.917642 | 0.1533904 | 22.58383 | 17.24837 |  | -6.677561e-06 | [19 empty] | 25.35498 | 0.06710351
11924 | 2021/11/22 09:23:52 | 169435.156 | 3420.0021 | 1 | 11 | 9 | 0 | 0 | 0 | 0 | 3.715616 | 0 | 5.917642 | 0.1533904 | 22.58383 | 17.24837 |  | -9.285212e-06 |  | 0 | [17 empty] | 25.39058 | 0.0764209
11925 | 2021/11/22 09:24:52 | 169495.1541 | 3480.0002 | 1 | 11 | 9 | 0 | 0 | 0 | 0 | 3.715489 | 0 | 5.917642 | 0.1533904 | 22.58383 | 17.24837 |  | -3.034688e-05 | [19 empty] | 25.37948 | 0.08461654
11926 | 2021/11/22 09:25:52 | 169555.155 | 3540.0011 | 1 | 11 | 9 | 0 | 0 | 0 | 0 | 3.715524 | 0 | 5.917642 | 0.1533904 | 22.58383 | 17.24837 |  | -2.615707e-05 |  | 0 | [17 empty] | 25.33235 | 0.08572817
11927 | 2021/11/22 09:26:52 | 169615.1549 | 3600.001 | 1 | 11 | 9 | 0 | 0 | 0 | 0 | 3.71551 | 0 | 5.917642 | 0.1533904 | 22.58383 | 17.24837 |  | -7.072801e-06 | [19 empty] | 25.14608 | -0.03112435
11928 | 2021/11/22 09:27:52 | 169675.1555 | 3660.0016 | 1 | 11 | 9 | 0 | 0 | 0 | 0 | 3.715749 | 0 | 5.917642 | 0.1533904 | 22.58383 | 17.24837 |  | 3.002703e-05 |  | 0 | [17 empty] | 25.06828 | -0.07379293
11929 | 2021/11/22 09:28:52 | 169735.1551 | 3720.0012 | 1 | 11 | 9 | 0 | 0 | 0 | 0 | 3.715729 | 0 | 5.917642 | 0.1533904 | 22.58383 | 17.24837 |  | 2.96339e-05 | [19 empty] | 25.2057 | -0.03126681
11930 | 2021/11/22 09:29:52 | 169795.1566 | 3780.0027 | 1 | 11 | 9 | 0 | 0 | 0 | 0 | 3.715797 | 0 | 5.917642 | 0.1533904 | 22.58383 | 17.24837 |  | 3.82064e-05 |  | 0 | [17 empty] | 25.10832 | -0.01765907
11931 | 2021/11/22 09:30:52 | 169855.1548 | 3840.0009 | 1 | 11 | 9 | 0 | 0 | 0 | 0 | 3.715574 | 0 | 5.917642 | 0.1533904 | 22.58383 | 17.24837 |  | 9.878131e-07 | [19 empty] | 25.34353 | 0.09476542
11932 | 2021/11/22 09:31:52 | 169915.1566 | 3900.0027 | 1 | 11 | 9 | 0 | 0 | 0 | 0 | 3.71566 | 0 | 5.917642 | 0.1533904 | 22.58383 | 17.24837 |  | -1.877032e-05 |  | 0 | [17 empty] | 25.29028 | 0.04753351
11933 | 2021/11/22 09:32:52 | 169975.1553 | 3960.0014 | 1 | 11 | 9 | 0 | 0 | 0 | 0 | 3.715543 | 0 | 5.917642 | 0.1533904 | 22.58383 | 17.24837 |  | -9.047169e-06 | [19 empty] | 25.23556 | 0.02611279
11934 | 2021/11/22 09:33:52 | 170035.1547 | 4020.0008 | 1 | 11 | 9 | 0 | 0 | 0 | 0 | 3.715804 | 0 | 5.917642 | 0.1533904 | 22.58383 | 17.24837 |  | 1.469842e-05 |  | 0 | [17 empty] | 25.14042 | -0.06530344
11935 | 2021/11/22 09:34:52 | 170095.1558 | 4080.0019 | 1 | 11 | 9 | 0 | 0 | 0 | 0 | 3.715847 | 0 | 5.917642 | 0.1533904 | 22.58383 | 17.24837 |  | -4.978578e-06 | [19 empty] | 25.31289 | 0.08086264
11936 | 2021/11/22 09:35:52 | 170155.1543 | 4140.0004 | 1 | 11 | 9 | 0 | 0 | 0 | 0 | 3.715637 | 0 | 5.917642 | 0.1533904 | 22.58383 | 17.24837 |  | -3.240188e-06 |  | 0 | [17 empty] | 25.09642 | -0.05308509
11937 | 2021/11/22 09:36:52 | 170215.1556 | 4200.0017 | 1 | 11 | 9 | 0 | 0 | 0 | 0 | 3.715634 | 0 | 5.917642 | 0.1533904 | 22.58383 | 17.24837 |  | 1.130049e-05 | [19 empty] | 25.20546 | -0.04850507
11938 | 2021/11/22 09:37:52 | 170275.1546 | 4260.0007 | 1 | 11 | 9 | 0 | 0 | 0 | 0 | 3.715759 | 0 | 5.917642 | 0.1533904 | 22.58383 | 17.24837 |  | -7.902374e-08 |  | 0 | [17 empty] | 25.21653 | 0.004047751
11939 | 2021/11/22 09:38:52 | 170335.1547 | 4320.0008 | 1 | 11 | 9 | 0 | 0 | 0 | 0 | 3.715805 | 0 | 5.917642 | 0.1533904 | 22.58383 | 17.24837 |  | -9.639778e-06 | [19 empty] | 25.06796 | -0.03293574
11940 | 2021/11/22 09:39:52 | 170395.1544 | 4380.0005 | 1 | 11 | 9 | 0 | 0 | 0 | 0 | 3.715661 | 0 | 5.917642 | 0.1533904 | 22.58383 | 17.24837 |  | 2.544269e-05 |  | 0 | [17 empty] | 25.33801 | 0.04919112
11941 | 2021/11/22 09:40:52 | 170455.1561 | 4440.0022 | 1 | 11 | 9 | 0 | 0 | 0 | 0 | 3.715656 | 0 | 5.917642 | 0.1533904 | 22.58383 | 17.24837 |  | 9.52244e-06 | [19 empty] | 25.14274 | 0.02932847
11942 | 2021/11/22 09:41:52 | 170515.1551 | 4500.0012 | 1 | 11 | 9 | 0 | 0 | 0 | 0 | 3.715378 | 0 | 5.917642 | 0.1533904 | 22.58383 | 17.24837 |  | -6.519945e-06 |  | 0 | [17 empty] | 25.08281 | -0.0462687
11943 | 2021/11/22 09:42:52 | 170575.155 | 4560.0011 | 1 | 11 | 9 | 0 | 0 | 0 | 0 | 3.715779 | 0 | 5.917642 | 0.1533904 | 22.58383 | 17.24837 |  | 4.859678e-06 | [19 empty] | 25.25842 | 0.03068447
11944 | 2021/11/22 09:43:52 | 170635.1564 | 4620.0025 | 1 | 11 | 9 | 0 | 0 | 0 | 0 | 3.715777 | 0 | 5.917642 | 0.1533904 | 22.58383 | 17.24837 |  | -1.533073e-05 |  | 0 | [17 empty] | 25.27178 | 0.04766583
11945 | 2021/11/22 09:44:52 | 170695.1547 | 4680.0008 | 1 | 11 | 9 | 0 | 0 | 0 | 0 | 3.715669 | 0 | 5.917642 | 0.1533904 | 22.58383 | 17.24837 |  | 4.105249e-05 | [19 empty] | 25.13045 | 0.004025102
11946 | 2021/11/22 09:45:52 | 170755.1553 | 4740.0014 | 1 | 11 | 9 | 0 | 0 | 0 | 0 | 3.715708 | 0 | 5.917642 | 0.1533904 | 22.58383 | 17.24837 |  | 1.738551e-06 |  | 0 | [17 empty] | 25.16954 | 0.03043056
11947 | 2021/11/22 09:46:52 | 170815.1545 | 4800.0006 | 1 | 11 | 9 | 0 | 0 | 0 | 0 | 3.715655 | 0 | 5.917642 | 0.1533904 | 22.58383 | 17.24837 |  | -2.184717e-05 | [19 empty] | 25.20781 | -0.02390802
11948 | 2021/11/22 09:47:52 | 170875.1567 | 4860.0028 | 1 | 11 | 9 | 0 | 0 | 0 | 0 | 3.715883 | 0 | 5.917642 | 0.1533904 | 22.58383 | 17.24837 |  | -1.165658e-05 |  | 0 | [17 empty] | 25.03887 | -0.07602155
11949 | 2021/11/22 09:48:52 | 170935.1541 | 4920.0002 | 1 | 11 | 9 | 0 | 0 | 0 | 0 | 3.715904 | 0 | 5.917642 | 0.1533904 | 22.58383 | 17.24837 |  | -6.124391e-06 | [19 empty] | 25.10061 | 0.01485944
11950 | 2021/11/22 09:49:52 | 170995.1556 | 4980.0017 | 1 | 11 | 9 | 0 | 0 | 0 | 0 | 3.715746 | 0 | 5.917642 | 0.1533904 | 22.58383 | 17.24837 |  | -3.160976e-06 |  | 0 | [17 empty] | 25.24785 | 0.0426352
11951 | 2021/11/22 09:50:52 | 171055.1564 | 5040.0025 | 1 | 11 | 9 | 0 | 0 | 0 | 0 | 3.715712 | 0 | 5.917642 | 0.1533904 | 22.58383 | 17.24837 |  | -8.020909e-06 | [19 empty] | 25.13714 | -0.07451177
11952 | 2021/11/22 09:51:52 | 171115.1555 | 5100.0016 | 1 | 11 | 9 | 0 | 0 | 0 | 0 | 3.715717 | 0 | 5.917642 | 0.1533904 | 22.58383 | 17.24837 |  | 2.014988e-05 |  | 0 | [17 empty] | 25.05623 | -0.06058395
11953 | 2021/11/22 09:52:52 | 171175.1542 | 5160.0003 | 1 | 11 | 9 | 0 | 0 | 0 | 0 | 3.715899 | 0 | 5.917642 | 0.1533904 | 22.58383 | 17.24837 |  | 9.047693e-06 | [19 empty] | 24.95756 | -0.02571285
11954 | 2021/11/22 09:53:52 | 171235.156 | 5220.0021 | 1 | 11 | 9 | 0 | 0 | 0 | 0 | 3.715907 | 0 | 5.917642 | 0.1533904 | 22.58383 | 17.24837 |  | -1.540976e-06 |  | 0 | [17 empty] | 24.94822 | -0.01848817
11955 | 2021/11/22 09:54:52 | 171295.1552 | 5280.0013 | 1 | 11 | 9 | 0 | 0 | 0 | 0 | 3.716003 | 0 | 5.917642 | 0.1533904 | 22.58383 | 17.24837 |  | -1.501551e-05 | [19 empty] | 25.26147 | 0.07005334
11956 | 2021/11/22 09:55:52 | 171355.1547 | 5340.0008 | 1 | 11 | 9 | 0 | 0 | 0 | 0 | 3.715744 | 0 | 5.917642 | 0.1533904 | 22.58383 | 17.24837 |  | 2.485317e-05 |  | 0 | [17 empty] | 25.04618 | 0.03629029
11957 | 2021/11/22 09:56:52 | 171415.1548 | 5400.0009 | 1 | 11 | 9 | 0 | 0 | 0 | 0 | 3.715842 | 0 | 5.917642 | 0.1533904 | 22.58383 | 17.24837 |  | 9.246237e-06 | [19 empty] | 25.30952 | 0.06224751
11958 | 2021/11/22 09:57:52 | 171475.1546 | 5460.0007 | 1 | 11 | 9 | 0 | 0 | 0 | 0 | 3.715987 | 0 | 5.917642 | 0.1533904 | 22.58383 | 17.24837 |  | 1.430401e-05 |  | 0 | [17 empty] | 25.14452 | -0.05158842
11959 | 2021/11/22 09:58:52 | 171535.155 | 5520.0011 | 1 | 11 | 9 | 0 | 0 | 0 | 0 | 3.715903 | 0 | 5.917642 | 0.1533904 | 22.58383 | 17.24837 |  | -1.995449e-05 | [19 empty] | 25.24149 | 0.0336194
11960 | 2021/11/22 09:59:52 | 171595.1557 | 5580.0018 | 1 | 11 | 9 | 0 | 0 | 0 | 0 | 3.715832 | 0 | 5.917642 | 0.1533904 | 22.58383 | 17.24837 |  | -1.205192e-05 |  | 0 | [17 empty] | 25.225 | 0.001637936
11961 | 2021/11/22 10:00:52 | 171655.1556 | 5640.0017 | 1 | 11 | 9 | 0 | 0 | 0 | 0 | 3.715772 | 0 | 5.917642 | 0.1533904 | 22.58383 | 17.24837 |  | -1.48556e-05 | [19 empty] | 24.9285 | -0.02696395
11962 | 2021/11/22 10:01:52 | 171715.1557 | 5700.0018 | 1 | 11 | 9 | 0 | 0 | 0 | 0 | 3.716047 | 0 | 5.917642 | 0.1533904 | 22.58383 | 17.24837 |  | 1.849278e-05 |  | 0 | [17 empty] | 25.19044 | 0.05464911
11963 | 2021/11/22 10:02:52 | 171775.1546 | 5760.0007 | 1 | 11 | 9 | 0 | 0 | 0 | 0 | 3.715963 | 0 | 5.917642 | 0.1533904 | 22.58383 | 17.24837 |  | -4.346306e-07 | [19 empty] | 24.87416 | -0.03155112
11964 | 2021/11/22 10:03:52 | 171835.1546 | 5820.0007 | 1 | 11 | 9 | 0 | 0 | 0 | 0 | 3.715817 | 0 | 5.917642 | 0.1533904 | 22.58383 | 17.24837 |  | -7.269883e-06 |  | 0 | [17 empty] | 25.05484 | -0.01155496
11965 | 2021/11/22 10:04:52 | 171895.1558 | 5880.0019 | 1 | 11 | 9 | 0 | 0 | 0 | 0 | 3.715709 | 0 | 5.917642 | 0.1533904 | 22.58383 | 17.24837 |  | -3.2042e-05 | [19 empty] | 25.13887 | 0.0548631
11966 | 2021/11/22 10:05:52 | 171955.1552 | 5940.0013 | 1 | 11 | 9 | 0 | 0 | 0 | 0 | 3.715718 | 0 | 5.917642 | 0.1533904 | 22.58383 | 17.24837 |  | -2.311444e-05 |  | 0 | [17 empty] | 25.12699 | 0.0008505583
11967 | 2021/11/22 10:06:52 | 172015.1543 | 6000.0004 | 1 | 11 | 9 | 0 | 0 | 0 | 0 | 3.715998 | 0 | 5.917642 | 0.1533904 | 22.58383 | 17.24837 |  | -1.628038e-05 | [19 empty] | 25.36047 | 0.06891072
11968 | 2021/11/22 10:07:52 | 172075.1565 | 6060.0026 | 1 | 11 | 9 | 0 | 0 | 0 | 0 | 3.716076 | 0 | 5.917642 | 0.1533904 | 22.58383 | 17.24837 |  | 8.178821e-06 |  | 0 | [17 empty] | 25.04572 | -0.06514251
11969 | 2021/11/22 10:08:52 | 172135.1553 | 6120.0014 | 1 | 11 | 9 | 0 | 0 | 0 | 0 | 3.715785 | 0 | 5.917642 | 0.1533904 | 22.58383 | 17.24837 |  | 1.10636e-06 | [19 empty] | 25.01236 | -0.0647229
11970 | 2021/11/22 10:09:52 | 172195.1561 | 6180.0022 | 1 | 11 | 9 | 0 | 0 | 0 | 0 | 3.715674 | 0 | 5.917642 | 0.1533904 | 22.58383 | 17.24837 |  | -2.370575e-05 |  | 0 | [17 empty] | 25.24281 | 0.0455904
11971 | 2021/11/22 10:10:52 | 172255.1544 | 6240.0005 | 1 | 11 | 9 | 0 | 0 | 0 | 0 | 3.715696 | 0 | 5.917642 | 0.1533904 | 22.58383 | 17.24837 |  | -3.414222e-05 | [19 empty] | 25.1089 | 0.07913351
11972 | 2021/11/22 10:11:52 | 172315.1549 | 6300.001 | 1 | 11 | 9 | 0 | 0 | 0 | 0 | 3.715898 | 0 | 5.917642 | 0.1533904 | 22.58383 | 17.24837 |  | -3.89966e-05 |  | 0 | [17 empty] | 25.01286 | -0.05072653
11973 | 2021/11/22 10:12:52 | 172375.1556 | 6360.0017 | 1 | 11 | 9 | 0 | 0 | 0 | 0 | 3.716085 | 0 | 5.917642 | 0.1533904 | 22.58383 | 17.24837 |  | -1.94392e-05 | [19 empty] | 24.90161 | -0.06574273
11974 | 2021/11/22 10:13:52 | 172435.1565 | 6420.0026 | 1 | 11 | 9 | 0 | 0 | 0 | 0 | 3.716058 | 0 | 5.917642 | 0.1533904 | 22.58383 | 17.24837 |  | 3.595878e-05 |  | 0 | [17 empty] | 24.95156 | -0.04978955
11975 | 2021/11/22 10:14:52 | 172495.1547 | 6480.0008 | 1 | 11 | 9 | 0 | 0 | 0 | 0 | 3.715803 | 0 | 5.917642 | 0.1533904 | 22.58383 | 17.24837 |  | 1.193249e-05 | [19 empty] | 24.99804 | -0.08004487
11976 | 2021/11/22 10:15:52 | 172555.1555 | 6540.0016 | 1 | 11 | 9 | 0 | 0 | 0 | 0 | 3.716004 | 0 | 5.917642 | 0.1533904 | 22.58383 | 17.24837 |  | 9.522913e-06 |  | 0 | [17 empty] | 25.02511 | -0.0686574
11977 | 2021/11/22 10:16:52 | 172615.1553 | 6600.0014 | 1 | 11 | 9 | 0 | 0 | 0 | 0 | 3.715988 | 0 | 5.917642 | 0.1533904 | 22.58383 | 17.24837 |  | -9.008409e-06 | [19 empty] | 25.11974 | 0.005693436
11978 | 2021/11/22 10:17:52 | 172675.1544 | 6660.0005 | 1 | 11 | 9 | 0 | 0 | 0 | 0 | 3.716057 | 0 | 5.917642 | 0.1533904 | 22.58383 | 17.24837 |  | -2.943464e-05 |  | 0 | [17 empty] | 25.01573 | 0.008342266
11979 | 2021/11/22 10:18:52 | 172735.156 | 6720.0021 | 1 | 11 | 9 | 0 | 0 | 0 | 0 | 3.715993 | 0 | 5.917642 | 0.1533904 | 22.58383 | 17.24837 |  | -4.307115e-06 | [19 empty] | 25.06483 | -0.01322448
11980 | 2021/11/22 10:19:52 | 172795.1566 | 6780.0027 | 1 | 11 | 9 | 0 | 0 | 0 | 0 | 3.715884 | 0 | 5.917642 | 0.1533904 | 22.58383 | 17.24837 |  | 1.540899e-05 |  | 0 | [17 empty] | 25.23594 | 0.04447818
11981 | 2021/11/22 10:20:52 | 172855.1555 | 6840.0016 | 1 | 11 | 9 | 0 | 0 | 0 | 0 | 3.715784 | 0 | 5.917642 | 0.1533904 | 22.58383 | 17.24837 |  | 2.753977e-05 | [19 empty] | 25.10737 | 0.01497567
11982 | 2021/11/22 10:21:52 | 172915.1546 | 6900.0007 | 1 | 11 | 9 | 0 | 0 | 0 | 0 | 3.716237 | 0 | 5.917642 | 0.1533904 | 22.58383 | 17.24837 |  | -2.84502e-05 |  | 0 | [17 empty] | 25.10076 | -0.03278852
11983 | 2021/11/22 10:22:52 | 172975.1568 | 6960.0029 | 1 | 11 | 9 | 0 | 0 | 0 | 0 | 3.716061 | 0 | 5.917642 | 0.1533904 | 22.58383 | 17.24837 |  | -2.793512e-05 | [19 empty] | 25.26802 | 0.02341688
11984 | 2021/11/22 10:23:52 | 173035.1542 | 7020.0003 | 1 | 11 | 9 | 0 | 0 | 0 | 0 | 3.715932 | 0 | 5.917642 | 0.1533904 | 22.58383 | 17.24837 |  | -4.508304e-05 |  | 0 | [17 empty] | 25.15248 | -0.03288209
11985 | 2021/11/22 10:24:52 | 173095.1549 | 7080.001 | 1 | 11 | 9 | 0 | 0 | 0 | 0 | 3.715939 | 0 | 5.917642 | 0.1533904 | 22.58383 | 17.24837 |  | 2.998777e-05 | [19 empty] | 25.28886 | 0.0551331
11986 | 2021/11/22 10:25:52 | 173155.1566 | 7140.0027 | 1 | 11 | 9 | 0 | 0 | 0 | 0 | 3.716035 | 0 | 5.917642 | 0.1533904 | 22.58383 | 17.24837 |  | 3.082156e-06 |  | 0 | [17 empty] | 25.09103 | -0.06392241
11987 | 2021/11/22 10:26:52 | 173215.1555 | 7200.0016 | 1 | 11 | 9 | 0 | 0 | 0 | 0 | 3.715984 | 0 | 5.917642 | 0.1533904 | 22.58383 | 17.24837 |  | 2.153415e-05 | [19 empty] | 25.35837 | 0.02370715
11988 | 2021/11/22 10:27:52 | 173275.1562 | 7260.0023 | 1 | 11 | 9 | 0 | 0 | 0 | 0 | 3.715976 | 0 | 5.917642 | 0.1533904 | 22.58383 | 17.24837 |  | -5.610732e-06 |  | 0 | [17 empty] | 25.32231 | 0.05727053
11989 | 2021/11/22 10:28:52 | 173335.157 | 7320.0031 | 1 | 11 | 9 | 0 | 0 | 0 | 0 | 3.715821 | 0 | 5.917642 | 0.1533904 | 22.58383 | 17.24837 |  | -9.166222e-06 | [19 empty] | 25.19826 | 0.03427625
11990 | 2021/11/22 10:29:52 | 173395.1543 | 7380.0004 | 1 | 11 | 9 | 0 | 0 | 0 | 0 | 3.715981 | 0 | 5.917642 | 0.1533904 | 22.58383 | 17.24837 |  | -1.513279e-05 | [19 empty] | 24.94646 | -0.05058646
11991 | 2021/11/22 10:30:52 | 173455.1556 | 7440.0017 | 1 | 11 | 9 | 0 | 0 | 0 | 0 | 3.716113 | 0 | 5.917642 | 0.1533904 | 22.58383 | 17.24837 |  | 3.082079e-05 |  | 0 | [17 empty] | 25.01877 | -0.02126276
11992 | 2021/11/22 10:31:52 | 173515.1555 | 7500.0016 | 1 | 11 | 9 | 0 | 0 | 0 | 0 | 3.716242 | 0 | 5.917642 | 0.1533904 | 22.58383 | 17.24837 |  | 2.923757e-05 | [19 empty] | 25.04101 | 0.01627684
11993 | 2021/11/22 10:32:52 | 173575.1557 | 7560.0018 | 1 | 11 | 9 | 0 | 0 | 0 | 0 | 3.715901 | 0 | 5.917642 | 0.1533904 | 22.58383 | 17.24837 |  | 3.255805e-05 |  | 0 | [17 empty] | 25.00891 | -0.05948842
11994 | 2021/11/22 10:33:52 | 173635.157 | 7620.0031 | 1 | 11 | 9 | 0 | 0 | 0 | 0 | 3.716037 | 0 | 5.917642 | 0.1533904 | 22.58383 | 17.24837 |  | -1.49345e-05 | [19 empty] | 25.13576 | -0.04255772
11995 | 2021/11/22 10:34:52 | 173695.1545 | 7680.0006 | 1 | 11 | 9 | 0 | 0 | 0 | 0 | 3.715767 | 0 | 5.917642 | 0.1533904 | 22.58383 | 17.24837 |  | -1.058857e-05 |  | 0 | [17 empty] | 25.06476 | 0.003250837
11996 | 2021/11/22 10:35:52 | 173755.1541 | 7740.0002 | 1 | 11 | 9 | 0 | 0 | 0 | 0 | 3.716215 | 0 | 5.917642 | 0.1533904 | 22.58383 | 17.24837 |  | -5.611104e-06 | [19 empty] | 25.12357 | -0.05861402
11997 | 2021/11/22 10:36:52 | 173815.1565 | 7800.0026 | 1 | 11 | 9 | 0 | 0 | 0 | 0 | 3.716198 | 0 | 5.917642 | 0.1533904 | 22.58383 | 17.24837 |  | -5.88761e-06 |  | 0 | [17 empty] | 25.24486 | -0.02803624
11998 | 2021/11/22 10:37:52 | 173875.1565 | 7860.0026 | 1 | 11 | 9 | 0 | 0 | 0 | 0 | 3.715959 | 0 | 5.917642 | 0.1533904 | 22.58383 | 17.24837 |  | -2.279741e-05 | [19 empty] | 25.22613 | 0.03958941
11999 | 2021/11/22 10:38:52 | 173935.1564 | 7920.0025 | 1 | 11 | 9 | 0 | 0 | 0 | 0 | 3.715791 | 0 | 5.917642 | 0.1533904 | 22.58383 | 17.24837 |  | -6.67723e-06 |  | 0 | [17 empty] | 25.09425 | 0.002608299
12000 | 2021/11/22 10:39:52 | 173995.1548 | 7980.0009 | 1 | 11 | 9 | 0 | 0 | 0 | 0 | 3.716022 | 0 | 5.917642 | 0.1533904 | 22.58383 | 17.24837 |  | 2.141543e-05 | [19 empty] | 25.21328 | 0.03915191
12001 | 2021/11/22 10:40:52 | 174055.1552 | 8040.0013 | 1 | 11 | 9 | 0 | 0 | 0 | 0 | 3.716355 | 0 | 5.917642 | 0.1533904 | 22.58383 | 17.24837 |  | -6.479893e-06 |  | 0 | [17 empty] | 25.26586 | 0.01138449
12002 | 2021/11/22 10:41:52 | 174115.1542 | 8100.0003 | 1 | 11 | 9 | 0 | 0 | 0 | 0 | 3.716166 | 0 | 5.917642 | 0.1533904 | 22.58383 | 17.24837 |  | 7.112255e-07 | [19 empty] | 25.03697 | 0.03048182
12003 | 2021/11/22 10:42:52 | 174175.1556 | 8160.0017 | 1 | 11 | 9 | 0 | 0 | 0 | 0 | 3.716216 | 0 | 5.917642 | 0.1533904 | 22.58383 | 17.24837 |  | -4.74166e-06 |  | 0 | [17 empty] | 25.29672 | 0.05156159
12004 | 2021/11/22 10:43:52 | 174235.1542 | 8220.0003 | 1 | 11 | 9 | 0 | 0 | 0 | 0 | 3.716045 | 0 | 5.917642 | 0.1533904 | 22.58383 | 17.24837 |  | 2.141313e-05 | [19 empty] | 25.03643 | 0.02267003
12005 | 2021/11/22 10:44:52 | 174295.1541 | 8280.0002 | 1 | 11 | 9 | 0 | 0 | 0 | 0 | 3.716141 | 0 | 5.917642 | 0.1533904 | 22.58383 | 17.24837 |  | -2.868443e-05 |  | 0 | [17 empty] | 25.31321 | 0.05699337
12006 | 2021/11/22 10:45:52 | 174355.1554 | 8340.0015 | 1 | 11 | 9 | 0 | 0 | 0 | 0 | 3.71619 | 0 | 5.917642 | 0.1533904 | 22.58383 | 17.24837 |  | -2.678949e-05 | [19 empty] | 25.28267 | 0.04527628
12007 | 2021/11/22 10:46:52 | 174415.1546 | 8400.0007 | 1 | 11 | 9 | 0 | 0 | 0 | 0 | 3.716038 | 0 | 5.917642 | 0.1533904 | 22.58383 | 17.24837 |  | -2.410204e-06 |  | 0 | [17 empty] | 25.20877 | -0.0374043
12008 | 2021/11/22 10:47:52 | 174475.1567 | 8460.0028 | 1 | 11 | 9 | 0 | 0 | 0 | 0 | 3.716092 | 0 | 5.917642 | 0.1533904 | 22.58383 | 17.24837 |  | 2.082138e-05 | [19 empty] | 25.30937 | 0.08116663
12009 | 2021/11/22 10:48:52 | 174535.1548 | 8520.0009 | 1 | 11 | 9 | 0 | 0 | 0 | 0 | 3.715919 | 0 | 5.917642 | 0.1533904 | 22.58383 | 17.24837 |  | -2.20875e-05 |  | 0 | [17 empty] | 25.22647 | 0.06404936
12010 | 2021/11/22 10:49:52 | 174595.1556 | 8580.0017 | 1 | 11 | 9 | 0 | 0 | 0 | 0 | 3.715969 | 0 | 5.917642 | 0.1533904 | 22.58383 | 17.24837 |  | 1.398651e-05 | [19 empty] | 25.08797 | -0.04110336
12011 | 2021/11/22 10:50:52 | 174655.1557 | 8640.0018 | 1 | 11 | 9 | 0 | 0 | 0 | 0 | 3.716115 | 0 | 5.917642 | 0.1533904 | 22.58383 | 17.24837 |  | -1.623965e-05 |  | 0 | [17 empty] | 25.22699 | 0.06453931
12012 | 2021/11/22 10:51:52 | 174715.1541 | 8700.0002 | 1 | 11 | 9 | 0 | 0 | 0 | 0 | 3.716242 | 0 | 5.917642 | 0.1533904 | 22.58383 | 17.24837 |  | -1.319609e-05 | [19 empty] | 25.25526 | 0.08981586
12013 | 2021/11/22 10:52:52 | 174775.156 | 8760.0021 | 1 | 11 | 9 | 0 | 0 | 0 | 0 | 3.716093 | 0 | 5.917642 | 0.1533904 | 22.58383 | 17.24837 |  | -4.227875e-06 |  | 0 | [17 empty] | 25.25698 | 0.08519471
12014 | 2021/11/22 10:53:52 | 174835.1549 | 8820.001 | 1 | 11 | 9 | 0 | 0 | 0 | 0 | 3.716055 | 0 | 5.917642 | 0.1533904 | 22.58383 | 17.24837 |  | 1.11826e-05 | [19 empty] | 25.24242 | 0.06556332
12015 | 2021/11/22 10:54:52 | 174895.1568 | 8880.0029 | 1 | 11 | 9 | 0 | 0 | 0 | 0 | 3.716114 | 0 | 5.917642 | 0.1533904 | 22.58383 | 17.24837 |  | 3.220217e-05 |  | 0 | [17 empty] | 25.23065 | 0.02809823
12016 | 2021/11/22 10:55:52 | 174955.1567 | 8940.0028 | 1 | 11 | 9 | 0 | 0 | 0 | 0 | 3.716158 | 0 | 5.917642 | 0.1533904 | 22.58383 | 17.24837 |  | 3.840745e-05 | [19 empty] | 25.10378 | -0.02879143
12017 | 2021/11/22 10:56:52 | 175015.1564 | 9000.0025 | 1 | 11 | 9 | 0 | 0 | 0 | 0 | 3.716235 | 0 | 5.917642 | 0.1533904 | 22.58383 | 17.24837 |  | -3.164953e-05 |  | 0 | [17 empty] | 25.26082 | 0.07771552
12018 | 2021/11/22 10:57:52 | 175075.1546 | 9060.0007 | 1 | 11 | 9 | 0 | 0 | 0 | 0 | 3.716235 | 0 | 5.917642 | 0.1533904 | 22.58383 | 17.24837 |  | -1.066767e-05 | [19 empty] | 25.15931 | 0.0176239
12019 | 2021/11/22 10:58:52 | 175135.1545 | 9120.0006 | 1 | 11 | 9 | 0 | 0 | 0 | 0 | 3.716191 | 0 | 5.917642 | 0.1533904 | 22.58383 | 17.24837 |  | -2.607783e-06 |  | 0 | [17 empty] | 25.02758 | -0.04783869
12020 | 2021/11/22 10:59:52 | 175195.1541 | 9180.0002 | 1 | 11 | 9 | 0 | 0 | 0 | 0 | 3.715935 | 0 | 5.917642 | 0.1533904 | 22.58383 | 17.24837 |  | -1.347366e-05 | [19 empty] | 25.08434 | -0.03871322
12021 | 2021/11/22 11:00:52 | 175255.1549 | 9240.001 | 1 | 11 | 9 | 0 | 0 | 0 | 0 | 3.716297 | 0 | 5.917642 | 0.1533904 | 22.58383 | 17.24837 |  | -1.284232e-05 |  | 0 | [17 empty] | 25.07465 | -0.07282317
12022 | 2021/11/22 11:01:52 | 175315.1542 | 9300.0003 | 1 | 11 | 9 | 0 | 0 | 0 | 0 | 3.716412 | 0 | 5.917642 | 0.1533904 | 22.58383 | 17.24837 |  | 1.853137e-05 | [19 empty] | 25.20582 | 0.005425215
12023 | 2021/11/22 11:02:52 | 175375.1556 | 9360.0017 | 1 | 11 | 9 | 0 | 0 | 0 | 0 | 3.716172 | 0 | 5.917642 | 0.1533904 | 22.58383 | 17.24837 |  | -2.449756e-05 |  | 0 | [17 empty] | 25.09007 | -0.08174717
12024 | 2021/11/22 11:03:52 | 175435.1546 | 9420.0007 | 1 | 11 | 9 | 0 | 0 | 0 | 0 | 3.71607 | 0 | 5.917642 | 0.1533904 | 22.58383 | 17.24837 |  | -3.074023e-05 | [19 empty] | 25.04495 | 0.02143025
12025 | 2021/11/22 11:04:52 | 175495.1551 | 9480.0012 | 1 | 11 | 9 | 0 | 0 | 0 | 0 | 3.716091 | 0 | 5.917642 | 0.1533904 | 22.58383 | 17.24837 |  | -2.469369e-05 |  | 0 | [17 empty] | 25.07258 | -0.03883481
12026 | 2021/11/22 11:05:52 | 175555.1557 | 9540.0018 | 1 | 11 | 9 | 0 | 0 | 0 | 0 | 3.716228 | 0 | 5.917642 | 0.1533904 | 22.58383 | 17.24837 |  | 1.007611e-05 | [19 empty] | 25.10574 | -0.05222499
12027 | 2021/11/22 11:06:52 | 175615.155 | 9600.0011 | 1 | 11 | 9 | 0 | 0 | 0 | 0 | 3.716202 | 0 | 5.917642 | 0.1533904 | 22.58383 | 17.24837 |  | 3.611205e-05 |  | 0 | [17 empty] | 24.95954 | -0.05150676
12028 | 2021/11/22 11:07:52 | 175675.1558 | 9660.0019 | 1 | 11 | 9 | 0 | 0 | 0 | 0 | 3.716118 | 0 | 5.917642 | 0.1533904 | 22.58383 | 17.24837 |  | 2.56825e-05 | [19 empty] | 25.29835 | 0.05531073
12029 | 2021/11/22 11:08:52 | 175735.1563 | 9720.0024 | 1 | 11 | 9 | 0 | 0 | 0 | 0 | 3.715966 | 0 | 5.917642 | 0.1533904 | 22.58383 | 17.24837 |  | -6.756978e-06 |  | 0 | [17 empty] | 25.31951 | 0.06161034
12030 | 2021/11/22 11:09:52 | 175795.1569 | 9780.003 | 1 | 11 | 9 | 0 | 0 | 0 | 0 | 3.715844 | 0 | 5.917642 | 0.1533904 | 22.58383 | 17.24837 |  | -1.339475e-05 | [19 empty] | 25.22132 | 0.06757319
12031 | 2021/11/22 11:10:52 | 175855.1561 | 9840.0022 | 1 | 11 | 9 | 0 | 0 | 0 | 0 | 3.716152 | 0 | 5.917642 | 0.1533904 | 22.58383 | 17.24837 |  | -2.797765e-05 |  | 0 | [17 empty] | 25.17391 | 0.06801903
12032 | 2021/11/22 11:11:52 | 175915.1542 | 9900.0003 | 1 | 11 | 9 | 0 | 0 | 0 | 0 | 3.716294 | 0 | 5.917642 | 0.1533904 | 22.58383 | 17.24837 |  | -5.649823e-06 | [19 empty] | 25.19219 | -0.01644731
12033 | 2021/11/22 11:12:52 | 175975.1542 | 9960.0003 | 1 | 11 | 9 | 0 | 0 | 0 | 0 | 3.716013 | 0 | 5.917642 | 0.1533904 | 22.58383 | 17.24837 |  | 8.811585e-06 |  | 0 | [17 empty] | 24.91846 | -0.06047428
12034 | 2021/11/22 11:13:52 | 176035.1542 | 10020.0003 | 1 | 11 | 9 | 0 | 0 | 0 | 0 | 3.71622 | 0 | 5.917642 | 0.1533904 | 22.58383 | 17.24837 |  | 1.975577e-07 | [19 empty] | 25.15004 | 0.06047964
12035 | 2021/11/22 11:14:52 | 176095.1564 | 10080.0025 | 1 | 11 | 9 | 0 | 0 | 0 | 0 | 3.716352 | 0 | 5.917642 | 0.1533904 | 22.58383 | 17.24837 |  | -2.686963e-06 |  | 0 | [17 empty] | 25.238 | 0.05026817
12036 | 2021/11/22 11:15:52 | 176155.1546 | 10140.0007 | 1 | 11 | 9 | 0 | 0 | 0 | 0 | 3.716265 | 0 | 5.917642 | 0.1533904 | 22.58383 | 17.24837 |  | 1.019474e-05 | [19 empty] | 25.29092 | 0.04315555
12037 | 2021/11/22 11:16:52 | 176215.1562 | 10200.0023 | 1 | 11 | 9 | 0 | 0 | 0 | 0 | 3.716233 | 0 | 5.917642 | 0.1533904 | 22.58383 | 17.24837 |  | 2.710492e-05 |  | 0 | [17 empty] | 25.05409 | -0.06225348
12038 | 2021/11/22 11:17:52 | 176275.1553 | 10260.0014 | 1 | 11 | 9 | 0 | 0 | 0 | 0 | 3.716042 | 0 | 5.917642 | 0.1533904 | 22.58383 | 17.24837 |  | 1.165668e-05 | [19 empty] | 25.28435 | 0.008891225
12039 | 2021/11/22 11:18:52 | 176335.1549 | 10320.001 | 1 | 11 | 9 | 0 | 0 | 0 | 0 | 3.715895 | 0 | 5.917642 | 0.1533904 | 22.58383 | 17.24837 |  | 1.580462e-05 |  | 0 | [17 empty] | 25.28716 | -0.004000664
12040 | 2021/11/22 11:19:52 | 176395.1567 | 10380.0028 | 1 | 11 | 9 | 0 | 0 | 0 | 0 | 3.716417 | 0 | 5.917642 | 0.1533904 | 22.58383 | 17.24837 |  | -1.521144e-05 | [19 empty] | 25.06121 | 0.01128733
12041 | 2021/11/22 11:20:52 | 176455.1549 | 10440.001 | 1 | 11 | 9 | 0 | 0 | 0 | 0 | 3.716377 | 0 | 5.917642 | 0.1533904 | 22.58383 | 17.24837 |  | -6.875578e-06 |  | 0 | [17 empty] | 25.29339 | 0.05042911
12042 | 2021/11/22 11:21:52 | 176515.1548 | 10500.0009 | 1 | 11 | 9 | 0 | 0 | 0 | 0 | 3.716043 | 0 | 5.917642 | 0.1533904 | 22.58383 | 17.24837 |  | 1.501451e-05 | [19 empty] | 24.98153 | -0.004885197
12043 | 2021/11/22 11:22:52 | 176575.1545 | 10560.0006 | 1 | 11 | 9 | 0 | 0 | 0 | 0 | 3.716129 | 0 | 5.917642 | 0.1533904 | 22.58383 | 17.24837 |  | 4.468311e-05 |  | 0 | [17 empty] | 25.09129 | -0.03176808
12044 | 2021/11/22 11:23:52 | 176635.1552 | 10620.0013 | 1 | 11 | 9 | 0 | 0 | 0 | 0 | 3.716221 | 0 | 5.917642 | 0.1533904 | 22.58383 | 17.24837 |  | 1.426201e-05 | [19 empty] | 25.14025 | 0.05718946
12045 | 2021/11/22 11:24:52 | 176695.154 | 10680.0001 | 1 | 11 | 9 | 0 | 0 | 0 | 0 | 3.716263 | 0 | 5.917642 | 0.1533904 | 22.58383 | 17.24837 |  | 9.167285e-06 |  | 0 | [17 empty] | 25.26915 | 0.0002664328
12046 | 2021/11/22 11:25:52 | 176755.1559 | 10740.002 | 1 | 11 | 9 | 0 | 0 | 0 | 0 | 3.716349 | 0 | 5.917642 | 0.1533904 | 22.58383 | 17.24837 |  | -2.935586e-05 | [19 empty] | 25.16589 | -0.04815817
12047 | 2021/11/22 11:26:52 | 176815.155 | 10800.0011 | 1 | 11 | 9 | 0 | 0 | 0 | 0 | 3.716022 | 0 | 5.917642 | 0.1533904 | 22.58383 | 17.24837 |  | 1.224878e-06 |  | 0 | [17 empty] | 25.02694 | -0.009259582
12048 | 2021/11/22 11:27:52 | 176875.157 | 10860.0031 | 1 | 11 | 9 | 0 | 0 | 0 | 0 | 3.716049 | 0 | 5.917642 | 0.1533904 | 22.58383 | 17.24837 |  | 1.043053e-05 | [19 empty] | 25.18615 | 0.03078997
12049 | 2021/11/22 11:28:52 | 176935.1568 | 10920.0029 | 1 | 11 | 9 | 0 | 0 | 0 | 0 | 3.716358 | 0 | 5.917642 | 0.1533904 | 22.58383 | 17.24837 |  | 2.074098e-05 |  | 0 | [17 empty] | 25.03457 | -0.04154563
12050 | 2021/11/22 11:29:52 | 176995.1557 | 10980.0018 | 1 | 11 | 9 | 0 | 0 | 0 | 0 | 3.716246 | 0 | 5.917642 | 0.1533904 | 22.58383 | 17.24837 |  | 1.948064e-05 | [19 empty] | 25.21926 | 0.06758094
12051 | 2021/11/22 11:30:52 | 177055.1542 | 11040.0003 | 1 | 11 | 9 | 0 | 0 | 0 | 0 | 3.716314 | 0 | 5.917642 | 0.1533904 | 22.58383 | 17.24837 |  | -1.27223e-05 |  | 0 | [17 empty] | 25.2341 | 0.0697279
12052 | 2021/11/22 11:31:52 | 177115.1547 | 11100.0008 | 1 | 11 | 9 | 0 | 0 | 0 | 0 | 3.716208 | 0 | 5.917642 | 0.1533904 | 22.58383 | 17.24837 |  | -4.741425e-06 | [19 empty] | 25.19567 | 0.009433627
12053 | 2021/11/22 11:32:52 | 177175.1557 | 11160.0018 | 1 | 11 | 9 | 0 | 0 | 0 | 0 | 3.716024 | 0 | 5.917642 | 0.1533904 | 22.58383 | 17.24837 |  | 7.151293e-06 |  | 0 | [17 empty] | 25.17831 | 0.06503105
12054 | 2021/11/22 11:33:52 | 177235.1555 | 11220.0016 | 1 | 11 | 9 | 0 | 0 | 0 | 0 | 3.716485 | 0 | 5.917642 | 0.1533904 | 22.58383 | 17.24837 |  | 5.231068e-05 | [19 empty] | 25.14215 | 0.04847705
12055 | 2021/11/22 11:34:52 | 177295.1558 | 11280.0019 | 1 | 11 | 9 | 0 | 0 | 0 | 0 | 3.716311 | 0 | 5.917642 | 0.1533904 | 22.58383 | 17.24837 |  | 3.477074e-05 |  | 0 | [17 empty] | 25.24802 | 0.08146226
12056 | 2021/11/22 11:35:52 | 177355.1543 | 11340.0004 | 1 | 11 | 9 | 0 | 0 | 0 | 0 | 3.716443 | 0 | 5.917642 | 0.1533904 | 22.58383 | 17.24837 |  | 1.232638e-05 | [19 empty] | 25.23747 | 0.03684223
12057 | 2021/11/22 11:36:52 | 177415.1558 | 11400.0019 | 1 | 11 | 9 | 0 | 0 | 0 | 0 | 3.716159 | 0 | 5.917642 | 0.1533904 | 22.58383 | 17.24837 |  | -3.022783e-05 |  | 0 | [17 empty] | 25.28695 | 0.03378093
12058 | 2021/11/22 11:37:52 | 177475.1541 | 11460.0002 | 1 | 11 | 9 | 0 | 0 | 0 | 0 | 3.715807 | 0 | 5.917642 | 0.1533904 | 22.58383 | 17.24837 |  | -1.706715e-05 | [19 empty] | 25.16319 | -0.002766848
12059 | 2021/11/22 11:38:52 | 177535.1557 | 11520.0018 | 1 | 11 | 9 | 0 | 0 | 0 | 0 | 3.716632 | 0 | 5.917642 | 0.1533904 | 22.58383 | 17.24837 |  | 2.844666e-06 |  | 0 | [17 empty] | 25.3182 | 0.08179545
12060 | 2021/11/22 11:39:52 | 177595.1554 | 11580.0015 | 1 | 11 | 9 | 0 | 0 | 0 | 0 | 3.716231 | 0 | 5.917642 | 0.1533904 | 22.58383 | 17.24837 |  | -1.540886e-06 | [19 empty] | 25.2002 | 0.06253719
12061 | 2021/11/22 11:40:52 | 177655.1559 | 11640.002 | 1 | 11 | 9 | 0 | 0 | 0 | 0 | 3.716249 | 0 | 5.917642 | 0.1533904 | 22.58383 | 17.24837 |  | -1.734485e-05 |  | 0 | [17 empty] | 25.19557 | 0.02792358
12062 | 2021/11/22 11:41:52 | 177715.155 | 11700.0011 | 1 | 11 | 9 | 0 | 0 | 0 | 0 | 3.716221 | 0 | 5.917642 | 0.1533904 | 22.58383 | 17.24837 |  | -1.319773e-05 | [19 empty] | 25.1435 | 0.05059361
12063 | 2021/11/22 11:42:52 | 177775.1542 | 11760.0003 | 1 | 11 | 9 | 0 | 0 | 0 | 0 | 3.716331 | 0 | 5.917642 | 0.1533904 | 22.58383 | 17.24837 |  | -1.623965e-05 |  | 0 | [17 empty] | 25.09737 | 0.01539826
12064 | 2021/11/22 11:43:52 | 177835.1571 | 11820.0032 | 1 | 11 | 9 | 0 | 0 | 0 | 0 | 3.716339 | 0 | 5.917642 | 0.1533904 | 22.58383 | 17.24837 |  | 2.844501e-06 | [19 empty] | 25.01121 | 0.01206815
12065 | 2021/11/22 11:44:52 | 177895.1558 | 11880.0019 | 1 | 11 | 9 | 0 | 0 | 0 | 0 | 3.716422 | 0 | 5.917642 | 0.1533904 | 22.58383 | 17.24837 |  | -1.390933e-05 |  | 0 | [17 empty] | 25.08682 | -0.04348218
12066 | 2021/11/22 11:45:52 | 177955.1549 | 11940.001 | 1 | 11 | 9 | 0 | 0 | 0 | 0 | 3.716244 | 0 | 5.917642 | 0.1533904 | 22.58383 | 17.24837 |  | 8.613659e-06 | [19 empty] | 25.25216 | -0.04109442
12067 | 2021/11/22 11:46:52 | 178015.1568 | 12000.0029 | 1 | 11 | 9 | 0 | 0 | 0 | 0 | 3.71616 | 0 | 5.917642 | 0.1533904 | 22.58383 | 17.24837 |  | 2.382566e-05 |  | 0 | [17 empty] | 25.20583 | 0.007914901
12068 | 2021/11/22 11:47:52 | 178075.1544 | 12060.0005 | 1 | 11 | 9 | 0 | 0 | 0 | 0 | 3.716019 | 0 | 5.917642 | 0.1533904 | 22.58383 | 17.24837 |  | 1.386867e-05 | [19 empty] | 25.08284 | 0.05477488
12069 | 2021/11/22 11:48:52 | 178135.1565 | 12120.0026 | 1 | 11 | 9 | 0 | 0 | 0 | 0 | 3.716103 | 0 | 5.917642 | 0.1533904 | 22.58383 | 17.24837 |  | -2.42619e-05 |  | 0 | [17 empty] | 25.24763 | -0.03121197
12070 | 2021/11/22 11:49:52 | 178195.1542 | 12180.0003 | 1 | 11 | 9 | 0 | 0 | 0 | 0 | 3.716167 | 0 | 5.917642 | 0.1533904 | 22.58383 | 17.24837 |  | -1.537025e-05 | [19 empty] | 25.43788 | -0.003905892
12071 | 2021/11/22 11:50:52 | 178255.1556 | 12240.0017 | 1 | 11 | 9 | 0 | 0 | 0 | 0 | 3.716414 | 0 | 5.917642 | 0.1533904 | 22.58383 | 17.24837 |  | -9.680408e-06 |  | 0 | [17 empty] | 25.2317 | 0.02169371
12072 | 2021/11/22 11:51:52 | 178315.1541 | 12300.0002 | 1 | 11 | 9 | 0 | 0 | 0 | 0 | 3.715977 | 0 | 5.917642 | 0.1533904 | 22.58383 | 17.24837 |  | 2.596124e-05 | [19 empty] | 25.38419 | 0.03718257
12073 | 2021/11/22 11:52:52 | 178375.1561 | 12360.0022 | 1 | 11 | 9 | 0 | 0 | 0 | 0 | 3.715893 | 0 | 5.917642 | 0.1533904 | 22.58383 | 17.24837 |  | 2.015239e-05 |  | 0 | [17 empty] | 25.24872 | 0.004272461
12074 | 2021/11/22 11:53:52 | 178435.1561 | 12420.0022 | 1 | 11 | 9 | 0 | 0 | 0 | 0 | 3.716213 | 0 | 5.917642 | 0.1533904 | 22.58383 | 17.24837 |  | 2.050683e-05 | [19 empty] | 25.18213 | 0.01475155
12075 | 2021/11/22 11:54:52 | 178495.1548 | 12480.0009 | 1 | 11 | 9 | 0 | 0 | 0 | 0 | 3.71643 | 0 | 5.917642 | 0.1533904 | 22.58383 | 17.24837 |  | -2.366447e-05 |  | 0 | [17 empty] | 25.31109 | 0.0395757
12076 | 2021/11/22 11:55:52 | 178555.155 | 12540.0011 | 1 | 11 | 9 | 0 | 0 | 0 | 0 | 3.716078 | 0 | 5.917642 | 0.1533904 | 22.58383 | 17.24837 |  | 1.596399e-05 | [19 empty] | 25.34863 | 0.01646578
12077 | 2021/11/22 11:56:52 | 178615.1541 | 12600.0002 | 1 | 11 | 9 | 0 | 0 | 0 | 0 | 3.716179 | 0 | 5.917642 | 0.1533904 | 22.58383 | 17.24837 |  | -2.386655e-05 |  | 0 | [17 empty] | 25.14998 | -0.06943762
12078 | 2021/11/22 11:56:52 | 178615.1552 | 12600.0013 | 1 | 11 | 9 | 0 | 0 | 0 | 0 | 3.716179 | 0 | 5.917642 | 0.1533904 | 22.58383 | 17.24837 |  | -2.386655e-05 | 0 | 0 | 0 | [16 empty] | 25.14998 | -0.06943762
12079 | 2021/11/22 11:56:52 | 178615.1657 | 0.0024 | 1 | 12 | 10 | 0 | 0 | 0 | 0 | 3.716236 | 0 | 5.917642 | 0.1533904 | 22.58383 | 17.24837 |  | -2.386655e-05 | 0 | 0 | 0 | [16 empty] | 25.15151 | -0.06872778
12080 | 2021/11/22 11:56:52 | 178615.1761 | 0.0025 | 1 | 9 | 10 | 0 | 0 | 0 | 0 | 3.716658 | 0 | 5.917642 | 0 | 22.58383 | 17.24837 |  | -2.386655e-05 | 0 | 4.536625 | 0 | [16 empty] | 25.15302 | -0.06802471
12081 | 2021/11/22 11:56:54 | 178617.2197 | 2.0029 | 1 | 10 | 10 | 0 | 0 | 0 | -0.7641449 | 3.700516 | -2.82773 | 5.917642 | 0.0004303655 | 22.58383 | 17.24996 |  | -0.001513037 |  | 0.001646752 | 607.2558 | [16 empty] | 25.4504 | 0.07012963
12082 | 2021/11/22 11:56:56 | 178619.2169 | 4.0001 | 1 | 10 | 10 | 0 | 0 | 0 | -0.7646561 | 3.699314 | -2.828703 | 5.917642 | 0.0008536109 | 22.58383 | 17.25152 |  | -0.0007451985 | [19 empty] | 25.09361 | -0.02863824
12083 | 2021/11/22 11:56:58 | 178621.2198 | 6.003 | 1 | 10 | 10 | 0 | 0 | 0 | -0.764473 | 3.698228 | -2.827195 | 5.917642 | 0.001278581 | 22.58383 | 17.2531 | [21 empty] | 25.39436 | -0.004984736
12084 | 2021/11/22 11:57:00 | 178623.2182 | 8.0014 | 1 | 10 | 10 | 0 | 0 | 0 | -0.7645493 | 3.697463 | -2.826893 | 5.917642 | 0.001703622 | 22.58383 | 17.25467 |  | -0.00053767 |  | 0.2736116 | [17 empty] | 25.24161 | 0.04561722
12085 | 2021/11/22 11:57:02 | 178625.2173 | 10.0005 | 1 | 10 | 10 | 0 | 0 | 0 | -0.764328 | 3.696684 | -2.825479 | 5.917642 | 0.002126816 | 22.58383 | 17.25623 | [21 empty] | 25.36507 | 0.03858089
12086 | 2021/11/22 11:57:04 | 178627.2181 | 12.0013 | 1 | 10 | 10 | 0 | 0 | 0 | -0.7639999 | 3.695898 | -2.823666 | 5.917642 | 0.002552994 | 22.58383 | 17.25781 |  | -0.000398554 | [19 empty] | 25.30165 | 0.05184233
12087 | 2021/11/22 11:57:06 | 178629.2183 | 14.0015 | 1 | 10 | 10 | 0 | 0 | 0 | -0.7649307 | 3.695265 | -2.826622 | 5.917642 | 0.002977149 | 22.58383 | 17.25937 | [21 empty] | 25.13859 | -0.0866878
12088 | 2021/11/22 11:57:08 | 178631.2183 | 16.0015 | 1 | 10 | 10 | 0 | 0 | 0 | -0.7642746 | 3.694563 | -2.823661 | 5.917642 | 0.00340193 | 22.58383 | 17.26094 |  | -0.000314195 | [19 empty] | 25.45491 | 0.08426726
12089 | 2021/11/22 11:57:10 | 178633.2169 | 18.0001 | 1 | 10 | 10 | 0 | 0 | 0 | -0.7644958 | 3.694072 | -2.824103 | 5.917642 | 0.003826093 | 22.58383 | 17.26251 | [21 empty] | 25.2328 | -0.007546544
12090 | 2021/11/22 11:57:12 | 178635.2191 | 20.0023 | 1 | 10 | 10 | 0 | 0 | 0 | -0.7640762 | 3.693691 | -2.822261 | 5.917642 | 0.004250572 | 22.58383 | 17.26408 | [21 empty] | 25.36053 | 0.0606209
12091 | 2021/11/22 11:57:14 | 178637.2198 | 22.003 | 1 | 10 | 10 | 0 | 0 | 0 | -0.7640076 | 3.693009 | -2.821487 | 5.917642 | 0.004675099 | 22.58383 | 17.26565 |  | -0.0002364379 |  | 0.6158984 | 2.224529 | [16 empty] | 25.28312 | -0.02506614
12092 | 2021/11/22 11:57:16 | 178639.2174 | 24.0006 | 1 | 10 | 10 | 0 | 0 | 0 | -0.7642899 | 3.692379 | -2.822048 | 5.917642 | 0.005098742 | 22.58383 | 17.26721 | [21 empty] | 25.1975 | -0.03528535
12093 | 2021/11/22 11:57:18 | 178641.2198 | 26.003 | 1 | 10 | 10 | 0 | 0 | 0 | -0.7643127 | 3.691696 | -2.82161 | 5.917642 | 0.005523673 | 22.58383 | 17.26878 | [21 empty] | 25.33979 | 0.01372635
12094 | 2021/11/22 11:57:20 | 178643.2181 | 28.0013 | 1 | 10 | 10 | 0 | 0 | 0 | -0.7643127 | 3.691548 | -2.821497 | 5.917642 | 0.005949416 | 22.58383 | 17.27035 |  | -0.0001571195 | [19 empty] | 25.16816 | -0.03691733
12095 | 2021/11/22 11:57:22 | 178645.2185 | 30.0017 | 1 | 10 | 10 | 0 | 0 | 0 | -0.7643433 | 3.690787 | -2.821028 | 5.917642 | 0.006373405 | 22.58383 | 17.27192 | [21 empty] | 25.44241 | 0.03262997
12096 | 2021/11/22 11:57:24 | 178647.2199 | 32.0031 | 1 | 10 | 10 | 0 | 0 | 0 | -0.7644882 | 3.690508 | -2.82135 | 5.917642 | 0.006798493 | 22.58383 | 17.27349 | [21 empty] | 25.15534 | 0.006915927
12097 | 2021/11/22 11:57:26 | 178649.2191 | 34.0023 | 1 | 10 | 10 | 0 | 0 | 0 | -0.764473 | 3.690047 | -2.820941 | 5.917642 | 0.007223776 | 22.58383 | 17.27505 | [21 empty] | 25.33519 | 0.01250684
12098 | 2021/11/22 11:57:28 | 178651.2176 | 36.0008 | 1 | 10 | 10 | 0 | 0 | 0 | -0.7646408 | 3.68992 | -2.821463 | 5.917642 | 0.007648394 | 22.58383 | 17.27662 |  | -0.0001524818 | [19 empty] | 25.24501 | 0.04392505
12099 | 2021/11/22 11:57:30 | 178653.2195 | 38.0027 | 1 | 10 | 10 | 0 | 0 | 0 | -0.7642593 | 3.689375 | -2.819639 | 5.917642 | 0.008073141 | 22.58383 | 17.27819 | [21 empty] | 25.15455 | -0.03788531
12100 | 2021/11/22 11:57:32 | 178655.2184 | 40.0016 | 1 | 10 | 10 | 0 | 0 | 0 | -0.7646408 | 3.689039 | -2.82079 | 5.917642 | 0.008496386 | 22.58383 | 17.27975 | [21 empty] | 25.22621 | 0.02239585
12101 | 2021/11/22 11:57:34 | 178657.2185 | 42.0017 | 1 | 10 | 10 | 0 | 0 | 0 | -0.7649994 | 3.688684 | -2.821841 | 5.917642 | 0.008921714 | 22.58383 | 17.28132 |  | -0.0002026886 | [19 empty] | 25.22138 | -0.05085707
12102 | 2021/11/22 11:57:36 | 178659.2172 | 44.0004 | 1 | 10 | 10 | 0 | 0 | 0 | -0.7642975 | 3.688272 | -2.818937 | 5.917642 | 0.009345685 | 22.58383 | 17.28288 | [21 empty] | 25.39545 | 0.08835673
12103 | 2021/11/22 11:57:38 | 178661.2186 | 46.0018 | 1 | 10 | 10 | 0 | 0 | 0 | -0.7649078 | 3.687823 | -2.820845 | 5.917642 | 0.009771495 | 22.58383 | 17.28445 |  |  |  | 1.015389 | [17 empty] | 25.11382 | -0.1009136
12104 | 2021/11/22 11:57:40 | 178663.218 | 48.0012 | 1 | 10 | 10 | 0 | 0 | 0 | -0.7643661 | 3.687373 | -2.818503 | 5.917642 | 0.01019652 | 22.58383 | 17.28602 |  | -0.0002054346 | [19 empty] | 25.34886 | 0.04899323
12105 | 2021/11/22 11:57:42 | 178665.2203 | 50.0035 | 1 | 10 | 10 | 0 | 0 | 0 | -0.7643127 | 3.687293 | -2.818245 | 5.917642 | 0.01062106 | 22.58383 | 17.28759 | [21 empty] | 25.1181 | -0.007663369
12106 | 2021/11/22 11:57:44 | 178667.2176 | 52.0008 | 1 | 10 | 10 | 0 | 0 | 0 | -0.7644424 | 3.686962 | -2.81847 | 5.917642 | 0.01104482 | 22.58383 | 17.28915 | [21 empty] | 25.45177 | 0.03397644
12107 | 2021/11/22 11:57:46 | 178669.2169 | 54.0001 | 1 | 10 | 10 | 0 | 0 | 0 | -0.7644043 | 3.686584 | -2.818041 | 5.917642 | 0.01146926 | 22.58383 | 17.29071 |  | -0.000224391 | [19 empty] | 25.13347 | -0.04099607
12108 | 2021/11/22 11:57:48 | 178671.2178 | 56.001 | 1 | 10 | 10 | 0 | 0 | 0 | -0.7651291 | 3.686321 | -2.820511 | 5.917642 | 0.01189325 | 22.58383 | 17.29228 | [21 empty] | 25.38381 | 0.04684985
12109 | 2021/11/22 11:57:50 | 178673.2173 | 58.0005 | 1 | 10 | 10 | 0 | 0 | 0 | -0.7641983 | 3.685955 | -2.816801 | 5.917642 | 0.01231955 | 22.58383 | 17.29385 | [21 empty] | 25.13546 | -0.04695356
12110 | 2021/11/22 11:57:52 | 178675.2201 | 60.0033 | 1 | 10 | 10 | 0 | 0 | 0 | -0.7639999 | 3.685576 | -2.81578 | 5.917642 | 0.01274417 | 22.58383 | 17.29541 | [21 empty] | 25.38811 | 0.01467884
12111 | 2021/11/22 11:57:54 | 178677.2188 | 62.002 | 1 | 10 | 10 | 0 | 0 | 0 | -0.7642746 | 3.685431 | -2.816681 | 5.917642 | 0.01316749 | 22.58383 | 17.29697 |  | -0.000138364 | [19 empty] | 25.11068 | -0.02293706
12112 | 2021/11/22 11:57:56 | 178679.2186 | 64.0018 | 1 | 10 | 10 | 0 | 0 | 0 | -0.7642212 | 3.685001 | -2.816156 | 5.917642 | 0.01359236 | 22.58383 | 17.29854 | [21 empty] | 25.38324 | -0.004088879
12113 | 2021/11/22 11:57:58 | 178681.2173 | 66.0005 | 1 | 10 | 10 | 0 | 0 | 0 | -0.7646255 | 3.684741 | -2.817447 | 5.917642 | 0.0140177 | 22.58383 | 17.30011 | [21 empty] | 25.13517 | -0.002222061
12114 | 2021/11/22 11:58:00 | 178683.2171 | 68.0003 | 1 | 10 | 10 | 0 | 0 | 0 | -0.7639999 | 3.684537 | -2.814986 | 5.917642 | 0.01444146 | 22.58383 | 17.30167 | [21 empty] | 25.38725 | -0.01394689
12115 | 2021/11/22 11:58:02 | 178685.2171 | 70.0003 | 1 | 10 | 10 | 0 | 0 | 0 | -0.7644348 | 3.684319 | -2.816422 | 5.917642 | 0.01486595 | 22.58383 | 17.30323 |  | -0.0001186121 | [19 empty] | 25.1317 | -0.0798595
12116 | 2021/11/22 11:58:04 | 178687.2175 | 72.0007 | 1 | 10 | 10 | 0 | 0 | 0 | -0.7644424 | 3.683923 | -2.816147 | 5.917642 | 0.01529131 | 22.58383 | 17.3048 | [21 empty] | 25.41055 | 0.07797062
12117 | 2021/11/22 11:58:06 | 178689.2203 | 74.0035 | 1 | 10 | 10 | 0 | 0 | 0 | -0.7644043 | 3.683846 | -2.815948 | 5.917642 | 0.01571581 | 22.58383 | 17.30636 | [21 empty] | 25.15619 | -0.05220592
12118 | 2021/11/22 11:58:08 | 178691.2174 | 76.0006 | 1 | 10 | 10 | 0 | 0 | 0 | -0.7644958 | 3.683588 | -2.816088 | 5.917642 | 0.01613902 | 22.58383 | 17.30792 | [21 empty] | 25.37985 | 0.04614651
12119 | 2021/11/22 11:58:10 | 178693.2181 | 78.0013 | 1 | 10 | 10 | 0 | 0 | 0 | -0.7648544 | 3.683324 | -2.817207 | 5.917642 | 0.01656469 | 22.58383 | 17.30949 |  | -0.0001617293 |  |  | 0.8391368 | [16 empty] | 25.12351 | -0.05058408
12120 | 2021/11/22 11:58:12 | 178695.2197 | 80.0029 | 1 | 10 | 10 | 0 | 0 | 0 | -0.7645111 | 3.68287 | -2.815595 | 5.917642 | 0.01699018 | 22.58383 | 17.31106 |  |  |  | 1.421985 | [17 empty] | 25.38014 | 0.05726099
12121 | 2021/11/22 11:58:14 | 178697.2182 | 82.0014 | 1 | 10 | 10 | 0 | 0 | 0 | -0.764389 | 3.682652 | -2.814979 | 5.917642 | 0.01741425 | 22.58383 | 17.31262 | [21 empty] | 25.15223 | -0.05227387
12122 | 2021/11/22 11:58:16 | 178699.2203 | 84.0035 | 1 | 10 | 10 | 0 | 0 | 0 | -0.7644043 | 3.682399 | -2.814842 | 5.917642 | 0.01783968 | 22.58383 | 17.31419 | [21 empty] | 25.37356 | 0.03653169
12123 | 2021/11/22 11:58:18 | 178701.2175 | 86.0007 | 1 | 10 | 10 | 0 | 0 | 0 | -0.7641144 | 3.682092 | -2.81354 | 5.917642 | 0.01826382 | 22.58383 | 17.31575 |  | -0.0001744279 | [19 empty] | 25.15651 | -0.02151847
12124 | 2021/11/22 11:58:20 | 178703.2184 | 88.0016 | 1 | 10 | 10 | 0 | 0 | 0 | -0.7641068 | 3.681937 | -2.813393 | 5.917642 | 0.01868765 | 22.58383 | 17.31731 | [21 empty] | 25.25101 | 0.01875758
12125 | 2021/11/22 11:58:22 | 178705.2182 | 90.0014 | 1 | 10 | 10 | 0 | 0 | 0 | -0.7648239 | 3.682014 | -2.816092 | 5.917642 | 0.01911252 | 22.58383 | 17.31887 | [21 empty] | 25.12178 | -0.008352995
12126 | 2021/11/22 11:58:24 | 178707.219 | 92.0022 | 1 | 10 | 10 | 0 | 0 | 0 | -0.7641678 | 3.68164 | -2.813391 | 5.917642 | 0.01953678 | 22.58383 | 17.32043 | [21 empty] | 25.34458 | -0.01262188
12127 | 2021/11/22 11:58:26 | 178709.2183 | 94.0015 | 1 | 10 | 10 | 0 | 0 | 0 | -0.7644348 | 3.681366 | -2.814164 | 5.917642 | 0.0199619 | 22.58383 | 17.322 | [21 empty] | 25.20487 | 0.04170656
12128 | 2021/11/22 11:58:28 | 178711.2189 | 96.0021 | 1 | 10 | 10 | 0 | 0 | 0 | -0.7648926 | 3.681098 | -2.815645 | 5.917642 | 0.02038583 | 22.58383 | 17.32356 |  | -8.856254e-05 | [19 empty] | 25.24472 | -0.05359471
12129 | 2021/11/22 11:58:30 | 178713.2183 | 98.0015 | 1 | 10 | 10 | 0 | 0 | 0 | -0.7640076 | 3.680768 | -2.812135 | 5.917642 | 0.02081197 | 22.58383 | 17.32513 | [21 empty] | 25.39293 | 0.07156789
12130 | 2021/11/22 11:58:32 | 178715.22 | 100.0032 | 1 | 10 | 10 | 0 | 0 | 0 | -0.7643433 | 3.680581 | -2.813227 | 5.917642 | 0.02123718 | 22.58383 | 17.32669 | [21 empty] | 25.23587 | -0.04907966
12131 | 2021/11/22 11:58:34 | 178717.2182 | 102.0014 | 1 | 10 | 10 | 0 | 0 | 0 | -0.7641525 | 3.680304 | -2.812314 | 5.917642 | 0.02165989 | 22.58383 | 17.32825 | [21 empty] | 25.42196 | 0.0943464
12132 | 2021/11/22 11:58:36 | 178719.2184 | 104.0016 | 1 | 10 | 10 | 0 | 0 | 0 | -0.7644577 | 3.68015 | -2.813319 | 5.917642 | 0.02208591 | 22.58383 | 17.32982 | [21 empty] | 25.12351 | -0.05824029
12133 | 2021/11/22 11:58:38 | 178721.2193 | 106.0025 | 1 | 10 | 10 | 0 | 0 | 0 | -0.7643433 | 3.679727 | -2.812575 | 5.917642 | 0.02251042 | 22.58383 | 17.33138 |  | -0.0001224821 | [19 empty] | 25.34485 | 0.008808374
12134 | 2021/11/22 11:58:40 | 178723.2185 | 108.0017 | 1 | 10 | 10 | 0 | 0 | 0 | -0.7640381 | 3.679961 | -2.81163 | 5.917642 | 0.02293511 | 22.58383 | 17.33294 | [21 empty] | 25.35222 | 0.059641
12135 | 2021/11/22 11:58:42 | 178725.2185 | 110.0017 | 1 | 10 | 10 | 0 | 0 | 0 | -0.7644043 | 3.679687 | -2.812769 | 5.917642 | 0.02335903 | 22.58383 | 17.3345 | [21 empty] | 25.26491 | 0.03795266
12136 | 2021/11/22 11:58:44 | 178727.2177 | 112.0009 | 1 | 10 | 10 | 0 | 0 | 0 | -0.7646179 | 3.679591 | -2.813481 | 5.917642 | 0.02378406 | 22.58383 | 17.33607 | [21 empty] | 25.36135 | 0.07333934
12137 | 2021/11/22 11:58:46 | 178729.2187 | 114.0019 | 1 | 10 | 10 | 0 | 0 | 0 | -0.7642517 | 3.679193 | -2.81183 | 5.917642 | 0.02420733 | 22.58383 | 17.33762 |  | -0.0001469372 | [19 empty] | 25.15619 | -0.05938411
12138 | 2021/11/22 11:58:48 | 178731.2194 | 116.0026 | 1 | 10 | 10 | 0 | 0 | 0 | -0.7641525 | 3.678889 | -2.811232 | 5.917642 | 0.02463366 | 22.58383 | 17.33919 | [21 empty] | 25.39293 | 0.05414963
12139 | 2021/11/22 11:58:50 | 178733.2187 | 118.0019 | 1 | 10 | 10 | 0 | 0 | 0 | -0.7645874 | 3.678684 | -2.812675 | 5.917642 | 0.0250577 | 22.58383 | 17.34075 | [21 empty] | 25.18072 | -0.01975477
12140 | 2021/11/22 11:58:52 | 178735.2193 | 120.0025 | 1 | 10 | 10 | 0 | 0 | 0 | -0.7645874 | 3.678304 | -2.812385 | 5.917642 | 0.02548268 | 22.58383 | 17.34232 | [21 empty] | 25.38381 | -0.008459091
12141 | 2021/11/22 11:58:54 | 178737.217 | 122.0002 | 1 | 10 | 10 | 0 | 0 | 0 | -0.7646942 | 3.678344 | -2.812808 | 5.917642 | 0.0259062 | 22.58383 | 17.34387 | [21 empty] | 25.2672 | 0.03539562
12142 | 2021/11/22 11:58:56 | 178739.2169 | 124.0001 | 1 | 10 | 10 | 0 | 0 | 0 | -0.7647324 | 3.678091 | -2.812755 | 5.917642 | 0.02633156 | 22.58383 | 17.34544 |  | -9.430265e-05 | [19 empty] | 25.16502 | -0.02046704
12143 | 2021/11/22 11:58:58 | 178741.217 | 126.0002 | 1 | 10 | 10 | 0 | 0 | 0 | -0.7645493 | 3.67803 | -2.812035 | 5.917642 | 0.02675633 | 22.58383 | 17.347 |  |  |  | 1.944851 | [17 empty] | 25.40063 | 0.02186835
12144 | 2021/11/22 11:59:00 | 178743.2203 | 128.0035 | 1 | 10 | 10 | 0 | 0 | 0 | -0.7643814 | 3.677947 | -2.811354 | 5.917642 | 0.02718154 | 22.58383 | 17.34856 | [21 empty] | 25.25127 | 0.04535258
12145 | 2021/11/22 11:59:02 | 178745.2183 | 130.0015 | 1 | 10 | 10 | 0 | 0 | 0 | -0.7641983 | 3.677791 | -2.810562 | 5.917642 | 0.02760595 | 22.58383 | 17.35012 | [21 empty] | 25.34174 | 0.02827108
12146 | 2021/11/22 11:59:04 | 178747.217 | 132.0002 | 1 | 10 | 10 | 0 | 0 | 0 | -0.7643433 | 3.677614 | -2.81096 | 5.917642 | 0.02802967 | 22.58383 | 17.35168 | [21 empty] | 25.28086 | 0.01948476
12147 | 2021/11/22 11:59:06 | 178749.2206 | 134.0038 | 1 | 10 | 10 | 0 | 0 | 0 | -0.7643814 | 3.677382 | -2.810922 | 5.917642 | 0.02845547 | 22.58383 | 17.35325 |  | -0.0001134141 | [19 empty] | 25.14058 | -0.09138703
12148 | 2021/11/22 11:59:08 | 178751.2185 | 136.0017 | 1 | 10 | 10 | 0 | 0 | 0 | -0.764679 | 3.677075 | -2.811782 | 5.917642 | 0.02888012 | 22.58383 | 17.35481 | [21 empty] | 25.38725 | 0.05735159
12149 | 2021/11/22 11:59:10 | 178753.2195 | 138.0027 | 1 | 10 | 10 | 0 | 0 | 0 | -0.7645264 | 3.676803 | -2.811013 | 5.917642 | 0.02930428 | 22.58383 | 17.35637 | [21 empty] | 25.22621 | 0.007639527
12150 | 2021/11/22 11:59:12 | 178755.218 | 140.0012 | 1 | 10 | 10 | 0 | 0 | 0 | -0.7643509 | 3.676556 | -2.810179 | 5.917642 | 0.02972762 | 22.58383 | 17.35793 | [21 empty] | 25.30446 | 0.05015135
12151 | 2021/11/22 11:59:14 | 178757.2173 | 142.0005 | 1 | 10 | 10 | 0 | 0 | 0 | -0.7646408 | 3.676589 | -2.81127 | 5.917642 | 0.03015268 | 22.58383 | 17.35949 | [21 empty] | 25.3133 | -0.004345179
12152 | 2021/11/22 11:59:16 | 178759.2175 | 144.0007 | 1 | 10 | 10 | 0 | 0 | 0 | -0.7646942 | 3.676399 | -2.811321 | 5.917642 | 0.03057848 | 22.58383 | 17.36106 | [21 empty] | 25.15762 | -0.05823135
12153 | 2021/11/22 11:59:18 | 178761.2205 | 146.0037 | 1 | 10 | 10 | 0 | 0 | 0 | -0.7644424 | 3.676395 | -2.810392 | 5.917642 | 0.03100342 | 22.58383 | 17.36262 |  | -7.550718e-05 | [19 empty] | 25.29251 | 0.0377804
12154 | 2021/11/22 11:59:20 | 178763.218 | 148.0012 | 1 | 10 | 10 | 0 | 0 | 0 | -0.7644424 | 3.676129 | -2.810189 | 5.917642 | 0.03142678 | 22.58383 | 17.36417 | [21 empty] | 25.3497 | 0.003998876
12155 | 2021/11/22 11:59:22 | 178765.2179 | 150.0011 | 1 | 10 | 10 | 0 | 0 | 0 | -0.7647858 | 3.675969 | -2.811329 | 5.917642 | 0.03185154 | 22.58383 | 17.36573 | [21 empty] | 25.21286 | -0.05627036
12156 | 2021/11/22 11:59:24 | 178767.219 | 152.0022 | 1 | 10 | 10 | 0 | 0 | 0 | -0.7645493 | 3.675966 | -2.810457 | 5.917642 | 0.03227707 | 22.58383 | 17.3673 | [21 empty] | 25.40774 | 0.0711143
12157 | 2021/11/22 11:59:26 | 178769.2192 | 154.0024 | 1 | 10 | 10 | 0 | 0 | 0 | -0.7640076 | 3.675612 | -2.808196 | 5.917642 | 0.0327014 | 22.58383 | 17.36886 | [21 empty] | 25.10928 | -0.02382636
12158 | 2021/11/22 11:59:28 | 178771.2176 | 156.0008 | 1 | 10 | 10 | 0 | 0 | 0 | -0.7641678 | 3.675199 | -2.808469 | 5.917642 | 0.03312628 | 22.58383 | 17.37042 | [21 empty] | 25.36821 | -0.007286668
12159 | 2021/11/22 11:59:30 | 178773.2176 | 158.0008 | 1 | 10 | 10 | 0 | 0 | 0 | -0.7645111 | 3.675116 | -2.809667 | 5.917642 | 0.03354992 | 22.58383 | 17.37198 |  | -4.844195e-05 | [19 empty] | 25.28596 | -0.07878423
12160 | 2021/11/22 11:59:32 | 178775.2176 | 160.0008 | 1 | 10 | 10 | 0 | 0 | 0 | -0.7648163 | 3.67469 | -2.810463 | 5.917642 | 0.0339744 | 22.58383 | 17.37354 | [21 empty] | 25.36733 | 0.02542853
12161 | 2021/11/22 11:59:34 | 178777.2201 | 162.0033 | 1 | 10 | 10 | 0 | 0 | 0 | -0.7644348 | 3.674911 | -2.80923 | 5.917642 | 0.03440008 | 22.58383 | 17.3751 | [21 empty] | 25.3224 | 0.04011214
12162 | 2021/11/22 11:59:36 | 178779.2192 | 164.0024 | 1 | 10 | 10 | 0 | 0 | 0 | -0.764946 | 3.674768 | -2.810999 | 5.917642 | 0.03482482 | 22.58383 | 17.37666 | [21 empty] | 25.12661 | -0.07611871
12163 | 2021/11/22 11:59:38 | 178781.2185 | 166.0017 | 1 | 10 | 10 | 0 | 0 | 0 | -0.7642593 | 3.674535 | -2.808298 | 5.917642 | 0.0352486 | 22.58383 | 17.37822 | [21 empty] | 25.44523 | 0.08693159
12164 | 2021/11/22 11:59:40 | 178783.2168 | 168 | 1 | 10 | 10 | 0 | 0 | 0 | -0.7645264 | 3.674303 | -2.809102 | 5.917642 | 0.03567386 | 22.58383 | 17.37978 |  | -9.228469e-05 | [19 empty] | 25.22621 | -0.07901847
12165 | 2021/11/22 11:59:42 | 178785.2187 | 170.0019 | 1 | 10 | 10 | 0 | 0 | 0 | -0.7645874 | 3.674301 | -2.809324 | 5.917642 | 0.03609939 | 22.58383 | 17.38135 | [21 empty] | 25.31385 | 0.04704237
12166 | 2021/11/22 11:59:44 | 178787.2171 | 172.0003 | 1 | 10 | 10 | 0 | 0 | 0 | -0.7642593 | 3.67389 | -2.807805 | 5.917642 | 0.0365229 | 22.58383 | 17.3829 | [21 empty] | 25.3022 | -0.01580834
12167 | 2021/11/22 11:59:46 | 178789.2184 | 174.0016 | 1 | 10 | 10 | 0 | 0 | 0 | -0.7642899 | 3.673759 | -2.807817 | 5.917642 | 0.03694849 | 22.58383 | 17.38446 | [21 empty] | 25.11068 | -0.05129874
12168 | 2021/11/22 11:59:48 | 178791.2186 | 176.0018 | 1 | 10 | 10 | 0 | 0 | 0 | -0.7647629 | 3.673547 | -2.809392 | 5.917642 | 0.03737316 | 22.58383 | 17.38602 | [21 empty] | 25.27235 | 0.05715251
12169 | 2021/11/22 11:59:50 | 178793.219 | 178.0022 | 1 | 10 | 10 | 0 | 0 | 0 | -0.764534 | 3.673571 | -2.80857 | 5.917642 | 0.03779831 | 22.58383 | 17.38759 | [21 empty] | 25.12037 | -0.02230704
12170 | 2021/11/22 11:59:52 | 178795.2204 | 180.0036 | 1 | 10 | 10 | 0 | 0 | 0 | -0.7646408 | 3.673329 | -2.808777 | 5.917642 | 0.03822352 | 22.58383 | 17.38915 |  | -6.024811e-05 | [19 empty] | 25.25385 | -0.03901958
12171 | 2021/11/22 11:59:54 | 178797.2195 | 182.0027 | 1 | 10 | 10 | 0 | 0 | 0 | -0.7642365 | 3.673298 | -2.807268 | 5.917642 | 0.03864691 | 22.58383 | 17.39071 |  |  |  |  | 0.4535512 | [16 empty] | 25.35424 | 0.03200412
12172 | 2021/11/22 11:59:56 | 178799.2169 | 184.0001 | 1 | 10 | 10 | 0 | 0 | 0 | -0.7644958 | 3.673221 | -2.808162 | 5.917642 | 0.03907155 | 22.58383 | 17.39226 | [21 empty] | 25.16558 | -0.02418995
12173 | 2021/11/22 11:59:58 | 178801.2202 | 186.0034 | 1 | 10 | 10 | 0 | 0 | 0 | -0.764183 | 3.6731 | -2.806921 | 5.917642 | 0.03949745 | 22.58383 | 17.39383 |  |  |  | 2.561511 | [17 empty] | 25.29251 | -0.03040195
12174 | 2021/11/22 12:00:00 | 178803.2172 | 188.0004 | 1 | 10 | 10 | 0 | 0 | 0 | -0.7647476 | 3.67284 | -2.808796 | 5.917642 | 0.03992147 | 22.58383 | 17.39539 | [21 empty] | 25.10644 | -0.0581491
12175 | 2021/11/22 12:00:02 | 178805.2195 | 190.0027 | 1 | 10 | 10 | 0 | 0 | 0 | -0.7646179 | 3.672576 | -2.808117 | 5.917642 | 0.04034528 | 22.58383 | 17.39694 | [21 empty] | 25.17387 | -0.06197393
12176 | 2021/11/22 12:00:04 | 178807.218 | 192.0012 | 1 | 10 | 10 | 0 | 0 | 0 | -0.7643509 | 3.672233 | -2.806875 | 5.917642 | 0.04077009 | 22.58383 | 17.3985 |  | -7.508251e-05 | [19 empty] | 25.36223 | 0.08500636
12177 | 2021/11/22 12:00:06 | 178809.2178 | 194.001 | 1 | 10 | 10 | 0 | 0 | 0 | -0.7644196 | 3.67208 | -2.80701 | 5.917642 | 0.04119519 | 22.58383 | 17.40006 | [21 empty] | 25.13686 | -0.05602419
12178 | 2021/11/22 12:00:08 | 178811.2198 | 196.003 | 1 | 10 | 10 | 0 | 0 | 0 | -0.7646179 | 3.672125 | -2.807773 | 5.917642 | 0.04161994 | 22.58383 | 17.40162 | [21 empty] | 25.25127 | -0.03084064
12179 | 2021/11/22 12:00:10 | 178813.2188 | 198.002 | 1 | 10 | 10 | 0 | 0 | 0 | -0.7643509 | 3.672029 | -2.806719 | 5.917642 | 0.04204383 | 22.58383 | 17.40318 | [21 empty] | 25.21828 | -0.03726363
12180 | 2021/11/22 12:00:12 | 178815.2189 | 200.0021 | 1 | 10 | 10 | 0 | 0 | 0 | -0.7645874 | 3.671905 | -2.807492 | 5.917642 | 0.0424688 | 22.58383 | 17.40474 | [21 empty] | 25.13147 | -0.01609623
12181 | 2021/11/22 12:00:14 | 178817.2173 | 202.0005 | 1 | 10 | 10 | 0 | 0 | 0 | -0.7644882 | 3.671698 | -2.80697 | 5.917642 | 0.04289395 | 22.58383 | 17.4063 | [21 empty] | 25.38441 | 0.04190207
12182 | 2021/11/22 12:00:16 | 178819.2188 | 204.002 | 1 | 10 | 10 | 0 | 0 | 0 | -0.7647247 | 3.671674 | -2.80782 | 5.917642 | 0.0433183 | 22.58383 | 17.40786 | [21 empty] | 25.23734 | -0.06287515
12183 | 2021/11/22 12:00:18 | 178821.2196 | 206.0028 | 1 | 10 | 10 | 0 | 0 | 0 | -0.7645874 | 3.671385 | -2.807095 | 5.917642 | 0.04374272 | 22.58383 | 17.40942 |  | -4.966354e-05 | [19 empty] | 25.13428 | -0.02117276
12184 | 2021/11/22 12:00:20 | 178823.2206 | 208.0038 | 1 | 10 | 10 | 0 | 0 | 0 | -0.7646561 | 3.671385 | -2.807347 | 5.917642 | 0.04416904 | 22.58383 | 17.41098 | [21 empty] | 25.38866 | 0.0666827
12185 | 2021/11/22 12:00:22 | 178825.2174 | 210.0006 | 1 | 10 | 10 | 0 | 0 | 0 | -0.7645264 | 3.671068 | -2.806628 | 5.917642 | 0.0445918 | 22.58383 | 17.41253 | [21 empty] | 25.09191 | -0.02640843
12186 | 2021/11/22 12:00:24 | 178827.219 | 212.0022 | 1 | 10 | 10 | 0 | 0 | 0 | -0.7643509 | 3.670792 | -2.805773 | 5.917642 | 0.04501824 | 22.58383 | 17.4141 | [21 empty] | 25.2313 | -0.03381014
12187 | 2021/11/22 12:00:26 | 178829.2182 | 214.0014 | 1 | 10 | 10 | 0 | 0 | 0 | -0.7651138 | 3.670709 | -2.80851 | 5.917642 | 0.04544165 | 22.58383 | 17.41566 | [21 empty] | 25.40458 | 0.03591657
12188 | 2021/11/22 12:00:28 | 178831.2205 | 216.0037 | 1 | 10 | 10 | 0 | 0 | 0 | -0.7645111 | 3.67057 | -2.806192 | 5.917642 | 0.04586791 | 22.58383 | 17.41722 |  | -0.0001013458 | [19 empty] | 25.22621 | 0.0321871
12189 | 2021/11/22 12:00:30 | 178833.2174 | 218.0006 | 1 | 10 | 10 | 0 | 0 | 0 | -0.7643127 | 3.670605 | -2.80549 | 5.917642 | 0.04629047 | 22.58383 | 17.41877 | [21 empty] | 25.32096 | 0.0296092
12190 | 2021/11/22 12:00:32 | 178835.2173 | 220.0005 | 1 | 10 | 10 | 0 | 0 | 0 | -0.7645493 | 3.670577 | -2.806337 | 5.917642 | 0.04671467 | 22.58383 | 17.42033 | [21 empty] | 25.36334 | 0.07104099
12191 | 2021/11/22 12:00:34 | 178837.2172 | 222.0004 | 1 | 10 | 10 | 0 | 0 | 0 | -0.7642212 | 3.670313 | -2.804931 | 5.917642 | 0.04713966 | 22.58383 | 17.42189 | [21 empty] | 25.0848 | -0.08251846
12192 | 2021/11/22 12:00:36 | 178839.218 | 224.0012 | 1 | 10 | 10 | 0 | 0 | 0 | -0.7642517 | 3.670303 | -2.805035 | 5.917642 | 0.04756428 | 22.58383 | 17.42345 | [21 empty] | 25.19606 | -0.03182352
12193 | 2021/11/22 12:00:38 | 178841.2201 | 226.0033 | 1 | 10 | 10 | 0 | 0 | 0 | -0.7643127 | 3.669966 | -2.805002 | 5.917642 | 0.04799049 | 22.58383 | 17.42501 |  | -0.0001008632 | [19 empty] | 25.37613 | 0.08687019
12194 | 2021/11/22 12:00:40 | 178843.2199 | 228.0031 | 1 | 10 | 10 | 0 | 0 | 0 | -0.7645874 | 3.669836 | -2.80591 | 5.917642 | 0.04841306 | 22.58383 | 17.42656 | [21 empty] | 25.10725 | -0.01644492
12195 | 2021/11/22 12:00:42 | 178845.2201 | 230.0033 | 1 | 10 | 10 | 0 | 0 | 0 | -0.7641144 | 3.66975 | -2.804109 | 5.917642 | 0.04883955 | 22.58383 | 17.42813 | [21 empty] | 25.36563 | 0.07815897
12196 | 2021/11/22 12:00:44 | 178847.2204 | 232.0036 | 1 | 10 | 10 | 0 | 0 | 0 | -0.7651138 | 3.669358 | -2.807476 | 5.917642 | 0.04926416 | 22.58383 | 17.42968 | [21 empty] | 25.2453 | 0.01787186
12197 | 2021/11/22 12:00:46 | 178849.2184 | 234.0016 | 1 | 10 | 10 | 0 | 0 | 0 | -0.7642212 | 3.669337 | -2.804185 | 5.917642 | 0.04968838 | 22.58383 | 17.43124 | [21 empty] | 25.0848 | -0.05849302
12198 | 2021/11/22 12:00:48 | 178851.2188 | 236.002 | 1 | 10 | 10 | 0 | 0 | 0 | -0.7645111 | 3.669195 | -2.80514 | 5.917642 | 0.05011318 | 22.58383 | 17.4328 | [21 empty] | 25.34687 | 0.0458014
12199 | 2021/11/22 12:00:50 | 178853.2192 | 238.0024 | 1 | 10 | 10 | 0 | 0 | 0 | -0.7646027 | 3.669114 | -2.805414 | 5.917642 | 0.05053711 | 22.58383 | 17.43435 |  | -3.299323e-05 | [19 empty] | 25.11522 | -0.02685606
12200 | 2021/11/22 12:00:52 | 178855.2169 | 240.0001 | 1 | 10 | 10 | 0 | 0 | 0 | -0.7644196 | 3.669064 | -2.804704 | 5.917642 | 0.05096142 | 22.58383 | 17.43591 | [21 empty] | 25.2254 | -0.04391372
12201 | 2021/11/22 12:00:54 | 178857.2172 | 242.0004 | 1 | 10 | 10 | 0 | 0 | 0 | -0.7646179 | 3.66894 | -2.805337 | 5.917642 | 0.05138708 | 22.58383 | 17.43747 | [21 empty] | 25.36902 | 0.05377591
12202 | 2021/11/22 12:00:56 | 178859.2178 | 244.001 | 1 | 10 | 10 | 0 | 0 | 0 | -0.764679 | 3.66885 | -2.805493 | 5.917642 | 0.05181207 | 22.58383 | 17.43903 | [21 empty] | 25.18809 | 0.01787603
12203 | 2021/11/22 12:00:58 | 178861.2169 | 246.0001 | 1 | 10 | 10 | 0 | 0 | 0 | -0.7647247 | 3.668587 | -2.805459 | 5.917642 | 0.05223667 | 22.58383 | 17.44059 | [21 empty] | 25.08392 | -0.0688374
12204 | 2021/11/22 12:01:00 | 178863.2178 | 248.001 | 1 | 10 | 10 | 0 | 0 | 0 | -0.7642899 | 3.668473 | -2.803777 | 5.917642 | 0.05266043 | 22.58383 | 17.44214 |  | -0.0001028078 | [19 empty] | 25.29907 | 0.06723642
12205 | 2021/11/22 12:01:02 | 178865.217 | 250.0002 | 1 | 10 | 10 | 0 | 0 | 0 | -0.7650604 | 3.668308 | -2.806477 | 5.917642 | 0.05308604 | 22.58383 | 17.44371 | [21 empty] | 25.08934 | -0.07700205
12206 | 2021/11/22 12:01:04 | 178867.2203 | 252.0035 | 1 | 10 | 10 | 0 | 0 | 0 | -0.7642212 | 3.668028 | -2.803185 | 5.917642 | 0.05351109 | 22.58383 | 17.44526 | [21 empty] | 25.10357 | -0.06216526
12207 | 2021/11/22 12:01:06 | 178869.22 | 254.0032 | 1 | 10 | 10 | 0 | 0 | 0 | -0.7640533 | 3.668055 | -2.80259 | 5.917642 | 0.05393582 | 22.58383 | 17.44682 | [21 empty] | 25.36592 | 0.07025421
12208 | 2021/11/22 12:01:08 | 178871.2179 | 256.0011 | 1 | 10 | 10 | 0 | 0 | 0 | -0.7647476 | 3.667873 | -2.804997 | 5.917642 | 0.05436027 | 22.58383 | 17.44838 |  |  |  | 2.919508 | [17 empty] | 25.20122 | 0.02223253
12209 | 2021/11/22 12:01:10 | 178873.2178 | 258.001 | 1 | 10 | 10 | 0 | 0 | 0 | -0.764534 | 3.667891 | -2.804227 | 5.917642 | 0.05478338 | 22.58383 | 17.44993 | [21 empty] | 25.23531 | 0.05324364
12210 | 2021/11/22 12:01:12 | 178875.2188 | 260.002 | 1 | 10 | 10 | 0 | 0 | 0 | -0.7643433 | 3.667716 | -2.803394 | 5.917642 | 0.05520912 | 22.58383 | 17.45149 |  | -7.906718e-05 | [19 empty] | 25.2732 | 0.03257215
12211 | 2021/11/22 12:01:14 | 178877.2194 | 262.0026 | 1 | 10 | 10 | 0 | 0 | 0 | -0.7640915 | 3.667487 | -2.802296 | 5.917642 | 0.05563289 | 22.58383 | 17.45305 | [21 empty] | 25.13405 | -0.03876388
12212 | 2021/11/22 12:01:16 | 178879.2186 | 264.0018 | 1 | 10 | 10 | 0 | 0 | 0 | -0.7645645 | 3.667462 | -2.804011 | 5.917642 | 0.05605685 | 22.58383 | 17.4546 | [21 empty] | 25.08901 | -0.03590107
12213 | 2021/11/22 12:01:18 | 178881.2179 | 266.0011 | 1 | 10 | 10 | 0 | 0 | 0 | -0.764328 | 3.667134 | -2.802893 | 5.917642 | 0.05648306 | 22.58383 | 17.45617 | [21 empty] | 25.21574 | 0.05335271
12214 | 2021/11/22 12:01:20 | 178883.2197 | 268.0029 | 1 | 10 | 10 | 0 | 0 | 0 | -0.7646408 | 3.666966 | -2.803912 | 5.917642 | 0.05690803 | 22.58383 | 17.45772 | [21 empty] | 25.10301 | 0.007650256
12215 | 2021/11/22 12:01:22 | 178885.2199 | 270.0031 | 1 | 10 | 10 | 0 | 0 | 0 | -0.764534 | 3.666861 | -2.80344 | 5.917642 | 0.05733257 | 22.58383 | 17.45928 | [21 empty] | 25.10246 | -0.05621374
12216 | 2021/11/22 12:01:24 | 178887.218 | 272.0012 | 1 | 10 | 10 | 0 | 0 | 0 | -0.7644577 | 3.66672 | -2.803052 | 5.917642 | 0.05775606 | 22.58383 | 17.46083 |  | -9.370352e-05 | [19 empty] | 25.34458 | 0.0153935
12217 | 2021/11/22 12:01:26 | 178889.219 | 274.0022 | 1 | 10 | 10 | 0 | 0 | 0 | -0.7646408 | 3.666594 | -2.803627 | 5.917642 | 0.05818082 | 22.58383 | 17.46239 | [21 empty] | 25.18127 | 0.0324738
12218 | 2021/11/22 12:01:28 | 178891.219 | 276.0022 | 1 | 10 | 10 | 0 | 0 | 0 | -0.7646179 | 3.666503 | -2.803474 | 5.917642 | 0.0586064 | 22.58383 | 17.46395 | [21 empty] | 24.99745 | -0.05539775
12219 | 2021/11/22 12:01:30 | 178893.2173 | 278.0005 | 1 | 10 | 10 | 0 | 0 | 0 | -0.7644577 | 3.666602 | -2.802962 | 5.917642 | 0.05902899 | 22.58383 | 17.4655 | [21 empty] | 25.3241 | 0.1020783
12220 | 2021/11/22 12:01:32 | 178895.2198 | 280.003 | 1 | 10 | 10 | 0 | 0 | 0 | -0.7647095 | 3.666442 | -2.803763 | 5.917642 | 0.05945579 | 22.58383 | 17.46707 | [21 empty] | 25.08907 | -0.05975366
12221 | 2021/11/22 12:01:34 | 178897.2191 | 282.0023 | 1 | 10 | 10 | 0 | 0 | 0 | -0.7649307 | 3.666368 | -2.804517 | 5.917642 | 0.05988123 | 22.58383 | 17.46863 | [21 empty] | 25.07057 | -0.08179724
12222 | 2021/11/22 12:01:36 | 178899.2175 | 284.0007 | 1 | 10 | 10 | 0 | 0 | 0 | -0.7647095 | 3.665992 | -2.803419 | 5.917642 | 0.06030523 | 22.58383 | 17.47018 |  | -6.613958e-05 | [19 empty] | 25.2823 | 0.07789671
12223 | 2021/11/22 12:01:38 | 178901.2175 | 286.0007 | 1 | 10 | 10 | 0 | 0 | 0 | -0.7647476 | 3.665779 | -2.803396 | 5.917642 | 0.06072991 | 22.58383 | 17.47174 | [21 empty] | 25.25241 | 0.0462395
12224 | 2021/11/22 12:01:40 | 178903.2198 | 288.003 | 1 | 10 | 10 | 0 | 0 | 0 | -0.7647629 | 3.665613 | -2.803325 | 5.917642 | 0.06115411 | 22.58383 | 17.47329 | [21 empty] | 25.12178 | 0.0003677607
12225 | 2021/11/22 12:01:42 | 178905.2191 | 290.0023 | 1 | 10 | 10 | 0 | 0 | 0 | -0.7647476 | 3.66544 | -2.803136 | 5.917642 | 0.0615804 | 22.58383 | 17.47486 | [21 empty] | 25.2732 | 0.07442534
12226 | 2021/11/22 12:01:44 | 178907.219 | 292.0022 | 1 | 10 | 10 | 0 | 0 | 0 | -0.7644577 | 3.665286 | -2.801956 | 5.917642 | 0.06200374 | 22.58383 | 17.47641 | [21 empty] | 25.23561 | -0.02348185
12227 | 2021/11/22 12:01:46 | 178909.2187 | 294.0019 | 1 | 10 | 10 | 0 | 0 | 0 | -0.7647476 | 3.665332 | -2.803054 | 5.917642 | 0.06242896 | 22.58383 | 17.47796 |  | -8.650163e-05 | [19 empty] | 25.05917 | -0.05210817
12228 | 2021/11/22 12:01:48 | 178911.22 | 296.0032 | 1 | 10 | 10 | 0 | 0 | 0 | -0.7645874 | 3.665307 | -2.802448 | 5.917642 | 0.06285268 | 22.58383 | 17.47952 | [21 empty] | 25.19831 | 0.0540626
12229 | 2021/11/22 12:01:50 | 178913.2192 | 298.0024 | 1 | 10 | 10 | 0 | 0 | 0 | -0.7647476 | 3.665196 | -2.80295 | 5.917642 | 0.06327929 | 22.58383 | 17.48108 | [21 empty] | 25.12178 | 0.04455864
12230 | 2021/11/22 12:01:52 | 178915.2183 | 300.0015 | 1 | 10 | 10 | 0 | 0 | 0 | -0.7641678 | 3.664932 | -2.800623 | 5.917642 | 0.06370363 | 22.58383 | 17.48264 | [21 empty] | 25.01276 | -0.06422579
12231 | 2021/11/22 12:01:54 | 178917.217 | 302.0002 | 1 | 10 | 10 | 0 | 0 | 0 | -0.7645264 | 3.664751 | -2.801799 | 5.917642 | 0.064128 | 22.58383 | 17.48419 |  |  |  |  | 0 | [16 empty] | 25.22824 | -0.01075566
12232 | 2021/11/22 12:01:56 | 178919.2176 | 304.0008 | 1 | 10 | 10 | 0 | 0 | 0 | -0.7647324 | 3.664729 | -2.802537 | 5.917642 | 0.06455123 | 22.58383 | 17.48574 | [21 empty] | 25.25868 | 0.07114887
12233 | 2021/11/22 12:01:58 | 178921.2186 | 306.0018 | 1 | 10 | 10 | 0 | 0 | 0 | -0.7645111 | 3.664433 | -2.8015 | 5.917642 | 0.06497677 | 22.58383 | 17.4873 |  | -5.832339e-05 | [19 empty] | 25.03782 | -0.02711415
12234 | 2021/11/22 12:02:00 | 178923.2173 | 308.0005 | 1 | 10 | 10 | 0 | 0 | 0 | -0.7645874 | 3.664404 | -2.801757 | 5.917642 | 0.06540143 | 22.58383 | 17.48886 | [21 empty] | 25.30902 | 0.08474946
12235 | 2021/11/22 12:02:02 | 178925.2169 | 310.0001 | 1 | 10 | 10 | 0 | 0 | 0 | -0.7645874 | 3.664172 | -2.80158 | 5.917642 | 0.06582689 | 22.58383 | 17.49042 | [21 empty] | 25.17047 | 0.01325786
12236 | 2021/11/22 12:02:04 | 178927.2179 | 312.0011 | 1 | 10 | 10 | 0 | 0 | 0 | -0.7640915 | 3.664246 | -2.799819 | 5.917642 | 0.06625029 | 22.58383 | 17.49197 | [21 empty] | 25.04494 | -0.08137345
12237 | 2021/11/22 12:02:06 | 178929.2201 | 314.0033 | 1 | 10 | 10 | 0 | 0 | 0 | -0.7641068 | 3.663985 | -2.799676 | 5.917642 | 0.06667644 | 22.58383 | 17.49353 | [21 empty] | 25.11724 | -0.0346756
12238 | 2021/11/22 12:02:08 | 178931.2198 | 316.003 | 1 | 10 | 10 | 0 | 0 | 0 | -0.7651672 | 3.663881 | -2.803482 | 5.917642 | 0.0671009 | 22.58383 | 17.49509 | [21 empty] | 25.25271 | 0.07551491
12239 | 2021/11/22 12:02:10 | 178933.2171 | 318.0003 | 1 | 10 | 10 | 0 | 0 | 0 | -0.7648926 | 3.66398 | -2.802551 | 5.917642 | 0.06752539 | 22.58383 | 17.49664 |  | -8.893586e-05 | [19 empty] | 25.02898 | -0.02624691
12240 | 2021/11/22 12:02:12 | 178935.2186 | 320.0018 | 1 | 10 | 10 | 0 | 0 | 0 | -0.7646179 | 3.663877 | -2.801466 | 5.917642 | 0.06795087 | 22.58383 | 17.4982 | [21 empty] | 25.10014 | 0.01912892
12241 | 2021/11/22 12:02:14 | 178937.2171 | 322.0003 | 1 | 10 | 10 | 0 | 0 | 0 | -0.7647629 | 3.663604 | -2.801788 | 5.917642 | 0.06837484 | 22.58383 | 17.49975 | [21 empty] | 25.26491 | 0.06545067
12242 | 2021/11/22 12:02:16 | 178939.2195 | 324.0027 | 1 | 10 | 10 | 0 | 0 | 0 | -0.7647324 | 3.663123 | -2.801309 | 5.917642 | 0.0688007 | 22.58383 | 17.50131 | [21 empty] | 25.26807 | -0.006040931
12243 | 2021/11/22 12:02:18 | 178941.2179 | 326.0011 | 1 | 10 | 10 | 0 | 0 | 0 | -0.7649307 | 3.663286 | -2.80216 | 5.917642 | 0.06922418 | 22.58383 | 17.50286 | [21 empty] | 25.0862 | -0.07355154
12244 | 2021/11/22 12:02:20 | 178943.2195 | 328.0027 | 1 | 10 | 10 | 0 | 0 | 0 | -0.7644577 | 3.663192 | -2.800355 | 5.917642 | 0.06964915 | 22.58383 | 17.50442 |  |  |  |  | 0.3235385 | [16 empty] | 25.17642 | -0.03601551
12245 | 2021/11/22 12:02:22 | 178945.218 | 330.0012 | 1 | 10 | 10 | 0 | 0 | 0 | -0.7646408 | 3.663023 | -2.800897 | 5.917642 | 0.07007407 | 22.58383 | 17.50598 |  | -2.975614e-05 |  | 3.170021 | [17 empty] | 25.3042 | 0.06216586
12246 | 2021/11/22 12:02:24 | 178947.2187 | 332.0019 | 1 | 10 | 10 | 0 | 0 | 0 | -0.7643814 | 3.66268 | -2.799684 | 5.917642 | 0.07049935 | 22.58383 | 17.50754 | [21 empty] | 25.11496 | 0.03789663
12247 | 2021/11/22 12:02:26 | 178949.2172 | 334.0004 | 1 | 10 | 10 | 0 | 0 | 0 | -0.7643127 | 3.662694 | -2.799444 | 5.917642 | 0.07092177 | 22.58383 | 17.50908 | [21 empty] | 25.04064 | -0.01913428
12248 | 2021/11/22 12:02:28 | 178951.2169 | 336.0001 | 1 | 10 | 10 | 0 | 0 | 0 | -0.7644196 | 3.662892 | -2.799986 | 5.917642 | 0.07134648 | 22.58383 | 17.51064 | [21 empty] | 25.02754 | 0.0523001
12249 | 2021/11/22 12:02:30 | 178953.219 | 338.0022 | 1 | 10 | 10 | 0 | 0 | 0 | -0.7647858 | 3.662526 | -2.801048 | 5.917642 | 0.07177325 | 22.58383 | 17.5122 | [21 empty] | 25.25212 | 0.0701791
12250 | 2021/11/22 12:02:32 | 178955.2182 | 340.0014 | 1 | 10 | 10 | 0 | 0 | 0 | -0.7648621 | 3.662416 | -2.801243 | 5.917642 | 0.07219722 | 22.58383 | 17.51375 |  | -0.0001005543 | [19 empty] | 25.17697 | 0.008617043
12251 | 2021/11/22 12:02:34 | 178957.2188 | 342.002 | 1 | 10 | 10 | 0 | 0 | 0 | -0.764183 | 3.662183 | -2.798578 | 5.917642 | 0.07262301 | 22.58383 | 17.51531 | [21 empty] | 25.00793 | -0.06333113
12252 | 2021/11/22 12:02:36 | 178959.2181 | 344.0013 | 1 | 10 | 10 | 0 | 0 | 0 | -0.7649841 | 3.661812 | -2.801228 | 5.917642 | 0.07304762 | 22.58383 | 17.51687 | [21 empty] | 24.99597 | -0.08351445
12253 | 2021/11/22 12:02:38 | 178961.2181 | 346.0013 | 1 | 10 | 10 | 0 | 0 | 0 | -0.7649612 | 3.661922 | -2.801228 | 5.917642 | 0.07347254 | 22.58383 | 17.51842 | [21 empty] | 25.24472 | 0.06520092
12254 | 2021/11/22 12:02:40 | 178963.2201 | 348.0033 | 1 | 10 | 10 | 0 | 0 | 0 | -0.7651825 | 3.661821 | -2.801961 | 5.917642 | 0.07389773 | 22.58383 | 17.51998 | [21 empty] | 25.25467 | 0.05274355
12255 | 2021/11/22 12:02:42 | 178965.2169 | 350.0001 | 1 | 10 | 10 | 0 | 0 | 0 | -0.7649155 | 3.661811 | -2.800976 | 5.917642 | 0.07432092 | 22.58383 | 17.52153 | [21 empty] | 25.20888 | 0.01840353
12256 | 2021/11/22 12:02:44 | 178967.2173 | 352.0005 | 1 | 10 | 10 | 0 | 0 | 0 | -0.7651978 | 3.661788 | -2.801992 | 5.917642 | 0.07474631 | 22.58383 | 17.52309 |  | -8.426848e-05 | [19 empty] | 25.18301 | -0.0127387
12257 | 2021/11/22 12:02:46 | 178969.2198 | 354.003 | 1 | 10 | 10 | 0 | 0 | 0 | -0.7643433 | 3.661624 | -2.798738 | 5.917642 | 0.07517241 | 22.58383 | 17.52465 | [21 empty] | 25.20461 | -0.05995989
12258 | 2021/11/22 12:02:48 | 178971.2191 | 356.0023 | 1 | 10 | 10 | 0 | 0 | 0 | -0.7648621 | 3.661444 | -2.8005 | 5.917642 | 0.07559679 | 22.58383 | 17.5262 | [21 empty] | 24.95013 | -0.06324589
12259 | 2021/11/22 12:02:50 | 178973.2192 | 358.0024 | 1 | 10 | 10 | 0 | 0 | 0 | -0.764328 | 3.661348 | -2.798471 | 5.917642 | 0.07602096 | 22.58383 | 17.52776 | [21 empty] | 24.95183 | -0.07649541
12260 | 2021/11/22 12:02:52 | 178975.2183 | 360.0015 | 1 | 10 | 10 | 0 | 0 | 0 | -0.7650909 | 3.661165 | -2.801124 | 5.917642 | 0.07644495 | 22.58383 | 17.52931 | [21 empty] | 24.98174 | -0.06725132
12261 | 2021/11/22 12:02:54 | 178977.2182 | 362.0014 | 1 | 10 | 10 | 0 | 0 | 0 | -0.7643814 | 3.660823 | -2.798265 | 5.917642 | 0.07687072 | 22.58383 | 17.53087 | [21 empty] | 24.98627 | -0.07205307
12262 | 2021/11/22 12:02:56 | 178979.2183 | 364.0015 | 1 | 10 | 10 | 0 | 0 | 0 | -0.7647247 | 3.660679 | -2.799412 | 5.917642 | 0.07729487 | 22.58383 | 17.53242 |  | -6.127987e-05 | [19 empty] | 25.023 | -0.05791306
12263 | 2021/11/22 12:02:58 | 178981.2191 | 366.0023 | 1 | 10 | 10 | 0 | 0 | 0 | -0.7647858 | 3.660585 | -2.799563 | 5.917642 | 0.07772041 | 22.58383 | 17.53398 | [21 empty] | 25.25068 | 0.07115066
12264 | 2021/11/22 12:03:00 | 178983.2205 | 368.0037 | 1 | 10 | 10 | 0 | 0 | 0 | -0.7647095 | 3.660554 | -2.79926 | 5.917642 | 0.07814518 | 22.58383 | 17.53553 | [21 empty] | 25.23645 | 0.05042136
12265 | 2021/11/22 12:03:02 | 178985.2199 | 370.0031 | 1 | 10 | 10 | 0 | 0 | 0 | -0.7645264 | 3.660486 | -2.798538 | 5.917642 | 0.07856987 | 22.58383 | 17.53709 | [21 empty] | 25.22934 | 0.04037678
12266 | 2021/11/22 12:03:04 | 178987.2191 | 372.0023 | 1 | 10 | 10 | 0 | 0 | 0 | -0.7646942 | 3.660439 | -2.799116 | 5.917642 | 0.07899409 | 22.58383 | 17.53864 | [21 empty] | 25.21254 | 0.06579995
12267 | 2021/11/22 12:03:06 | 178989.2168 | 374 | 1 | 10 | 10 | 0 | 0 | 0 | -0.7645645 | 3.660313 | -2.798545 | 5.917642 | 0.07941801 | 22.58383 | 17.54019 | [21 empty] | 25.14998 | 0.0396812
12268 | 2021/11/22 12:03:08 | 178991.2177 | 376.0009 | 1 | 10 | 10 | 0 | 0 | 0 | -0.7642517 | 3.660276 | -2.797372 | 5.917642 | 0.07984379 | 22.58383 | 17.54175 |  | -5.796488e-05 | [19 empty] | 24.94504 | -0.04830182
12269 | 2021/11/22 12:03:10 | 178993.217 | 378.0002 | 1 | 10 | 10 | 0 | 0 | 0 | -0.7647858 | 3.659826 | -2.798983 | 5.917642 | 0.08026773 | 22.58383 | 17.5433 | [21 empty] | 24.9883 | -0.07355332
12270 | 2021/11/22 12:03:12 | 178995.2193 | 380.0025 | 1 | 10 | 10 | 0 | 0 | 0 | -0.7645874 | 3.659734 | -2.798187 | 5.917642 | 0.08069314 | 22.58383 | 17.54486 | [21 empty] | 25.00166 | -0.07444501
12271 | 2021/11/22 12:03:14 | 178997.2194 | 382.0026 | 1 | 10 | 10 | 0 | 0 | 0 | -0.7650223 | 3.659743 | -2.799785 | 5.917642 | 0.08111729 | 22.58383 | 17.54641 | [21 empty] | 25.03953 | -0.07169127
12272 | 2021/11/22 12:03:16 | 178999.2169 | 384.0001 | 1 | 10 | 10 | 0 | 0 | 0 | -0.7649307 | 3.659415 | -2.799199 | 5.917642 | 0.08154192 | 22.58383 | 17.54797 | [21 empty] | 25.0532 | -0.1003259
12273 | 2021/11/22 12:03:18 | 179001.2192 | 386.0024 | 1 | 10 | 10 | 0 | 0 | 0 | -0.7641983 | 3.659484 | -2.796571 | 5.917642 | 0.08196697 | 22.58383 | 17.54952 | [21 empty] | 24.83856 | -0.09544194
12274 | 2021/11/22 12:03:20 | 179003.2178 | 388.001 | 1 | 10 | 10 | 0 | 0 | 0 | -0.7645874 | 3.659465 | -2.797981 | 5.917642 | 0.08239111 | 22.58383 | 17.55107 |  | -9.100124e-05 | [19 empty] | 24.869 | -0.06726563
12275 | 2021/11/22 12:03:22 | 179005.2185 | 390.0017 | 1 | 10 | 10 | 0 | 0 | 0 | -0.7647247 | 3.659396 | -2.798431 | 5.917642 | 0.08281549 | 22.58383 | 17.55263 | [21 empty] | 24.84653 | -0.093925
12276 | 2021/11/22 12:03:24 | 179007.2193 | 392.0025 | 1 | 10 | 10 | 0 | 0 | 0 | -0.764473 | 3.659261 | -2.797406 | 5.917642 | 0.08324137 | 22.58383 | 17.55418 | [21 empty] | 24.97149 | -0.02615809
12277 | 2021/11/22 12:03:26 | 179009.2186 | 394.0018 | 1 | 10 | 10 | 0 | 0 | 0 | -0.7640915 | 3.659203 | -2.795966 | 5.917642 | 0.08366629 | 22.58383 | 17.55574 | [21 empty] | 24.98601 | 0.01236618
12278 | 2021/11/22 12:03:28 | 179011.2196 | 396.0028 | 1 | 10 | 10 | 0 | 0 | 0 | -0.7645493 | 3.658805 | -2.797337 | 5.917642 | 0.08409019 | 22.58383 | 17.55729 | [21 empty] | 24.89035 | -0.02989531
12279 | 2021/11/22 12:03:30 | 179013.2171 | 398.0003 | 1 | 10 | 10 | 0 | 0 | 0 | -0.7643509 | 3.658754 | -2.796572 | 5.917642 | 0.08451506 | 22.58383 | 17.55884 | [21 empty] | 24.90573 | -0.02670228
12280 | 2021/11/22 12:03:32 | 179015.218 | 400.0012 | 1 | 10 | 10 | 0 | 0 | 0 | -0.7645874 | 3.658607 | -2.797325 | 5.917642 | 0.08493976 | 22.58383 | 17.5604 |  | -6.698095e-05 | [19 empty] | 24.92708 | -0.04119635
12281 | 2021/11/22 12:03:34 | 179017.2169 | 402.0001 | 1 | 10 | 10 | 0 | 0 | 0 | -0.7647095 | 3.658327 | -2.797557 | 5.917642 | 0.08536362 | 22.58383 | 17.56195 | [21 empty] | 24.83003 | -0.08966148
12282 | 2021/11/22 12:03:36 | 179019.2195 | 404.0027 | 1 | 10 | 10 | 0 | 0 | 0 | -0.7652435 | 3.658271 | -2.799468 | 5.917642 | 0.08578946 | 22.58383 | 17.56351 | [21 empty] | 24.89943 | -0.07019877
12283 | 2021/11/22 12:03:38 | 179021.2168 | 406 | 1 | 10 | 10 | 0 | 0 | 0 | -0.7646179 | 3.658472 | -2.797333 | 5.917642 | 0.08621331 | 22.58383 | 17.56506 | [21 empty] | 25.12717 | 0.07438064
12284 | 2021/11/22 12:03:40 | 179023.2179 | 408.0011 | 1 | 10 | 10 | 0 | 0 | 0 | -0.7646561 | 3.658273 | -2.797321 | 5.917642 | 0.08663857 | 22.58383 | 17.56661 | [21 empty] | 25.09675 | 0.07775128
12285 | 2021/11/22 12:03:42 | 179025.2178 | 410.001 | 1 | 10 | 10 | 0 | 0 | 0 | -0.7642975 | 3.657998 | -2.795799 | 5.917642 | 0.08706386 | 22.58383 | 17.56817 | [21 empty] | 25.07344 | 0.08797109
12286 | 2021/11/22 12:03:44 | 179027.2187 | 412.0019 | 1 | 10 | 10 | 0 | 0 | 0 | -0.7648926 | 3.657787 | -2.797814 | 5.917642 | 0.08748938 | 22.58383 | 17.56973 |  | -6.088174e-05 |  | 3.419989 | [17 empty] | 25.15507 | 0.04920661
12287 | 2021/11/22 12:03:46 | 179029.2189 | 414.0021 | 1 | 10 | 10 | 0 | 0 | 0 | -0.7645645 | 3.657766 | -2.796598 | 5.917642 | 0.08791295 | 22.58383 | 17.57127 | [21 empty] | 25.18895 | 0.0225085
12288 | 2021/11/22 12:03:48 | 179031.2195 | 416.0027 | 1 | 10 | 10 | 0 | 0 | 0 | -0.7646027 | 3.657607 | -2.796616 | 5.917642 | 0.088337 | 22.58383 | 17.57283 | [21 empty] | 24.94559 | -0.01201093
12289 | 2021/11/22 12:03:50 | 179033.2177 | 418.0009 | 1 | 10 | 10 | 0 | 0 | 0 | -0.764801 | 3.657593 | -2.797331 | 5.917642 | 0.08876339 | 22.58383 | 17.57438 | [21 empty] | 24.90344 | -0.04100621
12290 | 2021/11/22 12:03:52 | 179035.2202 | 420.0034 | 1 | 10 | 10 | 0 | 0 | 0 | -0.7647705 | 3.657261 | -2.796965 | 5.917642 | 0.08918817 | 22.58383 | 17.57594 | [21 empty] | 24.89006 | -0.06742537
12291 | 2021/11/22 12:03:54 | 179037.2194 | 422.0026 | 1 | 10 | 10 | 0 | 0 | 0 | -0.7647095 | 3.657204 | -2.796699 | 5.917642 | 0.08961254 | 22.58383 | 17.57749 | [21 empty] | 24.91056 | -0.08049965
12292 | 2021/11/22 12:03:56 | 179039.2175 | 424.0007 | 1 | 10 | 10 | 0 | 0 | 0 | -0.7645645 | 3.657182 | -2.796152 | 5.917642 | 0.09003686 | 22.58383 | 17.57904 |  | -7.507753e-05 | [19 empty] | 24.96979 | -0.07560492
12293 | 2021/11/22 12:03:58 | 179041.2172 | 426.0004 | 1 | 10 | 10 | 0 | 0 | 0 | -0.7643661 | 3.657137 | -2.795392 | 5.917642 | 0.09046181 | 22.58383 | 17.5806 | [21 empty] | 25.19348 | 0.06990254
12294 | 2021/11/22 12:04:00 | 179043.2206 | 428.0038 | 1 | 10 | 10 | 0 | 0 | 0 | -0.7643433 | 3.656892 | -2.795121 | 5.917642 | 0.09088704 | 22.58383 | 17.58215 | [21 empty] | 25.11411 | 0.01815438
12295 | 2021/11/22 12:04:02 | 179045.2184 | 430.0016 | 1 | 10 | 10 | 0 | 0 | 0 | -0.7641678 | 3.656775 | -2.79439 | 5.917642 | 0.09131103 | 22.58383 | 17.5837 | [21 empty] | 25.08848 | -0.01485229
12296 | 2021/11/22 12:04:04 | 179047.2197 | 432.0029 | 1 | 10 | 10 | 0 | 0 | 0 | -0.7641983 | 3.656559 | -2.794336 | 5.917642 | 0.09173574 | 22.58383 | 17.58525 | [21 empty] | 25.02898 | -0.0526619
12297 | 2021/11/22 12:04:06 | 179049.2182 | 434.0014 | 1 | 10 | 10 | 0 | 0 | 0 | -0.764946 | 3.656444 | -2.796982 | 5.917642 | 0.09216111 | 22.58383 | 17.58681 | [21 empty] | 24.91853 | -0.06859541
12298 | 2021/11/22 12:04:08 | 179051.2182 | 436.0014 | 1 | 10 | 10 | 0 | 0 | 0 | -0.7650909 | 3.656179 | -2.797309 | 5.917642 | 0.0925855 | 22.58383 | 17.58836 |  | -8.029344e-05 | [19 empty] | 25.07314 | 0.08076251
12299 | 2021/11/22 12:04:10 | 179053.2187 | 438.0019 | 1 | 10 | 10 | 0 | 0 | 0 | -0.7644958 | 3.656197 | -2.795147 | 5.917642 | 0.0930104 | 22.58383 | 17.58992 | [21 empty] | 25.18637 | 0.07259309
12300 | 2021/11/22 12:04:12 | 179055.2201 | 440.0033 | 1 | 10 | 10 | 0 | 0 | 0 | -0.7644882 | 3.656294 | -2.795194 | 5.917642 | 0.09343491 | 22.58383 | 17.59147 | [21 empty] | 25.17759 | 0.03994286
12301 | 2021/11/22 12:04:14 | 179057.2194 | 442.0026 | 1 | 10 | 10 | 0 | 0 | 0 | -0.7648544 | 3.656054 | -2.796349 | 5.917642 | 0.09386037 | 22.58383 | 17.59302 | [21 empty] | 25.20318 | 0.003907681
12302 | 2021/11/22 12:04:16 | 179059.2175 | 444.0007 | 1 | 10 | 10 | 0 | 0 | 0 | -0.7647629 | 3.656054 | -2.796014 | 5.917642 | 0.0942855 | 22.58383 | 17.59458 | [21 empty] | 25.16104 | -0.04376769
12303 | 2021/11/22 12:04:18 | 179061.2206 | 446.0038 | 1 | 10 | 10 | 0 | 0 | 0 | -0.764534 | 3.655905 | -2.795064 | 5.917642 | 0.09471044 | 22.58383 | 17.59613 |  | -0.0001035777 | [19 empty] | 24.91455 | -0.0748086
12304 | 2021/11/22 12:04:20 | 179063.2169 | 448.0001 | 1 | 10 | 10 | 0 | 0 | 0 | -0.7646942 | 3.655739 | -2.795522 | 5.917642 | 0.09513442 | 22.58383 | 17.59768 |  |  |  |  | 0 | [16 empty] | 24.87471 | -0.08913159
12305 | 2021/11/22 12:04:22 | 179065.2185 | 450.0017 | 1 | 10 | 10 | 0 | 0 | 0 | -0.7652359 | 3.655594 | -2.797392 | 5.917642 | 0.09556009 | 22.58383 | 17.59924 | [21 empty] | 24.93081 | -0.08653224
12306 | 2021/11/22 12:04:24 | 179067.2177 | 452.0009 | 1 | 10 | 10 | 0 | 0 | 0 | -0.764473 | 3.65542 | -2.79447 | 5.917642 | 0.09598396 | 22.58383 | 17.60079 | [21 empty] | 25.01559 | -0.06448269
12307 | 2021/11/22 12:04:26 | 179069.2191 | 454.0023 | 1 | 10 | 10 | 0 | 0 | 0 | -0.7647476 | 3.655169 | -2.795282 | 5.917642 | 0.09640869 | 22.58383 | 17.60234 | [21 empty] | 25.07478 | -0.03550231
12308 | 2021/11/22 12:04:28 | 179071.2175 | 456.0007 | 1 | 10 | 10 | 0 | 0 | 0 | -0.7642593 | 3.654943 | -2.793324 | 5.917642 | 0.0968329 | 22.58383 | 17.60389 | [21 empty] | 25.208 | 0.04163027
12309 | 2021/11/22 12:04:30 | 179073.2171 | 458.0003 | 1 | 10 | 10 | 0 | 0 | 0 | -0.7642593 | 3.655048 | -2.793404 | 5.917642 | 0.09725836 | 22.58383 | 17.60545 |  | -6.788533e-05 | [19 empty] | 25.22452 | 0.0466907
12310 | 2021/11/22 12:04:32 | 179075.2183 | 460.0015 | 1 | 10 | 10 | 0 | 0 | 0 | -0.764946 | 3.654716 | -2.79566 | 5.917642 | 0.09768217 | 22.58383 | 17.60699 | [21 empty] | 25.24697 | 0.05175054
12311 | 2021/11/22 12:04:34 | 179077.2177 | 462.0009 | 1 | 10 | 10 | 0 | 0 | 0 | -0.7644043 | 3.654853 | -2.793785 | 5.917642 | 0.09810729 | 22.58383 | 17.60855 | [21 empty] | 25.16649 | 0.02499938
12312 | 2021/11/22 12:04:36 | 179079.2176 | 464.0008 | 1 | 10 | 10 | 0 | 0 | 0 | -0.764389 | 3.654802 | -2.79369 | 5.917642 | 0.09853173 | 22.58383 | 17.6101 | [21 empty] | 25.16391 | 0.01413524
12313 | 2021/11/22 12:04:38 | 179081.2185 | 466.0017 | 1 | 10 | 10 | 0 | 0 | 0 | -0.7644043 | 3.654467 | -2.79349 | 5.917642 | 0.09895661 | 22.58383 | 17.61165 | [21 empty] | 24.93306 | -0.004272461
12314 | 2021/11/22 12:04:40 | 179083.2177 | 468.0009 | 1 | 10 | 10 | 0 | 0 | 0 | -0.7649689 | 3.654551 | -2.795618 | 5.917642 | 0.0993825 | 22.58383 | 17.61321 | [21 empty] | 24.92822 | 0.01672685
12315 | 2021/11/22 12:04:42 | 179085.2195 | 470.0027 | 1 | 10 | 10 | 0 | 0 | 0 | -0.7646408 | 3.654263 | -2.794199 | 5.917642 | 0.09980688 | 22.58383 | 17.61476 |  | -1.939936e-05 | [19 empty] | 24.93619 | 0.002944469
12316 | 2021/11/22 12:04:44 | 179087.2198 | 472.003 | 1 | 10 | 10 | 0 | 0 | 0 | -0.7644424 | 3.654244 | -2.793459 | 5.917642 | 0.1002318 | 22.58383 | 17.61631 | [21 empty] | 24.99683 | 0.03627539
12317 | 2021/11/22 12:04:46 | 179089.2196 | 474.0028 | 1 | 10 | 10 | 0 | 0 | 0 | -0.765007 | 3.653979 | -2.79532 | 5.917642 | 0.100657 | 22.58383 | 17.61787 | [21 empty] | 25.05206 | 0.07798851
12318 | 2021/11/22 12:04:48 | 179091.2187 | 476.0019 | 1 | 10 | 10 | 0 | 0 | 0 | -0.7653503 | 3.653913 | -2.796523 | 5.917642 | 0.1010805 | 22.58383 | 17.61941 | [21 empty] | 25.20206 | 0.03657103
12319 | 2021/11/22 12:04:50 | 179093.2187 | 478.0019 | 1 | 10 | 10 | 0 | 0 | 0 | -0.7649689 | 3.653831 | -2.795067 | 5.917642 | 0.1015071 | 22.58383 | 17.62097 | [21 empty] | 25.24586 | 0.06323516
12320 | 2021/11/22 12:04:52 | 179095.2188 | 480.002 | 1 | 10 | 10 | 0 | 0 | 0 | -0.764801 | 3.653676 | -2.794335 | 5.917642 | 0.1019318 | 22.58383 | 17.62252 | [21 empty] | 25.26518 | 0.06500661
12321 | 2021/11/22 12:04:54 | 179097.218 | 482.0012 | 1 | 10 | 10 | 0 | 0 | 0 | -0.7647629 | 3.653586 | -2.794127 | 5.917642 | 0.1023561 | 22.58383 | 17.62407 |  | -8.745981e-05 | [19 empty] | 25.36699 | 0.1227903
12322 | 2021/11/22 12:04:56 | 179099.2173 | 484.0005 | 1 | 10 | 10 | 0 | 0 | 0 | -0.7649994 | 3.65354 | -2.794956 | 5.917642 | 0.1027795 | 22.58383 | 17.62562 | [21 empty] | 25.28423 | 0.07336795
12323 | 2021/11/22 12:04:58 | 179101.2191 | 486.0023 | 1 | 10 | 10 | 0 | 0 | 0 | -0.764183 | 3.653524 | -2.791961 | 5.917642 | 0.1032048 | 22.58383 | 17.62717 | [21 empty] | 25.00619 | -0.08688748
12324 | 2021/11/22 12:05:00 | 179103.2181 | 488.0013 | 1 | 10 | 10 | 0 | 0 | 0 | -0.765152 | 3.653191 | -2.795246 | 5.917642 | 0.1036304 | 22.58383 | 17.62873 | [21 empty] | 24.9977 | -0.08590877
12325 | 2021/11/22 12:05:02 | 179105.2198 | 490.003 | 1 | 10 | 10 | 0 | 0 | 0 | -0.7647705 | 3.653089 | -2.793775 | 5.917642 | 0.1040554 | 22.58383 | 17.63028 |  |  |  |  | 0.2918051 | [16 empty] | 25.03437 | -0.07949948
12326 | 2021/11/22 12:05:04 | 179107.2182 | 492.0014 | 1 | 10 | 10 | 0 | 0 | 0 | -0.7647095 | 3.65296 | -2.793453 | 5.917642 | 0.1044788 | 22.58383 | 17.63183 | [21 empty] | 25.01648 | -0.08438766
12327 | 2021/11/22 12:05:06 | 179109.2191 | 494.0023 | 1 | 10 | 10 | 0 | 0 | 0 | -0.765007 | 3.65264 | -2.794295 | 5.917642 | 0.1049053 | 22.58383 | 17.63339 |  | -6.270118e-05 |  | 3.456497 | [17 empty] | 25.0102 | -0.07853568
12328 | 2021/11/22 12:05:08 | 179111.2188 | 496.002 | 1 | 10 | 10 | 0 | 0 | 0 | -0.764679 | 3.652593 | -2.793061 | 5.917642 | 0.1053288 | 22.58383 | 17.63493 | [21 empty] | 25.0657 | 0.05861044
12329 | 2021/11/22 12:05:10 | 179113.2174 | 498.0006 | 1 | 10 | 10 | 0 | 0 | 0 | -0.7642899 | 3.652536 | -2.791596 | 5.917642 | 0.1057536 | 22.58383 | 17.63649 | [21 empty] | 25.16272 | 0.07115185
12330 | 2021/11/22 12:05:12 | 179115.2202 | 500.0034 | 1 | 10 | 10 | 0 | 0 | 0 | -0.7642746 | 3.652624 | -2.791608 | 5.917642 | 0.1061793 | 22.58383 | 17.63804 | [21 empty] | 25.16726 | 0.06981432
12331 | 2021/11/22 12:05:14 | 179117.2184 | 502.0016 | 1 | 10 | 10 | 0 | 0 | 0 | -0.7647476 | 3.652618 | -2.793331 | 5.917642 | 0.1066032 | 22.58383 | 17.63959 | [21 empty] | 25.09531 | 0.04615963
12332 | 2021/11/22 12:05:16 | 179119.2183 | 504.0015 | 1 | 10 | 10 | 0 | 0 | 0 | -0.7648773 | 3.652488 | -2.793705 | 5.917642 | 0.1070281 | 22.58383 | 17.64114 | [21 empty] | 25.29419 | 0.1042223
12333 | 2021/11/22 12:05:18 | 179121.2207 | 506.0039 | 1 | 10 | 10 | 0 | 0 | 0 | -0.7645264 | 3.652392 | -2.79235 | 5.917642 | 0.1074541 | 22.58383 | 17.6427 |  | -4.994094e-05 | [19 empty] | 25.28652 | 0.08520186
12334 | 2021/11/22 12:05:20 | 179123.2206 | 508.0038 | 1 | 10 | 10 | 0 | 0 | 0 | -0.7649307 | 3.652081 | -2.793589 | 5.917642 | 0.1078783 | 22.58383 | 17.64425 | [21 empty] | 25.25353 | 0.05310059
12335 | 2021/11/22 12:05:22 | 179125.2174 | 510.0006 | 1 | 10 | 10 | 0 | 0 | 0 | -0.7647629 | 3.651926 | -2.792858 | 5.917642 | 0.1083034 | 22.58383 | 17.6458 | [21 empty] | 25.35707 | 0.1125747
12336 | 2021/11/22 12:05:24 | 179127.2176 | 512.0008 | 1 | 10 | 10 | 0 | 0 | 0 | -0.7645493 | 3.651668 | -2.79188 | 5.917642 | 0.108727 | 22.58383 | 17.64734 | [21 empty] | 25.26462 | 0.0753212
12337 | 2021/11/22 12:05:26 | 179129.22 | 514.0032 | 1 | 10 | 10 | 0 | 0 | 0 | -0.7645264 | 3.651649 | -2.791782 | 5.917642 | 0.109153 | 22.58383 | 17.6489 | [21 empty] | 25.14109 | -0.03860235
12338 | 2021/11/22 12:05:28 | 179131.2175 | 516.0007 | 1 | 10 | 10 | 0 | 0 | 0 | -0.7645798 | 3.651357 | -2.791754 | 5.917642 | 0.1095767 | 22.58383 | 17.65045 | [21 empty] | 25.05262 | -0.06962478
12339 | 2021/11/22 12:05:30 | 179133.2176 | 518.0008 | 1 | 10 | 10 | 0 | 0 | 0 | -0.7646942 | 3.651466 | -2.792255 | 5.917642 | 0.1100024 | 22.58383 | 17.652 |  | -1.857273e-05 | [19 empty] | 25.07935 | -0.06375968
12340 | 2021/11/22 12:05:32 | 179135.2169 | 520.0001 | 1 | 10 | 10 | 0 | 0 | 0 | -0.7647858 | 3.651559 | -2.79266 | 5.917642 | 0.1104262 | 22.58383 | 17.65355 | [21 empty] | 25.10041 | -0.05060256
12341 | 2021/11/22 12:05:34 | 179137.2177 | 522.0009 | 1 | 10 | 10 | 0 | 0 | 0 | -0.7646942 | 3.651278 | -2.792111 | 5.917642 | 0.1108512 | 22.58383 | 17.6551 | [21 empty] | 25.03838 | -0.07292092
12342 | 2021/11/22 12:05:36 | 179139.2185 | 524.0017 | 1 | 10 | 10 | 0 | 0 | 0 | -0.7646561 | 3.651236 | -2.79194 | 5.917642 | 0.1112757 | 22.58383 | 17.65665 | [21 empty] | 25.15762 | 0.07541835
12343 | 2021/11/22 12:05:38 | 179141.2185 | 526.0017 | 1 | 10 | 10 | 0 | 0 | 0 | -0.7644577 | 3.651023 | -2.791053 | 5.917642 | 0.1117019 | 22.58383 | 17.65821 | [21 empty] | 25.16728 | 0.07958949
12344 | 2021/11/22 12:05:40 | 179143.218 | 528.0012 | 1 | 10 | 10 | 0 | 0 | 0 | -0.7645798 | 3.650804 | -2.791331 | 5.917642 | 0.1121259 | 22.58383 | 17.65976 | [21 empty] | 25.20686 | 0.04856586
12345 | 2021/11/22 12:05:42 | 179145.218 | 530.0012 | 1 | 10 | 10 | 0 | 0 | 0 | -0.7643433 | 3.650782 | -2.790451 | 5.917642 | 0.1125512 | 22.58383 | 17.66131 |  | -7.352854e-05 | [19 empty] | 25.2612 | 0.06493211
12346 | 2021/11/22 12:05:44 | 179147.2202 | 532.0034 | 1 | 10 | 10 | 0 | 0 | 0 | -0.7649078 | 3.650519 | -2.79231 | 5.917642 | 0.1129767 | 22.58383 | 17.66286 | [21 empty] | 25.33774 | 0.04821956
12347 | 2021/11/22 12:05:46 | 179149.2182 | 534.0014 | 1 | 10 | 10 | 0 | 0 | 0 | -0.7647247 | 3.650494 | -2.791623 | 5.917642 | 0.1134007 | 22.58383 | 17.66441 | [21 empty] | 25.07112 | 0.0187695
12348 | 2021/11/22 12:05:48 | 179151.2201 | 536.0033 | 1 | 10 | 10 | 0 | 0 | 0 | -0.7643814 | 3.650268 | -2.790197 | 5.917642 | 0.1138251 | 22.58383 | 17.66596 | [21 empty] | 25.01873 | -0.02890944
12349 | 2021/11/22 12:05:50 | 179153.2193 | 538.0025 | 1 | 10 | 10 | 0 | 0 | 0 | -0.7646179 | 3.650272 | -2.791063 | 5.917642 | 0.1142503 | 22.58383 | 17.66751 | [21 empty] | 25.10182 | -0.01939595
12350 | 2021/11/22 12:05:52 | 179155.2186 | 540.0018 | 1 | 10 | 10 | 0 | 0 | 0 | -0.7649307 | 3.650282 | -2.792213 | 5.917642 | 0.1146753 | 22.58383 | 17.66906 | [21 empty] | 25.03894 | -0.06385088
12351 | 2021/11/22 12:05:54 | 179157.2171 | 542.0003 | 1 | 10 | 10 | 0 | 0 | 0 | -0.7649307 | 3.650185 | -2.792139 | 5.917642 | 0.1150978 | 22.58383 | 17.6706 |  | -8.442752e-05 | [19 empty] | 24.97805 | -0.06688416
12352 | 2021/11/22 12:05:56 | 179159.2203 | 544.0035 | 1 | 10 | 10 | 0 | 0 | 0 | -0.764473 | 3.650171 | -2.790457 | 5.917642 | 0.1155252 | 22.58383 | 17.67216 | [21 empty] | 25.25695 | 0.08715749
12353 | 2021/11/22 12:05:58 | 179161.2188 | 546.002 | 1 | 10 | 10 | 0 | 0 | 0 | -0.7646027 | 3.649952 | -2.790763 | 5.917642 | 0.115949 | 22.58383 | 17.67371 | [21 empty] | 25.28821 | 0.07193863
12354 | 2021/11/22 12:06:00 | 179163.218 | 548.0012 | 1 | 10 | 10 | 0 | 0 | 0 | -0.7642059 | 3.649729 | -2.789144 | 5.917642 | 0.1163737 | 22.58383 | 17.67526 | [21 empty] | 25.27317 | 0.05335808
12355 | 2021/11/22 12:06:02 | 179165.2195 | 550.0027 | 1 | 10 | 10 | 0 | 0 | 0 | -0.7649155 | 3.6497 | -2.791712 | 5.917642 | 0.1167992 | 22.58383 | 17.67682 | [21 empty] | 25.23875 | 0.01868129
12356 | 2021/11/22 12:06:04 | 179167.2171 | 552.0003 | 1 | 10 | 10 | 0 | 0 | 0 | -0.7641144 | 3.649537 | -2.788664 | 5.917642 | 0.1172228 | 22.58383 | 17.67836 | [21 empty] | 25.13428 | -0.05654871
12357 | 2021/11/22 12:06:06 | 179169.2179 | 554.0011 | 1 | 10 | 10 | 0 | 0 | 0 | -0.7646027 | 3.649384 | -2.790329 | 5.917642 | 0.117648 | 22.58383 | 17.67991 |  | -1.817636e-05 | [19 empty] | 25.07681 | 0.06064355
12358 | 2021/11/22 12:06:08 | 179171.2186 | 556.0018 | 1 | 10 | 10 | 0 | 0 | 0 | -0.7648239 | 3.64922 | -2.791011 | 5.917642 | 0.1180722 | 22.58383 | 17.68146 | [21 empty] | 25.29905 | 0.05692124
12359 | 2021/11/22 12:06:10 | 179173.2173 | 558.0005 | 1 | 10 | 10 | 0 | 0 | 0 | -0.7640533 | 3.649255 | -2.788225 | 5.917642 | 0.1184963 | 22.58383 | 17.68301 | [21 empty] | 25.3198 | 0.02997696
12360 | 2021/11/22 12:06:12 | 179175.2172 | 560.0004 | 1 | 10 | 10 | 0 | 0 | 0 | -0.7644348 | 3.649131 | -2.789523 | 5.917642 | 0.118921 | 22.58383 | 17.68456 | [21 empty] | 25.30387 | -0.01681924
12361 | 2021/11/22 12:06:14 | 179177.2178 | 562.001 | 1 | 10 | 10 | 0 | 0 | 0 | -0.764534 | 3.648869 | -2.789684 | 5.917642 | 0.119346 | 22.58383 | 17.68611 | [21 empty] | 25.13829 | -0.05896926
12362 | 2021/11/22 12:06:16 | 179179.2188 | 564.002 | 1 | 10 | 10 | 0 | 0 | 0 | -0.764534 | 3.649033 | -2.78981 | 5.917642 | 0.1197702 | 22.58383 | 17.68766 | [21 empty] | 25.15107 | -0.04979908
12363 | 2021/11/22 12:06:18 | 179181.2173 | 566.0005 | 1 | 10 | 10 | 0 | 0 | 0 | -0.7648239 | 3.648528 | -2.790481 | 5.917642 | 0.1201948 | 22.58383 | 17.68921 |  | 1.738551e-06 | [19 empty] | 25.28623 | 0.003020763
12364 | 2021/11/22 12:06:20 | 179183.2173 | 568.0005 | 1 | 10 | 10 | 0 | 0 | 0 | -0.7642365 | 3.648555 | -2.788359 | 5.917642 | 0.1206202 | 22.58383 | 17.69076 | [21 empty] | 25.34257 | 0.04961669
12365 | 2021/11/22 12:06:22 | 179185.2197 | 570.0029 | 1 | 10 | 10 | 0 | 0 | 0 | -0.7646561 | 3.648342 | -2.789727 | 5.917642 | 0.1210447 | 22.58383 | 17.69231 | [21 empty] | 25.35478 | 0.0728184
12366 | 2021/11/22 12:06:24 | 179187.2188 | 572.002 | 1 | 10 | 10 | 0 | 0 | 0 | -0.7645798 | 3.648088 | -2.789254 | 5.917642 | 0.1214697 | 22.58383 | 17.69386 | [21 empty] | 25.23503 | 0.05389988
12367 | 2021/11/22 12:06:26 | 179189.2208 | 574.004 | 1 | 10 | 10 | 0 | 0 | 0 | -0.7646179 | 3.648196 | -2.789476 | 5.917642 | 0.1218949 | 22.58383 | 17.69541 | [21 empty] | 25.1101 | -0.03904045
12368 | 2021/11/22 12:06:28 | 179191.2175 | 576.0007 | 1 | 10 | 10 | 0 | 0 | 0 | -0.7644196 | 3.648178 | -2.788739 | 5.917642 | 0.1223197 | 22.58383 | 17.69696 | [21 empty] | 25.17439 | 0.01262605
12369 | 2021/11/22 12:06:30 | 179193.2195 | 578.0027 | 1 | 10 | 10 | 0 | 0 | 0 | -0.7646713 | 3.648038 | -2.78955 | 5.917642 | 0.1227434 | 22.58383 | 17.6985 |  | -5.922829e-05 |  | 3.593709 | [17 empty] | 25.32375 | 0.090698
12370 | 2021/11/22 12:06:32 | 179195.2187 | 580.0019 | 1 | 10 | 10 | 0 | 0 | 0 | -0.7648773 | 3.647968 | -2.790248 | 5.917642 | 0.1231682 | 22.58383 | 17.70005 | [21 empty] | 25.33461 | 0.09578288
12371 | 2021/11/22 12:06:34 | 179197.217 | 582.0002 | 1 | 10 | 10 | 0 | 0 | 0 | -0.764534 | 3.647767 | -2.788842 | 5.917642 | 0.1235934 | 22.58383 | 17.7016 | [21 empty] | 25.27118 | 0.06749451
12372 | 2021/11/22 12:06:36 | 179199.2175 | 584.0007 | 1 | 10 | 10 | 0 | 0 | 0 | -0.7647324 | 3.647673 | -2.789494 | 5.917642 | 0.1240178 | 22.58383 | 17.70315 | [21 empty] | 25.05519 | -0.01841486
12373 | 2021/11/22 12:06:38 | 179201.2175 | 586.0007 | 1 | 10 | 10 | 0 | 0 | 0 | -0.7646408 | 3.647617 | -2.789117 | 5.917642 | 0.1244431 | 22.58383 | 17.7047 | [21 empty] | 25.11862 | 0.03866792
12374 | 2021/11/22 12:06:40 | 179203.2196 | 588.0028 | 1 | 10 | 10 | 0 | 0 | 0 | -0.7644882 | 3.647326 | -2.788338 | 5.917642 | 0.1248681 | 22.58383 | 17.70625 | [21 empty] | 25.0956 | 0.08962274
12375 | 2021/11/22 12:06:42 | 179205.2175 | 590.0007 | 1 | 10 | 10 | 0 | 0 | 0 | -0.7642899 | 3.647233 | -2.787543 | 5.917642 | 0.125293 | 22.58383 | 17.7078 |  | -7.274316e-05 | [19 empty] | 25.20373 | 0.0623554
12376 | 2021/11/22 12:06:44 | 179207.2171 | 592.0003 | 1 | 10 | 10 | 0 | 0 | 0 | -0.7648163 | 3.64705 | -2.789323 | 5.917642 | 0.125717 | 22.58383 | 17.70935 | [21 empty] | 25.27001 | 0.06892681
12377 | 2021/11/22 12:06:46 | 179209.2191 | 594.0023 | 1 | 10 | 10 | 0 | 0 | 0 | -0.7646561 | 3.646995 | -2.788697 | 5.917642 | 0.126143 | 22.58383 | 17.7109 | [21 empty] | 25.16216 | 0.04054785
12378 | 2021/11/22 12:06:48 | 179211.2169 | 596.0001 | 1 | 10 | 10 | 0 | 0 | 0 | -0.7649307 | 3.647048 | -2.789739 | 5.917642 | 0.1265674 | 22.58383 | 17.71245 | [21 empty] | 25.04808 | -0.02177119
12379 | 2021/11/22 12:06:50 | 179213.2183 | 598.0015 | 1 | 10 | 10 | 0 | 0 | 0 | -0.7651291 | 3.646933 | -2.790375 | 5.917642 | 0.1269908 | 22.58383 | 17.71399 | [21 empty] | 25.07452 | -0.007303357
12380 | 2021/11/22 12:06:52 | 179215.2201 | 600.0033 | 1 | 10 | 10 | 0 | 0 | 0 | -0.7646255 | 3.646666 | -2.788334 | 5.917642 | 0.1274179 | 22.58383 | 17.71555 | [21 empty] | 24.98572 | -0.05603194
12381 | 2021/11/22 12:06:54 | 179217.2201 | 602.0033 | 1 | 10 | 10 | 0 | 0 | 0 | -0.7650223 | 3.646678 | -2.78979 | 5.917642 | 0.1278427 | 22.58383 | 17.7171 |  | -5.52739e-05 | [19 empty] | 25.08076 | -0.07061005
12382 | 2021/11/22 12:06:56 | 179219.2178 | 604.001 | 1 | 10 | 10 | 0 | 0 | 0 | -0.7647705 | 3.646369 | -2.788635 | 5.917642 | 0.1282664 | 22.58383 | 17.71865 | [21 empty] | 25.28652 | 0.06429791
12383 | 2021/11/22 12:06:58 | 179221.2194 | 606.0026 | 1 | 10 | 10 | 0 | 0 | 0 | -0.7646179 | 3.646304 | -2.788029 | 5.917642 | 0.1286912 | 22.58383 | 17.7202 | [21 empty] | 25.27575 | 0.05426288
12384 | 2021/11/22 12:07:00 | 179223.2183 | 608.0015 | 1 | 10 | 10 | 0 | 0 | 0 | -0.7647247 | 3.646091 | -2.788256 | 5.917642 | 0.1291151 | 22.58383 | 17.72174 | [21 empty] | 25.2629 | 0.03076553
12385 | 2021/11/22 12:07:02 | 179225.2183 | 610.0015 | 1 | 10 | 10 | 0 | 0 | 0 | -0.764534 | 3.646139 | -2.787597 | 5.917642 | 0.1295399 | 22.58383 | 17.72329 |  |  |  |  | 0 | [16 empty] | 25.17559 | -0.01536131
12386 | 2021/11/22 12:07:04 | 179227.2193 | 612.0025 | 1 | 10 | 10 | 0 | 0 | 0 | -0.7643509 | 3.645872 | -2.786726 | 5.917642 | 0.1299643 | 22.58383 | 17.72484 | [21 empty] | 25.15305 | -0.03432691
12387 | 2021/11/22 12:07:06 | 179229.2195 | 614.0027 | 1 | 10 | 10 | 0 | 0 | 0 | -0.7645874 | 3.64576 | -2.787502 | 5.917642 | 0.1303901 | 22.58383 | 17.72639 |  | -5.077612e-05 | [19 empty] | 25.10357 | 0.04935443
12388 | 2021/11/22 12:07:08 | 179231.2174 | 616.0006 | 1 | 10 | 10 | 0 | 0 | 0 | -0.7649307 | 3.645869 | -2.788837 | 5.917642 | 0.1308151 | 22.58383 | 17.72794 | [21 empty] | 25.27654 | 0.06750166
12389 | 2021/11/22 12:07:10 | 179233.219 | 618.0022 | 1 | 10 | 10 | 0 | 0 | 0 | -0.7649994 | 3.645817 | -2.789048 | 5.917642 | 0.1312397 | 22.58383 | 17.72949 | [21 empty] | 25.32038 | 0.06644011
12390 | 2021/11/22 12:07:12 | 179235.2181 | 620.0013 | 1 | 10 | 10 | 0 | 0 | 0 | -0.7646255 | 3.645584 | -2.787506 | 5.917642 | 0.1316649 | 22.58383 | 17.73104 | [21 empty] | 25.33317 | 0.01058817
12391 | 2021/11/22 12:07:14 | 179237.2187 | 622.0019 | 1 | 10 | 10 | 0 | 0 | 0 | -0.7647629 | 3.645575 | -2.788001 | 5.917642 | 0.1320887 | 22.58383 | 17.73258 | [21 empty] | 25.22419 | -0.02277493
12392 | 2021/11/22 12:07:16 | 179239.2187 | 624.0019 | 1 | 10 | 10 | 0 | 0 | 0 | -0.7650909 | 3.645437 | -2.789091 | 5.917642 | 0.132514 | 22.58383 | 17.73413 | [21 empty] | 25.00136 | -0.08368671
12393 | 2021/11/22 12:07:18 | 179241.2178 | 626.001 | 1 | 10 | 10 | 0 | 0 | 0 | -0.7642975 | 3.645079 | -2.785925 | 5.917642 | 0.1329388 | 22.58383 | 17.73568 |  | -5.33024e-05 | [19 empty] | 25.01847 | -0.07630944
12394 | 2021/11/22 12:07:20 | 179243.2203 | 628.0035 | 1 | 10 | 10 | 0 | 0 | 0 | -0.764473 | 3.645188 | -2.786648 | 5.917642 | 0.1333637 | 22.58383 | 17.73723 | [21 empty] | 25.15481 | -0.04533887
12395 | 2021/11/22 12:07:22 | 179245.2175 | 630.0007 | 1 | 10 | 10 | 0 | 0 | 0 | -0.7642975 | 3.644931 | -2.785812 | 5.917642 | 0.1337879 | 22.58383 | 17.73878 | [21 empty] | 25.27996 | 0.020895
12396 | 2021/11/22 12:07:24 | 179247.2181 | 632.0013 | 1 | 10 | 10 | 0 | 0 | 0 | -0.7644043 | 3.644876 | -2.786159 | 5.917642 | 0.1342135 | 22.58383 | 17.74033 | [21 empty] | 25.32834 | 0.05922616
12397 | 2021/11/22 12:07:26 | 179249.2181 | 634.0013 | 1 | 10 | 10 | 0 | 0 | 0 | -0.7646027 | 3.644906 | -2.786905 | 5.917642 | 0.1346383 | 22.58383 | 17.74188 | [21 empty] | 25.01762 | -0.09710193
12398 | 2021/11/22 12:07:28 | 179251.2184 | 636.0016 | 1 | 10 | 10 | 0 | 0 | 0 | -0.764534 | 3.644722 | -2.786514 | 5.917642 | 0.1350628 | 22.58383 | 17.74342 | [21 empty] | 25.0281 | -0.08422017
12399 | 2021/11/22 12:07:30 | 179253.219 | 638.0022 | 1 | 10 | 10 | 0 | 0 | 0 | -0.7643433 | 3.644672 | -2.785781 | 5.917642 | 0.1354871 | 22.58383 | 17.74497 |  | -7.032996e-05 | [19 empty] | 24.99597 | -0.06866693
12400 | 2021/11/22 12:07:32 | 179255.2174 | 640.0006 | 1 | 10 | 10 | 0 | 0 | 0 | -0.7646027 | 3.644298 | -2.78644 | 5.917642 | 0.1359114 | 22.58383 | 17.74652 | [21 empty] | 25.12603 | 0.007018447
12401 | 2021/11/22 12:07:34 | 179257.2185 | 642.0017 | 1 | 10 | 10 | 0 | 0 | 0 | -0.7646408 | 3.644429 | -2.786679 | 5.917642 | 0.1363366 | 22.58383 | 17.74807 | [21 empty] | 25.21626 | 0.05150497
12402 | 2021/11/22 12:07:36 | 179259.2197 | 644.0029 | 1 | 10 | 10 | 0 | 0 | 0 | -0.7648239 | 3.644039 | -2.787048 | 5.917642 | 0.1367613 | 22.58383 | 17.74961 | [21 empty] | 25.14084 | -0.06465793
12403 | 2021/11/22 12:07:38 | 179261.2199 | 646.0031 | 1 | 10 | 10 | 0 | 0 | 0 | -0.7646179 | 3.643992 | -2.786262 | 5.917642 | 0.1371861 | 22.58383 | 17.75116 | [21 empty] | 25.05917 | -0.07345438
12404 | 2021/11/22 12:07:40 | 179263.2175 | 648.0007 | 1 | 10 | 10 | 0 | 0 | 0 | -0.7648926 | 3.643968 | -2.787244 | 5.917642 | 0.1376116 | 22.58383 | 17.75271 | [21 empty] | 25.01616 | -0.02374053
12405 | 2021/11/22 12:07:42 | 179265.2184 | 650.0016 | 1 | 10 | 10 | 0 | 0 | 0 | -0.7642899 | 3.64385 | -2.784958 | 5.917642 | 0.1380358 | 22.58383 | 17.75426 | [21 empty] | 25.12341 | -0.0059551
12406 | 2021/11/22 12:07:44 | 179267.2168 | 652 | 1 | 10 | 10 | 0 | 0 | 0 | -0.7649155 | 3.643768 | -2.787175 | 5.917642 | 0.1384598 | 22.58383 | 17.7558 |  | -7.324833e-05 | [19 empty] | 25.06111 | 0.03805578
12407 | 2021/11/22 12:07:46 | 179269.2182 | 654.0014 | 1 | 10 | 10 | 0 | 0 | 0 | -0.7648163 | 3.643778 | -2.786821 | 5.917642 | 0.1388859 | 22.58383 | 17.75736 | [21 empty] | 25.2905 | 0.0823456
12408 | 2021/11/22 12:07:48 | 179271.2176 | 656.0008 | 1 | 10 | 10 | 0 | 0 | 0 | -0.7642899 | 3.643707 | -2.784848 | 5.917642 | 0.1393103 | 22.58383 | 17.7589 | [21 empty] | 25.22961 | 0.06910324
12409 | 2021/11/22 12:07:50 | 179273.2168 | 658 | 1 | 10 | 10 | 0 | 0 | 0 | -0.7643509 | 3.643481 | -2.784898 | 5.917642 | 0.1397345 | 22.58383 | 17.76045 | [21 empty] | 25.14822 | 0.04082263
12410 | 2021/11/22 12:07:52 | 179275.2183 | 660.0015 | 1 | 10 | 10 | 0 | 0 | 0 | -0.7645798 | 3.643309 | -2.7856 | 5.917642 | 0.1401595 | 22.58383 | 17.762 | [21 empty] | 25.10439 | 0.03503442
12411 | 2021/11/22 12:07:54 | 179277.2175 | 662.0007 | 1 | 10 | 10 | 0 | 0 | 0 | -0.7650909 | 3.643118 | -2.787316 | 5.917642 | 0.140584 | 22.58383 | 17.76354 | [21 empty] | 25.02523 | -0.01110196
12412 | 2021/11/22 12:07:56 | 179279.2186 | 664.0018 | 1 | 10 | 10 | 0 | 0 | 0 | -0.765152 | 3.64308 | -2.78751 | 5.917642 | 0.1410094 | 22.58383 | 17.76509 |  | -5.270927e-05 |  |  | 0.2718627 | [16 empty] | 25.20204 | 0.05525053
12413 | 2021/11/22 12:07:58 | 179281.2197 | 666.0029 | 1 | 10 | 10 | 0 | 0 | 0 | -0.7646027 | 3.642886 | -2.78536 | 5.917642 | 0.1414332 | 22.58383 | 17.76664 |  |  |  | 3.717615 | [17 empty] | 25.25264 | 0.06732166
12414 | 2021/11/22 12:08:00 | 179283.2168 | 668 | 1 | 10 | 10 | 0 | 0 | 0 | -0.7648926 | 3.642786 | -2.78634 | 5.917642 | 0.1418585 | 22.58383 | 17.76819 | [21 empty] | 25.25637 | 0.05754292
12415 | 2021/11/22 12:08:02 | 179285.2175 | 670.0007 | 1 | 10 | 10 | 0 | 0 | 0 | -0.7648392 | 3.643011 | -2.786318 | 5.917642 | 0.142284 | 22.58383 | 17.76974 | [21 empty] | 25.19404 | 0.03032327
12416 | 2021/11/22 12:08:04 | 179287.2189 | 672.0021 | 1 | 10 | 10 | 0 | 0 | 0 | -0.7647324 | 3.64257 | -2.785591 | 5.917642 | 0.1427078 | 22.58383 | 17.77128 | [21 empty] | 25.14878 | 0.01547158
12417 | 2021/11/22 12:08:06 | 179289.2174 | 674.0006 | 1 | 10 | 10 | 0 | 0 | 0 | -0.7643661 | 3.642735 | -2.784383 | 5.917642 | 0.1431324 | 22.58383 | 17.77283 | [21 empty] | 25.01419 | 0.03654957
12418 | 2021/11/22 12:08:08 | 179291.2185 | 676.0017 | 1 | 10 | 10 | 0 | 0 | 0 | -0.7645874 | 3.642455 | -2.784975 | 5.917642 | 0.1435575 | 22.58383 | 17.77437 |  | -5.398037e-05 | [19 empty] | 25.15589 | 0.07630348
12419 | 2021/11/22 12:08:10 | 179293.2168 | 678 | 1 | 10 | 10 | 0 | 0 | 0 | -0.7647324 | 3.64227 | -2.785362 | 5.917642 | 0.1439828 | 22.58383 | 17.77592 | [21 empty] | 25.11326 | 0.06823003
12420 | 2021/11/22 12:08:12 | 179295.2179 | 680.0011 | 1 | 10 | 10 | 0 | 0 | 0 | -0.764801 | 3.642178 | -2.785541 | 5.917642 | 0.1444071 | 22.58383 | 17.77747 | [21 empty] | 25.23761 | 0.06243885
12421 | 2021/11/22 12:08:14 | 179297.2194 | 682.0026 | 1 | 10 | 10 | 0 | 0 | 0 | -0.7645493 | 3.641954 | -2.784453 | 5.917642 | 0.144833 | 22.58383 | 17.77902 | [21 empty] | 25.05089 | 0.02170026
12422 | 2021/11/22 12:08:16 | 179299.2187 | 684.0019 | 1 | 10 | 10 | 0 | 0 | 0 | -0.7648621 | 3.641471 | -2.785223 | 5.917642 | 0.1452575 | 22.58383 | 17.78057 | [21 empty] | 24.98145 | -0.02881169
12423 | 2021/11/22 12:08:18 | 179301.217 | 686.0002 | 1 | 10 | 10 | 0 | 0 | 0 | -0.7644882 | 3.641787 | -2.784103 | 5.917642 | 0.1456798 | 22.58383 | 17.7821 | [21 empty] | 24.96689 | -0.04803777
12424 | 2021/11/22 12:08:20 | 179303.2178 | 688.001 | 1 | 10 | 10 | 0 | 0 | 0 | -0.7646179 | 3.641738 | -2.784538 | 5.917642 | 0.1461057 | 22.58383 | 17.78366 |  | -5.278174e-05 | [19 empty] | 24.93558 | -0.07462919
12425 | 2021/11/22 12:08:22 | 179305.2187 | 690.0019 | 1 | 10 | 10 | 0 | 0 | 0 | -0.7649994 | 3.641845 | -2.786009 | 5.917642 | 0.1465301 | 22.58383 | 17.7852 | [21 empty] | 25.00758 | -0.0650382
12426 | 2021/11/22 12:08:24 | 179307.2171 | 692.0003 | 1 | 10 | 10 | 0 | 0 | 0 | -0.7651291 | 3.641674 | -2.786351 | 5.917642 | 0.1469549 | 22.58383 | 17.78675 | [21 empty] | 25.28365 | 0.08627236
12427 | 2021/11/22 12:08:26 | 179309.217 | 694.0002 | 1 | 10 | 10 | 0 | 0 | 0 | -0.7644882 | 3.641421 | -2.783823 | 5.917642 | 0.1473793 | 22.58383 | 17.78829 | [21 empty] | 25.17074 | 0.04074574
12428 | 2021/11/22 12:08:28 | 179311.217 | 696.0002 | 1 | 10 | 10 | 0 | 0 | 0 | -0.7643127 | 3.641354 | -2.783133 | 5.917642 | 0.1478043 | 22.58383 | 17.78984 | [21 empty] | 25.18043 | 0.03825605
12429 | 2021/11/22 12:08:30 | 179313.2172 | 698.0004 | 1 | 10 | 10 | 0 | 0 | 0 | -0.7645264 | 3.641068 | -2.783693 | 5.917642 | 0.1482305 | 22.58383 | 17.79139 |  | -9.451582e-05 | [19 empty] | 25.23104 | 0.06011665
12430 | 2021/11/22 12:08:32 | 179315.219 | 700.0022 | 1 | 10 | 10 | 0 | 0 | 0 | -0.7650223 | 3.640982 | -2.785432 | 5.917642 | 0.1486558 | 22.58383 | 17.79294 | [21 empty] | 25.24355 | 0.04544497
12431 | 2021/11/22 12:08:34 | 179317.2189 | 702.0021 | 1 | 10 | 10 | 0 | 0 | 0 | -0.7646942 | 3.640991 | -2.784245 | 5.917642 | 0.1490797 | 22.58383 | 17.79449 | [21 empty] | 24.92222 | -0.03378689
12432 | 2021/11/22 12:08:36 | 179319.2172 | 704.0004 | 1 | 10 | 10 | 0 | 0 | 0 | -0.7642975 | 3.640719 | -2.782592 | 5.917642 | 0.1495048 | 22.58383 | 17.79603 | [21 empty] | 24.88009 | -0.04100442
12433 | 2021/11/22 12:08:38 | 179321.219 | 706.0022 | 1 | 10 | 10 | 0 | 0 | 0 | -0.7643661 | 3.640702 | -2.782829 | 5.917642 | 0.14993 | 22.58383 | 17.79758 | [21 empty] | 24.90429 | -0.05441546
12434 | 2021/11/22 12:08:40 | 179323.2174 | 708.0006 | 1 | 10 | 10 | 0 | 0 | 0 | -0.7642975 | 3.640697 | -2.782576 | 5.917642 | 0.1503543 | 22.58383 | 17.79913 | [21 empty] | 24.9279 | -0.05574286
12435 | 2021/11/22 12:08:42 | 179325.2198 | 710.003 | 1 | 10 | 10 | 0 | 0 | 0 | -0.7646027 | 3.64064 | -2.783643 | 5.917642 | 0.1507793 | 22.58383 | 17.80067 |  | -3.94717e-05 | [19 empty] | 24.92222 | -0.03335178
12436 | 2021/11/22 12:08:44 | 179327.2182 | 712.0014 | 1 | 10 | 10 | 0 | 0 | 0 | -0.764534 | 3.640613 | -2.783372 | 5.917642 | 0.1512038 | 22.58383 | 17.80222 | [21 empty] | 25.06799 | -0.03183305
12437 | 2021/11/22 12:08:46 | 179329.2172 | 714.0004 | 1 | 10 | 10 | 0 | 0 | 0 | -0.7642975 | 3.640505 | -2.782429 | 5.917642 | 0.1516269 | 22.58383 | 17.80376 | [21 empty] | 25.10243 | -0.0173378
12438 | 2021/11/22 12:08:48 | 179331.2181 | 716.0013 | 1 | 10 | 10 | 0 | 0 | 0 | -0.7646408 | 3.640133 | -2.783394 | 5.917642 | 0.1520533 | 22.58383 | 17.80531 | [21 empty] | 25.09701 | -0.02979338
12439 | 2021/11/22 12:08:50 | 179333.2174 | 718.0006 | 1 | 10 | 10 | 0 | 0 | 0 | -0.7649307 | 3.639733 | -2.784144 | 5.917642 | 0.1524779 | 22.58383 | 17.80686 | [21 empty] | 25.1835 | 0.03289521
12440 | 2021/11/22 12:08:52 | 179335.2191 | 720.0023 | 1 | 10 | 10 | 0 | 0 | 0 | -0.7648163 | 3.639982 | -2.783918 | 5.917642 | 0.1529031 | 22.58383 | 17.8084 | [21 empty] | 25.11293 | -0.01440346
12441 | 2021/11/22 12:08:54 | 179337.2184 | 722.0016 | 1 | 10 | 10 | 0 | 0 | 0 | -0.7646027 | 3.639663 | -2.782896 | 5.917642 | 0.1533266 | 22.58383 | 17.80995 |  | -4.958576e-05 | [19 empty] | 25.13628 | 0.007295012
12442 | 2021/11/22 12:08:54 | 179337.5107 | 722.2939 | 1 | 10 | 10 | 0 | 0 | 0 | -0.7649307 | 3.639985 | -2.784336 | 5.917642 | 0.1533893 | 22.58383 | 17.81017 |  | -4.958576e-05 | 0 | 3.717615 | 0.2718627 | [16 empty] | 25.17639 | 0.01253545
12443 | 2021/11/22 12:09:54 | 179397.5596 | 60.0035 | 1 | 11 | 10 | 0 | 0 | 0 | 0 | 3.66586 | 0 | 5.917642 | 0.1533902 | 22.58383 | 17.81018 |  | 5.519397e-05 | [19 empty] | 25.08132 | -0.03415704
12444 | 2021/11/22 12:10:54 | 179457.5565 | 120.0004 | 1 | 11 | 10 | 0 | 0 | 0 | 0 | 3.669251 | 0 | 5.917642 | 0.1533902 | 22.58383 | 17.81018 |  | 2.825309e-05 | [19 empty] | 25.1431 | 0.07953286
12445 | 2021/11/22 12:11:54 | 179517.5592 | 180.0031 | 1 | 11 | 10 | 0 | 0 | 0 | 0 | 3.670373 | 0 | 5.917642 | 0.1533902 | 22.58383 | 17.81018 |  | 1.406553e-05 |  | 0 | [17 empty] | 24.96403 | -0.02998114
12446 | 2021/11/22 12:12:54 | 179577.5567 | 240.0006 | 1 | 11 | 10 | 0 | 0 | 0 | 0 | 3.671164 | 0 | 5.917642 | 0.1533902 | 22.58383 | 17.81018 |  | 3.042414e-05 | [19 empty] | 24.98511 | -0.05016387
12447 | 2021/11/22 12:13:54 | 179637.5591 | 300.003 | 1 | 11 | 10 | 0 | 0 | 0 | 0 | 3.671941 | 0 | 5.917642 | 0.1533902 | 22.58383 | 17.81018 |  | 4.532425e-05 |  | 0 | [17 empty] | 25.13679 | -0.04597902
12448 | 2021/11/22 12:14:54 | 179697.5564 | 360.0003 | 1 | 11 | 10 | 0 | 0 | 0 | 0 | 3.672482 | 0 | 5.917642 | 0.1533902 | 22.58383 | 17.81018 |  | 4.16431e-05 | [19 empty] | 25.08472 | -0.0272125
12449 | 2021/11/22 12:15:54 | 179757.5581 | 420.002 | 1 | 11 | 10 | 0 | 0 | 0 | 0 | 3.672839 | 0 | 5.917642 | 0.1533902 | 22.58383 | 17.81018 |  | -5.018424e-06 |  | 0 | [17 empty] | 25.25601 | -0.007472038
12450 | 2021/11/22 12:16:54 | 179817.5561 | 480 | 1 | 11 | 10 | 0 | 0 | 0 | 0 | 3.672918 | 0 | 5.917642 | 0.1533902 | 22.58383 | 17.81018 |  | -6.717853e-07 | [19 empty] | 25.25147 | 0.02418816
12451 | 2021/11/22 12:17:54 | 179877.5575 | 540.0014 | 1 | 11 | 10 | 0 | 0 | 0 | 0 | 3.673148 | 0 | 5.917642 | 0.1533902 | 22.58383 | 17.81018 |  | 2.299477e-05 |  | 0 | [17 empty] | 25.05571 | -0.07860482
12452 | 2021/11/22 12:18:54 | 179937.5568 | 600.0007 | 1 | 11 | 10 | 0 | 0 | 0 | 0 | 3.673355 | 0 | 5.917642 | 0.1533902 | 22.58383 | 17.81018 |  | 5.21561e-06 | [19 empty] | 25.06849 | 0.006760359
12453 | 2021/11/22 12:19:54 | 179997.5591 | 660.003 | 1 | 11 | 10 | 0 | 0 | 0 | 0 | 3.673442 | 0 | 5.917642 | 0.1533902 | 22.58383 | 17.81018 |  | -1.39091e-05 |  | 0 | [17 empty] | 25.20368 | 0.04669368
12454 | 2021/11/22 12:20:54 | 180057.5564 | 720.0003 | 1 | 11 | 10 | 0 | 0 | 0 | 0 | 3.673783 | 0 | 5.917642 | 0.1533902 | 22.58383 | 17.81018 |  | 1.386982e-05 | [19 empty] | 25.09382 | -0.03619313
12455 | 2021/11/22 12:21:54 | 180117.5573 | 780.0012 | 1 | 11 | 10 | 0 | 0 | 0 | 0 | 3.673792 | 0 | 5.917642 | 0.1533902 | 22.58383 | 17.81018 |  | -9.916822e-06 |  | 0 | [17 empty] | 25.392 | 0.09158134
12456 | 2021/11/22 12:22:54 | 180177.5574 | 840.0013 | 1 | 11 | 10 | 0 | 0 | 0 | 0 | 3.673915 | 0 | 5.917642 | 0.1533902 | 22.58383 | 17.81018 |  | -1.564605e-05 | [19 empty] | 24.97484 | -0.07408619
12457 | 2021/11/22 12:23:54 | 180237.5585 | 900.0024 | 1 | 11 | 10 | 0 | 0 | 0 | 0 | 3.673911 | 0 | 5.917642 | 0.1533902 | 22.58383 | 17.81018 |  | 1.505327e-05 |  | 0 | [17 empty] | 25.0269 | -0.08546472
12458 | 2021/11/22 12:24:54 | 180297.5589 | 960.0028 | 1 | 11 | 10 | 0 | 0 | 0 | 0 | 3.674061 | 0 | 5.917642 | 0.1533902 | 22.58383 | 17.81018 |  | 7.902243e-08 | [19 empty] | 25.01185 | -0.0891012
12459 | 2021/11/22 12:25:54 | 180357.5572 | 1020.0011 | 1 | 11 | 10 | 0 | 0 | 0 | 0 | 3.674438 | 0 | 5.917642 | 0.1533902 | 22.58383 | 17.81018 |  | 1.837272e-05 |  | 0 | [17 empty] | 24.99162 | -0.08964419
12460 | 2021/11/22 12:26:54 | 180417.5582 | 1080.0021 | 1 | 11 | 10 | 0 | 0 | 0 | 0 | 3.674476 | 0 | 5.917642 | 0.1533902 | 22.58383 | 17.81018 |  | -1.205122e-05 | [19 empty] | 25.30011 | 0.06331801
12461 | 2021/11/22 12:27:54 | 180477.5572 | 1140.0011 | 1 | 11 | 10 | 0 | 0 | 0 | 0 | 3.674386 | 0 | 5.917642 | 0.1533902 | 22.58383 | 17.81018 |  | -3.476641e-05 |  | 0 | [17 empty] | 25.06536 | -0.06118238
12462 | 2021/11/22 12:28:54 | 180537.5562 | 1200.0001 | 1 | 11 | 10 | 0 | 0 | 0 | 0 | 3.674376 | 0 | 5.917642 | 0.1533902 | 22.58383 | 17.81018 |  | 1.22888e-05 | [19 empty] | 25.0827 | 0.006226897
12463 | 2021/11/22 12:29:54 | 180597.5576 | 1260.0015 | 1 | 11 | 10 | 0 | 0 | 0 | 0 | 3.674352 | 0 | 5.917642 | 0.1533902 | 22.58383 | 17.81018 |  | 3.326927e-05 |  | 0 | [17 empty] | 25.21133 | 0.05577087
12464 | 2021/11/22 12:30:54 | 180657.5575 | 1320.0014 | 1 | 11 | 10 | 0 | 0 | 0 | 0 | 3.674855 | 0 | 5.917642 | 0.1533902 | 22.58383 | 17.81018 |  | -9.484106e-06 | [19 empty] | 25.11913 | -0.02000391
12465 | 2021/11/22 12:31:54 | 180717.5581 | 1380.002 | 1 | 11 | 10 | 0 | 0 | 0 | 0 | 3.674762 | 0 | 5.917642 | 0.1533902 | 22.58383 | 17.81018 |  | 3.658375e-05 |  | 0 | [17 empty] | 25.26825 | 0.01966059
12466 | 2021/11/22 12:32:54 | 180777.557 | 1440.0009 | 1 | 11 | 10 | 0 | 0 | 0 | 0 | 3.674693 | 0 | 5.917642 | 0.1533902 | 22.58383 | 17.81018 |  | -9.048218e-06 | [19 empty] | 25.00611 | -0.04437983
12467 | 2021/11/22 12:33:54 | 180837.5563 | 1500.0002 | 1 | 11 | 10 | 0 | 0 | 0 | 0 | 3.674545 | 0 | 5.917642 | 0.1533902 | 22.58383 | 17.81018 |  | -4.496488e-05 |  | 0 | [17 empty] | 25.12142 | -0.004003644
12468 | 2021/11/22 12:34:54 | 180897.5561 | 1560 | 1 | 11 | 10 | 0 | 0 | 0 | 0 | 3.674885 | 0 | 5.917642 | 0.1533902 | 22.58383 | 17.81018 |  | -8.653673e-06 | [19 empty] | 25.29073 | 0.02676189
12469 | 2021/11/22 12:35:54 | 180957.5589 | 1620.0028 | 1 | 11 | 10 | 0 | 0 | 0 | 0 | 3.674967 | 0 | 5.917642 | 0.1533902 | 22.58383 | 17.81018 |  | 8.929534e-06 |  | 0 | [17 empty] | 25.3391 | 0.0518322
12470 | 2021/11/22 12:36:54 | 181017.5575 | 1680.0014 | 1 | 11 | 10 | 0 | 0 | 0 | 0 | 3.674868 | 0 | 5.917642 | 0.1533902 | 22.58383 | 17.81018 |  | -6.955011e-06 | [19 empty] | 25.08101 | -0.03805757
12471 | 2021/11/22 12:37:54 | 181077.5573 | 1740.0012 | 1 | 11 | 10 | 0 | 0 | 0 | 0 | 3.674864 | 0 | 5.917642 | 0.1533902 | 22.58383 | 17.81018 |  | -1.975381e-07 |  | 0 | [17 empty] | 25.17405 | -0.005782843
12472 | 2021/11/22 12:38:54 | 181137.5571 | 1800.001 | 1 | 11 | 10 | 0 | 0 | 0 | 0 | 3.674975 | 0 | 5.917642 | 0.1533902 | 22.58383 | 17.81018 |  | -2.884367e-05 | [19 empty] | 25.22301 | -0.01547039
12473 | 2021/11/22 12:39:54 | 181197.5586 | 1860.0025 | 1 | 11 | 10 | 0 | 0 | 0 | 0 | 3.675065 | 0 | 5.917642 | 0.1533902 | 22.58383 | 17.81018 |  | 8.061023e-06 |  | 0 | [17 empty] | 25.41163 | 0.03866792
12474 | 2021/11/22 12:40:54 | 181257.5582 | 1920.0021 | 1 | 11 | 10 | 0 | 0 | 0 | 0 | 3.675055 | 0 | 5.917642 | 0.1533902 | 22.58383 | 17.81018 |  | 2.042798e-05 | [19 empty] | 25.3445 | 0.02160013
12475 | 2021/11/22 12:41:54 | 181317.5582 | 1980.0021 | 1 | 11 | 10 | 0 | 0 | 0 | 0 | 3.675318 | 0 | 5.917642 | 0.1533902 | 22.58383 | 17.81018 |  | 3.710195e-05 |  | 0 | [17 empty] | 25.19229 | 0.01279831
12476 | 2021/11/22 12:42:54 | 181377.5567 | 2040.0006 | 1 | 11 | 10 | 0 | 0 | 0 | 0 | 3.674894 | 0 | 5.917642 | 0.1533902 | 22.58383 | 17.81018 |  | -9.32596e-06 | [19 empty] | 25.35902 | -0.01155317
12477 | 2021/11/22 12:43:54 | 181437.559 | 2100.0029 | 1 | 11 | 10 | 0 | 0 | 0 | 0 | 3.675034 | 0 | 5.917642 | 0.1533902 | 22.58383 | 17.81018 |  | -2.508858e-05 |  | 0 | [17 empty] | 25.43438 | 0.04275024
12478 | 2021/11/22 12:44:54 | 181497.5563 | 2160.0002 | 1 | 11 | 10 | 0 | 0 | 0 | 0 | 3.675422 | 0 | 5.917642 | 0.1533902 | 22.58383 | 17.81018 |  | 7.310605e-06 | [19 empty] | 25.30695 | 0.04836857
12479 | 2021/11/22 12:45:54 | 181557.5579 | 2220.0018 | 1 | 11 | 10 | 0 | 0 | 0 | 0 | 3.675183 | 0 | 5.917642 | 0.1533902 | 22.58383 | 17.81018 |  | 6.480699e-06 |  | 0 | [17 empty] | 25.28675 | -0.05617976
12480 | 2021/11/22 12:46:54 | 181617.5567 | 2280.0006 | 1 | 11 | 10 | 0 | 0 | 0 | 0 | 3.675252 | 0 | 5.917642 | 0.1533902 | 22.58383 | 17.81018 |  | 4.346306e-07 | [19 empty] | 25.27166 | 0.05335808
12481 | 2021/11/22 12:47:54 | 181677.5591 | 2340.003 | 1 | 11 | 10 | 0 | 0 | 0 | 0 | 3.675426 | 0 | 5.917642 | 0.1533902 | 22.58383 | 17.81018 |  | 1.323812e-05 |  | 0 | [17 empty] | 25.30894 | -0.002222657
12482 | 2021/11/22 12:48:54 | 181737.5564 | 2400.0003 | 1 | 11 | 10 | 0 | 0 | 0 | 0 | 3.675228 | 0 | 5.917642 | 0.1533902 | 22.58383 | 17.81018 |  | 3.951121e-06 | [19 empty] | 25.0739 | -0.04891396
12483 | 2021/11/22 12:49:54 | 181797.5581 | 2460.002 | 1 | 11 | 10 | 0 | 0 | 0 | 0 | 3.675486 | 0 | 5.917642 | 0.1533902 | 22.58383 | 17.81018 |  | -1.145854e-06 |  | 0 | [17 empty] | 25.1086 | 0.01262486
12484 | 2021/11/22 12:50:54 | 181857.5572 | 2520.0011 | 1 | 11 | 10 | 0 | 0 | 0 | 0 | 3.675305 | 0 | 5.917642 | 0.1533902 | 22.58383 | 17.81018 |  | 6.677561e-06 | [19 empty] | 25.28703 | 0.02062619
12485 | 2021/11/22 12:51:54 | 181917.5563 | 2580.0002 | 1 | 11 | 10 | 0 | 0 | 0 | 0 | 3.675651 | 0 | 5.917642 | 0.1533902 | 22.58383 | 17.81018 |  | 1.157707e-05 |  | 0 | [17 empty] | 25.03575 | -0.06306112
12486 | 2021/11/22 12:52:54 | 181977.5584 | 2640.0023 | 1 | 11 | 10 | 0 | 0 | 0 | 0 | 3.675488 | 0 | 5.917642 | 0.1533902 | 22.58383 | 17.81018 |  | -5.650244e-06 | [19 empty] | 25.12686 | -0.06126404
12487 | 2021/11/22 12:53:54 | 182037.5567 | 2700.0006 | 1 | 11 | 10 | 0 | 0 | 0 | 0 | 3.675528 | 0 | 5.917642 | 0.1533902 | 22.58383 | 17.81018 |  | 2.27594e-05 |  | 0 | [17 empty] | 25.08672 | -0.08261502
12488 | 2021/11/22 12:54:54 | 182097.5589 | 2760.0028 | 1 | 11 | 10 | 0 | 0 | 0 | 0 | 3.675603 | 0 | 5.917642 | 0.1533902 | 22.58383 | 17.81018 |  | 5.373614e-06 | [19 empty] | 25.05083 | -0.07648885
12489 | 2021/11/22 12:55:54 | 182157.558 | 2820.0019 | 1 | 11 | 10 | 0 | 0 | 0 | 0 | 3.675509 | 0 | 5.917642 | 0.1533902 | 22.58383 | 17.81018 |  | 6.400234e-06 |  | 0 | [17 empty] | 25.16899 | -0.04045129
12490 | 2021/11/22 12:56:54 | 182217.557 | 2880.0009 | 1 | 11 | 10 | 0 | 0 | 0 | 0 | 3.675486 | 0 | 5.917642 | 0.1533902 | 22.58383 | 17.81018 |  | 1.280185e-05 | [19 empty] | 25.26345 | 0.08218706
12491 | 2021/11/22 12:57:54 | 182277.5584 | 2940.0023 | 1 | 11 | 10 | 0 | 0 | 0 | 0 | 3.675489 | 0 | 5.917642 | 0.1533902 | 22.58383 | 17.81018 |  | -1.548891e-05 |  | 0 | [17 empty] | 25.08901 | -0.06118
12492 | 2021/11/22 12:58:54 | 182337.5578 | 3000.0017 | 1 | 11 | 10 | 0 | 0 | 0 | 0 | 3.675451 | 0 | 5.917642 | 0.1533902 | 22.58383 | 17.81018 |  | 3.181101e-05 | [19 empty] | 25.17866 | -0.009692311
12493 | 2021/11/22 12:59:54 | 182397.5576 | 3060.0015 | 1 | 11 | 10 | 0 | 0 | 0 | 0 | 3.675588 | 0 | 5.917642 | 0.1533902 | 22.58383 | 17.81018 |  | 9.562348e-06 |  | 0 | [17 empty] | 25.19257 | 0.05736053
12494 | 2021/11/22 13:00:54 | 182457.5587 | 3120.0026 | 1 | 11 | 10 | 0 | 0 | 0 | 0 | 3.675651 | 0 | 5.917642 | 0.1533902 | 22.58383 | 17.81018 |  | 4.17273e-05 | [19 empty] | 25.35222 | 0.09800076
12495 | 2021/11/22 13:01:54 | 182517.5579 | 3180.0018 | 1 | 11 | 10 | 0 | 0 | 0 | 0 | 3.675664 | 0 | 5.917642 | 0.1533902 | 22.58383 | 17.81018 |  | 3.161186e-07 |  | 0 | [17 empty] | 25.0466 | -0.08598924
12496 | 2021/11/22 13:02:54 | 182577.5588 | 3240.0027 | 1 | 11 | 10 | 0 | 0 | 0 | 0 | 3.675565 | 0 | 5.917642 | 0.1533902 | 22.58383 | 17.81018 |  | -2.872537e-05 | [19 empty] | 25.09612 | -0.06029785
12497 | 2021/11/22 13:03:54 | 182637.5594 | 3300.0033 | 1 | 11 | 10 | 0 | 0 | 0 | 0 | 3.675393 | 0 | 5.917642 | 0.1533902 | 22.58383 | 17.81018 |  | 6.439795e-06 |  | 0 | [17 empty] | 25.25918 | 0.003011823
12498 | 2021/11/22 13:04:54 | 182697.5581 | 3360.002 | 1 | 11 | 10 | 0 | 0 | 0 | 0 | 3.675809 | 0 | 5.917642 | 0.1533902 | 22.58383 | 17.81018 |  | 2.133924e-05 | [19 empty] | 25.23933 | -0.0534296
12499 | 2021/11/22 13:05:54 | 182757.5572 | 3420.0011 | 1 | 11 | 10 | 0 | 0 | 0 | 0 | 3.675745 | 0 | 5.917642 | 0.1533902 | 22.58383 | 17.81018 |  | 1.098384e-05 |  | 0 | [17 empty] | 25.46829 | 0.09246826
12500 | 2021/11/22 13:06:54 | 182817.5561 | 3480 | 1 | 11 | 10 | 0 | 0 | 0 | 0 | 3.67562 | 0 | 5.917642 | 0.1533902 | 22.58383 | 17.81018 |  | 1.22888e-05 | [19 empty] | 25.36418 | 0.04827321
12501 | 2021/11/22 13:07:54 | 182877.5572 | 3540.0011 | 1 | 11 | 10 | 0 | 0 | 0 | 0 | 3.675577 | 0 | 5.917642 | 0.1533902 | 22.58383 | 17.81018 |  | 3.042187e-06 |  | 0 | [17 empty] | 25.27088 | -0.06666958
12502 | 2021/11/22 13:08:54 | 182937.5569 | 3600.0008 | 1 | 11 | 10 | 0 | 0 | 0 | 0 | 3.675857 | 0 | 5.917642 | 0.1533902 | 22.58383 | 17.81018 |  | -1.904267e-05 | [19 empty] | 25.26063 | -0.03049195
12503 | 2021/11/22 13:09:54 | 182997.5581 | 3660.002 | 1 | 11 | 10 | 0 | 0 | 0 | 0 | 3.675745 | 0 | 5.917642 | 0.1533902 | 22.58383 | 17.81018 |  | 8.337695e-06 |  | 0 | [17 empty] | 25.41826 | 0.03494382
12504 | 2021/11/22 13:10:54 | 183057.5562 | 3720.0001 | 1 | 11 | 10 | 0 | 0 | 0 | 0 | 3.675904 | 0 | 5.917642 | 0.1533902 | 22.58383 | 17.81018 |  | 3.243952e-05 | [19 empty] | 25.27794 | 0.04612923
12505 | 2021/11/22 13:11:54 | 183117.5583 | 3780.0022 | 1 | 11 | 10 | 0 | 0 | 0 | 0 | 3.675761 | 0 | 5.917642 | 0.1533902 | 22.58383 | 17.81018 |  | 1.213045e-05 |  | 0 | [17 empty] | 25.49641 | -0.07227242
12506 | 2021/11/22 13:12:54 | 183177.5574 | 3840.0013 | 1 | 11 | 10 | 0 | 0 | 0 | 0 | 3.675823 | 0 | 5.917642 | 0.1533902 | 22.58383 | 17.81018 |  | 1.185356e-06 | [19 empty] | 25.62779 | -0.04843831
12507 | 2021/11/22 13:13:54 | 183237.5565 | 3900.0004 | 1 | 11 | 10 | 0 | 0 | 0 | 0 | 3.675887 | 0 | 5.917642 | 0.1533902 | 22.58383 | 17.81018 |  | -3.026609e-05 |  | 0 | [17 empty] | 25.59733 | 0.07838309
12508 | 2021/11/22 13:14:54 | 183297.557 | 3960.0009 | 1 | 11 | 10 | 0 | 0 | 0 | 0 | 3.675735 | 0 | 5.917642 | 0.1533902 | 22.58383 | 17.81018 |  | -1.74256e-05 | [19 empty] | 25.46084 | -0.00444293
12509 | 2021/11/22 13:15:54 | 183357.5583 | 4020.0022 | 1 | 11 | 10 | 0 | 0 | 0 | 0 | 3.675612 | 0 | 5.917642 | 0.1533902 | 22.58383 | 17.81018 |  | 2.252326e-05 |  | 0 | [17 empty] | 25.54615 | 0.03090799
12510 | 2021/11/22 13:16:54 | 183417.5592 | 4080.0031 | 1 | 11 | 10 | 0 | 0 | 0 | 0 | 3.675791 | 0 | 5.917642 | 0.1533902 | 22.58383 | 17.81018 |  | 2.303389e-05 | [19 empty] | 25.75483 | -0.004000068
12511 | 2021/11/22 13:17:54 | 183477.5569 | 4140.0008 | 1 | 11 | 10 | 0 | 0 | 0 | 0 | 3.675922 | 0 | 5.917642 | 0.1533902 | 22.58383 | 17.81018 |  | 8.217924e-06 |  | 0 | [17 empty] | 25.57998 | 0.04202247
12512 | 2021/11/22 13:18:54 | 183537.5562 | 4200.0001 | 1 | 11 | 10 | 0 | 0 | 0 | 0 | 3.676085 | 0 | 5.917642 | 0.1533902 | 22.58383 | 17.81018 |  | -2.026858e-05 | [19 empty] | 25.55754 | -0.07336557
12513 | 2021/11/22 13:19:54 | 183597.5598 | 4260.0037 | 1 | 11 | 10 | 0 | 0 | 0 | 0 | 3.675924 | 0 | 5.917642 | 0.1533902 | 22.58383 | 17.81018 |  | 6.71674e-06 |  | 0 | [17 empty] | 25.71644 | 0.06860316
12514 | 2021/11/22 13:20:54 | 183657.5578 | 4320.0017 | 1 | 11 | 10 | 0 | 0 | 0 | 0 | 3.675887 | 0 | 5.917642 | 0.1533902 | 22.58383 | 17.81018 |  | -2.552467e-05 | [19 empty] | 25.70904 | -0.01821697
12515 | 2021/11/22 13:21:54 | 183717.5578 | 4380.0017 | 1 | 11 | 10 | 0 | 0 | 0 | 0 | 3.675797 | 0 | 5.917642 | 0.1533902 | 22.58383 | 17.81018 |  | -1.074678e-05 |  | 0 | [17 empty] | 25.62322 | -0.08544207
12516 | 2021/11/22 13:22:54 | 183777.5569 | 4440.0008 | 1 | 11 | 10 | 0 | 0 | 0 | 0 | 3.675604 | 0 | 5.917642 | 0.1533902 | 22.58383 | 17.81018 |  | 8.495123e-06 | [19 empty] | 25.8472 | 0.02736628
12517 | 2021/11/22 13:23:54 | 183837.559 | 4500.0029 | 1 | 11 | 10 | 0 | 0 | 0 | 0 | 3.676085 | 0 | 5.917642 | 0.1533902 | 22.58383 | 17.81018 |  | 2.074373e-05 |  | 0 | [17 empty] | 25.86792 | 0.00408113
12518 | 2021/11/22 13:24:54 | 183897.5562 | 4560.0001 | 1 | 11 | 10 | 0 | 0 | 0 | 0 | 3.676038 | 0 | 5.917642 | 0.1533902 | 22.58383 | 17.81018 |  | -1.920372e-05 | [19 empty] | 25.5237 | -0.02557158
12519 | 2021/11/22 13:25:54 | 183957.5573 | 4620.0012 | 1 | 11 | 10 | 0 | 0 | 0 | 0 | 3.676043 | 0 | 5.917642 | 0.1533902 | 22.58383 | 17.81018 |  | -1.746569e-05 |  | 0 | [17 empty] | 25.76427 | 0.02594292
12520 | 2021/11/22 13:26:54 | 184017.5564 | 4680.0003 | 1 | 11 | 10 | 0 | 0 | 0 | 0 | 3.675893 | 0 | 5.917642 | 0.1533902 | 22.58383 | 17.81018 |  | 8.653244e-06 | [19 empty] | 25.43958 | -0.08494556
12521 | 2021/11/22 13:27:54 | 184077.5578 | 4740.0017 | 1 | 11 | 10 | 0 | 0 | 0 | 0 | 3.676032 | 0 | 5.917642 | 0.1533902 | 22.58383 | 17.81018 |  | 3.947072e-05 |  | 0 | [17 empty] | 25.62898 | 0.02213001
12522 | 2021/11/22 13:28:54 | 184137.5569 | 4800.0008 | 1 | 11 | 10 | 0 | 0 | 0 | 0 | 3.676024 | 0 | 5.917642 | 0.1533902 | 22.58383 | 17.81018 |  | -9.443337e-06 | [19 empty] | 25.65083 | 0.02540231
12523 | 2021/11/22 13:29:54 | 184197.5566 | 4860.0005 | 1 | 11 | 10 | 0 | 0 | 0 | 0 | 3.676074 | 0 | 5.917642 | 0.1533902 | 22.58383 | 17.81018 |  | -7.507255e-07 |  | 0 | [17 empty] | 25.72163 | 0.05756617
12524 | 2021/11/22 13:30:54 | 184257.5566 | 4920.0005 | 1 | 11 | 10 | 0 | 0 | 0 | 0 | 3.676058 | 0 | 5.917642 | 0.1533902 | 22.58383 | 17.81018 |  | 3.856135e-05 | [19 empty] | 25.60146 | -0.04056871
12525 | 2021/11/22 13:31:54 | 184317.5586 | 4980.0025 | 1 | 11 | 10 | 0 | 0 | 0 | 0 | 3.67608 | 0 | 5.917642 | 0.1533902 | 22.58383 | 17.81018 |  | -2.347025e-05 |  | 0 | [17 empty] | 25.66197 | 0.07845759
12526 | 2021/11/22 13:32:54 | 184377.5564 | 5040.0003 | 1 | 11 | 10 | 0 | 0 | 0 | 0 | 3.676186 | 0 | 5.917642 | 0.1533902 | 22.58383 | 17.81018 |  | -8.890244e-06 | [19 empty] | 25.72111 | 0.08431971
12527 | 2021/11/22 13:33:54 | 184437.559 | 5100.0029 | 1 | 11 | 10 | 0 | 0 | 0 | 0 | 3.676081 | 0 | 5.917642 | 0.1533902 | 22.58383 | 17.81018 |  | -3.950761e-08 |  | 0 | [17 empty] | 25.60912 | 0.05527556
12528 | 2021/11/22 13:34:54 | 184497.5562 | 5160.0001 | 1 | 11 | 10 | 0 | 0 | 0 | 0 | 3.676021 | 0 | 5.917642 | 0.1533902 | 22.58383 | 17.81018 |  | 1.161803e-05 | [19 empty] | 25.4763 | -0.0602442
12529 | 2021/11/22 13:35:54 | 184557.5592 | 5220.0031 | 1 | 11 | 10 | 0 | 0 | 0 | 0 | 3.676104 | 0 | 5.917642 | 0.1533902 | 22.58383 | 17.81018 |  | -1.916246e-05 |  | 0 | [17 empty] | 25.7041 | 0.05004048
12530 | 2021/11/22 13:36:54 | 184617.5563 | 5280.0002 | 1 | 11 | 10 | 0 | 0 | 0 | 0 | 3.676106 | 0 | 5.917642 | 0.1533902 | 22.58383 | 17.81018 |  | -3.47667e-06 | [19 empty] | 25.8416 | 0.07353425
12531 | 2021/11/22 13:37:54 | 184677.5589 | 5340.0028 | 1 | 11 | 10 | 0 | 0 | 0 | 0 | 3.676221 | 0 | 5.917642 | 0.1533902 | 22.58383 | 17.81018 |  | 1.48172e-05 |  | 0 | [17 empty] | 25.48662 | -0.05640984
12532 | 2021/11/22 13:38:54 | 184737.5564 | 5400.0003 | 1 | 11 | 10 | 0 | 0 | 0 | 0 | 3.676277 | 0 | 5.917642 | 0.1533902 | 22.58383 | 17.81018 |  | 1.667332e-05 | [19 empty] | 25.75977 | 0.09399533
12533 | 2021/11/22 13:39:54 | 184797.5576 | 5460.0015 | 1 | 11 | 10 | 0 | 0 | 0 | 0 | 3.675933 | 0 | 5.917642 | 0.1533902 | 22.58383 | 17.81018 |  | 9.560843e-06 |  | 0 | [17 empty] | 25.54176 | -0.03403068
12534 | 2021/11/22 13:40:54 | 184857.5575 | 5520.0014 | 1 | 11 | 10 | 0 | 0 | 0 | 0 | 3.676097 | 0 | 5.917642 | 0.1533902 | 22.58383 | 17.81018 |  | -3.121128e-06 | [19 empty] | 25.71861 | 0.08094609
12535 | 2021/11/22 13:41:54 | 184917.5564 | 5580.0003 | 1 | 11 | 10 | 0 | 0 | 0 | 0 | 3.676115 | 0 | 5.917642 | 0.1533902 | 22.58383 | 17.81018 |  | -4.267565e-06 |  | 0 | [17 empty] | 25.52044 | 0.02504766
12536 | 2021/11/22 13:42:54 | 184977.5574 | 5640.0013 | 1 | 11 | 10 | 0 | 0 | 0 | 0 | 3.676277 | 0 | 5.917642 | 0.1533902 | 22.58383 | 17.81018 |  | -1.533188e-05 | [19 empty] | 25.30492 | -0.1000607
12537 | 2021/11/22 13:43:54 | 185037.5564 | 5700.0003 | 1 | 11 | 10 | 0 | 0 | 0 | 0 | 3.676232 | 0 | 5.917642 | 0.1533902 | 22.58383 | 17.81018 |  | -9.76016e-06 |  | 0 | [17 empty] | 25.64729 | 0.06717861
12538 | 2021/11/22 13:44:54 | 185097.558 | 5760.0019 | 1 | 11 | 10 | 0 | 0 | 0 | 0 | 3.676125 | 0 | 5.917642 | 0.1533902 | 22.58383 | 17.81018 |  | -9.601624e-06 | [19 empty] | 25.43715 | -0.06771803
12539 | 2021/11/22 13:45:54 | 185157.5579 | 5820.0018 | 1 | 11 | 10 | 0 | 0 | 0 | 0 | 3.676319 | 0 | 5.917642 | 0.1533902 | 22.58383 | 17.81018 |  | 2.37085e-06 |  | 0 | [17 empty] | 25.45654 | -0.04494667
12540 | 2021/11/22 13:46:54 | 185217.5585 | 5880.0024 | 1 | 11 | 10 | 0 | 0 | 0 | 0 | 3.676242 | 0 | 5.917642 | 0.1533902 | 22.58383 | 17.81018 |  | 1.592328e-05 | [19 empty] | 25.3672 | -0.1316524
12541 | 2021/11/22 13:47:54 | 185277.5567 | 5940.0006 | 1 | 11 | 10 | 0 | 0 | 0 | 0 | 3.676199 | 0 | 5.917642 | 0.1533902 | 22.58383 | 17.81018 |  | -1.916485e-05 |  | 0 | [17 empty] | 25.49154 | 0.003635883
12542 | 2021/11/22 13:48:54 | 185337.5588 | 6000.0027 | 1 | 11 | 10 | 0 | 0 | 0 | 0 | 3.676358 | 0 | 5.917642 | 0.1533902 | 22.58383 | 17.81018 |  | 6.005605e-06 | [19 empty] | 25.60474 | 0.02106667
12543 | 2021/11/22 13:49:54 | 185397.558 | 6060.0019 | 1 | 11 | 10 | 0 | 0 | 0 | 0 | 3.676162 | 0 | 5.917642 | 0.1533902 | 22.58383 | 17.81018 |  | 2.105983e-05 |  | 0 | [17 empty] | 25.66388 | 0.02843976
12544 | 2021/11/22 13:50:54 | 185457.5571 | 6120.001 | 1 | 11 | 10 | 0 | 0 | 0 | 0 | 3.676101 | 0 | 5.917642 | 0.1533902 | 22.58383 | 17.81018 |  | 1.331407e-05 | [19 empty] | 25.70768 | 0.06078184
12545 | 2021/11/22 13:51:54 | 185517.5579 | 6180.0018 | 1 | 11 | 10 | 0 | 0 | 0 | 0 | 3.676333 | 0 | 5.917642 | 0.1533902 | 22.58383 | 17.81018 |  | -4.129538e-05 |  | 0 | [17 empty] | 25.75569 | 0.04815042
12546 | 2021/11/22 13:52:54 | 185577.5567 | 6240.0006 | 1 | 11 | 10 | 0 | 0 | 0 | 0 | 3.676431 | 0 | 5.917642 | 0.1533902 | 22.58383 | 17.81018 |  | 7.348417e-06 | [19 empty] | 25.6884 | 0.01359046
12547 | 2021/11/22 13:53:54 | 185637.5572 | 6300.0011 | 1 | 11 | 10 | 0 | 0 | 0 | 0 | 3.676216 | 0 | 5.917642 | 0.1533902 | 22.58383 | 17.81018 |  | 2.481469e-05 |  | 0 | [17 empty] | 25.75978 | -0.01969814
12548 | 2021/11/22 13:54:54 | 185697.5582 | 6360.0021 | 1 | 11 | 10 | 0 | 0 | 0 | 0 | 3.676215 | 0 | 5.917642 | 0.1533902 | 22.58383 | 17.81018 |  | 3.674817e-06 | [19 empty] | 25.90835 | 0.02924204
12549 | 2021/11/22 13:55:54 | 185757.5563 | 6420.0002 | 1 | 11 | 10 | 0 | 0 | 0 | 0 | 3.676316 | 0 | 5.917642 | 0.1533902 | 22.58383 | 17.81018 |  | 8.021043e-06 |  | 0 | [17 empty] | 25.76777 | 0.0451237
12550 | 2021/11/22 13:56:54 | 185817.5562 | 6480.0001 | 1 | 11 | 10 | 0 | 0 | 0 | 0 | 3.676472 | 0 | 5.917642 | 0.1533902 | 22.58383 | 17.81018 |  | 1.023298e-05 | [19 empty] | 25.56543 | -0.0330925
12551 | 2021/11/22 13:57:54 | 185877.5567 | 6540.0006 | 1 | 11 | 10 | 0 | 0 | 0 | 0 | 3.676287 | 0 | 5.917642 | 0.1533902 | 22.58383 | 17.81018 |  | -5.452729e-06 |  | 0 | [17 empty] | 25.49035 | -0.02231538
12552 | 2021/11/22 13:58:54 | 185937.5577 | 6600.0016 | 1 | 11 | 10 | 0 | 0 | 0 | 0 | 3.676269 | 0 | 5.917642 | 0.1533902 | 22.58383 | 17.81018 |  | -1.742488e-05 | [19 empty] | 25.44976 | -0.03795981
12553 | 2021/11/22 13:59:54 | 185997.5567 | 6660.0006 | 1 | 11 | 10 | 0 | 0 | 0 | 0 | 3.676152 | 0 | 5.917642 | 0.1533902 | 22.58383 | 17.81018 |  | -1.853337e-05 |  | 0 | [17 empty] | 25.75679 | -0.001410842
12554 | 2021/11/22 14:00:54 | 186057.5566 | 6720.0005 | 1 | 11 | 10 | 0 | 0 | 0 | 0 | 3.676417 | 0 | 5.917642 | 0.1533902 | 22.58383 | 17.81018 |  | -1.860886e-05 | [19 empty] | 25.55274 | -0.0162977
12555 | 2021/11/22 14:01:54 | 186117.558 | 6780.0019 | 1 | 11 | 10 | 0 | 0 | 0 | 0 | 3.676312 | 0 | 5.917642 | 0.1533902 | 22.58383 | 17.81018 |  | 2.525143e-05 |  | 0 | [17 empty] | 25.72108 | 0.04815459
12556 | 2021/11/22 14:02:54 | 186177.5579 | 6840.0018 | 1 | 11 | 10 | 0 | 0 | 0 | 0 | 3.676317 | 0 | 5.917642 | 0.1533902 | 22.58383 | 17.81018 |  | 5.847757e-06 | [19 empty] | 25.724 | -0.04210651
12557 | 2021/11/22 14:03:54 | 186237.5594 | 6900.0033 | 1 | 11 | 10 | 0 | 0 | 0 | 0 | 3.676144 | 0 | 5.917642 | 0.1533902 | 22.58383 | 17.81018 |  | -4.658141e-05 |  | 0 | [17 empty] | 25.53522 | -0.05762756
12558 | 2021/11/22 14:04:54 | 186297.5593 | 6960.0032 | 1 | 11 | 10 | 0 | 0 | 0 | 0 | 3.676286 | 0 | 5.917642 | 0.1533902 | 22.58383 | 17.81018 |  | -1.244624e-05 | [19 empty] | 25.81829 | 0.02595723
12559 | 2021/11/22 14:05:54 | 186357.5573 | 7020.0012 | 1 | 11 | 10 | 0 | 0 | 0 | 0 | 3.676599 | 0 | 5.917642 | 0.1533902 | 22.58383 | 17.81018 |  | 3.29529e-05 |  | 0 | [17 empty] | 25.633 | 0.05743206
12560 | 2021/11/22 14:06:54 | 186417.5571 | 7080.001 | 1 | 11 | 10 | 0 | 0 | 0 | 0 | 3.676529 | 0 | 5.917642 | 0.1533902 | 22.58383 | 17.81018 |  | 5.492605e-06 | [19 empty] | 25.40323 | -0.0535357
12561 | 2021/11/22 14:07:54 | 186477.5578 | 7140.0017 | 1 | 11 | 10 | 0 | 0 | 0 | 0 | 3.676198 | 0 | 5.917642 | 0.1533902 | 22.58383 | 17.81018 |  | 4.819889e-06 |  | 0 | [17 empty] | 25.50853 | 0.04201293
12562 | 2021/11/22 14:08:54 | 186537.5562 | 7200.0001 | 1 | 11 | 10 | 0 | 0 | 0 | 0 | 3.676376 | 0 | 5.917642 | 0.1533902 | 22.58383 | 17.81018 |  | -5.053317e-05 | [19 empty] | 25.61928 | 0.05684435
12563 | 2021/11/22 14:09:54 | 186597.5561 | 7260 | 1 | 11 | 10 | 0 | 0 | 0 | 0 | 3.676122 | 0 | 5.917642 | 0.1533902 | 22.58383 | 17.81018 |  | -6.322528e-06 |  | 0 | [17 empty] | 25.67719 | 0.05331159
12564 | 2021/11/22 14:10:54 | 186657.5574 | 7320.0013 | 1 | 11 | 10 | 0 | 0 | 0 | 0 | 3.676695 | 0 | 5.917642 | 0.1533902 | 22.58383 | 17.81018 |  | 2.627583e-05 | [19 empty] | 25.40912 | -0.07629395
12565 | 2021/11/22 14:11:54 | 186717.5576 | 7380.0015 | 1 | 11 | 10 | 0 | 0 | 0 | 0 | 3.676576 | 0 | 5.917642 | 0.1533902 | 22.58383 | 17.81018 |  | -1.398732e-05 | [19 empty] | 25.58236 | 0.05603194
12566 | 2021/11/22 14:12:54 | 186777.5588 | 7440.0027 | 1 | 11 | 10 | 0 | 0 | 0 | 0 | 3.676237 | 0 | 5.917642 | 0.1533902 | 22.58383 | 17.81018 |  | 2.374841e-05 |  | 0 | [17 empty] | 25.6902 | 0.07287741
12567 | 2021/11/22 14:13:54 | 186837.5562 | 7500.0001 | 1 | 11 | 10 | 0 | 0 | 0 | 0 | 3.676276 | 0 | 5.917642 | 0.1533902 | 22.58383 | 17.81018 |  | -1.193259e-05 | [19 empty] | 25.53017 | -0.004490018
12568 | 2021/11/22 14:14:54 | 186897.5579 | 7560.0018 | 1 | 11 | 10 | 0 | 0 | 0 | 0 | 3.676386 | 0 | 5.917642 | 0.1533902 | 22.58383 | 17.81018 |  | -2.011404e-05 |  | 0 | [17 empty] | 25.45317 | -0.06025732
12569 | 2021/11/22 14:15:54 | 186957.5593 | 7620.0032 | 1 | 11 | 10 | 0 | 0 | 0 | 0 | 3.676505 | 0 | 5.917642 | 0.1533902 | 22.58383 | 17.81018 |  | -3.544215e-05 | [19 empty] | 25.43983 | -0.0630641
12570 | 2021/11/22 14:16:54 | 187017.5577 | 7680.0016 | 1 | 11 | 10 | 0 | 0 | 0 | 0 | 3.67627 | 0 | 5.917642 | 0.1533902 | 22.58383 | 17.81018 |  | 4.184411e-05 |  | 0 | [17 empty] | 25.61496 | -0.02805948
12571 | 2021/11/22 14:17:54 | 187077.5585 | 7740.0024 | 1 | 11 | 10 | 0 | 0 | 0 | 0 | 3.676289 | 0 | 5.917642 | 0.1533902 | 22.58383 | 17.81018 |  | -1.525285e-05 | [19 empty] | 25.43307 | -0.08891106
12572 | 2021/11/22 14:18:54 | 187137.5566 | 7800.0005 | 1 | 11 | 10 | 0 | 0 | 0 | 0 | 3.676414 | 0 | 5.917642 | 0.1533902 | 22.58383 | 17.81018 |  | 7.824258e-06 |  | 0 | [17 empty] | 25.64459 | 0.04979372
12573 | 2021/11/22 14:19:54 | 187197.5589 | 7860.0028 | 1 | 11 | 10 | 0 | 0 | 0 | 0 | 3.676518 | 0 | 5.917642 | 0.1533902 | 22.58383 | 17.81018 |  | -1.110366e-05 | [19 empty] | 25.42197 | -0.06442726
12574 | 2021/11/22 14:20:54 | 187257.5593 | 7920.0032 | 1 | 11 | 10 | 0 | 0 | 0 | 0 | 3.676558 | 0 | 5.917642 | 0.1533902 | 22.58383 | 17.81018 |  | -2.588092e-05 |  | 0 | [17 empty] | 25.70096 | 0.05862236
12575 | 2021/11/22 14:21:54 | 187317.5568 | 7980.0007 | 1 | 11 | 10 | 0 | 0 | 0 | 0 | 3.676459 | 0 | 5.917642 | 0.1533902 | 22.58383 | 17.81018 |  | -4.899594e-06 | [19 empty] | 25.6061 | -0.007585883
12576 | 2021/11/22 14:22:54 | 187377.5567 | 8040.0006 | 1 | 11 | 10 | 0 | 0 | 0 | 0 | 3.676331 | 0 | 5.917642 | 0.1533902 | 22.58383 | 17.81018 |  | 4.433783e-05 |  | 0 | [17 empty] | 25.38154 | -0.08231044
12577 | 2021/11/22 14:23:54 | 187437.5574 | 8100.0013 | 1 | 11 | 10 | 0 | 0 | 0 | 0 | 3.676455 | 0 | 5.917642 | 0.1533902 | 22.58383 | 17.81018 |  | 2.003385e-05 | [19 empty] | 25.3859 | -0.04563272
12578 | 2021/11/22 14:24:54 | 187497.5579 | 8160.0018 | 1 | 11 | 10 | 0 | 0 | 0 | 0 | 3.676696 | 0 | 5.917642 | 0.1533902 | 22.58383 | 17.81018 |  | -1.102463e-05 |  | 0 | [17 empty] | 25.41019 | -0.09086549
12579 | 2021/11/22 14:25:54 | 187557.5578 | 8220.0017 | 1 | 11 | 10 | 0 | 0 | 0 | 0 | 3.676804 | 0 | 5.917642 | 0.1533902 | 22.58383 | 17.81018 |  | -3.615576e-05 | [19 empty] | 25.71587 | 0.07205844
12580 | 2021/11/22 14:26:54 | 187617.5569 | 8280.0008 | 1 | 11 | 10 | 0 | 0 | 0 | 0 | 3.676438 | 0 | 5.917642 | 0.1533902 | 22.58383 | 17.81018 |  | -1.738407e-06 |  | 0 | [17 empty] | 25.82125 | 0.06526887
12581 | 2021/11/22 14:27:54 | 187677.5569 | 8340.0008 | 1 | 11 | 10 | 0 | 0 | 0 | 0 | 3.676389 | 0 | 5.917642 | 0.1533902 | 22.58383 | 17.81018 |  | 6.598537e-06 | [19 empty] | 25.65589 | 0.03932595
12582 | 2021/11/22 14:28:54 | 187737.5577 | 8400.0016 | 1 | 11 | 10 | 0 | 0 | 0 | 0 | 3.676463 | 0 | 5.917642 | 0.1533902 | 22.58383 | 17.81018 |  | 5.136543e-07 |  | 0 | [17 empty] | 25.5848 | -0.02319038
12583 | 2021/11/22 14:29:54 | 187797.5568 | 8460.0007 | 1 | 11 | 10 | 0 | 0 | 0 | 0 | 3.676608 | 0 | 5.917642 | 0.1533902 | 22.58383 | 17.81018 |  | 1.327676e-05 | [19 empty] | 25.82455 | 0.09050965
12584 | 2021/11/22 14:30:54 | 187857.5576 | 8520.0015 | 1 | 11 | 10 | 0 | 0 | 0 | 0 | 3.676686 | 0 | 5.917642 | 0.1533902 | 22.58383 | 17.81018 |  | 2.919951e-05 |  | 0 | [17 empty] | 25.64291 | -0.06174982
12585 | 2021/11/22 14:31:54 | 187917.5571 | 8580.001 | 1 | 11 | 10 | 0 | 0 | 0 | 0 | 3.676547 | 0 | 5.917642 | 0.1533902 | 22.58383 | 17.81018 |  | -1.580488e-05 | [19 empty] | 25.49437 | -0.05829394
12586 | 2021/11/22 14:32:54 | 187977.5589 | 8640.0028 | 1 | 11 | 10 | 0 | 0 | 0 | 0 | 3.676255 | 0 | 5.917642 | 0.1533902 | 22.58383 | 17.81018 |  | -1.114299e-05 |  | 0 | [17 empty] | 25.63479 | -0.06385148
12587 | 2021/11/22 14:33:54 | 188037.557 | 8700.0009 | 1 | 11 | 10 | 0 | 0 | 0 | 0 | 3.676475 | 0 | 5.917642 | 0.1533902 | 22.58383 | 17.81018 |  | -1.631827e-05 | [19 empty] | 25.58801 | -0.02178371
12588 | 2021/11/22 14:34:54 | 188097.559 | 8760.0029 | 1 | 11 | 10 | 0 | 0 | 0 | 0 | 3.676462 | 0 | 5.917642 | 0.1533902 | 22.58383 | 17.81018 |  | 1.46206e-05 |  | 0 | [17 empty] | 25.47986 | 0.03018975
12589 | 2021/11/22 14:35:54 | 188157.5567 | 8820.0006 | 1 | 11 | 10 | 0 | 0 | 0 | 0 | 3.676623 | 0 | 5.917642 | 0.1533902 | 22.58383 | 17.81018 |  | 2.659193e-05 | [19 empty] | 25.56255 | -0.03763437
12590 | 2021/11/22 14:36:54 | 188217.5583 | 8880.0022 | 1 | 11 | 10 | 0 | 0 | 0 | 0 | 3.676538 | 0 | 5.917642 | 0.1533902 | 22.58383 | 17.81018 |  | 3.883663e-05 |  | 0 | [17 empty] | 25.6486 | -0.005488396
12591 | 2021/11/22 14:37:54 | 188277.558 | 8940.0019 | 1 | 11 | 10 | 0 | 0 | 0 | 0 | 3.676414 | 0 | 5.917642 | 0.1533902 | 22.58383 | 17.81018 |  | -4.188293e-06 | [19 empty] | 25.59324 | -0.02567887
12592 | 2021/11/22 14:38:54 | 188337.5586 | 9000.0025 | 1 | 11 | 10 | 0 | 0 | 0 | 0 | 3.676433 | 0 | 5.917642 | 0.1533902 | 22.58383 | 17.81018 |  | -1.26046e-05 |  | 0 | [17 empty] | 25.71917 | 0.05941212
12593 | 2021/11/22 14:39:54 | 188397.5561 | 9060 | 1 | 11 | 10 | 0 | 0 | 0 | 0 | 3.676655 | 0 | 5.917642 | 0.1533902 | 22.58383 | 17.81018 |  | 1.343404e-05 | [19 empty] | 25.54859 | -0.05750597
12594 | 2021/11/22 14:40:54 | 188457.5591 | 9120.003 | 1 | 11 | 10 | 0 | 0 | 0 | 0 | 3.676564 | 0 | 5.917642 | 0.1533902 | 22.58383 | 17.81018 |  | 1.027317e-06 |  | 0 | [17 empty] | 25.66281 | -0.05069494
12595 | 2021/11/22 14:41:54 | 188517.5584 | 9180.0023 | 1 | 11 | 10 | 0 | 0 | 0 | 0 | 3.676614 | 0 | 5.917642 | 0.1533902 | 22.58383 | 17.81018 |  | 3.346905e-05 | [19 empty] | 25.65906 | 0.008339286
12596 | 2021/11/22 14:42:54 | 188577.5574 | 9240.0013 | 1 | 11 | 10 | 0 | 0 | 0 | 0 | 3.676595 | 0 | 5.917642 | 0.1533902 | 22.58383 | 17.81018 |  | 2.070439e-05 |  | 0 | [17 empty] | 25.60474 | -0.03067732
12597 | 2021/11/22 14:43:54 | 188637.5572 | 9300.0011 | 1 | 11 | 10 | 0 | 0 | 0 | 0 | 3.676542 | 0 | 5.917642 | 0.1533902 | 22.58383 | 17.81018 |  | -7.625412e-06 | [19 empty] | 25.52255 | -0.04274487
12598 | 2021/11/22 14:44:54 | 188697.5586 | 9360.0025 | 1 | 11 | 10 | 0 | 0 | 0 | 0 | 3.676547 | 0 | 5.917642 | 0.1533902 | 22.58383 | 17.81018 |  | 1.047004e-05 |  | 0 | [17 empty] | 25.43362 | -0.059852
12599 | 2021/11/22 14:45:54 | 188757.558 | 9420.0019 | 1 | 11 | 10 | 0 | 0 | 0 | 0 | 3.676874 | 0 | 5.917642 | 0.1533902 | 22.58383 | 17.81018 |  | 1.880656e-05 | [19 empty] | 25.60737 | -0.02427816
12600 | 2021/11/22 14:46:54 | 188817.557 | 9480.0009 | 1 | 11 | 10 | 0 | 0 | 0 | 0 | 3.676547 | 0 | 5.917642 | 0.1533902 | 22.58383 | 17.81018 |  | 1.260491e-05 |  | 0 | [17 empty] | 25.72729 | 0.04106522
12601 | 2021/11/22 14:47:54 | 188877.558 | 9540.0019 | 1 | 11 | 10 | 0 | 0 | 0 | 0 | 3.676312 | 0 | 5.917642 | 0.1533902 | 22.58383 | 17.81018 |  | 1.469976e-05 | [19 empty] | 25.51172 | -0.05660594
12602 | 2021/11/22 14:48:54 | 188937.5575 | 9600.0014 | 1 | 11 | 10 | 0 | 0 | 0 | 0 | 3.676667 | 0 | 5.917642 | 0.1533902 | 22.58383 | 17.81018 |  | 7.19116e-06 |  | 0 | [17 empty] | 25.70006 | 0.08317888
12603 | 2021/11/22 14:49:54 | 188997.5589 | 9660.0028 | 1 | 11 | 10 | 0 | 0 | 0 | 0 | 3.676844 | 0 | 5.917642 | 0.1533902 | 22.58383 | 17.81018 |  | 1.548891e-05 | [19 empty] | 25.50364 | -0.008767247
12604 | 2021/11/22 14:50:54 | 189057.5564 | 9720.0003 | 1 | 11 | 10 | 0 | 0 | 0 | 0 | 3.676578 | 0 | 5.917642 | 0.1533902 | 22.58383 | 17.81018 |  | -4.701952e-06 |  | 0 | [17 empty] | 25.62448 | 0.02221406
12605 | 2021/11/22 14:51:54 | 189117.5587 | 9780.0026 | 1 | 11 | 10 | 0 | 0 | 0 | 0 | 3.676445 | 0 | 5.917642 | 0.1533902 | 22.58383 | 17.81018 |  | 1.256488e-05 | [19 empty] | 25.54709 | -0.0130564
12606 | 2021/11/22 14:52:54 | 189177.557 | 9840.0009 | 1 | 11 | 10 | 0 | 0 | 0 | 0 | 3.676535 | 0 | 5.917642 | 0.1533902 | 22.58383 | 17.81018 |  | 2.161335e-05 |  | 0 | [17 empty] | 25.58839 | -0.04176795
12607 | 2021/11/22 14:53:54 | 189237.5563 | 9900.0002 | 1 | 11 | 10 | 0 | 0 | 0 | 0 | 3.67683 | 0 | 5.917642 | 0.1533902 | 22.58383 | 17.81018 |  | 2.532879e-05 | [19 empty] | 25.57942 | -0.0584197
12608 | 2021/11/22 14:54:54 | 189297.5576 | 9960.0015 | 1 | 11 | 10 | 0 | 0 | 0 | 0 | 3.676771 | 0 | 5.917642 | 0.1533902 | 22.58383 | 17.81018 |  | -8.771781e-06 |  | 0 | [17 empty] | 25.79703 | 0.06620526
12609 | 2021/11/22 14:55:54 | 189357.5564 | 10020.0003 | 1 | 11 | 10 | 0 | 0 | 0 | 0 | 3.676709 | 0 | 5.917642 | 0.1533902 | 22.58383 | 17.81018 |  | -4.551617e-05 | [19 empty] | 25.741 | -0.03192782
12610 | 2021/11/22 14:56:54 | 189417.5587 | 10080.0026 | 1 | 11 | 10 | 0 | 0 | 0 | 0 | 3.676519 | 0 | 5.917642 | 0.1533902 | 22.58383 | 17.81018 |  | 2.295697e-05 |  | 0 | [17 empty] | 25.55444 | -0.05717814
12611 | 2021/11/22 14:57:54 | 189477.5571 | 10140.001 | 1 | 11 | 10 | 0 | 0 | 0 | 0 | 3.676578 | 0 | 5.917642 | 0.1533902 | 22.58383 | 17.81018 |  | 1.746439e-05 | [19 empty] | 25.48734 | -0.06356835
12612 | 2021/11/22 14:58:54 | 189537.5577 | 10200.0016 | 1 | 11 | 10 | 0 | 0 | 0 | 0 | 3.676705 | 0 | 5.917642 | 0.1533902 | 22.58383 | 17.81018 |  | 1.177415e-05 |  | 0 | [17 empty] | 25.46197 | -0.07746637
12613 | 2021/11/22 14:59:54 | 189597.5589 | 10260.0028 | 1 | 11 | 10 | 0 | 0 | 0 | 0 | 3.676732 | 0 | 5.917642 | 0.1533902 | 22.58383 | 17.81018 |  | -2.595951e-05 | [19 empty] | 25.40853 | -0.06694555
12614 | 2021/11/22 15:00:54 | 189657.5566 | 10320.0005 | 1 | 11 | 10 | 0 | 0 | 0 | 0 | 3.67649 | 0 | 5.917642 | 0.1533902 | 22.58383 | 17.81018 |  | -3.72208e-05 |  | 0 | [17 empty] | 25.65474 | -0.03469467
12615 | 2021/11/22 15:01:54 | 189717.5582 | 10380.0021 | 1 | 11 | 10 | 0 | 0 | 0 | 0 | 3.676655 | 0 | 5.917642 | 0.1533902 | 22.58383 | 17.81018 |  | 1.213024e-05 | [19 empty] | 25.42899 | -0.06245732
12616 | 2021/11/22 15:02:54 | 189777.5569 | 10440.0008 | 1 | 11 | 10 | 0 | 0 | 0 | 0 | 3.676665 | 0 | 5.917642 | 0.1533902 | 22.58383 | 17.81018 |  | 6.243341e-06 |  | 0 | [17 empty] | 25.68259 | 0.06024837
12617 | 2021/11/22 15:03:54 | 189837.5584 | 10500.0023 | 1 | 11 | 10 | 0 | 0 | 0 | 0 | 3.676751 | 0 | 5.917642 | 0.1533902 | 22.58383 | 17.81018 |  | -5.531387e-07 | [19 empty] | 25.82562 | 0.0749433
12618 | 2021/11/22 15:04:54 | 189897.558 | 10560.0019 | 1 | 11 | 10 | 0 | 0 | 0 | 0 | 3.676773 | 0 | 5.917642 | 0.1533902 | 22.58383 | 17.81018 |  | 3.402029e-05 |  | 0 | [17 empty] | 25.5662 | -0.08607388
12619 | 2021/11/22 15:05:54 | 189957.5576 | 10620.0015 | 1 | 11 | 10 | 0 | 0 | 0 | 0 | 3.676538 | 0 | 5.917642 | 0.1533902 | 22.58383 | 17.81018 |  | 3.832905e-06 | [19 empty] | 25.80291 | 0.06855607
12620 | 2021/11/22 15:06:54 | 190017.5589 | 10680.0028 | 1 | 11 | 10 | 0 | 0 | 0 | 0 | 3.676451 | 0 | 5.917642 | 0.1533902 | 22.58383 | 17.81018 |  | 7.468238e-06 |  | 0 | [17 empty] | 25.80337 | 0.09176254
12621 | 2021/11/22 15:07:54 | 190077.5573 | 10740.0012 | 1 | 11 | 10 | 0 | 0 | 0 | 0 | 3.676577 | 0 | 5.917642 | 0.1533902 | 22.58383 | 17.81018 |  | -4.31441e-05 | [19 empty] | 25.70961 | 0.05024195
12622 | 2021/11/22 15:08:54 | 190137.5564 | 10800.0003 | 1 | 11 | 10 | 0 | 0 | 0 | 0 | 3.676763 | 0 | 5.917642 | 0.1533902 | 22.58383 | 17.81018 |  | -2.528697e-06 |  | 0 | [17 empty] | 25.82995 | 0.08049726
12623 | 2021/11/22 15:09:54 | 190197.5562 | 10860.0001 | 1 | 11 | 10 | 0 | 0 | 0 | 0 | 3.676723 | 0 | 5.917642 | 0.1533902 | 22.58383 | 17.81018 |  | 1.904614e-05 | [19 empty] | 25.80863 | 0.06050706
12624 | 2021/11/22 15:10:54 | 190257.5592 | 10920.0031 | 1 | 11 | 10 | 0 | 0 | 0 | 0 | 3.676634 | 0 | 5.917642 | 0.1533902 | 22.58383 | 17.81018 |  | 5.449139e-05 |  | 0 | [17 empty] | 25.65138 | -0.05121946
12625 | 2021/11/22 15:11:54 | 190317.5566 | 10980.0005 | 1 | 11 | 10 | 0 | 0 | 0 | 0 | 3.676616 | 0 | 5.917642 | 0.1533902 | 22.58383 | 17.81018 |  | -3.951318e-07 | [19 empty] | 25.81839 | 0.07593513
12626 | 2021/11/22 15:12:54 | 190377.5572 | 11040.0011 | 1 | 11 | 10 | 0 | 0 | 0 | 0 | 3.67676 | 0 | 5.917642 | 0.1533902 | 22.58383 | 17.81018 |  | -1.023391e-05 |  | 0 | [17 empty] | 25.8317 | 0.08522689
12627 | 2021/11/22 15:13:54 | 190437.5594 | 11100.0033 | 1 | 11 | 10 | 0 | 0 | 0 | 0 | 3.676708 | 0 | 5.917642 | 0.1533902 | 22.58383 | 17.81018 |  | -1.920261e-05 | [19 empty] | 25.84012 | 0.1155049
12628 | 2021/11/22 15:14:54 | 190497.557 | 11160.0009 | 1 | 11 | 10 | 0 | 0 | 0 | 0 | 3.676858 | 0 | 5.917642 | 0.1533902 | 22.58383 | 17.81018 |  | 4.200425e-05 |  | 0 | [17 empty] | 25.78507 | 0.0299859
12629 | 2021/11/22 15:15:54 | 190557.5562 | 11220.0001 | 1 | 11 | 10 | 0 | 0 | 0 | 0 | 3.676729 | 0 | 5.917642 | 0.1533902 | 22.58383 | 17.81018 |  | -4.386327e-06 | [19 empty] | 25.65267 | -0.0506717
12630 | 2021/11/22 15:16:54 | 190617.5569 | 11280.0008 | 1 | 11 | 10 | 0 | 0 | 0 | 0 | 3.676598 | 0 | 5.917642 | 0.1533902 | 22.58383 | 17.81018 |  | 2.17696e-05 |  | 0 | [17 empty] | 25.64868 | 0.009024739
12631 | 2021/11/22 15:17:54 | 190677.5573 | 11340.0012 | 1 | 11 | 10 | 0 | 0 | 0 | 0 | 3.676864 | 0 | 5.917642 | 0.1533902 | 22.58383 | 17.81018 |  | 3.161264e-07 | [19 empty] | 25.82098 | 0.07467806
12632 | 2021/11/22 15:18:54 | 190737.5583 | 11400.0022 | 1 | 11 | 10 | 0 | 0 | 0 | 0 | 3.676744 | 0 | 5.917642 | 0.1533902 | 22.58383 | 17.81018 |  | -1.841268e-05 |  | 0 | [17 empty] | 25.60692 | -0.04261494
12633 | 2021/11/22 15:19:54 | 190797.5579 | 11460.0018 | 1 | 11 | 10 | 0 | 0 | 0 | 0 | 3.676836 | 0 | 5.917642 | 0.1533902 | 22.58383 | 17.81018 |  | 1.252661e-05 | [19 empty] | 25.61091 | -0.004854202
12634 | 2021/11/22 15:20:54 | 190857.5585 | 11520.0024 | 1 | 11 | 10 | 0 | 0 | 0 | 0 | 3.676703 | 0 | 5.917642 | 0.1533902 | 22.58383 | 17.81018 |  | 1.035211e-05 |  | 0 | [17 empty] | 25.78855 | 0.06218731
12635 | 2021/11/22 15:21:54 | 190917.5584 | 11580.0023 | 1 | 11 | 10 | 0 | 0 | 0 | 0 | 3.676545 | 0 | 5.917642 | 0.1533902 | 22.58383 | 17.81018 |  | 5.01834e-06 | [19 empty] | 25.74726 | -0.05052626
12636 | 2021/11/22 15:22:54 | 190977.5576 | 11640.0015 | 1 | 11 | 10 | 0 | 0 | 0 | 0 | 3.676692 | 0 | 5.917642 | 0.1533902 | 22.58383 | 17.81018 |  | 4.346234e-07 |  | 0 | [17 empty] | 25.67617 | 0.07493258
12637 | 2021/11/22 15:23:54 | 191037.5584 | 11700.0023 | 1 | 11 | 10 | 0 | 0 | 0 | 0 | 3.67677 | 0 | 5.917642 | 0.1533902 | 22.58383 | 17.81018 |  | -1.722746e-05 | [19 empty] | 25.57178 | -0.03038943
12638 | 2021/11/22 15:24:54 | 191097.5569 | 11760.0008 | 1 | 11 | 10 | 0 | 0 | 0 | 0 | 3.676921 | 0 | 5.917642 | 0.1533902 | 22.58383 | 17.81018 |  | 6.519459e-06 |  | 0 | [17 empty] | 25.73216 | 0.06828249
12639 | 2021/11/22 15:25:54 | 191157.5579 | 11820.0018 | 1 | 11 | 10 | 0 | 0 | 0 | 0 | 3.676483 | 0 | 5.917642 | 0.1533902 | 22.58383 | 17.81018 |  | -1.43033e-05 | [19 empty] | 25.50204 | -0.01832426
12640 | 2021/11/22 15:26:54 | 191217.5589 | 11880.0028 | 1 | 11 | 10 | 0 | 0 | 0 | 0 | 3.676595 | 0 | 5.917642 | 0.1533902 | 22.58383 | 17.81018 |  | 8.534069e-06 |  | 0 | [17 empty] | 25.8019 | -0.007773042
12641 | 2021/11/22 15:27:54 | 191277.5571 | 11940.001 | 1 | 11 | 10 | 0 | 0 | 0 | 0 | 3.676674 | 0 | 5.917642 | 0.1533902 | 22.58383 | 17.81018 |  | 1.833412e-05 | [19 empty] | 25.76282 | -0.06010592
12642 | 2021/11/22 15:28:54 | 191337.5586 | 12000.0025 | 1 | 11 | 10 | 0 | 0 | 0 | 0 | 3.676873 | 0 | 5.917642 | 0.1533902 | 22.58383 | 17.81018 |  | 3.556068e-06 |  | 0 | [17 empty] | 25.56738 | 0.07508814
12643 | 2021/11/22 15:29:54 | 191397.557 | 12060.0009 | 1 | 11 | 10 | 0 | 0 | 0 | 0 | 3.67691 | 0 | 5.917642 | 0.1533902 | 22.58383 | 17.81018 |  | -1.872878e-05 | [19 empty] | 25.76681 | -0.07177293
12644 | 2021/11/22 15:30:54 | 191457.5561 | 12120 | 1 | 11 | 10 | 0 | 0 | 0 | 0 | 3.676854 | 0 | 5.917642 | 0.1533902 | 22.58383 | 17.81018 |  | -2.449695e-05 |  | 0 | [17 empty] | 25.50695 | 0.06150007
12645 | 2021/11/22 15:31:54 | 191517.5574 | 12180.0013 | 1 | 11 | 10 | 0 | 0 | 0 | 0 | 3.676722 | 0 | 5.917642 | 0.1533902 | 22.58383 | 17.81018 |  | -9.996669e-06 | [19 empty] | 25.66645 | 0.05276322
12646 | 2021/11/22 15:32:54 | 191577.5582 | 12240.0021 | 1 | 11 | 10 | 0 | 0 | 0 | 0 | 3.676689 | 0 | 5.917642 | 0.1533902 | 22.58383 | 17.81018 |  | -5.53157e-07 |  | 0 | [17 empty] | 25.78502 | 0.01776338
12647 | 2021/11/22 15:33:54 | 191637.5585 | 12300.0024 | 1 | 11 | 10 | 0 | 0 | 0 | 0 | 3.67671 | 0 | 5.917642 | 0.1533902 | 22.58383 | 17.81018 |  | 1.896554e-06 | [19 empty] | 25.66069 | 0.04886627
12648 | 2021/11/22 15:34:54 | 191697.5585 | 12360.0024 | 1 | 11 | 10 | 0 | 0 | 0 | 0 | 3.676815 | 0 | 5.917642 | 0.1533902 | 22.58383 | 17.81018 |  | 1.078799e-05 |  | 0 | [17 empty] | 25.56294 | -0.00860095
12649 | 2021/11/22 15:35:54 | 191757.5568 | 12420.0007 | 1 | 11 | 10 | 0 | 0 | 0 | 0 | 3.676706 | 0 | 5.917642 | 0.1533902 | 22.58383 | 17.81018 |  | -1.185376e-06 | [19 empty] | 25.75266 | 0.0506705
12650 | 2021/11/22 15:36:54 | 191817.5574 | 12480.0013 | 1 | 11 | 10 | 0 | 0 | 0 | 0 | 3.676776 | 0 | 5.917642 | 0.1533902 | 22.58383 | 17.81018 |  | -1.367122e-05 |  | 0 | [17 empty] | 25.58519 | -0.0625968
12651 | 2021/11/22 15:37:54 | 191877.5565 | 12540.0004 | 1 | 11 | 10 | 0 | 0 | 0 | 0 | 3.676637 | 0 | 5.917642 | 0.1533902 | 22.58383 | 17.81018 |  | -1.817787e-05 | [19 empty] | 25.53501 | 0.01332998
12652 | 2021/11/22 15:38:54 | 191937.5563 | 12600.0002 | 1 | 11 | 10 | 0 | 0 | 0 | 0 | 3.676796 | 0 | 5.917642 | 0.1533902 | 22.58383 | 17.81018 |  | 9.877967e-06 |  | 0 | [17 empty] | 25.55145 | -0.007492304
12653 | 2021/11/22 15:38:54 | 191937.5594 | 12600.0033 | 1 | 11 | 10 | 0 | 0 | 0 | 0 | 3.676743 | 0 | 5.917642 | 0.1533902 | 22.58383 | 17.81018 |  | 9.877967e-06 | 0 | 0 | 0 | [16 empty] | 25.55145 | -0.007492304
12654 | 2021/11/22 15:38:54 | 191937.5697 | 0.0026 | 1 | 12 | 11 | 0 | 0 | 0 | 0 | 3.676741 | 0 | 5.917642 | 0.1533902 | 22.58383 | 17.81018 |  | 9.877967e-06 | 0 | 0 | 0 | [16 empty] | 25.5523 | -0.007206158
12655 | 2021/11/22 15:38:54 | 191937.58 | 0.0025 | 1 | 9 | 11 | 0 | 0 | 0 | 0 | 3.676942 | 0 | 5.917642 | 0 | 22.58383 | 17.81018 |  | 9.877967e-06 | 0 | 4.145387 | 0 | [16 empty] | 25.55314 | -0.006920013
12656 | 2021/11/22 15:38:56 | 191939.6228 | 2.0005 | 1 | 10 | 11 | 0 | 0 | 0 | -0.7642593 | 3.661087 | -2.79802 | 5.917642 | 0.000423814 | 22.58383 | 17.81173 |  | -0.001503752 |  | 0.001363725 | 733.2857 | [16 empty] | 25.72112 | 0.04983127
12657 | 2021/11/22 15:38:58 | 191941.6226 | 4.0003 | 1 | 10 | 11 | 0 | 0 | 0 | -0.7639847 | 3.660013 | -2.796194 | 5.917642 | 0.0008484005 | 22.58383 | 17.81328 | [21 empty] | 25.6376 | -0.05163252
12658 | 2021/11/22 15:39:00 | 191943.6227 | 6.0004 | 1 | 10 | 11 | 0 | 0 | 0 | -0.764473 | 3.658894 | -2.797126 | 5.917642 | 0.001273153 | 22.58383 | 17.81484 |  | -0.0005768616 | [19 empty] | 25.48301 | -0.04831076
12659 | 2021/11/22 15:39:02 | 191945.6243 | 8.002 | 1 | 10 | 11 | 0 | 0 | 0 | -0.7646027 | 3.658107 | -2.796998 | 5.917642 | 0.001698418 | 22.58383 | 17.81639 |  | -0.0005201801 | [19 empty] | 25.76863 | 0.06342649
12660 | 2021/11/22 15:39:04 | 191947.6251 | 10.0028 | 1 | 10 | 11 | 0 | 0 | 0 | -0.7642365 | 3.657607 | -2.795277 | 5.917642 | 0.002121554 | 22.58383 | 17.81794 | [21 empty] | 25.58117 | -0.06178379
12661 | 2021/11/22 15:39:06 | 191949.6252 | 12.0029 | 1 | 10 | 11 | 0 | 0 | 0 | -0.7646408 | 3.656749 | -2.796099 | 5.917642 | 0.002547479 | 22.58383 | 17.8195 |  | -0.000456857 |  | 0.4257716 | [17 empty] | 25.69269 | 0.05566716
12662 | 2021/11/22 15:39:08 | 191951.6226 | 14.0003 | 1 | 10 | 11 | 0 | 0 | 0 | -0.7647324 | 3.656115 | -2.79595 | 5.917642 | 0.002971985 | 22.58383 | 17.82105 | [21 empty] | 25.72332 | -0.01084208
12663 | 2021/11/22 15:39:10 | 191953.6231 | 16.0008 | 1 | 10 | 11 | 0 | 0 | 0 | -0.7646179 | 3.655503 | -2.795063 | 5.917642 | 0.003396654 | 22.58383 | 17.8226 |  | -0.0003841256 | [19 empty] | 25.49901 | -0.03941596
12664 | 2021/11/22 15:39:12 | 191955.6245 | 18.0022 | 1 | 10 | 11 | 0 | 0 | 0 | -0.7644958 | 3.654959 | -2.794201 | 5.917642 | 0.003821528 | 22.58383 | 17.82416 | [21 empty] | 25.742 | 0.03484488
12665 | 2021/11/22 15:39:14 | 191957.6248 | 20.0025 | 1 | 10 | 11 | 0 | 0 | 0 | -0.7647247 | 3.654184 | -2.794445 | 5.917642 | 0.004246984 | 22.58383 | 17.82571 |  | -0.0002765518 | [19 empty] | 25.60784 | -0.03414512
12666 | 2021/11/22 15:39:16 | 191959.6239 | 22.0016 | 1 | 10 | 11 | 0 | 0 | 0 | -0.765274 | 3.65386 | -2.796204 | 5.917642 | 0.004670731 | 22.58383 | 17.82726 | [21 empty] | 25.73266 | 0.0126338
12667 | 2021/11/22 15:39:18 | 191961.6233 | 24.001 | 1 | 10 | 11 | 0 | 0 | 0 | -0.764801 | 3.653093 | -2.793889 | 5.917642 | 0.005096153 | 22.58383 | 17.82881 | [21 empty] | 25.65005 | 0.001667738
12668 | 2021/11/22 15:39:20 | 191963.6231 | 26.0008 | 1 | 10 | 11 | 0 | 0 | 0 | -0.7648926 | 3.652806 | -2.794004 | 5.917642 | 0.005519902 | 22.58383 | 17.83036 |  | -0.0002527073 | [19 empty] | 25.50657 | -0.00874579
12669 | 2021/11/22 15:39:22 | 191965.6231 | 28.0008 | 1 | 10 | 11 | 0 | 0 | 0 | -0.7650757 | 3.652526 | -2.794459 | 5.917642 | 0.005944962 | 22.58383 | 17.83191 | [21 empty] | 25.85168 | 0.01637399
12670 | 2021/11/22 15:39:24 | 191967.6254 | 30.0031 | 1 | 10 | 11 | 0 | 0 | 0 | -0.7648544 | 3.652139 | -2.793355 | 5.917642 | 0.006370192 | 22.58383 | 17.83347 |  | -0.0002661421 |  | 0.7588112 | 1.689802 | [16 empty] | 25.539 | 0.01139462
12671 | 2021/11/22 15:39:26 | 191969.6257 | 32.0034 | 1 | 10 | 11 | 0 | 0 | 0 | -0.7644043 | 3.65163 | -2.791322 | 5.917642 | 0.00679542 | 22.58383 | 17.83502 | [21 empty] | 25.77665 | 0.009302497
12672 | 2021/11/22 15:39:28 | 191971.624 | 34.0017 | 1 | 10 | 11 | 0 | 0 | 0 | -0.7642212 | 3.651202 | -2.790326 | 5.917642 | 0.007220216 | 22.58383 | 17.83657 | [21 empty] | 25.51591 | -0.004845262
12673 | 2021/11/22 15:39:30 | 191973.6241 | 36.0018 | 1 | 10 | 11 | 0 | 0 | 0 | -0.7651138 | 3.650688 | -2.793192 | 5.917642 | 0.007644771 | 22.58383 | 17.83812 |  | -0.0001991991 | [19 empty] | 25.77845 | 0.08204401
12674 | 2021/11/22 15:39:32 | 191975.6256 | 38.0033 | 1 | 10 | 11 | 0 | 0 | 0 | -0.7648621 | 3.65029 | -2.791968 | 5.917642 | 0.008068861 | 22.58383 | 17.83967 | [21 empty] | 25.58207 | -0.07259011
12675 | 2021/11/22 15:39:34 | 191977.6232 | 40.0009 | 1 | 10 | 11 | 0 | 0 | 0 | -0.764679 | 3.64976 | -2.790895 | 5.917642 | 0.008493005 | 22.58383 | 17.84122 | [21 empty] | 25.75442 | 0.06357789
12676 | 2021/11/22 15:39:36 | 191979.6233 | 42.001 | 1 | 10 | 11 | 0 | 0 | 0 | -0.7650604 | 3.649529 | -2.79211 | 5.917642 | 0.008917839 | 22.58383 | 17.84277 |  | -0.0001747347 | [19 empty] | 25.53189 | -0.08785069
12677 | 2021/11/22 15:39:38 | 191981.6241 | 44.0018 | 1 | 10 | 11 | 0 | 0 | 0 | -0.7645798 | 3.64918 | -2.790089 | 5.917642 | 0.009343992 | 22.58383 | 17.84432 | [21 empty] | 25.86364 | 0.101316
12678 | 2021/11/22 15:39:40 | 191983.6225 | 46.0002 | 1 | 10 | 11 | 0 | 0 | 0 | -0.7649841 | 3.648943 | -2.791383 | 5.917642 | 0.009767906 | 22.58383 | 17.84587 | [21 empty] | 25.59855 | -0.03704011
12679 | 2021/11/22 15:39:42 | 191985.6224 | 48.0001 | 1 | 10 | 11 | 0 | 0 | 0 | -0.7641068 | 3.648727 | -2.788017 | 5.917642 | 0.01019174 | 22.58383 | 17.84742 | [21 empty] | 25.68561 | 0.02554297
12680 | 2021/11/22 15:39:44 | 191987.6226 | 50.0003 | 1 | 10 | 11 | 0 | 0 | 0 | -0.7650375 | 3.648338 | -2.791115 | 5.917642 | 0.01061742 | 22.58383 | 17.84897 |  | -0.0001509486 | [19 empty] | 25.48703 | -0.0152868
12681 | 2021/11/22 15:39:46 | 191989.6244 | 52.0021 | 1 | 10 | 11 | 0 | 0 | 0 | -0.7647858 | 3.648034 | -2.789965 | 5.917642 | 0.01104346 | 22.58383 | 17.85052 | [21 empty] | 25.8095 | 0.03166676
12682 | 2021/11/22 15:39:48 | 191991.6242 | 54.0019 | 1 | 10 | 11 | 0 | 0 | 0 | -0.7646179 | 3.647589 | -2.789012 | 5.917642 | 0.0114675 | 22.58383 | 17.85207 | [21 empty] | 25.54386 | -0.04886746
12683 | 2021/11/22 15:39:50 | 191993.6239 | 56.0016 | 1 | 10 | 11 | 0 | 0 | 0 | -0.7646027 | 3.647185 | -2.788647 | 5.917642 | 0.01189241 | 22.58383 | 17.85362 |  |  |  | 1.097765 | [17 empty] | 25.84768 | 0.04150152
12684 | 2021/11/22 15:39:52 | 191995.6242 | 58.0019 | 1 | 10 | 11 | 0 | 0 | 0 | -0.7648926 | 3.646853 | -2.789451 | 5.917642 | 0.01231696 | 22.58383 | 17.85517 | [21 empty] | 25.49854 | -0.02097666
12685 | 2021/11/22 15:39:54 | 191997.6249 | 60.0026 | 1 | 10 | 11 | 0 | 0 | 0 | -0.764801 | 3.646773 | -2.789056 | 5.917642 | 0.01274163 | 22.58383 | 17.85672 |  | -0.0001297053 | [19 empty] | 25.72069 | -0.02304196
12686 | 2021/11/22 15:39:56 | 191999.6228 | 62.0005 | 1 | 10 | 11 | 0 | 0 | 0 | -0.7647476 | 3.646344 | -2.788533 | 5.917642 | 0.0131674 | 22.58383 | 17.85827 | [21 empty] | 25.64694 | 0.03540516
12687 | 2021/11/22 15:39:58 | 192001.6226 | 64.0003 | 1 | 10 | 11 | 0 | 0 | 0 | -0.7646942 | 3.646298 | -2.788303 | 5.917642 | 0.01359123 | 22.58383 | 17.85982 | [21 empty] | 25.58699 | -0.05286634
12688 | 2021/11/22 15:40:00 | 192003.6235 | 66.0012 | 1 | 10 | 11 | 0 | 0 | 0 | -0.765007 | 3.645971 | -2.789193 | 5.917642 | 0.0140156 | 22.58383 | 17.86136 | [21 empty] | 25.62387 | 0.01152217
12689 | 2021/11/22 15:40:02 | 192005.6244 | 68.0021 | 1 | 10 | 11 | 0 | 0 | 0 | -0.7644958 | 3.645627 | -2.787067 | 5.917642 | 0.01444115 | 22.58383 | 17.86292 | [21 empty] | 25.5501 | -0.07745862
12690 | 2021/11/22 15:40:04 | 192007.6241 | 70.0018 | 1 | 10 | 11 | 0 | 0 | 0 | -0.7646027 | 3.645443 | -2.787316 | 5.917642 | 0.01486667 | 22.58383 | 17.86447 |  | -0.0001064749 | [19 empty] | 25.77711 | 0.0733012
12691 | 2021/11/22 15:40:06 | 192009.6229 | 72.0006 | 1 | 10 | 11 | 0 | 0 | 0 | -0.7647095 | 3.645011 | -2.787375 | 5.917642 | 0.01529147 | 22.58383 | 17.86601 | [21 empty] | 25.4946 | -0.07369518
12692 | 2021/11/22 15:40:08 | 192011.6251 | 74.0028 | 1 | 10 | 11 | 0 | 0 | 0 | -0.7647324 | 3.64474 | -2.787251 | 5.917642 | 0.01571679 | 22.58383 | 17.86757 | [21 empty] | 25.76152 | 0.01193941
12693 | 2021/11/22 15:40:10 | 192013.6246 | 76.0023 | 1 | 10 | 11 | 0 | 0 | 0 | -0.7648926 | 3.644529 | -2.787673 | 5.917642 | 0.01614145 | 22.58383 | 17.86911 | [21 empty] | 25.47015 | -0.06454408
12694 | 2021/11/22 15:40:12 | 192015.6227 | 78.0004 | 1 | 10 | 11 | 0 | 0 | 0 | -0.7647858 | 3.644254 | -2.787074 | 5.917642 | 0.01656546 | 22.58383 | 17.87066 |  | -0.0001157287 | [19 empty] | 25.66343 | 0.04898846
12695 | 2021/11/22 15:40:14 | 192017.6244 | 80.0021 | 1 | 10 | 11 | 0 | 0 | 0 | -0.7649307 | 3.644241 | -2.787592 | 5.917642 | 0.01699017 | 22.58383 | 17.87221 | [21 empty] | 25.64962 | -0.01916468
12696 | 2021/11/22 15:40:16 | 192019.6239 | 82.0016 | 1 | 10 | 11 | 0 | 0 | 0 | -0.764946 | 3.643589 | -2.787149 | 5.917642 | 0.01741566 | 22.58383 | 17.87376 | [21 empty] | 25.49725 | -0.004037619
12697 | 2021/11/22 15:40:18 | 192021.6253 | 84.003 | 1 | 10 | 11 | 0 | 0 | 0 | -0.7650986 | 3.643631 | -2.787737 | 5.917642 | 0.01784045 | 22.58383 | 17.8753 | [21 empty] | 25.76557 | 0.06454825
12698 | 2021/11/22 15:40:20 | 192023.6264 | 86.0041 | 1 | 10 | 11 | 0 | 0 | 0 | -0.7649689 | 3.64324 | -2.786965 | 5.917642 | 0.01826509 | 22.58383 | 17.87685 |  | -0.0001469277 | [19 empty] | 25.54299 | -0.04276454
12699 | 2021/11/22 15:40:22 | 192025.6238 | 88.0015 | 1 | 10 | 11 | 0 | 0 | 0 | -0.7648163 | 3.643105 | -2.786306 | 5.917642 | 0.01868912 | 22.58383 | 17.8784 | [21 empty] | 25.77753 | -0.0005614758
12700 | 2021/11/22 15:40:24 | 192027.6238 | 90.0015 | 1 | 10 | 11 | 0 | 0 | 0 | -0.7649155 | 3.642838 | -2.786463 | 5.917642 | 0.01911477 | 22.58383 | 17.87995 | [21 empty] | 25.7127 | 0.07204771
12701 | 2021/11/22 15:40:26 | 192029.6237 | 92.0014 | 1 | 10 | 11 | 0 | 0 | 0 | -0.7647324 | 3.642552 | -2.785578 | 5.917642 | 0.019539 | 22.58383 | 17.88149 | [21 empty] | 25.52921 | -0.05177379
12702 | 2021/11/22 15:40:28 | 192031.6224 | 94.0001 | 1 | 10 | 11 | 0 | 0 | 0 | -0.7648163 | 3.642365 | -2.78574 | 5.917642 | 0.01996336 | 22.58383 | 17.88304 |  |  |  | 1.625953 | 0.7353156 | [16 empty] | 25.70827 | -0.0163728
12703 | 2021/11/22 15:40:30 | 192033.6233 | 96.001 | 1 | 10 | 11 | 0 | 0 | 0 | -0.7641678 | 3.642042 | -2.783131 | 5.917642 | 0.02038836 | 22.58383 | 17.88458 |  | -9.685748e-05 | [19 empty] | 25.59675 | -0.03484905
12704 | 2021/11/22 15:40:32 | 192035.6238 | 98.0015 | 1 | 10 | 11 | 0 | 0 | 0 | -0.7648621 | 3.641887 | -2.785541 | 5.917642 | 0.02081302 | 22.58383 | 17.88613 | [21 empty] | 25.567 | -0.07703006
12705 | 2021/11/22 15:40:34 | 192037.6239 | 100.0016 | 1 | 10 | 11 | 0 | 0 | 0 | -0.7648544 | 3.641579 | -2.785278 | 5.917642 | 0.02123905 | 22.58383 | 17.88768 | [21 empty] | 25.8228 | 0.07660627
12706 | 2021/11/22 15:40:36 | 192039.6228 | 102.0005 | 1 | 10 | 11 | 0 | 0 | 0 | -0.7645874 | 3.641622 | -2.784338 | 5.917642 | 0.02166241 | 22.58383 | 17.88923 | [21 empty] | 25.74643 | 0.03483772
12707 | 2021/11/22 15:40:38 | 192041.6224 | 104.0001 | 1 | 10 | 11 | 0 | 0 | 0 | -0.7645798 | 3.641223 | -2.784006 | 5.917642 | 0.02208756 | 22.58383 | 17.89077 | [21 empty] | 25.54831 | -0.09243846
12708 | 2021/11/22 15:40:40 | 192043.6232 | 106.0009 | 1 | 10 | 11 | 0 | 0 | 0 | -0.7646027 | 3.641295 | -2.784144 | 5.917642 | 0.02251286 | 22.58383 | 17.89232 |  | -0.000137771 | [19 empty] | 25.82947 | 0.04859567
12709 | 2021/11/22 15:40:42 | 192045.6224 | 108.0001 | 1 | 10 | 11 | 0 | 0 | 0 | -0.7654343 | 3.641023 | -2.786964 | 5.917642 | 0.02293768 | 22.58383 | 17.89387 | [21 empty] | 25.72248 | -0.0374794
12710 | 2021/11/22 15:40:44 | 192047.6249 | 110.0026 | 1 | 10 | 11 | 0 | 0 | 0 | -0.7649078 | 3.640609 | -2.78473 | 5.917642 | 0.02336225 | 22.58383 | 17.89541 | [21 empty] | 25.50479 | -0.06689429
12711 | 2021/11/22 15:40:46 | 192049.6256 | 112.0033 | 1 | 10 | 11 | 0 | 0 | 0 | -0.7652359 | 3.64019 | -2.785604 | 5.917642 | 0.02378765 | 22.58383 | 17.89696 | [21 empty] | 25.54567 | -0.002495646
12712 | 2021/11/22 15:40:48 | 192051.6247 | 114.0024 | 1 | 10 | 11 | 0 | 0 | 0 | -0.7644577 | 3.640122 | -2.782719 | 5.917642 | 0.02421201 | 22.58383 | 17.89851 | [21 empty] | 25.75174 | 0.05275309
12713 | 2021/11/22 15:40:50 | 192053.6247 | 116.0024 | 1 | 10 | 11 | 0 | 0 | 0 | -0.7644424 | 3.640028 | -2.782592 | 5.917642 | 0.02463631 | 22.58383 | 17.90005 |  | -8.674377e-05 | [19 empty] | 25.68958 | 0.05218744
12714 | 2021/11/22 15:40:52 | 192055.6248 | 118.0025 | 1 | 10 | 11 | 0 | 0 | 0 | -0.7647095 | 3.639625 | -2.783256 | 5.917642 | 0.02506082 | 22.58383 | 17.9016 | [21 empty] | 25.56476 | -0.01514554
12715 | 2021/11/22 15:40:54 | 192057.6251 | 120.0028 | 1 | 10 | 11 | 0 | 0 | 0 | -0.7646561 | 3.639554 | -2.783007 | 5.917642 | 0.02548655 | 22.58383 | 17.90315 | [21 empty] | 25.63229 | -0.05191505
12716 | 2021/11/22 15:40:56 | 192059.6231 | 122.0008 | 1 | 10 | 11 | 0 | 0 | 0 | -0.7647858 | 3.639577 | -2.783497 | 5.917642 | 0.02591053 | 22.58383 | 17.90469 | [21 empty] | 25.82151 | 0.03330827
12717 | 2021/11/22 15:40:58 | 192061.6257 | 124.0034 | 1 | 10 | 11 | 0 | 0 | 0 | -0.7649994 | 3.639345 | -2.784097 | 5.917642 | 0.02633585 | 22.58383 | 17.90624 | [21 empty] | 25.52167 | -0.09370208
12718 | 2021/11/22 15:41:00 | 192063.6242 | 126.0019 | 1 | 10 | 11 | 0 | 0 | 0 | -0.7647629 | 3.639235 | -2.783152 | 5.917642 | 0.02676132 | 22.58383 | 17.90779 | [21 empty] | 25.69489 | -0.01430809
12719 | 2021/11/22 15:41:02 | 192065.6234 | 128.0011 | 1 | 10 | 11 | 0 | 0 | 0 | -0.764946 | 3.638958 | -2.783606 | 5.917642 | 0.02718556 | 22.58383 | 17.90933 |  | -7.895061e-05 | [19 empty] | 25.80196 | 0.1041102
12720 | 2021/11/22 15:41:04 | 192067.6234 | 130.0011 | 1 | 10 | 11 | 0 | 0 | 0 | -0.7642975 | 3.638608 | -2.780979 | 5.917642 | 0.02761044 | 22.58383 | 17.91088 | [21 empty] | 25.63227 | -0.02387404
12721 | 2021/11/22 15:41:06 | 192069.6234 | 132.0011 | 1 | 10 | 11 | 0 | 0 | 0 | -0.7652588 | 3.638278 | -2.784224 | 5.917642 | 0.02803431 | 22.58383 | 17.91242 | [21 empty] | 25.65934 | -0.05872071
12722 | 2021/11/22 15:41:08 | 192071.6241 | 134.0018 | 1 | 10 | 11 | 0 | 0 | 0 | -0.7646179 | 3.638126 | -2.781776 | 5.917642 | 0.02845906 | 22.58383 | 17.91396 | [21 empty] | 25.70647 | -0.05107343
12723 | 2021/11/22 15:41:10 | 192073.6242 | 136.0019 | 1 | 10 | 11 | 0 | 0 | 0 | -0.7649689 | 3.638 | -2.782957 | 5.917642 | 0.02888481 | 22.58383 | 17.91551 | [21 empty] | 25.51413 | -0.05093396
12724 | 2021/11/22 15:41:12 | 192075.623 | 138.0007 | 1 | 10 | 11 | 0 | 0 | 0 | -0.7651291 | 3.637872 | -2.783442 | 5.917642 | 0.02930862 | 22.58383 | 17.91705 | [21 empty] | 25.79349 | 0.06536782
12725 | 2021/11/22 15:41:14 | 192077.6224 | 140.0001 | 1 | 10 | 11 | 0 | 0 | 0 | -0.764679 | 3.637815 | -2.781761 | 5.917642 | 0.02973248 | 22.58383 | 17.9186 |  | -8.645435e-05 | [19 empty] | 25.69714 | -0.03359199
12726 | 2021/11/22 15:41:16 | 192079.6227 | 142.0004 | 1 | 10 | 11 | 0 | 0 | 0 | -0.7642059 | 3.637488 | -2.77979 | 5.917642 | 0.03015844 | 22.58383 | 17.92015 | [21 empty] | 25.48837 | -0.03608584
12727 | 2021/11/22 15:41:18 | 192081.6248 | 144.0025 | 1 | 10 | 11 | 0 | 0 | 0 | -0.7645493 | 3.637369 | -2.780948 | 5.917642 | 0.0305847 | 22.58383 | 17.9217 | [21 empty] | 25.79349 | 0.07730782
12728 | 2021/11/22 15:41:20 | 192083.6237 | 146.0014 | 1 | 10 | 11 | 0 | 0 | 0 | -0.764473 | 3.637218 | -2.780555 | 5.917642 | 0.03100829 | 22.58383 | 17.92324 |  |  |  | 2.167014 | [17 empty] | 25.49414 | -0.04067302
12729 | 2021/11/22 15:41:22 | 192085.6243 | 148.002 | 1 | 10 | 11 | 0 | 0 | 0 | -0.7644958 | 3.636793 | -2.780313 | 5.917642 | 0.03143455 | 22.58383 | 17.92479 | [21 empty] | 25.67941 | -0.03982902
12730 | 2021/11/22 15:41:24 | 192087.6229 | 150.0006 | 1 | 10 | 11 | 0 | 0 | 0 | -0.7646942 | 3.636615 | -2.780898 | 5.917642 | 0.03185914 | 22.58383 | 17.92633 | [21 empty] | 25.79349 | 0.0945127
12731 | 2021/11/22 15:41:26 | 192089.6241 | 152.0018 | 1 | 10 | 11 | 0 | 0 | 0 | -0.7649078 | 3.6365 | -2.781587 | 5.917642 | 0.03228287 | 22.58383 | 17.92787 |  | -6.444012e-05 | [19 empty] | 25.52744 | -0.01403034
12732 | 2021/11/22 15:41:28 | 192091.6238 | 154.0015 | 1 | 10 | 11 | 0 | 0 | 0 | -0.7644348 | 3.636425 | -2.77981 | 5.917642 | 0.03270723 | 22.58383 | 17.92941 | [21 empty] | 25.78863 | 0.08162081
12733 | 2021/11/22 15:41:30 | 192093.6239 | 156.0016 | 1 | 10 | 11 | 0 | 0 | 0 | -0.764801 | 3.636116 | -2.780905 | 5.917642 | 0.03313233 | 22.58383 | 17.93096 | [21 empty] | 25.5945 | -0.05066633
12734 | 2021/11/22 15:41:32 | 192095.6245 | 158.0022 | 1 | 10 | 11 | 0 | 0 | 0 | -0.7648621 | 3.636015 | -2.78105 | 5.917642 | 0.03355822 | 22.58383 | 17.93251 | [21 empty] | 25.61583 | -0.04233718
12735 | 2021/11/22 15:41:34 | 192097.6245 | 160.0022 | 1 | 10 | 11 | 0 | 0 | 0 | -0.7647858 | 3.635987 | -2.780751 | 5.917642 | 0.03398252 | 22.58383 | 17.93405 | [21 empty] | 25.7247 | 0.0842768
12736 | 2021/11/22 15:41:36 | 192099.6246 | 162.0023 | 1 | 10 | 11 | 0 | 0 | 0 | -0.7648926 | 3.635881 | -2.781058 | 5.917642 | 0.03440755 | 22.58383 | 17.9356 |  | -0.0001054556 | [19 empty] | 25.56524 | -0.01082838
12737 | 2021/11/22 15:41:38 | 192101.6256 | 164.0033 | 1 | 10 | 11 | 0 | 0 | 0 | -0.7653275 | 3.635698 | -2.7825 | 5.917642 | 0.03483251 | 22.58383 | 17.93714 | [21 empty] | 25.74643 | 0.04928172
12738 | 2021/11/22 15:41:40 | 192103.6243 | 166.002 | 1 | 10 | 11 | 0 | 0 | 0 | -0.7647476 | 3.635326 | -2.780107 | 5.917642 | 0.03525794 | 22.58383 | 17.93869 | [21 empty] | 25.71495 | -0.01027226
12739 | 2021/11/22 15:41:42 | 192105.624 | 168.0017 | 1 | 10 | 11 | 0 | 0 | 0 | -0.7647247 | 3.635163 | -2.779899 | 5.917642 | 0.03568285 | 22.58383 | 17.94023 | [21 empty] | 25.46128 | -0.03846288
12740 | 2021/11/22 15:41:44 | 192107.6262 | 170.0039 | 1 | 10 | 11 | 0 | 0 | 0 | -0.7644043 | 3.634819 | -2.778471 | 5.917642 | 0.03610817 | 22.58383 | 17.94178 | [21 empty] | 25.52218 | 0.04316151
12741 | 2021/11/22 15:41:46 | 192109.624 | 172.0017 | 1 | 10 | 11 | 0 | 0 | 0 | -0.7649307 | 3.634894 | -2.780442 | 5.917642 | 0.03653184 | 22.58383 | 17.94332 | [21 empty] | 25.73849 | 0.05928278
12742 | 2021/11/22 15:41:48 | 192111.6254 | 174.0031 | 1 | 10 | 11 | 0 | 0 | 0 | -0.7647095 | 3.634621 | -2.779429 | 5.917642 | 0.03695663 | 22.58383 | 17.94486 |  | -4.60655e-05 | [19 empty] | 25.4737 | -0.03305495
12743 | 2021/11/22 15:41:50 | 192113.6245 | 176.0022 | 1 | 10 | 11 | 0 | 0 | 0 | -0.7647324 | 3.634763 | -2.779621 | 5.917642 | 0.03738096 | 22.58383 | 17.94641 | [21 empty] | 25.65406 | -0.02943397
12744 | 2021/11/22 15:41:52 | 192115.6242 | 178.0019 | 1 | 10 | 11 | 0 | 0 | 0 | -0.7647858 | 3.634632 | -2.779715 | 5.917642 | 0.03780593 | 22.58383 | 17.94795 | [21 empty] | 25.71583 | 0.05706489
12745 | 2021/11/22 15:41:54 | 192117.6233 | 180.001 | 1 | 10 | 11 | 0 | 0 | 0 | -0.7646713 | 3.634426 | -2.779141 | 5.917642 | 0.03823042 | 22.58383 | 17.94949 | [21 empty] | 25.54479 | 0.02332509
12746 | 2021/11/22 15:41:56 | 192119.625 | 182.0027 | 1 | 10 | 11 | 0 | 0 | 0 | -0.764946 | 3.634319 | -2.780058 | 5.917642 | 0.03865558 | 22.58383 | 17.95104 | [21 empty] | 25.46704 | -0.07080853
12747 | 2021/11/22 15:41:58 | 192121.6242 | 184.0019 | 1 | 10 | 11 | 0 | 0 | 0 | -0.7646561 | 3.633954 | -2.778725 | 5.917642 | 0.03908157 | 22.58383 | 17.95259 | [21 empty] | 25.71669 | 0.07801592
12748 | 2021/11/22 15:42:00 | 192123.623 | 186.0007 | 1 | 10 | 11 | 0 | 0 | 0 | -0.7643509 | 3.633861 | -2.777545 | 5.917642 | 0.03950525 | 22.58383 | 17.95413 |  | -6.51215e-05 | [19 empty] | 25.46347 | -0.09273112
12749 | 2021/11/22 15:42:02 | 192125.6254 | 188.0031 | 1 | 10 | 11 | 0 | 0 | 0 | -0.7647476 | 3.633557 | -2.778754 | 5.917642 | 0.03993014 | 22.58383 | 17.95567 | [21 empty] | 25.54479 | -0.03733516
12750 | 2021/11/22 15:42:04 | 192127.6227 | 190.0004 | 1 | 10 | 11 | 0 | 0 | 0 | -0.7650604 | 3.633445 | -2.779805 | 5.917642 | 0.0403543 | 22.58383 | 17.95721 | [21 empty] | 25.75533 | 0.1092523
12751 | 2021/11/22 15:42:06 | 192129.6247 | 192.0024 | 1 | 10 | 11 | 0 | 0 | 0 | -0.764946 | 3.633379 | -2.779339 | 5.917642 | 0.0407799 | 22.58383 | 17.95876 | [21 empty] | 25.51458 | -0.0356704
12752 | 2021/11/22 15:42:08 | 192131.6245 | 194.0022 | 1 | 10 | 11 | 0 | 0 | 0 | -0.7650986 | 3.633271 | -2.779811 | 5.917642 | 0.04120575 | 22.58383 | 17.96031 | [21 empty] | 25.61545 | 0.06219447
12753 | 2021/11/22 15:42:10 | 192133.6227 | 196.0004 | 1 | 10 | 11 | 0 | 0 | 0 | -0.7650909 | 3.633068 | -2.779627 | 5.917642 | 0.04163013 | 22.58383 | 17.96185 | [21 empty] | 25.72114 | 0.02235949
12754 | 2021/11/22 15:42:12 | 192135.6258 | 198.0035 | 1 | 10 | 11 | 0 | 0 | 0 | -0.7650986 | 3.632951 | -2.779566 | 5.917642 | 0.04205569 | 22.58383 | 17.96339 |  | -8.135359e-05 | [19 empty] | 25.53808 | -0.06679535
12755 | 2021/11/22 15:42:14 | 192137.6228 | 200.0005 | 1 | 10 | 11 | 0 | 0 | 0 | -0.7647095 | 3.632918 | -2.778127 | 5.917642 | 0.04247895 | 22.58383 | 17.96493 | [21 empty] | 25.49414 | -0.01276135
12756 | 2021/11/22 15:42:16 | 192139.6227 | 202.0004 | 1 | 10 | 11 | 0 | 0 | 0 | -0.7650909 | 3.632494 | -2.779188 | 5.917642 | 0.04290486 | 22.58383 | 17.96648 | [21 empty] | 25.69585 | 0.06289244
12757 | 2021/11/22 15:42:18 | 192141.6253 | 204.003 | 1 | 10 | 11 | 0 | 0 | 0 | -0.7650375 | 3.632431 | -2.778946 | 5.917642 | 0.04332995 | 22.58383 | 17.96802 | [21 empty] | 25.49235 | -0.004584193
12758 | 2021/11/22 15:42:20 | 192143.6238 | 206.0015 | 1 | 10 | 11 | 0 | 0 | 0 | -0.7651291 | 3.63226 | -2.779148 | 5.917642 | 0.04375538 | 22.58383 | 17.96957 |  |  |  |  | 0.4160568 | [16 empty] | 25.50126 | -0.06315827
12759 | 2021/11/22 15:42:22 | 192145.625 | 208.0027 | 1 | 10 | 11 | 0 | 0 | 0 | -0.7647858 | 3.632088 | -2.777769 | 5.917642 | 0.04418048 | 22.58383 | 17.97111 |  |  |  | 2.620709 | [17 empty] | 25.67453 | -0.001784563
12760 | 2021/11/22 15:42:24 | 192147.6244 | 210.0021 | 1 | 10 | 11 | 0 | 0 | 0 | -0.7647247 | 3.631965 | -2.777453 | 5.917642 | 0.04460508 | 22.58383 | 17.97265 |  | -6.776342e-05 | [19 empty] | 25.74643 | 0.0966084
12761 | 2021/11/22 15:42:26 | 192149.6239 | 212.0016 | 1 | 10 | 11 | 0 | 0 | 0 | -0.7650375 | 3.63171 | -2.778394 | 5.917642 | 0.04502928 | 22.58383 | 17.9742 | [21 empty] | 25.57406 | 0.04872859
12762 | 2021/11/22 15:42:28 | 192151.6239 | 214.0016 | 1 | 10 | 11 | 0 | 0 | 0 | -0.7647476 | 3.631672 | -2.777312 | 5.917642 | 0.04545403 | 22.58383 | 17.97574 | [21 empty] | 25.59986 | 0.008062124
12763 | 2021/11/22 15:42:30 | 192153.6243 | 216.002 | 1 | 10 | 11 | 0 | 0 | 0 | -0.7648773 | 3.631775 | -2.777862 | 5.917642 | 0.04587948 | 22.58383 | 17.97728 | [21 empty] | 25.7367 | 0.09871483
12764 | 2021/11/22 15:42:32 | 192155.625 | 218.0027 | 1 | 10 | 11 | 0 | 0 | 0 | -0.7648621 | 3.631642 | -2.777705 | 5.917642 | 0.04630402 | 22.58383 | 17.97882 | [21 empty] | 25.63985 | 0.04539013
12765 | 2021/11/22 15:42:34 | 192157.6247 | 220.0024 | 1 | 10 | 11 | 0 | 0 | 0 | -0.7649155 | 3.631432 | -2.777739 | 5.917642 | 0.04672927 | 22.58383 | 17.98037 | [21 empty] | 25.4808 | -0.05804062
12766 | 2021/11/22 15:42:36 | 192159.6234 | 222.0011 | 1 | 10 | 11 | 0 | 0 | 0 | -0.7645111 | 3.631133 | -2.776041 | 5.917642 | 0.04715275 | 22.58383 | 17.98191 |  | -8.305379e-05 | [19 empty] | 25.44971 | -0.06734073
12767 | 2021/11/22 15:42:38 | 192161.6254 | 224.0031 | 1 | 10 | 11 | 0 | 0 | 0 | -0.7648163 | 3.631 | -2.777048 | 5.917642 | 0.04757909 | 22.58383 | 17.98345 | [21 empty] | 25.68697 | 0.009860396
12768 | 2021/11/22 15:42:40 | 192163.6224 | 226.0001 | 1 | 10 | 11 | 0 | 0 | 0 | -0.7646561 | 3.630821 | -2.776329 | 5.917642 | 0.04800268 | 22.58383 | 17.98499 | [21 empty] | 25.52349 | -0.04860699
12769 | 2021/11/22 15:42:42 | 192165.6232 | 228.0009 | 1 | 10 | 11 | 0 | 0 | 0 | -0.7648773 | 3.630703 | -2.777042 | 5.917642 | 0.04842898 | 22.58383 | 17.98654 | [21 empty] | 25.4737 | -0.04234612
12770 | 2021/11/22 15:42:44 | 192167.6238 | 230.0015 | 1 | 10 | 11 | 0 | 0 | 0 | -0.7650375 | 3.630471 | -2.777446 | 5.917642 | 0.04885285 | 22.58383 | 17.98808 | [21 empty] | 25.5221 | 0.01500368
12771 | 2021/11/22 15:42:46 | 192169.6246 | 232.0023 | 1 | 10 | 11 | 0 | 0 | 0 | -0.764801 | 3.630454 | -2.776575 | 5.917642 | 0.04927747 | 22.58383 | 17.98962 | [21 empty] | 25.61545 | 0.06345391
12772 | 2021/11/22 15:42:48 | 192171.6256 | 234.0033 | 1 | 10 | 11 | 0 | 0 | 0 | -0.7650604 | 3.630303 | -2.777401 | 5.917642 | 0.04970328 | 22.58383 | 17.99117 |  | -5.381517e-05 | [19 empty] | 25.56435 | 0.04859447
12773 | 2021/11/22 15:42:50 | 192173.6241 | 236.0018 | 1 | 10 | 11 | 0 | 0 | 0 | -0.7647324 | 3.630247 | -2.776168 | 5.917642 | 0.05012762 | 22.58383 | 17.99271 | [21 empty] | 25.39551 | -0.03679156
12774 | 2021/11/22 15:42:52 | 192175.6223 | 238 | 1 | 10 | 11 | 0 | 0 | 0 | -0.7643127 | 3.630165 | -2.774581 | 5.917642 | 0.05055288 | 22.58383 | 17.99425 | [21 empty] | 25.36175 | -0.07720053
12775 | 2021/11/22 15:42:54 | 192177.6231 | 240.0008 | 1 | 10 | 11 | 0 | 0 | 0 | -0.7652206 | 3.630076 | -2.777809 | 5.917642 | 0.05097699 | 22.58383 | 17.99579 | [21 empty] | 25.53414 | -0.05233705
12776 | 2021/11/22 15:42:56 | 192179.6248 | 242.0025 | 1 | 10 | 11 | 0 | 0 | 0 | -0.7646408 | 3.629874 | -2.77555 | 5.917642 | 0.05140311 | 22.58383 | 17.99734 | [21 empty] | 25.60437 | -0.002765656
12777 | 2021/11/22 15:42:58 | 192181.624 | 244.0017 | 1 | 10 | 11 | 0 | 0 | 0 | -0.7646942 | 3.629615 | -2.775546 | 5.917642 | 0.05182774 | 22.58383 | 17.99888 | [21 empty] | 25.41595 | -0.05888164
12778 | 2021/11/22 15:43:00 | 192183.6249 | 246.0026 | 1 | 10 | 11 | 0 | 0 | 0 | -0.7645264 | 3.629589 | -2.774917 | 5.917642 | 0.0522523 | 22.58383 | 18.00042 | [21 empty] | 25.35863 | -0.0842762
12779 | 2021/11/22 15:43:02 | 192185.6229 | 248.0006 | 1 | 10 | 11 | 0 | 0 | 0 | -0.7646408 | 3.629331 | -2.775135 | 5.917642 | 0.05267683 | 22.58383 | 18.00196 |  | -6.073377e-05 | [19 empty] | 25.49731 | 0.001685023
12780 | 2021/11/22 15:43:04 | 192187.624 | 250.0017 | 1 | 10 | 11 | 0 | 0 | 0 | -0.7648239 | 3.629251 | -2.775738 | 5.917642 | 0.05310236 | 22.58383 | 18.0035 | [21 empty] | 25.68561 | 0.08052647
12781 | 2021/11/22 15:43:06 | 192189.625 | 252.0027 | 1 | 10 | 11 | 0 | 0 | 0 | -0.7646713 | 3.629276 | -2.775203 | 5.917642 | 0.05352683 | 22.58383 | 18.00504 | [21 empty] | 25.48215 | -0.01680136
12782 | 2021/11/22 15:43:08 | 192191.6236 | 254.0013 | 1 | 10 | 11 | 0 | 0 | 0 | -0.7649078 | 3.629146 | -2.775962 | 5.917642 | 0.05395164 | 22.58383 | 18.00659 | [21 empty] | 25.55412 | 0.05831838
12783 | 2021/11/22 15:43:10 | 192193.6226 | 256.0003 | 1 | 10 | 11 | 0 | 0 | 0 | -0.7648621 | 3.629099 | -2.77576 | 5.917642 | 0.05437487 | 22.58383 | 18.00812 | [21 empty] | 25.65364 | 0.04568517
12784 | 2021/11/22 15:43:12 | 192195.6231 | 258.0008 | 1 | 10 | 11 | 0 | 0 | 0 | -0.7653427 | 3.629072 | -2.777484 | 5.917642 | 0.05480119 | 22.58383 | 18.00967 | [21 empty] | 25.4386 | -0.06221592
12785 | 2021/11/22 15:43:14 | 192197.6227 | 260.0004 | 1 | 10 | 11 | 0 | 0 | 0 | -0.765007 | 3.628748 | -2.776018 | 5.917642 | 0.05522647 | 22.58383 | 18.01121 |  | -6.476049e-05 | [19 empty] | 25.33238 | -0.01111567
12786 | 2021/11/22 15:43:16 | 192199.6259 | 262.0036 | 1 | 10 | 11 | 0 | 0 | 0 | -0.7649078 | 3.628746 | -2.775656 | 5.917642 | 0.05565157 | 22.58383 | 18.01276 | [21 empty] | 25.58656 | 0.05706847
12787 | 2021/11/22 15:43:18 | 192201.6242 | 264.0019 | 1 | 10 | 11 | 0 | 0 | 0 | -0.7648163 | 3.628229 | -2.774929 | 5.917642 | 0.05607623 | 22.58383 | 18.0143 | [21 empty] | 25.41416 | 0.02805173
12788 | 2021/11/22 15:43:20 | 192203.6245 | 266.0022 | 1 | 10 | 11 | 0 | 0 | 0 | -0.7653809 | 3.628187 | -2.776945 | 5.917642 | 0.0565004 | 22.58383 | 18.01583 | [21 empty] | 25.37595 | -0.05027354
12789 | 2021/11/22 15:43:22 | 192205.6248 | 268.0025 | 1 | 10 | 11 | 0 | 0 | 0 | -0.7643509 | 3.628077 | -2.773124 | 5.917642 | 0.05692573 | 22.58383 | 18.01738 | [21 empty] | 25.5537 | -0.003191233
12790 | 2021/11/22 15:43:24 | 192207.6228 | 270.0005 | 1 | 10 | 11 | 0 | 0 | 0 | -0.7648926 | 3.628041 | -2.775062 | 5.917642 | 0.0573496 | 22.58383 | 18.01892 | [21 empty] | 25.57146 | 0.05790293
12791 | 2021/11/22 15:43:26 | 192209.6236 | 272.0013 | 1 | 10 | 11 | 0 | 0 | 0 | -0.7647705 | 3.628264 | -2.774789 | 5.917642 | 0.0577756 | 22.58383 | 18.02046 |  | -6.815007e-05 | [19 empty] | 25.41772 | -0.07791221
12792 | 2021/11/22 15:43:28 | 192211.6242 | 274.0019 | 1 | 10 | 11 | 0 | 0 | 0 | -0.7649689 | 3.628058 | -2.775352 | 5.917642 | 0.05820116 | 22.58383 | 18.02201 | [21 empty] | 25.48481 | 0.02096415
12793 | 2021/11/22 15:43:30 | 192213.6236 | 276.0013 | 1 | 10 | 11 | 0 | 0 | 0 | -0.7650375 | 3.627828 | -2.775424 | 5.917642 | 0.05862387 | 22.58383 | 18.02354 | [21 empty] | 25.59812 | 0.08194089
12794 | 2021/11/22 15:43:32 | 192215.6245 | 278.0022 | 1 | 10 | 11 | 0 | 0 | 0 | -0.7644424 | 3.627489 | -2.773006 | 5.917642 | 0.05904929 | 22.58383 | 18.02508 | [21 empty] | 25.58608 | 0.04151046
12795 | 2021/11/22 15:43:34 | 192217.6239 | 280.0016 | 1 | 10 | 11 | 0 | 0 | 0 | -0.7643433 | 3.627099 | -2.772349 | 5.917642 | 0.05947596 | 22.58383 | 18.02663 | [21 empty] | 25.3559 | -0.06680787
12796 | 2021/11/22 15:43:36 | 192219.6229 | 282.0006 | 1 | 10 | 11 | 0 | 0 | 0 | -0.7649994 | 3.627226 | -2.774826 | 5.917642 | 0.05989898 | 22.58383 | 18.02817 | [21 empty] | 25.37989 | 0.07208169
12797 | 2021/11/22 15:43:38 | 192221.6245 | 284.0022 | 1 | 10 | 11 | 0 | 0 | 0 | -0.7650757 | 3.627208 | -2.775089 | 5.917642 | 0.06032484 | 22.58383 | 18.02971 |  | -6.112942e-05 |  | 3.189289 | [17 empty] | 25.62741 | -0.0005459785
12798 | 2021/11/22 15:43:40 | 192223.6242 | 286.0019 | 1 | 10 | 11 | 0 | 0 | 0 | -0.7649078 | 3.626961 | -2.774291 | 5.917642 | 0.06074895 | 22.58383 | 18.03125 | [21 empty] | 25.34883 | -0.0622195
12799 | 2021/11/22 15:43:42 | 192225.6229 | 288.0006 | 1 | 10 | 11 | 0 | 0 | 0 | -0.764801 | 3.626909 | -2.773864 | 5.917642 | 0.06117485 | 22.58383 | 18.03279 | [21 empty] | 25.35544 | -0.01720965
12800 | 2021/11/22 15:43:44 | 192227.6261 | 290.0038 | 1 | 10 | 11 | 0 | 0 | 0 | -0.7652206 | 3.626885 | -2.775367 | 5.917642 | 0.06160084 | 22.58383 | 18.03434 | [21 empty] | 25.48837 | 0.06359458
12801 | 2021/11/22 15:43:46 | 192229.6253 | 292.003 | 1 | 10 | 11 | 0 | 0 | 0 | -0.7649994 | 3.626557 | -2.774314 | 5.917642 | 0.06202462 | 22.58383 | 18.03588 | [21 empty] | 25.38171 | 0.03181219
12802 | 2021/11/22 15:43:48 | 192231.623 | 294.0007 | 1 | 10 | 11 | 0 | 0 | 0 | -0.7646179 | 3.626663 | -2.773011 | 5.917642 | 0.06245004 | 22.58383 | 18.03742 | [21 empty] | 25.30303 | -0.05152941
12803 | 2021/11/22 15:43:50 | 192233.6224 | 296.0001 | 1 | 10 | 11 | 0 | 0 | 0 | -0.7647629 | 3.626497 | -2.77341 | 5.917642 | 0.06287509 | 22.58383 | 18.03896 |  | -3.635152e-05 | [19 empty] | 25.49235 | -0.02083123
12804 | 2021/11/22 15:43:52 | 192235.626 | 298.0037 | 1 | 10 | 11 | 0 | 0 | 0 | -0.7653275 | 3.626279 | -2.775291 | 5.917642 | 0.06330017 | 22.58383 | 18.0405 | [21 empty] | 25.56743 | 0.07538855
12805 | 2021/11/22 15:43:54 | 192237.6247 | 300.0024 | 1 | 10 | 11 | 0 | 0 | 0 | -0.7654037 | 3.626116 | -2.775443 | 5.917642 | 0.06372523 | 22.58383 | 18.04204 | [21 empty] | 25.37548 | 0.03348112
12806 | 2021/11/22 15:43:56 | 192239.6223 | 302 | 1 | 10 | 11 | 0 | 0 | 0 | -0.7649994 | 3.626161 | -2.774011 | 5.917642 | 0.06414867 | 22.58383 | 18.04358 | [21 empty] | 25.42657 | 0.0159657
12807 | 2021/11/22 15:43:58 | 192241.6257 | 304.0034 | 1 | 10 | 11 | 0 | 0 | 0 | -0.7651291 | 3.625952 | -2.774321 | 5.917642 | 0.06457517 | 22.58383 | 18.04512 | [21 empty] | 25.51233 | 0.05722046
12808 | 2021/11/22 15:44:00 | 192243.6249 | 306.0026 | 1 | 10 | 11 | 0 | 0 | 0 | -0.7647858 | 3.625946 | -2.773072 | 5.917642 | 0.06499901 | 22.58383 | 18.04666 | [21 empty] | 25.29369 | -0.05860031
12809 | 2021/11/22 15:44:02 | 192245.6236 | 308.0013 | 1 | 10 | 11 | 0 | 0 | 0 | -0.7646942 | 3.625738 | -2.772581 | 5.917642 | 0.06542359 | 22.58383 | 18.0482 |  | -7.700863e-05 | [19 empty] | 25.29411 | -0.07929504
12810 | 2021/11/22 15:44:04 | 192247.6239 | 310.0016 | 1 | 10 | 11 | 0 | 0 | 0 | -0.7645111 | 3.625776 | -2.771946 | 5.917642 | 0.06584948 | 22.58383 | 18.04974 | [21 empty] | 25.52526 | 0.08542836
12811 | 2021/11/22 15:44:06 | 192249.6242 | 312.0019 | 1 | 10 | 11 | 0 | 0 | 0 | -0.764946 | 3.625644 | -2.773422 | 5.917642 | 0.06627377 | 22.58383 | 18.05128 | [21 empty] | 25.28476 | -0.03862619
12812 | 2021/11/22 15:44:08 | 192251.6248 | 314.0025 | 1 | 10 | 11 | 0 | 0 | 0 | -0.7649689 | 3.625336 | -2.773269 | 5.917642 | 0.06669997 | 22.58383 | 18.05283 | [21 empty] | 25.47057 | 0.0424844
12813 | 2021/11/22 15:44:10 | 192253.6242 | 316.0019 | 1 | 10 | 11 | 0 | 0 | 0 | -0.7648621 | 3.625241 | -2.772809 | 5.917642 | 0.06712292 | 22.58383 | 18.05436 | [21 empty] | 25.52435 | 0.04833221
12814 | 2021/11/22 15:44:12 | 192255.6225 | 318.0002 | 1 | 10 | 11 | 0 | 0 | 0 | -0.7643433 | 3.625259 | -2.770942 | 5.917642 | 0.06754798 | 22.58383 | 18.0559 | [21 empty] | 25.30343 | -0.06110251
12815 | 2021/11/22 15:44:14 | 192257.6239 | 320.0016 | 1 | 10 | 11 | 0 | 0 | 0 | -0.7650909 | 3.62505 | -2.773493 | 5.917642 | 0.0679739 | 22.58383 | 18.05745 |  | -7.42854e-05 | [19 empty] | 25.3421 | 0.0245738
12816 | 2021/11/22 15:44:16 | 192259.6236 | 322.0013 | 1 | 10 | 11 | 0 | 0 | 0 | -0.7651978 | 3.624796 | -2.773686 | 5.917642 | 0.06839937 | 22.58383 | 18.05899 | [21 empty] | 25.44034 | 0.07569194
12817 | 2021/11/22 15:44:18 | 192261.6264 | 324.0041 | 1 | 10 | 11 | 0 | 0 | 0 | -0.7647324 | 3.624932 | -2.772103 | 5.917642 | 0.06882362 | 22.58383 | 18.06053 | [21 empty] | 25.21144 | -0.04751623
12818 | 2021/11/22 15:44:20 | 192263.6242 | 326.0019 | 1 | 10 | 11 | 0 | 0 | 0 | -0.7649078 | 3.624847 | -2.772674 | 5.917642 | 0.06924857 | 22.58383 | 18.06207 | [21 empty] | 25.45325 | -0.005837083
12819 | 2021/11/22 15:44:22 | 192265.6256 | 328.0033 | 1 | 10 | 11 | 0 | 0 | 0 | -0.7641068 | 3.624629 | -2.769604 | 5.917642 | 0.06967316 | 22.58383 | 18.06361 |  |  |  |  | 0 | [16 empty] | 25.40659 | 0.05847573
12820 | 2021/11/22 15:44:24 | 192267.6243 | 330.002 | 1 | 10 | 11 | 0 | 0 | 0 | -0.7648773 | 3.624527 | -2.772318 | 5.917642 | 0.07009792 | 22.58383 | 18.06515 | [21 empty] | 25.24608 | -0.03029466
12821 | 2021/11/22 15:44:26 | 192269.6252 | 332.0029 | 1 | 10 | 11 | 0 | 0 | 0 | -0.765007 | 3.624614 | -2.772855 | 5.917642 | 0.07052255 | 22.58383 | 18.06668 |  | -3.14894e-05 | [19 empty] | 25.5221 | 0.08625746
12822 | 2021/11/22 15:44:28 | 192271.6233 | 334.001 | 1 | 10 | 11 | 0 | 0 | 0 | -0.7653275 | 3.624458 | -2.773897 | 5.917642 | 0.07094785 | 22.58383 | 18.06823 | [21 empty] | 25.23813 | -0.04875302
12823 | 2021/11/22 15:44:30 | 192273.6245 | 336.0022 | 1 | 10 | 11 | 0 | 0 | 0 | -0.7654419 | 3.624155 | -2.77408 | 5.917642 | 0.0713732 | 22.58383 | 18.06977 | [21 empty] | 25.29145 | -0.04430652
12824 | 2021/11/22 15:44:32 | 192275.625 | 338.0027 | 1 | 10 | 11 | 0 | 0 | 0 | -0.765007 | 3.62391 | -2.772317 | 5.917642 | 0.0717985 | 22.58383 | 18.07131 | [21 empty] | 25.44705 | 0.06641328
12825 | 2021/11/22 15:44:34 | 192277.6257 | 340.0034 | 1 | 10 | 11 | 0 | 0 | 0 | -0.7647095 | 3.623964 | -2.77128 | 5.917642 | 0.07222372 | 22.58383 | 18.07285 | [21 empty] | 25.27146 | -0.02514541
12826 | 2021/11/22 15:44:36 | 192279.6257 | 342.0034 | 1 | 10 | 11 | 0 | 0 | 0 | -0.7651825 | 3.623857 | -2.772912 | 5.917642 | 0.07264764 | 22.58383 | 18.07439 | [21 empty] | 25.45057 | 0.05361497
12827 | 2021/11/22 15:44:38 | 192281.6236 | 344.0013 | 1 | 10 | 11 | 0 | 0 | 0 | -0.7651291 | 3.62384 | -2.772705 | 5.917642 | 0.0730724 | 22.58383 | 18.07593 |  | -2.299762e-05 | [19 empty] | 25.40079 | -0.02139211
12828 | 2021/11/22 15:44:40 | 192283.6225 | 346.0002 | 1 | 10 | 11 | 0 | 0 | 0 | -0.7646561 | 3.623629 | -2.77083 | 5.917642 | 0.07349675 | 22.58383 | 18.07746 | [21 empty] | 25.21275 | -0.0492996
12829 | 2021/11/22 15:44:42 | 192285.6235 | 348.0012 | 1 | 10 | 11 | 0 | 0 | 0 | -0.7651291 | 3.623694 | -2.772594 | 5.917642 | 0.0739228 | 22.58383 | 18.07901 | [21 empty] | 25.42304 | 0.04985034
12830 | 2021/11/22 15:44:44 | 192287.6235 | 350.0012 | 1 | 10 | 11 | 0 | 0 | 0 | -0.7649841 | 3.623689 | -2.772064 | 5.917642 | 0.07434759 | 22.58383 | 18.08055 | [21 empty] | 25.41813 | 0.02359986
12831 | 2021/11/22 15:44:46 | 192289.6244 | 352.0021 | 1 | 10 | 11 | 0 | 0 | 0 | -0.7650909 | 3.623283 | -2.772141 | 5.917642 | 0.07477168 | 22.58383 | 18.08208 | [21 empty] | 25.23146 | -0.08304536
12832 | 2021/11/22 15:44:48 | 192291.6236 | 354.0013 | 1 | 10 | 11 | 0 | 0 | 0 | -0.7652435 | 3.623188 | -2.772621 | 5.917642 | 0.07519771 | 22.58383 | 18.08363 | [21 empty] | 25.54873 | 0.05872428
12833 | 2021/11/22 15:44:50 | 192293.6236 | 356.0013 | 1 | 10 | 11 | 0 | 0 | 0 | -0.7652206 | 3.623079 | -2.772455 | 5.917642 | 0.07562159 | 22.58383 | 18.08516 |  | -5.329886e-05 | [19 empty] | 25.3168 | 0.03960848
12834 | 2021/11/22 15:44:52 | 192295.625 | 358.0027 | 1 | 10 | 11 | 0 | 0 | 0 | -0.7652206 | 3.622883 | -2.772305 | 5.917642 | 0.07604775 | 22.58383 | 18.08671 | [21 empty] | 25.22696 | -0.06486475
12835 | 2021/11/22 15:44:54 | 192297.6227 | 360.0004 | 1 | 10 | 11 | 0 | 0 | 0 | -0.7645798 | 3.622668 | -2.769819 | 5.917642 | 0.07647151 | 22.58383 | 18.08824 | [21 empty] | 25.41188 | -0.02222061
12836 | 2021/11/22 15:44:56 | 192299.6258 | 362.0035 | 1 | 10 | 11 | 0 | 0 | 0 | -0.7649307 | 3.622815 | -2.771202 | 5.917642 | 0.07689708 | 22.58383 | 18.08978 | [21 empty] | 25.22742 | -0.05764604
12837 | 2021/11/22 15:44:58 | 192301.6256 | 364.0033 | 1 | 10 | 11 | 0 | 0 | 0 | -0.7655258 | 3.622766 | -2.773321 | 5.917642 | 0.07732239 | 22.58383 | 18.09132 | [21 empty] | 25.22253 | -0.0752902
12838 | 2021/11/22 15:45:00 | 192303.6251 | 366.0028 | 1 | 10 | 11 | 0 | 0 | 0 | -0.7648773 | 3.622617 | -2.770858 | 5.917642 | 0.07774617 | 22.58383 | 18.09286 | [21 empty] | 25.45052 | 0.08527577
12839 | 2021/11/22 15:45:02 | 192305.6229 | 368.0006 | 1 | 10 | 11 | 0 | 0 | 0 | -0.7646027 | 3.622527 | -2.769794 | 5.917642 | 0.07817192 | 22.58383 | 18.0944 |  | -8.02828e-05 |  |  | 0.2916696 | [16 empty] | 25.33059 | 0.01626074
12840 | 2021/11/22 15:45:04 | 192307.623 | 370.0007 | 1 | 10 | 11 | 0 | 0 | 0 | -0.765007 | 3.622527 | -2.771259 | 5.917642 | 0.0785958 | 22.58383 | 18.09594 | [21 empty] | 25.12338 | -0.09210944
12841 | 2021/11/22 15:45:06 | 192309.6224 | 372.0001 | 1 | 10 | 11 | 0 | 0 | 0 | -0.7650909 | 3.62235 | -2.771427 | 5.917642 | 0.07901983 | 22.58383 | 18.09747 | [21 empty] | 25.44566 | 0.06154299
12842 | 2021/11/22 15:45:08 | 192311.6232 | 374.0009 | 1 | 10 | 11 | 0 | 0 | 0 | -0.7653885 | 3.62187 | -2.772138 | 5.917642 | 0.07944623 | 22.58383 | 18.09902 |  |  |  | 3.817483 | [17 empty] | 25.26701 | -0.0757134
12843 | 2021/11/22 15:45:10 | 192313.6238 | 376.0015 | 1 | 10 | 11 | 0 | 0 | 0 | -0.7648621 | 3.621976 | -2.770312 | 5.917642 | 0.0798709 | 22.58383 | 18.10056 | [21 empty] | 25.15808 | -0.04859984
12844 | 2021/11/22 15:45:12 | 192315.6235 | 378.0012 | 1 | 10 | 11 | 0 | 0 | 0 | -0.7645493 | 3.621841 | -2.769076 | 5.917642 | 0.08029594 | 22.58383 | 18.10209 | [21 empty] | 25.33591 | 0.0371027
12845 | 2021/11/22 15:45:14 | 192317.6232 | 380.0009 | 1 | 10 | 11 | 0 | 0 | 0 | -0.7647324 | 3.621775 | -2.769689 | 5.917642 | 0.08072118 | 22.58383 | 18.10364 |  | -2.568485e-05 | [19 empty] | 25.43726 | 0.04126966
12846 | 2021/11/22 15:45:16 | 192319.6253 | 382.003 | 1 | 10 | 11 | 0 | 0 | 0 | -0.7648544 | 3.62163 | -2.77002 | 5.917642 | 0.08114617 | 22.58383 | 18.10518 | [21 empty] | 25.11806 | -0.06848752
12847 | 2021/11/22 15:45:18 | 192321.6238 | 384.0015 | 1 | 10 | 11 | 0 | 0 | 0 | -0.7647095 | 3.621511 | -2.769404 | 5.917642 | 0.08157002 | 22.58383 | 18.10671 | [21 empty] | 25.3061 | -0.04514694
12848 | 2021/11/22 15:45:20 | 192323.6237 | 386.0014 | 1 | 10 | 11 | 0 | 0 | 0 | -0.7650757 | 3.621384 | -2.770633 | 5.917642 | 0.08199534 | 22.58383 | 18.10825 | [21 empty] | 25.451 | 0.03596723
12849 | 2021/11/22 15:45:22 | 192325.6224 | 388.0001 | 1 | 10 | 11 | 0 | 0 | 0 | -0.7648926 | 3.621576 | -2.770117 | 5.917642 | 0.08241916 | 22.58383 | 18.10979 | [21 empty] | 25.35413 | 0.07516563
12850 | 2021/11/22 15:45:24 | 192327.6224 | 390.0001 | 1 | 10 | 11 | 0 | 0 | 0 | -0.7650909 | 3.621379 | -2.770684 | 5.917642 | 0.08284519 | 22.58383 | 18.11133 | [21 empty] | 25.18121 | -0.01291156
12851 | 2021/11/22 15:45:26 | 192329.6236 | 392.0013 | 1 | 10 | 11 | 0 | 0 | 0 | -0.7648621 | 3.621114 | -2.769653 | 5.917642 | 0.08327109 | 22.58383 | 18.11287 |  | -4.014606e-05 | [19 empty] | 25.26792 | 0.02709448
12852 | 2021/11/22 15:45:28 | 192331.6258 | 394.0035 | 1 | 10 | 11 | 0 | 0 | 0 | -0.7649612 | 3.621051 | -2.769964 | 5.917642 | 0.08369583 | 22.58383 | 18.11441 | [21 empty] | 25.44389 | 0.1069647
12853 | 2021/11/22 15:45:30 | 192333.6224 | 396.0001 | 1 | 10 | 11 | 0 | 0 | 0 | -0.7647247 | 3.620926 | -2.769012 | 5.917642 | 0.08411999 | 22.58383 | 18.11594 | [21 empty] | 25.35461 | 0.04766166
12854 | 2021/11/22 15:45:32 | 192335.6227 | 398.0004 | 1 | 10 | 11 | 0 | 0 | 0 | -0.7648392 | 3.620815 | -2.769341 | 5.917642 | 0.08454403 | 22.58383 | 18.11748 | [21 empty] | 25.2661 | -0.009049177
12855 | 2021/11/22 15:45:34 | 192337.6254 | 400.0031 | 1 | 10 | 11 | 0 | 0 | 0 | -0.764801 | 3.620751 | -2.769154 | 5.917642 | 0.08497059 | 22.58383 | 18.11902 | [21 empty] | 25.15052 | -0.08584917
12856 | 2021/11/22 15:45:36 | 192339.623 | 402.0007 | 1 | 10 | 11 | 0 | 0 | 0 | -0.7646179 | 3.62074 | -2.768483 | 5.917642 | 0.08539394 | 22.58383 | 18.12056 | [21 empty] | 25.36256 | 0.07306933
12857 | 2021/11/22 15:45:38 | 192341.6245 | 404.0022 | 1 | 10 | 11 | 0 | 0 | 0 | -0.7650528 | 3.62057 | -2.769927 | 5.917642 | 0.08582077 | 22.58383 | 18.1221 |  | -6.558699e-05 | [19 empty] | 25.4399 | 0.04001498
12858 | 2021/11/22 15:45:40 | 192343.6229 | 406.0006 | 1 | 10 | 11 | 0 | 0 | 0 | -0.764801 | 3.620534 | -2.768988 | 5.917642 | 0.08624536 | 22.58383 | 18.12364 | [21 empty] | 25.40123 | -0.02791226
12859 | 2021/11/22 15:45:42 | 192345.6226 | 408.0003 | 1 | 10 | 11 | 0 | 0 | 0 | -0.7650986 | 3.620431 | -2.769987 | 5.917642 | 0.08666985 | 22.58383 | 18.12518 | [21 empty] | 25.31765 | -0.05613565
12860 | 2021/11/22 15:45:44 | 192347.6242 | 410.0019 | 1 | 10 | 11 | 0 | 0 | 0 | -0.7646027 | 3.62023 | -2.768038 | 5.917642 | 0.08709426 | 22.58383 | 18.12671 | [21 empty] | 25.26829 | -0.07793248
12861 | 2021/11/22 15:45:46 | 192349.6229 | 412.0006 | 1 | 10 | 11 | 0 | 0 | 0 | -0.7648621 | 3.620049 | -2.768838 | 5.917642 | 0.08751837 | 22.58383 | 18.12825 | [21 empty] | 25.31232 | -0.03417313
12862 | 2021/11/22 15:45:48 | 192351.6227 | 414.0004 | 1 | 10 | 11 | 0 | 0 | 0 | -0.7647324 | 3.619964 | -2.768304 | 5.917642 | 0.08794468 | 22.58383 | 18.12979 | [21 empty] | 25.40877 | 0.009590387
12863 | 2021/11/22 15:45:50 | 192353.6236 | 416.0013 | 1 | 10 | 11 | 0 | 0 | 0 | -0.7653656 | 3.619695 | -2.77039 | 5.917642 | 0.08836877 | 22.58383 | 18.13133 |  | -8.068792e-05 | [19 empty] | 25.43501 | 0.06000698
12864 | 2021/11/22 15:45:52 | 192355.6242 | 418.0019 | 1 | 10 | 11 | 0 | 0 | 0 | -0.7651443 | 3.619646 | -2.769552 | 5.917642 | 0.08879402 | 22.58383 | 18.13287 | [21 empty] | 25.38433 | 0.07723987
12865 | 2021/11/22 15:45:54 | 192357.6252 | 420.0029 | 1 | 10 | 11 | 0 | 0 | 0 | -0.7644196 | 3.619706 | -2.766974 | 5.917642 | 0.0892187 | 22.58383 | 18.1344 | [21 empty] | 25.27229 | 0.013901
12866 | 2021/11/22 15:45:56 | 192359.6236 | 422.0013 | 1 | 10 | 11 | 0 | 0 | 0 | -0.7652206 | 3.619634 | -2.769819 | 5.917642 | 0.08964386 | 22.58383 | 18.13594 | [21 empty] | 25.25319 | -0.005968213
12867 | 2021/11/22 15:45:58 | 192361.6244 | 424.0021 | 1 | 10 | 11 | 0 | 0 | 0 | -0.7648926 | 3.61951 | -2.768536 | 5.917642 | 0.09006841 | 22.58383 | 18.13748 | [21 empty] | 25.36076 | 0.07459581
12868 | 2021/11/22 15:46:00 | 192363.6225 | 426.0002 | 1 | 10 | 11 | 0 | 0 | 0 | -0.7648163 | 3.619472 | -2.768231 | 5.917642 | 0.09049256 | 22.58383 | 18.13901 | [21 empty] | 25.41765 | 0.08876622
12869 | 2021/11/22 15:46:02 | 192365.6229 | 428.0006 | 1 | 10 | 11 | 0 | 0 | 0 | -0.7648544 | 3.619335 | -2.768264 | 5.917642 | 0.0909172 | 22.58383 | 18.14055 |  | -5.993703e-05 | [19 empty] | 25.33942 | 0.01042962
12870 | 2021/11/22 15:46:04 | 192367.625 | 430.0027 | 1 | 10 | 11 | 0 | 0 | 0 | -0.7649307 | 3.619087 | -2.768351 | 5.917642 | 0.09134442 | 22.58383 | 18.1421 | [21 empty] | 25.23808 | 0.01944542
12871 | 2021/11/22 15:46:06 | 192369.6245 | 432.0022 | 1 | 10 | 11 | 0 | 0 | 0 | -0.7648239 | 3.618894 | -2.767817 | 5.917642 | 0.09176738 | 22.58383 | 18.14363 | [21 empty] | 25.2923 | 0.05778611
12872 | 2021/11/22 15:46:08 | 192371.6259 | 434.0036 | 1 | 10 | 11 | 0 | 0 | 0 | -0.7645645 | 3.618608 | -2.766659 | 5.917642 | 0.09219425 | 22.58383 | 18.14517 | [21 empty] | 25.35679 | 0.0690341
12873 | 2021/11/22 15:46:10 | 192373.6233 | 436.001 | 1 | 10 | 11 | 0 | 0 | 0 | -0.765007 | 3.618619 | -2.768269 | 5.917642 | 0.09261779 | 22.58383 | 18.14671 | [21 empty] | 25.40254 | 0.01362562
12874 | 2021/11/22 15:46:12 | 192375.6238 | 438.0015 | 1 | 10 | 11 | 0 | 0 | 0 | -0.7652588 | 3.618649 | -2.769203 | 5.917642 | 0.09304138 | 22.58383 | 18.14824 | [21 empty] | 25.30926 | -0.03418326
12875 | 2021/11/22 15:46:14 | 192377.6246 | 440.0023 | 1 | 10 | 11 | 0 | 0 | 0 | -0.7646408 | 3.618563 | -2.766901 | 5.917642 | 0.09346849 | 22.58383 | 18.14978 |  | -4.33025e-05 | [19 empty] | 25.18121 | -0.07072866
12876 | 2021/11/22 15:46:16 | 192379.6223 | 442 | 1 | 10 | 11 | 0 | 0 | 0 | -0.764679 | 3.618768 | -2.767196 | 5.917642 | 0.09389225 | 22.58383 | 18.15132 | [21 empty] | 25.18876 | -0.06514788
12877 | 2021/11/22 15:46:18 | 192381.6232 | 444.0009 | 1 | 10 | 11 | 0 | 0 | 0 | -0.7649155 | 3.618575 | -2.767904 | 5.917642 | 0.09431668 | 22.58383 | 18.15285 | [21 empty] | 25.35723 | 0.001394153
12878 | 2021/11/22 15:46:20 | 192383.623 | 446.0007 | 1 | 10 | 11 | 0 | 0 | 0 | -0.7649841 | 3.618418 | -2.768032 | 5.917642 | 0.09474114 | 22.58383 | 18.15439 | [21 empty] | 25.44431 | 0.06848216
12879 | 2021/11/22 15:46:22 | 192385.6239 | 448.0016 | 1 | 10 | 11 | 0 | 0 | 0 | -0.7647858 | 3.618148 | -2.767108 | 5.917642 | 0.09516702 | 22.58383 | 18.15593 | [21 empty] | 25.2892 | 0.0635004
12880 | 2021/11/22 15:46:24 | 192387.6224 | 450.0001 | 1 | 10 | 11 | 0 | 0 | 0 | -0.7649307 | 3.618075 | -2.767577 | 5.917642 | 0.09559102 | 22.58383 | 18.15746 | [21 empty] | 25.08915 | -0.06251633
12881 | 2021/11/22 15:46:26 | 192389.6236 | 452.0013 | 1 | 10 | 11 | 0 | 0 | 0 | -0.764534 | 3.617903 | -2.76601 | 5.917642 | 0.09601651 | 22.58383 | 18.159 |  | -7.014229e-05 | [19 empty] | 25.19407 | -0.0047189
12882 | 2021/11/22 15:46:28 | 192391.6239 | 454.0016 | 1 | 10 | 11 | 0 | 0 | 0 | -0.7650528 | 3.617789 | -2.7678 | 5.917642 | 0.09644073 | 22.58383 | 18.16054 | [21 empty] | 25.34565 | 0.06863952
12883 | 2021/11/22 15:46:30 | 192393.6239 | 456.0016 | 1 | 10 | 11 | 0 | 0 | 0 | -0.7647247 | 3.617853 | -2.766662 | 5.917642 | 0.09686689 | 22.58383 | 18.16208 | [21 empty] | 25.41899 | 0.08877218
12884 | 2021/11/22 15:46:32 | 192395.624 | 458.0017 | 1 | 10 | 11 | 0 | 0 | 0 | -0.7647324 | 3.61767 | -2.766549 | 5.917642 | 0.0972908 | 22.58383 | 18.16361 | [21 empty] | 25.33366 | 0.04043221
12885 | 2021/11/22 15:46:34 | 192397.6255 | 460.0032 | 1 | 10 | 11 | 0 | 0 | 0 | -0.7647476 | 3.61764 | -2.766582 | 5.917642 | 0.09771642 | 22.58383 | 18.16515 | [21 empty] | 25.13 | -0.006667376
12886 | 2021/11/22 15:46:36 | 192399.6225 | 462.0002 | 1 | 10 | 11 | 0 | 0 | 0 | -0.7646713 | 3.617562 | -2.766246 | 5.917642 | 0.09814063 | 22.58383 | 18.16669 | [21 empty] | 25.19539 | 0.03501594
12887 | 2021/11/22 15:46:38 | 192401.6241 | 464.0018 | 1 | 10 | 11 | 0 | 0 | 0 | -0.7649841 | 3.617492 | -2.767324 | 5.917642 | 0.09856509 | 22.58383 | 18.16822 |  | -6.551394e-05 | [19 empty] | 25.2861 | 0.08738041
12888 | 2021/11/22 15:46:40 | 192403.6223 | 466 | 1 | 10 | 11 | 0 | 0 | 0 | -0.7646561 | 3.617291 | -2.765984 | 5.917642 | 0.09898958 | 22.58383 | 18.16976 | [21 empty] | 25.32123 | 0.07253051
12889 | 2021/11/22 15:46:42 | 192405.6252 | 468.0029 | 1 | 10 | 11 | 0 | 0 | 0 | -0.7647629 | 3.617146 | -2.766259 | 5.917642 | 0.09941625 | 22.58383 | 18.1713 |  |  |  | 3.930441 | [17 empty] | 25.38344 | 0.04487455
12890 | 2021/11/22 15:46:44 | 192407.6246 | 470.0023 | 1 | 10 | 11 | 0 | 0 | 0 | -0.7645493 | 3.616943 | -2.765331 | 5.917642 | 0.09983987 | 22.58383 | 18.17283 | [21 empty] | 25.10782 | -0.0130558
12891 | 2021/11/22 15:46:46 | 192409.6234 | 472.0011 | 1 | 10 | 11 | 0 | 0 | 0 | -0.764534 | 3.616928 | -2.765264 | 5.917642 | 0.1002653 | 22.58383 | 18.17437 | [21 empty] | 25.11845 | -0.04293859
12892 | 2021/11/22 15:46:48 | 192411.6242 | 474.0019 | 1 | 10 | 11 | 0 | 0 | 0 | -0.7647095 | 3.616637 | -2.765677 | 5.917642 | 0.100689 | 22.58383 | 18.17591 | [21 empty] | 25.06109 | -0.07420003
12893 | 2021/11/22 15:46:50 | 192413.6242 | 476.0019 | 1 | 10 | 11 | 0 | 0 | 0 | -0.7650528 | 3.616577 | -2.766872 | 5.917642 | 0.1011145 | 22.58383 | 18.17744 |  | -3.548019e-05 | [19 empty] | 25.12868 | -0.0687784
12894 | 2021/11/22 15:46:52 | 192415.6241 | 478.0018 | 1 | 10 | 11 | 0 | 0 | 0 | -0.7650757 | 3.616677 | -2.767032 | 5.917642 | 0.1015386 | 22.58383 | 18.17898 | [21 empty] | 25.18651 | -0.06389916
12895 | 2021/11/22 15:46:54 | 192417.6225 | 480.0002 | 1 | 10 | 11 | 0 | 0 | 0 | -0.764801 | 3.616705 | -2.76606 | 5.917642 | 0.101964 | 22.58383 | 18.18052 | [21 empty] | 25.3661 | 0.05612254
12896 | 2021/11/22 15:46:56 | 192419.6251 | 482.0028 | 1 | 10 | 11 | 0 | 0 | 0 | -0.7646408 | 3.616594 | -2.765395 | 5.917642 | 0.1023894 | 22.58383 | 18.18205 | [21 empty] | 25.27588 | -0.02013922
12897 | 2021/11/22 15:46:58 | 192421.6247 | 484.0024 | 1 | 10 | 11 | 0 | 0 | 0 | -0.764534 | 3.616406 | -2.764865 | 5.917642 | 0.1028139 | 22.58383 | 18.18359 | [21 empty] | 25.17137 | -0.0505805
12898 | 2021/11/22 15:47:00 | 192423.6252 | 486.0029 | 1 | 10 | 11 | 0 | 0 | 0 | -0.7647858 | 3.616242 | -2.765651 | 5.917642 | 0.1032386 | 22.58383 | 18.18513 | [21 empty] | 25.14379 | -0.08113146
12899 | 2021/11/22 15:47:02 | 192425.6235 | 488.0012 | 1 | 10 | 11 | 0 | 0 | 0 | -0.7650375 | 3.616126 | -2.766472 | 5.917642 | 0.1036636 | 22.58383 | 18.18666 |  | -5.081184e-05 |  |  | 0 | [16 empty] | 25.12156 | -0.07377207
12900 | 2021/11/22 15:47:04 | 192427.6229 | 490.0006 | 1 | 10 | 11 | 0 | 0 | 0 | -0.765152 | 3.615938 | -2.766742 | 5.917642 | 0.1040875 | 22.58383 | 18.1882 | [21 empty] | 25.33634 | 0.04237771
12901 | 2021/11/22 15:47:06 | 192429.6253 | 492.003 | 1 | 10 | 11 | 0 | 0 | 0 | -0.7649994 | 3.616006 | -2.766242 | 5.917642 | 0.1045132 | 22.58383 | 18.18974 | [21 empty] | 25.41096 | -0.02278209
12902 | 2021/11/22 15:47:08 | 192431.6234 | 494.0011 | 1 | 10 | 11 | 0 | 0 | 0 | -0.7648773 | 3.615834 | -2.765669 | 5.917642 | 0.1049368 | 22.58383 | 18.19127 | [21 empty] | 25.28696 | -0.05461216
12903 | 2021/11/22 15:47:10 | 192433.6246 | 496.0023 | 1 | 10 | 11 | 0 | 0 | 0 | -0.764679 | 3.615969 | -2.765056 | 5.917642 | 0.1053633 | 22.58383 | 18.19281 | [21 empty] | 25.24159 | -0.05975842
12904 | 2021/11/22 15:47:12 | 192435.6234 | 498.0011 | 1 | 10 | 11 | 0 | 0 | 0 | -0.7648239 | 3.615792 | -2.765444 | 5.917642 | 0.1057882 | 22.58383 | 18.19435 | [21 empty] | 25.17447 | -0.08096576
12905 | 2021/11/22 15:47:14 | 192437.6235 | 500.0012 | 1 | 10 | 11 | 0 | 0 | 0 | -0.7648392 | 3.61579 | -2.765498 | 5.917642 | 0.1062122 | 22.58383 | 18.19588 |  | -4.389223e-05 | [19 empty] | 25.25362 | -0.03320038
12906 | 2021/11/22 15:47:16 | 192439.6239 | 502.0016 | 1 | 10 | 11 | 0 | 0 | 0 | -0.7651443 | 3.615541 | -2.766411 | 5.917642 | 0.1066369 | 22.58383 | 18.19741 | [21 empty] | 25.32518 | 0.01930118
12907 | 2021/11/22 15:47:18 | 192441.6244 | 504.0021 | 1 | 10 | 11 | 0 | 0 | 0 | -0.7649307 | 3.615215 | -2.765389 | 5.917642 | 0.107062 | 22.58383 | 18.19895 | [21 empty] | 25.38831 | 0.05500615
12908 | 2021/11/22 15:47:20 | 192443.6237 | 506.0014 | 1 | 10 | 11 | 0 | 0 | 0 | -0.7651672 | 3.615305 | -2.766313 | 5.917642 | 0.1074873 | 22.58383 | 18.20049 | [21 empty] | 25.36698 | 0.05765617
12909 | 2021/11/22 15:47:22 | 192445.6229 | 508.0006 | 1 | 10 | 11 | 0 | 0 | 0 | -0.7644882 | 3.615156 | -2.763744 | 5.917642 | 0.1079126 | 22.58383 | 18.20203 | [21 empty] | 25.37141 | 0.08113861
12910 | 2021/11/22 15:47:24 | 192447.6228 | 510.0005 | 1 | 10 | 11 | 0 | 0 | 0 | -0.764328 | 3.614891 | -2.762962 | 5.917642 | 0.1083369 | 22.58383 | 18.20356 | [21 empty] | 25.07576 | -0.09239197
12911 | 2021/11/22 15:47:26 | 192449.6239 | 512.0016 | 1 | 10 | 11 | 0 | 0 | 0 | -0.7649689 | 3.614873 | -2.765265 | 5.917642 | 0.1087624 | 22.58383 | 18.2051 |  | -5.496147e-05 | [19 empty] | 25.13531 | -0.05905867
12912 | 2021/11/22 15:47:28 | 192451.6255 | 514.0032 | 1 | 10 | 11 | 0 | 0 | 0 | -0.7648239 | 3.614843 | -2.764718 | 5.917642 | 0.1091865 | 22.58383 | 18.20663 | [21 empty] | 25.15045 | -0.03071487
12913 | 2021/11/22 15:47:30 | 192453.6253 | 516.003 | 1 | 10 | 11 | 0 | 0 | 0 | -0.764534 | 3.614724 | -2.763579 | 5.917642 | 0.1096119 | 22.58383 | 18.20817 | [21 empty] | 25.12156 | -0.02459347
12914 | 2021/11/22 15:47:32 | 192455.6246 | 518.0023 | 1 | 10 | 11 | 0 | 0 | 0 | -0.7649841 | 3.614872 | -2.76532 | 5.917642 | 0.1100355 | 22.58383 | 18.2097 | [21 empty] | 25.23004 | 0.02639294
12915 | 2021/11/22 15:47:34 | 192457.6235 | 520.0012 | 1 | 10 | 11 | 0 | 0 | 0 | -0.76548 | 3.614722 | -2.766997 | 5.917642 | 0.1104604 | 22.58383 | 18.21124 | [21 empty] | 25.31764 | -0.05209863
12916 | 2021/11/22 15:47:36 | 192459.6243 | 522.002 | 1 | 10 | 11 | 0 | 0 | 0 | -0.7650757 | 3.614305 | -2.765217 | 5.917642 | 0.1108871 | 22.58383 | 18.21278 | [21 empty] | 25.25897 | -0.08723855
12917 | 2021/11/22 15:47:38 | 192461.6242 | 524.0019 | 1 | 10 | 11 | 0 | 0 | 0 | -0.7651138 | 3.614354 | -2.765392 | 5.917642 | 0.1113103 | 22.58383 | 18.21431 |  | -3.339251e-05 | [19 empty] | 25.26472 | -0.08363843
12918 | 2021/11/22 15:47:40 | 192463.6234 | 526.0011 | 1 | 10 | 11 | 0 | 0 | 0 | -0.7651443 | 3.614138 | -2.765337 | 5.917642 | 0.1117362 | 22.58383 | 18.21585 | [21 empty] | 25.14822 | -0.09195507
12919 | 2021/11/22 15:47:42 | 192465.6223 | 528 | 1 | 10 | 11 | 0 | 0 | 0 | -0.7650909 | 3.614051 | -2.765078 | 5.917642 | 0.1121611 | 22.58383 | 18.21738 | [21 empty] | 25.07839 | -0.03459275
12920 | 2021/11/22 15:47:44 | 192467.6223 | 530 | 1 | 10 | 11 | 0 | 0 | 0 | -0.7643433 | 3.614123 | -2.762431 | 5.917642 | 0.1125851 | 22.58383 | 18.21892 | [21 empty] | 25.38343 | 0.02598107
12921 | 2021/11/22 15:47:46 | 192469.6224 | 532.0001 | 1 | 10 | 11 | 0 | 0 | 0 | -0.7645264 | 3.613874 | -2.762902 | 5.917642 | 0.1130098 | 22.58383 | 18.22045 | [21 empty] | 25.35631 | 0.05141199
12922 | 2021/11/22 15:47:48 | 192471.6247 | 534.0024 | 1 | 10 | 11 | 0 | 0 | 0 | -0.7644958 | 3.613968 | -2.762863 | 5.917642 | 0.1134355 | 22.58383 | 18.22199 | [21 empty] | 25.33053 | 0.0587827
12923 | 2021/11/22 15:47:50 | 192473.6245 | 536.0022 | 1 | 10 | 11 | 0 | 0 | 0 | -0.7646255 | 3.613878 | -2.763263 | 5.917642 | 0.1138599 | 22.58383 | 18.22352 |  | -5.946241e-05 | [19 empty] | 25.29229 | 0.05237997
12924 | 2021/11/22 15:47:52 | 192475.6257 | 538.0034 | 1 | 10 | 11 | 0 | 0 | 0 | -0.764534 | 3.6137 | -2.762797 | 5.917642 | 0.1142851 | 22.58383 | 18.22506 | [21 empty] | 25.18779 | 0.02194583
12925 | 2021/11/22 15:47:54 | 192477.6242 | 540.0019 | 1 | 10 | 11 | 0 | 0 | 0 | -0.764801 | 3.613562 | -2.763656 | 5.917642 | 0.1147096 | 22.58383 | 18.22659 | [21 empty] | 25.24426 | 0.01764774
12926 | 2021/11/22 15:47:56 | 192479.6226 | 542.0003 | 1 | 10 | 11 | 0 | 0 | 0 | -0.7648163 | 3.613342 | -2.763543 | 5.917642 | 0.1151347 | 22.58383 | 18.22813 | [21 empty] | 25.31408 | 0.05947351
12927 | 2021/11/22 15:47:58 | 192481.6249 | 544.0026 | 1 | 10 | 11 | 0 | 0 | 0 | -0.7647629 | 3.613486 | -2.76346 | 5.917642 | 0.1155601 | 22.58383 | 18.22967 | [21 empty] | 25.4283 | 0.08904874
12928 | 2021/11/22 15:48:00 | 192483.6229 | 546.0006 | 1 | 10 | 11 | 0 | 0 | 0 | -0.7649155 | 3.613171 | -2.763771 | 5.917642 | 0.1159844 | 22.58383 | 18.2312 | [21 empty] | 25.36566 | 0.04960179
12929 | 2021/11/22 15:48:02 | 192485.6231 | 548.0008 | 1 | 10 | 11 | 0 | 0 | 0 | -0.7650528 | 3.612964 | -2.764108 | 5.917642 | 0.1164093 | 22.58383 | 18.23273 |  | -7.049327e-05 | [19 empty] | 25.2674 | -0.018332
12930 | 2021/11/22 15:48:04 | 192487.6233 | 550.001 | 1 | 10 | 11 | 0 | 0 | 0 | -0.764534 | 3.612911 | -2.762193 | 5.917642 | 0.1168336 | 22.58383 | 18.23427 | [21 empty] | 25.14243 | 0.04180372
12931 | 2021/11/22 15:48:06 | 192489.6243 | 552.002 | 1 | 10 | 11 | 0 | 0 | 0 | -0.764801 | 3.612968 | -2.763202 | 5.917642 | 0.1172591 | 22.58383 | 18.23581 | [21 empty] | 25.25893 | 0.08154035
12932 | 2021/11/22 15:48:08 | 192491.6236 | 554.0013 | 1 | 10 | 11 | 0 | 0 | 0 | -0.765007 | 3.613003 | -2.763973 | 5.917642 | 0.1176832 | 22.58383 | 18.23734 | [21 empty] | 25.33449 | 0.06808281
12933 | 2021/11/22 15:48:10 | 192493.6244 | 556.0021 | 1 | 10 | 11 | 0 | 0 | 0 | -0.7643814 | 3.612769 | -2.761533 | 5.917642 | 0.1181071 | 22.58383 | 18.23887 | [21 empty] | 25.37632 | 0.04862428
12934 | 2021/11/22 15:48:12 | 192495.6236 | 558.0013 | 1 | 10 | 11 | 0 | 0 | 0 | -0.7645493 | 3.612669 | -2.762064 | 5.917642 | 0.1185333 | 22.58383 | 18.24041 | [21 empty] | 25.3985 | 0.0287652
12935 | 2021/11/22 15:48:14 | 192497.6244 | 560.0021 | 1 | 10 | 11 | 0 | 0 | 0 | -0.7650223 | 3.612414 | -2.763577 | 5.917642 | 0.1189573 | 22.58383 | 18.24194 |  | -5.950192e-05 | [19 empty] | 25.16824 | -0.02584338
12936 | 2021/11/22 15:48:16 | 192499.6227 | 562.0004 | 1 | 10 | 11 | 0 | 0 | 0 | -0.7645645 | 3.612603 | -2.762068 | 5.917642 | 0.1193819 | 22.58383 | 18.24347 | [21 empty] | 25.12867 | -0.0764066
12937 | 2021/11/22 15:48:18 | 192501.6252 | 564.0029 | 1 | 10 | 11 | 0 | 0 | 0 | -0.7648163 | 3.612153 | -2.762633 | 5.917642 | 0.1198084 | 22.58383 | 18.24501 | [21 empty] | 25.10198 | -0.0928098
12938 | 2021/11/22 15:48:20 | 192503.6226 | 566.0003 | 1 | 10 | 11 | 0 | 0 | 0 | -0.7649994 | 3.612155 | -2.763296 | 5.917642 | 0.1202312 | 22.58383 | 18.24654 |  |  |  |  | 0.2405667 | [16 empty] | 25.17269 | -0.07112563
12939 | 2021/11/22 15:48:22 | 192505.6239 | 568.0016 | 1 | 10 | 11 | 0 | 0 | 0 | -0.7643814 | 3.612229 | -2.761121 | 5.917642 | 0.1206569 | 22.58383 | 18.24808 | [21 empty] | 25.2545 | -0.05667269
12940 | 2021/11/22 15:48:24 | 192507.623 | 570.0007 | 1 | 10 | 11 | 0 | 0 | 0 | -0.7647247 | 3.612167 | -2.762313 | 5.917642 | 0.1210828 | 22.58383 | 18.24962 |  |  |  | 4.308428 | [17 empty] | 25.37141 | 0.03653646
12941 | 2021/11/22 15:48:26 | 192509.6246 | 572.0023 | 1 | 10 | 11 | 0 | 0 | 0 | -0.7646027 | 3.612063 | -2.761793 | 5.917642 | 0.1215078 | 22.58383 | 18.25115 |  | -3.34685e-05 | [19 empty] | 25.22208 | -0.02777338
12942 | 2021/11/22 15:48:28 | 192511.6234 | 574.0011 | 1 | 10 | 11 | 0 | 0 | 0 | -0.7645645 | 3.611989 | -2.761599 | 5.917642 | 0.1219316 | 22.58383 | 18.25268 | [21 empty] | 25.20602 | -0.04626572
12943 | 2021/11/22 15:48:30 | 192513.6224 | 576.0001 | 1 | 10 | 11 | 0 | 0 | 0 | -0.7645264 | 3.6118 | -2.761316 | 5.917642 | 0.1223559 | 22.58383 | 18.25422 | [21 empty] | 25.12244 | -0.1016837
12944 | 2021/11/22 15:48:32 | 192515.6224 | 578.0001 | 1 | 10 | 11 | 0 | 0 | 0 | -0.7646408 | 3.6116 | -2.761577 | 5.917642 | 0.1227815 | 22.58383 | 18.25575 | [21 empty] | 25.09177 | -0.06558597
12945 | 2021/11/22 15:48:34 | 192517.624 | 580.0017 | 1 | 10 | 11 | 0 | 0 | 0 | -0.7648544 | 3.611458 | -2.76224 | 5.917642 | 0.1232067 | 22.58383 | 18.25729 | [21 empty] | 25.26652 | 0.05640984
12946 | 2021/11/22 15:48:36 | 192519.6239 | 582.0016 | 1 | 10 | 11 | 0 | 0 | 0 | -0.764679 | 3.611443 | -2.761595 | 5.917642 | 0.1236312 | 22.58383 | 18.25882 | [21 empty] | 25.33764 | 0.02210855
12947 | 2021/11/22 15:48:38 | 192521.6254 | 584.0031 | 1 | 10 | 11 | 0 | 0 | 0 | -0.7648163 | 3.611262 | -2.761952 | 5.917642 | 0.1240553 | 22.58383 | 18.26035 |  | -3.385999e-05 | [19 empty] | 25.34161 | 0.02680838
12948 | 2021/11/22 15:48:40 | 192523.6224 | 586.0001 | 1 | 10 | 11 | 0 | 0 | 0 | -0.7644958 | 3.611081 | -2.760656 | 5.917642 | 0.1244804 | 22.58383 | 18.26189 | [21 empty] | 25.30029 | -0.02584755
12949 | 2021/11/22 15:48:42 | 192525.6242 | 588.0019 | 1 | 10 | 11 | 0 | 0 | 0 | -0.7649994 | 3.611224 | -2.762584 | 5.917642 | 0.1249052 | 22.58383 | 18.26342 | [21 empty] | 25.2545 | -0.06614268
12950 | 2021/11/22 15:48:44 | 192527.6238 | 590.0015 | 1 | 10 | 11 | 0 | 0 | 0 | -0.7642975 | 3.61132 | -2.760123 | 5.917642 | 0.1253302 | 22.58383 | 18.26496 | [21 empty] | 25.04373 | -0.07434428
12951 | 2021/11/22 15:48:46 | 192529.6223 | 592 | 1 | 10 | 11 | 0 | 0 | 0 | -0.7648773 | 3.611149 | -2.762086 | 5.917642 | 0.1257544 | 22.58383 | 18.26649 | [21 empty] | 25.1469 | -0.04349947
12952 | 2021/11/22 15:48:48 | 192531.6263 | 594.004 | 1 | 10 | 11 | 0 | 0 | 0 | -0.764679 | 3.610815 | -2.761114 | 5.917642 | 0.1261803 | 22.58383 | 18.26803 | [21 empty] | 25.12512 | -0.06335378
12953 | 2021/11/22 15:48:50 | 192533.623 | 596.0007 | 1 | 10 | 11 | 0 | 0 | 0 | -0.7648544 | 3.610865 | -2.761786 | 5.917642 | 0.1266038 | 22.58383 | 18.26956 | [21 empty] | 25.22384 | -0.03944635
12954 | 2021/11/22 15:48:52 | 192535.6241 | 598.0018 | 1 | 10 | 11 | 0 | 0 | 0 | -0.764801 | 3.610863 | -2.761592 | 5.917642 | 0.1270297 | 22.58383 | 18.27109 |  | -3.267659e-05 | [19 empty] | 25.26161 | 0.002498627
12955 | 2021/11/22 15:48:54 | 192537.6223 | 600 | 1 | 10 | 11 | 0 | 0 | 0 | -0.7649841 | 3.61059 | -2.762044 | 5.917642 | 0.1274546 | 22.58383 | 18.27263 | [21 empty] | 25.21493 | -0.01458704
12956 | 2021/11/22 15:48:56 | 192539.6253 | 602.003 | 1 | 10 | 11 | 0 | 0 | 0 | -0.764679 | 3.610416 | -2.760809 | 5.917642 | 0.1278804 | 22.58383 | 18.27417 | [21 empty] | 25.23491 | -0.02140582
12957 | 2021/11/22 15:48:58 | 192541.6236 | 604.0013 | 1 | 10 | 11 | 0 | 0 | 0 | -0.7647324 | 3.610295 | -2.76091 | 5.917642 | 0.1283044 | 22.58383 | 18.2757 | [21 empty] | 25.16468 | -0.05528748
12958 | 2021/11/22 15:49:00 | 192543.624 | 606.0017 | 1 | 10 | 11 | 0 | 0 | 0 | -0.7648239 | 3.610078 | -2.761074 | 5.917642 | 0.1287296 | 22.58383 | 18.27723 | [21 empty] | 25.06507 | -0.08447945
12959 | 2021/11/22 15:49:02 | 192545.6239 | 608.0016 | 1 | 10 | 11 | 0 | 0 | 0 | -0.7650604 | 3.610083 | -2.761932 | 5.917642 | 0.129153 | 22.58383 | 18.27876 | [21 empty] | 25.12597 | 0.07516682
12960 | 2021/11/22 15:49:04 | 192547.6253 | 610.003 | 1 | 10 | 11 | 0 | 0 | 0 | -0.7648163 | 3.610199 | -2.761139 | 5.917642 | 0.1295799 | 22.58383 | 18.2803 |  | -4.824719e-05 | [19 empty] | 25.15713 | 0.06322742
12961 | 2021/11/22 15:49:06 | 192549.6249 | 612.0026 | 1 | 10 | 11 | 0 | 0 | 0 | -0.7652588 | 3.610096 | -2.762658 | 5.917642 | 0.1300039 | 22.58383 | 18.28183 | [21 empty] | 25.23626 | 0.08655488
12962 | 2021/11/22 15:49:08 | 192551.6226 | 614.0003 | 1 | 10 | 11 | 0 | 0 | 0 | -0.764801 | 3.609814 | -2.760789 | 5.917642 | 0.1304293 | 22.58383 | 18.28337 | [21 empty] | 25.24426 | 0.0710088
12963 | 2021/11/22 15:49:10 | 192553.6239 | 616.0016 | 1 | 10 | 11 | 0 | 0 | 0 | -0.7641678 | 3.609877 | -2.758552 | 5.917642 | 0.1308537 | 22.58383 | 18.2849 | [21 empty] | 25.25405 | 0.08017778
12964 | 2021/11/22 15:49:12 | 192555.6224 | 618.0001 | 1 | 10 | 11 | 0 | 0 | 0 | -0.765419 | 3.609827 | -2.76303 | 5.917642 | 0.131279 | 22.58383 | 18.28643 | [21 empty] | 25.26293 | 0.05877972
12965 | 2021/11/22 15:49:14 | 192557.624 | 620.0017 | 1 | 10 | 11 | 0 | 0 | 0 | -0.7650223 | 3.609488 | -2.761339 | 5.917642 | 0.1317038 | 22.58383 | 18.28797 | [21 empty] | 25.25582 | 0.05335927
12966 | 2021/11/22 15:49:16 | 192559.6233 | 622.001 | 1 | 10 | 11 | 0 | 0 | 0 | -0.7650986 | 3.609592 | -2.761694 | 5.917642 | 0.1321281 | 22.58383 | 18.2895 |  | -6.163903e-05 | [19 empty] | 25.178 | 0.02904236
12967 | 2021/11/22 15:49:18 | 192561.625 | 624.0027 | 1 | 10 | 11 | 0 | 0 | 0 | -0.7653656 | 3.609114 | -2.762292 | 5.917642 | 0.1325537 | 22.58383 | 18.29104 | [21 empty] | 25.16069 | 0.02293408
12968 | 2021/11/22 15:49:20 | 192563.6243 | 626.002 | 1 | 10 | 11 | 0 | 0 | 0 | -0.7648392 | 3.609295 | -2.76053 | 5.917642 | 0.1329789 | 22.58383 | 18.29257 | [21 empty] | 25.11397 | 0.00236094
12969 | 2021/11/22 15:49:22 | 192565.6229 | 628.0006 | 1 | 10 | 11 | 0 | 0 | 0 | -0.764679 | 3.609182 | -2.759866 | 5.917642 | 0.1334022 | 22.58383 | 18.2941 | [21 empty] | 25.18603 | 0.02251923
12970 | 2021/11/22 15:49:24 | 192567.6227 | 630.0004 | 1 | 10 | 11 | 0 | 0 | 0 | -0.7648163 | 3.60916 | -2.760344 | 5.917642 | 0.1338284 | 22.58383 | 18.29564 | [21 empty] | 25.21669 | 0.06155849
12971 | 2021/11/22 15:49:26 | 192569.6224 | 632.0001 | 1 | 10 | 11 | 0 | 0 | 0 | -0.7646179 | 3.60909 | -2.759575 | 5.917642 | 0.1342516 | 22.58383 | 18.29716 | [21 empty] | 25.29094 | 0.06197393
12972 | 2021/11/22 15:49:28 | 192571.6243 | 634.002 | 1 | 10 | 11 | 0 | 0 | 0 | -0.7644196 | 3.609039 | -2.75882 | 5.917642 | 0.1346772 | 22.58383 | 18.2987 |  | -5.633692e-05 | [19 empty] | 25.28918 | 0.09073496
12973 | 2021/11/22 15:49:30 | 192573.6253 | 636.003 | 1 | 10 | 11 | 0 | 0 | 0 | -0.7647095 | 3.608883 | -2.759747 | 5.917642 | 0.1351022 | 22.58383 | 18.30023 | [21 empty] | 25.30252 | 0.07865012
12974 | 2021/11/22 15:49:32 | 192575.6243 | 638.002 | 1 | 10 | 11 | 0 | 0 | 0 | -0.7647858 | 3.608479 | -2.759713 | 5.917642 | 0.1355276 | 22.58383 | 18.30177 | [21 empty] | 25.20646 | -0.07240117
12975 | 2021/11/22 15:49:34 | 192577.6236 | 640.0013 | 1 | 10 | 11 | 0 | 0 | 0 | -0.7649307 | 3.608435 | -2.760203 | 5.917642 | 0.1359515 | 22.58383 | 18.3033 | [21 empty] | 25.21269 | -0.06794393
12976 | 2021/11/22 15:49:36 | 192579.6244 | 642.0021 | 1 | 10 | 11 | 0 | 0 | 0 | -0.7649841 | 3.608332 | -2.760317 | 5.917642 | 0.1363758 | 22.58383 | 18.30483 | [21 empty] | 25.13978 | -0.07266045
12977 | 2021/11/22 15:49:38 | 192581.6235 | 644.0012 | 1 | 10 | 11 | 0 | 0 | 0 | -0.7648544 | 3.60834 | -2.759855 | 5.917642 | 0.1368001 | 22.58383 | 18.30636 | [21 empty] | 25.02506 | -0.04376829
12978 | 2021/11/22 15:49:40 | 192583.6226 | 646.0003 | 1 | 10 | 11 | 0 | 0 | 0 | -0.7647629 | 3.608386 | -2.75956 | 5.917642 | 0.137226 | 22.58383 | 18.3079 |  | -3.733872e-05 | [19 empty] | 25.04461 | -0.03598988
12979 | 2021/11/22 15:49:42 | 192585.6225 | 648.0002 | 1 | 10 | 11 | 0 | 0 | 0 | -0.7647476 | 3.60836 | -2.759485 | 5.917642 | 0.1376506 | 22.58383 | 18.30943 | [21 empty] | 25.23671 | -0.01959264
12980 | 2021/11/22 15:49:44 | 192587.6244 | 650.0021 | 1 | 10 | 11 | 0 | 0 | 0 | -0.7650986 | 3.60833 | -2.760728 | 5.917642 | 0.1380748 | 22.58383 | 18.31096 | [21 empty] | 25.2385 | -0.01611114
12981 | 2021/11/22 15:49:46 | 192589.6237 | 652.0014 | 1 | 10 | 11 | 0 | 0 | 0 | -0.7644577 | 3.608104 | -2.758243 | 5.917642 | 0.1385006 | 22.58383 | 18.3125 | [21 empty] | 25.27627 | 0.002222657
12982 | 2021/11/22 15:49:48 | 192591.6246 | 654.0023 | 1 | 10 | 11 | 0 | 0 | 0 | -0.7647247 | 3.607961 | -2.759097 | 5.917642 | 0.1389259 | 22.58383 | 18.31403 | [21 empty] | 25.29273 | 0.01208723
12983 | 2021/11/22 15:49:50 | 192593.6237 | 656.0014 | 1 | 10 | 11 | 0 | 0 | 0 | -0.7647629 | 3.607844 | -2.759145 | 5.917642 | 0.1393499 | 22.58383 | 18.31556 | [21 empty] | 25.3225 | 0.03541529
12984 | 2021/11/22 15:49:52 | 192595.6224 | 658.0001 | 1 | 10 | 11 | 0 | 0 | 0 | -0.764679 | 3.607864 | -2.758858 | 5.917642 | 0.1397741 | 22.58383 | 18.31709 |  | -4.386472e-05 | [19 empty] | 25.2865 | -0.01124978
12985 | 2021/11/22 15:49:54 | 192597.6261 | 660.0038 | 1 | 10 | 11 | 0 | 0 | 0 | -0.7651138 | 3.607577 | -2.760207 | 5.917642 | 0.1402009 | 22.58383 | 18.31863 | [21 empty] | 25.27851 | 0.001385808
12986 | 2021/11/22 15:49:56 | 192599.6231 | 662.0008 | 1 | 10 | 11 | 0 | 0 | 0 | -0.7645874 | 3.607526 | -2.758269 | 5.917642 | 0.1406257 | 22.58383 | 18.32016 | [21 empty] | 25.22336 | -0.02903461
12987 | 2021/11/22 15:49:58 | 192601.6229 | 664.0006 | 1 | 10 | 11 | 0 | 0 | 0 | -0.7647476 | 3.607372 | -2.758729 | 5.917642 | 0.1410499 | 22.58383 | 18.32169 | [21 empty] | 25.27894 | 0.001246929
12988 | 2021/11/22 15:50:00 | 192603.6231 | 666.0008 | 1 | 10 | 11 | 0 | 0 | 0 | -0.7649155 | 3.607394 | -2.759352 | 5.917642 | 0.1414753 | 22.58383 | 18.32323 | [21 empty] | 25.22916 | -0.0126487
12989 | 2021/11/22 15:50:02 | 192605.625 | 668.0027 | 1 | 10 | 11 | 0 | 0 | 0 | -0.7646179 | 3.607372 | -2.758261 | 5.917642 | 0.1418996 | 22.58383 | 18.32476 | [21 empty] | 25.06416 | 0.01499832
12990 | 2021/11/22 15:50:04 | 192607.623 | 670.0007 | 1 | 10 | 11 | 0 | 0 | 0 | -0.764534 | 3.607254 | -2.757868 | 5.917642 | 0.1423248 | 22.58383 | 18.32629 |  | -8.115671e-05 | [19 empty] | 25.08862 | 0.004444718
12991 | 2021/11/22 15:50:06 | 192609.6262 | 672.0039 | 1 | 10 | 11 | 0 | 0 | 0 | -0.764534 | 3.607186 | -2.757816 | 5.917642 | 0.1427498 | 22.58383 | 18.32783 | [21 empty] | 25.05352 | 0.02570927
12992 | 2021/11/22 15:50:08 | 192611.6235 | 674.0012 | 1 | 10 | 11 | 0 | 0 | 0 | -0.7648926 | 3.607015 | -2.758979 | 5.917642 | 0.1431742 | 22.58383 | 18.32936 | [21 empty] | 25.11932 | 0.04097581
12993 | 2021/11/22 15:50:10 | 192613.6225 | 676.0002 | 1 | 10 | 11 | 0 | 0 | 0 | -0.764946 | 3.60685 | -2.759045 | 5.917642 | 0.1435984 | 22.58383 | 18.33089 |  |  |  | 4.460915 | [17 empty] | 25.15266 | 0.05668104
12994 | 2021/11/22 15:50:12 | 192615.6225 | 678.0002 | 1 | 10 | 11 | 0 | 0 | 0 | -0.7652588 | 3.606773 | -2.760115 | 5.917642 | 0.1440239 | 22.58383 | 18.33242 | [21 empty] | 25.38962 | 0.06182373
12995 | 2021/11/22 15:50:14 | 192617.6245 | 680.0022 | 1 | 10 | 11 | 0 | 0 | 0 | -0.7647705 | 3.606702 | -2.758299 | 5.917642 | 0.1444474 | 22.58383 | 18.33395 | [21 empty] | 25.4176 | 0.07557213
12996 | 2021/11/22 15:50:16 | 192619.623 | 682.0007 | 1 | 10 | 11 | 0 | 0 | 0 | -0.7647476 | 3.606508 | -2.758068 | 5.917642 | 0.1448736 | 22.58383 | 18.33549 |  | -4.215462e-05 | [19 empty] | 25.37049 | 0.06779671
12997 | 2021/11/22 15:50:18 | 192621.6233 | 684.001 | 1 | 10 | 11 | 0 | 0 | 0 | -0.7645798 | 3.606586 | -2.757523 | 5.917642 | 0.1452982 | 22.58383 | 18.33702 | [21 empty] | 25.31095 | 0.07572412
12998 | 2021/11/22 15:50:20 | 192623.6242 | 686.0019 | 1 | 10 | 11 | 0 | 0 | 0 | -0.7645111 | 3.606498 | -2.757208 | 5.917642 | 0.1457236 | 22.58383 | 18.33855 |  |  |  |  | 0 | [16 empty] | 25.29717 | 0.04515827
12999 | 2021/11/22 15:50:22 | 192625.6239 | 688.0016 | 1 | 10 | 11 | 0 | 0 | 0 | -0.7647324 | 3.606287 | -2.757845 | 5.917642 | 0.1461481 | 22.58383 | 18.34008 | [21 empty] | 25.10377 | -0.06043673
13000 | 2021/11/22 15:50:24 | 192627.6242 | 690.0019 | 1 | 10 | 11 | 0 | 0 | 0 | -0.764946 | 3.606186 | -2.758538 | 5.917642 | 0.1465731 | 22.58383 | 18.34162 | [21 empty] | 25.14998 | -0.0307107
13001 | 2021/11/22 15:50:26 | 192629.6225 | 692.0002 | 1 | 10 | 11 | 0 | 0 | 0 | -0.7644577 | 3.60601 | -2.756642 | 5.917642 | 0.1469969 | 22.58383 | 18.34314 | [21 empty] | 25.12068 | -0.03264666
13002 | 2021/11/22 15:50:28 | 192631.6226 | 694.0003 | 1 | 10 | 11 | 0 | 0 | 0 | -0.7644958 | 3.606008 | -2.756778 | 5.917642 | 0.147422 | 22.58383 | 18.34468 |  | -3.856518e-05 | [19 empty] | 25.25893 | 0.02640188
13003 | 2021/11/22 15:50:30 | 192633.6233 | 696.001 | 1 | 10 | 11 | 0 | 0 | 0 | -0.7651138 | 3.605658 | -2.758739 | 5.917642 | 0.1478476 | 22.58383 | 18.34621 | [21 empty] | 25.31051 | 0.04932761
13004 | 2021/11/22 15:50:32 | 192635.6225 | 698.0002 | 1 | 10 | 11 | 0 | 0 | 0 | -0.7648544 | 3.605693 | -2.75783 | 5.917642 | 0.1482719 | 22.58383 | 18.34774 | [21 empty] | 25.37984 | -0.06044388
13005 | 2021/11/22 15:50:34 | 192637.6234 | 700.0011 | 1 | 10 | 11 | 0 | 0 | 0 | -0.7648239 | 3.605616 | -2.757661 | 5.917642 | 0.1486971 | 22.58383 | 18.34927 | [21 empty] | 25.3096 | -0.08989275
13006 | 2021/11/22 15:50:36 | 192639.6235 | 702.0012 | 1 | 10 | 11 | 0 | 0 | 0 | -0.7648926 | 3.605282 | -2.757654 | 5.917642 | 0.1491218 | 22.58383 | 18.35081 | [21 empty] | 25.21357 | -0.09113193
13007 | 2021/11/22 15:50:38 | 192641.6242 | 704.0019 | 1 | 10 | 11 | 0 | 0 | 0 | -0.7650375 | 3.605632 | -2.758444 | 5.917642 | 0.1495459 | 22.58383 | 18.35233 | [21 empty] | 25.23671 | -0.05140662
13008 | 2021/11/22 15:50:40 | 192643.6235 | 706.0012 | 1 | 10 | 11 | 0 | 0 | 0 | -0.7648773 | 3.605524 | -2.757783 | 5.917642 | 0.1499705 | 22.58383 | 18.35386 |  | -8.571788e-05 | [19 empty] | 25.16334 | -0.07404327
13009 | 2021/11/22 15:50:42 | 192645.6249 | 708.0026 | 1 | 10 | 11 | 0 | 0 | 0 | -0.7647476 | 3.605508 | -2.757304 | 5.917642 | 0.1503968 | 22.58383 | 18.3554 | [21 empty] | 25.23179 | -0.04723728
13010 | 2021/11/22 15:50:44 | 192647.6234 | 710.0011 | 1 | 10 | 11 | 0 | 0 | 0 | -0.7650909 | 3.60524 | -2.758336 | 5.917642 | 0.1508205 | 22.58383 | 18.35693 | [21 empty] | 25.20337 | -0.06001234
13011 | 2021/11/22 15:50:46 | 192649.6227 | 712.0004 | 1 | 10 | 11 | 0 | 0 | 0 | -0.764946 | 3.605018 | -2.757644 | 5.917642 | 0.1512455 | 22.58383 | 18.35846 | [21 empty] | 25.26872 | -0.06318986
13012 | 2021/11/22 15:50:48 | 192651.6242 | 714.0019 | 1 | 10 | 11 | 0 | 0 | 0 | -0.7643433 | 3.605033 | -2.755483 | 5.917642 | 0.1516711 | 22.58383 | 18.36 | [21 empty] | 25.26248 | -0.03639817
13013 | 2021/11/22 15:50:50 | 192653.6253 | 716.003 | 1 | 10 | 11 | 0 | 0 | 0 | -0.7650909 | 3.604864 | -2.758049 | 5.917642 | 0.1520967 | 22.58383 | 18.36153 | [21 empty] | 25.28206 | -0.05735695
13014 | 2021/11/22 15:50:52 | 192655.6224 | 718.0001 | 1 | 10 | 11 | 0 | 0 | 0 | -0.7653427 | 3.60481 | -2.758915 | 5.917642 | 0.1525201 | 22.58383 | 18.36306 |  | -5.396964e-05 | [19 empty] | 25.42294 | 0.04402518
13015 | 2021/11/22 15:50:54 | 192657.6254 | 720.0031 | 1 | 10 | 11 | 0 | 0 | 0 | -0.7648926 | 3.604739 | -2.757238 | 5.917642 | 0.1529456 | 22.58383 | 18.36459 | [21 empty] | 25.44604 | 0.05804896
13016 | 2021/11/22 15:50:56 | 192659.6245 | 722.0022 | 1 | 10 | 11 | 0 | 0 | 0 | -0.7653503 | 3.604811 | -2.758943 | 5.917642 | 0.1533708 | 22.58383 | 18.36612 | [21 empty] | 25.46205 | 0.06417453
13017 | 2021/11/22 15:50:56 | 192659.7137 | 722.0914 | 1 | 10 | 11 | 0 | 0 | 0 | -0.765274 | 3.604664 | -2.758556 | 5.917642 | 0.1533898 | 22.58383 | 18.36619 |  | -5.396964e-05 | 0 | 4.460915 | 0 | [16 empty] | 25.46205 | 0.06417453
13018 | 2021/11/22 15:51:56 | 192719.7604 | 60.0019 | 1 | 11 | 11 | 0 | 0 | 0 | 0 | 3.631426 | 0 | 5.917642 | 0.1533907 | 22.58383 | 18.3662 |  | 0.0001639706 | [19 empty] | 25.49893 | 0.06249905
13019 | 2021/11/22 15:52:56 | 192779.761 | 120.0025 | 1 | 11 | 11 | 0 | 0 | 0 | 0 | 3.635082 | 0 | 5.917642 | 0.1533907 | 22.58383 | 18.3662 |  | 5.393773e-05 | [19 empty] | 25.30605 | 0.06503284
13020 | 2021/11/22 15:53:56 | 192839.7599 | 180.0014 | 1 | 11 | 11 | 0 | 0 | 0 | 0 | 3.636934 | 0 | 5.917642 | 0.1533907 | 22.58383 | 18.3662 |  | 5.065716e-05 |  | 0 | [17 empty] | 25.32826 | 0.01291275
13021 | 2021/11/22 15:54:56 | 192899.7589 | 240.0004 | 1 | 11 | 11 | 0 | 0 | 0 | 0 | 3.638316 | 0 | 5.917642 | 0.1533907 | 22.58383 | 18.3662 |  | 9.267922e-05 | [19 empty] | 25.06727 | -0.08003473
13022 | 2021/11/22 15:55:56 | 192959.7605 | 300.002 | 1 | 11 | 11 | 0 | 0 | 0 | 0 | 3.639271 | 0 | 5.917642 | 0.1533907 | 22.58383 | 18.3662 |  | 7.270305e-06 |  | 0 | [17 empty] | 25.07928 | -0.05850077
13023 | 2021/11/22 15:56:56 | 193019.7593 | 360.0008 | 1 | 11 | 11 | 0 | 0 | 0 | 0 | 3.639572 | 0 | 5.917642 | 0.1533907 | 22.58383 | 18.3662 |  | -1.521144e-05 | [19 empty] | 25.15265 | -0.0568229
13024 | 2021/11/22 15:57:56 | 193079.7605 | 420.002 | 1 | 11 | 11 | 0 | 0 | 0 | 0 | 3.640184 | 0 | 5.917642 | 0.1533907 | 22.58383 | 18.3662 |  | -1.003543e-05 |  | 0 | [17 empty] | 25.02368 | -0.08129001
13025 | 2021/11/22 15:58:56 | 193139.7607 | 480.0022 | 1 | 11 | 11 | 0 | 0 | 0 | 0 | 3.640509 | 0 | 5.917642 | 0.1533907 | 22.58383 | 18.3662 |  | 1.975495e-07 | [19 empty] | 25.10329 | -0.03654838
13026 | 2021/11/22 15:59:56 | 193199.7594 | 540.0009 | 1 | 11 | 11 | 0 | 0 | 0 | 0 | 3.641155 | 0 | 5.917642 | 0.1533907 | 22.58383 | 18.3662 |  | 3.398134e-06 |  | 0 | [17 empty] | 25.19268 | 0.02500951
13027 | 2021/11/22 16:00:56 | 193259.7607 | 600.0022 | 1 | 11 | 11 | 0 | 0 | 0 | 0 | 3.641231 | 0 | 5.917642 | 0.1533907 | 22.58383 | 18.3662 |  | -2.330969e-06 | [19 empty] | 25.02815 | -0.05488694
13028 | 2021/11/22 16:01:56 | 193319.7591 | 660.0006 | 1 | 11 | 11 | 0 | 0 | 0 | 0 | 3.641553 | 0 | 5.917642 | 0.1533907 | 22.58383 | 18.3662 |  | 9.877231e-07 |  | 0 | [17 empty] | 25.2185 | -0.08530915
13029 | 2021/11/22 16:02:56 | 193379.7588 | 720.0003 | 1 | 11 | 11 | 0 | 0 | 0 | 0 | 3.641401 | 0 | 5.917642 | 0.1533907 | 22.58383 | 18.3662 |  | -1.955611e-05 | [19 empty] | 25.13801 | -0.07976413
13030 | 2021/11/22 16:03:56 | 193439.7604 | 780.0019 | 1 | 11 | 11 | 0 | 0 | 0 | 0 | 3.641855 | 0 | 5.917642 | 0.1533907 | 22.58383 | 18.3662 |  | -2.141419e-05 |  | 0 | [17 empty] | 25.28074 | 0.05945861
13031 | 2021/11/22 16:04:56 | 193499.7591 | 840.0006 | 1 | 11 | 11 | 0 | 0 | 0 | 0 | 3.641985 | 0 | 5.917642 | 0.1533907 | 22.58383 | 18.3662 |  | 9.443494e-06 | [19 empty] | 25.35856 | 0.02085328
13032 | 2021/11/22 16:05:56 | 193559.7609 | 900.0024 | 1 | 11 | 11 | 0 | 0 | 0 | 0 | 3.642362 | 0 | 5.917642 | 0.1533907 | 22.58383 | 18.3662 |  | 1.26439e-05 |  | 0 | [17 empty] | 25.3883 | 0.03113627
13033 | 2021/11/22 16:06:56 | 193619.7597 | 960.0012 | 1 | 11 | 11 | 0 | 0 | 0 | 0 | 3.642131 | 0 | 5.917642 | 0.1533907 | 22.58383 | 18.3662 |  | 3.932018e-05 | [19 empty] | 25.1576 | -0.06600261
13034 | 2021/11/22 16:07:56 | 193679.7605 | 1020.002 | 1 | 11 | 11 | 0 | 0 | 0 | 0 | 3.642283 | 0 | 5.917642 | 0.1533907 | 22.58383 | 18.3662 |  | -1.651583e-05 |  | 0 | [17 empty] | 25.20071 | 0.02320051
13035 | 2021/11/22 16:08:56 | 193739.7613 | 1080.0028 | 1 | 11 | 11 | 0 | 0 | 0 | 0 | 3.642496 | 0 | 5.917642 | 0.1533907 | 22.58383 | 18.3662 |  | -3.540088e-05 | [19 empty] | 25.19409 | 0.01306474
13036 | 2021/11/22 16:09:56 | 193799.7586 | 1140.0001 | 1 | 11 | 11 | 0 | 0 | 0 | 0 | 3.642724 | 0 | 5.917642 | 0.1533907 | 22.58383 | 18.3662 |  | -1.272293e-05 |  | 0 | [17 empty] | 25.22167 | 0.004028082
13037 | 2021/11/22 16:10:56 | 193859.7591 | 1200.0006 | 1 | 11 | 11 | 0 | 0 | 0 | 0 | 3.642692 | 0 | 5.917642 | 0.1533907 | 22.58383 | 18.3662 |  | 6.005605e-06 | [19 empty] | 25.09669 | -0.07349551
13038 | 2021/11/22 16:11:56 | 193919.7596 | 1260.0011 | 1 | 11 | 11 | 0 | 0 | 0 | 0 | 3.642704 | 0 | 5.917642 | 0.1533907 | 22.58383 | 18.3662 |  | 4.306616e-06 |  | 0 | [17 empty] | 25.08382 | -0.09212434
13039 | 2021/11/22 16:12:56 | 193979.7591 | 1320.0006 | 1 | 11 | 11 | 0 | 0 | 0 | 0 | 3.642745 | 0 | 5.917642 | 0.1533907 | 22.58383 | 18.3662 |  | -3.872324e-05 | [19 empty] | 25.16073 | -0.01375198
13040 | 2021/11/22 16:13:56 | 194039.7595 | 1380.001 | 1 | 11 | 11 | 0 | 0 | 0 | 0 | 3.642812 | 0 | 5.917642 | 0.1533907 | 22.58383 | 18.3662 |  | -3.844282e-05 |  | 0 | [17 empty] | 25.3608 | 0.06736577
13041 | 2021/11/22 16:14:56 | 194099.7613 | 1440.0028 | 1 | 11 | 11 | 0 | 0 | 0 | 0 | 3.643226 | 0 | 5.917642 | 0.1533907 | 22.58383 | 18.3662 |  | 1.928083e-05 | [19 empty] | 25.31769 | 0.05208731
13042 | 2021/11/22 16:15:56 | 194159.76 | 1500.0015 | 1 | 11 | 11 | 0 | 0 | 0 | 0 | 3.643191 | 0 | 5.917642 | 0.1533907 | 22.58383 | 18.3662 |  | 1.770146e-05 |  | 0 | [17 empty] | 25.47596 | 0.07113159
13043 | 2021/11/22 16:16:56 | 194219.7602 | 1560.0017 | 1 | 11 | 11 | 0 | 0 | 0 | 0 | 3.643065 | 0 | 5.917642 | 0.1533907 | 22.58383 | 18.3662 |  | 3.224142e-05 | [19 empty] | 25.44129 | 0.06193876
13044 | 2021/11/22 16:17:56 | 194279.7593 | 1620.0008 | 1 | 11 | 11 | 0 | 0 | 0 | 0 | 3.643119 | 0 | 5.917642 | 0.1533907 | 22.58383 | 18.3662 |  | 1.62793e-05 |  | 0 | [17 empty] | 25.22125 | -0.00305891
13045 | 2021/11/22 16:18:56 | 194339.759 | 1680.0005 | 1 | 11 | 11 | 0 | 0 | 0 | 0 | 3.643209 | 0 | 5.917642 | 0.1533907 | 22.58383 | 18.3662 |  | -7.309272e-06 | [19 empty] | 25.42485 | 0.07681906
13046 | 2021/11/22 16:19:56 | 194399.7605 | 1740.002 | 1 | 11 | 11 | 0 | 0 | 0 | 0 | 3.643537 | 0 | 5.917642 | 0.1533907 | 22.58383 | 18.3662 |  | -1.209113e-05 |  | 0 | [17 empty] | 25.4111 | 0.060004
13047 | 2021/11/22 16:20:56 | 194459.7612 | 1800.0027 | 1 | 11 | 11 | 0 | 0 | 0 | 0 | 3.643469 | 0 | 5.917642 | 0.1533907 | 22.58383 | 18.3662 |  | -3.161055e-07 | [19 empty] | 25.10476 | -0.06848752
13048 | 2021/11/22 16:21:56 | 194519.7586 | 1860.0001 | 1 | 11 | 11 | 0 | 0 | 0 | 0 | 3.643509 | 0 | 5.917642 | 0.1533907 | 22.58383 | 18.3662 |  | 2.64341e-05 |  | 0 | [17 empty] | 25.4787 | 0.02736568
13049 | 2021/11/22 16:22:56 | 194579.7585 | 1920 | 1 | 11 | 11 | 0 | 0 | 0 | 0 | 3.643416 | 0 | 5.917642 | 0.1533907 | 22.58383 | 18.3662 |  | 4.504129e-06 | [19 empty] | 25.30313 | -0.06791949
13050 | 2021/11/22 16:23:56 | 194639.7601 | 1980.0016 | 1 | 11 | 11 | 0 | 0 | 0 | 0 | 3.643612 | 0 | 5.917642 | 0.1533907 | 22.58383 | 18.3662 |  | -8.494419e-06 |  | 0 | [17 empty] | 25.29692 | 0.038082
13051 | 2021/11/22 16:24:56 | 194699.7606 | 2040.0021 | 1 | 11 | 11 | 0 | 0 | 0 | 0 | 3.643835 | 0 | 5.917642 | 0.1533907 | 22.58383 | 18.3662 |  | 3.121541e-06 | [19 empty] | 25.06833 | -0.08087158
13052 | 2021/11/22 16:25:56 | 194759.7609 | 2100.0024 | 1 | 11 | 11 | 0 | 0 | 0 | 0 | 3.643597 | 0 | 5.917642 | 0.1533907 | 22.58383 | 18.3662 |  | -4.464545e-06 |  | 0 | [17 empty] | 25.16311 | -0.02819896
13053 | 2021/11/22 16:26:56 | 194819.7601 | 2160.0016 | 1 | 11 | 11 | 0 | 0 | 0 | 0 | 3.643758 | 0 | 5.917642 | 0.1533907 | 22.58383 | 18.3662 |  | -4.508342e-05 | [19 empty] | 25.22043 | -0.01890421
13054 | 2021/11/22 16:27:56 | 194879.76 | 2220.0015 | 1 | 11 | 11 | 0 | 0 | 0 | 0 | 3.643883 | 0 | 5.917642 | 0.1533907 | 22.58383 | 18.3662 |  | -1.687101e-05 |  | 0 | [17 empty] | 25.19022 | -0.01653552
13055 | 2021/11/22 16:28:56 | 194939.7591 | 2280.0006 | 1 | 11 | 11 | 0 | 0 | 0 | 0 | 3.643799 | 0 | 5.917642 | 0.1533907 | 22.58383 | 18.3662 |  | 1.054958e-05 | [19 empty] | 25.43785 | 0.08641124
13056 | 2021/11/22 16:29:56 | 194999.76 | 2340.0015 | 1 | 11 | 11 | 0 | 0 | 0 | 0 | 3.643911 | 0 | 5.917642 | 0.1533907 | 22.58383 | 18.3662 |  | 2.370869e-06 |  | 0 | [17 empty] | 25.20231 | -0.02348661
13057 | 2021/11/22 16:30:56 | 195059.7604 | 2400.0019 | 1 | 11 | 11 | 0 | 0 | 0 | 0 | 3.644016 | 0 | 5.917642 | 0.1533907 | 22.58383 | 18.3662 |  | 2.805227e-05 | [19 empty] | 25.38367 | 0.08045197
13058 | 2021/11/22 16:31:56 | 195119.7594 | 2460.0009 | 1 | 11 | 11 | 0 | 0 | 0 | 0 | 3.643752 | 0 | 5.917642 | 0.1533907 | 22.58383 | 18.3662 |  | -2.026976e-05 |  | 0 | [17 empty] | 25.20329 | -0.01177251
13059 | 2021/11/22 16:32:56 | 195179.7593 | 2520.0008 | 1 | 11 | 11 | 0 | 0 | 0 | 0 | 3.644251 | 0 | 5.917642 | 0.1533907 | 22.58383 | 18.3662 |  | -3.639043e-05 | [19 empty] | 25.1761 | -0.01111567
13060 | 2021/11/22 16:33:56 | 195239.76 | 2580.0015 | 1 | 11 | 11 | 0 | 0 | 0 | 0 | 3.644006 | 0 | 5.917642 | 0.1533907 | 22.58383 | 18.3662 |  | -1.015463e-05 |  | 0 | [17 empty] | 25.20539 | -0.0582099
13061 | 2021/11/22 16:34:56 | 195299.7591 | 2640.0006 | 1 | 11 | 11 | 0 | 0 | 0 | 0 | 3.644207 | 0 | 5.917642 | 0.1533907 | 22.58383 | 18.3662 |  | -5.531708e-07 | [19 empty] | 25.3819 | 0.03262281
13062 | 2021/11/22 16:35:56 | 195359.7594 | 2700.0009 | 1 | 11 | 11 | 0 | 0 | 0 | 0 | 3.644013 | 0 | 5.917642 | 0.1533907 | 22.58383 | 18.3662 |  | 2.813292e-05 |  | 0 | [17 empty] | 25.266 | 0.05907655
13063 | 2021/11/22 16:36:56 | 195419.7612 | 2760.0027 | 1 | 11 | 11 | 0 | 0 | 0 | 0 | 3.643885 | 0 | 5.917642 | 0.1533907 | 22.58383 | 18.3662 |  | -3.248172e-05 | [19 empty] | 25.30726 | 0.07753849
13064 | 2021/11/22 16:37:56 | 195479.7588 | 2820.0003 | 1 | 11 | 11 | 0 | 0 | 0 | 0 | 3.644016 | 0 | 5.917642 | 0.1533907 | 22.58383 | 18.3662 |  | -2.378772e-05 |  | 0 | [17 empty] | 25.45052 | 0.09782374
13065 | 2021/11/22 16:38:56 | 195539.7586 | 2880.0001 | 1 | 11 | 11 | 0 | 0 | 0 | 0 | 3.644328 | 0 | 5.917642 | 0.1533907 | 22.58383 | 18.3662 |  | 1.686961e-05 | [19 empty] | 25.15034 | -0.1003247
13066 | 2021/11/22 16:39:56 | 195599.76 | 2940.0015 | 1 | 11 | 11 | 0 | 0 | 0 | 0 | 3.644216 | 0 | 5.917642 | 0.1533907 | 22.58383 | 18.3662 |  | 3.176965e-05 |  | 0 | [17 empty] | 25.39178 | 0.06085694
13067 | 2021/11/22 16:40:56 | 195659.7585 | 3000 | 1 | 11 | 11 | 0 | 0 | 0 | 0 | 3.644118 | 0 | 5.917642 | 0.1533907 | 22.58383 | 18.3662 |  | 1.442291e-05 | [19 empty] | 25.27672 | -0.05817711
13068 | 2021/11/22 16:41:56 | 195719.7596 | 3060.0011 | 1 | 11 | 11 | 0 | 0 | 0 | 0 | 3.644184 | 0 | 5.917642 | 0.1533907 | 22.58383 | 18.3662 |  | -8.198781e-05 |  | 0 | [17 empty] | 25.54022 | 0.05885184
13069 | 2021/11/22 16:42:56 | 195779.7606 | 3120.0021 | 1 | 11 | 11 | 0 | 0 | 0 | 0 | 3.644279 | 0 | 5.917642 | 0.1533907 | 22.58383 | 18.3662 |  | 2.765648e-06 | [19 empty] | 25.47312 | 0.07392168
13070 | 2021/11/22 16:43:56 | 195839.7586 | 3180.0001 | 1 | 11 | 11 | 0 | 0 | 0 | 0 | 3.644192 | 0 | 5.917642 | 0.1533907 | 22.58383 | 18.3662 |  | 1.414537e-05 |  | 0 | [17 empty] | 25.51577 | -0.006113052
13071 | 2021/11/22 16:44:56 | 195899.7605 | 3240.002 | 1 | 11 | 11 | 0 | 0 | 0 | 0 | 3.644296 | 0 | 5.917642 | 0.1533907 | 22.58383 | 18.3662 |  | -1.857181e-06 | [19 empty] | 25.29707 | -0.01919627
13072 | 2021/11/22 16:45:56 | 195959.7599 | 3300.0014 | 1 | 11 | 11 | 0 | 0 | 0 | 0 | 3.644375 | 0 | 5.917642 | 0.1533907 | 22.58383 | 18.3662 |  | 1.252516e-05 |  | 0 | [17 empty] | 25.48782 | 0.04232764
13073 | 2021/11/22 16:46:56 | 196019.7591 | 3360.0006 | 1 | 11 | 11 | 0 | 0 | 0 | 0 | 3.644322 | 0 | 5.917642 | 0.1533907 | 22.58383 | 18.3662 |  | 4.860041e-06 | [19 empty] | 25.21756 | -0.03402174
13074 | 2021/11/22 16:47:56 | 196079.7601 | 3420.0016 | 1 | 11 | 11 | 0 | 0 | 0 | 0 | 3.644406 | 0 | 5.917642 | 0.1533907 | 22.58383 | 18.3662 |  | -5.453045e-06 |  | 0 | [17 empty] | 25.53008 | 0.08419454
13075 | 2021/11/22 16:48:56 | 196139.7603 | 3480.0018 | 1 | 11 | 11 | 0 | 0 | 0 | 0 | 3.644515 | 0 | 5.917642 | 0.1533907 | 22.58383 | 18.3662 |  | -4.018291e-05 | [19 empty] | 25.51889 | 0.04181445
13076 | 2021/11/22 16:49:56 | 196199.7594 | 3540.0009 | 1 | 11 | 11 | 0 | 0 | 0 | 0 | 3.644621 | 0 | 5.917642 | 0.1533907 | 22.58383 | 18.3662 |  | 4.741424e-07 |  | 0 | [17 empty] | 25.30253 | -0.07641435
13077 | 2021/11/22 16:50:56 | 196259.7593 | 3600.0008 | 1 | 11 | 11 | 0 | 0 | 0 | 0 | 3.644395 | 0 | 5.917642 | 0.1533907 | 22.58383 | 18.3662 |  | -1.675359e-05 | [19 empty] | 25.30118 | -0.03261805
13078 | 2021/11/22 16:51:56 | 196319.7603 | 3660.0018 | 1 | 11 | 11 | 0 | 0 | 0 | 0 | 3.644392 | 0 | 5.917642 | 0.1533907 | 22.58383 | 18.3662 |  | 3.564177e-05 |  | 0 | [17 empty] | 25.50212 | 0.06625056
13079 | 2021/11/22 16:52:56 | 196379.7594 | 3720.0009 | 1 | 11 | 11 | 0 | 0 | 0 | 0 | 3.644442 | 0 | 5.917642 | 0.1533907 | 22.58383 | 18.3662 |  | 7.072625e-06 | [19 empty] | 25.41402 | 0.05847156
13080 | 2021/11/22 16:53:56 | 196439.7598 | 3780.0013 | 1 | 11 | 11 | 0 | 0 | 0 | 0 | 3.644757 | 0 | 5.917642 | 0.1533907 | 22.58383 | 18.3662 |  | 1.359163e-05 |  | 0 | [17 empty] | 25.32618 | -0.05182922
13081 | 2021/11/22 16:54:56 | 196499.7604 | 3840.0019 | 1 | 11 | 11 | 0 | 0 | 0 | 0 | 3.644588 | 0 | 5.917642 | 0.1533907 | 22.58383 | 18.3662 |  | -7.230373e-06 | [19 empty] | 25.33849 | 0.05249202
13082 | 2021/11/22 16:55:56 | 196559.7603 | 3900.0018 | 1 | 11 | 11 | 0 | 0 | 0 | 0 | 3.644859 | 0 | 5.917642 | 0.1533907 | 22.58383 | 18.3662 |  | 7.309333e-06 |  | 0 | [17 empty] | 25.37413 | -0.02295196
13083 | 2021/11/22 16:56:56 | 196619.7604 | 3960.0019 | 1 | 11 | 11 | 0 | 0 | 0 | 0 | 3.644352 | 0 | 5.917642 | 0.1533907 | 22.58383 | 18.3662 |  | -7.704496e-06 | [19 empty] | 25.40306 | 0.06336153
13084 | 2021/11/22 16:57:56 | 196679.7591 | 4020.0006 | 1 | 11 | 11 | 0 | 0 | 0 | 0 | 3.644859 | 0 | 5.917642 | 0.1533907 | 22.58383 | 18.3662 |  | -1.896586e-06 |  | 0 | [17 empty] | 25.38485 | 0.04485488
13085 | 2021/11/22 16:58:56 | 196739.7592 | 4080.0007 | 1 | 11 | 11 | 0 | 0 | 0 | 0 | 3.644729 | 0 | 5.917642 | 0.1533907 | 22.58383 | 18.3662 |  | -5.057226e-06 | [19 empty] | 25.33194 | -0.05150199
13086 | 2021/11/22 16:59:56 | 196799.7601 | 4140.0016 | 1 | 11 | 11 | 0 | 0 | 0 | 0 | 3.64473 | 0 | 5.917642 | 0.1533907 | 22.58383 | 18.3662 |  | -1.315756e-05 |  | 0 | [17 empty] | 25.31691 | 0.001671314
13087 | 2021/11/22 17:00:56 | 196859.7591 | 4200.0006 | 1 | 11 | 11 | 0 | 0 | 0 | 0 | 3.644606 | 0 | 5.917642 | 0.1533907 | 22.58383 | 18.3662 |  | -1.694975e-05 | [19 empty] | 25.28789 | 0.0001233816
13088 | 2021/11/22 17:01:56 | 196919.7597 | 4260.0012 | 1 | 11 | 11 | 0 | 0 | 0 | 0 | 3.64467 | 0 | 5.917642 | 0.1533907 | 22.58383 | 18.3662 |  | 2.726455e-05 |  | 0 | [17 empty] | 25.35592 | 0
13089 | 2021/11/22 17:02:56 | 196979.7612 | 4320.0027 | 1 | 11 | 11 | 0 | 0 | 0 | 0 | 3.645015 | 0 | 5.917642 | 0.1533907 | 22.58383 | 18.3662 |  | 5.610314e-06 | [19 empty] | 25.42751 | -0.009834766
13090 | 2021/11/22 17:03:56 | 197039.7594 | 4380.0009 | 1 | 11 | 11 | 0 | 0 | 0 | 0 | 3.6447 | 0 | 5.917642 | 0.1533907 | 22.58383 | 18.3662 |  | 3.713839e-06 |  | 0 | [17 empty] | 25.3666 | 0.04499912
13091 | 2021/11/22 17:04:56 | 197099.7607 | 4440.0022 | 1 | 11 | 11 | 0 | 0 | 0 | 0 | 3.644802 | 0 | 5.917642 | 0.1533907 | 22.58383 | 18.3662 |  | -3.022683e-05 | [19 empty] | 25.31594 | -0.04456758
13092 | 2021/11/22 17:05:56 | 197159.7599 | 4500.0014 | 1 | 11 | 11 | 0 | 0 | 0 | 0 | 3.64472 | 0 | 5.917642 | 0.1533907 | 22.58383 | 18.3662 |  | -2.509025e-05 |  | 0 | [17 empty] | 25.1879 | -0.04124045
13093 | 2021/11/22 17:06:56 | 197219.7594 | 4560.0009 | 1 | 11 | 11 | 0 | 0 | 0 | 0 | 3.644814 | 0 | 5.917642 | 0.1533907 | 22.58383 | 18.3662 |  | 5.334014e-06 | [19 empty] | 25.17815 | -0.03849447
13094 | 2021/11/22 17:07:56 | 197279.7602 | 4620.0017 | 1 | 11 | 11 | 0 | 0 | 0 | 0 | 3.644823 | 0 | 5.917642 | 0.1533907 | 22.58383 | 18.3662 |  | 2.421957e-05 |  | 0 | [17 empty] | 25.21469 | -0.0569433
13095 | 2021/11/22 17:08:56 | 197339.759 | 4680.0005 | 1 | 11 | 11 | 0 | 0 | 0 | 0 | 3.644746 | 0 | 5.917642 | 0.1533907 | 22.58383 | 18.3662 |  | 2.011271e-05 | [19 empty] | 25.39251 | -0.02678454
13096 | 2021/11/22 17:09:56 | 197399.7586 | 4740.0001 | 1 | 11 | 11 | 0 | 0 | 0 | 0 | 3.644721 | 0 | 5.917642 | 0.1533907 | 22.58383 | 18.3662 |  | -1.572612e-05 |  | 0 | [17 empty] | 25.60815 | 0.01541555
13097 | 2021/11/22 17:10:56 | 197459.7591 | 4800.0006 | 1 | 11 | 11 | 0 | 0 | 0 | 0 | 3.644775 | 0 | 5.917642 | 0.1533907 | 22.58383 | 18.3662 |  | -3.239946e-06 | [19 empty] | 25.33152 | -0.05707979
13098 | 2021/11/22 17:11:56 | 197519.7588 | 4860.0003 | 1 | 11 | 11 | 0 | 0 | 0 | 0 | 3.64511 | 0 | 5.917642 | 0.1533907 | 22.58383 | 18.3662 |  | -1.335556e-05 |  | 0 | [17 empty] | 25.45904 | 0.06401837
13099 | 2021/11/22 17:12:56 | 197579.759 | 4920.0005 | 1 | 11 | 11 | 0 | 0 | 0 | 0 | 3.644936 | 0 | 5.917642 | 0.1533907 | 22.58383 | 18.3662 |  | 1.588496e-05 | [19 empty] | 25.40663 | 0.04982889
13100 | 2021/11/22 17:13:56 | 197639.7611 | 4980.0026 | 1 | 11 | 11 | 0 | 0 | 0 | 0 | 3.644821 | 0 | 5.917642 | 0.1533907 | 22.58383 | 18.3662 |  | -2.370732e-06 |  | 0 | [17 empty] | 25.44842 | 0.03619671
13101 | 2021/11/22 17:14:56 | 197699.7588 | 5040.0003 | 1 | 11 | 11 | 0 | 0 | 0 | 0 | 3.645038 | 0 | 5.917642 | 0.1533907 | 22.58383 | 18.3662 |  | 4.555643e-05 | [19 empty] | 25.20223 | -0.08487761
13102 | 2021/11/22 17:15:56 | 197759.7585 | 5100 | 1 | 11 | 11 | 0 | 0 | 0 | 0 | 3.644861 | 0 | 5.917642 | 0.1533907 | 22.58383 | 18.3662 |  | -1.604195e-05 |  | 0 | [17 empty] | 25.16891 | -0.09473681
13103 | 2021/11/22 17:16:56 | 197819.7602 | 5160.0017 | 1 | 11 | 11 | 0 | 0 | 0 | 0 | 3.64503 | 0 | 5.917642 | 0.1533907 | 22.58383 | 18.3662 |  | -6.045016e-06 | [19 empty] | 25.25602 | -0.03488779
13104 | 2021/11/22 17:17:56 | 197879.76 | 5220.0015 | 1 | 11 | 11 | 0 | 0 | 0 | 0 | 3.64486 | 0 | 5.917642 | 0.1533907 | 22.58383 | 18.3662 |  | 1.29206e-05 |  | 0 | [17 empty] | 25.16676 | -0.09224594
13105 | 2021/11/22 17:18:56 | 197939.7604 | 5280.0019 | 1 | 11 | 11 | 0 | 0 | 0 | 0 | 3.64484 | 0 | 5.917642 | 0.1533907 | 22.58383 | 18.3662 |  | -4.701991e-06 | [19 empty] | 25.36007 | 0.05361855
13106 | 2021/11/22 17:19:56 | 197999.7594 | 5340.0009 | 1 | 11 | 11 | 0 | 0 | 0 | 0 | 3.644894 | 0 | 5.917642 | 0.1533907 | 22.58383 | 18.3662 |  | -1.667415e-05 |  | 0 | [17 empty] | 25.24228 | 0.001248121
13107 | 2021/11/22 17:20:56 | 198059.7595 | 5400.001 | 1 | 11 | 11 | 0 | 0 | 0 | 0 | 3.645088 | 0 | 5.917642 | 0.1533907 | 22.58383 | 18.3662 |  | -6.677893e-06 | [19 empty] | 25.30588 | -0.02664804
13108 | 2021/11/22 17:21:56 | 198119.7586 | 5460.0001 | 1 | 11 | 11 | 0 | 0 | 0 | 0 | 3.645134 | 0 | 5.917642 | 0.1533907 | 22.58383 | 18.3662 |  | -1.422345e-05 |  | 0 | [17 empty] | 25.25835 | -0.01790047
13109 | 2021/11/22 17:22:56 | 198179.7585 | 5520 | 1 | 11 | 11 | 0 | 0 | 0 | 0 | 3.64509 | 0 | 5.917642 | 0.1533907 | 22.58383 | 18.3662 |  | -3.714147e-05 | [19 empty] | 25.39736 | 0.05038321
13110 | 2021/11/22 17:23:56 | 198239.7592 | 5580.0007 | 1 | 11 | 11 | 0 | 0 | 0 | 0 | 3.644837 | 0 | 5.917642 | 0.1533907 | 22.58383 | 18.3662 |  | 4.07006e-06 |  | 0 | [17 empty] | 25.37304 | -0.008890033
13111 | 2021/11/22 17:24:56 | 198299.7614 | 5640.0029 | 1 | 11 | 11 | 0 | 0 | 0 | 0 | 3.645015 | 0 | 5.917642 | 0.1533907 | 22.58383 | 18.3662 |  | 2.580296e-05 | [19 empty] | 25.47756 | 0.0675118
13112 | 2021/11/22 17:25:56 | 198359.7597 | 5700.0012 | 1 | 11 | 11 | 0 | 0 | 0 | 0 | 3.645167 | 0 | 5.917642 | 0.1533907 | 22.58383 | 18.3662 |  | -2.331239e-05 |  | 0 | [17 empty] | 25.26109 | -0.008065701
13113 | 2021/11/22 17:26:56 | 198419.7585 | 5760 | 1 | 11 | 11 | 0 | 0 | 0 | 0 | 3.645178 | 0 | 5.917642 | 0.1533907 | 22.58383 | 18.3662 |  | -4.255429e-05 | [19 empty] | 25.42553 | 0.02250254
13114 | 2021/11/22 17:27:56 | 198479.7616 | 5820.0031 | 1 | 11 | 11 | 0 | 0 | 0 | 0 | 3.644961 | 0 | 5.917642 | 0.1533907 | 22.58383 | 18.3662 |  | -2.900339e-05 |  | 0 | [17 empty] | 25.29439 | 0.01415431
13115 | 2021/11/22 17:28:56 | 198539.7593 | 5880.0008 | 1 | 11 | 11 | 0 | 0 | 0 | 0 | 3.644982 | 0 | 5.917642 | 0.1533907 | 22.58383 | 18.3662 |  | 3.635092e-06 | [19 empty] | 25.54602 | 0.04721165
13116 | 2021/11/22 17:29:56 | 198599.7613 | 5940.0028 | 1 | 11 | 11 | 0 | 0 | 0 | 0 | 3.644955 | 0 | 5.917642 | 0.1533907 | 22.58383 | 18.3662 |  | 2.323337e-05 |  | 0 | [17 empty] | 25.2265 | -0.05516946
13117 | 2021/11/22 17:30:56 | 198659.7588 | 6000.0003 | 1 | 11 | 11 | 0 | 0 | 0 | 0 | 3.645301 | 0 | 5.917642 | 0.1533907 | 22.58383 | 18.3662 |  | -1.193278e-05 | [19 empty] | 25.33132 | 0.002927184
13118 | 2021/11/22 17:31:56 | 198719.7597 | 6060.0012 | 1 | 11 | 11 | 0 | 0 | 0 | 0 | 3.645286 | 0 | 5.917642 | 0.1533907 | 22.58383 | 18.3662 |  | -2.283786e-05 |  | 0 | [17 empty] | 25.31449 | -0.03905535
13119 | 2021/11/22 17:32:56 | 198779.7585 | 6120 | 1 | 11 | 11 | 0 | 0 | 0 | 0 | 3.645176 | 0 | 5.917642 | 0.1533907 | 22.58383 | 18.3662 |  | -1.568621e-05 | [19 empty] | 25.24822 | -0.01329601
13120 | 2021/11/22 17:33:56 | 198839.7607 | 6180.0022 | 1 | 11 | 11 | 0 | 0 | 0 | 0 | 3.64501 | 0 | 5.917642 | 0.1533907 | 22.58383 | 18.3662 |  | -3.71467e-06 |  | 0 | [17 empty] | 25.3216 | -0.04029155
13121 | 2021/11/22 17:34:56 | 198899.7616 | 6240.0031 | 1 | 11 | 11 | 0 | 0 | 0 | 0 | 3.644922 | 0 | 5.917642 | 0.1533907 | 22.58383 | 18.3662 |  | 3.476872e-06 | [19 empty] | 25.32236 | -0.0123626
13122 | 2021/11/22 17:35:56 | 198959.7613 | 6300.0028 | 1 | 11 | 11 | 0 | 0 | 0 | 0 | 3.645198 | 0 | 5.917642 | 0.1533907 | 22.58383 | 18.3662 |  | 2.686829e-06 |  | 0 | [17 empty] | 25.22153 | -0.02998948
13123 | 2021/11/22 17:36:56 | 199019.7591 | 6360.0006 | 1 | 11 | 11 | 0 | 0 | 0 | 0 | 3.645145 | 0 | 5.917642 | 0.1533907 | 22.58383 | 18.3662 |  | 1.485597e-05 | [19 empty] | 25.46428 | 0.04584372
13124 | 2021/11/22 17:37:56 | 199079.7586 | 6420.0001 | 1 | 11 | 11 | 0 | 0 | 0 | 0 | 3.645286 | 0 | 5.917642 | 0.1533907 | 22.58383 | 18.3662 |  | 2.686829e-06 |  | 0 | [17 empty] | 25.47354 | 0.06724358
13125 | 2021/11/22 17:38:56 | 199139.7588 | 6480.0003 | 1 | 11 | 11 | 0 | 0 | 0 | 0 | 3.645022 | 0 | 5.917642 | 0.1533907 | 22.58383 | 18.3662 |  | 1.975724e-06 | [19 empty] | 25.422 | -0.00901401
13126 | 2021/11/22 17:39:56 | 199199.7601 | 6540.0016 | 1 | 11 | 11 | 0 | 0 | 0 | 0 | 3.64522 | 0 | 5.917642 | 0.1533907 | 22.58383 | 18.3662 |  | -6.953744e-06 |  | 0 | [17 empty] | 25.17222 | -0.02164602
13127 | 2021/11/22 17:40:56 | 199259.7591 | 6600.0006 | 1 | 11 | 11 | 0 | 0 | 0 | 0 | 3.645187 | 0 | 5.917642 | 0.1533907 | 22.58383 | 18.3662 |  | -3.998635e-05 | [19 empty] | 25.24793 | -0.05151451
13128 | 2021/11/22 17:41:56 | 199319.7592 | 6660.0007 | 1 | 11 | 11 | 0 | 0 | 0 | 0 | 3.645202 | 0 | 5.917642 | 0.1533907 | 22.58383 | 18.3662 |  | 7.507318e-07 |  | 0 | [17 empty] | 25.32305 | 0.05155265
13129 | 2021/11/22 17:42:56 | 199379.7606 | 6720.0021 | 1 | 11 | 11 | 0 | 0 | 0 | 0 | 3.645333 | 0 | 5.917642 | 0.1533907 | 22.58383 | 18.3662 |  | 3.962844e-05 | [19 empty] | 25.43297 | 0.005576015
13130 | 2021/11/22 17:43:56 | 199439.7602 | 6780.0017 | 1 | 11 | 11 | 0 | 0 | 0 | 0 | 3.645013 | 0 | 5.917642 | 0.1533907 | 22.58383 | 18.3662 |  | 3.449186e-05 |  | 0 | [17 empty] | 25.39466 | 0.03653526
13131 | 2021/11/22 17:44:56 | 199499.7604 | 6840.0019 | 1 | 11 | 11 | 0 | 0 | 0 | 0 | 3.645029 | 0 | 5.917642 | 0.1533907 | 22.58383 | 18.3662 |  | -3.532332e-05 | [19 empty] | 25.33202 | 0.06235063
13132 | 2021/11/22 17:45:56 | 199559.7601 | 6900.0016 | 1 | 11 | 11 | 0 | 0 | 0 | 0 | 3.645175 | 0 | 5.917642 | 0.1533907 | 22.58383 | 18.3662 |  | -4.780619e-05 |  | 0 | [17 empty] | 25.16718 | 0.01571894
13133 | 2021/11/22 17:46:56 | 199619.7602 | 6960.0017 | 1 | 11 | 11 | 0 | 0 | 0 | 0 | 3.645348 | 0 | 5.917642 | 0.1533907 | 22.58383 | 18.3662 |  | 1.916358e-05 | [19 empty] | 25.21535 | -0.0570935
13134 | 2021/11/22 17:47:56 | 199679.7598 | 7020.0013 | 1 | 11 | 11 | 0 | 0 | 0 | 0 | 3.645267 | 0 | 5.917642 | 0.1533907 | 22.58383 | 18.3662 |  | -1.754356e-05 |  | 0 | [17 empty] | 25.37222 | 0.06142914
13135 | 2021/11/22 17:48:56 | 199739.7591 | 7080.0006 | 1 | 11 | 11 | 0 | 0 | 0 | 0 | 3.645098 | 0 | 5.917642 | 0.1533907 | 22.58383 | 18.3662 |  | 2.173153e-06 | [19 empty] | 25.34202 | 0.001257062
13136 | 2021/11/22 17:49:56 | 199799.7603 | 7140.0018 | 1 | 11 | 11 | 0 | 0 | 0 | 0 | 3.645238 | 0 | 5.917642 | 0.1533907 | 22.58383 | 18.3662 |  | 4.405647e-05 |  | 0 | [17 empty] | 25.33067 | 0.0658828
13137 | 2021/11/22 17:50:56 | 199859.759 | 7200.0005 | 1 | 11 | 11 | 0 | 0 | 0 | 0 | 3.645332 | 0 | 5.917642 | 0.1533907 | 22.58383 | 18.3662 |  | -2.125651e-05 | [19 empty] | 25.4437 | 0.04355192
13138 | 2021/11/22 17:51:56 | 199919.7607 | 7260.0022 | 1 | 11 | 11 | 0 | 0 | 0 | 0 | 3.64528 | 0 | 5.917642 | 0.1533907 | 22.58383 | 18.3662 |  | -1.378964e-05 |  | 0 | [17 empty] | 25.25067 | -0.07893384
13139 | 2021/11/22 17:52:56 | 199979.7601 | 7320.0016 | 1 | 11 | 11 | 0 | 0 | 0 | 0 | 3.645324 | 0 | 5.917642 | 0.1533907 | 22.58383 | 18.3662 |  | 1.27224e-05 | [19 empty] | 25.11428 | -0.01778841
13140 | 2021/11/22 17:53:56 | 200039.7605 | 7380.002 | 1 | 11 | 11 | 0 | 0 | 0 | 0 | 3.645341 | 0 | 5.917642 | 0.1533907 | 22.58383 | 18.3662 |  | 4.279455e-05 | [19 empty] | 25.28342 | 0.04766226
13141 | 2021/11/22 17:54:56 | 200099.7606 | 7440.0021 | 1 | 11 | 11 | 0 | 0 | 0 | 0 | 3.645266 | 0 | 5.917642 | 0.1533907 | 22.58383 | 18.3662 |  | 8.139446e-06 |  | 0 | [17 empty] | 25.1099 | -0.001685619
13142 | 2021/11/22 17:55:56 | 200159.7597 | 7500.0012 | 1 | 11 | 11 | 0 | 0 | 0 | 0 | 3.645404 | 0 | 5.917642 | 0.1533907 | 22.58383 | 18.3662 |  | -1.106397e-06 | [19 empty] | 25.26259 | -0.02070129
13143 | 2021/11/22 17:56:56 | 200219.761 | 7560.0025 | 1 | 11 | 11 | 0 | 0 | 0 | 0 | 3.645554 | 0 | 5.917642 | 0.1533907 | 22.58383 | 18.3662 |  | -8.7712e-06 |  | 0 | [17 empty] | 25.02917 | -0.06599486
13144 | 2021/11/22 17:57:56 | 200279.7601 | 7620.0016 | 1 | 11 | 11 | 0 | 0 | 0 | 0 | 3.645198 | 0 | 5.917642 | 0.1533907 | 22.58383 | 18.3662 |  | 1.110302e-05 | [19 empty] | 25.07029 | -0.063833
13145 | 2021/11/22 17:58:56 | 200339.7602 | 7680.0017 | 1 | 11 | 11 | 0 | 0 | 0 | 0 | 3.645264 | 0 | 5.917642 | 0.1533907 | 22.58383 | 18.3662 |  | 1.367111e-05 |  | 0 | [17 empty] | 25.0739 | -0.07376134
13146 | 2021/11/22 17:59:56 | 200399.7598 | 7740.0013 | 1 | 11 | 11 | 0 | 0 | 0 | 0 | 3.645264 | 0 | 5.917642 | 0.1533907 | 22.58383 | 18.3662 |  | 1.023442e-05 | [19 empty] | 25.34582 | 0.07200897
13147 | 2021/11/22 18:00:56 | 200459.7614 | 7800.0029 | 1 | 11 | 11 | 0 | 0 | 0 | 0 | 3.645355 | 0 | 5.917642 | 0.1533907 | 22.58383 | 18.3662 |  | -1.015472e-05 |  | 0 | [17 empty] | 25.03801 | -0.05693913
13148 | 2021/11/22 18:01:56 | 200519.7597 | 7860.0012 | 1 | 11 | 11 | 0 | 0 | 0 | 0 | 3.645435 | 0 | 5.917642 | 0.1533907 | 22.58383 | 18.3662 |  | -8.05982e-06 | [19 empty] | 25.25023 | -0.04070699
13149 | 2021/11/22 18:02:56 | 200579.7587 | 7920.0002 | 1 | 11 | 11 | 0 | 0 | 0 | 0 | 3.645461 | 0 | 5.917642 | 0.1533907 | 22.58383 | 18.3662 |  | -1.738508e-05 |  | 0 | [17 empty] | 25.40514 | 0.09076536
13150 | 2021/11/22 18:03:56 | 200639.7609 | 7980.0024 | 1 | 11 | 11 | 0 | 0 | 0 | 0 | 3.645309 | 0 | 5.917642 | 0.1533907 | 22.58383 | 18.3662 |  | -1.908487e-05 | [19 empty] | 25.13432 | -0.07503331
13151 | 2021/11/22 18:04:56 | 200699.7601 | 8040.0016 | 1 | 11 | 11 | 0 | 0 | 0 | 0 | 3.6454 | 0 | 5.917642 | 0.1533907 | 22.58383 | 18.3662 |  | -8.061156e-06 |  | 0 | [17 empty] | 25.33228 | 0.06332517
13152 | 2021/11/22 18:05:56 | 200759.7605 | 8100.002 | 1 | 11 | 11 | 0 | 0 | 0 | 0 | 3.645372 | 0 | 5.917642 | 0.1533907 | 22.58383 | 18.3662 |  | 2.133641e-05 | [19 empty] | 25.26932 | -0.02364576
13153 | 2021/11/22 18:06:56 | 200819.7605 | 8160.002 | 1 | 11 | 11 | 0 | 0 | 0 | 0 | 3.645362 | 0 | 5.917642 | 0.1533907 | 22.58383 | 18.3662 |  | 5.966342e-06 |  | 0 | [17 empty] | 25.28285 | 0.07410765
13154 | 2021/11/22 18:07:56 | 200879.7605 | 8220.002 | 1 | 11 | 11 | 0 | 0 | 0 | 0 | 3.645521 | 0 | 5.917642 | 0.1533907 | 22.58383 | 18.3662 |  | -1.331649e-05 | [19 empty] | 25.24399 | -0.02162516
13155 | 2021/11/22 18:08:56 | 200939.7602 | 8280.0017 | 1 | 11 | 11 | 0 | 0 | 0 | 0 | 3.645246 | 0 | 5.917642 | 0.1533907 | 22.58383 | 18.3662 |  | -2.125598e-05 |  | 0 | [17 empty] | 25.38505 | 0.03824174
13156 | 2021/11/22 18:09:56 | 200999.7607 | 8340.0022 | 1 | 11 | 11 | 0 | 0 | 0 | 0 | 3.645366 | 0 | 5.917642 | 0.1533907 | 22.58383 | 18.3662 |  | -3.117512e-05 | [19 empty] | 25.11752 | -0.06517649
13157 | 2021/11/22 18:10:56 | 201059.7625 | 8400.004 | 1 | 11 | 11 | 0 | 0 | 0 | 0 | 3.645447 | 0 | 5.917642 | 0.1533907 | 22.58383 | 18.3662 |  | -1.268331e-05 |  | 0 | [17 empty] | 25.20012 | 0.03274262
13158 | 2021/11/22 18:11:56 | 201119.7616 | 8460.0031 | 1 | 11 | 11 | 0 | 0 | 0 | 0 | 3.645595 | 0 | 5.917642 | 0.1533907 | 22.58383 | 18.3662 |  | 5.807908e-06 | [19 empty] | 25.27436 | 0.07717073
13159 | 2021/11/22 18:12:56 | 201179.7606 | 8520.0021 | 1 | 11 | 11 | 0 | 0 | 0 | 0 | 3.64544 | 0 | 5.917642 | 0.1533907 | 22.58383 | 18.3662 |  | 2.931781e-05 |  | 0 | [17 empty] | 25.0745 | -0.0156039
13160 | 2021/11/22 18:13:56 | 201239.7586 | 8580.0001 | 1 | 11 | 11 | 0 | 0 | 0 | 0 | 3.645371 | 0 | 5.917642 | 0.1533907 | 22.58383 | 18.3662 |  | -1.572585e-05 | [19 empty] | 25.07503 | -0.02141416
13161 | 2021/11/22 18:14:56 | 201299.7588 | 8640.0003 | 1 | 11 | 11 | 0 | 0 | 0 | 0 | 3.645304 | 0 | 5.917642 | 0.1533907 | 22.58383 | 18.3662 |  | 2.323452e-05 |  | 0 | [17 empty] | 25.24682 | -0.04001856
13162 | 2021/11/22 18:15:56 | 201359.7619 | 8700.0034 | 1 | 11 | 11 | 0 | 0 | 0 | 0 | 3.645594 | 0 | 5.917642 | 0.1533907 | 22.58383 | 18.3662 |  | -2.923733e-05 | [19 empty] | 25.30721 | 0.04553735
13163 | 2021/11/22 18:16:56 | 201419.7602 | 8760.0017 | 1 | 11 | 11 | 0 | 0 | 0 | 0 | 3.645544 | 0 | 5.917642 | 0.1533907 | 22.58383 | 18.3662 |  | -2.433972e-05 |  | 0 | [17 empty] | 25.35512 | 0.08745074
13164 | 2021/11/22 18:17:56 | 201479.7613 | 8820.0028 | 1 | 11 | 11 | 0 | 0 | 0 | 0 | 3.64552 | 0 | 5.917642 | 0.1533907 | 22.58383 | 18.3662 |  | 6.48043e-06 | [19 empty] | 25.18757 | -0.08703113
13165 | 2021/11/22 18:18:56 | 201539.7618 | 8880.0033 | 1 | 11 | 11 | 0 | 0 | 0 | 0 | 3.645422 | 0 | 5.917642 | 0.1533907 | 22.58383 | 18.3662 |  | -9.601464e-06 |  | 0 | [17 empty] | 25.17764 | 0.01098454
13166 | 2021/11/22 18:19:56 | 201599.7588 | 8940.0003 | 1 | 11 | 11 | 0 | 0 | 0 | 0 | 3.645505 | 0 | 5.917642 | 0.1533907 | 22.58383 | 18.3662 |  | 1.086648e-05 | [19 empty] | 25.33673 | -0.04025996
13167 | 2021/11/22 18:20:56 | 201659.7586 | 9000.0001 | 1 | 11 | 11 | 0 | 0 | 0 | 0 | 3.645666 | 0 | 5.917642 | 0.1533907 | 22.58383 | 18.3662 |  | -4.579502e-05 |  | 0 | [17 empty] | 25.38091 | 0.07110715
13168 | 2021/11/22 18:21:56 | 201719.7591 | 9060.0006 | 1 | 11 | 11 | 0 | 0 | 0 | 0 | 3.645494 | 0 | 5.917642 | 0.1533907 | 22.58383 | 18.3662 |  | 4.741464e-07 | [19 empty] | 25.23737 | 0.03682673
13169 | 2021/11/22 18:22:56 | 201779.761 | 9120.0025 | 1 | 11 | 11 | 0 | 0 | 0 | 0 | 3.64541 | 0 | 5.917642 | 0.1533907 | 22.58383 | 18.3662 |  | -2.738331e-05 |  | 0 | [17 empty] | 25.3935 | 0.02472222
13170 | 2021/11/22 18:23:56 | 201839.7592 | 9180.0007 | 1 | 11 | 11 | 0 | 0 | 0 | 0 | 3.645267 | 0 | 5.917642 | 0.1533907 | 22.58383 | 18.3662 |  | 1.584334e-05 | [19 empty] | 25.231 | -0.0602752
13171 | 2021/11/22 18:24:56 | 201899.7595 | 9240.001 | 1 | 11 | 11 | 0 | 0 | 0 | 0 | 3.645477 | 0 | 5.917642 | 0.1533907 | 22.58383 | 18.3662 |  | -9.877886e-06 |  | 0 | [17 empty] | 25.28195 | -0.001884103
13172 | 2021/11/22 18:25:56 | 201959.7597 | 9300.0012 | 1 | 11 | 11 | 0 | 0 | 0 | 0 | 3.645527 | 0 | 5.917642 | 0.1533907 | 22.58383 | 18.3662 |  | -5.967034e-06 | [19 empty] | 25.23154 | -0.04189253
13173 | 2021/11/22 18:26:56 | 202019.761 | 9360.0025 | 1 | 11 | 11 | 0 | 0 | 0 | 0 | 3.645652 | 0 | 5.917642 | 0.1533907 | 22.58383 | 18.3662 |  | -1.580501e-05 |  | 0 | [17 empty] | 25.05915 | -0.06356239
13174 | 2021/11/22 18:27:56 | 202079.7593 | 9420.0008 | 1 | 11 | 11 | 0 | 0 | 0 | 0 | 3.645601 | 0 | 5.917642 | 0.1533907 | 22.58383 | 18.3662 |  | -8.29708e-06 | [19 empty] | 25.35018 | 0.06543398
13175 | 2021/11/22 18:28:56 | 202139.7599 | 9480.0014 | 1 | 11 | 11 | 0 | 0 | 0 | 0 | 3.645507 | 0 | 5.917642 | 0.1533907 | 22.58383 | 18.3662 |  | -1.738508e-06 |  | 0 | [17 empty] | 25.08408 | -0.03264844
13176 | 2021/11/22 18:29:56 | 202199.76 | 9540.0015 | 1 | 11 | 11 | 0 | 0 | 0 | 0 | 3.645598 | 0 | 5.917642 | 0.1533907 | 22.58383 | 18.3662 |  | 1.635832e-05 | [19 empty] | 25.13358 | -0.02684891
13177 | 2021/11/22 18:30:56 | 202259.7597 | 9600.0012 | 1 | 11 | 11 | 0 | 0 | 0 | 0 | 3.645778 | 0 | 5.917642 | 0.1533907 | 22.58383 | 18.3662 |  | 6.717074e-06 |  | 0 | [17 empty] | 25.36574 | 0.06925106
13178 | 2021/11/22 18:31:56 | 202319.7604 | 9660.0019 | 1 | 11 | 11 | 0 | 0 | 0 | 0 | 3.645672 | 0 | 5.917642 | 0.1533907 | 22.58383 | 18.3662 |  | 2.074253e-05 | [19 empty] | 25.25452 | -0.04586577
13179 | 2021/11/22 18:32:56 | 202379.7588 | 9720.0003 | 1 | 11 | 11 | 0 | 0 | 0 | 0 | 3.645555 | 0 | 5.917642 | 0.1533907 | 22.58383 | 18.3662 |  | 1.896601e-06 |  | 0 | [17 empty] | 25.48201 | 0.0679934
13180 | 2021/11/22 18:33:56 | 202439.7619 | 9780.0034 | 1 | 11 | 11 | 0 | 0 | 0 | 0 | 3.645614 | 0 | 5.917642 | 0.1533907 | 22.58383 | 18.3662 |  | -3.350635e-05 | [19 empty] | 25.13015 | -0.05716443
13181 | 2021/11/22 18:34:56 | 202499.7607 | 9840.0022 | 1 | 11 | 11 | 0 | 0 | 0 | 0 | 3.645586 | 0 | 5.917642 | 0.1533907 | 22.58383 | 18.3662 |  | -1.631718e-05 |  | 0 | [17 empty] | 25.43817 | 0.08908153
13182 | 2021/11/22 18:35:56 | 202559.7593 | 9900.0008 | 1 | 11 | 11 | 0 | 0 | 0 | 0 | 3.645644 | 0 | 5.917642 | 0.1533907 | 22.58383 | 18.3662 |  | 1.58058e-06 | [19 empty] | 25.13176 | -0.09514332
13183 | 2021/11/22 18:36:56 | 202619.7611 | 9960.0026 | 1 | 11 | 11 | 0 | 0 | 0 | 0 | 3.645714 | 0 | 5.917642 | 0.1533907 | 22.58383 | 18.3662 |  | 2.576195e-05 |  | 0 | [17 empty] | 25.4584 | 0.09183049
13184 | 2021/11/22 18:37:56 | 202679.7597 | 10020.0012 | 1 | 11 | 11 | 0 | 0 | 0 | 0 | 3.645768 | 0 | 5.917642 | 0.1533907 | 22.58383 | 18.3662 |  | -1.367043e-05 | [19 empty] | 25.35144 | 0.04428387
13185 | 2021/11/22 18:38:56 | 202739.7611 | 10080.0026 | 1 | 11 | 11 | 0 | 0 | 0 | 0 | 3.645597 | 0 | 5.917642 | 0.1533907 | 22.58383 | 18.3662 |  | -3.208577e-05 |  | 0 | [17 empty] | 25.40262 | 0.09673774
13186 | 2021/11/22 18:39:56 | 202799.7594 | 10140.0009 | 1 | 11 | 11 | 0 | 0 | 0 | 0 | 3.64548 | 0 | 5.917642 | 0.1533907 | 22.58383 | 18.3662 |  | -3.816878e-05 | [19 empty] | 25.37476 | 0.09719312
13187 | 2021/11/22 18:40:56 | 202859.7591 | 10200.0006 | 1 | 11 | 11 | 0 | 0 | 0 | 0 | 3.64575 | 0 | 5.917642 | 0.1533907 | 22.58383 | 18.3662 |  | 3.821083e-05 |  | 0 | [17 empty] | 25.13656 | -0.07344723
13188 | 2021/11/22 18:41:56 | 202919.7593 | 10260.0008 | 1 | 11 | 11 | 0 | 0 | 0 | 0 | 3.645722 | 0 | 5.917642 | 0.1533907 | 22.58383 | 18.3662 |  | 3.389922e-05 | [19 empty] | 25.17899 | -0.003917217
13189 | 2021/11/22 18:42:56 | 202979.7603 | 10320.0018 | 1 | 11 | 11 | 0 | 0 | 0 | 0 | 3.645554 | 0 | 5.917642 | 0.1533907 | 22.58383 | 18.3662 |  | -2.299648e-05 |  | 0 | [17 empty] | 25.36765 | 0.05620062
13190 | 2021/11/22 18:43:56 | 203039.7595 | 10380.001 | 1 | 11 | 11 | 0 | 0 | 0 | 0 | 3.645701 | 0 | 5.917642 | 0.1533907 | 22.58383 | 18.3662 |  | 3.714424e-06 | [19 empty] | 25.15393 | -0.09049952
13191 | 2021/11/22 18:44:56 | 203099.7588 | 10440.0003 | 1 | 11 | 11 | 0 | 0 | 0 | 0 | 3.645703 | 0 | 5.917642 | 0.1533907 | 22.58383 | 18.3662 |  | -3.646946e-05 |  | 0 | [17 empty] | 25.13314 | -0.08846223
13192 | 2021/11/22 18:45:56 | 203159.76 | 10500.0015 | 1 | 11 | 11 | 0 | 0 | 0 | 0 | 3.645766 | 0 | 5.917642 | 0.1533907 | 22.58383 | 18.3662 |  | -2.36281e-05 | [19 empty] | 25.18749 | -0.02410412
13193 | 2021/11/22 18:46:56 | 203219.7592 | 10560.0007 | 1 | 11 | 11 | 0 | 0 | 0 | 0 | 3.645839 | 0 | 5.917642 | 0.1533907 | 22.58383 | 18.3662 |  | 5.018382e-06 |  | 0 | [17 empty] | 25.3289 | -0.00764668
13194 | 2021/11/22 18:47:56 | 203279.7616 | 10620.0031 | 1 | 11 | 11 | 0 | 0 | 0 | 0 | 3.645741 | 0 | 5.917642 | 0.1533907 | 22.58383 | 18.3662 |  | 2.224334e-05 | [19 empty] | 25.25347 | -0.04376352
13195 | 2021/11/22 18:48:56 | 203339.7604 | 10680.0019 | 1 | 11 | 11 | 0 | 0 | 0 | 0 | 3.64547 | 0 | 5.917642 | 0.1533907 | 22.58383 | 18.3662 |  | 1.604155e-05 |  | 0 | [17 empty] | 25.41284 | 0.03548443
13196 | 2021/11/22 18:49:56 | 203399.7597 | 10740.0012 | 1 | 11 | 11 | 0 | 0 | 0 | 0 | 3.645574 | 0 | 5.917642 | 0.1533907 | 22.58383 | 18.3662 |  | -2.097924e-05 | [19 empty] | 25.35192 | -0.01077414
13197 | 2021/11/22 18:50:56 | 203459.7588 | 10800.0003 | 1 | 11 | 11 | 0 | 0 | 0 | 0 | 3.645911 | 0 | 5.917642 | 0.1533907 | 22.58383 | 18.3662 |  | -2.544417e-05 |  | 0 | [17 empty] | 25.40737 | 0.01618862
13198 | 2021/11/22 18:51:56 | 203519.7594 | 10860.0009 | 1 | 11 | 11 | 0 | 0 | 0 | 0 | 3.645778 | 0 | 5.917642 | 0.1533907 | 22.58383 | 18.3662 |  | -4.184342e-05 | [19 empty] | 25.24037 | -0.007467866
13199 | 2021/11/22 18:52:56 | 203579.761 | 10920.0025 | 1 | 11 | 11 | 0 | 0 | 0 | 0 | 3.645572 | 0 | 5.917642 | 0.1533907 | 22.58383 | 18.3662 |  | 3.556098e-07 |  | 0 | [17 empty] | 25.27425 | -0.03921092
13200 | 2021/11/22 18:53:56 | 203639.7616 | 10980.0031 | 1 | 11 | 11 | 0 | 0 | 0 | 0 | 3.64564 | 0 | 5.917642 | 0.1533907 | 22.58383 | 18.3662 |  | 1.947935e-05 | [19 empty] | 25.41363 | 0.04381359
13201 | 2021/11/22 18:54:56 | 203699.7603 | 11040.0018 | 1 | 11 | 11 | 0 | 0 | 0 | 0 | 3.645632 | 0 | 5.917642 | 0.1533907 | 22.58383 | 18.3662 |  | -4.030211e-06 |  | 0 | [17 empty] | 25.30953 | -0.00320375
13202 | 2021/11/22 18:55:56 | 203759.7588 | 11100.0003 | 1 | 11 | 11 | 0 | 0 | 0 | 0 | 3.645728 | 0 | 5.917642 | 0.1533907 | 22.58383 | 18.3662 |  | -2.568123e-06 | [19 empty] | 25.4324 | 0.04107654
13203 | 2021/11/22 18:56:56 | 203819.7613 | 11160.0028 | 1 | 11 | 11 | 0 | 0 | 0 | 0 | 3.645882 | 0 | 5.917642 | 0.1533907 | 22.58383 | 18.3662 |  | 5.294371e-06 |  | 0 | [17 empty] | 25.1388 | -0.0465095
13204 | 2021/11/22 18:57:56 | 203879.7594 | 11220.0009 | 1 | 11 | 11 | 0 | 0 | 0 | 0 | 3.645627 | 0 | 5.917642 | 0.1533907 | 22.58383 | 18.3662 |  | -3.002877e-05 | [19 empty] | 25.18716 | -0.03005981
13205 | 2021/11/22 18:58:56 | 203939.7613 | 11280.0028 | 1 | 11 | 11 | 0 | 0 | 0 | 0 | 3.645668 | 0 | 5.917642 | 0.1533907 | 22.58383 | 18.3662 |  | 1.15368e-05 |  | 0 | [17 empty] | 25.41905 | -0.03058434
13206 | 2021/11/22 18:59:56 | 203999.7601 | 11340.0016 | 1 | 11 | 11 | 0 | 0 | 0 | 0 | 3.645799 | 0 | 5.917642 | 0.1533907 | 22.58383 | 18.3662 |  | -1.616049e-05 | [19 empty] | 25.46453 | 0.08292735
13207 | 2021/11/22 19:00:56 | 204059.759 | 11400.0005 | 1 | 11 | 11 | 0 | 0 | 0 | 0 | 3.645834 | 0 | 5.917642 | 0.1533907 | 22.58383 | 18.3662 |  | 2.291556e-05 |  | 0 | [17 empty] | 25.40111 | 0.0157392
13208 | 2021/11/22 19:01:56 | 204119.7603 | 11460.0018 | 1 | 11 | 11 | 0 | 0 | 0 | 0 | 3.645845 | 0 | 5.917642 | 0.1533907 | 22.58383 | 18.3662 |  | 7.704879e-06 | [19 empty] | 25.26285 | -0.01555324
13209 | 2021/11/22 19:02:56 | 204179.7595 | 11520.001 | 1 | 11 | 11 | 0 | 0 | 0 | 0 | 3.645641 | 0 | 5.917642 | 0.1533907 | 22.58383 | 18.3662 |  | 1.070852e-05 |  | 0 | [17 empty] | 25.24636 | -0.02329469
13210 | 2021/11/22 19:03:56 | 204239.7591 | 11580.0006 | 1 | 11 | 11 | 0 | 0 | 0 | 0 | 3.645735 | 0 | 5.917642 | 0.1533907 | 22.58383 | 18.3662 |  | 1.959756e-05 | [19 empty] | 25.5015 | 0.05021036
13211 | 2021/11/22 19:04:56 | 204299.7616 | 11640.0031 | 1 | 11 | 11 | 0 | 0 | 0 | 0 | 3.645735 | 0 | 5.917642 | 0.1533907 | 22.58383 | 18.3662 |  | 2.72239e-05 |  | 0 | [17 empty] | 25.4506 | 0.05405188
13212 | 2021/11/22 19:05:56 | 204359.7617 | 11700.0032 | 1 | 11 | 11 | 0 | 0 | 0 | 0 | 3.645987 | 0 | 5.917642 | 0.1533907 | 22.58383 | 18.3662 |  | 2.184898e-05 | [19 empty] | 25.39601 | 0.02720773
13213 | 2021/11/22 19:06:56 | 204419.7588 | 11760.0003 | 1 | 11 | 11 | 0 | 0 | 0 | 0 | 3.645888 | 0 | 5.917642 | 0.1533907 | 22.58383 | 18.3662 |  | 2.200994e-05 |  | 0 | [17 empty] | 25.45828 | -0.04336417
13214 | 2021/11/22 19:07:56 | 204479.7605 | 11820.002 | 1 | 11 | 11 | 0 | 0 | 0 | 0 | 3.645742 | 0 | 5.917642 | 0.1533907 | 22.58383 | 18.3662 |  | -1.264338e-06 | [19 empty] | 25.45742 | 0.004439354
13215 | 2021/11/22 19:08:56 | 204539.761 | 11880.0025 | 1 | 11 | 11 | 0 | 0 | 0 | 0 | 3.6457 | 0 | 5.917642 | 0.1533907 | 22.58383 | 18.3662 |  | -1.888558e-05 |  | 0 | [17 empty] | 25.53166 | 0.04480064
13216 | 2021/11/22 19:09:56 | 204599.7591 | 11940.0006 | 1 | 11 | 11 | 0 | 0 | 0 | 0 | 3.645672 | 0 | 5.917642 | 0.1533907 | 22.58383 | 18.3662 |  | 4.528586e-05 | [19 empty] | 25.61298 | 0.05270004
13217 | 2021/11/22 19:10:56 | 204659.7608 | 12000.0023 | 1 | 11 | 11 | 0 | 0 | 0 | 0 | 3.645845 | 0 | 5.917642 | 0.1533907 | 22.58383 | 18.3662 |  | 1.137876e-05 |  | 0 | [17 empty] | 25.51403 | 0.05378306
13218 | 2021/11/22 19:11:56 | 204719.7597 | 12060.0012 | 1 | 11 | 11 | 0 | 0 | 0 | 0 | 3.645875 | 0 | 5.917642 | 0.1533907 | 22.58383 | 18.3662 |  | 3.299487e-05 | [19 empty] | 25.62632 | 0.04780293
13219 | 2021/11/22 19:12:56 | 204779.7608 | 12120.0023 | 1 | 11 | 11 | 0 | 0 | 0 | 0 | 3.645714 | 0 | 5.917642 | 0.1533907 | 22.58383 | 18.3662 |  | 3.753814e-06 |  | 0 | [17 empty] | 25.70794 | 0.002670288
13220 | 2021/11/22 19:13:56 | 204839.7597 | 12180.0012 | 1 | 11 | 11 | 0 | 0 | 0 | 0 | 3.645749 | 0 | 5.917642 | 0.1533907 | 22.58383 | 18.3662 |  | -1.865084e-05 | [19 empty] | 25.69173 | -0.001065731
13221 | 2021/11/22 19:14:56 | 204899.7596 | 12240.0011 | 1 | 11 | 11 | 0 | 0 | 0 | 0 | 3.645919 | 0 | 5.917642 | 0.1533907 | 22.58383 | 18.3662 |  | -5.926486e-06 |  | 0 | [17 empty] | 25.52711 | -0.003554225
13222 | 2021/11/22 19:15:56 | 204959.7586 | 12300.0001 | 1 | 11 | 11 | 0 | 0 | 0 | 0 | 3.645859 | 0 | 5.917642 | 0.1533907 | 22.58383 | 18.3662 |  | 3.065918e-05 | [19 empty] | 25.85346 | 0.08482695
13223 | 2021/11/22 19:16:56 | 205019.7609 | 12360.0024 | 1 | 11 | 11 | 0 | 0 | 0 | 0 | 3.645852 | 0 | 5.917642 | 0.1533907 | 22.58383 | 18.3662 |  | 1.884591e-05 |  | 0 | [17 empty] | 25.84464 | 0.07433951
13224 | 2021/11/22 19:17:56 | 205079.7592 | 12420.0007 | 1 | 11 | 11 | 0 | 0 | 0 | 0 | 3.645639 | 0 | 5.917642 | 0.1533907 | 22.58383 | 18.3662 |  | 2.773802e-05 | [19 empty] | 25.71136 | -0.03330708
13225 | 2021/11/22 19:18:56 | 205139.759 | 12480.0005 | 1 | 11 | 11 | 0 | 0 | 0 | 0 | 3.645842 | 0 | 5.917642 | 0.1533907 | 22.58383 | 18.3662 |  | 1.864991e-05 |  | 0 | [17 empty] | 25.77872 | 0.077281
13226 | 2021/11/22 19:19:56 | 205199.7597 | 12540.0012 | 1 | 11 | 11 | 0 | 0 | 0 | 0 | 3.646011 | 0 | 5.917642 | 0.1533907 | 22.58383 | 18.3662 |  | -1.529109e-05 | [19 empty] | 25.87366 | 0.09753168
13227 | 2021/11/22 19:20:56 | 205259.7593 | 12600.0008 | 1 | 11 | 11 | 0 | 0 | 0 | 0 | 3.645798 | 0 | 5.917642 | 0.1533907 | 22.58383 | 18.3662 |  | 1.256582e-05 |  | 0 | [17 empty] | 25.80181 | 0.06877363
13228 | 2021/11/22 19:20:56 | 205259.7597 | 12600.0012 | 1 | 11 | 11 | 0 | 0 | 0 | 0 | 3.645759 | 0 | 5.917642 | 0.1533907 | 22.58383 | 18.3662 |  | 1.256582e-05 | 0 | 0 | 0 | [16 empty] | 25.80181 | 0.06877363
13229 | 2021/11/22 19:20:56 | 205259.7696 | 0.0024 | 1 | 12 | 12 | 0 | 0 | 0 | 0 | 3.645757 | 0 | 5.917642 | 0.1533907 | 22.58383 | 18.3662 |  | 1.256582e-05 | 0 | 0 | 0 | [16 empty] | 25.80199 | 0.06886245
13230 | 2021/11/22 19:20:56 | 205259.7801 | 0.0025 | 1 | 9 | 12 | 0 | 0 | 0 | 0 | 3.64605 | 0 | 5.917642 | 0 | 22.58383 | 18.3662 |  | 1.256582e-05 | 0 | 3.710311 | 0 | [16 empty] | 25.80219 | 0.06895665
13231 | 2021/11/22 19:20:58 | 205261.8274 | 2.0033 | 1 | 10 | 12 | 0 | 0 | 0 | -0.7645645 | 3.630257 | -2.775566 | 5.917642 | 0.0004310696 | 22.58383 | 18.36776 |  | -0.004616097 |  | 0.001513339 | 660.7907 | [16 empty] | 25.84043 | 0.08732378
13232 | 2021/11/22 19:21:00 | 205263.8268 | 4.0027 | 1 | 10 | 12 | 0 | 0 | 0 | -0.764946 | 3.629196 | -2.776139 | 5.917642 | 0.0008548633 | 22.58383 | 18.3693 |  | -0.000906543 | [19 empty] | 25.80181 | 0.06404698
13233 | 2021/11/22 19:21:02 | 205265.8244 | 6.0003 | 1 | 10 | 12 | 0 | 0 | 0 | -0.7648773 | 3.628283 | -2.775191 | 5.917642 | 0.001281112 | 22.58383 | 18.37085 |  | -0.0005848455 | [19 empty] | 25.74152 | 0.006297827
13234 | 2021/11/22 19:21:04 | 205267.8262 | 8.0021 | 1 | 10 | 12 | 0 | 0 | 0 | -0.7647476 | 3.627455 | -2.774088 | 5.917642 | 0.001706319 | 22.58383 | 18.37239 |  |  |  | 0.3081307 | [17 empty] | 25.57553 | 0.01440227
13235 | 2021/11/22 19:21:06 | 205269.8254 | 10.0013 | 1 | 10 | 12 | 0 | 0 | 0 | -0.764328 | 3.626611 | -2.77192 | 5.917642 | 0.002130913 | 22.58383 | 18.37393 |  | -0.0004760795 | [19 empty] | 25.64065 | 0.06076097
13236 | 2021/11/22 19:21:08 | 205271.8245 | 12.0004 | 1 | 10 | 12 | 0 | 0 | 0 | -0.7647705 | 3.625613 | -2.772762 | 5.917642 | 0.0025548 | 22.58383 | 18.37547 | [21 empty] | 25.7907 | 0.06708324
13237 | 2021/11/22 19:21:10 | 205273.8246 | 14.0005 | 1 | 10 | 12 | 0 | 0 | 0 | -0.764946 | 3.625171 | -2.77306 | 5.917642 | 0.002979781 | 22.58383 | 18.37701 |  | -0.0002590505 | [19 empty] | 25.81856 | 0.02781749
13238 | 2021/11/22 19:21:12 | 205275.8245 | 16.0004 | 1 | 10 | 12 | 0 | 0 | 0 | -0.7647629 | 3.624651 | -2.771999 | 5.917642 | 0.003404006 | 22.58383 | 18.37854 | [21 empty] | 25.6623 | -0.02631128
13239 | 2021/11/22 19:21:14 | 205277.8275 | 18.0034 | 1 | 10 | 12 | 0 | 0 | 0 | -0.7644043 | 3.624038 | -2.77023 | 5.917642 | 0.003828831 | 22.58383 | 18.38008 | [21 empty] | 25.59911 | -0.07399917
13240 | 2021/11/22 19:21:16 | 205279.8248 | 20.0007 | 1 | 10 | 12 | 0 | 0 | 0 | -0.7649155 | 3.623512 | -2.77168 | 5.917642 | 0.004254071 | 22.58383 | 18.38162 |  | -0.0002287576 | [19 empty] | 25.73502 | -0.03960073
13241 | 2021/11/22 19:21:18 | 205281.8261 | 22.002 | 1 | 10 | 12 | 0 | 0 | 0 | -0.7646561 | 3.623019 | -2.770364 | 5.917642 | 0.004679859 | 22.58383 | 18.38317 | [21 empty] | 25.80638 | 0.02115488
13242 | 2021/11/22 19:21:20 | 205283.8268 | 24.0027 | 1 | 10 | 12 | 0 | 0 | 0 | -0.7649078 | 3.622657 | -2.770999 | 5.917642 | 0.005103901 | 22.58383 | 18.3847 |  |  |  | 0.670842 | 2.037897 | [16 empty] | 25.78388 | 0.0739038
13243 | 2021/11/22 19:21:22 | 205285.8254 | 26.0013 | 1 | 10 | 12 | 0 | 0 | 0 | -0.7653656 | 3.622244 | -2.772341 | 5.917642 | 0.005528114 | 22.58383 | 18.38624 |  | -0.0001878059 | [19 empty] | 25.60967 | 0.026564
13244 | 2021/11/22 19:21:24 | 205287.8248 | 28.0007 | 1 | 10 | 12 | 0 | 0 | 0 | -0.7646027 | 3.621866 | -2.769289 | 5.917642 | 0.005953382 | 22.58383 | 18.38778 | [21 empty] | 25.71993 | 0.03445566
13245 | 2021/11/22 19:21:26 | 205289.8242 | 30.0001 | 1 | 10 | 12 | 0 | 0 | 0 | -0.7642899 | 3.6212 | -2.767647 | 5.917642 | 0.006377619 | 22.58383 | 18.38932 | [21 empty] | 25.81433 | 0.08324325
13246 | 2021/11/22 19:21:28 | 205291.8261 | 32.002 | 1 | 10 | 12 | 0 | 0 | 0 | -0.7648621 | 3.62068 | -2.769321 | 5.917642 | 0.006802074 | 22.58383 | 18.39085 |  | -0.000235644 | [19 empty] | 25.78108 | 0.04317284
13247 | 2021/11/22 19:21:30 | 205293.8246 | 34.0005 | 1 | 10 | 12 | 0 | 0 | 0 | -0.7650604 | 3.620278 | -2.769731 | 5.917642 | 0.007228017 | 22.58383 | 18.3924 | [21 empty] | 25.65542 | -0.03909886
13248 | 2021/11/22 19:21:32 | 205295.8256 | 36.0015 | 1 | 10 | 12 | 0 | 0 | 0 | -0.7641983 | 3.619867 | -2.766296 | 5.917642 | 0.007653062 | 22.58383 | 18.39393 |  | -0.0002934318 | [19 empty] | 25.58176 | -0.092026
13249 | 2021/11/22 19:21:34 | 205297.8254 | 38.0013 | 1 | 10 | 12 | 0 | 0 | 0 | -0.7644882 | 3.619473 | -2.767044 | 5.917642 | 0.008076563 | 22.58383 | 18.39547 | [21 empty] | 25.83222 | 0.0601387
13250 | 2021/11/22 19:21:36 | 205299.8241 | 40 | 1 | 10 | 12 | 0 | 0 | 0 | -0.7649841 | 3.619296 | -2.768704 | 5.917642 | 0.008501207 | 22.58383 | 18.39701 | [21 empty] | 25.77 | -0.01617849
13251 | 2021/11/22 19:21:38 | 205301.826 | 42.0019 | 1 | 10 | 12 | 0 | 0 | 0 | -0.7647476 | 3.61902 | -2.767637 | 5.917642 | 0.008926511 | 22.58383 | 18.39854 |  | -0.0002336621 | [19 empty] | 25.64886 | -0.0903213
13252 | 2021/11/22 19:21:40 | 205303.8251 | 44.001 | 1 | 10 | 12 | 0 | 0 | 0 | -0.7646713 | 3.618505 | -2.766967 | 5.917642 | 0.009351263 | 22.58383 | 18.40008 | [21 empty] | 25.59116 | 8.046627e-05
13253 | 2021/11/22 19:21:42 | 205305.8247 | 46.0006 | 1 | 10 | 12 | 0 | 0 | 0 | -0.7647629 | 3.618294 | -2.767137 | 5.917642 | 0.009775616 | 22.58383 | 18.40162 | [21 empty] | 25.74836 | 0.05036235
13254 | 2021/11/22 19:21:44 | 205307.8264 | 48.0023 | 1 | 10 | 12 | 0 | 0 | 0 | -0.7649307 | 3.617551 | -2.767176 | 5.917642 | 0.01020124 | 22.58383 | 18.40316 | [21 empty] | 25.80973 | 0.06804109
13255 | 2021/11/22 19:21:46 | 205309.8257 | 50.0016 | 1 | 10 | 12 | 0 | 0 | 0 | -0.7644958 | 3.617494 | -2.765559 | 5.917642 | 0.01062597 | 22.58383 | 18.40469 |  | -0.0001293078 |  | 1.065396 | [17 empty] | 25.63465 | -0.02905488
13256 | 2021/11/22 19:21:48 | 205311.8258 | 52.0017 | 1 | 10 | 12 | 0 | 0 | 0 | -0.7646408 | 3.61721 | -2.765866 | 5.917642 | 0.01105128 | 22.58383 | 18.40623 | [21 empty] | 25.60511 | -0.09297967
13257 | 2021/11/22 19:21:50 | 205313.8242 | 54.0001 | 1 | 10 | 12 | 0 | 0 | 0 | -0.7644958 | 3.616945 | -2.765139 | 5.917642 | 0.01147574 | 22.58383 | 18.40777 | [21 empty] | 25.78704 | -0.02451599
13258 | 2021/11/22 19:21:52 | 205315.8247 | 56.0006 | 1 | 10 | 12 | 0 | 0 | 0 | -0.7646255 | 3.616356 | -2.765158 | 5.917642 | 0.01189969 | 22.58383 | 18.4093 | [21 empty] | 25.93591 | 0.05709291
13259 | 2021/11/22 19:21:54 | 205317.8265 | 58.0024 | 1 | 10 | 12 | 0 | 0 | 0 | -0.7647629 | 3.616413 | -2.765698 | 5.917642 | 0.01232527 | 22.58383 | 18.41084 | [21 empty] | 25.64006 | -0.09245336
13260 | 2021/11/22 19:21:56 | 205319.8259 | 60.0018 | 1 | 10 | 12 | 0 | 0 | 0 | -0.7649307 | 3.61597 | -2.765966 | 5.917642 | 0.01274998 | 22.58383 | 18.41237 |  | -0.000111938 | [19 empty] | 25.74383 | -0.03366232
13261 | 2021/11/22 19:21:58 | 205321.8263 | 62.0022 | 1 | 10 | 12 | 0 | 0 | 0 | -0.7649994 | 3.615699 | -2.766008 | 5.917642 | 0.01317386 | 22.58383 | 18.41391 | [21 empty] | 25.96432 | 0.1048768
13262 | 2021/11/22 19:22:00 | 205323.8268 | 64.0027 | 1 | 10 | 12 | 0 | 0 | 0 | -0.7645645 | 3.615386 | -2.764196 | 5.917642 | 0.01360002 | 22.58383 | 18.41545 | [21 empty] | 25.88905 | 0.06145895
13263 | 2021/11/22 19:22:02 | 205325.8267 | 66.0026 | 1 | 10 | 12 | 0 | 0 | 0 | -0.7646942 | 3.615196 | -2.764519 | 5.917642 | 0.01402359 | 22.58383 | 18.41698 | [21 empty] | 25.70259 | -0.05658805
13264 | 2021/11/22 19:22:04 | 205327.8257 | 68.0016 | 1 | 10 | 12 | 0 | 0 | 0 | -0.7645874 | 3.61468 | -2.763739 | 5.917642 | 0.01444877 | 22.58383 | 18.41852 | [21 empty] | 25.81606 | 0.07876754
13265 | 2021/11/22 19:22:06 | 205329.8245 | 70.0004 | 1 | 10 | 12 | 0 | 0 | 0 | -0.7640915 | 3.614387 | -2.761722 | 5.917642 | 0.01487258 | 22.58383 | 18.42005 |  | -9.208823e-05 | [19 empty] | 25.9581 | 0.009779334
13266 | 2021/11/22 19:22:08 | 205331.8249 | 72.0008 | 1 | 10 | 12 | 0 | 0 | 0 | -0.7647476 | 3.614229 | -2.763973 | 5.917642 | 0.0152969 | 22.58383 | 18.42158 | [21 empty] | 25.79497 | -0.06564975
13267 | 2021/11/22 19:22:10 | 205333.8242 | 74.0001 | 1 | 10 | 12 | 0 | 0 | 0 | -0.7647629 | 3.613823 | -2.763718 | 5.917642 | 0.01572255 | 22.58383 | 18.42312 | [21 empty] | 25.68812 | -0.03960192
13268 | 2021/11/22 19:22:12 | 205335.826 | 76.0019 | 1 | 10 | 12 | 0 | 0 | 0 | -0.7645493 | 3.613562 | -2.762746 | 5.917642 | 0.01614819 | 22.58383 | 18.42466 | [21 empty] | 25.77055 | 0.03686368
13269 | 2021/11/22 19:22:14 | 205337.826 | 78.0019 | 1 | 10 | 12 | 0 | 0 | 0 | -0.7644882 | 3.613235 | -2.762276 | 5.917642 | 0.01657195 | 22.58383 | 18.42619 | [21 empty] | 25.86602 | 0.05852997
13270 | 2021/11/22 19:22:16 | 205339.827 | 80.0029 | 1 | 10 | 12 | 0 | 0 | 0 | -0.7645645 | 3.613272 | -2.76258 | 5.917642 | 0.01699794 | 22.58383 | 18.42773 |  | -0.0001111387 | [19 empty] | 25.68925 | 0.002391934
13271 | 2021/11/22 19:22:18 | 205341.8258 | 82.0017 | 1 | 10 | 12 | 0 | 0 | 0 | -0.7644196 | 3.613064 | -2.761897 | 5.917642 | 0.01742112 | 22.58383 | 18.42926 | [21 empty] | 25.70631 | -0.06687284
13272 | 2021/11/22 19:22:20 | 205343.8259 | 84.0018 | 1 | 10 | 12 | 0 | 0 | 0 | -0.7645264 | 3.612653 | -2.761969 | 5.917642 | 0.01784518 | 22.58383 | 18.43079 | [21 empty] | 25.94559 | 0.009582639
13273 | 2021/11/22 19:22:22 | 205345.8247 | 86.0006 | 1 | 10 | 12 | 0 | 0 | 0 | -0.7644196 | 3.612175 | -2.761217 | 5.917642 | 0.01827057 | 22.58383 | 18.43233 |  |  |  | 1.538052 | 0.7673508 | [16 empty] | 25.92373 | 0.06047606
13274 | 2021/11/22 19:22:24 | 205347.8253 | 88.0012 | 1 | 10 | 12 | 0 | 0 | 0 | -0.7639084 | 3.612237 | -2.759418 | 5.917642 | 0.01869618 | 22.58383 | 18.43386 |  | -0.0001372294 | [19 empty] | 25.71198 | -0.06617069
13275 | 2021/11/22 19:22:26 | 205349.826 | 90.0019 | 1 | 10 | 12 | 0 | 0 | 0 | -0.765274 | 3.611733 | -2.763965 | 5.917642 | 0.01912104 | 22.58383 | 18.4354 | [21 empty] | 25.84846 | 0.03385723
13276 | 2021/11/22 19:22:28 | 205351.8245 | 92.0004 | 1 | 10 | 12 | 0 | 0 | 0 | -0.7647629 | 3.611582 | -2.762004 | 5.917642 | 0.01954491 | 22.58383 | 18.43693 | [21 empty] | 25.94161 | 0.06882668
13277 | 2021/11/22 19:22:30 | 205353.8252 | 94.0011 | 1 | 10 | 12 | 0 | 0 | 0 | -0.7642517 | 3.611227 | -2.759886 | 5.917642 | 0.01997021 | 22.58383 | 18.43847 | [21 empty] | 25.76883 | -0.0463587
13278 | 2021/11/22 19:22:32 | 205355.8255 | 96.0014 | 1 | 10 | 12 | 0 | 0 | 0 | -0.7647705 | 3.611469 | -2.761945 | 5.917642 | 0.02039404 | 22.58383 | 18.44 |  | -0.000156067 | [19 empty] | 25.76026 | -0.0503695
13279 | 2021/11/22 19:22:34 | 205357.8268 | 98.0027 | 1 | 10 | 12 | 0 | 0 | 0 | -0.7647324 | 3.611091 | -2.761518 | 5.917642 | 0.0208199 | 22.58383 | 18.44153 | [21 empty] | 25.91662 | 0.005344748
13280 | 2021/11/22 19:22:36 | 205359.8263 | 100.0022 | 1 | 10 | 12 | 0 | 0 | 0 | -0.764473 | 3.610933 | -2.760461 | 5.917642 | 0.0212447 | 22.58383 | 18.44307 | [21 empty] | 25.81912 | -0.07913888
13281 | 2021/11/22 19:22:38 | 205361.8255 | 102.0014 | 1 | 10 | 12 | 0 | 0 | 0 | -0.7643814 | 3.610693 | -2.759947 | 5.917642 | 0.02166887 | 22.58383 | 18.4446 | [21 empty] | 25.67449 | -0.07101178
13282 | 2021/11/22 19:22:40 | 205363.8262 | 104.0021 | 1 | 10 | 12 | 0 | 0 | 0 | -0.7642593 | 3.610436 | -2.759309 | 5.917642 | 0.02209309 | 22.58383 | 18.44613 | [21 empty] | 25.84073 | 0.04590392
13283 | 2021/11/22 19:22:42 | 205365.8247 | 106.0006 | 1 | 10 | 12 | 0 | 0 | 0 | -0.7649078 | 3.609982 | -2.761303 | 5.917642 | 0.02251803 | 22.58383 | 18.44766 |  | -0.000118625 | [19 empty] | 25.98368 | 0.06224632
13284 | 2021/11/22 19:22:44 | 205367.8257 | 108.0016 | 1 | 10 | 12 | 0 | 0 | 0 | -0.764679 | 3.609824 | -2.760357 | 5.917642 | 0.02294231 | 22.58383 | 18.4492 | [21 empty] | 25.71599 | -0.01838684
13285 | 2021/11/22 19:22:46 | 205369.8262 | 110.0021 | 1 | 10 | 12 | 0 | 0 | 0 | -0.7646408 | 3.609546 | -2.760006 | 5.917642 | 0.02336712 | 22.58383 | 18.45073 | [21 empty] | 25.78477 | -0.04351556
13286 | 2021/11/22 19:22:48 | 205371.8264 | 112.0023 | 1 | 10 | 12 | 0 | 0 | 0 | -0.764801 | 3.609431 | -2.760496 | 5.917642 | 0.02379218 | 22.58383 | 18.45226 | [21 empty] | 25.93425 | 0.02566218
13287 | 2021/11/22 19:22:50 | 205373.8248 | 114.0007 | 1 | 10 | 12 | 0 | 0 | 0 | -0.7642899 | 3.60894 | -2.758276 | 5.917642 | 0.02421721 | 22.58383 | 18.4538 |  | -0.0001165787 | [19 empty] | 25.81183 | 0.03874242
13288 | 2021/11/22 19:22:52 | 205375.8271 | 116.003 | 1 | 10 | 12 | 0 | 0 | 0 | -0.7646713 | 3.609119 | -2.75979 | 5.917642 | 0.02464293 | 22.58383 | 18.45534 | [21 empty] | 25.69298 | -0.004083514
13289 | 2021/11/22 19:22:54 | 205377.8264 | 118.0023 | 1 | 10 | 12 | 0 | 0 | 0 | -0.7641449 | 3.608567 | -2.757468 | 5.917642 | 0.02506734 | 22.58383 | 18.45687 | [21 empty] | 25.92233 | 0.07167101
13290 | 2021/11/22 19:22:56 | 205379.8253 | 120.0012 | 1 | 10 | 12 | 0 | 0 | 0 | -0.7636948 | 3.608515 | -2.755804 | 5.917642 | 0.02549136 | 22.58383 | 18.4584 | [21 empty] | 25.91154 | 0.0717634
13291 | 2021/11/22 19:22:58 | 205381.8273 | 122.0032 | 1 | 10 | 12 | 0 | 0 | 0 | -0.7647705 | 3.608348 | -2.759558 | 5.917642 | 0.02591592 | 22.58383 | 18.45993 | [21 empty] | 25.72111 | -0.04601717
13292 | 2021/11/22 19:23:00 | 205383.8255 | 124.0014 | 1 | 10 | 12 | 0 | 0 | 0 | -0.764534 | 3.608068 | -2.758491 | 5.917642 | 0.02633947 | 22.58383 | 18.46146 |  | -0.0001247322 | [19 empty] | 25.69839 | -0.07414579
13293 | 2021/11/22 19:23:02 | 205385.8242 | 126.0001 | 1 | 10 | 12 | 0 | 0 | 0 | -0.7643509 | 3.60783 | -2.757648 | 5.917642 | 0.02676488 | 22.58383 | 18.46299 | [21 empty] | 25.93996 | 0.001945496
13294 | 2021/11/22 19:23:04 | 205387.8265 | 128.0024 | 1 | 10 | 12 | 0 | 0 | 0 | -0.7649078 | 3.607723 | -2.759575 | 5.917642 | 0.02718995 | 22.58383 | 18.46453 | [21 empty] | 25.72962 | -0.06677985
13295 | 2021/11/22 19:23:06 | 205389.8258 | 130.0017 | 1 | 10 | 12 | 0 | 0 | 0 | -0.7645874 | 3.607311 | -2.758105 | 5.917642 | 0.02761436 | 22.58383 | 18.46606 |  |  |  | 1.864849 | [17 empty] | 25.83708 | 0.01660466
13296 | 2021/11/22 19:23:08 | 205391.8253 | 132.0012 | 1 | 10 | 12 | 0 | 0 | 0 | -0.7647247 | 3.607289 | -2.758583 | 5.917642 | 0.02803926 | 22.58383 | 18.46759 | [21 empty] | 25.99247 | 0.06333053
13297 | 2021/11/22 19:23:10 | 205393.8264 | 134.0023 | 1 | 10 | 12 | 0 | 0 | 0 | -0.7646179 | 3.607309 | -2.758213 | 5.917642 | 0.02846445 | 22.58383 | 18.46912 | [21 empty] | 25.82909 | -0.04511714
13298 | 2021/11/22 19:23:12 | 205395.8255 | 136.0014 | 1 | 10 | 12 | 0 | 0 | 0 | -0.7648392 | 3.607047 | -2.758811 | 5.917642 | 0.02888861 | 22.58383 | 18.47065 |  | -6.990114e-05 | [19 empty] | 25.72766 | -0.01606643
13299 | 2021/11/22 19:23:14 | 205397.8258 | 138.0017 | 1 | 10 | 12 | 0 | 0 | 0 | -0.7642975 | 3.606736 | -2.756619 | 5.917642 | 0.02931328 | 22.58383 | 18.47219 | [21 empty] | 25.95471 | 0.05452335
13300 | 2021/11/22 19:23:16 | 205399.8258 | 140.0017 | 1 | 10 | 12 | 0 | 0 | 0 | -0.7646255 | 3.606607 | -2.757704 | 5.917642 | 0.02973751 | 22.58383 | 18.47371 | [21 empty] | 25.72368 | -0.01473963
13301 | 2021/11/22 19:23:18 | 205401.8261 | 142.002 | 1 | 10 | 12 | 0 | 0 | 0 | -0.7647247 | 3.606342 | -2.757859 | 5.917642 | 0.03016367 | 22.58383 | 18.47525 | [21 empty] | 25.79161 | -0.05160034
13302 | 2021/11/22 19:23:20 | 205403.8248 | 144.0007 | 1 | 10 | 12 | 0 | 0 | 0 | -0.7647858 | 3.605985 | -2.757806 | 5.917642 | 0.03058755 | 22.58383 | 18.47678 | [21 empty] | 25.97264 | 0.0402236
13303 | 2021/11/22 19:23:22 | 205405.8269 | 146.0028 | 1 | 10 | 12 | 0 | 0 | 0 | -0.7648544 | 3.605938 | -2.758018 | 5.917642 | 0.03101237 | 22.58383 | 18.47831 |  | -9.800734e-05 | [19 empty] | 25.67424 | -0.09325087
13304 | 2021/11/22 19:23:24 | 205407.8267 | 148.0026 | 1 | 10 | 12 | 0 | 0 | 0 | -0.7643127 | 3.605639 | -2.755836 | 5.917642 | 0.03143767 | 22.58383 | 18.47985 | [21 empty] | 25.85383 | -0.01100719
13305 | 2021/11/22 19:23:26 | 205409.8255 | 150.0014 | 1 | 10 | 12 | 0 | 0 | 0 | -0.7645264 | 3.605396 | -2.75642 | 5.917642 | 0.0318623 | 22.58383 | 18.48138 | [21 empty] | 25.97094 | 0.0797534
13306 | 2021/11/22 19:23:28 | 205411.8242 | 152.0001 | 1 | 10 | 12 | 0 | 0 | 0 | -0.7650375 | 3.605302 | -2.758191 | 5.917642 | 0.03228504 | 22.58383 | 18.4829 | [21 empty] | 25.81238 | -0.009144545
13307 | 2021/11/22 19:23:30 | 205413.8248 | 154.0007 | 1 | 10 | 12 | 0 | 0 | 0 | -0.7649841 | 3.605242 | -2.757953 | 5.917642 | 0.03271215 | 22.58383 | 18.48444 | [21 empty] | 25.74015 | -0.08702576
13308 | 2021/11/22 19:23:32 | 205415.827 | 156.0029 | 1 | 10 | 12 | 0 | 0 | 0 | -0.7647858 | 3.604986 | -2.757042 | 5.917642 | 0.03313745 | 22.58383 | 18.48597 | [21 empty] | 25.99365 | 0.03277719
13309 | 2021/11/22 19:23:34 | 205417.8272 | 158.0031 | 1 | 10 | 12 | 0 | 0 | 0 | -0.7649078 | 3.604839 | -2.757369 | 5.917642 | 0.03356184 | 22.58383 | 18.4875 |  | -8.16602e-05 | [19 empty] | 25.84105 | -0.05735874
13310 | 2021/11/22 19:23:36 | 205419.8247 | 160.0006 | 1 | 10 | 12 | 0 | 0 | 0 | -0.7647476 | 3.604615 | -2.756621 | 5.917642 | 0.03398624 | 22.58383 | 18.48903 | [21 empty] | 25.70267 | -0.01065969
13311 | 2021/11/22 19:23:38 | 205421.8257 | 162.0016 | 1 | 10 | 12 | 0 | 0 | 0 | -0.7645798 | 3.604349 | -2.755812 | 5.917642 | 0.03441045 | 22.58383 | 18.49056 | [21 empty] | 25.9408 | 0.05647302
13312 | 2021/11/22 19:23:40 | 205423.8267 | 164.0026 | 1 | 10 | 12 | 0 | 0 | 0 | -0.7647476 | 3.604128 | -2.756248 | 5.917642 | 0.03483649 | 22.58383 | 18.4921 | [21 empty] | 25.98426 | 0.01830399
13313 | 2021/11/22 19:23:42 | 205425.8254 | 166.0013 | 1 | 10 | 12 | 0 | 0 | 0 | -0.7645798 | 3.603745 | -2.755351 | 5.917642 | 0.03526054 | 22.58383 | 18.49363 |  | -0.0001378622 | [19 empty] | 25.76265 | -0.06916404
13314 | 2021/11/22 19:23:44 | 205427.8267 | 168.0026 | 1 | 10 | 12 | 0 | 0 | 0 | -0.7647629 | 3.603839 | -2.756082 | 5.917642 | 0.03568545 | 22.58383 | 18.49516 | [21 empty] | 25.91699 | -0.01170933
13315 | 2021/11/22 19:23:46 | 205429.826 | 170.0019 | 1 | 10 | 12 | 0 | 0 | 0 | -0.7640381 | 3.603687 | -2.753354 | 5.917642 | 0.03610883 | 22.58383 | 18.49668 | [21 empty] | 25.97094 | 0.08302987
13316 | 2021/11/22 19:23:48 | 205431.8249 | 172.0008 | 1 | 10 | 12 | 0 | 0 | 0 | -0.7644958 | 3.603508 | -2.754867 | 5.917642 | 0.03653375 | 22.58383 | 18.49821 | [21 empty] | 25.78679 | 0.007202029
13317 | 2021/11/22 19:23:50 | 205433.8256 | 174.0015 | 1 | 10 | 12 | 0 | 0 | 0 | -0.7651138 | 3.603407 | -2.757016 | 5.917642 | 0.03695999 | 22.58383 | 18.49975 | [21 empty] | 25.75837 | -0.06669402
13318 | 2021/11/22 19:23:52 | 205435.8241 | 176 | 1 | 10 | 12 | 0 | 0 | 0 | -0.7652054 | 3.603229 | -2.75721 | 5.917642 | 0.03738354 | 22.58383 | 18.50128 | [21 empty] | 25.89653 | 0.04317701
13319 | 2021/11/22 19:23:54 | 205437.8264 | 178.0023 | 1 | 10 | 12 | 0 | 0 | 0 | -0.7647247 | 3.602939 | -2.755256 | 5.917642 | 0.03780881 | 22.58383 | 18.50281 |  | -8.579886e-05 | [19 empty] | 25.73367 | -0.06916881
13320 | 2021/11/22 19:23:56 | 205439.8248 | 180.0007 | 1 | 10 | 12 | 0 | 0 | 0 | -0.7645493 | 3.602677 | -2.754424 | 5.917642 | 0.03823404 | 22.58383 | 18.50434 | [21 empty] | 25.67144 | -0.100956
13321 | 2021/11/22 19:23:58 | 205441.8259 | 182.0018 | 1 | 10 | 12 | 0 | 0 | 0 | -0.7646027 | 3.602464 | -2.754454 | 5.917642 | 0.03865799 | 22.58383 | 18.50587 |  |  |  | 2.212479 | 0.4873337 | [16 empty] | 25.91496 | 0.03828228
13322 | 2021/11/22 19:24:00 | 205443.8259 | 184.0018 | 1 | 10 | 12 | 0 | 0 | 0 | -0.7649307 | 3.602367 | -2.755561 | 5.917642 | 0.03908278 | 22.58383 | 18.5074 | [21 empty] | 26.04759 | 0.09083092
13323 | 2021/11/22 19:24:02 | 205445.825 | 186.0009 | 1 | 10 | 12 | 0 | 0 | 0 | -0.7647629 | 3.602087 | -2.754743 | 5.917642 | 0.039508 | 22.58383 | 18.50893 | [21 empty] | 25.75579 | -0.03169179
13324 | 2021/11/22 19:24:04 | 205447.828 | 188.0039 | 1 | 10 | 12 | 0 | 0 | 0 | -0.764946 | 3.601872 | -2.755238 | 5.917642 | 0.03993248 | 22.58383 | 18.51046 | [21 empty] | 25.90216 | 0.04840195
13325 | 2021/11/22 19:24:06 | 205449.8262 | 190.0021 | 1 | 10 | 12 | 0 | 0 | 0 | -0.7648621 | 3.602026 | -2.755053 | 5.917642 | 0.04035733 | 22.58383 | 18.51199 |  | -8.596091e-05 | [19 empty] | 26.0016 | 0.03347874
13326 | 2021/11/22 19:24:08 | 205451.8261 | 192.002 | 1 | 10 | 12 | 0 | 0 | 0 | -0.7645798 | 3.601926 | -2.75396 | 5.917642 | 0.04078209 | 22.58383 | 18.51352 | [21 empty] | 25.92826 | -0.05577385
13327 | 2021/11/22 19:24:10 | 205453.8251 | 194.001 | 1 | 10 | 12 | 0 | 0 | 0 | -0.7644577 | 3.601384 | -2.753106 | 5.917642 | 0.04120627 | 22.58383 | 18.51505 | [21 empty] | 25.72368 | -0.05380392
13328 | 2021/11/22 19:24:12 | 205455.825 | 196.0009 | 1 | 10 | 12 | 0 | 0 | 0 | -0.7647095 | 3.601377 | -2.754007 | 5.917642 | 0.04163196 | 22.58383 | 18.51658 | [21 empty] | 26.05981 | 0.05024552
13329 | 2021/11/22 19:24:14 | 205457.8269 | 198.0028 | 1 | 10 | 12 | 0 | 0 | 0 | -0.7644958 | 3.601222 | -2.753119 | 5.917642 | 0.04205685 | 22.58383 | 18.51811 | [21 empty] | 25.96211 | 0.06980062
13330 | 2021/11/22 19:24:16 | 205459.8266 | 200.0025 | 1 | 10 | 12 | 0 | 0 | 0 | -0.764946 | 3.600807 | -2.754423 | 5.917642 | 0.04248084 | 22.58383 | 18.51964 |  | -9.222575e-05 | [19 empty] | 25.79842 | 0.005050302
13331 | 2021/11/22 19:24:18 | 205461.8251 | 202.001 | 1 | 10 | 12 | 0 | 0 | 0 | -0.7649307 | 3.600809 | -2.754369 | 5.917642 | 0.04290601 | 22.58383 | 18.52117 | [21 empty] | 25.82058 | -0.07076681
13332 | 2021/11/22 19:24:20 | 205463.8243 | 204.0002 | 1 | 10 | 12 | 0 | 0 | 0 | -0.7649612 | 3.600549 | -2.75428 | 5.917642 | 0.0433303 | 22.58383 | 18.5227 | [21 empty] | 26.04873 | 0.0157994
13333 | 2021/11/22 19:24:22 | 205465.8253 | 206.0012 | 1 | 10 | 12 | 0 | 0 | 0 | -0.764679 | 3.600454 | -2.753192 | 5.917642 | 0.04375673 | 22.58383 | 18.52423 | [21 empty] | 25.80325 | -0.07671416
13334 | 2021/11/22 19:24:24 | 205467.8259 | 208.0018 | 1 | 10 | 12 | 0 | 0 | 0 | -0.7643433 | 3.600473 | -2.751997 | 5.917642 | 0.04418167 | 22.58383 | 18.52576 | [21 empty] | 25.72571 | -0.07822096
13335 | 2021/11/22 19:24:26 | 205469.8273 | 210.0032 | 1 | 10 | 12 | 0 | 0 | 0 | -0.764801 | 3.600241 | -2.753468 | 5.917642 | 0.04460652 | 22.58383 | 18.52729 | [21 empty] | 25.93996 | 0.04892051
13336 | 2021/11/22 19:24:28 | 205471.8243 | 212.0002 | 1 | 10 | 12 | 0 | 0 | 0 | -0.7646179 | 3.600271 | -2.752832 | 5.917642 | 0.04503092 | 22.58383 | 18.52882 | [21 empty] | 26.02378 | 0.07860363
13337 | 2021/11/22 19:24:30 | 205473.8249 | 214.0008 | 1 | 10 | 12 | 0 | 0 | 0 | -0.7646408 | 3.599874 | -2.752611 | 5.917642 | 0.04545523 | 22.58383 | 18.53035 |  | -4.820848e-05 | [19 empty] | 26.08082 | 0.0877887
13338 | 2021/11/22 19:24:32 | 205475.826 | 216.0019 | 1 | 10 | 12 | 0 | 0 | 0 | -0.764946 | 3.599762 | -2.753624 | 5.917642 | 0.04587953 | 22.58383 | 18.53187 | [21 empty] | 25.75609 | -0.05431354
13339 | 2021/11/22 19:24:34 | 205477.8261 | 218.002 | 1 | 10 | 12 | 0 | 0 | 0 | -0.7646027 | 3.599376 | -2.752093 | 5.917642 | 0.04630514 | 22.58383 | 18.53341 | [21 empty] | 25.82004 | 0.008083582
13340 | 2021/11/22 19:24:36 | 205479.8279 | 220.0038 | 1 | 10 | 12 | 0 | 0 | 0 | -0.7644424 | 3.599431 | -2.751558 | 5.917642 | 0.04672966 | 22.58383 | 18.53493 | [21 empty] | 25.78226 | 0.03615141
13341 | 2021/11/22 19:24:38 | 205481.8253 | 222.0012 | 1 | 10 | 12 | 0 | 0 | 0 | -0.764328 | 3.599161 | -2.75094 | 5.917642 | 0.04715388 | 22.58383 | 18.53646 | [21 empty] | 25.76069 | 0.05949557
13342 | 2021/11/22 19:24:40 | 205483.8262 | 224.0021 | 1 | 10 | 12 | 0 | 0 | 0 | -0.7648239 | 3.599059 | -2.752646 | 5.917642 | 0.04757875 | 22.58383 | 18.53799 |  | -8.860129e-05 | [19 empty] | 25.82714 | 0.08044362
13343 | 2021/11/22 19:24:42 | 205485.8255 | 226.0014 | 1 | 10 | 12 | 0 | 0 | 0 | -0.7646179 | 3.598786 | -2.751696 | 5.917642 | 0.04800431 | 22.58383 | 18.53952 | [21 empty] | 26.0059 | 0.07521272
13344 | 2021/11/22 19:24:44 | 205487.8271 | 228.003 | 1 | 10 | 12 | 0 | 0 | 0 | -0.7646027 | 3.598967 | -2.75178 | 5.917642 | 0.04842808 | 22.58383 | 18.54105 | [21 empty] | 26.03228 | 0.09846091
13345 | 2021/11/22 19:24:46 | 205489.8263 | 230.0022 | 1 | 10 | 12 | 0 | 0 | 0 | -0.7647324 | 3.598687 | -2.752033 | 5.917642 | 0.04885334 | 22.58383 | 18.54258 | [21 empty] | 25.96812 | 0.05141854
13346 | 2021/11/22 19:24:48 | 205491.8272 | 232.0031 | 1 | 10 | 12 | 0 | 0 | 0 | -0.764389 | 3.598536 | -2.750681 | 5.917642 | 0.04927881 | 22.58383 | 18.54411 | [21 empty] | 25.97209 | 0.05710125
13347 | 2021/11/22 19:24:50 | 205493.8279 | 234.0038 | 1 | 10 | 12 | 0 | 0 | 0 | -0.7644424 | 3.5983 | -2.750693 | 5.917642 | 0.04970339 | 22.58383 | 18.54564 | [21 empty] | 26.0862 | 0.09595811
13348 | 2021/11/22 19:24:52 | 205495.8256 | 236.0015 | 1 | 10 | 12 | 0 | 0 | 0 | -0.7644958 | 3.598074 | -2.750712 | 5.917642 | 0.0501272 | 22.58383 | 18.54716 |  | -4.460816e-05 | [19 empty] | 25.7368 | -0.1091868
13349 | 2021/11/22 19:24:54 | 205497.8269 | 238.0028 | 1 | 10 | 12 | 0 | 0 | 0 | -0.7646713 | 3.597947 | -2.751247 | 5.917642 | 0.05055239 | 22.58383 | 18.54869 | [21 empty] | 25.69589 | -0.08826673
13350 | 2021/11/22 19:24:56 | 205499.8244 | 240.0003 | 1 | 10 | 12 | 0 | 0 | 0 | -0.7647476 | 3.597725 | -2.751352 | 5.917642 | 0.05097686 | 22.58383 | 18.55022 | [21 empty] | 25.69589 | -0.06616354
13351 | 2021/11/22 19:24:58 | 205501.8272 | 242.0031 | 1 | 10 | 12 | 0 | 0 | 0 | -0.7643661 | 3.597644 | -2.749917 | 5.917642 | 0.05140297 | 22.58383 | 18.55175 | [21 empty] | 25.71235 | -0.05800307
13352 | 2021/11/22 19:25:00 | 205503.8247 | 244.0006 | 1 | 10 | 12 | 0 | 0 | 0 | -0.7647095 | 3.597567 | -2.751094 | 5.917642 | 0.05182709 | 22.58383 | 18.55328 | [21 empty] | 25.69673 | -0.06712675
13353 | 2021/11/22 19:25:02 | 205505.8259 | 246.0018 | 1 | 10 | 12 | 0 | 0 | 0 | -0.7646561 | 3.59763 | -2.75095 | 5.917642 | 0.05225152 | 22.58383 | 18.5548 |  |  |  | 2.637934 | [17 empty] | 25.97466 | 0.02106011
13354 | 2021/11/22 19:25:04 | 205507.8247 | 248.0006 | 1 | 10 | 12 | 0 | 0 | 0 | -0.7643814 | 3.597335 | -2.749736 | 5.917642 | 0.05267515 | 22.58383 | 18.55633 |  | -7.380573e-05 | [19 empty] | 25.99652 | -0.0107342
13355 | 2021/11/22 19:25:06 | 205509.8263 | 250.0022 | 1 | 10 | 12 | 0 | 0 | 0 | -0.765274 | 3.597444 | -2.75303 | 5.917642 | 0.05310021 | 22.58383 | 18.55786 | [21 empty] | 25.96899 | -0.0176686
13356 | 2021/11/22 19:25:08 | 205511.827 | 252.0029 | 1 | 10 | 12 | 0 | 0 | 0 | -0.7644577 | 3.597059 | -2.749799 | 5.917642 | 0.05352513 | 22.58383 | 18.55939 | [21 empty] | 25.89568 | -0.04929006
13357 | 2021/11/22 19:25:10 | 205513.8268 | 254.0027 | 1 | 10 | 12 | 0 | 0 | 0 | -0.7643433 | 3.596848 | -2.749227 | 5.917642 | 0.0539509 | 22.58383 | 18.56092 | [21 empty] | 25.89451 | -0.06536663
13358 | 2021/11/22 19:25:12 | 205515.8264 | 256.0023 | 1 | 10 | 12 | 0 | 0 | 0 | -0.7650223 | 3.596714 | -2.751566 | 5.917642 | 0.05437567 | 22.58383 | 18.56244 | [21 empty] | 25.7104 | -0.09143531
13359 | 2021/11/22 19:25:14 | 205517.8255 | 258.0014 | 1 | 10 | 12 | 0 | 0 | 0 | -0.7645493 | 3.596597 | -2.749776 | 5.917642 | 0.05480071 | 22.58383 | 18.56397 | [21 empty] | 25.83487 | -0.03854454
13360 | 2021/11/22 19:25:16 | 205519.8274 | 260.0033 | 1 | 10 | 12 | 0 | 0 | 0 | -0.764946 | 3.59632 | -2.750991 | 5.917642 | 0.05522567 | 22.58383 | 18.5655 |  | -7.534976e-05 | [19 empty] | 25.90249 | -0.01563191
13361 | 2021/11/22 19:25:18 | 205521.8256 | 262.0015 | 1 | 10 | 12 | 0 | 0 | 0 | -0.765007 | 3.59636 | -2.751241 | 5.917642 | 0.05565003 | 22.58383 | 18.56703 | [21 empty] | 25.91217 | -0.009041429
13362 | 2021/11/22 19:25:20 | 205523.8247 | 264.0006 | 1 | 10 | 12 | 0 | 0 | 0 | -0.764801 | 3.596236 | -2.750405 | 5.917642 | 0.0560739 | 22.58383 | 18.56855 | [21 empty] | 26.013 | 0.05085468
13363 | 2021/11/22 19:25:22 | 205525.8275 | 266.0034 | 1 | 10 | 12 | 0 | 0 | 0 | -0.7643661 | 3.595984 | -2.748648 | 5.917642 | 0.05650059 | 22.58383 | 18.57009 | [21 empty] | 25.87179 | -0.0441283
13364 | 2021/11/22 19:25:24 | 205527.8266 | 268.0025 | 1 | 10 | 12 | 0 | 0 | 0 | -0.7650757 | 3.595946 | -2.751171 | 5.917642 | 0.05692373 | 22.58383 | 18.57161 | [21 empty] | 25.79622 | -0.06525099
13365 | 2021/11/22 19:25:26 | 205529.8245 | 270.0004 | 1 | 10 | 12 | 0 | 0 | 0 | -0.7648621 | 3.595861 | -2.750338 | 5.917642 | 0.05734963 | 22.58383 | 18.57314 | [21 empty] | 25.80387 | -0.05630553
13366 | 2021/11/22 19:25:28 | 205531.8251 | 272.001 | 1 | 10 | 12 | 0 | 0 | 0 | -0.7647705 | 3.595584 | -2.749797 | 5.917642 | 0.0577749 | 22.58383 | 18.57467 |  | -9.025988e-05 | [19 empty] | 25.71578 | -0.1068085
13367 | 2021/11/22 19:25:30 | 205533.8243 | 274.0002 | 1 | 10 | 12 | 0 | 0 | 0 | -0.7646179 | 3.595272 | -2.749009 | 5.917642 | 0.05819897 | 22.58383 | 18.57619 | [21 empty] | 25.72259 | 0.05587935
13368 | 2021/11/22 19:25:32 | 205535.827 | 276.0029 | 1 | 10 | 12 | 0 | 0 | 0 | -0.7650528 | 3.595313 | -2.750604 | 5.917642 | 0.05862473 | 22.58383 | 18.57772 | [21 empty] | 26.00675 | 0.06634057
13369 | 2021/11/22 19:25:34 | 205537.8244 | 278.0003 | 1 | 10 | 12 | 0 | 0 | 0 | -0.7644348 | 3.595175 | -2.748277 | 5.917642 | 0.05904933 | 22.58383 | 18.57925 | [21 empty] | 26.03033 | 0.03825188
13370 | 2021/11/22 19:25:36 | 205539.8262 | 280.0021 | 1 | 10 | 12 | 0 | 0 | 0 | -0.7643814 | 3.594824 | -2.747817 | 5.917642 | 0.05947381 | 22.58383 | 18.58078 | [21 empty] | 25.98887 | -0.02762318
13371 | 2021/11/22 19:25:38 | 205541.8253 | 282.0012 | 1 | 10 | 12 | 0 | 0 | 0 | -0.765007 | 3.594814 | -2.750058 | 5.917642 | 0.05989853 | 22.58383 | 18.5823 | [21 empty] | 25.94993 | -0.07707953
13372 | 2021/11/22 19:25:40 | 205543.8243 | 284.0002 | 1 | 10 | 12 | 0 | 0 | 0 | -0.7647858 | 3.59494 | -2.749359 | 5.917642 | 0.06032258 | 22.58383 | 18.58383 |  | -6.227071e-05 | [19 empty] | 25.86244 | -0.05658388
13373 | 2021/11/22 19:25:42 | 205545.8248 | 286.0007 | 1 | 10 | 12 | 0 | 0 | 0 | -0.7648621 | 3.594822 | -2.749543 | 5.917642 | 0.06074869 | 22.58383 | 18.58536 | [21 empty] | 25.74002 | -0.06758034
13374 | 2021/11/22 19:25:44 | 205547.826 | 288.0019 | 1 | 10 | 12 | 0 | 0 | 0 | -0.7647095 | 3.59458 | -2.748809 | 5.917642 | 0.06117247 | 22.58383 | 18.58688 | [21 empty] | 25.86672 | -0.04234433
13375 | 2021/11/22 19:25:46 | 205549.8249 | 290.0008 | 1 | 10 | 12 | 0 | 0 | 0 | -0.7654419 | 3.594548 | -2.751418 | 5.917642 | 0.06159856 | 22.58383 | 18.58842 | [21 empty] | 25.90934 | 0.002654791
13376 | 2021/11/22 19:25:48 | 205551.8254 | 292.0013 | 1 | 10 | 12 | 0 | 0 | 0 | -0.7648163 | 3.594347 | -2.749015 | 5.917642 | 0.06202278 | 22.58383 | 18.58994 | [21 empty] | 25.96532 | 0.03179014
13377 | 2021/11/22 19:25:50 | 205553.8262 | 294.0021 | 1 | 10 | 12 | 0 | 0 | 0 | -0.7648544 | 3.594111 | -2.748972 | 5.917642 | 0.06244839 | 22.58383 | 18.59147 | [21 empty] | 26.00341 | 0.06979465
13378 | 2021/11/22 19:25:52 | 205555.8256 | 296.0015 | 1 | 10 | 12 | 0 | 0 | 0 | -0.7650375 | 3.594037 | -2.749573 | 5.917642 | 0.0628728 | 22.58383 | 18.59299 |  | -3.496627e-05 | [19 empty] | 25.74421 | -0.08100152
13379 | 2021/11/22 19:25:54 | 205557.8254 | 298.0013 | 1 | 10 | 12 | 0 | 0 | 0 | -0.765152 | 3.593781 | -2.749789 | 5.917642 | 0.06329773 | 22.58383 | 18.59452 | [21 empty] | 25.7104 | -0.07992625
13380 | 2021/11/22 19:25:56 | 205559.8268 | 300.0027 | 1 | 10 | 12 | 0 | 0 | 0 | -0.765419 | 3.593757 | -2.75073 | 5.917642 | 0.06372227 | 22.58383 | 18.59605 | [21 empty] | 25.75811 | -0.04575133
13381 | 2021/11/22 19:25:58 | 205561.8247 | 302.0006 | 1 | 10 | 12 | 0 | 0 | 0 | -0.7649155 | 3.593804 | -2.748956 | 5.917642 | 0.06414742 | 22.58383 | 18.59758 |  |  |  |  | 0 | [16 empty] | 25.82692 | -0.004970431
13382 | 2021/11/22 19:26:00 | 205563.8256 | 304.0015 | 1 | 10 | 12 | 0 | 0 | 0 | -0.7643127 | 3.593735 | -2.746737 | 5.917642 | 0.0645737 | 22.58383 | 18.59911 | [21 empty] | 25.93378 | -0.0224793
13383 | 2021/11/22 19:26:02 | 205565.8262 | 306.0021 | 1 | 10 | 12 | 0 | 0 | 0 | -0.7648392 | 3.59352 | -2.748465 | 5.917642 | 0.06499857 | 22.58383 | 18.60064 | [21 empty] | 25.83551 | -0.07387578
13384 | 2021/11/22 19:26:04 | 205567.8264 | 308.0023 | 1 | 10 | 12 | 0 | 0 | 0 | -0.7647476 | 3.593426 | -2.748064 | 5.917642 | 0.06542368 | 22.58383 | 18.60216 |  | -2.398649e-05 | [19 empty] | 25.73149 | -0.07875979
13385 | 2021/11/22 19:26:06 | 205569.8247 | 310.0006 | 1 | 10 | 12 | 0 | 0 | 0 | -0.7648392 | 3.59316 | -2.74819 | 5.917642 | 0.0658476 | 22.58383 | 18.60369 | [21 empty] | 25.7354 | -0.05035579
13386 | 2021/11/22 19:26:08 | 205571.8255 | 312.0014 | 1 | 10 | 12 | 0 | 0 | 0 | -0.7650986 | 3.592859 | -2.748891 | 5.917642 | 0.06627296 | 22.58383 | 18.60522 | [21 empty] | 25.7104 | -0.01312017
13387 | 2021/11/22 19:26:10 | 205573.8249 | 314.0008 | 1 | 10 | 12 | 0 | 0 | 0 | -0.7645645 | 3.593003 | -2.747083 | 5.917642 | 0.06669749 | 22.58383 | 18.60674 | [21 empty] | 26.02946 | 0.06417572
13388 | 2021/11/22 19:26:12 | 205575.8271 | 316.003 | 1 | 10 | 12 | 0 | 0 | 0 | -0.7650909 | 3.592802 | -2.74882 | 5.917642 | 0.06712347 | 22.58383 | 18.60827 | [21 empty] | 25.93894 | 0.04947782
13389 | 2021/11/22 19:26:14 | 205577.8241 | 318 | 1 | 10 | 12 | 0 | 0 | 0 | -0.7651291 | 3.592776 | -2.748937 | 5.917642 | 0.06754723 | 22.58383 | 18.60979 |  |  |  |  | 0.3488484 | [16 empty] | 25.94798 | 0.08081198
13390 | 2021/11/22 19:26:16 | 205579.8248 | 320.0007 | 1 | 10 | 12 | 0 | 0 | 0 | -0.764801 | 3.592737 | -2.747729 | 5.917642 | 0.06797238 | 22.58383 | 18.61132 |  | -7.764083e-05 | [19 empty] | 25.88545 | 0.07405579
13391 | 2021/11/22 19:26:18 | 205581.8256 | 322.0015 | 1 | 10 | 12 | 0 | 0 | 0 | -0.7650604 | 3.592506 | -2.748484 | 5.917642 | 0.06839676 | 22.58383 | 18.61284 | [21 empty] | 25.7528 | 0.01227319
13392 | 2021/11/22 19:26:20 | 205583.8241 | 324 | 1 | 10 | 12 | 0 | 0 | 0 | -0.7651443 | 3.592401 | -2.748705 | 5.917642 | 0.06882258 | 22.58383 | 18.61437 |  |  |  | 3.296489 | [17 empty] | 25.80958 | 0.01774311
13393 | 2021/11/22 19:26:22 | 205585.8263 | 326.0022 | 1 | 10 | 12 | 0 | 0 | 0 | -0.764801 | 3.592337 | -2.747423 | 5.917642 | 0.06924766 | 22.58383 | 18.6159 | [21 empty] | 25.89881 | 0.05656242
13394 | 2021/11/22 19:26:24 | 205587.8269 | 328.0028 | 1 | 10 | 12 | 0 | 0 | 0 | -0.7647095 | 3.592085 | -2.746902 | 5.917642 | 0.06967228 | 22.58383 | 18.61743 | [21 empty] | 25.9642 | 0.1001722
13395 | 2021/11/22 19:26:26 | 205589.8273 | 330.0032 | 1 | 10 | 12 | 0 | 0 | 0 | -0.7652969 | 3.591937 | -2.748898 | 5.917642 | 0.0700964 | 22.58383 | 18.61895 | [21 empty] | 25.95281 | 0.07912219
13396 | 2021/11/22 19:26:28 | 205591.8242 | 332.0001 | 1 | 10 | 12 | 0 | 0 | 0 | -0.7650604 | 3.591711 | -2.747876 | 5.917642 | 0.07052242 | 22.58383 | 18.62048 |  | -7.897573e-05 | [19 empty] | 25.95057 | 0.04938364
13397 | 2021/11/22 19:26:30 | 205593.8264 | 334.0023 | 1 | 10 | 12 | 0 | 0 | 0 | -0.7645264 | 3.591639 | -2.745903 | 5.917642 | 0.07094679 | 22.58383 | 18.62201 | [21 empty] | 25.73227 | -0.008812547
13398 | 2021/11/22 19:26:32 | 205595.8241 | 336 | 1 | 10 | 12 | 0 | 0 | 0 | -0.764679 | 3.591728 | -2.746519 | 5.917642 | 0.07137141 | 22.58383 | 18.62353 | [21 empty] | 25.7593 | 0.04046977
13399 | 2021/11/22 19:26:34 | 205597.8242 | 338.0001 | 1 | 10 | 12 | 0 | 0 | 0 | -0.7646942 | 3.591706 | -2.746557 | 5.917642 | 0.07179701 | 22.58383 | 18.62506 | [21 empty] | 25.78599 | 0.04840672
13400 | 2021/11/22 19:26:36 | 205599.8243 | 340.0002 | 1 | 10 | 12 | 0 | 0 | 0 | -0.7643814 | 3.591401 | -2.7452 | 5.917642 | 0.07222002 | 22.58383 | 18.62658 | [21 empty] | 25.8156 | 0.04761994
13401 | 2021/11/22 19:26:38 | 205601.8259 | 342.0018 | 1 | 10 | 12 | 0 | 0 | 0 | -0.7651291 | 3.591511 | -2.74797 | 5.917642 | 0.07264608 | 22.58383 | 18.62811 | [21 empty] | 25.91699 | 0.06643832
13402 | 2021/11/22 19:26:40 | 205603.8259 | 344.0018 | 1 | 10 | 12 | 0 | 0 | 0 | -0.7644196 | 3.591428 | -2.745358 | 5.917642 | 0.07307135 | 22.58383 | 18.62963 |  | -5.058148e-05 | [19 empty] | 25.87586 | 0.05196869
13403 | 2021/11/22 19:26:42 | 205605.8269 | 346.0028 | 1 | 10 | 12 | 0 | 0 | 0 | -0.7650223 | 3.591159 | -2.747317 | 5.917642 | 0.07349561 | 22.58383 | 18.63116 | [21 empty] | 25.90278 | 0.05887568
13404 | 2021/11/22 19:26:44 | 205607.8275 | 348.0034 | 1 | 10 | 12 | 0 | 0 | 0 | -0.7648163 | 3.591067 | -2.746507 | 5.917642 | 0.07392106 | 22.58383 | 18.63269 | [21 empty] | 25.88375 | 0.04474819
13405 | 2021/11/22 19:26:46 | 205609.8248 | 350.0007 | 1 | 10 | 12 | 0 | 0 | 0 | -0.7643661 | 3.59082 | -2.744701 | 5.917642 | 0.07434559 | 22.58383 | 18.63421 | [21 empty] | 25.8312 | 0.03027916
13406 | 2021/11/22 19:26:48 | 205611.8243 | 352.0002 | 1 | 10 | 12 | 0 | 0 | 0 | -0.7649078 | 3.590719 | -2.746569 | 5.917642 | 0.07476988 | 22.58383 | 18.63573 | [21 empty] | 25.90356 | 0.02298117
13407 | 2021/11/22 19:26:50 | 205613.8264 | 354.0023 | 1 | 10 | 12 | 0 | 0 | 0 | -0.7644348 | 3.590709 | -2.744863 | 5.917642 | 0.07519548 | 22.58383 | 18.63726 | [21 empty] | 25.83002 | -0.02298117
13408 | 2021/11/22 19:26:52 | 205615.826 | 356.0019 | 1 | 10 | 12 | 0 | 0 | 0 | -0.7644196 | 3.590533 | -2.744674 | 5.917642 | 0.0756203 | 22.58383 | 18.63879 |  | -5.001996e-05 | [19 empty] | 25.82582 | 0.001716614
13409 | 2021/11/22 19:26:54 | 205617.8241 | 358 | 1 | 10 | 12 | 0 | 0 | 0 | -0.7649612 | 3.590476 | -2.746575 | 5.917642 | 0.07604484 | 22.58383 | 18.64031 | [21 empty] | 25.92355 | 0.05746126
13410 | 2021/11/22 19:26:56 | 205619.8261 | 360.002 | 1 | 10 | 12 | 0 | 0 | 0 | -0.7645645 | 3.590548 | -2.745206 | 5.917642 | 0.07646973 | 22.58383 | 18.64184 | [21 empty] | 26.0073 | 0.0504452
13411 | 2021/11/22 19:26:58 | 205621.826 | 362.0019 | 1 | 10 | 12 | 0 | 0 | 0 | -0.7645493 | 3.590188 | -2.744876 | 5.917642 | 0.07689437 | 22.58383 | 18.64336 | [21 empty] | 26.05164 | 0.07486224
13412 | 2021/11/22 19:27:00 | 205623.8266 | 364.0025 | 1 | 10 | 12 | 0 | 0 | 0 | -0.7645493 | 3.589973 | -2.744711 | 5.917642 | 0.07731926 | 22.58383 | 18.64489 | [21 empty] | 25.91332 | -0.1097304
13413 | 2021/11/22 19:27:02 | 205625.8244 | 366.0003 | 1 | 10 | 12 | 0 | 0 | 0 | -0.7651443 | 3.590063 | -2.746916 | 5.917642 | 0.0777438 | 22.58383 | 18.64641 | [21 empty] | 25.89653 | -0.07894099
13414 | 2021/11/22 19:27:04 | 205627.8278 | 368.0037 | 1 | 10 | 12 | 0 | 0 | 0 | -0.7641983 | 3.589884 | -2.743383 | 5.917642 | 0.07816937 | 22.58383 | 18.64794 |  | -5.898731e-05 | [19 empty] | 25.81644 | -0.06137192
13415 | 2021/11/22 19:27:06 | 205629.8266 | 370.0025 | 1 | 10 | 12 | 0 | 0 | 0 | -0.7645493 | 3.58965 | -2.744464 | 5.917642 | 0.07859422 | 22.58383 | 18.64947 | [21 empty] | 25.82236 | -0.06562948
13416 | 2021/11/22 19:27:08 | 205631.8269 | 372.0028 | 1 | 10 | 12 | 0 | 0 | 0 | -0.7646027 | 3.589606 | -2.744622 | 5.917642 | 0.07901861 | 22.58383 | 18.65099 | [21 empty] | 25.79652 | -0.06578565
13417 | 2021/11/22 19:27:10 | 205633.8246 | 374.0005 | 1 | 10 | 12 | 0 | 0 | 0 | -0.7650604 | 3.589289 | -2.746023 | 5.917642 | 0.07944231 | 22.58383 | 18.65251 | [21 empty] | 25.80995 | -0.04804015
13418 | 2021/11/22 19:27:12 | 205635.8259 | 376.0018 | 1 | 10 | 12 | 0 | 0 | 0 | -0.7652893 | 3.589574 | -2.747063 | 5.917642 | 0.0798675 | 22.58383 | 18.65404 | [21 empty] | 25.9159 | -0.01937151
13419 | 2021/11/22 19:27:14 | 205637.827 | 378.0029 | 1 | 10 | 12 | 0 | 0 | 0 | -0.7649078 | 3.589406 | -2.745565 | 5.917642 | 0.08029287 | 22.58383 | 18.65556 | [21 empty] | 25.85485 | -0.0330323
13420 | 2021/11/22 19:27:16 | 205639.8247 | 380.0006 | 1 | 10 | 12 | 0 | 0 | 0 | -0.7650986 | 3.589314 | -2.746179 | 5.917642 | 0.08071811 | 22.58383 | 18.65709 |  | -7.44064e-05 | [19 empty] | 25.83011 | -0.03215313
13421 | 2021/11/22 19:27:18 | 205641.8258 | 382.0017 | 1 | 10 | 12 | 0 | 0 | 0 | -0.7652893 | 3.589285 | -2.746841 | 5.917642 | 0.08114341 | 22.58383 | 18.65862 | [21 empty] | 25.8176 | -0.04565179
13422 | 2021/11/22 19:27:20 | 205643.8256 | 384.0015 | 1 | 10 | 12 | 0 | 0 | 0 | -0.7647705 | 3.589046 | -2.744797 | 5.917642 | 0.08156706 | 22.58383 | 18.66014 | [21 empty] | 26.00059 | 0.05718529
13423 | 2021/11/22 19:27:22 | 205645.8278 | 386.0037 | 1 | 10 | 12 | 0 | 0 | 0 | -0.7645264 | 3.58877 | -2.743709 | 5.917642 | 0.08199205 | 22.58383 | 18.66166 | [21 empty] | 26.03039 | 0.08132815
13424 | 2021/11/22 19:27:24 | 205647.8252 | 388.0011 | 1 | 10 | 12 | 0 | 0 | 0 | -0.7649155 | 3.588607 | -2.744981 | 5.917642 | 0.0824163 | 22.58383 | 18.66318 | [21 empty] | 25.96229 | 0.05755186
13425 | 2021/11/22 19:27:26 | 205649.8274 | 390.0033 | 1 | 10 | 12 | 0 | 0 | 0 | -0.7646179 | 3.588548 | -2.743868 | 5.917642 | 0.0828426 | 22.58383 | 18.66471 | [21 empty] | 25.98777 | 0.07706285
13426 | 2021/11/22 19:27:28 | 205651.8265 | 392.0024 | 1 | 10 | 12 | 0 | 0 | 0 | -0.7646713 | 3.588658 | -2.744144 | 5.917642 | 0.08326763 | 22.58383 | 18.66624 |  | -5.978196e-05 | [19 empty] | 25.94462 | 0.07396936
13427 | 2021/11/22 19:27:30 | 205653.8258 | 394.0017 | 1 | 10 | 12 | 0 | 0 | 0 | -0.7646179 | 3.588262 | -2.743649 | 5.917642 | 0.08369181 | 22.58383 | 18.66776 | [21 empty] | 25.94917 | -0.05986869
13428 | 2021/11/22 19:27:32 | 205655.828 | 396.0039 | 1 | 10 | 12 | 0 | 0 | 0 | -0.7645493 | 3.58846 | -2.743555 | 5.917642 | 0.08411646 | 22.58383 | 18.66928 | [21 empty] | 26.00113 | -0.0586009
13429 | 2021/11/22 19:27:34 | 205657.8247 | 398.0006 | 1 | 10 | 12 | 0 | 0 | 0 | -0.7646027 | 3.58815 | -2.743509 | 5.917642 | 0.08454039 | 22.58383 | 18.67081 | [21 empty] | 26.02244 | -0.03142476
13430 | 2021/11/22 19:27:36 | 205659.8242 | 400.0001 | 1 | 10 | 12 | 0 | 0 | 0 | -0.765152 | 3.588384 | -2.745659 | 5.917642 | 0.08496518 | 22.58383 | 18.67233 | [21 empty] | 26.03407 | 0.004537106
13431 | 2021/11/22 19:27:38 | 205661.8257 | 402.0016 | 1 | 10 | 12 | 0 | 0 | 0 | -0.764389 | 3.587923 | -2.742569 | 5.917642 | 0.08539031 | 22.58383 | 18.67385 | [21 empty] | 25.92558 | 0.04228711
13432 | 2021/11/22 19:27:40 | 205663.8255 | 404.0014 | 1 | 10 | 12 | 0 | 0 | 0 | -0.7648239 | 3.58777 | -2.744012 | 5.917642 | 0.08581579 | 22.58383 | 18.67538 |  | -7.614001e-05 | [19 empty] | 25.95767 | 0.07690012
13433 | 2021/11/22 19:27:42 | 205665.8272 | 406.0031 | 1 | 10 | 12 | 0 | 0 | 0 | -0.765007 | 3.587883 | -2.744756 | 5.917642 | 0.08623996 | 22.58383 | 18.6769 | [21 empty] | 25.998 | 0.09916425
13434 | 2021/11/22 19:27:44 | 205667.8242 | 408.0001 | 1 | 10 | 12 | 0 | 0 | 0 | -0.7645264 | 3.587545 | -2.742773 | 5.917642 | 0.08666494 | 22.58383 | 18.67843 | [21 empty] | 26.06957 | 0.1036984
13435 | 2021/11/22 19:27:46 | 205669.8242 | 410.0001 | 1 | 10 | 12 | 0 | 0 | 0 | -0.7649612 | 3.587495 | -2.744294 | 5.917642 | 0.08708894 | 22.58383 | 18.67995 | [21 empty] | 25.97303 | 0.03614426
13436 | 2021/11/22 19:27:48 | 205671.8267 | 412.0026 | 1 | 10 | 12 | 0 | 0 | 0 | -0.7651291 | 3.587413 | -2.744834 | 5.917642 | 0.08751521 | 22.58383 | 18.68148 | [21 empty] | 25.88381 | -0.01500905
13437 | 2021/11/22 19:27:50 | 205673.8248 | 414.0007 | 1 | 10 | 12 | 0 | 0 | 0 | -0.7649078 | 3.587535 | -2.744134 | 5.917642 | 0.08793887 | 22.58383 | 18.683 |  |  |  | 3.81991 | [17 empty] | 25.9753 | 0.02859056
13438 | 2021/11/22 19:27:52 | 205675.8251 | 416.001 | 1 | 10 | 12 | 0 | 0 | 0 | -0.7644577 | 3.587187 | -2.742253 | 5.917642 | 0.08836482 | 22.58383 | 18.68453 |  | -6.001853e-05 | [19 empty] | 26.07755 | 0.0558579
13439 | 2021/11/22 19:27:54 | 205677.8256 | 418.0015 | 1 | 10 | 12 | 0 | 0 | 0 | -0.7645874 | 3.587387 | -2.742871 | 5.917642 | 0.08878959 | 22.58383 | 18.68605 | [21 empty] | 25.97388 | 0.06003499
13440 | 2021/11/22 19:27:56 | 205679.8264 | 420.0023 | 1 | 10 | 12 | 0 | 0 | 0 | -0.764679 | 3.587043 | -2.742936 | 5.917642 | 0.08921351 | 22.58383 | 18.68757 | [21 empty] | 25.89976 | 0.07300913
13441 | 2021/11/22 19:27:58 | 205681.8259 | 422.0018 | 1 | 10 | 12 | 0 | 0 | 0 | -0.7647858 | 3.587048 | -2.743323 | 5.917642 | 0.08963807 | 22.58383 | 18.68909 | [21 empty] | 25.88976 | 0.05585909
13442 | 2021/11/22 19:28:00 | 205683.8258 | 424.0017 | 1 | 10 | 12 | 0 | 0 | 0 | -0.764473 | 3.586803 | -2.742014 | 5.917642 | 0.0900625 | 22.58383 | 18.69062 | [21 empty] | 26.06475 | -0.02735257
13443 | 2021/11/22 19:28:02 | 205685.8244 | 426.0003 | 1 | 10 | 12 | 0 | 0 | 0 | -0.7648239 | 3.586594 | -2.743113 | 5.917642 | 0.09048846 | 22.58383 | 18.69214 | [21 empty] | 25.98013 | 0.03054142
13444 | 2021/11/22 19:28:04 | 205687.8243 | 428.0002 | 1 | 10 | 12 | 0 | 0 | 0 | -0.7649994 | 3.586452 | -2.743634 | 5.917642 | 0.09091337 | 22.58383 | 18.69367 |  | -6.942638e-05 | [19 empty] | 25.93324 | 0.06059051
13445 | 2021/11/22 19:28:06 | 205689.8251 | 430.001 | 1 | 10 | 12 | 0 | 0 | 0 | -0.7649841 | 3.586338 | -2.743492 | 5.917642 | 0.09133835 | 22.58383 | 18.69519 | [21 empty] | 25.8315 | 0.09155989
13446 | 2021/11/22 19:28:08 | 205691.8251 | 432.001 | 1 | 10 | 12 | 0 | 0 | 0 | -0.764473 | 3.586548 | -2.741819 | 5.917642 | 0.09176337 | 22.58383 | 18.69672 | [21 empty] | 25.73097 | 0.05569518
13447 | 2021/11/22 19:28:10 | 205693.8259 | 434.0018 | 1 | 10 | 12 | 0 | 0 | 0 | -0.7644577 | 3.586546 | -2.741763 | 5.917642 | 0.09218641 | 22.58383 | 18.69823 | [21 empty] | 25.98638 | 0.0445646
13448 | 2021/11/22 19:28:12 | 205695.8255 | 436.0014 | 1 | 10 | 12 | 0 | 0 | 0 | -0.7647858 | 3.586363 | -2.742799 | 5.917642 | 0.09261235 | 22.58383 | 18.69976 | [21 empty] | 25.98802 | 0.004515052
13449 | 2021/11/22 19:28:14 | 205697.8284 | 438.0043 | 1 | 10 | 12 | 0 | 0 | 0 | -0.7647858 | 3.586 | -2.742522 | 5.917642 | 0.0930369 | 22.58383 | 18.70128 |  |  |  |  | 0 | [16 empty] | 25.83408 | -0.04228413
13450 | 2021/11/22 19:28:16 | 205699.8245 | 440.0004 | 1 | 10 | 12 | 0 | 0 | 0 | -0.7651291 | 3.586152 | -2.743869 | 5.917642 | 0.09346206 | 22.58383 | 18.70281 |  | -5.068869e-05 | [19 empty] | 25.77187 | -0.05569458
13451 | 2021/11/22 19:28:18 | 205701.8256 | 442.0015 | 1 | 10 | 12 | 0 | 0 | 0 | -0.7645493 | 3.58577 | -2.741498 | 5.917642 | 0.09388757 | 22.58383 | 18.70433 | [21 empty] | 25.74086 | -0.09687006
13452 | 2021/11/22 19:28:20 | 205703.827 | 444.0029 | 1 | 10 | 12 | 0 | 0 | 0 | -0.7650909 | 3.585707 | -2.743392 | 5.917642 | 0.09431141 | 22.58383 | 18.70585 | [21 empty] | 25.92504 | 0.05755544
13453 | 2021/11/22 19:28:22 | 205705.8246 | 446.0005 | 1 | 10 | 12 | 0 | 0 | 0 | -0.7648926 | 3.585613 | -2.742609 | 5.917642 | 0.09473647 | 22.58383 | 18.70738 | [21 empty] | 25.86369 | 0.03730834
13454 | 2021/11/22 19:28:24 | 205707.8244 | 448.0003 | 1 | 10 | 12 | 0 | 0 | 0 | -0.7649307 | 3.585543 | -2.742692 | 5.917642 | 0.09516048 | 22.58383 | 18.7089 | [21 empty] | 25.80148 | 0.02442539
13455 | 2021/11/22 19:28:26 | 205709.8263 | 450.0022 | 1 | 10 | 12 | 0 | 0 | 0 | -0.7639465 | 3.585563 | -2.739178 | 5.917642 | 0.09558676 | 22.58383 | 18.71043 | [21 empty] | 25.83721 | 0.02519906
13456 | 2021/11/22 19:28:28 | 205711.8252 | 452.0011 | 1 | 10 | 12 | 0 | 0 | 0 | -0.7647858 | 3.585487 | -2.74213 | 5.917642 | 0.09601136 | 22.58383 | 18.71195 | [21 empty] | 25.8537 | -0.01144111
13457 | 2021/11/22 19:28:30 | 205713.8271 | 454.003 | 1 | 10 | 12 | 0 | 0 | 0 | -0.7645493 | 3.585296 | -2.741136 | 5.917642 | 0.09643565 | 22.58383 | 18.71347 |  | -6.421371e-05 | [19 empty] | 26.05547 | 0.01597643
13458 | 2021/11/22 19:28:32 | 205715.8255 | 456.0014 | 1 | 10 | 12 | 0 | 0 | 0 | -0.7653427 | 3.585196 | -2.743904 | 5.917642 | 0.09686077 | 22.58383 | 18.715 | [21 empty] | 26.06226 | 0.01422286
13459 | 2021/11/22 19:28:34 | 205717.825 | 458.0009 | 1 | 10 | 12 | 0 | 0 | 0 | -0.7647095 | 3.585234 | -2.741662 | 5.917642 | 0.09728477 | 22.58383 | 18.71652 | [21 empty] | 26.01941 | 0.0370276
13460 | 2021/11/22 19:28:36 | 205719.8247 | 460.0006 | 1 | 10 | 12 | 0 | 0 | 0 | -0.7648544 | 3.584976 | -2.741985 | 5.917642 | 0.09770951 | 22.58383 | 18.71804 | [21 empty] | 26.03868 | 0.05735278
13461 | 2021/11/22 19:28:38 | 205721.8246 | 462.0005 | 1 | 10 | 12 | 0 | 0 | 0 | -0.7649155 | 3.584776 | -2.742051 | 5.917642 | 0.09813504 | 22.58383 | 18.71956 | [21 empty] | 25.98672 | 0.06410956
13462 | 2021/11/22 19:28:40 | 205723.8247 | 464.0006 | 1 | 10 | 12 | 0 | 0 | 0 | -0.7647095 | 3.584626 | -2.741198 | 5.917642 | 0.09855966 | 22.58383 | 18.72109 | [21 empty] | 25.9907 | 0.06340146
13463 | 2021/11/22 19:28:42 | 205725.8249 | 466.0008 | 1 | 10 | 12 | 0 | 0 | 0 | -0.7645874 | 3.584604 | -2.740743 | 5.917642 | 0.09898467 | 22.58383 | 18.72261 |  | -7.344405e-05 | [19 empty] | 25.99101 | 0.07699132
13464 | 2021/11/22 19:28:44 | 205727.8267 | 468.0026 | 1 | 10 | 12 | 0 | 0 | 0 | -0.7647476 | 3.584149 | -2.740969 | 5.917642 | 0.09940908 | 22.58383 | 18.72413 | [21 empty] | 26.0659 | 0.09774685
13465 | 2021/11/22 19:28:46 | 205729.8259 | 470.0018 | 1 | 10 | 12 | 0 | 0 | 0 | -0.7648773 | 3.584314 | -2.74156 | 5.917642 | 0.09983454 | 22.58383 | 18.72566 | [21 empty] | 26.03953 | 0.06669044
13466 | 2021/11/22 19:28:48 | 205731.8258 | 472.0017 | 1 | 10 | 12 | 0 | 0 | 0 | -0.7648239 | 3.584557 | -2.741555 | 5.917642 | 0.1002584 | 22.58383 | 18.72717 | [21 empty] | 26.0447 | -0.06534159
13467 | 2021/11/22 19:28:50 | 205733.8265 | 474.0024 | 1 | 10 | 12 | 0 | 0 | 0 | -0.7649307 | 3.584282 | -2.741727 | 5.917642 | 0.100685 | 22.58383 | 18.7287 | [21 empty] | 25.87895 | -0.05179465
13468 | 2021/11/22 19:28:52 | 205735.8257 | 476.0016 | 1 | 10 | 12 | 0 | 0 | 0 | -0.7646942 | 3.584126 | -2.74076 | 5.917642 | 0.1011093 | 22.58383 | 18.73022 | [21 empty] | 25.85207 | -0.06745934
13469 | 2021/11/22 19:28:54 | 205737.8249 | 478.0008 | 1 | 10 | 12 | 0 | 0 | 0 | -0.764801 | 3.583948 | -2.741007 | 5.917642 | 0.1015335 | 22.58383 | 18.73174 |  | -3.343009e-05 | [19 empty] | 25.85292 | -0.07207513
13470 | 2021/11/22 19:28:56 | 205739.8259 | 480.0018 | 1 | 10 | 12 | 0 | 0 | 0 | -0.7645798 | 3.583843 | -2.740134 | 5.917642 | 0.1019584 | 22.58383 | 18.73327 | [21 empty] | 25.93816 | -0.04126489
13471 | 2021/11/22 19:28:58 | 205741.8243 | 482.0002 | 1 | 10 | 12 | 0 | 0 | 0 | -0.7652054 | 3.583732 | -2.742291 | 5.917642 | 0.1023834 | 22.58383 | 18.73479 | [21 empty] | 25.75657 | 0.039047
13472 | 2021/11/22 19:29:00 | 205743.826 | 484.0019 | 1 | 10 | 12 | 0 | 0 | 0 | -0.764473 | 3.583382 | -2.739399 | 5.917642 | 0.1028081 | 22.58383 | 18.73631 | [21 empty] | 25.76766 | 0.01347721
13473 | 2021/11/22 19:29:02 | 205745.8259 | 486.0018 | 1 | 10 | 12 | 0 | 0 | 0 | -0.7646027 | 3.583556 | -2.739997 | 5.917642 | 0.1032336 | 22.58383 | 18.73784 | [21 empty] | 25.72363 | -0.01854002
13474 | 2021/11/22 19:29:04 | 205747.8267 | 488.0026 | 1 | 10 | 12 | 0 | 0 | 0 | -0.7646942 | 3.583428 | -2.740227 | 5.917642 | 0.1036591 | 22.58383 | 18.73936 | [21 empty] | 25.69242 | 0.009490848
13475 | 2021/11/22 19:29:06 | 205749.8259 | 490.0018 | 1 | 10 | 12 | 0 | 0 | 0 | -0.7654724 | 3.583421 | -2.74301 | 5.917642 | 0.1040835 | 22.58383 | 18.74088 |  | -4.136893e-05 | [19 empty] | 25.77047 | -0.009422302
13476 | 2021/11/22 19:29:08 | 205751.8249 | 492.0008 | 1 | 10 | 12 | 0 | 0 | 0 | -0.764679 | 3.583014 | -2.739856 | 5.917642 | 0.1045074 | 22.58383 | 18.7424 | [21 empty] | 25.96487 | 0.00104785
13477 | 2021/11/22 19:29:10 | 205753.8251 | 494.001 | 1 | 10 | 12 | 0 | 0 | 0 | -0.7650375 | 3.583192 | -2.741276 | 5.917642 | 0.1049323 | 22.58383 | 18.74393 | [21 empty] | 26.00545 | -0.001870394
13478 | 2021/11/22 19:29:12 | 205755.8267 | 496.0026 | 1 | 10 | 12 | 0 | 0 | 0 | -0.765152 | 3.583006 | -2.741544 | 5.917642 | 0.1053577 | 22.58383 | 18.74545 | [21 empty] | 25.89512 | -0.03094137
13479 | 2021/11/22 19:29:14 | 205757.8251 | 498.001 | 1 | 10 | 12 | 0 | 0 | 0 | -0.7646179 | 3.582926 | -2.739569 | 5.917642 | 0.1057837 | 22.58383 | 18.74697 | [21 empty] | 25.94819 | -0.02215922
13480 | 2021/11/22 19:29:16 | 205759.827 | 500.0029 | 1 | 10 | 12 | 0 | 0 | 0 | -0.7648544 | 3.58274 | -2.740274 | 5.917642 | 0.1062082 | 22.58383 | 18.7485 |  |  |  |  | 0.2579328 | [16 empty] | 26.04952 | 0.03773093
13481 | 2021/11/22 19:29:18 | 205761.826 | 502.0019 | 1 | 10 | 12 | 0 | 0 | 0 | -0.7643433 | 3.582558 | -2.738304 | 5.917642 | 0.1066335 | 22.58383 | 18.75002 |  | -2.813432e-05 | [19 empty] | 25.89674 | -0.0477463
13482 | 2021/11/22 19:29:20 | 205763.8267 | 504.0026 | 1 | 10 | 12 | 0 | 0 | 0 | -0.7636719 | 3.582565 | -2.735904 | 5.917642 | 0.1070571 | 22.58383 | 18.75154 | [21 empty] | 25.84874 | -0.06318927
13483 | 2021/11/22 19:29:22 | 205765.8254 | 506.0013 | 1 | 10 | 12 | 0 | 0 | 0 | -0.765007 | 3.58252 | -2.740653 | 5.917642 | 0.107483 | 22.58383 | 18.75306 |  |  |  | 3.887802 | [17 empty] | 25.88272 | -0.05905807
13484 | 2021/11/22 19:29:24 | 205767.8248 | 508.0007 | 1 | 10 | 12 | 0 | 0 | 0 | -0.7647324 | 3.582582 | -2.739717 | 5.917642 | 0.1079064 | 22.58383 | 18.75458 | [21 empty] | 25.8538 | -0.07421196
13485 | 2021/11/22 19:29:26 | 205769.8269 | 510.0028 | 1 | 10 | 12 | 0 | 0 | 0 | -0.7646179 | 3.58235 | -2.739129 | 5.917642 | 0.108333 | 22.58383 | 18.75611 | [21 empty] | 25.79727 | -0.08814931
13486 | 2021/11/22 19:29:28 | 205771.8254 | 512.0013 | 1 | 10 | 12 | 0 | 0 | 0 | -0.7652435 | 3.582373 | -2.741388 | 5.917642 | 0.1087569 | 22.58383 | 18.75763 | [21 empty] | 25.99328 | 0.09577334
13487 | 2021/11/22 19:29:30 | 205773.8258 | 514.0017 | 1 | 10 | 12 | 0 | 0 | 0 | -0.7649994 | 3.582217 | -2.740394 | 5.917642 | 0.1091812 | 22.58383 | 18.75915 |  | -2.248225e-05 | [19 empty] | 25.99529 | 0.0538367
13488 | 2021/11/22 19:29:32 | 205775.8247 | 516.0006 | 1 | 10 | 12 | 0 | 0 | 0 | -0.764679 | 3.581804 | -2.73893 | 5.917642 | 0.109606 | 22.58383 | 18.76067 | [21 empty] | 26.09407 | 0.07287443
13489 | 2021/11/22 19:29:34 | 205777.8254 | 518.0013 | 1 | 10 | 12 | 0 | 0 | 0 | -0.765152 | 3.581732 | -2.740569 | 5.917642 | 0.1100319 | 22.58383 | 18.76219 | [21 empty] | 26.12562 | 0.05778551
13490 | 2021/11/22 19:29:36 | 205779.8254 | 520.0013 | 1 | 10 | 12 | 0 | 0 | 0 | -0.7650757 | 3.58168 | -2.740256 | 5.917642 | 0.1104556 | 22.58383 | 18.76371 | [21 empty] | 26.13161 | 0.03178775
13491 | 2021/11/22 19:29:38 | 205781.8262 | 522.0021 | 1 | 10 | 12 | 0 | 0 | 0 | -0.7651825 | 3.581581 | -2.740563 | 5.917642 | 0.1108816 | 22.58383 | 18.76524 | [21 empty] | 25.85774 | -0.02247453
13492 | 2021/11/22 19:29:40 | 205783.8244 | 524.0003 | 1 | 10 | 12 | 0 | 0 | 0 | -0.7649994 | 3.58149 | -2.739838 | 5.917642 | 0.1113054 | 22.58383 | 18.76676 | [21 empty] | 25.82763 | -0.0581485
13493 | 2021/11/22 19:29:42 | 205785.8271 | 526.003 | 1 | 10 | 12 | 0 | 0 | 0 | -0.7648773 | 3.581542 | -2.73944 | 5.917642 | 0.1117312 | 22.58383 | 18.76828 |  | -6.918185e-05 | [19 empty] | 25.84775 | -0.06917953
13494 | 2021/11/22 19:29:44 | 205787.8265 | 528.0024 | 1 | 10 | 12 | 0 | 0 | 0 | -0.764389 | 3.581388 | -2.737574 | 5.917642 | 0.1121567 | 22.58383 | 18.7698 | [21 empty] | 25.89976 | -0.06099701
13495 | 2021/11/22 19:29:46 | 205789.8253 | 530.0012 | 1 | 10 | 12 | 0 | 0 | 0 | -0.7644043 | 3.581263 | -2.737533 | 5.917642 | 0.1125799 | 22.58383 | 18.77132 | [21 empty] | 25.88651 | -0.0764966
13496 | 2021/11/22 19:29:48 | 205791.8243 | 532.0002 | 1 | 10 | 12 | 0 | 0 | 0 | -0.7645645 | 3.581367 | -2.738186 | 5.917642 | 0.1130052 | 22.58383 | 18.77284 | [21 empty] | 26.1086 | 0.06940424
13497 | 2021/11/22 19:29:50 | 205793.8243 | 534.0002 | 1 | 10 | 12 | 0 | 0 | 0 | -0.7650223 | 3.580943 | -2.739501 | 5.917642 | 0.1134289 | 22.58383 | 18.77436 | [21 empty] | 26.05438 | 0.02575338
13498 | 2021/11/22 19:29:52 | 205795.8247 | 536.0006 | 1 | 10 | 12 | 0 | 0 | 0 | -0.7646561 | 3.580822 | -2.738097 | 5.917642 | 0.1138543 | 22.58383 | 18.77588 | [21 empty] | 26.02846 | -0.01384556
13499 | 2021/11/22 19:29:54 | 205797.8258 | 538.0017 | 1 | 10 | 12 | 0 | 0 | 0 | -0.7645798 | 3.580719 | -2.737745 | 5.917642 | 0.1142805 | 22.58383 | 18.77741 |  | -8.332999e-05 | [19 empty] | 26.00198 | -0.01859605
13500 | 2021/11/22 19:29:56 | 205799.8272 | 540.0031 | 1 | 10 | 12 | 0 | 0 | 0 | -0.764183 | 3.580707 | -2.736315 | 5.917642 | 0.1147045 | 22.58383 | 18.77893 | [21 empty] | 25.86369 | -0.0879699
13501 | 2021/11/22 19:29:58 | 205801.8265 | 542.0024 | 1 | 10 | 12 | 0 | 0 | 0 | -0.7651291 | 3.580465 | -2.739518 | 5.917642 | 0.1151307 | 22.58383 | 18.78045 | [21 empty] | 26.012 | 0.09365022
13502 | 2021/11/22 19:30:00 | 205803.8273 | 544.0032 | 1 | 10 | 12 | 0 | 0 | 0 | -0.7652054 | 3.580636 | -2.739922 | 5.917642 | 0.1155553 | 22.58383 | 18.78197 | [21 empty] | 26.03984 | 0.06235361
13503 | 2021/11/22 19:30:02 | 205805.825 | 546.0009 | 1 | 10 | 12 | 0 | 0 | 0 | -0.764946 | 3.580502 | -2.738891 | 5.917642 | 0.1159802 | 22.58383 | 18.78349 | [21 empty] | 26.06183 | 0.04742205
13504 | 2021/11/22 19:30:04 | 205807.8248 | 548.0007 | 1 | 10 | 12 | 0 | 0 | 0 | -0.7654343 | 3.580554 | -2.740679 | 5.917642 | 0.1164049 | 22.58383 | 18.78502 | [21 empty] | 26.07341 | 0.04153788
13505 | 2021/11/22 19:30:06 | 205809.8249 | 550.0008 | 1 | 10 | 12 | 0 | 0 | 0 | -0.764679 | 3.579999 | -2.73755 | 5.917642 | 0.1168293 | 22.58383 | 18.78654 |  | -3.303192e-05 | [19 empty] | 26.10321 | -0.006926656
13506 | 2021/11/22 19:30:08 | 205811.8249 | 552.0008 | 1 | 10 | 12 | 0 | 0 | 0 | -0.7648239 | 3.580101 | -2.738147 | 5.917642 | 0.1172538 | 22.58383 | 18.78806 | [21 empty] | 25.84636 | -0.04672229
13507 | 2021/11/22 19:30:10 | 205813.8268 | 554.0027 | 1 | 10 | 12 | 0 | 0 | 0 | -0.765152 | 3.580096 | -2.739318 | 5.917642 | 0.1176791 | 22.58383 | 18.78958 | [21 empty] | 25.83644 | -0.08034945
13508 | 2021/11/22 19:30:12 | 205815.8275 | 556.0034 | 1 | 10 | 12 | 0 | 0 | 0 | -0.7648544 | 3.579817 | -2.738039 | 5.917642 | 0.118104 | 22.58383 | 18.7911 | [21 empty] | 25.86346 | -0.07519722
13509 | 2021/11/22 19:30:14 | 205817.8241 | 558 | 1 | 10 | 12 | 0 | 0 | 0 | -0.7644882 | 3.579823 | -2.736732 | 5.917642 | 0.1185289 | 22.58383 | 18.79262 | [21 empty] | 25.9416 | -0.02071321
13510 | 2021/11/22 19:30:16 | 205819.8261 | 560.002 | 1 | 10 | 12 | 0 | 0 | 0 | -0.7651138 | 3.579589 | -2.738793 | 5.917642 | 0.1189532 | 22.58383 | 18.79414 | [21 empty] | 26.05662 | 0.01098752
13511 | 2021/11/22 19:30:18 | 205821.8261 | 562.002 | 1 | 10 | 12 | 0 | 0 | 0 | -0.7648163 | 3.579701 | -2.737814 | 5.917642 | 0.1193786 | 22.58383 | 18.79566 |  | -7.645167e-05 | [19 empty] | 25.95325 | -0.03230453
13512 | 2021/11/22 19:30:20 | 205823.8275 | 564.0034 | 1 | 10 | 12 | 0 | 0 | 0 | -0.764679 | 3.579594 | -2.73724 | 5.917642 | 0.1198034 | 22.58383 | 18.79718 | [21 empty] | 25.81094 | -0.08619368
13513 | 2021/11/22 19:30:22 | 205825.8244 | 566.0003 | 1 | 10 | 12 | 0 | 0 | 0 | -0.7648621 | 3.57903 | -2.737464 | 5.917642 | 0.1202281 | 22.58383 | 18.7987 | [21 empty] | 25.84979 | -0.07741928
13514 | 2021/11/22 19:30:24 | 205827.8268 | 568.0027 | 1 | 10 | 12 | 0 | 0 | 0 | -0.7653809 | 3.579586 | -2.739747 | 5.917642 | 0.1206542 | 22.58383 | 18.80023 | [21 empty] | 25.89725 | -0.03648996
13515 | 2021/11/22 19:30:26 | 205829.8248 | 570.0007 | 1 | 10 | 12 | 0 | 0 | 0 | -0.7644043 | 3.579192 | -2.73595 | 5.917642 | 0.121077 | 22.58383 | 18.80174 | [21 empty] | 26.0291 | 0.03881633
13516 | 2021/11/22 19:30:28 | 205831.8249 | 572.0008 | 1 | 10 | 12 | 0 | 0 | 0 | -0.7648926 | 3.57907 | -2.737604 | 5.917642 | 0.1215035 | 22.58383 | 18.80327 | [21 empty] | 25.9695 | -0.04432142
13517 | 2021/11/22 19:30:30 | 205833.8252 | 574.0011 | 1 | 10 | 12 | 0 | 0 | 0 | -0.7645493 | 3.578978 | -2.736305 | 5.917642 | 0.1219266 | 22.58383 | 18.80478 |  | -7.933589e-05 | [19 empty] | 25.8555 | -0.05390048
13518 | 2021/11/22 19:30:32 | 205835.8253 | 576.0012 | 1 | 10 | 12 | 0 | 0 | 0 | -0.7646942 | 3.578815 | -2.736699 | 5.917642 | 0.1223531 | 22.58383 | 18.80631 | [21 empty] | 25.80867 | -0.01438916
13519 | 2021/11/22 19:30:34 | 205837.8258 | 578.0017 | 1 | 10 | 12 | 0 | 0 | 0 | -0.7648163 | 3.578491 | -2.736888 | 5.917642 | 0.1227763 | 22.58383 | 18.80782 | [21 empty] | 25.93708 | 0.05798042
13520 | 2021/11/22 19:30:36 | 205839.8249 | 580.0008 | 1 | 10 | 12 | 0 | 0 | 0 | -0.7647095 | 3.578628 | -2.736611 | 5.917642 | 0.1232007 | 22.58383 | 18.80934 | [21 empty] | 26.14635 | 0.03804922
13521 | 2021/11/22 19:30:38 | 205841.8248 | 582.0007 | 1 | 10 | 12 | 0 | 0 | 0 | -0.765007 | 3.578538 | -2.737607 | 5.917642 | 0.1236274 | 22.58383 | 18.81087 | [21 empty] | 25.87488 | -0.0004351139
13522 | 2021/11/22 19:30:40 | 205843.8269 | 584.0028 | 1 | 10 | 12 | 0 | 0 | 0 | -0.7646942 | 3.578494 | -2.736454 | 5.917642 | 0.1240522 | 22.58383 | 18.81239 | [21 empty] | 25.85584 | -0.0649631
13523 | 2021/11/22 19:30:42 | 205845.8253 | 586.0012 | 1 | 10 | 12 | 0 | 0 | 0 | -0.764473 | 3.578314 | -2.735524 | 5.917642 | 0.1244774 | 22.58383 | 18.81391 |  | -3.271556e-05 | [19 empty] | 25.93987 | -0.04227519
13524 | 2021/11/22 19:30:44 | 205847.827 | 588.0029 | 1 | 10 | 12 | 0 | 0 | 0 | -0.765007 | 3.57836 | -2.73747 | 5.917642 | 0.1249022 | 22.58383 | 18.81543 | [21 empty] | 26.03567 | -0.003461838
13525 | 2021/11/22 19:30:46 | 205849.8274 | 590.0033 | 1 | 10 | 12 | 0 | 0 | 0 | -0.7647476 | 3.578032 | -2.736291 | 5.917642 | 0.1253264 | 22.58383 | 18.81695 | [21 empty] | 26.10525 | 0.04811466
13526 | 2021/11/22 19:30:48 | 205851.8265 | 592.0024 | 1 | 10 | 12 | 0 | 0 | 0 | -0.7648926 | 3.577821 | -2.736649 | 5.917642 | 0.1257514 | 22.58383 | 18.81847 | [21 empty] | 25.87284 | -0.07263005
13527 | 2021/11/22 19:30:50 | 205853.8264 | 594.0023 | 1 | 10 | 12 | 0 | 0 | 0 | -0.7643509 | 3.57772 | -2.734634 | 5.917642 | 0.1261768 | 22.58383 | 18.81999 | [21 empty] | 25.8359 | -0.06880999
13528 | 2021/11/22 19:30:52 | 205855.8248 | 596.0007 | 1 | 10 | 12 | 0 | 0 | 0 | -0.7644882 | 3.577696 | -2.735106 | 5.917642 | 0.1266001 | 22.58383 | 18.8215 | [21 empty] | 25.93654 | 0.003197193
13529 | 2021/11/22 19:30:54 | 205857.8261 | 598.002 | 1 | 10 | 12 | 0 | 0 | 0 | -0.7647476 | 3.577589 | -2.735953 | 5.917642 | 0.1270259 | 22.58383 | 18.82303 |  | 1.975741e-07 | [19 empty] | 26.12593 | 0.09594738
13530 | 2021/11/22 19:30:56 | 205859.8271 | 600.003 | 1 | 10 | 12 | 0 | 0 | 0 | -0.7648926 | 3.577488 | -2.736394 | 5.917642 | 0.1274498 | 22.58383 | 18.82454 | [21 empty] | 26.14303 | 0.09278297
13531 | 2021/11/22 19:30:58 | 205861.827 | 602.0029 | 1 | 10 | 12 | 0 | 0 | 0 | -0.7644958 | 3.577477 | -2.734966 | 5.917642 | 0.1278753 | 22.58383 | 18.82607 |  |  |  | 4.08916 | [17 empty] | 25.85411 | -0.04669964
13532 | 2021/11/22 19:31:00 | 205863.8247 | 604.0006 | 1 | 10 | 12 | 0 | 0 | 0 | -0.7645874 | 3.577611 | -2.735396 | 5.917642 | 0.1282996 | 22.58383 | 18.82759 | [21 empty] | 25.87454 | -0.0001776218
13533 | 2021/11/22 19:31:02 | 205865.8272 | 606.0031 | 1 | 10 | 12 | 0 | 0 | 0 | -0.7646942 | 3.577183 | -2.735451 | 5.917642 | 0.1287254 | 22.58383 | 18.82911 | [21 empty] | 25.9695 | 0.06365061
13534 | 2021/11/22 19:31:04 | 205867.8247 | 608.0006 | 1 | 10 | 12 | 0 | 0 | 0 | -0.7646561 | 3.577075 | -2.735232 | 5.917642 | 0.1291484 | 22.58383 | 18.83062 | [21 empty] | 26.09699 | 0.0656122
13535 | 2021/11/22 19:31:06 | 205869.8247 | 610.0006 | 1 | 10 | 12 | 0 | 0 | 0 | -0.7649307 | 3.576986 | -2.736146 | 5.917642 | 0.1295736 | 22.58383 | 18.83214 |  | -6.824209e-05 | [19 empty] | 26.11516 | 0.004802942
13536 | 2021/11/22 19:31:08 | 205871.825 | 612.0009 | 1 | 10 | 12 | 0 | 0 | 0 | -0.7647858 | 3.576785 | -2.735474 | 5.917642 | 0.1299973 | 22.58383 | 18.83366 | [21 empty] | 25.8413 | -0.033831
13537 | 2021/11/22 19:31:10 | 205873.8244 | 614.0003 | 1 | 10 | 12 | 0 | 0 | 0 | -0.7645493 | 3.576788 | -2.734631 | 5.917642 | 0.1304211 | 22.58383 | 18.83517 | [21 empty] | 25.85721 | -0.08575022
13538 | 2021/11/22 19:31:12 | 205875.8258 | 616.0017 | 1 | 10 | 12 | 0 | 0 | 0 | -0.7652969 | 3.576654 | -2.737202 | 5.917642 | 0.1308491 | 22.58383 | 18.8367 | [21 empty] | 25.96777 | -0.0641495
13539 | 2021/11/22 19:31:14 | 205877.8255 | 618.0014 | 1 | 10 | 12 | 0 | 0 | 0 | -0.7650909 | 3.576442 | -2.736303 | 5.917642 | 0.1312716 | 22.58383 | 18.83821 | [21 empty] | 26.06751 | 0.007730722
13540 | 2021/11/22 19:31:16 | 205879.8274 | 620.0033 | 1 | 10 | 12 | 0 | 0 | 0 | -0.7644196 | 3.576457 | -2.733914 | 5.917642 | 0.131698 | 22.58383 | 18.83974 |  |  |  |  | 0 | [16 empty] | 26.11289 | 0.05059958
13541 | 2021/11/22 19:31:18 | 205881.8259 | 622.0018 | 1 | 10 | 12 | 0 | 0 | 0 | -0.764534 | 3.576441 | -2.734311 | 5.917642 | 0.1321225 | 22.58383 | 18.84126 |  | -4.938411e-05 | [19 empty] | 25.81716 | -0.09241641
13542 | 2021/11/22 19:31:20 | 205883.8246 | 624.0005 | 1 | 10 | 12 | 0 | 0 | 0 | -0.7652206 | 3.576279 | -2.736642 | 5.917642 | 0.1325473 | 22.58383 | 18.84278 | [21 empty] | 25.95689 | -0.01085699
13543 | 2021/11/22 19:31:22 | 205885.8259 | 626.0018 | 1 | 10 | 12 | 0 | 0 | 0 | -0.764473 | 3.576268 | -2.73396 | 5.917642 | 0.1329726 | 22.58383 | 18.8443 | [21 empty] | 26.04868 | 0.05246282
13544 | 2021/11/22 19:31:24 | 205887.8255 | 628.0014 | 1 | 10 | 12 | 0 | 0 | 0 | -0.7648392 | 3.575883 | -2.734975 | 5.917642 | 0.1333964 | 22.58383 | 18.84581 | [21 empty] | 26.12451 | 0.08806944
13545 | 2021/11/22 19:31:26 | 205889.8274 | 630.0033 | 1 | 10 | 12 | 0 | 0 | 0 | -0.7647705 | 3.575751 | -2.734629 | 5.917642 | 0.1338226 | 22.58383 | 18.84734 | [21 empty] | 26.06041 | -0.08635521
13546 | 2021/11/22 19:31:28 | 205891.8267 | 632.0026 | 1 | 10 | 12 | 0 | 0 | 0 | -0.7648392 | 3.575826 | -2.734932 | 5.917642 | 0.1342468 | 22.58383 | 18.84886 | [21 empty] | 25.81149 | -0.03204823
13547 | 2021/11/22 19:31:30 | 205893.8274 | 634.0033 | 1 | 10 | 12 | 0 | 0 | 0 | -0.7649307 | 3.575622 | -2.735103 | 5.917642 | 0.1346728 | 22.58383 | 18.85038 |  | -6.112841e-05 | [19 empty] | 25.84558 | 0.006588101
13548 | 2021/11/22 19:31:32 | 205895.8269 | 636.0028 | 1 | 10 | 12 | 0 | 0 | 0 | -0.7647629 | 3.575587 | -2.734476 | 5.917642 | 0.1350967 | 22.58383 | 18.85189 | [21 empty] | 25.8752 | 0.03829181
13549 | 2021/11/22 19:31:34 | 205897.8258 | 638.0017 | 1 | 10 | 12 | 0 | 0 | 0 | -0.7650986 | 3.575549 | -2.735648 | 5.917642 | 0.1355219 | 22.58383 | 18.85341 | [21 empty] | 26.0518 | 0.02758026
13550 | 2021/11/22 19:31:36 | 205899.8244 | 640.0003 | 1 | 10 | 12 | 0 | 0 | 0 | -0.7647324 | 3.575562 | -2.734348 | 5.917642 | 0.1359463 | 22.58383 | 18.85493 | [21 empty] | 26.01552 | 0.05293787
13551 | 2021/11/22 19:31:38 | 205901.8262 | 642.0021 | 1 | 10 | 12 | 0 | 0 | 0 | -0.7647095 | 3.575355 | -2.734108 | 5.917642 | 0.136371 | 22.58383 | 18.85645 | [21 empty] | 25.85818 | 0.0175947
13552 | 2021/11/22 19:31:40 | 205903.8268 | 644.0027 | 1 | 10 | 12 | 0 | 0 | 0 | -0.7651138 | 3.575362 | -2.735559 | 5.917642 | 0.1367946 | 22.58383 | 18.85797 | [21 empty] | 25.82632 | -0.02973795
13553 | 2021/11/22 19:31:42 | 205905.8268 | 646.0027 | 1 | 10 | 12 | 0 | 0 | 0 | -0.7646255 | 3.575183 | -2.733676 | 5.917642 | 0.1372214 | 22.58383 | 18.85949 |  | -4.650624e-05 | [19 empty] | 25.83226 | -0.03268719
13554 | 2021/11/22 19:31:44 | 205907.8261 | 648.002 | 1 | 10 | 12 | 0 | 0 | 0 | -0.7651443 | 3.575097 | -2.735465 | 5.917642 | 0.1376466 | 22.58383 | 18.86101 | [21 empty] | 25.8189 | -0.06615818
13555 | 2021/11/22 19:31:46 | 205909.8253 | 650.0012 | 1 | 10 | 12 | 0 | 0 | 0 | -0.7650986 | 3.574813 | -2.735084 | 5.917642 | 0.1380703 | 22.58383 | 18.86253 | [21 empty] | 26.04826 | 0.07167399
13556 | 2021/11/22 19:31:48 | 205911.8245 | 652.0004 | 1 | 10 | 12 | 0 | 0 | 0 | -0.7649841 | 3.574749 | -2.734626 | 5.917642 | 0.1384948 | 22.58383 | 18.86404 | [21 empty] | 26.02695 | 0.04655302
13557 | 2021/11/22 19:31:50 | 205913.8246 | 654.0005 | 1 | 10 | 12 | 0 | 0 | 0 | -0.7647247 | 3.574543 | -2.733541 | 5.917642 | 0.1389199 | 22.58383 | 18.86556 | [21 empty] | 26.02124 | 0.04401863
13558 | 2021/11/22 19:31:52 | 205915.8254 | 656.0013 | 1 | 10 | 12 | 0 | 0 | 0 | -0.7650909 | 3.574558 | -2.734862 | 5.917642 | 0.1393457 | 22.58383 | 18.86708 | [21 empty] | 25.95991 | -0.005415082
13559 | 2021/11/22 19:31:54 | 205917.8262 | 658.0021 | 1 | 10 | 12 | 0 | 0 | 0 | -0.7648773 | 3.574305 | -2.733905 | 5.917642 | 0.1397698 | 22.58383 | 18.8686 |  | -3.860022e-05 | [19 empty] | 25.97518 | -0.007399917
13560 | 2021/11/22 19:31:56 | 205919.8255 | 660.0014 | 1 | 10 | 12 | 0 | 0 | 0 | -0.7646713 | 3.574356 | -2.733207 | 5.917642 | 0.140196 | 22.58383 | 18.87012 | [21 empty] | 25.89307 | 0.0514847
13561 | 2021/11/22 19:31:58 | 205921.827 | 662.0029 | 1 | 10 | 12 | 0 | 0 | 0 | -0.7646561 | 3.574321 | -2.733126 | 5.917642 | 0.1406198 | 22.58383 | 18.87164 | [21 empty] | 25.86895 | 0.04584134
13562 | 2021/11/22 19:32:00 | 205923.8265 | 664.0024 | 1 | 10 | 12 | 0 | 0 | 0 | -0.7642593 | 3.574227 | -2.731636 | 5.917642 | 0.1410453 | 22.58383 | 18.87316 | [21 empty] | 25.98283 | 0.09079039
13563 | 2021/11/22 19:32:02 | 205925.8278 | 666.0037 | 1 | 10 | 12 | 0 | 0 | 0 | -0.7649994 | 3.57412 | -2.7342 | 5.917642 | 0.14147 | 22.58383 | 18.87468 | [21 empty] | 26.03026 | 0.06729901
13564 | 2021/11/22 19:32:04 | 205927.8262 | 668.0021 | 1 | 10 | 12 | 0 | 0 | 0 | -0.7646027 | 3.574081 | -2.732752 | 5.917642 | 0.1418946 | 22.58383 | 18.8762 | [21 empty] | 26.10128 | 0.08299887
13565 | 2021/11/22 19:32:06 | 205929.8272 | 670.0031 | 1 | 10 | 12 | 0 | 0 | 0 | -0.7648239 | 3.573741 | -2.733283 | 5.917642 | 0.142319 | 22.58383 | 18.87771 |  | -5.5318e-05 | [19 empty] | 25.97603 | 0.05149126
13566 | 2021/11/22 19:32:08 | 205931.8276 | 672.0035 | 1 | 10 | 12 | 0 | 0 | 0 | -0.7646255 | 3.573478 | -2.732372 | 5.917642 | 0.1427449 | 22.58383 | 18.87923 | [21 empty] | 25.86724 | -0.02333462
13567 | 2021/11/22 19:32:10 | 205933.8269 | 674.0028 | 1 | 10 | 12 | 0 | 0 | 0 | -0.7652206 | 3.573415 | -2.734451 | 5.917642 | 0.143169 | 22.58383 | 18.88075 | [21 empty] | 25.83883 | -0.07028162
13568 | 2021/11/22 19:32:12 | 205935.8257 | 676.0016 | 1 | 10 | 12 | 0 | 0 | 0 | -0.7648392 | 3.573448 | -2.733113 | 5.917642 | 0.143595 | 22.58383 | 18.88227 | [21 empty] | 25.87142 | -0.04177928
13569 | 2021/11/22 19:32:14 | 205937.8242 | 678.0001 | 1 | 10 | 12 | 0 | 0 | 0 | -0.7649841 | 3.573435 | -2.733621 | 5.917642 | 0.1440184 | 22.58383 | 18.88379 | [21 empty] | 25.89531 | -0.09664357
13570 | 2021/11/22 19:32:16 | 205939.8248 | 680.0007 | 1 | 10 | 12 | 0 | 0 | 0 | -0.764946 | 3.573376 | -2.73344 | 5.917642 | 0.1444429 | 22.58383 | 18.8853 | [21 empty] | 26.10333 | 0.06500542
13571 | 2021/11/22 19:32:18 | 205941.8264 | 682.0023 | 1 | 10 | 12 | 0 | 0 | 0 | -0.7643127 | 3.573199 | -2.731041 | 5.917642 | 0.1448691 | 22.58383 | 18.88682 |  | -7.760002e-05 | [19 empty] | 26.11043 | 0.05531669
13572 | 2021/11/22 19:32:20 | 205943.8253 | 684.0012 | 1 | 10 | 12 | 0 | 0 | 0 | -0.7645493 | 3.573057 | -2.731778 | 5.917642 | 0.1452928 | 22.58383 | 18.88834 | [21 empty] | 26.14647 | 0.04935324
13573 | 2021/11/22 19:32:22 | 205945.8273 | 686.0032 | 1 | 10 | 12 | 0 | 0 | 0 | -0.765564 | 3.572849 | -2.735245 | 5.917642 | 0.1457192 | 22.58383 | 18.88986 | [21 empty] | 26.13283 | 0.03719151
13574 | 2021/11/22 19:32:24 | 205947.8265 | 688.0024 | 1 | 10 | 12 | 0 | 0 | 0 | -0.7648163 | 3.572431 | -2.732253 | 5.917642 | 0.1461425 | 22.58383 | 18.89137 |  |  |  |  | 0.2510077 | [16 empty] | 26.11753 | 0.02211869
13575 | 2021/11/22 19:32:26 | 205949.8259 | 690.0018 | 1 | 10 | 12 | 0 | 0 | 0 | -0.7648773 | 3.572649 | -2.732638 | 5.917642 | 0.1465674 | 22.58383 | 18.89289 | [21 empty] | 25.93311 | -0.0381583
13576 | 2021/11/22 19:32:28 | 205951.8251 | 692.001 | 1 | 10 | 12 | 0 | 0 | 0 | -0.7646179 | 3.57261 | -2.731682 | 5.917642 | 0.1469928 | 22.58383 | 18.89441 | [21 empty] | 25.90952 | -0.02733827
13577 | 2021/11/22 19:32:30 | 205953.8252 | 694.0011 | 1 | 10 | 12 | 0 | 0 | 0 | -0.7648239 | 3.572412 | -2.732266 | 5.917642 | 0.1474174 | 22.58383 | 18.89593 |  | -3.971305e-05 |  | 3.867232 | [17 empty] | 25.84366 | 0.006824136
13578 | 2021/11/22 19:32:32 | 205955.8245 | 696.0004 | 1 | 10 | 12 | 0 | 0 | 0 | -0.7650909 | 3.572412 | -2.73322 | 5.917642 | 0.1478419 | 22.58383 | 18.89745 | [21 empty] | 25.90103 | -0.0001692772
13579 | 2021/11/22 19:32:34 | 205957.8272 | 698.0031 | 1 | 10 | 12 | 0 | 0 | 0 | -0.7649689 | 3.572375 | -2.732756 | 5.917642 | 0.1482674 | 22.58383 | 18.89897 | [21 empty] | 25.90813 | 0.02717376
13580 | 2021/11/22 19:32:36 | 205959.8249 | 700.0008 | 1 | 10 | 12 | 0 | 0 | 0 | -0.7650909 | 3.572318 | -2.733148 | 5.917642 | 0.1486921 | 22.58383 | 18.90048 | [21 empty] | 26.15842 | 0.02860725
13581 | 2021/11/22 19:32:38 | 205961.8276 | 702.0035 | 1 | 10 | 12 | 0 | 0 | 0 | -0.7648392 | 3.572385 | -2.7323 | 5.917642 | 0.1491177 | 22.58383 | 18.902 | [21 empty] | 26.15271 | 0.07118165
13582 | 2021/11/22 19:32:40 | 205963.8261 | 704.002 | 1 | 10 | 12 | 0 | 0 | 0 | -0.7649841 | 3.571989 | -2.732515 | 5.917642 | 0.1495431 | 22.58383 | 18.90352 | [21 empty] | 26.07786 | 0.05552709
13583 | 2021/11/22 19:32:42 | 205965.8243 | 706.0002 | 1 | 10 | 12 | 0 | 0 | 0 | -0.7653122 | 3.571589 | -2.733381 | 5.917642 | 0.1499672 | 22.58383 | 18.90504 |  | -2.9991e-05 | [19 empty] | 26.13111 | 0.0807786
13584 | 2021/11/22 19:32:44 | 205967.8252 | 708.0011 | 1 | 10 | 12 | 0 | 0 | 0 | -0.7645493 | 3.571727 | -2.730761 | 5.917642 | 0.1503924 | 22.58383 | 18.90656 | [21 empty] | 26.08086 | 0.0479573
13585 | 2021/11/22 19:32:46 | 205969.826 | 710.0019 | 1 | 10 | 12 | 0 | 0 | 0 | -0.7650909 | 3.57136 | -2.732415 | 5.917642 | 0.1508166 | 22.58383 | 18.90807 | [21 empty] | 25.86219 | -0.06833315
13586 | 2021/11/22 19:32:48 | 205971.8247 | 712.0006 | 1 | 10 | 12 | 0 | 0 | 0 | -0.7647629 | 3.57135 | -2.731236 | 5.917642 | 0.151242 | 22.58383 | 18.90959 | [21 empty] | 25.89683 | -0.02956569
13587 | 2021/11/22 19:32:50 | 205973.8252 | 714.0011 | 1 | 10 | 12 | 0 | 0 | 0 | -0.7655487 | 3.571446 | -2.734116 | 5.917642 | 0.1516678 | 22.58383 | 18.91111 | [21 empty] | 25.95473 | -0.006225109
13588 | 2021/11/22 19:32:52 | 205975.826 | 716.0019 | 1 | 10 | 12 | 0 | 0 | 0 | -0.7648773 | 3.571273 | -2.731586 | 5.917642 | 0.1520921 | 22.58383 | 18.91263 | [21 empty] | 25.96303 | 0.005790591
13589 | 2021/11/22 19:32:54 | 205977.8252 | 718.0011 | 1 | 10 | 12 | 0 | 0 | 0 | -0.7648926 | 3.571302 | -2.731662 | 5.917642 | 0.1525179 | 22.58383 | 18.91415 |  | -6.898487e-05 | [19 empty] | 26.05955 | 0.05832076
13590 | 2021/11/22 19:32:56 | 205979.826 | 720.0019 | 1 | 10 | 12 | 0 | 0 | 0 | -0.7651443 | 3.570988 | -2.732321 | 5.917642 | 0.1529419 | 22.58383 | 18.91566 | [21 empty] | 26.04428 | -0.0553894
13591 | 2021/11/22 19:32:58 | 205981.8268 | 722.0027 | 1 | 10 | 12 | 0 | 0 | 0 | -0.7649307 | 3.571007 | -2.731573 | 5.917642 | 0.1533674 | 22.58383 | 18.91718 | [21 empty] | 25.95053 | -0.08006752
13592 | 2021/11/22 19:32:58 | 205981.9274 | 722.1033 | 1 | 10 | 12 | 0 | 0 | 0 | -0.764946 | 3.570925 | -2.731565 | 5.917642 | 0.1533887 | 22.58383 | 18.91726 |  | -6.898487e-05 | 0 | 3.867232 | 0.2510077 | [16 empty] | 25.95053 | -0.08006752
13593 | 2021/11/22 19:33:58 | 206041.9762 | 60.0026 | 1 | 11 | 12 | 0 | 0 | 0 | 0 | 3.597174 | 0 | 5.917642 | 0.1533898 | 22.58383 | 18.91726 |  | 0.0001162543 | [19 empty] | 25.94709 | 0.08397341
13594 | 2021/11/22 19:34:58 | 206101.9749 | 120.0013 | 1 | 11 | 12 | 0 | 0 | 0 | 0 | 3.600604 | 0 | 5.917642 | 0.1533898 | 22.58383 | 18.91726 |  | 2.362536e-05 | [19 empty] | 25.81083 | -0.08592367
13595 | 2021/11/22 19:35:58 | 206161.9744 | 180.0008 | 1 | 11 | 12 | 0 | 0 | 0 | 0 | 3.602448 | 0 | 5.917642 | 0.1533898 | 22.58383 | 18.91726 |  | -1.185356e-07 |  | 0 | [17 empty] | 25.95951 | -0.05452335
13596 | 2021/11/22 19:36:58 | 206221.9759 | 240.0023 | 1 | 11 | 12 | 0 | 0 | 0 | 0 | 3.603452 | 0 | 5.917642 | 0.1533898 | 22.58383 | 18.91726 |  | 4.030011e-06 | [19 empty] | 25.83457 | -0.07885396
13597 | 2021/11/22 19:37:58 | 206281.9757 | 300.0021 | 1 | 11 | 12 | 0 | 0 | 0 | 0 | 3.604018 | 0 | 5.917642 | 0.1533898 | 22.58383 | 18.91726 |  | 3.251827e-05 |  | 0 | [17 empty] | 25.89087 | -0.07119894
13598 | 2021/11/22 19:38:58 | 206341.9752 | 360.0016 | 1 | 11 | 12 | 0 | 0 | 0 | 0 | 3.604537 | 0 | 5.917642 | 0.1533898 | 22.58383 | 18.91726 |  | 2.580275e-05 | [19 empty] | 25.81342 | -0.07846534
13599 | 2021/11/22 19:39:58 | 206401.975 | 420.0014 | 1 | 11 | 12 | 0 | 0 | 0 | 0 | 3.605085 | 0 | 5.917642 | 0.1533898 | 22.58383 | 18.91726 |  | 2.39428e-05 |  | 0 | [17 empty] | 25.67959 | -0.02902031
13600 | 2021/11/22 19:40:58 | 206461.9761 | 480.0025 | 1 | 11 | 12 | 0 | 0 | 0 | 0 | 3.605457 | 0 | 5.917642 | 0.1533898 | 22.58383 | 18.91726 |  | -2.853159e-05 | [19 empty] | 25.66314 | -0.02160847
13601 | 2021/11/22 19:41:58 | 206521.9758 | 540.0022 | 1 | 11 | 12 | 0 | 0 | 0 | 0 | 3.605567 | 0 | 5.917642 | 0.1533898 | 22.58383 | 18.91726 |  | -1.580396e-07 |  | 0 | [17 empty] | 25.85362 | 0.07441044
13602 | 2021/11/22 19:42:58 | 206581.9767 | 600.0031 | 1 | 11 | 12 | 0 | 0 | 0 | 0 | 3.605747 | 0 | 5.917642 | 0.1533898 | 22.58383 | 18.91726 |  | 2.023276e-05 | [19 empty] | 25.94285 | 0.03358006
13603 | 2021/11/22 19:43:58 | 206641.9774 | 660.0038 | 1 | 11 | 12 | 0 | 0 | 0 | 0 | 3.605929 | 0 | 5.917642 | 0.1533898 | 22.58383 | 18.91726 |  | 3.073845e-05 |  | 0 | [17 empty] | 25.60194 | -0.09710252
13604 | 2021/11/22 19:44:58 | 206701.974 | 720.0004 | 1 | 11 | 12 | 0 | 0 | 0 | 0 | 3.606032 | 0 | 5.917642 | 0.1533898 | 22.58383 | 18.91726 |  | 6.993659e-06 | [19 empty] | 25.58497 | -0.06649792
13605 | 2021/11/22 19:45:58 | 206761.9747 | 780.0011 | 1 | 11 | 12 | 0 | 0 | 0 | 0 | 3.606342 | 0 | 5.917642 | 0.1533898 | 22.58383 | 18.91726 |  | 3.872227e-06 |  | 0 | [17 empty] | 25.65815 | 0.03023982
13606 | 2021/11/22 19:46:58 | 206821.9754 | 840.0018 | 1 | 11 | 12 | 0 | 0 | 0 | 0 | 3.606359 | 0 | 5.917642 | 0.1533898 | 22.58383 | 18.91726 |  | 6.480054e-06 | [19 empty] | 25.53055 | -0.04318118
13607 | 2021/11/22 19:47:58 | 206881.9758 | 900.0022 | 1 | 11 | 12 | 0 | 0 | 0 | 0 | 3.606468 | 0 | 5.917642 | 0.1533898 | 22.58383 | 18.91726 |  | 6.75653e-06 |  | 0 | [17 empty] | 25.90248 | 0.06194293
13608 | 2021/11/22 19:48:58 | 206941.9742 | 960.0006 | 1 | 11 | 12 | 0 | 0 | 0 | 0 | 3.60638 | 0 | 5.917642 | 0.1533898 | 22.58383 | 18.91726 |  | 6.084223e-06 | [19 empty] | 25.57132 | 0.01169443
13609 | 2021/11/22 19:49:58 | 207001.9742 | 1020.0006 | 1 | 11 | 12 | 0 | 0 | 0 | 0 | 3.606594 | 0 | 5.917642 | 0.1533898 | 22.58383 | 18.91726 |  | -5.531708e-07 |  | 0 | [17 empty] | 25.60535 | -0.06440282
13610 | 2021/11/22 19:50:58 | 207061.974 | 1080.0004 | 1 | 11 | 12 | 0 | 0 | 0 | 0 | 3.606652 | 0 | 5.917642 | 0.1533898 | 22.58383 | 18.91726 |  | 2.030809e-05 | [19 empty] | 25.80483 | 0.02637565
13611 | 2021/11/22 19:51:58 | 207121.9754 | 1140.0018 | 1 | 11 | 12 | 0 | 0 | 0 | 0 | 3.606544 | 0 | 5.917642 | 0.1533898 | 22.58383 | 18.91726 |  | -2.39432e-05 |  | 0 | [17 empty] | 25.76607 | 0.06402731
13612 | 2021/11/22 19:52:58 | 207181.9745 | 1200.0009 | 1 | 11 | 12 | 0 | 0 | 0 | 0 | 3.606577 | 0 | 5.917642 | 0.1533898 | 22.58383 | 18.91726 |  | -2.600032e-05 | [19 empty] | 25.76144 | -0.03177881
13613 | 2021/11/22 19:53:58 | 207241.9752 | 1260.0016 | 1 | 11 | 12 | 0 | 0 | 0 | 0 | 3.606746 | 0 | 5.917642 | 0.1533898 | 22.58383 | 18.91726 |  | 1.343337e-06 |  | 0 | [17 empty] | 25.68725 | 0.03245294
13614 | 2021/11/22 19:54:58 | 207301.9765 | 1320.0029 | 1 | 11 | 12 | 0 | 0 | 0 | 0 | 3.606743 | 0 | 5.917642 | 0.1533898 | 22.58383 | 18.91726 |  | 6.875237e-06 | [19 empty] | 25.64186 | -0.03803432
13615 | 2021/11/22 19:55:58 | 207361.9758 | 1380.0022 | 1 | 11 | 12 | 0 | 0 | 0 | 0 | 3.606837 | 0 | 5.917642 | 0.1533898 | 22.58383 | 18.91726 |  | 3.101708e-05 |  | 0 | [17 empty] | 25.62502 | -0.04259109
13616 | 2021/11/22 19:56:58 | 207421.9738 | 1440.0002 | 1 | 11 | 12 | 0 | 0 | 0 | 0 | 3.606643 | 0 | 5.917642 | 0.1533898 | 22.58383 | 18.91726 |  | 1.07071e-05 | [19 empty] | 25.71741 | 0.05793691
13617 | 2021/11/22 19:57:58 | 207481.9751 | 1500.0015 | 1 | 11 | 12 | 0 | 0 | 0 | 0 | 3.60684 | 0 | 5.917642 | 0.1533898 | 22.58383 | 18.91726 |  | 2.212591e-06 |  | 0 | [17 empty] | 25.52178 | -0.008733869
13618 | 2021/11/22 19:58:58 | 207541.975 | 1560.0014 | 1 | 11 | 12 | 0 | 0 | 0 | 0 | 3.606822 | 0 | 5.917642 | 0.1533898 | 22.58383 | 18.91726 |  | -3.208178e-05 | [19 empty] | 25.58177 | -0.02494574
13619 | 2021/11/22 19:59:58 | 207601.9737 | 1620.0001 | 1 | 11 | 12 | 0 | 0 | 0 | 0 | 3.607103 | 0 | 5.917642 | 0.1533898 | 22.58383 | 18.91726 |  | -1.928147e-05 |  | 0 | [17 empty] | 25.73402 | 0.07162988
13620 | 2021/11/22 20:00:58 | 207661.9764 | 1680.0028 | 1 | 11 | 12 | 0 | 0 | 0 | 0 | 3.607016 | 0 | 5.917642 | 0.1533898 | 22.58383 | 18.91726 |  | -6.440115e-06 | [19 empty] | 25.47843 | -0.0491792
13621 | 2021/11/22 20:01:58 | 207721.9757 | 1740.0021 | 1 | 11 | 12 | 0 | 0 | 0 | 0 | 3.606987 | 0 | 5.917642 | 0.1533898 | 22.58383 | 18.91726 |  | -3.714147e-06 |  | 0 | [17 empty] | 25.43362 | -0.09080708
13622 | 2021/11/22 20:02:58 | 207781.9761 | 1800.0025 | 1 | 11 | 12 | 0 | 0 | 0 | 0 | 3.606767 | 0 | 5.917642 | 0.1533898 | 22.58383 | 18.91726 |  | 1.193268e-05 | [19 empty] | 25.65874 | 0.09029031
13623 | 2021/11/22 20:03:58 | 207841.9745 | 1860.0009 | 1 | 11 | 12 | 0 | 0 | 0 | 0 | 3.607082 | 0 | 5.917642 | 0.1533898 | 22.58383 | 18.91726 |  | -2.580318e-05 |  | 0 | [17 empty] | 25.41966 | -0.03467381
13624 | 2021/11/22 20:04:58 | 207901.9742 | 1920.0006 | 1 | 11 | 12 | 0 | 0 | 0 | 0 | 3.607105 | 0 | 5.917642 | 0.1533898 | 22.58383 | 18.91726 |  | -1.951919e-05 | [19 empty] | 25.6578 | 0.05928516
13625 | 2021/11/22 20:05:58 | 207961.9744 | 1980.0008 | 1 | 11 | 12 | 0 | 0 | 0 | 0 | 3.60693 | 0 | 5.917642 | 0.1533898 | 22.58383 | 18.91726 |  | 5.685805e-05 |  | 0 | [17 empty] | 25.71875 | 0.06958544
13626 | 2021/11/22 20:06:58 | 208021.9739 | 2040.0003 | 1 | 11 | 12 | 0 | 0 | 0 | 0 | 3.606785 | 0 | 5.917642 | 0.1533898 | 22.58383 | 18.91726 |  | -6.875578e-06 | [19 empty] | 25.69899 | 0.06621659
13627 | 2021/11/22 20:07:58 | 208081.974 | 2100.0004 | 1 | 11 | 12 | 0 | 0 | 0 | 0 | 3.606983 | 0 | 5.917642 | 0.1533898 | 22.58383 | 18.91726 |  | 1.817667e-05 |  | 0 | [17 empty] | 25.63988 | 0.04816949
13628 | 2021/11/22 20:08:58 | 208141.9741 | 2160.0005 | 1 | 11 | 12 | 0 | 0 | 0 | 0 | 3.607245 | 0 | 5.917642 | 0.1533898 | 22.58383 | 18.91726 |  | 2.232587e-05 | [19 empty] | 25.75536 | 0.09177506
13629 | 2021/11/22 20:09:58 | 208201.9751 | 2220.0015 | 1 | 11 | 12 | 0 | 0 | 0 | 0 | 3.607157 | 0 | 5.917642 | 0.1533898 | 22.58383 | 18.91726 |  | -2.584076e-05 |  | 0 | [17 empty] | 25.49006 | -0.06845593
13630 | 2021/11/22 20:10:58 | 208261.975 | 2280.0014 | 1 | 11 | 12 | 0 | 0 | 0 | 0 | 3.607068 | 0 | 5.917642 | 0.1533898 | 22.58383 | 18.91726 |  | -2.505073e-05 | [19 empty] | 25.5919 | -0.02675772
13631 | 2021/11/22 20:11:58 | 208321.9742 | 2340.0006 | 1 | 11 | 12 | 0 | 0 | 0 | 0 | 3.607038 | 0 | 5.917642 | 0.1533898 | 22.58383 | 18.91726 |  | -2.366643e-05 |  | 0 | [17 empty] | 25.47185 | -0.07800877
13632 | 2021/11/22 20:12:58 | 208381.9759 | 2400.0023 | 1 | 11 | 12 | 0 | 0 | 0 | 0 | 3.607116 | 0 | 5.917642 | 0.1533898 | 22.58383 | 18.91726 |  | 2.765785e-06 | [19 empty] | 25.51306 | -0.02792954
13633 | 2021/11/22 20:13:58 | 208441.9757 | 2460.0021 | 1 | 11 | 12 | 0 | 0 | 0 | 0 | 3.607204 | 0 | 5.917642 | 0.1533898 | 22.58383 | 18.91726 |  | 1.66356e-05 |  | 0 | [17 empty] | 25.48908 | -0.0719285
13634 | 2021/11/22 20:14:58 | 208501.9739 | 2520.0003 | 1 | 11 | 12 | 0 | 0 | 0 | 0 | 3.607259 | 0 | 5.917642 | 0.1533898 | 22.58383 | 18.91726 |  | -3.192797e-05 | [19 empty] | 25.58816 | -0.04026234
13635 | 2021/11/22 20:15:58 | 208561.9761 | 2580.0025 | 1 | 11 | 12 | 0 | 0 | 0 | 0 | 3.606935 | 0 | 5.917642 | 0.1533898 | 22.58383 | 18.91726 |  | -2.840951e-05 |  | 0 | [17 empty] | 25.42192 | -0.02998054
13636 | 2021/11/22 20:16:58 | 208621.9744 | 2640.0008 | 1 | 11 | 12 | 0 | 0 | 0 | 0 | 3.606874 | 0 | 5.917642 | 0.1533898 | 22.58383 | 18.91726 |  | 2.726161e-06 | [19 empty] | 25.74397 | 0.04318953
13637 | 2021/11/22 20:17:58 | 208681.974 | 2700.0004 | 1 | 11 | 12 | 0 | 0 | 0 | 0 | 3.607303 | 0 | 5.917642 | 0.1533898 | 22.58383 | 18.91726 |  | 1.039171e-05 |  | 0 | [17 empty] | 25.41739 | -0.03345966
13638 | 2021/11/22 20:18:58 | 208741.9748 | 2760.0012 | 1 | 11 | 12 | 0 | 0 | 0 | 0 | 3.607356 | 0 | 5.917642 | 0.1533898 | 22.58383 | 18.91726 |  | 4.808675e-05 | [19 empty] | 25.57205 | 0.06637096
13639 | 2021/11/22 20:19:58 | 208801.9757 | 2820.0021 | 1 | 11 | 12 | 0 | 0 | 0 | 0 | 3.607252 | 0 | 5.917642 | 0.1533898 | 22.58383 | 18.91726 |  | -2.678727e-05 |  | 0 | [17 empty] | 25.38361 | -0.04914045
13640 | 2021/11/22 20:20:58 | 208861.9736 | 2880 | 1 | 11 | 12 | 0 | 0 | 0 | 0 | 3.60711 | 0 | 5.917642 | 0.1533898 | 22.58383 | 18.91726 |  | -9.521729e-06 | [19 empty] | 25.376 | -0.04718542
13641 | 2021/11/22 20:21:58 | 208921.9741 | 2940.0005 | 1 | 11 | 12 | 0 | 0 | 0 | 0 | 3.607233 | 0 | 5.917642 | 0.1533898 | 22.58383 | 18.91726 |  | 7.348782e-06 |  | 0 | [17 empty] | 25.75014 | 0.03429234
13642 | 2021/11/22 20:22:58 | 208981.9751 | 3000.0015 | 1 | 11 | 12 | 0 | 0 | 0 | 0 | 3.607417 | 0 | 5.917642 | 0.1533898 | 22.58383 | 18.91726 |  | 5.112963e-05 | [19 empty] | 25.45066 | -0.03996611
13643 | 2021/11/22 20:23:58 | 209041.9743 | 3060.0007 | 1 | 11 | 12 | 0 | 0 | 0 | 0 | 3.607274 | 0 | 5.917642 | 0.1533898 | 22.58383 | 18.91726 |  | 2.615794e-05 |  | 0 | [17 empty] | 25.65185 | -0.00404954
13644 | 2021/11/22 20:24:58 | 209101.9748 | 3120.0012 | 1 | 11 | 12 | 0 | 0 | 0 | 0 | 3.607271 | 0 | 5.917642 | 0.1533898 | 22.58383 | 18.91726 |  | -3.477102e-06 | [19 empty] | 25.74784 | 0.05887866
13645 | 2021/11/22 20:25:58 | 209161.974 | 3180.0004 | 1 | 11 | 12 | 0 | 0 | 0 | 0 | 3.607043 | 0 | 5.917642 | 0.1533898 | 22.58383 | 18.91726 |  | -8.45505e-06 |  | 0 | [17 empty] | 25.65144 | 0.03955841
13646 | 2021/11/22 20:26:58 | 209221.9745 | 3240.0009 | 1 | 11 | 12 | 0 | 0 | 0 | 0 | 3.607085 | 0 | 5.917642 | 0.1533898 | 22.58383 | 18.91726 |  | -2.094251e-06 | [19 empty] | 25.51283 | 0.03484845
13647 | 2021/11/22 20:27:58 | 209281.9737 | 3300.0001 | 1 | 11 | 12 | 0 | 0 | 0 | 0 | 3.607383 | 0 | 5.917642 | 0.1533898 | 22.58383 | 18.91726 |  | 3.951154e-06 |  | 0 | [17 empty] | 25.69223 | 0.03233194
13648 | 2021/11/22 20:28:58 | 209341.976 | 3360.0024 | 1 | 11 | 12 | 0 | 0 | 0 | 0 | 3.607415 | 0 | 5.917642 | 0.1533898 | 22.58383 | 18.91726 |  | 2.078324e-05 | [19 empty] | 25.62204 | 0.009441972
13649 | 2021/11/22 20:29:58 | 209401.9758 | 3420.0022 | 1 | 11 | 12 | 0 | 0 | 0 | 0 | 3.607296 | 0 | 5.917642 | 0.1533898 | 22.58383 | 18.91726 |  | 6.1366e-05 |  | 0 | [17 empty] | 25.59273 | 0.06457329
13650 | 2021/11/22 20:30:58 | 209461.9742 | 3480.0006 | 1 | 11 | 12 | 0 | 0 | 0 | 0 | 3.607298 | 0 | 5.917642 | 0.1533898 | 22.58383 | 18.91726 |  | 5.057268e-06 | [19 empty] | 25.65757 | 0.03859341
13651 | 2021/11/22 20:31:58 | 209521.9739 | 3540.0003 | 1 | 11 | 12 | 0 | 0 | 0 | 0 | 3.607185 | 0 | 5.917642 | 0.1533898 | 22.58383 | 18.91726 |  | -6.163954e-06 |  | 0 | [17 empty] | 25.6456 | 0.08151233
13652 | 2021/11/22 20:32:58 | 209581.9738 | 3600.0002 | 1 | 11 | 12 | 0 | 0 | 0 | 0 | 3.607568 | 0 | 5.917642 | 0.1533898 | 22.58383 | 18.91726 |  | -2.34319e-05 | [19 empty] | 25.41986 | -0.05637228
13653 | 2021/11/22 20:33:58 | 209641.9761 | 3660.0025 | 1 | 11 | 12 | 0 | 0 | 0 | 0 | 3.607366 | 0 | 5.917642 | 0.1533898 | 22.58383 | 18.91726 |  | 2.402521e-05 |  | 0 | [17 empty] | 25.58292 | -0.03721237
13654 | 2021/11/22 20:34:58 | 209701.975 | 3720.0014 | 1 | 11 | 12 | 0 | 0 | 0 | 0 | 3.607285 | 0 | 5.917642 | 0.1533898 | 22.58383 | 18.91726 |  | -1.331473e-05 | [19 empty] | 25.65179 | -0.0006908178
13655 | 2021/11/22 20:35:58 | 209761.9751 | 3780.0015 | 1 | 11 | 12 | 0 | 0 | 0 | 0 | 3.607252 | 0 | 5.917642 | 0.1533898 | 22.58383 | 18.91726 |  | -2.528906e-06 |  | 0 | [17 empty] | 25.3265 | 0.004028678
13656 | 2021/11/22 20:36:58 | 209821.9741 | 3840.0005 | 1 | 11 | 12 | 0 | 0 | 0 | 0 | 3.607273 | 0 | 5.917642 | 0.1533898 | 22.58383 | 18.91726 |  | 2.92766e-05 | [19 empty] | 25.57979 | 0.02192974
13657 | 2021/11/22 20:37:58 | 209881.9737 | 3900.0001 | 1 | 11 | 12 | 0 | 0 | 0 | 0 | 3.607531 | 0 | 5.917642 | 0.1533898 | 22.58383 | 18.91726 |  | -1.272377e-05 |  | 0 | [17 empty] | 25.39005 | -0.01347661
13658 | 2021/11/22 20:38:58 | 209941.9755 | 3960.0019 | 1 | 11 | 12 | 0 | 0 | 0 | 0 | 3.60732 | 0 | 5.917642 | 0.1533898 | 22.58383 | 18.91726 |  | -3.445664e-05 | [19 empty] | 25.35362 | -0.0473541
13659 | 2021/11/22 20:39:58 | 210001.9762 | 4020.0026 | 1 | 11 | 12 | 0 | 0 | 0 | 0 | 3.607394 | 0 | 5.917642 | 0.1533898 | 22.58383 | 18.91726 |  | -2.062503e-05 |  | 0 | [17 empty] | 25.51715 | 0.0199914
13660 | 2021/11/22 20:40:58 | 210061.975 | 4080.0014 | 1 | 11 | 12 | 0 | 0 | 0 | 0 | 3.607186 | 0 | 5.917642 | 0.1533898 | 22.58383 | 18.91726 |  | -1.240683e-05 | [19 empty] | 25.25847 | -0.04486382
13661 | 2021/11/22 20:41:58 | 210121.975 | 4140.0014 | 1 | 11 | 12 | 0 | 0 | 0 | 0 | 3.607352 | 0 | 5.917642 | 0.1533898 | 22.58383 | 18.91726 |  | -7.388781e-06 |  | 0 | [17 empty] | 25.5127 | 0.07055402
13662 | 2021/11/22 20:42:58 | 210181.9742 | 4200.0006 | 1 | 11 | 12 | 0 | 0 | 0 | 0 | 3.607327 | 0 | 5.917642 | 0.1533898 | 22.58383 | 18.91726 |  | 4.784927e-05 | [19 empty] | 25.48381 | 0.02569556
13663 | 2021/11/22 20:43:58 | 210241.9756 | 4260.002 | 1 | 11 | 12 | 0 | 0 | 0 | 0 | 3.607391 | 0 | 5.917642 | 0.1533898 | 22.58383 | 18.91726 |  | -3.556245e-07 |  | 0 | [17 empty] | 25.22869 | -0.1063865
13664 | 2021/11/22 20:44:58 | 210301.9746 | 4320.001 | 1 | 11 | 12 | 0 | 0 | 0 | 0 | 3.607329 | 0 | 5.917642 | 0.1533898 | 22.58383 | 18.91726 |  | -2.410384e-05 | [19 empty] | 25.56245 | 0.0809586
13665 | 2021/11/22 20:45:58 | 210361.9759 | 4380.0023 | 1 | 11 | 12 | 0 | 0 | 0 | 0 | 3.607356 | 0 | 5.917642 | 0.1533898 | 22.58383 | 18.91726 |  | -1.256498e-05 |  | 0 | [17 empty] | 25.42826 | -0.06332576
13666 | 2021/11/22 20:46:58 | 210421.9744 | 4440.0008 | 1 | 11 | 12 | 0 | 0 | 0 | 0 | 3.607319 | 0 | 5.917642 | 0.1533898 | 22.58383 | 18.91726 |  | 3.291148e-05 | [19 empty] | 25.60156 | 0.07679164
13667 | 2021/11/22 20:47:58 | 210481.9749 | 4500.0013 | 1 | 11 | 12 | 0 | 0 | 0 | 0 | 3.60749 | 0 | 5.917642 | 0.1533898 | 22.58383 | 18.91726 |  | 3.832683e-06 |  | 0 | [17 empty] | 25.63578 | 0.06054401
13668 | 2021/11/22 20:48:58 | 210541.9739 | 4560.0003 | 1 | 11 | 12 | 0 | 0 | 0 | 0 | 3.607525 | 0 | 5.917642 | 0.1533898 | 22.58383 | 18.91726 |  | 1.620094e-05 | [19 empty] | 25.41671 | -0.08927345
13669 | 2021/11/22 20:49:58 | 210601.9745 | 4620.0009 | 1 | 11 | 12 | 0 | 0 | 0 | 0 | 3.607605 | 0 | 5.917642 | 0.1533898 | 22.58383 | 18.91726 |  | 3.469085e-05 |  | 0 | [17 empty] | 25.5127 | 0.0112468
13670 | 2021/11/22 20:50:58 | 210661.9755 | 4680.0019 | 1 | 11 | 12 | 0 | 0 | 0 | 0 | 3.607307 | 0 | 5.917642 | 0.1533898 | 22.58383 | 18.91726 |  | -1.695101e-05 | [19 empty] | 25.28917 | -0.09026945
13671 | 2021/11/22 20:51:58 | 210721.9749 | 4740.0013 | 1 | 11 | 12 | 0 | 0 | 0 | 0 | 3.607422 | 0 | 5.917642 | 0.1533898 | 22.58383 | 18.91726 |  | -1.552829e-05 |  | 0 | [17 empty] | 25.61046 | 0.07692695
13672 | 2021/11/22 20:52:58 | 210781.9758 | 4800.0022 | 1 | 11 | 12 | 0 | 0 | 0 | 0 | 3.60738 | 0 | 5.917642 | 0.1533898 | 22.58383 | 18.91726 |  | 8.851759e-06 | [19 empty] | 25.47759 | -0.02610922
13673 | 2021/11/22 20:53:58 | 210841.9756 | 4860.002 | 1 | 11 | 12 | 0 | 0 | 0 | 0 | 3.607697 | 0 | 5.917642 | 0.1533898 | 22.58383 | 18.91726 |  | 2.730451e-05 |  | 0 | [17 empty] | 25.64513 | 0.07025838
13674 | 2021/11/22 20:54:58 | 210901.9738 | 4920.0002 | 1 | 11 | 12 | 0 | 0 | 0 | 0 | 3.607471 | 0 | 5.917642 | 0.1533898 | 22.58383 | 18.91726 |  | -9.877967e-07 | [19 empty] | 25.43361 | 0.005545616
13675 | 2021/11/22 20:55:58 | 210961.9741 | 4980.0005 | 1 | 11 | 12 | 0 | 0 | 0 | 0 | 3.607581 | 0 | 5.917642 | 0.1533898 | 22.58383 | 18.91726 |  | -1.501464e-06 |  | 0 | [17 empty] | 25.53451 | -0.003331304
13676 | 2021/11/22 20:56:58 | 211021.9738 | 5040.0002 | 1 | 11 | 12 | 0 | 0 | 0 | 0 | 3.607495 | 0 | 5.917642 | 0.1533898 | 22.58383 | 18.91726 |  | -3.824527e-05 | [19 empty] | 25.60116 | 0.02664089
13677 | 2021/11/22 20:57:58 | 211081.9736 | 5100 | 1 | 11 | 12 | 0 | 0 | 0 | 0 | 3.607192 | 0 | 5.917642 | 0.1533898 | 22.58383 | 18.91726 |  | -1.813595e-05 |  | 0 | [17 empty] | 25.33231 | -0.03123581
13678 | 2021/11/22 20:58:58 | 211141.976 | 5160.0024 | 1 | 11 | 12 | 0 | 0 | 0 | 0 | 3.607642 | 0 | 5.917642 | 0.1533898 | 22.58383 | 18.91726 |  | 8.494701e-06 | [19 empty] | 25.34257 | -0.05151093
13679 | 2021/11/22 20:59:58 | 211201.9741 | 5220.0005 | 1 | 11 | 12 | 0 | 0 | 0 | 0 | 3.607653 | 0 | 5.917642 | 0.1533898 | 22.58383 | 18.91726 |  | -5.413216e-06 |  | 0 | [17 empty] | 25.62473 | 0.04512608
13680 | 2021/11/22 21:00:58 | 211261.9755 | 5280.0019 | 1 | 11 | 12 | 0 | 0 | 0 | 0 | 3.60771 | 0 | 5.917642 | 0.1533898 | 22.58383 | 18.91726 |  | -7.429093e-06 | [19 empty] | 25.65048 | 0.03623903
13681 | 2021/11/22 21:01:58 | 211321.9739 | 5340.0003 | 1 | 11 | 12 | 0 | 0 | 0 | 0 | 3.607444 | 0 | 5.917642 | 0.1533898 | 22.58383 | 18.91726 |  | -8.060221e-06 |  | 0 | [17 empty] | 25.60652 | 0.001520514
13682 | 2021/11/22 21:02:58 | 211381.9736 | 5400 | 1 | 11 | 12 | 0 | 0 | 0 | 0 | 3.607555 | 0 | 5.917642 | 0.1533898 | 22.58383 | 18.91726 |  | -1.940178e-05 | [19 empty] | 25.49811 | -0.08971095
13683 | 2021/11/22 21:03:58 | 211441.9766 | 5460.003 | 1 | 11 | 12 | 0 | 0 | 0 | 0 | 3.607645 | 0 | 5.917642 | 0.1533898 | 22.58383 | 18.91726 |  | -2.015339e-05 |  | 0 | [17 empty] | 25.35947 | 0.01748085
13684 | 2021/11/22 21:04:58 | 211501.9767 | 5520.0031 | 1 | 11 | 12 | 0 | 0 | 0 | 0 | 3.607791 | 0 | 5.917642 | 0.1533898 | 22.58383 | 18.91726 |  | 1.027241e-05 | [19 empty] | 25.37326 | -0.003194213
13685 | 2021/11/22 21:05:58 | 211561.9766 | 5580.003 | 1 | 11 | 12 | 0 | 0 | 0 | 0 | 3.607896 | 0 | 5.917642 | 0.1533898 | 22.58383 | 18.91726 |  | 2.299724e-05 |  | 0 | [17 empty] | 25.40481 | -0.03180265
13686 | 2021/11/22 21:06:58 | 211621.9741 | 5640.0005 | 1 | 11 | 12 | 0 | 0 | 0 | 0 | 3.60747 | 0 | 5.917642 | 0.1533898 | 22.58383 | 18.91726 |  | 8.969269e-06 | [19 empty] | 25.60611 | 0.0342977
13687 | 2021/11/22 21:07:58 | 211681.9749 | 5700.0013 | 1 | 11 | 12 | 0 | 0 | 0 | 0 | 3.607692 | 0 | 5.917642 | 0.1533898 | 22.58383 | 18.91726 |  | 1.758307e-05 |  | 0 | [17 empty] | 25.32839 | -0.09163439
13688 | 2021/11/22 21:08:58 | 211741.9759 | 5760.0023 | 1 | 11 | 12 | 0 | 0 | 0 | 0 | 3.607909 | 0 | 5.917642 | 0.1533898 | 22.58383 | 18.91726 |  | 4.820209e-06 | [19 empty] | 25.57813 | 0.001390576
13689 | 2021/11/22 21:09:58 | 211801.9739 | 5820.0003 | 1 | 11 | 12 | 0 | 0 | 0 | 0 | 3.607798 | 0 | 5.917642 | 0.1533898 | 22.58383 | 18.91726 |  | 1.592223e-05 |  | 0 | [17 empty] | 25.37686 | -0.06581724
13690 | 2021/11/22 21:10:58 | 211861.9753 | 5880.0017 | 1 | 11 | 12 | 0 | 0 | 0 | 0 | 3.607502 | 0 | 5.917642 | 0.1533898 | 22.58383 | 18.91726 |  | -2.244274e-05 | [19 empty] | 25.33596 | -0.01321018
13691 | 2021/11/22 21:11:58 | 211921.9751 | 5940.0015 | 1 | 11 | 12 | 0 | 0 | 0 | 0 | 3.607618 | 0 | 5.917642 | 0.1533898 | 22.58383 | 18.91726 |  | 2.9909e-05 |  | 0 | [17 empty] | 25.65855 | 0.07580161
13692 | 2021/11/22 21:12:58 | 211981.9739 | 6000.0003 | 1 | 11 | 12 | 0 | 0 | 0 | 0 | 3.607614 | 0 | 5.917642 | 0.1533898 | 22.58383 | 18.91726 |  | -2.291878e-06 | [19 empty] | 25.59241 | 0.01499832
13693 | 2021/11/22 21:13:58 | 212041.9766 | 6060.003 | 1 | 11 | 12 | 0 | 0 | 0 | 0 | 3.607757 | 0 | 5.917642 | 0.1533898 | 22.58383 | 18.91726 |  | 1.343571e-06 |  | 0 | [17 empty] | 25.58357 | 0.01499593
13694 | 2021/11/22 21:14:58 | 212101.9738 | 6120.0002 | 1 | 11 | 12 | 0 | 0 | 0 | 0 | 3.60793 | 0 | 5.917642 | 0.1533898 | 22.58383 | 18.91726 |  | -3.793171e-05 | [19 empty] | 25.47202 | -0.03567755
13695 | 2021/11/22 21:15:58 | 212161.9753 | 6180.0017 | 1 | 11 | 12 | 0 | 0 | 0 | 0 | 3.607645 | 0 | 5.917642 | 0.1533898 | 22.58383 | 18.91726 |  | 2.963415e-06 |  | 0 | [17 empty] | 25.42666 | 0.05581319
13696 | 2021/11/22 21:16:58 | 212221.9754 | 6240.0018 | 1 | 11 | 12 | 0 | 0 | 0 | 0 | 3.607557 | 0 | 5.917642 | 0.1533898 | 22.58383 | 18.91726 |  | 5.531616e-07 | [19 empty] | 25.31742 | -0.05263686
13697 | 2021/11/22 21:17:58 | 212281.9766 | 6300.003 | 1 | 11 | 12 | 0 | 0 | 0 | 0 | 3.607642 | 0 | 5.917642 | 0.1533898 | 22.58383 | 18.91726 |  | 1.971675e-05 |  | 0 | [17 empty] | 25.3512 | -0.05138636
13698 | 2021/11/22 21:18:58 | 212341.974 | 6360.0004 | 1 | 11 | 12 | 0 | 0 | 0 | 0 | 3.607817 | 0 | 5.917642 | 0.1533898 | 22.58383 | 18.91726 |  | 1.327544e-05 | [19 empty] | 25.31295 | -0.06306052
13699 | 2021/11/22 21:19:58 | 212401.9749 | 6420.0013 | 1 | 11 | 12 | 0 | 0 | 0 | 0 | 3.608005 | 0 | 5.917642 | 0.1533898 | 22.58383 | 18.91726 |  | -1.331638e-05 |  | 0 | [17 empty] | 25.23159 | -0.04334986
13700 | 2021/11/22 21:20:58 | 212461.9744 | 6480.0008 | 1 | 11 | 12 | 0 | 0 | 0 | 0 | 3.607669 | 0 | 5.917642 | 0.1533898 | 22.58383 | 18.91726 |  | -8.692611e-06 | [19 empty] | 25.51033 | 0.07040143
13701 | 2021/11/22 21:21:58 | 212521.9762 | 6540.0026 | 1 | 11 | 12 | 0 | 0 | 0 | 0 | 3.607546 | 0 | 5.917642 | 0.1533898 | 22.58383 | 18.91726 |  | -4.11322e-05 |  | 0 | [17 empty] | 25.38853 | -0.04596531
13702 | 2021/11/22 21:22:58 | 212581.975 | 6600.0014 | 1 | 11 | 12 | 0 | 0 | 0 | 0 | 3.60768 | 0 | 5.917642 | 0.1533898 | 22.58383 | 18.91726 |  | 2.33149e-06 | [19 empty] | 25.48544 | 0.02236724
13703 | 2021/11/22 21:23:58 | 212641.9749 | 6660.0013 | 1 | 11 | 12 | 0 | 0 | 0 | 0 | 3.607877 | 0 | 5.917642 | 0.1533898 | 22.58383 | 18.91726 |  | -1.240683e-05 |  | 0 | [17 empty] | 25.44277 | 0.02735198
13704 | 2021/11/22 21:24:58 | 212701.975 | 6720.0014 | 1 | 11 | 12 | 0 | 0 | 0 | 0 | 3.607936 | 0 | 5.917642 | 0.1533898 | 22.58383 | 18.91726 |  | 6.045266e-06 | [19 empty] | 25.33298 | -0.07001638
13705 | 2021/11/22 21:25:58 | 212761.9739 | 6780.0003 | 1 | 11 | 12 | 0 | 0 | 0 | 0 | 3.60758 | 0 | 5.917642 | 0.1533898 | 22.58383 | 18.91726 |  | -2.619637e-05 |  | 0 | [17 empty] | 25.56805 | 0.08039176
13706 | 2021/11/22 21:26:58 | 212821.9747 | 6840.0011 | 1 | 11 | 12 | 0 | 0 | 0 | 0 | 3.607579 | 0 | 5.917642 | 0.1533898 | 22.58383 | 18.91726 |  | -2.066454e-05 | [19 empty] | 25.4548 | 0.006232262
13707 | 2021/11/22 21:27:58 | 212881.9751 | 6900.0015 | 1 | 11 | 12 | 0 | 0 | 0 | 0 | 3.607696 | 0 | 5.917642 | 0.1533898 | 22.58383 | 18.91726 |  | 3.200647e-06 |  | 0 | [17 empty] | 25.30496 | -0.06503284
13708 | 2021/11/22 21:28:58 | 212941.9737 | 6960.0001 | 1 | 11 | 12 | 0 | 0 | 0 | 0 | 3.607916 | 0 | 5.917642 | 0.1533898 | 22.58383 | 18.91726 |  | 3.208231e-05 | [19 empty] | 25.57524 | 0.03932118
13709 | 2021/11/22 21:29:58 | 213001.975 | 7020.0014 | 1 | 11 | 12 | 0 | 0 | 0 | 0 | 3.60795 | 0 | 5.917642 | 0.1533898 | 22.58383 | 18.91726 |  | -4.938984e-06 |  | 0 | [17 empty] | 25.44277 | -0.05680025
13710 | 2021/11/22 21:30:58 | 213061.9758 | 7080.0022 | 1 | 11 | 12 | 0 | 0 | 0 | 0 | 3.607637 | 0 | 5.917642 | 0.1533898 | 22.58383 | 18.91726 |  | 3.532361e-05 | [19 empty] | 25.32549 | -0.0870806
13711 | 2021/11/22 21:31:58 | 213121.9749 | 7140.0013 | 1 | 11 | 12 | 0 | 0 | 0 | 0 | 3.607722 | 0 | 5.917642 | 0.1533898 | 22.58383 | 18.91726 |  | -1.473817e-05 |  | 0 | [17 empty] | 25.28771 | -0.05862296
13712 | 2021/11/22 21:32:58 | 213181.9752 | 7200.0016 | 1 | 11 | 12 | 0 | 0 | 0 | 0 | 3.607804 | 0 | 5.917642 | 0.1533898 | 22.58383 | 18.91726 |  | -5.689709e-06 | [19 empty] | 25.31791 | -0.05210042
13713 | 2021/11/22 21:33:58 | 213241.9737 | 7260.0001 | 1 | 11 | 12 | 0 | 0 | 0 | 0 | 3.608018 | 0 | 5.917642 | 0.1533898 | 22.58383 | 18.91726 |  | 9.364081e-06 |  | 0 | [17 empty] | 25.43444 | 0.05111516
13714 | 2021/11/22 21:34:58 | 213301.9745 | 7320.0009 | 1 | 11 | 12 | 0 | 0 | 0 | 0 | 3.607966 | 0 | 5.917642 | 0.1533898 | 22.58383 | 18.91726 |  | 3.678403e-05 | [19 empty] | 25.2429 | -0.03934324
13715 | 2021/11/22 21:35:58 | 213361.9748 | 7380.0012 | 1 | 11 | 12 | 0 | 0 | 0 | 0 | 3.607765 | 0 | 5.917642 | 0.1533898 | 22.58383 | 18.91726 |  | 1.987464e-05 | [19 empty] | 25.49491 | 0.06764054
13716 | 2021/11/22 21:36:58 | 213421.9747 | 7440.0011 | 1 | 11 | 12 | 0 | 0 | 0 | 0 | 3.607816 | 0 | 5.917642 | 0.1533898 | 22.58383 | 18.91726 |  | 6.558753e-06 |  | 0 | [17 empty] | 25.51665 | 0.09150445
13717 | 2021/11/22 21:37:58 | 213481.974 | 7500.0004 | 1 | 11 | 12 | 0 | 0 | 0 | 0 | 3.607922 | 0 | 5.917642 | 0.1533898 | 22.58383 | 18.91726 |  | -7.46731e-06 | [19 empty] | 25.30967 | -0.01290381
13718 | 2021/11/22 21:38:58 | 213541.9754 | 7560.0018 | 1 | 11 | 12 | 0 | 0 | 0 | 0 | 3.6077 | 0 | 5.917642 | 0.1533898 | 22.58383 | 18.91726 |  | -2.109969e-05 |  | 0 | [17 empty] | 25.49091 | 0.0383538
13719 | 2021/11/22 21:39:58 | 213601.9754 | 7620.0018 | 1 | 11 | 12 | 0 | 0 | 0 | 0 | 3.607728 | 0 | 5.917642 | 0.1533898 | 22.58383 | 18.91726 |  | 4.03818e-05 | [19 empty] | 25.44603 | 0.04720151
13720 | 2021/11/22 21:40:58 | 213661.9761 | 7680.0025 | 1 | 11 | 12 | 0 | 0 | 0 | 0 | 3.607811 | 0 | 5.917642 | 0.1533898 | 22.58383 | 18.91726 |  | 1.19716e-05 |  | 0 | [17 empty] | 25.44882 | 0.02253532
13721 | 2021/11/22 21:41:58 | 213721.9749 | 7740.0013 | 1 | 11 | 12 | 0 | 0 | 0 | 0 | 3.607803 | 0 | 5.917642 | 0.1533898 | 22.58383 | 18.91726 |  | -9.363848e-06 | [19 empty] | 25.34434 | -0.00207305
13722 | 2021/11/22 21:42:58 | 213781.9764 | 7800.0028 | 1 | 11 | 12 | 0 | 0 | 0 | 0 | 3.607892 | 0 | 5.917642 | 0.1533898 | 22.58383 | 18.91726 |  | 1.908566e-05 |  | 0 | [17 empty] | 25.27411 | -0.06486356
13723 | 2021/11/22 21:43:58 | 213841.9748 | 7860.0012 | 1 | 11 | 12 | 0 | 0 | 0 | 0 | 3.607835 | 0 | 5.917642 | 0.1533898 | 22.58383 | 18.91726 |  | 3.200515e-06 | [19 empty] | 25.47771 | 0.07110536
13724 | 2021/11/22 21:44:58 | 213901.9744 | 7920.0008 | 1 | 11 | 12 | 0 | 0 | 0 | 0 | 3.607924 | 0 | 5.917642 | 0.1533898 | 22.58383 | 18.91726 |  | -1.007553e-05 |  | 0 | [17 empty] | 25.29456 | 0.0333041
13725 | 2021/11/22 21:45:58 | 213961.9746 | 7980.001 | 1 | 11 | 12 | 0 | 0 | 0 | 0 | 3.607842 | 0 | 5.917642 | 0.1533898 | 22.58383 | 18.91726 |  | 6.164363e-06 | [19 empty] | 25.46137 | -0.03293335
13726 | 2021/11/22 21:46:58 | 214021.9759 | 8040.0023 | 1 | 11 | 12 | 0 | 0 | 0 | 0 | 3.607758 | 0 | 5.917642 | 0.1533898 | 22.58383 | 18.91726 |  | 1.88481e-05 |  | 0 | [17 empty] | 25.50796 | -0.05929351
13727 | 2021/11/22 21:47:58 | 214081.9741 | 8100.0005 | 1 | 11 | 12 | 0 | 0 | 0 | 0 | 3.607914 | 0 | 5.917642 | 0.1533898 | 22.58383 | 18.91726 |  | -1.217056e-05 | [19 empty] | 25.56664 | 0.02916217
13728 | 2021/11/22 21:48:58 | 214141.9749 | 8160.0013 | 1 | 11 | 12 | 0 | 0 | 0 | 0 | 3.6079 | 0 | 5.917642 | 0.1533898 | 22.58383 | 18.91726 |  | 1.469866e-05 |  | 0 | [17 empty] | 25.41204 | -0.08066237
13729 | 2021/11/22 21:49:58 | 214201.9748 | 8220.0012 | 1 | 11 | 12 | 0 | 0 | 0 | 0 | 3.608044 | 0 | 5.917642 | 0.1533898 | 22.58383 | 18.91726 |  | -1.023349e-05 | [19 empty] | 25.43378 | -0.04000723
13730 | 2021/11/22 21:50:58 | 214261.9752 | 8280.0016 | 1 | 11 | 12 | 0 | 0 | 0 | 0 | 3.607872 | 0 | 5.917642 | 0.1533898 | 22.58383 | 18.91726 |  | -4.460927e-05 |  | 0 | [17 empty] | 25.39649 | -0.01011193
13731 | 2021/11/22 21:51:58 | 214321.976 | 8340.0024 | 1 | 11 | 12 | 0 | 0 | 0 | 0 | 3.607791 | 0 | 5.917642 | 0.1533898 | 22.58383 | 18.91726 |  | 3.12921e-05 | [19 empty] | 25.56313 | 0.0583005
13732 | 2021/11/22 21:52:58 | 214381.9749 | 8400.0013 | 1 | 11 | 12 | 0 | 0 | 0 | 0 | 3.608003 | 0 | 5.917642 | 0.1533898 | 22.58383 | 18.91726 |  | -2.327403e-05 |  | 0 | [17 empty] | 25.50594 | 0.02794087
13733 | 2021/11/22 21:53:58 | 214441.9765 | 8460.0029 | 1 | 11 | 12 | 0 | 0 | 0 | 0 | 3.608097 | 0 | 5.917642 | 0.1533898 | 22.58383 | 18.91726 |  | 1.904441e-05 | [19 empty] | 25.65553 | 0.03109753
13734 | 2021/11/22 21:54:58 | 214501.9741 | 8520.0005 | 1 | 11 | 12 | 0 | 0 | 0 | 0 | 3.607921 | 0 | 5.917642 | 0.1533898 | 22.58383 | 18.91726 |  | -1.477658e-05 |  | 0 | [17 empty] | 25.36012 | 0.01803219
13735 | 2021/11/22 21:55:58 | 214561.974 | 8580.0004 | 1 | 11 | 12 | 0 | 0 | 0 | 0 | 3.607915 | 0 | 5.917642 | 0.1533898 | 22.58383 | 18.91726 |  | -1.296e-05 | [19 empty] | 25.59257 | 0.05651534
13736 | 2021/11/22 21:56:58 | 214621.9753 | 8640.0017 | 1 | 11 | 12 | 0 | 0 | 0 | 0 | 3.607848 | 0 | 5.917642 | 0.1533898 | 22.58383 | 18.91726 |  | -5.13616e-06 |  | 0 | [17 empty] | 25.56631 | -0.01389563
13737 | 2021/11/22 21:57:58 | 214681.9743 | 8700.0007 | 1 | 11 | 12 | 0 | 0 | 0 | 0 | 3.608139 | 0 | 5.917642 | 0.1533898 | 22.58383 | 18.91726 |  | 1.473719e-05 | [19 empty] | 25.31664 | -0.03418148
13738 | 2021/11/22 21:58:58 | 214741.9759 | 8760.0023 | 1 | 11 | 12 | 0 | 0 | 0 | 0 | 3.608041 | 0 | 5.917642 | 0.1533898 | 22.58383 | 18.91726 |  | 1.718795e-05 |  | 0 | [17 empty] | 25.25805 | -0.02874017
13739 | 2021/11/22 21:59:58 | 214801.9748 | 8820.0012 | 1 | 11 | 12 | 0 | 0 | 0 | 0 | 3.607985 | 0 | 5.917642 | 0.1533898 | 22.58383 | 18.91726 |  | -7.665747e-06 | [19 empty] | 25.26516 | -0.01596272
13740 | 2021/11/22 22:00:58 | 214861.9755 | 8880.0019 | 1 | 11 | 12 | 0 | 0 | 0 | 0 | 3.60784 | 0 | 5.917642 | 0.1533898 | 22.58383 | 18.91726 |  | -2.030775e-05 |  | 0 | [17 empty] | 25.3385 | -0.04556954
13741 | 2021/11/22 22:01:58 | 214921.9755 | 8940.0019 | 1 | 11 | 12 | 0 | 0 | 0 | 0 | 3.608027 | 0 | 5.917642 | 0.1533898 | 22.58383 | 18.91726 |  | -5.215265e-06 | [19 empty] | 25.48153 | 0.04886091
13742 | 2021/11/22 22:02:58 | 214981.9745 | 9000.0009 | 1 | 11 | 12 | 0 | 0 | 0 | 0 | 3.607928 | 0 | 5.917642 | 0.1533898 | 22.58383 | 18.91726 |  | 6.835497e-06 |  | 0 | [17 empty] | 25.35843 | -0.04541278
13743 | 2021/11/22 22:03:58 | 215041.9759 | 9060.0023 | 1 | 11 | 12 | 0 | 0 | 0 | 0 | 3.608031 | 0 | 5.917642 | 0.1533898 | 22.58383 | 18.91726 |  | 4.978867e-06 | [19 empty] | 25.42372 | 0.03467381
13744 | 2021/11/22 22:04:58 | 215101.9737 | 9120.0001 | 1 | 11 | 12 | 0 | 0 | 0 | 0 | 3.607903 | 0 | 5.917642 | 0.1533898 | 22.58383 | 18.91726 |  | 1.276255e-05 |  | 0 | [17 empty] | 25.56252 | 0.05914211
13745 | 2021/11/22 22:05:58 | 215161.9748 | 9180.0012 | 1 | 11 | 12 | 0 | 0 | 0 | 0 | 3.607913 | 0 | 5.917642 | 0.1533898 | 22.58383 | 18.91726 |  | -9.561952e-06 | [19 empty] | 25.33099 | -0.01389265
13746 | 2021/11/22 22:06:58 | 215221.9749 | 9240.0013 | 1 | 11 | 12 | 0 | 0 | 0 | 0 | 3.608141 | 0 | 5.917642 | 0.1533898 | 22.58383 | 18.91726 |  | -1.228829e-05 |  | 0 | [17 empty] | 25.49233 | 0.05668104
13747 | 2021/11/22 22:07:58 | 215281.9744 | 9300.0008 | 1 | 11 | 12 | 0 | 0 | 0 | 0 | 3.608026 | 0 | 5.917642 | 0.1533898 | 22.58383 | 18.91726 |  | 8.416238e-06 | [19 empty] | 25.49183 | 0.03959179
13748 | 2021/11/22 22:08:58 | 215341.9746 | 9360.001 | 1 | 11 | 12 | 0 | 0 | 0 | 0 | 3.608036 | 0 | 5.917642 | 0.1533898 | 22.58383 | 18.91726 |  | 3.552382e-05 |  | 0 | [17 empty] | 25.40691 | 0.002067685
13749 | 2021/11/22 22:09:58 | 215401.9758 | 9420.0022 | 1 | 11 | 12 | 0 | 0 | 0 | 0 | 3.607932 | 0 | 5.917642 | 0.1533898 | 22.58383 | 18.91726 |  | 5.215567e-06 | [19 empty] | 25.4746 | 0.0444454
13750 | 2021/11/22 22:10:58 | 215461.975 | 9480.0014 | 1 | 11 | 12 | 0 | 0 | 0 | 0 | 3.607938 | 0 | 5.917642 | 0.1533898 | 22.58383 | 18.91726 |  | -3.220244e-05 |  | 0 | [17 empty] | 25.54791 | 0.07260561
13751 | 2021/11/22 22:11:58 | 215521.9755 | 9540.0019 | 1 | 11 | 12 | 0 | 0 | 0 | 0 | 3.607983 | 0 | 5.917642 | 0.1533898 | 22.58383 | 18.91726 |  | -6.124797e-06 | [19 empty] | 25.31686 | -0.08528352
13752 | 2021/11/22 22:12:58 | 215581.9748 | 9600.0012 | 1 | 11 | 12 | 0 | 0 | 0 | 0 | 3.608202 | 0 | 5.917642 | 0.1533898 | 22.58383 | 18.91726 |  | -2.015139e-05 |  | 0 | [17 empty] | 25.45109 | -0.01373589
13753 | 2021/11/22 22:13:58 | 215641.9746 | 9660.001 | 1 | 11 | 12 | 0 | 0 | 0 | 0 | 3.608046 | 0 | 5.917642 | 0.1533898 | 22.58383 | 18.91726 |  | 1.659609e-05 | [19 empty] | 25.4621 | -0.003347993
13754 | 2021/11/22 22:14:58 | 215701.9743 | 9720.0007 | 1 | 11 | 12 | 0 | 0 | 0 | 0 | 3.607854 | 0 | 5.917642 | 0.1533898 | 22.58383 | 18.91726 |  | -3.398077e-06 |  | 0 | [17 empty] | 25.67844 | 0.114367
13755 | 2021/11/22 22:15:58 | 215761.9751 | 9780.0015 | 1 | 11 | 12 | 0 | 0 | 0 | 0 | 3.607968 | 0 | 5.917642 | 0.1533898 | 22.58383 | 18.91726 |  | 3.912e-06 | [19 empty] | 25.53794 | 0.07850051
13756 | 2021/11/22 22:16:58 | 215821.9742 | 9840.0006 | 1 | 11 | 12 | 0 | 0 | 0 | 0 | 3.607959 | 0 | 5.917642 | 0.1533898 | 22.58383 | 18.91726 |  | -8.653602e-06 |  | 0 | [17 empty] | 25.40506 | 0.03225267
13757 | 2021/11/22 22:17:58 | 215881.9764 | 9900.0028 | 1 | 11 | 12 | 0 | 0 | 0 | 0 | 3.608206 | 0 | 5.917642 | 0.1533898 | 22.58383 | 18.91726 |  | -1.272356e-05 | [19 empty] | 25.51028 | 0.08138597
13758 | 2021/11/22 22:18:58 | 215941.9738 | 9960.0002 | 1 | 11 | 12 | 0 | 0 | 0 | 0 | 3.608053 | 0 | 5.917642 | 0.1533898 | 22.58383 | 18.91726 |  | -2.050564e-05 |  | 0 | [17 empty] | 25.60931 | 0.07857859
13759 | 2021/11/22 22:19:58 | 216001.9745 | 10020.0009 | 1 | 11 | 12 | 0 | 0 | 0 | 0 | 3.607752 | 0 | 5.917642 | 0.1533898 | 22.58383 | 18.91726 |  | -9.404604e-06 | [19 empty] | 25.35345 | -0.0256449
13760 | 2021/11/22 22:20:58 | 216061.9742 | 10080.0006 | 1 | 11 | 12 | 0 | 0 | 0 | 0 | 3.607926 | 0 | 5.917642 | 0.1533898 | 22.58383 | 18.91726 |  | 1.26046e-05 |  | 0 | [17 empty] | 25.58048 | 0.09162128
13761 | 2021/11/22 22:21:58 | 216121.9743 | 10140.0007 | 1 | 11 | 12 | 0 | 0 | 0 | 0 | 3.608129 | 0 | 5.917642 | 0.1533898 | 22.58383 | 18.91726 |  | 1.007569e-05 | [19 empty] | 25.40813 | -0.06596148
13762 | 2021/11/22 22:22:58 | 216181.9759 | 10200.0023 | 1 | 11 | 12 | 0 | 0 | 0 | 0 | 3.608151 | 0 | 5.917642 | 0.1533898 | 22.58383 | 18.91726 |  | -4.781016e-06 |  | 0 | [17 empty] | 25.54904 | -0.03697634
13763 | 2021/11/22 22:23:58 | 216241.9758 | 10260.0022 | 1 | 11 | 12 | 0 | 0 | 0 | 0 | 3.607919 | 0 | 5.917642 | 0.1533898 | 22.58383 | 18.91726 |  | -2.651291e-05 | [19 empty] | 25.56726 | 0.01572311
13764 | 2021/11/22 22:24:58 | 216301.9747 | 10320.0011 | 1 | 11 | 12 | 0 | 0 | 0 | 0 | 3.607929 | 0 | 5.917642 | 0.1533898 | 22.58383 | 18.91726 |  | -1.967593e-05 |  | 0 | [17 empty] | 25.28723 | -0.03995538
13765 | 2021/11/22 22:25:58 | 216361.9739 | 10380.0003 | 1 | 11 | 12 | 0 | 0 | 0 | 0 | 3.608193 | 0 | 5.917642 | 0.1533898 | 22.58383 | 18.91726 |  | 7.981398e-06 | [19 empty] | 25.55654 | 0.04751742
13766 | 2021/11/22 22:26:58 | 216421.9751 | 10440.0015 | 1 | 11 | 12 | 0 | 0 | 0 | 0 | 3.6082 | 0 | 5.917642 | 0.1533898 | 22.58383 | 18.91726 |  | 3.753348e-06 |  | 0 | [17 empty] | 25.35653 | -0.07830679
13767 | 2021/11/22 22:27:58 | 216481.9743 | 10500.0007 | 1 | 11 | 12 | 0 | 0 | 0 | 0 | 3.608062 | 0 | 5.917642 | 0.1533898 | 22.58383 | 18.91726 |  | 2.663122e-05 | [19 empty] | 25.38644 | 0.04637599
13768 | 2021/11/22 22:28:58 | 216541.9759 | 10560.0023 | 1 | 11 | 12 | 0 | 0 | 0 | 0 | 3.607991 | 0 | 5.917642 | 0.1533898 | 22.58383 | 18.91726 |  | -5.413126e-06 |  | 0 | [17 empty] | 25.2611 | -0.02581179
13769 | 2021/11/22 22:29:58 | 216601.9766 | 10620.003 | 1 | 11 | 12 | 0 | 0 | 0 | 0 | 3.608055 | 0 | 5.917642 | 0.1533898 | 22.58383 | 18.91726 |  | -2.252046e-05 | [19 empty] | 25.36818 | 0.05319238
13770 | 2021/11/22 22:30:58 | 216661.974 | 10680.0004 | 1 | 11 | 12 | 0 | 0 | 0 | 0 | 3.608207 | 0 | 5.917642 | 0.1533898 | 22.58383 | 18.91726 |  | -2.370693e-06 |  | 0 | [17 empty] | 25.51971 | -0.05362332
13771 | 2021/11/22 22:31:58 | 216721.974 | 10740.0004 | 1 | 11 | 12 | 0 | 0 | 0 | 0 | 3.608274 | 0 | 5.917642 | 0.1533898 | 22.58383 | 18.91726 |  | 4.859678e-06 | [19 empty] | 25.41667 | -0.08842587
13772 | 2021/11/22 22:32:58 | 216781.9744 | 10800.0008 | 1 | 11 | 12 | 0 | 0 | 0 | 0 | 3.60807 | 0 | 5.917642 | 0.1533898 | 22.58383 | 18.91726 |  | -1.276223e-05 |  | 0 | [17 empty] | 25.60474 | -0.007637739
13773 | 2021/11/22 22:33:58 | 216841.9742 | 10860.0006 | 1 | 11 | 12 | 0 | 0 | 0 | 0 | 3.607808 | 0 | 5.917642 | 0.1533898 | 22.58383 | 18.91726 |  | 2.643541e-05 | [19 empty] | 25.26705 | -0.08593678
13774 | 2021/11/22 22:34:58 | 216901.9757 | 10920.0021 | 1 | 11 | 12 | 0 | 0 | 0 | 0 | 3.608054 | 0 | 5.917642 | 0.1533898 | 22.58383 | 18.91726 |  | -2.757974e-05 |  | 0 | [17 empty] | 25.41861 | -0.04108489
13775 | 2021/11/22 22:35:58 | 216961.9764 | 10980.0028 | 1 | 11 | 12 | 0 | 0 | 0 | 0 | 3.608258 | 0 | 5.917642 | 0.1533898 | 22.58383 | 18.91726 |  | -1.141893e-05 | [19 empty] | 25.55227 | 0.07737219
13776 | 2021/11/22 22:36:58 | 217021.9746 | 11040.001 | 1 | 11 | 12 | 0 | 0 | 0 | 0 | 3.608293 | 0 | 5.917642 | 0.1533898 | 22.58383 | 18.91726 |  | -2.489104e-06 |  | 0 | [17 empty] | 25.35939 | 0.002064705
13777 | 2021/11/22 22:37:58 | 217081.9747 | 11100.0011 | 1 | 11 | 12 | 0 | 0 | 0 | 0 | 3.607965 | 0 | 5.917642 | 0.1533898 | 22.58383 | 18.91726 |  | 2.623458e-05 | [19 empty] | 25.37529 | -0.01321018
13778 | 2021/11/22 22:38:58 | 217141.9744 | 11160.0008 | 1 | 11 | 12 | 0 | 0 | 0 | 0 | 3.607998 | 0 | 5.917642 | 0.1533898 | 22.58383 | 18.91726 |  | 2.315396e-05 |  | 0 | [17 empty] | 25.46877 | 0.03761828
13779 | 2021/11/22 22:39:58 | 217201.9744 | 11220.0008 | 1 | 11 | 12 | 0 | 0 | 0 | 0 | 3.608088 | 0 | 5.917642 | 0.1533898 | 22.58383 | 18.91726 |  | -5.258594e-05 | [19 empty] | 25.53547 | 0.06529033
13780 | 2021/11/22 22:40:58 | 217261.9744 | 11280.0008 | 1 | 11 | 12 | 0 | 0 | 0 | 0 | 3.608248 | 0 | 5.917642 | 0.1533898 | 22.58383 | 18.91726 |  | 7.586908e-06 |  | 0 | [17 empty] | 25.65888 | 0.09411454
13781 | 2021/11/22 22:41:58 | 217321.9765 | 11340.0029 | 1 | 11 | 12 | 0 | 0 | 0 | 0 | 3.608133 | 0 | 5.917642 | 0.1533898 | 22.58383 | 18.91726 |  | 1.138008e-05 | [19 empty] | 25.41861 | -0.0591737
13782 | 2021/11/22 22:42:58 | 217381.9746 | 11400.001 | 1 | 11 | 12 | 0 | 0 | 0 | 0 | 3.60804 | 0 | 5.917642 | 0.1533898 | 22.58383 | 18.91726 |  | 1.647741e-05 |  | 0 | [17 empty] | 25.377 | -0.08021295
13783 | 2021/11/22 22:43:58 | 217441.9745 | 11460.0009 | 1 | 11 | 12 | 0 | 0 | 0 | 0 | 3.608029 | 0 | 5.917642 | 0.1533898 | 22.58383 | 18.91726 |  | 7.665874e-06 | [19 empty] | 25.54877 | -0.005694032
13784 | 2021/11/22 22:44:58 | 217501.9744 | 11520.0008 | 1 | 11 | 12 | 0 | 0 | 0 | 0 | 3.608138 | 0 | 5.917642 | 0.1533898 | 22.58383 | 18.91726 |  | -1.497599e-05 |  | 0 | [17 empty] | 25.52305 | 0.05526304
13785 | 2021/11/22 22:45:58 | 217561.9744 | 11580.0008 | 1 | 11 | 12 | 0 | 0 | 0 | 0 | 3.608333 | 0 | 5.917642 | 0.1533898 | 22.58383 | 18.91726 |  | -1.695172e-05 | [19 empty] | 25.56586 | 0.08593082
13786 | 2021/11/22 22:46:58 | 217621.9751 | 11640.0015 | 1 | 11 | 12 | 0 | 0 | 0 | 0 | 3.608172 | 0 | 5.917642 | 0.1533898 | 22.58383 | 18.91726 |  | -9.285367e-06 |  | 0 | [17 empty] | 25.33666 | -0.01316488
13787 | 2021/11/22 22:47:58 | 217681.9758 | 11700.0022 | 1 | 11 | 12 | 0 | 0 | 0 | 0 | 3.607725 | 0 | 5.917642 | 0.1533898 | 22.58383 | 18.91726 |  | -4.543827e-06 | [19 empty] | 25.57076 | 0.08443773
13788 | 2021/11/22 22:48:58 | 217741.9748 | 11760.0012 | 1 | 11 | 12 | 0 | 0 | 0 | 0 | 3.608042 | 0 | 5.917642 | 0.1533898 | 22.58383 | 18.91726 |  | 6.678004e-06 |  | 0 | [17 empty] | 25.37828 | -0.009899735
13789 | 2021/11/22 22:49:58 | 217801.9762 | 11820.0026 | 1 | 11 | 12 | 0 | 0 | 0 | 0 | 3.608213 | 0 | 5.917642 | 0.1533898 | 22.58383 | 18.91726 |  | 2.845043e-05 | [19 empty] | 25.27717 | -0.1064456
13790 | 2021/11/22 22:50:58 | 217861.9737 | 11880.0001 | 1 | 11 | 12 | 0 | 0 | 0 | 0 | 3.608317 | 0 | 5.917642 | 0.1533898 | 22.58383 | 18.91726 |  | -1.841284e-05 |  | 0 | [17 empty] | 25.31816 | -0.09134531
13791 | 2021/11/22 22:51:58 | 217921.9747 | 11940.0011 | 1 | 11 | 12 | 0 | 0 | 0 | 0 | 3.607897 | 0 | 5.917642 | 0.1533898 | 22.58383 | 18.91726 |  | -8.929017e-06 | [19 empty] | 25.65826 | 0.07412195
13792 | 2021/11/22 22:52:58 | 217981.9749 | 12000.0013 | 1 | 11 | 12 | 0 | 0 | 0 | 0 | 3.608049 | 0 | 5.917642 | 0.1533898 | 22.58383 | 18.91726 |  | 1.374922e-05 |  | 0 | [17 empty] | 25.6017 | 0.08443296
13793 | 2021/11/22 22:53:58 | 218041.9749 | 12060.0013 | 1 | 11 | 12 | 0 | 0 | 0 | 0 | 3.608192 | 0 | 5.917642 | 0.1533898 | 22.58383 | 18.91726 |  | -2.05862e-05 | [19 empty] | 25.34118 | -0.0851208
13794 | 2021/11/22 22:54:58 | 218101.9736 | 12120 | 1 | 11 | 12 | 0 | 0 | 0 | 0 | 3.608234 | 0 | 5.917642 | 0.1533898 | 22.58383 | 18.91726 |  | 3.552117e-05 |  | 0 | [17 empty] | 25.38734 | -0.085513
13795 | 2021/11/22 22:55:58 | 218161.9746 | 12180.001 | 1 | 11 | 12 | 0 | 0 | 0 | 0 | 3.608314 | 0 | 5.917642 | 0.1533898 | 22.58383 | 18.91726 |  | 2.105861e-05 | [19 empty] | 25.34557 | -0.09263456
13796 | 2021/11/22 22:56:58 | 218221.9737 | 12240.0001 | 1 | 11 | 12 | 0 | 0 | 0 | 0 | 3.608052 | 0 | 5.917642 | 0.1533898 | 22.58383 | 18.91726 |  | -2.915976e-05 |  | 0 | [17 empty] | 25.54117 | 0.06847441
13797 | 2021/11/22 22:57:58 | 218281.9755 | 12300.0019 | 1 | 11 | 12 | 0 | 0 | 0 | 0 | 3.608171 | 0 | 5.917642 | 0.1533898 | 22.58383 | 18.91726 |  | -8.9686e-06 | [19 empty] | 25.34315 | -0.03926516
13798 | 2021/11/22 22:58:58 | 218341.9757 | 12360.0021 | 1 | 11 | 12 | 0 | 0 | 0 | 0 | 3.608206 | 0 | 5.917642 | 0.1533898 | 22.58383 | 18.91726 |  | -2.99085e-05 |  | 0 | [17 empty] | 25.50632 | 0.07475138
13799 | 2021/11/22 22:59:58 | 218401.9764 | 12420.0028 | 1 | 11 | 12 | 0 | 0 | 0 | 0 | 3.608369 | 0 | 5.917642 | 0.1533898 | 22.58383 | 18.91726 |  | 2.449939e-05 | [19 empty] | 25.37934 | -0.0727886
13800 | 2021/11/22 23:00:58 | 218461.974 | 12480.0004 | 1 | 11 | 12 | 0 | 0 | 0 | 0 | 3.608162 | 0 | 5.917642 | 0.1533898 | 22.58383 | 18.91726 |  | 1.706828e-05 |  | 0 | [17 empty] | 25.69175 | 0.1142347
13801 | 2021/11/22 23:01:58 | 218521.9756 | 12540.002 | 1 | 11 | 12 | 0 | 0 | 0 | 0 | 3.608248 | 0 | 5.917642 | 0.1533898 | 22.58383 | 18.91726 |  | -5.255558e-06 | [19 empty] | 25.64873 | -0.04556835
13802 | 2021/11/22 23:02:58 | 218581.9759 | 12600.0023 | 1 | 11 | 12 | 0 | 0 | 0 | 0 | 3.608294 | 0 | 5.917642 | 0.1533898 | 22.58383 | 18.91726 |  | -2.805227e-05 | 0 | 0 | 0 | [16 empty] | 25.73839 | 0.03478348
13803 | 2021/11/22 23:02:58 | 218581.9865 | 0.0036 | 1 | 12 | 13 | 0 | 0 | 0 | 0 | 3.608213 | 0 | 5.917642 | 0.1533898 | 22.58383 | 18.91726 |  | -2.805227e-05 | 0 | 0 | 0 | [16 empty] | 25.73719 | 0.03435141
13804 | 2021/11/22 23:02:58 | 218581.9941 | 0.0015 | 1 | 9 | 13 | 0 | 0 | 0 | 0 | 3.608418 | 0 | 5.917642 | 0 | 22.58383 | 18.91726 |  | -2.805227e-05 | 0 | 4.100158 | 0 | [16 empty] | 25.73634 | 0.03404163
13805 | 2021/11/22 23:03:00 | 218584.0353 | 2.0003 | 1 | 10 | 13 | 0 | 0 | 0 | -0.7649307 | 3.592475 | -2.747994 | 5.917643 | 0.0004237244 | 22.58384 | 18.91878 |  | -0.001735964 |  | 0.001528617 | 654.186 | [16 empty] | 25.50588 | -0.04916012
13806 | 2021/11/22 23:03:02 | 218586.0362 | 4.0012 | 1 | 10 | 13 | 0 | 0 | 0 | -0.764679 | 3.591313 | -2.746202 | 5.917643 | 0.0008490622 | 22.58384 | 18.92031 | [21 empty] | 25.54132 | 0.01074672
13807 | 2021/11/22 23:03:04 | 218588.0369 | 6.0019 | 1 | 10 | 13 | 0 | 0 | 0 | -0.7646027 | 3.59024 | -2.745107 | 5.917643 | 0.001274413 | 22.58384 | 18.92184 |  | -0.0005142993 | [19 empty] | 25.55463 | -0.01482129
13808 | 2021/11/22 23:03:06 | 218590.0356 | 8.0006 | 1 | 10 | 13 | 0 | 0 | 0 | -0.7647247 | 3.589533 | -2.745005 | 5.917643 | 0.001698097 | 22.58384 | 18.92336 |  | -0.0005224386 |  | 0.2693549 | [17 empty] | 25.49814 | -0.006953478
13809 | 2021/11/22 23:03:08 | 218592.0362 | 10.0012 | 1 | 10 | 13 | 0 | 0 | 0 | -0.7650375 | 3.588624 | -2.745432 | 5.917643 | 0.002123449 | 22.58384 | 18.92489 | [21 empty] | 25.64704 | 0.01188636
13810 | 2021/11/22 23:03:10 | 218594.0372 | 12.0022 | 1 | 10 | 13 | 0 | 0 | 0 | -0.764801 | 3.588049 | -2.744143 | 5.917643 | 0.002548606 | 22.58384 | 18.92641 |  | -0.0004268623 | [19 empty] | 25.55939 | -0.03268242
13811 | 2021/11/22 23:03:12 | 218596.0354 | 14.0004 | 1 | 10 | 13 | 0 | 0 | 0 | -0.7647476 | 3.587499 | -2.743531 | 5.917643 | 0.002972919 | 22.58384 | 18.92793 | [21 empty] | 25.72222 | 0.06271362
13812 | 2021/11/22 23:03:14 | 218598.0356 | 16.0006 | 1 | 10 | 13 | 0 | 0 | 0 | -0.7646942 | 3.58672 | -2.742744 | 5.917643 | 0.003397769 | 22.58384 | 18.92946 |  | -0.0003383848 | [19 empty] | 25.47101 | -0.04624307
13813 | 2021/11/22 23:03:16 | 218600.0358 | 18.0008 | 1 | 10 | 13 | 0 | 0 | 0 | -0.764946 | 3.586111 | -2.743181 | 5.917643 | 0.003822305 | 22.58384 | 18.93098 | [21 empty] | 25.68734 | 0.04077971
13814 | 2021/11/22 23:03:18 | 218602.0364 | 20.0014 | 1 | 10 | 13 | 0 | 0 | 0 | -0.7648163 | 3.585415 | -2.742184 | 5.917643 | 0.004248002 | 22.58384 | 18.93251 |  | -0.0003715175 | [19 empty] | 25.50125 | -0.05815327
13815 | 2021/11/22 23:03:20 | 218604.0373 | 22.0023 | 1 | 10 | 13 | 0 | 0 | 0 | -0.7645493 | 3.584792 | -2.74075 | 5.917643 | 0.004673153 | 22.58384 | 18.93403 |  |  |  | 0.6270928 | 2.232213 | [16 empty] | 25.63155 | 0.07918358
13816 | 2021/11/22 23:03:22 | 218606.0356 | 24.0006 | 1 | 10 | 13 | 0 | 0 | 0 | -0.764679 | 3.584405 | -2.740919 | 5.917643 | 0.005096757 | 22.58384 | 18.93555 | [21 empty] | 25.36539 | -0.09827912
13817 | 2021/11/22 23:03:24 | 218608.0356 | 26.0006 | 1 | 10 | 13 | 0 | 0 | 0 | -0.7648773 | 3.583946 | -2.741279 | 5.917643 | 0.005521878 | 22.58384 | 18.93707 |  | -0.0002026621 | [19 empty] | 25.67364 | 0.05028129
13818 | 2021/11/22 23:03:26 | 218610.038 | 28.003 | 1 | 10 | 13 | 0 | 0 | 0 | -0.7644882 | 3.583291 | -2.739384 | 5.917643 | 0.005947669 | 22.58384 | 18.9386 | [21 empty] | 25.44889 | -0.02912939
13819 | 2021/11/22 23:03:28 | 218612.0364 | 30.0014 | 1 | 10 | 13 | 0 | 0 | 0 | -0.7647476 | 3.583045 | -2.740125 | 5.917643 | 0.006371375 | 22.58384 | 18.94012 | [21 empty] | 25.74188 | 0.0505352
13820 | 2021/11/22 23:03:30 | 218614.0366 | 32.0016 | 1 | 10 | 13 | 0 | 0 | 0 | -0.7646713 | 3.58255 | -2.739473 | 5.917643 | 0.006796647 | 22.58384 | 18.94164 |  | -0.0001921648 | [19 empty] | 25.42303 | -0.05885541
13821 | 2021/11/22 23:03:32 | 218616.0351 | 34.0001 | 1 | 10 | 13 | 0 | 0 | 0 | -0.7648239 | 3.582253 | -2.739793 | 5.917643 | 0.007220709 | 22.58384 | 18.94316 | [21 empty] | 25.54132 | 0.0154388
13822 | 2021/11/22 23:03:34 | 218618.0372 | 36.0022 | 1 | 10 | 13 | 0 | 0 | 0 | -0.7650757 | 3.581742 | -2.740304 | 5.917643 | 0.007646134 | 22.58384 | 18.94468 | [21 empty] | 25.5342 | 0.00238359
13823 | 2021/11/22 23:03:36 | 218620.0365 | 38.0015 | 1 | 10 | 13 | 0 | 0 | 0 | -0.7649841 | 3.581266 | -2.739612 | 5.917643 | 0.008071261 | 22.58384 | 18.94621 |  | -0.0002200632 | [19 empty] | 25.39604 | -0.02665281
13824 | 2021/11/22 23:03:38 | 218622.0366 | 40.0016 | 1 | 10 | 13 | 0 | 0 | 0 | -0.7642899 | 3.580701 | -2.736694 | 5.917643 | 0.008495876 | 22.58384 | 18.94773 | [21 empty] | 25.5789 | 0.06175101
13825 | 2021/11/22 23:03:40 | 218624.0357 | 42.0007 | 1 | 10 | 13 | 0 | 0 | 0 | -0.7642746 | 3.580385 | -2.736397 | 5.917643 | 0.008919778 | 22.58384 | 18.94925 | [21 empty] | 25.41209 | -0.06158352
13826 | 2021/11/22 23:03:42 | 218626.0367 | 44.0017 | 1 | 10 | 13 | 0 | 0 | 0 | -0.7651978 | 3.579817 | -2.739268 | 5.917643 | 0.009345046 | 22.58384 | 18.95077 |  | -0.0001987047 |  | 0.9367481 | [17 empty] | 25.68823 | 0.04105985
13827 | 2021/11/22 23:03:44 | 218628.0352 | 46.0002 | 1 | 10 | 13 | 0 | 0 | 0 | -0.765152 | 3.579675 | -2.738995 | 5.917643 | 0.009769929 | 22.58384 | 18.95229 | [21 empty] | 25.42431 | 0.004553795
13828 | 2021/11/22 23:03:46 | 218630.0365 | 48.0015 | 1 | 10 | 13 | 0 | 0 | 0 | -0.7650986 | 3.579318 | -2.738531 | 5.917643 | 0.01019476 | 22.58384 | 18.95381 | [21 empty] | 25.58072 | -0.02613723
13829 | 2021/11/22 23:03:48 | 218632.0382 | 50.0032 | 1 | 10 | 13 | 0 | 0 | 0 | -0.7648544 | 3.579131 | -2.737514 | 5.917643 | 0.01061974 | 22.58384 | 18.95533 |  | -0.0002233904 | [19 empty] | 25.47834 | -0.03199458
13830 | 2021/11/22 23:03:50 | 218634.0357 | 52.0007 | 1 | 10 | 13 | 0 | 0 | 0 | -0.7648621 | 3.578717 | -2.737225 | 5.917643 | 0.01104478 | 22.58384 | 18.95685 | [21 empty] | 25.60022 | 0.001879334
13831 | 2021/11/22 23:03:52 | 218636.0368 | 54.0018 | 1 | 10 | 13 | 0 | 0 | 0 | -0.7648926 | 3.578487 | -2.737158 | 5.917643 | 0.01146979 | 22.58384 | 18.95837 | [21 empty] | 25.61005 | 0.05137861
13832 | 2021/11/22 23:03:54 | 218638.0354 | 56.0004 | 1 | 10 | 13 | 0 | 0 | 0 | -0.7648163 | 3.577973 | -2.736492 | 5.917643 | 0.01189406 | 22.58384 | 18.95989 | [21 empty] | 25.38309 | -0.1010585
13833 | 2021/11/22 23:03:56 | 218640.036 | 58.001 | 1 | 10 | 13 | 0 | 0 | 0 | -0.7645493 | 3.577565 | -2.735225 | 5.917643 | 0.01231955 | 22.58384 | 18.96141 |  | -0.000114273 | [19 empty] | 25.69899 | 0.1059031
13834 | 2021/11/22 23:03:58 | 218642.0352 | 60.0002 | 1 | 10 | 13 | 0 | 0 | 0 | -0.7650909 | 3.577151 | -2.736846 | 5.917643 | 0.01274396 | 22.58384 | 18.96293 | [21 empty] | 25.38982 | -0.04288971
13835 | 2021/11/22 23:04:00 | 218644.0368 | 62.0018 | 1 | 10 | 13 | 0 | 0 | 0 | -0.7646713 | 3.576899 | -2.735152 | 5.917643 | 0.01316952 | 22.58384 | 18.96445 | [21 empty] | 25.65415 | 0.0372541
13836 | 2021/11/22 23:04:02 | 218646.0368 | 64.0018 | 1 | 10 | 13 | 0 | 0 | 0 | -0.7649307 | 3.576642 | -2.735883 | 5.917643 | 0.01359418 | 22.58384 | 18.96597 | [21 empty] | 25.38876 | -0.02156675
13837 | 2021/11/22 23:04:04 | 218648.0362 | 66.0012 | 1 | 10 | 13 | 0 | 0 | 0 | -0.7651138 | 3.576141 | -2.736155 | 5.917643 | 0.01401873 | 22.58384 | 18.96749 | [21 empty] | 25.60221 | 0.04625916
13838 | 2021/11/22 23:04:06 | 218650.0376 | 68.0026 | 1 | 10 | 13 | 0 | 0 | 0 | -0.7647247 | 3.576161 | -2.734779 | 5.917643 | 0.01444429 | 22.58384 | 18.96901 |  | -0.0001320919 | [19 empty] | 25.45859 | -0.03264189
13839 | 2021/11/22 23:04:08 | 218652.0353 | 70.0003 | 1 | 10 | 13 | 0 | 0 | 0 | -0.7648773 | 3.575774 | -2.735028 | 5.917643 | 0.01486848 | 22.58384 | 18.97053 | [21 empty] | 25.66746 | 0.02067029
13840 | 2021/11/22 23:04:10 | 218654.0379 | 72.0029 | 1 | 10 | 13 | 0 | 0 | 0 | -0.7652893 | 3.575395 | -2.736212 | 5.917643 | 0.01529377 | 22.58384 | 18.97205 | [21 empty] | 25.43325 | 0.01579225
13841 | 2021/11/22 23:04:12 | 218656.037 | 74.002 | 1 | 10 | 13 | 0 | 0 | 0 | -0.7650757 | 3.575027 | -2.735166 | 5.917643 | 0.01571869 | 22.58384 | 18.97357 |  |  |  |  | 0.894284 | [16 empty] | 25.58397 | -0.02609193
13842 | 2021/11/22 23:04:14 | 218658.037 | 76.002 | 1 | 10 | 13 | 0 | 0 | 0 | -0.7651138 | 3.574821 | -2.735145 | 5.917643 | 0.01614337 | 22.58384 | 18.97509 |  | -0.00012687 |  | 1.298095 | [17 empty] | 25.44671 | 0.03099203
13843 | 2021/11/22 23:04:16 | 218660.0371 | 78.0021 | 1 | 10 | 13 | 0 | 0 | 0 | -0.7648392 | 3.574498 | -2.733916 | 5.917643 | 0.01656862 | 22.58384 | 18.97661 | [21 empty] | 25.53186 | -0.03878534
13844 | 2021/11/22 23:04:18 | 218662.0361 | 80.0011 | 1 | 10 | 13 | 0 | 0 | 0 | -0.7651138 | 3.574173 | -2.734649 | 5.917643 | 0.01699228 | 22.58384 | 18.97812 | [21 empty] | 25.36977 | -0.05065322
13845 | 2021/11/22 23:04:20 | 218664.0355 | 82.0005 | 1 | 10 | 13 | 0 | 0 | 0 | -0.7645493 | 3.574053 | -2.73254 | 5.917643 | 0.01741737 | 22.58384 | 18.97964 | [21 empty] | 25.64434 | 0.007804632
13846 | 2021/11/22 23:04:22 | 218666.0371 | 84.0021 | 1 | 10 | 13 | 0 | 0 | 0 | -0.7647629 | 3.573636 | -2.732984 | 5.917643 | 0.01784325 | 22.58384 | 18.98116 |  | -0.0001340988 | [19 empty] | 25.46131 | 0.01760364
13847 | 2021/11/22 23:04:24 | 218668.0356 | 86.0006 | 1 | 10 | 13 | 0 | 0 | 0 | -0.7646027 | 3.573707 | -2.732466 | 5.917643 | 0.0182675 | 22.58384 | 18.98268 | [21 empty] | 25.62685 | 0.02324998
13848 | 2021/11/22 23:04:26 | 218670.0362 | 88.0012 | 1 | 10 | 13 | 0 | 0 | 0 | -0.7650604 | 3.573226 | -2.733734 | 5.917643 | 0.01869215 | 22.58384 | 18.9842 | [21 empty] | 25.50269 | 0.02227247
13849 | 2021/11/22 23:04:28 | 218672.0377 | 90.0027 | 1 | 10 | 13 | 0 | 0 | 0 | -0.7645645 | 3.573105 | -2.731869 | 5.917643 | 0.01911717 | 22.58384 | 18.98572 | [21 empty] | 25.71307 | 0.05092919
13850 | 2021/11/22 23:04:30 | 218674.0354 | 92.0004 | 1 | 10 | 13 | 0 | 0 | 0 | -0.7648392 | 3.572847 | -2.732653 | 5.917643 | 0.01954129 | 22.58384 | 18.98723 |  | -0.0001284577 | [19 empty] | 25.38271 | -0.02501309
13851 | 2021/11/22 23:04:32 | 218676.0372 | 94.0022 | 1 | 10 | 13 | 0 | 0 | 0 | -0.764679 | 3.572451 | -2.731778 | 5.917643 | 0.01996636 | 22.58384 | 18.98875 | [21 empty] | 25.61678 | 0.02629519
13852 | 2021/11/22 23:04:34 | 218678.0363 | 96.0013 | 1 | 10 | 13 | 0 | 0 | 0 | -0.7651291 | 3.572064 | -2.73309 | 5.917643 | 0.02039115 | 22.58384 | 18.99027 | [21 empty] | 25.43159 | -0.04217744
13853 | 2021/11/22 23:04:36 | 218680.0371 | 98.0021 | 1 | 10 | 13 | 0 | 0 | 0 | -0.7646255 | 3.571806 | -2.731094 | 5.917643 | 0.02081571 | 22.58384 | 18.99178 | [21 empty] | 25.53113 | -0.001596808
13854 | 2021/11/22 23:04:38 | 218682.0366 | 100.0016 | 1 | 10 | 13 | 0 | 0 | 0 | -0.7649994 | 3.571741 | -2.73238 | 5.917643 | 0.02124134 | 22.58384 | 18.9933 |  | -0.0001999263 | [19 empty] | 25.38309 | -0.02871573
13855 | 2021/11/22 23:04:40 | 218684.0366 | 102.0016 | 1 | 10 | 13 | 0 | 0 | 0 | -0.7647476 | 3.57134 | -2.731174 | 5.917643 | 0.02166546 | 22.58384 | 18.99482 | [21 empty] | 25.59818 | -0.01845777
13856 | 2021/11/22 23:04:42 | 218686.0367 | 104.0017 | 1 | 10 | 13 | 0 | 0 | 0 | -0.7646255 | 3.571238 | -2.73066 | 5.917643 | 0.02209028 | 22.58384 | 18.99634 | [21 empty] | 25.50525 | 0.03292024
13857 | 2021/11/22 23:04:44 | 218688.0356 | 106.0006 | 1 | 10 | 13 | 0 | 0 | 0 | -0.7651825 | 3.571076 | -2.732525 | 5.917643 | 0.0225153 | 22.58384 | 18.99785 | [21 empty] | 25.48627 | -0.04579902
13858 | 2021/11/22 23:04:46 | 218690.0371 | 108.0021 | 1 | 10 | 13 | 0 | 0 | 0 | -0.7651138 | 3.570977 | -2.732204 | 5.917643 | 0.02294058 | 22.58384 | 18.99937 | [21 empty] | 25.61989 | 0.06825686
13859 | 2021/11/22 23:04:48 | 218692.0375 | 110.0025 | 1 | 10 | 13 | 0 | 0 | 0 | -0.7649155 | 3.570593 | -2.731202 | 5.917643 | 0.02336589 | 22.58384 | 19.00089 |  | -9.993334e-05 | [19 empty] | 25.48371 | -0.04255414
13860 | 2021/11/22 23:04:50 | 218694.0357 | 112.0007 | 1 | 10 | 13 | 0 | 0 | 0 | -0.7650986 | 3.570304 | -2.731635 | 5.917643 | 0.02378982 | 22.58384 | 19.00241 | [21 empty] | 25.68099 | 0.0867182
13861 | 2021/11/22 23:04:52 | 218696.0351 | 114.0001 | 1 | 10 | 13 | 0 | 0 | 0 | -0.7652588 | 3.570151 | -2.732089 | 5.917643 | 0.02421509 | 22.58384 | 19.00392 | [21 empty] | 25.3619 | -0.09702802
13862 | 2021/11/22 23:04:54 | 218698.0351 | 116.0001 | 1 | 10 | 13 | 0 | 0 | 0 | -0.7646179 | 3.570049 | -2.729723 | 5.917643 | 0.02464048 | 22.58384 | 19.00544 |  |  |  | 1.677553 | [17 empty] | 25.67636 | 0.0852716
13863 | 2021/11/22 23:04:56 | 218700.0352 | 118.0002 | 1 | 10 | 13 | 0 | 0 | 0 | -0.7649689 | 3.569436 | -2.730508 | 5.917643 | 0.02506481 | 22.58384 | 19.00696 |  | -0.00013017 | [19 empty] | 25.36176 | -0.07667542
13864 | 2021/11/22 23:04:58 | 218702.0375 | 120.0025 | 1 | 10 | 13 | 0 | 0 | 0 | -0.7647858 | 3.569633 | -2.730005 | 5.917643 | 0.02548992 | 22.58384 | 19.00847 | [21 empty] | 25.66398 | 0.04751444
13865 | 2021/11/22 23:05:00 | 218704.0368 | 122.0018 | 1 | 10 | 13 | 0 | 0 | 0 | -0.7650223 | 3.569223 | -2.730535 | 5.917643 | 0.02591497 | 22.58384 | 19.00999 | [21 empty] | 25.35078 | -0.04528165
13866 | 2021/11/22 23:05:02 | 218706.0374 | 124.0024 | 1 | 10 | 13 | 0 | 0 | 0 | -0.7652054 | 3.569057 | -2.731062 | 5.917643 | 0.02634043 | 22.58384 | 19.01151 | [21 empty] | 25.71411 | 0.08146465
13867 | 2021/11/22 23:05:04 | 218708.0367 | 126.0017 | 1 | 10 | 13 | 0 | 0 | 0 | -0.7648163 | 3.568865 | -2.729526 | 5.917643 | 0.02676479 | 22.58384 | 19.01302 | [21 empty] | 25.36283 | -0.0337857
13868 | 2021/11/22 23:05:06 | 218710.0369 | 128.0019 | 1 | 10 | 13 | 0 | 0 | 0 | -0.7653885 | 3.568766 | -2.731492 | 5.917643 | 0.02719006 | 22.58384 | 19.01454 |  | -0.0001087729 | [19 empty] | 25.55115 | 0.02996504
13869 | 2021/11/22 23:05:08 | 218712.0362 | 130.0012 | 1 | 10 | 13 | 0 | 0 | 0 | -0.7648621 | 3.568356 | -2.7293 | 5.917643 | 0.0276147 | 22.58384 | 19.01606 | [21 empty] | 25.43467 | 0.01179099
13870 | 2021/11/22 23:05:10 | 218714.0378 | 132.0028 | 1 | 10 | 13 | 0 | 0 | 0 | -0.7650757 | 3.568113 | -2.729877 | 5.917643 | 0.0280399 | 22.58384 | 19.01757 | [21 empty] | 25.57106 | -0.022946
13871 | 2021/11/22 23:05:12 | 218716.0353 | 134.0003 | 1 | 10 | 13 | 0 | 0 | 0 | -0.7645798 | 3.568072 | -2.728076 | 5.917643 | 0.0284637 | 22.58384 | 19.01909 | [21 empty] | 25.59601 | 0.0513798
13872 | 2021/11/22 23:05:14 | 218718.0358 | 136.0008 | 1 | 10 | 13 | 0 | 0 | 0 | -0.7652893 | 3.567814 | -2.73041 | 5.917643 | 0.02888869 | 22.58384 | 19.0206 | [21 empty] | 25.41154 | -0.05627811
13873 | 2021/11/22 23:05:16 | 218720.0377 | 138.0027 | 1 | 10 | 13 | 0 | 0 | 0 | -0.7644348 | 3.567582 | -2.727184 | 5.917643 | 0.02931351 | 22.58384 | 19.02212 | [21 empty] | 25.68347 | 0.04135132
13874 | 2021/11/22 23:05:18 | 218722.0378 | 140.0028 | 1 | 10 | 13 | 0 | 0 | 0 | -0.7649307 | 3.567539 | -2.72892 | 5.917643 | 0.02973836 | 22.58384 | 19.02363 |  | -8.351407e-05 | [19 empty] | 25.50563 | -0.05557537
13875 | 2021/11/22 23:05:20 | 218724.036 | 142.001 | 1 | 10 | 13 | 0 | 0 | 0 | -0.7647629 | 3.567573 | -2.728347 | 5.917643 | 0.03016243 | 22.58384 | 19.02515 | [21 empty] | 25.67909 | 0.07306218
13876 | 2021/11/22 23:05:22 | 218726.0361 | 144.0011 | 1 | 10 | 13 | 0 | 0 | 0 | -0.7649155 | 3.567183 | -2.728594 | 5.917643 | 0.03058751 | 22.58384 | 19.02666 | [21 empty] | 25.44709 | -0.05086064
13877 | 2021/11/22 23:05:24 | 218728.0364 | 146.0014 | 1 | 10 | 13 | 0 | 0 | 0 | -0.7646561 | 3.567174 | -2.727661 | 5.917643 | 0.03101177 | 22.58384 | 19.02818 | [21 empty] | 25.6933 | 0.04971862
13878 | 2021/11/22 23:05:26 | 218730.0363 | 148.0013 | 1 | 10 | 13 | 0 | 0 | 0 | -0.764473 | 3.566907 | -2.726804 | 5.917643 | 0.03143686 | 22.58384 | 19.02969 | [21 empty] | 25.51639 | -0.003915429
13879 | 2021/11/22 23:05:28 | 218732.0379 | 150.0029 | 1 | 10 | 13 | 0 | 0 | 0 | -0.7653503 | 3.566584 | -2.729686 | 5.917643 | 0.03186306 | 22.58384 | 19.03121 |  | -9.459337e-05 | [19 empty] | 25.68933 | 0.07671595
13880 | 2021/11/22 23:05:30 | 218734.038 | 152.003 | 1 | 10 | 13 | 0 | 0 | 0 | -0.7647247 | 3.56646 | -2.72736 | 5.917643 | 0.03228686 | 22.58384 | 19.03272 | [21 empty] | 25.4939 | -0.02153993
13881 | 2021/11/22 23:05:32 | 218736.0372 | 154.0022 | 1 | 10 | 13 | 0 | 0 | 0 | -0.7647476 | 3.566154 | -2.727208 | 5.917643 | 0.03271163 | 22.58384 | 19.03424 | [21 empty] | 25.50615 | 0.02352417
13882 | 2021/11/22 23:05:34 | 218738.037 | 156.002 | 1 | 10 | 13 | 0 | 0 | 0 | -0.7648621 | 3.566272 | -2.727706 | 5.917643 | 0.03313691 | 22.58384 | 19.03576 | [21 empty] | 25.707 | 0.06078362
13883 | 2021/11/22 23:05:36 | 218740.0366 | 158.0016 | 1 | 10 | 13 | 0 | 0 | 0 | -0.7650909 | 3.566 | -2.728314 | 5.917643 | 0.03356089 | 22.58384 | 19.03727 | [21 empty] | 25.41389 | -0.06175876
13884 | 2021/11/22 23:05:38 | 218742.0354 | 160.0004 | 1 | 10 | 13 | 0 | 0 | 0 | -0.7651825 | 3.565768 | -2.728463 | 5.917643 | 0.03398632 | 22.58384 | 19.03879 | [21 empty] | 25.72356 | 0.03097594
13885 | 2021/11/22 23:05:40 | 218744.037 | 162.002 | 1 | 10 | 13 | 0 | 0 | 0 | -0.7649307 | 3.56576 | -2.727559 | 5.917643 | 0.03441151 | 22.58384 | 19.0403 |  | -9.123811e-05 | [19 empty] | 25.52078 | 0.02052367
13886 | 2021/11/22 23:05:42 | 218746.0372 | 164.0022 | 1 | 10 | 13 | 0 | 0 | 0 | -0.7648392 | 3.56577 | -2.727241 | 5.917643 | 0.03483559 | 22.58384 | 19.04181 | [21 empty] | 25.62975 | -0.02094865
13887 | 2021/11/22 23:05:44 | 218748.0354 | 166.0004 | 1 | 10 | 13 | 0 | 0 | 0 | -0.7648773 | 3.565512 | -2.727179 | 5.917643 | 0.03526113 | 22.58384 | 19.04333 | [21 empty] | 25.64669 | 0.07497311
13888 | 2021/11/22 23:05:46 | 218750.0381 | 168.0031 | 1 | 10 | 13 | 0 | 0 | 0 | -0.7651291 | 3.565283 | -2.727902 | 5.917643 | 0.03568687 | 22.58384 | 19.04485 | [21 empty] | 25.41606 | -0.05679548
13889 | 2021/11/22 23:05:48 | 218752.0366 | 170.0016 | 1 | 10 | 13 | 0 | 0 | 0 | -0.7649841 | 3.5649 | -2.727092 | 5.917643 | 0.03611057 | 22.58384 | 19.04636 |  |  |  |  | 0.4963141 | [16 empty] | 25.57483 | 0.04961431
13890 | 2021/11/22 23:05:50 | 218754.0374 | 172.0024 | 1 | 10 | 13 | 0 | 0 | 0 | -0.7649612 | 3.564892 | -2.727004 | 5.917643 | 0.03653639 | 22.58384 | 19.04788 |  |  |  | 2.397751 | [17 empty] | 25.45202 | -0.07638097
13891 | 2021/11/22 23:05:52 | 218756.0357 | 174.0007 | 1 | 10 | 13 | 0 | 0 | 0 | -0.7652588 | 3.564638 | -2.727871 | 5.917643 | 0.03695986 | 22.58384 | 19.04939 |  | -5.930732e-05 | [19 empty] | 25.66412 | 0.07113397
13892 | 2021/11/22 23:05:54 | 218758.0368 | 176.0018 | 1 | 10 | 13 | 0 | 0 | 0 | -0.7650604 | 3.56445 | -2.72702 | 5.917643 | 0.03738537 | 22.58384 | 19.0509 | [21 empty] | 25.42137 | -0.06915152
13893 | 2021/11/22 23:05:56 | 218760.0352 | 178.0002 | 1 | 10 | 13 | 0 | 0 | 0 | -0.7648773 | 3.564578 | -2.726465 | 5.917643 | 0.03780955 | 22.58384 | 19.05242 | [21 empty] | 25.67019 | 0.06135464
13894 | 2021/11/22 23:05:58 | 218762.0364 | 180.0014 | 1 | 10 | 13 | 0 | 0 | 0 | -0.7648163 | 3.564179 | -2.725942 | 5.917643 | 0.03823538 | 22.58384 | 19.05393 | [21 empty] | 25.39255 | -0.07104278
13895 | 2021/11/22 23:06:00 | 218764.0358 | 182.0008 | 1 | 10 | 13 | 0 | 0 | 0 | -0.7652435 | 3.564178 | -2.727464 | 5.917643 | 0.03865938 | 22.58384 | 19.05544 | [21 empty] | 25.69241 | 0.04942954
13896 | 2021/11/22 23:06:02 | 218766.0374 | 184.0024 | 1 | 10 | 13 | 0 | 0 | 0 | -0.7648239 | 3.564096 | -2.725906 | 5.917643 | 0.03908572 | 22.58384 | 19.05696 | [21 empty] | 25.38106 | -0.05674303
13897 | 2021/11/22 23:06:04 | 218768.035 | 186 | 1 | 10 | 13 | 0 | 0 | 0 | -0.7651138 | 3.563949 | -2.726827 | 5.917643 | 0.03950898 | 22.58384 | 19.05847 |  | -6.530988e-05 | [19 empty] | 25.60439 | 0.03678739
13898 | 2021/11/22 23:06:06 | 218770.0374 | 188.0024 | 1 | 10 | 13 | 0 | 0 | 0 | -0.7651978 | 3.563674 | -2.726916 | 5.917643 | 0.03993505 | 22.58384 | 19.05999 | [21 empty] | 25.44361 | -0.008317232
13899 | 2021/11/22 23:06:08 | 218772.0367 | 190.0017 | 1 | 10 | 13 | 0 | 0 | 0 | -0.7651672 | 3.563761 | -2.726873 | 5.917643 | 0.04036012 | 22.58384 | 19.06151 | [21 empty] | 25.75312 | 0.01441181
13900 | 2021/11/22 23:06:10 | 218774.0374 | 192.0024 | 1 | 10 | 13 | 0 | 0 | 0 | -0.7653122 | 3.563318 | -2.727051 | 5.917643 | 0.04078428 | 22.58384 | 19.06302 | [21 empty] | 25.46714 | 0.02524972
13901 | 2021/11/22 23:06:12 | 218776.0375 | 194.0025 | 1 | 10 | 13 | 0 | 0 | 0 | -0.7654724 | 3.563192 | -2.727525 | 5.917643 | 0.04120933 | 22.58384 | 19.06453 | [21 empty] | 25.64669 | -0.005003214
13902 | 2021/11/22 23:06:14 | 218778.0364 | 196.0014 | 1 | 10 | 13 | 0 | 0 | 0 | -0.7649612 | 3.563055 | -2.725599 | 5.917643 | 0.04163456 | 22.58384 | 19.06605 | [21 empty] | 25.48406 | 0.04661143
13903 | 2021/11/22 23:06:16 | 218780.036 | 198.001 | 1 | 10 | 13 | 0 | 0 | 0 | -0.764473 | 3.563158 | -2.723938 | 5.917643 | 0.04205907 | 22.58384 | 19.06756 |  | -8.946485e-05 | [19 empty] | 25.71152 | 0.07108092
13904 | 2021/11/22 23:06:18 | 218782.0362 | 200.0012 | 1 | 10 | 13 | 0 | 0 | 0 | -0.7647095 | 3.562921 | -2.7246 | 5.917643 | 0.04248345 | 22.58384 | 19.06907 | [21 empty] | 25.39345 | -0.08357882
13905 | 2021/11/22 23:06:20 | 218784.0354 | 202.0004 | 1 | 10 | 13 | 0 | 0 | 0 | -0.7647629 | 3.562744 | -2.724654 | 5.917643 | 0.04290879 | 22.58384 | 19.07059 | [21 empty] | 25.65739 | 0.0695473
13906 | 2021/11/22 23:06:22 | 218786.0369 | 204.0019 | 1 | 10 | 13 | 0 | 0 | 0 | -0.764946 | 3.56261 | -2.725204 | 5.917643 | 0.04333324 | 22.58384 | 19.0721 | [21 empty] | 25.43998 | -0.05296648
13907 | 2021/11/22 23:06:24 | 218788.0363 | 206.0013 | 1 | 10 | 13 | 0 | 0 | 0 | -0.7649307 | 3.562414 | -2.725 | 5.917643 | 0.04375838 | 22.58384 | 19.07361 | [21 empty] | 25.64901 | 0.0639087
13908 | 2021/11/22 23:06:26 | 218790.0367 | 208.0017 | 1 | 10 | 13 | 0 | 0 | 0 | -0.7649689 | 3.56209 | -2.724888 | 5.917643 | 0.04418425 | 22.58384 | 19.07513 | [21 empty] | 25.53913 | 0.009970665
13909 | 2021/11/22 23:06:28 | 218792.0359 | 210.0009 | 1 | 10 | 13 | 0 | 0 | 0 | -0.7647705 | 3.561966 | -2.724087 | 5.917643 | 0.04460875 | 22.58384 | 19.07664 |  | -5.460133e-05 | [19 empty] | 25.54404 | -0.009169579
13910 | 2021/11/22 23:06:30 | 218794.0353 | 212.0003 | 1 | 10 | 13 | 0 | 0 | 0 | -0.7651291 | 3.561918 | -2.725327 | 5.917643 | 0.04503321 | 22.58384 | 19.07816 | [21 empty] | 25.55077 | -0.002738237
13911 | 2021/11/22 23:06:32 | 218796.0369 | 214.0019 | 1 | 10 | 13 | 0 | 0 | 0 | -0.7648239 | 3.56162 | -2.724012 | 5.917643 | 0.04545882 | 22.58384 | 19.07967 | [21 empty] | 25.4939 | -0.01288891
13912 | 2021/11/22 23:06:34 | 218798.0379 | 216.0029 | 1 | 10 | 13 | 0 | 0 | 0 | -0.7646255 | 3.561605 | -2.723294 | 5.917643 | 0.04588233 | 22.58384 | 19.08118 | [21 empty] | 25.63372 | 0.01969695
13913 | 2021/11/22 23:06:36 | 218800.0365 | 218.0015 | 1 | 10 | 13 | 0 | 0 | 0 | -0.7646942 | 3.561662 | -2.723582 | 5.917643 | 0.04630778 | 22.58384 | 19.0827 | [21 empty] | 25.40004 | -0.01446545
13914 | 2021/11/22 23:06:38 | 218802.0364 | 220.0014 | 1 | 10 | 13 | 0 | 0 | 0 | -0.7649078 | 3.561571 | -2.724273 | 5.917643 | 0.04673234 | 22.58384 | 19.08421 | [21 empty] | 25.74563 | 0.04699349
13915 | 2021/11/22 23:06:40 | 218804.0377 | 222.0027 | 1 | 10 | 13 | 0 | 0 | 0 | -0.7652435 | 3.561387 | -2.725328 | 5.917643 | 0.04715756 | 22.58384 | 19.08572 |  | -6.484758e-05 | [19 empty] | 25.37047 | -0.03704071
13916 | 2021/11/22 23:06:42 | 218806.0365 | 224.0015 | 1 | 10 | 13 | 0 | 0 | 0 | -0.7645798 | 3.561127 | -2.722766 | 5.917643 | 0.04758277 | 22.58384 | 19.08723 | [21 empty] | 25.76075 | 0.04230499
13917 | 2021/11/22 23:06:44 | 218808.0363 | 226.0013 | 1 | 10 | 13 | 0 | 0 | 0 | -0.7648926 | 3.560932 | -2.723731 | 5.917643 | 0.04800678 | 22.58384 | 19.08875 | [21 empty] | 25.35662 | -0.02557874
13918 | 2021/11/22 23:06:46 | 218810.035 | 228 | 1 | 10 | 13 | 0 | 0 | 0 | -0.7646179 | 3.560742 | -2.722607 | 5.917643 | 0.04843233 | 22.58384 | 19.09026 | [21 empty] | 25.60492 | 0.07759213
13919 | 2021/11/22 23:06:48 | 218812.0366 | 230.0016 | 1 | 10 | 13 | 0 | 0 | 0 | -0.7644882 | 3.560615 | -2.722048 | 5.917643 | 0.04885642 | 22.58384 | 19.09177 | [21 empty] | 25.44068 | -0.09239912
13920 | 2021/11/22 23:06:50 | 218814.0374 | 232.0024 | 1 | 10 | 13 | 0 | 0 | 0 | -0.7647858 | 3.560505 | -2.723024 | 5.917643 | 0.04928165 | 22.58384 | 19.09328 |  | -0.0001122933 | [19 empty] | 25.62896 | 0.07234454
13921 | 2021/11/22 23:06:52 | 218816.0356 | 234.0006 | 1 | 10 | 13 | 0 | 0 | 0 | -0.7649307 | 3.560464 | -2.723508 | 5.917643 | 0.04970672 | 22.58384 | 19.0948 | [21 empty] | 25.50539 | -0.0663656
13922 | 2021/11/22 23:06:54 | 218818.0366 | 236.0016 | 1 | 10 | 13 | 0 | 0 | 0 | -0.7649307 | 3.560404 | -2.723462 | 5.917643 | 0.05013165 | 22.58384 | 19.09631 | [21 empty] | 25.62896 | 0.06236911
13923 | 2021/11/22 23:06:56 | 218820.0366 | 238.0016 | 1 | 10 | 13 | 0 | 0 | 0 | -0.7650528 | 3.560364 | -2.723866 | 5.917643 | 0.0505568 | 22.58384 | 19.09782 | [21 empty] | 25.62537 | 0.01873732
13924 | 2021/11/22 23:06:58 | 218822.0365 | 240.0015 | 1 | 10 | 13 | 0 | 0 | 0 | -0.7649994 | 3.560008 | -2.723404 | 5.917643 | 0.05098167 | 22.58384 | 19.09934 |  |  |  | 2.876954 | [17 empty] | 25.58966 | -0.01567125
13925 | 2021/11/22 23:07:00 | 218824.0362 | 242.0012 | 1 | 10 | 13 | 0 | 0 | 0 | -0.7645111 | 3.559898 | -2.721582 | 5.917643 | 0.05140597 | 22.58384 | 19.10085 | [21 empty] | 25.55736 | -0.01646221
13926 | 2021/11/22 23:07:02 | 218826.0364 | 244.0014 | 1 | 10 | 13 | 0 | 0 | 0 | -0.7642517 | 3.559591 | -2.720423 | 5.917643 | 0.05183117 | 22.58384 | 19.10236 |  | -7.59023e-05 | [19 empty] | 25.61678 | -0.02964795
13927 | 2021/11/22 23:07:04 | 218828.0376 | 246.0026 | 1 | 10 | 13 | 0 | 0 | 0 | -0.7649689 | 3.559538 | -2.722936 | 5.917643 | 0.05225549 | 22.58384 | 19.10387 | [21 empty] | 25.53655 | -0.005356073
13928 | 2021/11/22 23:07:06 | 218830.0359 | 248.0009 | 1 | 10 | 13 | 0 | 0 | 0 | -0.7648773 | 3.559427 | -2.722525 | 5.917643 | 0.05268013 | 22.58384 | 19.10538 | [21 empty] | 25.46404 | 0.01510978
13929 | 2021/11/22 23:07:08 | 218832.0352 | 250.0002 | 1 | 10 | 13 | 0 | 0 | 0 | -0.7648926 | 3.559131 | -2.722353 | 5.917643 | 0.05310432 | 22.58384 | 19.10689 | [21 empty] | 25.68092 | 0.00233829
13930 | 2021/11/22 23:07:10 | 218834.0357 | 252.0007 | 1 | 10 | 13 | 0 | 0 | 0 | -0.7644348 | 3.55909 | -2.720692 | 5.917643 | 0.05352922 | 22.58384 | 19.1084 | [21 empty] | 25.44581 | -0.01082838
13931 | 2021/11/22 23:07:12 | 218836.0367 | 254.0017 | 1 | 10 | 13 | 0 | 0 | 0 | -0.7649155 | 3.559076 | -2.722392 | 5.917643 | 0.05395471 | 22.58384 | 19.10992 | [21 empty] | 25.71863 | 0.00141263
13932 | 2021/11/22 23:07:14 | 218838.0368 | 256.0018 | 1 | 10 | 13 | 0 | 0 | 0 | -0.764801 | 3.559073 | -2.721983 | 5.917643 | 0.0543792 | 22.58384 | 19.11143 |  | -7.812015e-05 | [19 empty] | 25.42006 | -0.001145005
13933 | 2021/11/22 23:07:16 | 218840.0367 | 258.0017 | 1 | 10 | 13 | 0 | 0 | 0 | -0.7648926 | 3.558745 | -2.722058 | 5.917643 | 0.05480504 | 22.58384 | 19.11295 | [21 empty] | 25.64628 | 0.0706929
13934 | 2021/11/22 23:07:18 | 218842.0352 | 260.0002 | 1 | 10 | 13 | 0 | 0 | 0 | -0.7647095 | 3.558699 | -2.721371 | 5.917643 | 0.05522971 | 22.58384 | 19.11446 | [21 empty] | 25.40951 | -0.1057196
13935 | 2021/11/22 23:07:20 | 218844.0382 | 262.0032 | 1 | 10 | 13 | 0 | 0 | 0 | -0.7644348 | 3.558437 | -2.720193 | 5.917643 | 0.05565407 | 22.58384 | 19.11597 | [21 empty] | 25.70662 | 0.09022713
13936 | 2021/11/22 23:07:22 | 218846.0384 | 264.0034 | 1 | 10 | 13 | 0 | 0 | 0 | -0.7644577 | 3.558117 | -2.72003 | 5.917643 | 0.05607992 | 22.58384 | 19.11748 | [21 empty] | 25.45109 | -0.09358466
13937 | 2021/11/22 23:07:24 | 218848.0354 | 266.0004 | 1 | 10 | 13 | 0 | 0 | 0 | -0.7650757 | 3.558063 | -2.722188 | 5.917643 | 0.05650404 | 22.58384 | 19.11899 | [21 empty] | 25.72649 | 0.08132815
13938 | 2021/11/22 23:07:26 | 218850.036 | 268.001 | 1 | 10 | 13 | 0 | 0 | 0 | -0.765274 | 3.557838 | -2.722721 | 5.917643 | 0.05692863 | 22.58384 | 19.1205 |  | -5.878977e-05 | [19 empty] | 25.51433 | -0.01218379
13939 | 2021/11/22 23:07:28 | 218852.036 | 270.001 | 1 | 10 | 13 | 0 | 0 | 0 | -0.7643433 | 3.557833 | -2.719406 | 5.917643 | 0.05735401 | 22.58384 | 19.12201 | [21 empty] | 25.62807 | 0.0280422
13940 | 2021/11/22 23:07:30 | 218854.0368 | 272.0018 | 1 | 10 | 13 | 0 | 0 | 0 | -0.7649078 | 3.5578 | -2.721389 | 5.917643 | 0.05777838 | 22.58384 | 19.12353 | [21 empty] | 25.46856 | -0.01223803
13941 | 2021/11/22 23:07:32 | 218856.037 | 274.002 | 1 | 10 | 13 | 0 | 0 | 0 | -0.7654419 | 3.557697 | -2.72321 | 5.917643 | 0.05820233 | 22.58384 | 19.12503 | [21 empty] | 25.68402 | 0.0435847
13942 | 2021/11/22 23:07:34 | 218858.0376 | 276.0026 | 1 | 10 | 13 | 0 | 0 | 0 | -0.7648773 | 3.557526 | -2.721071 | 5.917643 | 0.05862756 | 22.58384 | 19.12655 | [21 empty] | 25.46273 | -0.05837977
13943 | 2021/11/22 23:07:36 | 218860.0354 | 278.0004 | 1 | 10 | 13 | 0 | 0 | 0 | -0.7652588 | 3.557385 | -2.72232 | 5.917643 | 0.05905314 | 22.58384 | 19.12806 | [21 empty] | 25.56885 | 0.04108012
13944 | 2021/11/22 23:07:38 | 218862.0359 | 280.0009 | 1 | 10 | 13 | 0 | 0 | 0 | -0.7648621 | 3.557131 | -2.720715 | 5.917643 | 0.05947736 | 22.58384 | 19.12957 |  | -5.093502e-05 | [19 empty] | 25.56281 | -0.08470178
13945 | 2021/11/22 23:07:40 | 218864.0356 | 282.0006 | 1 | 10 | 13 | 0 | 0 | 0 | -0.7647858 | 3.556847 | -2.720226 | 5.917643 | 0.05990295 | 22.58384 | 19.13108 | [21 empty] | 25.51343 | 0.02210021
13946 | 2021/11/22 23:07:42 | 218866.0363 | 284.0013 | 1 | 10 | 13 | 0 | 0 | 0 | -0.7648239 | 3.556826 | -2.720346 | 5.917643 | 0.06032757 | 22.58384 | 19.13259 | [21 empty] | 25.69989 | -0.01668632
13947 | 2021/11/22 23:07:44 | 218868.0369 | 286.0019 | 1 | 10 | 13 | 0 | 0 | 0 | -0.7654419 | 3.556587 | -2.722361 | 5.917643 | 0.06075262 | 22.58384 | 19.13411 | [21 empty] | 25.46676 | 0.01499176
13948 | 2021/11/22 23:07:46 | 218870.0361 | 288.0011 | 1 | 10 | 13 | 0 | 0 | 0 | -0.7650757 | 3.556635 | -2.721095 | 5.917643 | 0.06117664 | 22.58384 | 19.13561 | [21 empty] | 25.74033 | 0.08548856
13949 | 2021/11/22 23:07:48 | 218872.0362 | 290.0012 | 1 | 10 | 13 | 0 | 0 | 0 | -0.7650528 | 3.556354 | -2.720799 | 5.917643 | 0.06160297 | 22.58384 | 19.13713 |  | -9.589177e-05 |  |  | 0 | [16 empty] | 25.39839 | -0.07746756
13950 | 2021/11/22 23:07:50 | 218874.0361 | 292.0011 | 1 | 10 | 13 | 0 | 0 | 0 | -0.765152 | 3.556404 | -2.72119 | 5.917643 | 0.06202725 | 22.58384 | 19.13864 | [21 empty] | 25.71152 | 0.07398367
13951 | 2021/11/22 23:07:52 | 218876.0354 | 294.0004 | 1 | 10 | 13 | 0 | 0 | 0 | -0.7651672 | 3.556279 | -2.721148 | 5.917643 | 0.06245213 | 22.58384 | 19.14015 | [21 empty] | 25.43598 | -0.07278323
13952 | 2021/11/22 23:07:54 | 218878.0354 | 296.0004 | 1 | 10 | 13 | 0 | 0 | 0 | -0.764679 | 3.556184 | -2.719339 | 5.917643 | 0.06287789 | 22.58384 | 19.14166 | [21 empty] | 25.72573 | 0.06549239
13953 | 2021/11/22 23:07:56 | 218880.0378 | 298.0028 | 1 | 10 | 13 | 0 | 0 | 0 | -0.7648926 | 3.555898 | -2.71988 | 5.917643 | 0.06330309 | 22.58384 | 19.14318 | [21 empty] | 25.47077 | -0.03234446
13954 | 2021/11/22 23:07:58 | 218882.0365 | 300.0015 | 1 | 10 | 13 | 0 | 0 | 0 | -0.7647629 | 3.55566 | -2.719237 | 5.917643 | 0.06372727 | 22.58384 | 19.14468 | [21 empty] | 25.66543 | 0.04137099
13955 | 2021/11/22 23:08:00 | 218884.0388 | 302.0038 | 1 | 10 | 13 | 0 | 0 | 0 | -0.7648239 | 3.555455 | -2.719297 | 5.917643 | 0.06415299 | 22.58384 | 19.1462 |  | -7.625981e-05 | [19 empty] | 25.45161 | -0.02875447
13956 | 2021/11/22 23:08:02 | 218886.0354 | 304.0004 | 1 | 10 | 13 | 0 | 0 | 0 | -0.7652893 | 3.555509 | -2.720993 | 5.917643 | 0.06457693 | 22.58384 | 19.14771 | [21 empty] | 25.65649 | 0.03651917
13957 | 2021/11/22 23:08:04 | 218888.0369 | 306.0019 | 1 | 10 | 13 | 0 | 0 | 0 | -0.7646408 | 3.555273 | -2.718507 | 5.917643 | 0.06500243 | 22.58384 | 19.14922 | [21 empty] | 25.49065 | -0.04743874
13958 | 2021/11/22 23:08:06 | 218890.0358 | 308.0008 | 1 | 10 | 13 | 0 | 0 | 0 | -0.764946 | 3.555232 | -2.71956 | 5.917643 | 0.06542682 | 22.58384 | 19.15073 | [21 empty] | 25.54352 | 0.04410088
13959 | 2021/11/22 23:08:08 | 218892.0363 | 310.0013 | 1 | 10 | 13 | 0 | 0 | 0 | -0.7650223 | 3.555254 | -2.719849 | 5.917643 | 0.06585174 | 22.58384 | 19.15224 |  |  |  |  | 0.3371144 | [16 empty] | 25.63738 | -0.01457751
13960 | 2021/11/22 23:08:10 | 218894.0373 | 312.0023 | 1 | 10 | 13 | 0 | 0 | 0 | -0.7650528 | 3.555083 | -2.719826 | 5.917643 | 0.0662763 | 22.58384 | 19.15375 |  | -9.800734e-05 |  | 3.063072 | [17 empty] | 25.50101 | 0.01611471
13961 | 2021/11/22 23:08:12 | 218896.0374 | 314.0024 | 1 | 10 | 13 | 0 | 0 | 0 | -0.7646942 | 3.554747 | -2.718294 | 5.917643 | 0.06670178 | 22.58384 | 19.15526 | [21 empty] | 25.69731 | -0.00336349
13962 | 2021/11/22 23:08:14 | 218898.0357 | 316.0007 | 1 | 10 | 13 | 0 | 0 | 0 | -0.7647705 | 3.554862 | -2.718654 | 5.917643 | 0.06712557 | 22.58384 | 19.15676 | [21 empty] | 25.44633 | -0.007074475
13963 | 2021/11/22 23:08:16 | 218900.0366 | 318.0016 | 1 | 10 | 13 | 0 | 0 | 0 | -0.7647705 | 3.554628 | -2.718475 | 5.917643 | 0.06755079 | 22.58384 | 19.15828 | [21 empty] | 25.66633 | 0.06874859
13964 | 2021/11/22 23:08:18 | 218902.036 | 320.001 | 1 | 10 | 13 | 0 | 0 | 0 | -0.7653427 | 3.55438 | -2.720319 | 5.917643 | 0.0679762 | 22.58384 | 19.15979 | [21 empty] | 25.55774 | -0.04087806
13965 | 2021/11/22 23:08:20 | 218904.0352 | 322.0002 | 1 | 10 | 13 | 0 | 0 | 0 | -0.7648239 | 3.554255 | -2.718379 | 5.917643 | 0.06840093 | 22.58384 | 19.1613 | [21 empty] | 25.58179 | 0.04580379
13966 | 2021/11/22 23:08:22 | 218906.0365 | 324.0015 | 1 | 10 | 13 | 0 | 0 | 0 | -0.764801 | 3.554055 | -2.718145 | 5.917643 | 0.06882542 | 22.58384 | 19.16281 |  | -8.579741e-05 | [19 empty] | 25.70082 | -0.000680685
13967 | 2021/11/22 23:08:24 | 218908.0367 | 326.0017 | 1 | 10 | 13 | 0 | 0 | 0 | -0.7648392 | 3.55386 | -2.718131 | 5.917643 | 0.06925023 | 22.58384 | 19.16432 | [21 empty] | 25.46766 | -0.03453255
13968 | 2021/11/22 23:08:26 | 218910.0375 | 328.0025 | 1 | 10 | 13 | 0 | 0 | 0 | -0.7647629 | 3.553808 | -2.717821 | 5.917643 | 0.06967615 | 22.58384 | 19.16583 | [21 empty] | 25.6667 | 0.02181947
13969 | 2021/11/22 23:08:28 | 218912.0358 | 330.0008 | 1 | 10 | 13 | 0 | 0 | 0 | -0.7650375 | 3.553723 | -2.718731 | 5.917643 | 0.07010061 | 22.58384 | 19.16734 | [21 empty] | 25.4793 | -0.01856506
13970 | 2021/11/22 23:08:30 | 218914.0359 | 332.0009 | 1 | 10 | 13 | 0 | 0 | 0 | -0.7653275 | 3.553587 | -2.719658 | 5.917643 | 0.07052519 | 22.58384 | 19.16885 | [21 empty] | 25.60802 | -0.003427267
13971 | 2021/11/22 23:08:32 | 218916.0365 | 334.0015 | 1 | 10 | 13 | 0 | 0 | 0 | -0.7650909 | 3.553456 | -2.718717 | 5.917643 | 0.07094944 | 22.58384 | 19.17035 | [21 empty] | 25.69678 | 0.01122177
13972 | 2021/11/22 23:08:34 | 218918.037 | 336.002 | 1 | 10 | 13 | 0 | 0 | 0 | -0.7649155 | 3.553324 | -2.717993 | 5.917643 | 0.07137559 | 22.58384 | 19.17187 |  | -8.567562e-05 | [19 empty] | 25.53203 | -0.04108131
13973 | 2021/11/22 23:08:36 | 218920.0352 | 338.0002 | 1 | 10 | 13 | 0 | 0 | 0 | -0.7644196 | 3.553041 | -2.716014 | 5.917643 | 0.07180011 | 22.58384 | 19.17338 | [21 empty] | 25.78206 | 0.03593087
13974 | 2021/11/22 23:08:38 | 218922.0362 | 340.0012 | 1 | 10 | 13 | 0 | 0 | 0 | -0.7648392 | 3.552947 | -2.717433 | 5.917643 | 0.07222489 | 22.58384 | 19.17489 | [21 empty] | 25.42335 | -0.04358172
13975 | 2021/11/22 23:08:40 | 218924.0367 | 342.0017 | 1 | 10 | 13 | 0 | 0 | 0 | -0.7649078 | 3.552905 | -2.717645 | 5.917643 | 0.07265033 | 22.58384 | 19.1764 | [21 empty] | 25.7108 | 0.03684282
13976 | 2021/11/22 23:08:42 | 218926.0351 | 344.0001 | 1 | 10 | 13 | 0 | 0 | 0 | -0.7649994 | 3.552477 | -2.717643 | 5.917643 | 0.07307454 | 22.58384 | 19.17791 | [21 empty] | 25.49173 | -0.05354822
13977 | 2021/11/22 23:08:44 | 218928.0359 | 346.0009 | 1 | 10 | 13 | 0 | 0 | 0 | -0.7648773 | 3.552684 | -2.717367 | 5.917643 | 0.07349915 | 22.58384 | 19.17941 | [21 empty] | 25.68275 | 0.02233267
13978 | 2021/11/22 23:08:46 | 218930.036 | 348.001 | 1 | 10 | 13 | 0 | 0 | 0 | -0.764473 | 3.552592 | -2.715861 | 5.917643 | 0.07392453 | 22.58384 | 19.18093 |  | -7.096391e-05 | [19 empty] | 25.70355 | 0.006500483
13979 | 2021/11/22 23:08:48 | 218932.037 | 350.002 | 1 | 10 | 13 | 0 | 0 | 0 | -0.7647324 | 3.55246 | -2.716681 | 5.917643 | 0.07434889 | 22.58384 | 19.18243 | [21 empty] | 25.52672 | -0.02911448
13980 | 2021/11/22 23:08:50 | 218934.0358 | 352.0008 | 1 | 10 | 13 | 0 | 0 | 0 | -0.7650528 | 3.552162 | -2.717591 | 5.917643 | 0.07477441 | 22.58384 | 19.18394 | [21 empty] | 25.7436 | 0.02499998
13981 | 2021/11/22 23:08:52 | 218936.0377 | 354.0027 | 1 | 10 | 13 | 0 | 0 | 0 | -0.7650604 | 3.552303 | -2.717726 | 5.917643 | 0.07519849 | 22.58384 | 19.18545 | [21 empty] | 25.43612 | -0.06534159
13982 | 2021/11/22 23:08:54 | 218938.0362 | 356.0012 | 1 | 10 | 13 | 0 | 0 | 0 | -0.7651825 | 3.551879 | -2.717836 | 5.917643 | 0.07562295 | 22.58384 | 19.18696 | [21 empty] | 25.72046 | 0.04871488
13983 | 2021/11/22 23:08:56 | 218940.0377 | 358.0027 | 1 | 10 | 13 | 0 | 0 | 0 | -0.7649078 | 3.551701 | -2.716724 | 5.917643 | 0.07604937 | 22.58384 | 19.18847 | [21 empty] | 25.57068 | -0.03923833
13984 | 2021/11/22 23:08:58 | 218942.0377 | 360.0027 | 1 | 10 | 13 | 0 | 0 | 0 | -0.7644882 | 3.551356 | -2.71497 | 5.917643 | 0.07647345 | 22.58384 | 19.18998 |  | -5.618681e-05 | [19 empty] | 25.69603 | 0.006989837
13985 | 2021/11/22 23:09:00 | 218944.0364 | 362.0014 | 1 | 10 | 13 | 0 | 0 | 0 | -0.7652206 | 3.551229 | -2.717474 | 5.917643 | 0.07689787 | 22.58384 | 19.19149 | [21 empty] | 25.56009 | 0.001767278
13986 | 2021/11/22 23:09:02 | 218946.0354 | 364.0004 | 1 | 10 | 13 | 0 | 0 | 0 | -0.7647629 | 3.551183 | -2.715813 | 5.917643 | 0.07732332 | 22.58384 | 19.193 | [21 empty] | 25.72431 | 0.02346933
13987 | 2021/11/22 23:09:04 | 218948.0363 | 366.0013 | 1 | 10 | 13 | 0 | 0 | 0 | -0.7648163 | 3.551099 | -2.715938 | 5.917643 | 0.07774828 | 22.58384 | 19.19451 | [21 empty] | 25.70224 | -0.0228858
13988 | 2021/11/22 23:09:06 | 218950.0378 | 368.0028 | 1 | 10 | 13 | 0 | 0 | 0 | -0.7649078 | 3.551173 | -2.71632 | 5.917643 | 0.07817236 | 22.58384 | 19.19601 | [21 empty] | 25.67753 | 0.04426301
13989 | 2021/11/22 23:09:08 | 218952.0355 | 370.0005 | 1 | 10 | 13 | 0 | 0 | 0 | -0.7651825 | 3.550884 | -2.717074 | 5.917643 | 0.07859745 | 22.58384 | 19.19752 | [21 empty] | 25.64756 | -0.04401624
13990 | 2021/11/22 23:09:10 | 218954.037 | 372.002 | 1 | 10 | 13 | 0 | 0 | 0 | -0.7648621 | 3.550672 | -2.715774 | 5.917643 | 0.07902308 | 22.58384 | 19.19903 |  | -5.685758e-05 | [19 empty] | 25.66346 | 0.06283581
13991 | 2021/11/22 23:09:12 | 218956.0369 | 374.0019 | 1 | 10 | 13 | 0 | 0 | 0 | -0.7648926 | 3.55048 | -2.715736 | 5.917643 | 0.07944847 | 22.58384 | 19.20054 | [21 empty] | 25.58725 | -0.04634917
13992 | 2021/11/22 23:09:14 | 218958.0355 | 376.0005 | 1 | 10 | 13 | 0 | 0 | 0 | -0.7651825 | 3.550274 | -2.716608 | 5.917643 | 0.07987304 | 22.58384 | 19.20205 | [21 empty] | 25.55245 | -0.01087308
13993 | 2021/11/22 23:09:16 | 218960.0356 | 378.0006 | 1 | 10 | 13 | 0 | 0 | 0 | -0.7648163 | 3.550319 | -2.715342 | 5.917643 | 0.08029772 | 22.58384 | 19.20356 | [21 empty] | 25.66143 | -0.004550815
13994 | 2021/11/22 23:09:18 | 218962.0371 | 380.0021 | 1 | 10 | 13 | 0 | 0 | 0 | -0.7650604 | 3.550091 | -2.716034 | 5.917643 | 0.08072313 | 22.58384 | 19.20507 | [21 empty] | 25.61202 | 0.006426573
13995 | 2021/11/22 23:09:20 | 218964.0364 | 382.0014 | 1 | 10 | 13 | 0 | 0 | 0 | -0.7648926 | 3.549829 | -2.715238 | 5.917643 | 0.08114767 | 22.58384 | 19.20658 |  |  |  | 2.944118 | [17 empty] | 25.69371 | -0.01337111
13996 | 2021/11/22 23:09:22 | 218966.0373 | 384.0023 | 1 | 10 | 13 | 0 | 0 | 0 | -0.764946 | 3.549953 | -2.715522 | 5.917643 | 0.08157279 | 22.58384 | 19.20809 |  | -8.78281e-05 | [19 empty] | 25.70207 | 0.06339312
13997 | 2021/11/22 23:09:24 | 218968.0371 | 386.0021 | 1 | 10 | 13 | 0 | 0 | 0 | -0.7645264 | 3.549797 | -2.713914 | 5.917643 | 0.08199674 | 22.58384 | 19.20959 | [21 empty] | 25.74578 | 0.02875865
13998 | 2021/11/22 23:09:26 | 218970.0371 | 388.0021 | 1 | 10 | 13 | 0 | 0 | 0 | -0.7645645 | 3.549632 | -2.713923 | 5.917643 | 0.08242077 | 22.58384 | 19.2111 | [21 empty] | 25.49828 | -0.03736854
13999 | 2021/11/22 23:09:28 | 218972.0367 | 390.0017 | 1 | 10 | 13 | 0 | 0 | 0 | -0.7649078 | 3.549525 | -2.715059 | 5.917643 | 0.08284631 | 22.58384 | 19.21261 | [21 empty] | 25.75857 | 0.04549325
14000 | 2021/11/22 23:09:30 | 218974.0368 | 392.0018 | 1 | 10 | 13 | 0 | 0 | 0 | -0.7650223 | 3.549319 | -2.715308 | 5.917643 | 0.08327187 | 22.58384 | 19.21412 | [21 empty] | 25.61423 | -0.01445293
14001 | 2021/11/22 23:09:32 | 218976.0351 | 394.0001 | 1 | 10 | 13 | 0 | 0 | 0 | -0.7644577 | 3.54895 | -2.713022 | 5.917643 | 0.08369629 | 22.58384 | 19.21562 | [21 empty] | 25.66177 | 0.03297031
14002 | 2021/11/22 23:09:34 | 218978.0375 | 396.0025 | 1 | 10 | 13 | 0 | 0 | 0 | -0.7649307 | 3.548872 | -2.714641 | 5.917643 | 0.08412112 | 22.58384 | 19.21713 |  | -8.968329e-05 | [19 empty] | 25.54804 | 0.002784133
14003 | 2021/11/22 23:09:36 | 218980.0365 | 398.0015 | 1 | 10 | 13 | 0 | 0 | 0 | -0.7646942 | 3.548674 | -2.71365 | 5.917643 | 0.08454638 | 22.58384 | 19.21864 | [21 empty] | 25.74781 | -0.03011584
14004 | 2021/11/22 23:09:38 | 218982.0368 | 400.0018 | 1 | 10 | 13 | 0 | 0 | 0 | -0.7650528 | 3.548618 | -2.71488 | 5.917643 | 0.0849712 | 22.58384 | 19.22015 | [21 empty] | 25.71449 | 0.06505072
14005 | 2021/11/22 23:09:40 | 218984.0375 | 402.0025 | 1 | 10 | 13 | 0 | 0 | 0 | -0.7645645 | 3.548501 | -2.713058 | 5.917643 | 0.08539528 | 22.58384 | 19.22165 | [21 empty] | 25.63372 | -0.02892792
14006 | 2021/11/22 23:09:42 | 218986.0351 | 404.0001 | 1 | 10 | 13 | 0 | 0 | 0 | -0.7647858 | 3.548491 | -2.713836 | 5.917643 | 0.08582027 | 22.58384 | 19.22316 | [21 empty] | 25.80155 | 0.05397797
14007 | 2021/11/22 23:09:44 | 218988.0375 | 406.0025 | 1 | 10 | 13 | 0 | 0 | 0 | -0.765152 | 3.548402 | -2.715067 | 5.917643 | 0.08624541 | 22.58384 | 19.22467 | [21 empty] | 25.69316 | -0.03387034
14008 | 2021/11/22 23:09:46 | 218990.0376 | 408.0026 | 1 | 10 | 13 | 0 | 0 | 0 | -0.7651825 | 3.548228 | -2.715042 | 5.917643 | 0.08667131 | 22.58384 | 19.22618 |  | -5.713795e-05 | [19 empty] | 25.81124 | 0.08657396
14009 | 2021/11/22 23:09:48 | 218992.0352 | 410.0002 | 1 | 10 | 13 | 0 | 0 | 0 | -0.7645645 | 3.547964 | -2.712647 | 5.917643 | 0.08709461 | 22.58384 | 19.22768 | [21 empty] | 25.55826 | -0.08855343
14010 | 2021/11/22 23:09:50 | 218994.0367 | 412.0017 | 1 | 10 | 13 | 0 | 0 | 0 | -0.7647095 | 3.547837 | -2.713065 | 5.917643 | 0.08752075 | 22.58384 | 19.22919 | [21 empty] | 25.81759 | 0.0738591
14011 | 2021/11/22 23:09:52 | 218996.0366 | 414.0016 | 1 | 10 | 13 | 0 | 0 | 0 | -0.7648239 | 3.54769 | -2.713358 | 5.917643 | 0.08794542 | 22.58384 | 19.2307 | [21 empty] | 25.64056 | -0.04449964
14012 | 2021/11/22 23:09:54 | 218998.0375 | 416.0025 | 1 | 10 | 13 | 0 | 0 | 0 | -0.7641068 | 3.547409 | -2.710599 | 5.917643 | 0.08837032 | 22.58384 | 19.23221 |  | -0.0001134716 | [19 empty] | 25.7742 | -0.0005954504
14013 | 2021/11/22 23:09:56 | 219000.0353 | 418.0003 | 1 | 10 | 13 | 0 | 0 | 0 | -0.7645264 | 3.547404 | -2.712084 | 5.917643 | 0.08879483 | 22.58384 | 19.23372 | [21 empty] | 25.56615 | -0.05231619
14014 | 2021/11/22 23:09:58 | 219002.0353 | 420.0003 | 1 | 10 | 13 | 0 | 0 | 0 | -0.7646408 | 3.547422 | -2.712504 | 5.917643 | 0.0892192 | 22.58384 | 19.23522 | [21 empty] | 25.84111 | 0.03956676
14015 | 2021/11/22 23:10:00 | 219004.0361 | 422.0011 | 1 | 10 | 13 | 0 | 0 | 0 | -0.7647629 | 3.547205 | -2.712771 | 5.917643 | 0.08964363 | 22.58384 | 19.23672 | [21 empty] | 25.48241 | -0.05536437
14016 | 2021/11/22 23:10:02 | 219006.0354 | 424.0004 | 1 | 10 | 13 | 0 | 0 | 0 | -0.7649612 | 3.547061 | -2.713364 | 5.917643 | 0.09006894 | 22.58384 | 19.23823 | [21 empty] | 25.80338 | 0.05118728
14017 | 2021/11/22 23:10:04 | 219008.0354 | 426.0004 | 1 | 10 | 13 | 0 | 0 | 0 | -0.7647858 | 3.546838 | -2.712571 | 5.917643 | 0.09049342 | 22.58384 | 19.23974 | [21 empty] | 25.56923 | -0.01612008
14018 | 2021/11/22 23:10:06 | 219010.0361 | 428.0011 | 1 | 10 | 13 | 0 | 0 | 0 | -0.764679 | 3.546785 | -2.712152 | 5.917643 | 0.09091788 | 22.58384 | 19.24125 | [21 empty] | 25.86228 | 0.01977623
14019 | 2021/11/22 23:10:08 | 219012.0379 | 430.0029 | 1 | 10 | 13 | 0 | 0 | 0 | -0.7645798 | 3.546497 | -2.71158 | 5.917643 | 0.09134264 | 22.58384 | 19.24275 |  | -5.342404e-05 |  |  | 0 | [16 empty] | 25.54897 | 0.02705932
14020 | 2021/11/22 23:10:10 | 219014.0361 | 432.0011 | 1 | 10 | 13 | 0 | 0 | 0 | -0.7642899 | 3.546312 | -2.71041 | 5.917643 | 0.0917681 | 22.58384 | 19.24426 | [21 empty] | 25.78023 | -0.008653998
14021 | 2021/11/22 23:10:12 | 219016.0373 | 434.0023 | 1 | 10 | 13 | 0 | 0 | 0 | -0.7644424 | 3.546193 | -2.71086 | 5.917643 | 0.09219287 | 22.58384 | 19.24577 | [21 empty] | 25.69409 | 0.05800009
14022 | 2021/11/22 23:10:14 | 219018.037 | 436.002 | 1 | 10 | 13 | 0 | 0 | 0 | -0.7650528 | 3.546078 | -2.712937 | 5.917643 | 0.0926168 | 22.58384 | 19.24727 | [21 empty] | 25.78568 | 0.02862155
14023 | 2021/11/22 23:10:16 | 219020.0363 | 438.0013 | 1 | 10 | 13 | 0 | 0 | 0 | -0.7648544 | 3.545908 | -2.712103 | 5.917643 | 0.09304135 | 22.58384 | 19.24878 | [21 empty] | 25.59328 | -0.02209306
14024 | 2021/11/22 23:10:18 | 219022.037 | 440.002 | 1 | 10 | 13 | 0 | 0 | 0 | -0.765152 | 3.545931 | -2.713176 | 5.917643 | 0.0934675 | 22.58384 | 19.25029 |  | -0.0001026548 | [19 empty] | 25.80944 | 0.03959298
14025 | 2021/11/22 23:10:20 | 219024.0355 | 442.0005 | 1 | 10 | 13 | 0 | 0 | 0 | -0.7649689 | 3.545809 | -2.712434 | 5.917643 | 0.09389225 | 22.58384 | 19.25179 | [21 empty] | 25.57703 | 0.0109446
14026 | 2021/11/22 23:10:22 | 219026.0355 | 444.0005 | 1 | 10 | 13 | 0 | 0 | 0 | -0.7646408 | 3.545744 | -2.711221 | 5.917643 | 0.09431617 | 22.58384 | 19.2533 | [21 empty] | 25.64886 | -0.03872335
14027 | 2021/11/22 23:10:24 | 219028.0374 | 446.0024 | 1 | 10 | 13 | 0 | 0 | 0 | -0.7647705 | 3.545484 | -2.711482 | 5.917643 | 0.09474128 | 22.58384 | 19.2548 | [21 empty] | 25.54587 | -0.04079163
14028 | 2021/11/22 23:10:26 | 219030.0365 | 448.0015 | 1 | 10 | 13 | 0 | 0 | 0 | -0.7648621 | 3.545268 | -2.711641 | 5.917643 | 0.0951665 | 22.58384 | 19.25631 | [21 empty] | 25.69038 | 0.0436765
14029 | 2021/11/22 23:10:28 | 219032.0374 | 450.0024 | 1 | 10 | 13 | 0 | 0 | 0 | -0.7650909 | 3.544971 | -2.712225 | 5.917643 | 0.09559207 | 22.58384 | 19.25782 |  | -0.0001018082 |  |  | 0.3351472 | [16 empty] | 25.66232 | -0.009179711
14030 | 2021/11/22 23:10:30 | 219034.0365 | 452.0015 | 1 | 10 | 13 | 0 | 0 | 0 | -0.7649078 | 3.544838 | -2.711474 | 5.917643 | 0.09601677 | 22.58384 | 19.25933 |  |  |  | 3.01458 | [17 empty] | 25.58194 | 0.003815293
14031 | 2021/11/22 23:10:32 | 219036.0356 | 454.0006 | 1 | 10 | 13 | 0 | 0 | 0 | -0.7650757 | 3.544756 | -2.712007 | 5.917643 | 0.09644037 | 22.58384 | 19.26083 | [21 empty] | 25.78479 | 0.0267756
14032 | 2021/11/22 23:10:34 | 219038.0372 | 456.0022 | 1 | 10 | 13 | 0 | 0 | 0 | -0.7647858 | 3.544442 | -2.710739 | 5.917643 | 0.09686659 | 22.58384 | 19.26234 | [21 empty] | 25.633 | -0.04981697
14033 | 2021/11/22 23:10:36 | 219040.0356 | 458.0006 | 1 | 10 | 13 | 0 | 0 | 0 | -0.7647858 | 3.544437 | -2.710735 | 5.917643 | 0.09729048 | 22.58384 | 19.26384 | [21 empty] | 25.79006 | 0.06701708
14034 | 2021/11/22 23:10:38 | 219042.0363 | 460.0013 | 1 | 10 | 13 | 0 | 0 | 0 | -0.7649612 | 3.544473 | -2.711384 | 5.917643 | 0.09771581 | 22.58384 | 19.26535 | [21 empty] | 25.51395 | -0.0747931
14035 | 2021/11/22 23:10:40 | 219044.0356 | 462.0006 | 1 | 10 | 13 | 0 | 0 | 0 | -0.7650528 | 3.544329 | -2.711599 | 5.917643 | 0.09814011 | 22.58384 | 19.26685 |  | -5.014098e-05 | [19 empty] | 25.83232 | 0.04771054
14036 | 2021/11/22 23:10:42 | 219046.0359 | 464.0009 | 1 | 10 | 13 | 0 | 0 | 0 | -0.7652435 | 3.544 | -2.712022964 | 5.917643 | 0.09856592 | 22.58384 | 19.26836 | [21 empty] | 25.52196 | -0.03146112
14037 | 2021/11/22 23:10:44 | 219048.0376 | 466.0026 | 1 | 10 | 13 | 0 | 0 | 0 | -0.764473 | 3.543962 | -2.709263 | 5.917643 | 0.09899057 | 22.58384 | 19.26987 | [21 empty] | 25.83942 | 0.09920657
14038 | 2021/11/22 23:10:46 | 219050.0375 | 468.0025 | 1 | 10 | 13 | 0 | 0 | 0 | -0.7651443 | 3.543628 | -2.711387 | 5.917643 | 0.09941595 | 22.58384 | 19.27137 | [21 empty] | 25.50246 | -0.08269668
14039 | 2021/11/22 23:10:48 | 219052.0369 | 470.0019 | 1 | 10 | 13 | 0 | 0 | 0 | -0.7652893 | 3.543579 | -2.711863 | 5.917643 | 0.09984013 | 22.58384 | 19.27287 | [21 empty] | 25.77109 | 0.03775239
14040 | 2021/11/22 23:10:50 | 219054.0353 | 472.0003 | 1 | 10 | 13 | 0 | 0 | 0 | -0.7648544 | 3.543366 | -2.710159 | 5.917643 | 0.1002655 | 22.58384 | 19.27438 |  | -9.300559e-05 | [19 empty] | 25.64538 | -0.0009703636
14041 | 2021/11/22 23:10:52 | 219056.0351 | 474.0001 | 1 | 10 | 13 | 0 | 0 | 0 | -0.7655869 | 3.543234 | -2.712654 | 5.917643 | 0.1006892 | 22.58384 | 19.27588 | [21 empty] | 25.64318 | -0.03001332
14042 | 2021/11/22 23:10:54 | 219058.0351 | 476.0001 | 1 | 10 | 13 | 0 | 0 | 0 | -0.7651825 | 3.543015 | -2.711053 | 5.917643 | 0.1011151 | 22.58384 | 19.27739 | [21 empty] | 25.67019 | -0.03707469
14043 | 2021/11/22 23:10:56 | 219060.0365 | 478.0015 | 1 | 10 | 13 | 0 | 0 | 0 | -0.7644577 | 3.543056 | -2.708516 | 5.917643 | 0.101539 | 22.58384 | 19.27889 | [21 empty] | 25.65029 | 0.001142025
14044 | 2021/11/22 23:10:58 | 219062.0374 | 480.0024 | 1 | 10 | 13 | 0 | 0 | 0 | -0.7645874 | 3.542948 | -2.708893 | 5.917643 | 0.1019643 | 22.58384 | 19.2804 | [21 empty] | 25.78441 | 0.05280614
14045 | 2021/11/22 23:11:00 | 219064.0375 | 482.0025 | 1 | 10 | 13 | 0 | 0 | 0 | -0.7650604 | 3.542707 | -2.710385 | 5.917643 | 0.1023901 | 22.58384 | 19.28191 | [21 empty] | 25.58928 | -0.02526879
14046 | 2021/11/22 23:11:02 | 219066.036 | 484.001 | 1 | 10 | 13 | 0 | 0 | 0 | -0.7652435 | 3.542623 | -2.710969 | 5.917643 | 0.1028146 | 22.58384 | 19.28341 |  | -4.21207e-05 | [19 empty] | 25.84873 | 0.02891719
14047 | 2021/11/22 23:11:04 | 219068.0365 | 486.0015 | 1 | 10 | 13 | 0 | 0 | 0 | -0.7649307 | 3.542397 | -2.709688 | 5.917643 | 0.1032401 | 22.58384 | 19.28492 | [21 empty] | 25.57868 | -0.0231111
14048 | 2021/11/22 23:11:06 | 219070.0352 | 488.0002 | 1 | 10 | 13 | 0 | 0 | 0 | -0.7654572 | 3.542163 | -2.711374 | 5.917643 | 0.1036633 | 22.58384 | 19.28642 | [21 empty] | 25.85456 | 0.01930296
14049 | 2021/11/22 23:11:08 | 219072.0367 | 490.0017 | 1 | 10 | 13 | 0 | 0 | 0 | -0.764801 | 3.542038 | -2.708954 | 5.917643 | 0.1040901 | 22.58384 | 19.28793 | [21 empty] | 25.63738 | 0.03537834
14050 | 2021/11/22 23:11:10 | 219074.0351 | 492.0001 | 1 | 10 | 13 | 0 | 0 | 0 | -0.7650375 | 3.541897 | -2.709684 | 5.917643 | 0.1045137 | 22.58384 | 19.28943 | [21 empty] | 25.70625 | -0.03985047
14051 | 2021/11/22 23:11:12 | 219076.0385 | 494.0035 | 1 | 10 | 13 | 0 | 0 | 0 | -0.764946 | 3.541642 | -2.709165 | 5.917643 | 0.1049403 | 22.58384 | 19.29094 | [21 empty] | 25.80482 | 0.04360676
14052 | 2021/11/22 23:11:14 | 219078.0362 | 496.0012 | 1 | 10 | 13 | 0 | 0 | 0 | -0.7647858 | 3.541636 | -2.708593 | 5.917643 | 0.105364 | 22.58384 | 19.29244 |  | -3.734088e-05 | [19 empty] | 25.68402 | -0.03775001
14053 | 2021/11/22 23:11:16 | 219080.0377 | 498.0027 | 1 | 10 | 13 | 0 | 0 | 0 | -0.7640381 | 3.541731 | -2.706017 | 5.917643 | 0.1057898 | 22.58384 | 19.29395 | [21 empty] | 25.84618 | 0.09771824
14054 | 2021/11/22 23:11:18 | 219082.0361 | 500.0011 | 1 | 10 | 13 | 0 | 0 | 0 | -0.7651443 | 3.541527 | -2.709779 | 5.917643 | 0.1062142 | 22.58384 | 19.29546 | [21 empty] | 25.5889 | -0.09172678
14055 | 2021/11/22 23:11:20 | 219084.0359 | 502.0009 | 1 | 10 | 13 | 0 | 0 | 0 | -0.7651291 | 3.541282 | -2.709538 | 5.917643 | 0.1066386 | 22.58384 | 19.29696 | [21 empty] | 25.85183 | 0.0424695
14056 | 2021/11/22 23:11:22 | 219086.0354 | 504.0004 | 1 | 10 | 13 | 0 | 0 | 0 | -0.7653503 | 3.541044 | -2.710139 | 5.917643 | 0.1070637 | 22.58384 | 19.29846 | [21 empty] | 25.74215 | 0.02522588
14057 | 2021/11/22 23:11:24 | 219088.0364 | 506.0014 | 1 | 10 | 13 | 0 | 0 | 0 | -0.7650375 | 3.540723 | -2.708786 | 5.917643 | 0.107488 | 22.58384 | 19.29996 | [21 empty] | 25.91614 | 0.05300462
14058 | 2021/11/22 23:11:26 | 219090.0351 | 508.0001 | 1 | 10 | 13 | 0 | 0 | 0 | -0.765274 | 3.540646 | -2.709564 | 5.917643 | 0.1079136 | 22.58384 | 19.30147 |  | -6.84701e-05 | [19 empty] | 25.71207 | -0.02556443
14059 | 2021/11/22 23:11:28 | 219092.0352 | 510.0002 | 1 | 10 | 13 | 0 | 0 | 0 | -0.7649155 | 3.540407 | -2.708112 | 5.917643 | 0.1083378 | 22.58384 | 19.30297 | [21 empty] | 25.70535 | 0.01258552
14060 | 2021/11/22 23:11:30 | 219094.0362 | 512.0012 | 1 | 10 | 13 | 0 | 0 | 0 | -0.7652206 | 3.540367 | -2.709162 | 5.917643 | 0.1087642 | 22.58384 | 19.30449 | [21 empty] | 25.90301 | 0.02168238
14061 | 2021/11/22 23:11:32 | 219096.037 | 514.002 | 1 | 10 | 13 | 0 | 0 | 0 | -0.7646027 | 3.540123 | -2.706788 | 5.917643 | 0.1091889 | 22.58384 | 19.30599 | [21 empty] | 25.62279 | -0.06229103
14062 | 2021/11/22 23:11:34 | 219098.0364 | 516.0014 | 1 | 10 | 13 | 0 | 0 | 0 | -0.7654724 | 3.540214 | -2.709936 | 5.917643 | 0.1096139 | 22.58384 | 19.30749 | [21 empty] | 25.9487 | 0.05310833
14063 | 2021/11/22 23:11:36 | 219100.0356 | 518.0006 | 1 | 10 | 13 | 0 | 0 | 0 | -0.7649155 | 3.539978 | -2.707784 | 5.917643 | 0.1100381 | 22.58384 | 19.30899 |  |  |  | 2.802206 | [17 empty] | 25.68275 | 0.008086562
14064 | 2021/11/22 23:11:38 | 219102.0366 | 520.0016 | 1 | 10 | 13 | 0 | 0 | 0 | -0.7651138 | 3.539914 | -2.708437 | 5.917643 | 0.1104637 | 22.58384 | 19.3105 |  | -8.230937e-05 | [19 empty] | 25.76967 | -0.04981279
14065 | 2021/11/22 23:11:40 | 219104.035 | 522 | 1 | 10 | 13 | 0 | 0 | 0 | -0.7654953 | 3.53971 | -2.709631 | 5.917643 | 0.1108874 | 22.58384 | 19.312 | [21 empty] | 25.86619 | 0.03568888
14066 | 2021/11/22 23:11:42 | 219106.036 | 524.001 | 1 | 10 | 13 | 0 | 0 | 0 | -0.7650375 | 3.539356 | -2.70774 | 5.917643 | 0.1113133 | 22.58384 | 19.31351 | [21 empty] | 25.73635 | -0.04057348
14067 | 2021/11/22 23:11:44 | 219108.038 | 526.003 | 1 | 10 | 13 | 0 | 0 | 0 | -0.7647705 | 3.539344 | -2.706786 | 5.917643 | 0.1117373 | 22.58384 | 19.31501 | [21 empty] | 25.97879 | 0.1111352
14068 | 2021/11/22 23:11:46 | 219110.0364 | 528.0014 | 1 | 10 | 13 | 0 | 0 | 0 | -0.7649078 | 3.539251 | -2.707201 | 5.917643 | 0.1121631 | 22.58384 | 19.31652 | [21 empty] | 25.61931 | -0.07851779
14069 | 2021/11/22 23:11:48 | 219112.0374 | 530.0024 | 1 | 10 | 13 | 0 | 0 | 0 | -0.7649994 | 3.539044 | -2.707367 | 5.917643 | 0.112588 | 22.58384 | 19.31802 | [21 empty] | 25.81283 | -0.003760457
14070 | 2021/11/22 23:11:50 | 219114.0359 | 532.0009 | 1 | 10 | 13 | 0 | 0 | 0 | -0.7650604 | 3.538805 | -2.7074 | 5.917643 | 0.1130127 | 22.58384 | 19.31952 | [21 empty] | 25.85381 | 0.0537467
14071 | 2021/11/22 23:11:52 | 219116.0358 | 534.0008 | 1 | 10 | 13 | 0 | 0 | 0 | -0.7649994 | 3.538796 | -2.707177 | 5.917643 | 0.1134375 | 22.58384 | 19.32103 |  | -6.594149e-05 | [19 empty] | 25.74088 | 0.03102183
14072 | 2021/11/22 23:11:54 | 219118.0367 | 536.0017 | 1 | 10 | 13 | 0 | 0 | 0 | -0.7650528 | 3.538597 | -2.707214 | 5.917643 | 0.1138629 | 22.58384 | 19.32253 | [21 empty] | 25.9345 | 0.02847314
14073 | 2021/11/22 23:11:56 | 219120.0364 | 538.0014 | 1 | 10 | 13 | 0 | 0 | 0 | -0.7652588 | 3.538503 | -2.707871 | 5.917643 | 0.1142878 | 22.58384 | 19.32404 | [21 empty] | 25.70973 | -0.06160557
14074 | 2021/11/22 23:11:58 | 219122.0357 | 540.0007 | 1 | 10 | 13 | 0 | 0 | 0 | -0.7653427 | 3.538377 | -2.708071 | 5.917643 | 0.114712 | 22.58384 | 19.32553 | [21 empty] | 25.76709 | 0.04817605
14075 | 2021/11/22 23:12:00 | 219124.0368 | 542.0018 | 1 | 10 | 13 | 0 | 0 | 0 | -0.7653275 | 3.538135 | -2.707832 | 5.917643 | 0.1151379 | 22.58384 | 19.32704 | [21 empty] | 25.95491 | 0.02184272
14076 | 2021/11/22 23:12:02 | 219126.0357 | 544.0007 | 1 | 10 | 13 | 0 | 0 | 0 | -0.7651978 | 3.537799 | -2.707116 | 5.917643 | 0.1155628 | 22.58384 | 19.32855 | [21 empty] | 25.69951 | -0.05830109
14077 | 2021/11/22 23:12:04 | 219128.036 | 546.001 | 1 | 10 | 13 | 0 | 0 | 0 | -0.7651443 | 3.537663 | -2.706823 | 5.917643 | 0.1159883 | 22.58384 | 19.33005 |  | -7.949262e-05 | [19 empty] | 25.91449 | 0.001085997
14078 | 2021/11/22 23:12:06 | 219130.0361 | 548.0011 | 1 | 10 | 13 | 0 | 0 | 0 | -0.7654037 | 3.537522 | -2.707632 | 5.917643 | 0.1164131 | 22.58384 | 19.33155 | [21 empty] | 25.92067 | 0.06672561
14079 | 2021/11/22 23:12:08 | 219132.0358 | 550.0008 | 1 | 10 | 13 | 0 | 0 | 0 | -0.7651672 | 3.537457 | -2.706746 | 5.917643 | 0.1168385 | 22.58384 | 19.33306 | [21 empty] | 25.6605 | -0.004662871
14080 | 2021/11/22 23:12:10 | 219134.0362 | 552.0012 | 1 | 10 | 13 | 0 | 0 | 0 | -0.7645264 | 3.537371 | -2.704414 | 5.917643 | 0.1172624 | 22.58384 | 19.33456 | [21 empty] | 25.82031 | -0.05190849
14081 | 2021/11/22 23:12:12 | 219136.0367 | 554.0017 | 1 | 10 | 13 | 0 | 0 | 0 | -0.7651443 | 3.537274 | -2.706525 | 5.917643 | 0.1176876 | 22.58384 | 19.33606 | [21 empty] | 25.79914 | -0.006616712
14082 | 2021/11/22 23:12:14 | 219138.0376 | 556.0026 | 1 | 10 | 13 | 0 | 0 | 0 | -0.765419 | 3.537103 | -2.707366 | 5.917643 | 0.1181134 | 22.58384 | 19.33757 | [21 empty] | 25.68002 | -0.09671926
14083 | 2021/11/22 23:12:16 | 219140.0352 | 558.0002 | 1 | 10 | 13 | 0 | 0 | 0 | -0.7648392 | 3.536899 | -2.705159 | 5.917643 | 0.1185376 | 22.58384 | 19.33907 |  | -7.346292e-05 | [19 empty] | 25.87767 | 0.01166105
14084 | 2021/11/22 23:12:18 | 219142.036 | 560.001 | 1 | 10 | 13 | 0 | 0 | 0 | -0.7649994 | 3.536683 | -2.70556 | 5.917643 | 0.1189623 | 22.58384 | 19.34057 | [21 empty] | 25.97749 | 0.1045889
14085 | 2021/11/22 23:12:20 | 219144.0368 | 562.0018 | 1 | 10 | 13 | 0 | 0 | 0 | -0.7646027 | 3.536328 | -2.703886 | 5.917643 | 0.1193872 | 22.58384 | 19.34207 | [21 empty] | 25.71918 | -0.0607419
14086 | 2021/11/22 23:12:22 | 219146.0378 | 564.0028 | 1 | 10 | 13 | 0 | 0 | 0 | -0.765274 | 3.536319 | -2.706253 | 5.917643 | 0.1198121 | 22.58384 | 19.34358 | [21 empty] | 25.92174 | 0.06991327
14087 | 2021/11/22 23:12:24 | 219148.037 | 566.002 | 1 | 10 | 13 | 0 | 0 | 0 | -0.7652359 | 3.535892 | -2.705791 | 5.917643 | 0.1202379 | 22.58384 | 19.34508 | [21 empty] | 25.89681 | 0.005937219
14088 | 2021/11/22 23:12:26 | 219150.0353 | 568.0003 | 1 | 10 | 13 | 0 | 0 | 0 | -0.7651672 | 3.53602 | -2.705647 | 5.917643 | 0.1206626 | 22.58384 | 19.34658 |  | -9.94604e-05 | [19 empty] | 25.69861 | -0.05909562
14089 | 2021/11/22 23:12:28 | 219152.0362 | 570.0012 | 1 | 10 | 13 | 0 | 0 | 0 | -0.7645111 | 3.535957 | -2.703278 | 5.917643 | 0.1210876 | 22.58384 | 19.34809 | [21 empty] | 25.76802 | 0.02618074
14090 | 2021/11/22 23:12:30 | 219154.0369 | 572.0019 | 1 | 10 | 13 | 0 | 0 | 0 | -0.7645874 | 3.535851 | -2.703467 | 5.917643 | 0.1215125 | 22.58384 | 19.34959 |  |  |  |  | 0 | [16 empty] | 25.9957 | 0.05396426
14091 | 2021/11/22 23:12:32 | 219156.0362 | 574.0012 | 1 | 10 | 13 | 0 | 0 | 0 | -0.7652054 | 3.535632 | -2.705485 | 5.917643 | 0.1219378 | 22.58384 | 19.35109 | [21 empty] | 25.76423 | 0.004224777
14092 | 2021/11/22 23:12:34 | 219158.036 | 576.001 | 1 | 10 | 13 | 0 | 0 | 0 | -0.7647858 | 3.535498 | -2.703899 | 5.917643 | 0.1223622 | 22.58384 | 19.35259 | [21 empty] | 25.69696 | -0.07326961
14093 | 2021/11/22 23:12:36 | 219160.0353 | 578.0003 | 1 | 10 | 13 | 0 | 0 | 0 | -0.764946 | 3.535089 | -2.704152 | 5.917643 | 0.1227872 | 22.58384 | 19.3541 | [21 empty] | 25.92739 | -0.01674294
14094 | 2021/11/22 23:12:38 | 219162.0364 | 580.0014 | 1 | 10 | 13 | 0 | 0 | 0 | -0.7654572 | 3.53496 | -2.705861 | 5.917643 | 0.1232124 | 22.58384 | 19.3556 |  | -6.808346e-05 | [19 empty] | 25.92922 | 0.04387617
14095 | 2021/11/22 23:12:40 | 219164.0364 | 582.0014 | 1 | 10 | 13 | 0 | 0 | 0 | -0.7653122 | 3.534987 | -2.705369 | 5.917643 | 0.1236373 | 22.58384 | 19.3571 |  |  |  | 2.634045 | 0.3608506 | [16 empty] | 25.82214 | 0.04482031
14096 | 2021/11/22 23:12:42 | 219166.0385 | 584.0035 | 1 | 10 | 13 | 0 | 0 | 0 | -0.7648544 | 3.534708 | -2.703537 | 5.917643 | 0.1240624 | 22.58384 | 19.3586 | [21 empty] | 25.79024 | -0.009968877
14097 | 2021/11/22 23:12:44 | 219168.0357 | 586.0007 | 1 | 10 | 13 | 0 | 0 | 0 | -0.7648392 | 3.534573 | -2.70338 | 5.917643 | 0.1244861 | 22.58384 | 19.3601 | [21 empty] | 25.96074 | 0.08344531
14098 | 2021/11/22 23:12:46 | 219170.0371 | 588.0021 | 1 | 10 | 13 | 0 | 0 | 0 | -0.7648392 | 3.534413 | -2.703258 | 5.917643 | 0.124912 | 22.58384 | 19.36161 |  | -0.0001234194 | [19 empty] | 25.91229 | 0.04440248
14099 | 2021/11/22 23:12:48 | 219172.0363 | 590.0013 | 1 | 10 | 13 | 0 | 0 | 0 | -0.7650604 | 3.534407 | -2.704035 | 5.917643 | 0.1253363 | 22.58384 | 19.36311 | [21 empty] | 25.77368 | -0.0563544
14100 | 2021/11/22 23:12:50 | 219174.0373 | 592.0023 | 1 | 10 | 13 | 0 | 0 | 0 | -0.7649994 | 3.534095 | -2.703581 | 5.917643 | 0.1257617 | 22.58384 | 19.36461 | [21 empty] | 25.76695 | -0.05776763
14101 | 2021/11/22 23:12:52 | 219176.035 | 594 | 1 | 10 | 13 | 0 | 0 | 0 | -0.7648392 | 3.533975 | -2.702923 | 5.917643 | 0.1261858 | 22.58384 | 19.36611 | [21 empty] | 25.96328 | -0.008148551
14102 | 2021/11/22 23:12:54 | 219178.0351 | 596.0001 | 1 | 10 | 13 | 0 | 0 | 0 | -0.7650528 | 3.533914 | -2.703631 | 5.917643 | 0.12661 | 22.58384 | 19.36761 | [21 empty] | 25.74305 | -0.05982161
14103 | 2021/11/22 23:12:56 | 219180.0365 | 598.0015 | 1 | 10 | 13 | 0 | 0 | 0 | -0.7650757 | 3.533715 | -2.703559 | 5.917643 | 0.1270364 | 22.58384 | 19.36911 | [21 empty] | 25.73198 | -0.02464354
14104 | 2021/11/22 23:12:58 | 219182.0364 | 600.0014 | 1 | 10 | 13 | 0 | 0 | 0 | -0.7650223 | 3.533316 | -2.703066 | 5.917643 | 0.1274604 | 22.58384 | 19.37061 |  | -6.195461e-05 | [19 empty] | 25.97387 | 0.07573187
14105 | 2021/11/22 23:13:00 | 219184.0372 | 602.0022 | 1 | 10 | 13 | 0 | 0 | 0 | -0.7649689 | 3.533193 | -2.702783 | 5.917643 | 0.1278859 | 22.58384 | 19.37212 | [21 empty] | 25.99248 | -0.02385795
14106 | 2021/11/22 23:13:02 | 219186.0374 | 604.0024 | 1 | 10 | 13 | 0 | 0 | 0 | -0.765274 | 3.532985 | -2.703702 | 5.917643 | 0.1283116 | 22.58384 | 19.37362 | [21 empty] | 25.76126 | -0.07879555
14107 | 2021/11/22 23:13:04 | 219188.0357 | 606.0007 | 1 | 10 | 13 | 0 | 0 | 0 | -0.765007 | 3.53281 | -2.702624 | 5.917643 | 0.1287356 | 22.58384 | 19.37512 | [21 empty] | 25.9899 | 0.0269258
14108 | 2021/11/22 23:13:06 | 219190.036 | 608.001 | 1 | 10 | 13 | 0 | 0 | 0 | -0.765152 | 3.53266 | -2.703022 | 5.917643 | 0.1291613 | 22.58384 | 19.37662 | [21 empty] | 25.82342 | 0.05325079
14109 | 2021/11/22 23:13:08 | 219192.0383 | 610.0033 | 1 | 10 | 13 | 0 | 0 | 0 | -0.7649307 | 3.532635 | -2.702221 | 5.917643 | 0.1295866 | 22.58384 | 19.37812 |  | -0.000116984 | [19 empty] | 25.71849 | -0.03626108
14110 | 2021/11/22 23:13:10 | 219194.0352 | 612.0002 | 1 | 10 | 13 | 0 | 0 | 0 | -0.7651825 | 3.532483 | -2.702994 | 5.917643 | 0.1300109 | 22.58384 | 19.37962 | [21 empty] | 25.84125 | -0.04076362
14111 | 2021/11/22 23:13:12 | 219196.0358 | 614.0008 | 1 | 10 | 13 | 0 | 0 | 0 | -0.7649307 | 3.532393 | -2.702036 | 5.917643 | 0.1304356 | 22.58384 | 19.38112 | [21 empty] | 25.80262 | -0.01207173
14112 | 2021/11/22 23:13:14 | 219198.0368 | 616.0018 | 1 | 10 | 13 | 0 | 0 | 0 | -0.765007 | 3.532102 | -2.702083 | 5.917643 | 0.1308607 | 22.58384 | 19.38263 | [21 empty] | 25.70793 | -0.08560658
14113 | 2021/11/22 23:13:16 | 219200.0351 | 618.0001 | 1 | 10 | 13 | 0 | 0 | 0 | -0.7646255 | 3.532036 | -2.700685 | 5.917643 | 0.1312859 | 22.58384 | 19.38413 | [21 empty] | 25.82887 | -0.0005155802
14114 | 2021/11/22 23:13:18 | 219202.035 | 620 | 1 | 10 | 13 | 0 | 0 | 0 | -0.7646408 | 3.531749 | -2.700519 | 5.917643 | 0.1317093 | 22.58384 | 19.38562 | [21 empty] | 25.93143 | 0.0889796
14115 | 2021/11/22 23:13:20 | 219204.0358 | 622.0008 | 1 | 10 | 13 | 0 | 0 | 0 | -0.7649155 | 3.531363 | -2.701194 | 5.917643 | 0.1321357 | 22.58384 | 19.38713 |  | -8.76213e-05 | [19 empty] | 25.89098 | 0.0278914
14116 | 2021/11/22 23:13:22 | 219206.0354 | 624.0004 | 1 | 10 | 13 | 0 | 0 | 0 | -0.7649689 | 3.531238 | -2.701287 | 5.917643 | 0.1325591 | 22.58384 | 19.38862 | [21 empty] | 25.76516 | 0.01707911
14117 | 2021/11/22 23:13:24 | 219208.0351 | 626.0001 | 1 | 10 | 13 | 0 | 0 | 0 | -0.7649689 | 3.531155 | -2.701224 | 5.917643 | 0.1329842 | 22.58384 | 19.39013 | [21 empty] | 25.8396 | 0.04388332
14118 | 2021/11/22 23:13:26 | 219210.0354 | 628.0004 | 1 | 10 | 13 | 0 | 0 | 0 | -0.7646713 | 3.531287 | -2.700274 | 5.917643 | 0.1334102 | 22.58384 | 19.39163 | [21 empty] | 26.00373 | 0.0480032
14119 | 2021/11/22 23:13:28 | 219212.0374 | 630.0024 | 1 | 10 | 13 | 0 | 0 | 0 | -0.764679 | 3.531209 | -2.700241 | 5.917643 | 0.1338349 | 22.58384 | 19.39313 | [21 empty] | 25.80535 | -0.06935477
14120 | 2021/11/22 23:13:30 | 219214.0362 | 632.0012 | 1 | 10 | 13 | 0 | 0 | 0 | -0.7646179 | 3.530876 | -2.699771 | 5.917643 | 0.1342604 | 22.58384 | 19.39463 | [21 empty] | 25.6853 | -0.03472269
14121 | 2021/11/22 23:13:32 | 219216.0359 | 634.0009 | 1 | 10 | 13 | 0 | 0 | 0 | -0.7647629 | 3.530772 | -2.700203 | 5.917643 | 0.1346848 | 22.58384 | 19.39613 |  | -7.870764e-05 | [19 empty] | 25.95711 | 0.03233731
14122 | 2021/11/22 23:13:34 | 219218.0368 | 636.0018 | 1 | 10 | 13 | 0 | 0 | 0 | -0.7653885 | 3.530369 | -2.702104 | 5.917643 | 0.1351095 | 22.58384 | 19.39763 | [21 empty] | 25.90959 | 0.0858742
14123 | 2021/11/22 23:13:36 | 219220.0353 | 638.0003 | 1 | 10 | 13 | 0 | 0 | 0 | -0.7656174 | 3.530175 | -2.702763 | 5.917643 | 0.1355336 | 22.58384 | 19.39913 | [21 empty] | 25.69075 | -0.004678369
14124 | 2021/11/22 23:13:38 | 219222.0362 | 640.0012 | 1 | 10 | 13 | 0 | 0 | 0 | -0.765564 | 3.530036 | -2.702468 | 5.917643 | 0.1359601 | 22.58384 | 19.40063 | [21 empty] | 25.62148 | -0.07573664
14125 | 2021/11/22 23:13:40 | 219224.0362 | 642.0012 | 1 | 10 | 13 | 0 | 0 | 0 | -0.7650528 | 3.529714 | -2.700418 | 5.917643 | 0.1363848 | 22.58384 | 19.40213 |  |  |  | 2.574 | [17 empty] | 25.78882 | -0.0405705
14126 | 2021/11/22 23:13:42 | 219226.0386 | 644.0036 | 1 | 10 | 13 | 0 | 0 | 0 | -0.7650223 | 3.529639 | -2.700253 | 5.917643 | 0.1368109 | 22.58384 | 19.40364 | [21 empty] | 25.78896 | 4.529953e-05
14127 | 2021/11/22 23:13:44 | 219228.0353 | 646.0003 | 1 | 10 | 13 | 0 | 0 | 0 | -0.7652359 | 3.529656 | -2.701019 | 5.917643 | 0.1372337 | 22.58384 | 19.40513 |  | -7.819594e-05 | [19 empty] | 25.7039 | -0.05737603
14128 | 2021/11/22 23:13:46 | 219230.0353 | 648.0003 | 1 | 10 | 13 | 0 | 0 | 0 | -0.764946 | 3.52958 | -2.699938 | 5.917643 | 0.1376594 | 22.58384 | 19.40663 | [21 empty] | 25.6804 | -0.08977115
14129 | 2021/11/22 23:13:48 | 219232.0353 | 650.0003 | 1 | 10 | 13 | 0 | 0 | 0 | -0.7652359 | 3.529526 | -2.70092 | 5.917643 | 0.1380841 | 22.58384 | 19.40813 | [21 empty] | 25.79099 | 0.01828074
14130 | 2021/11/22 23:13:50 | 219234.0377 | 652.0027 | 1 | 10 | 13 | 0 | 0 | 0 | -0.7648544 | 3.529305 | -2.699404 | 5.917643 | 0.1385093 | 22.58384 | 19.40963 | [21 empty] | 25.98625 | 0.1080602
14131 | 2021/11/22 23:13:52 | 219236.0361 | 654.0011 | 1 | 10 | 13 | 0 | 0 | 0 | -0.7654419 | 3.528876 | -2.70115 | 5.917643 | 0.1389349 | 22.58384 | 19.41113 | [21 empty] | 25.69241 | -0.08431077
14132 | 2021/11/22 23:13:54 | 219238.0378 | 656.0028 | 1 | 10 | 13 | 0 | 0 | 0 | -0.7651138 | 3.528764 | -2.699906 | 5.917643 | 0.1393606 | 22.58384 | 19.41263 |  | -0.0001118726 | [19 empty] | 25.6627 | -0.02328634
14133 | 2021/11/22 23:13:56 | 219240.0364 | 658.0014 | 1 | 10 | 13 | 0 | 0 | 0 | -0.7649155 | 3.528588 | -2.699072 | 5.917643 | 0.1397849 | 22.58384 | 19.41413 | [21 empty] | 25.79371 | 0.061602
14134 | 2021/11/22 23:13:58 | 219242.0357 | 660.0007 | 1 | 10 | 13 | 0 | 0 | 0 | -0.765007 | 3.528425 | -2.69927 | 5.917643 | 0.1402092 | 22.58384 | 19.41563 | [21 empty] | 25.92067 | 0.06787181
14135 | 2021/11/22 23:14:00 | 219244.0362 | 662.0012 | 1 | 10 | 13 | 0 | 0 | 0 | -0.7650223 | 3.52814 | -2.699106 | 5.917643 | 0.1406347 | 22.58384 | 19.41713 | [21 empty] | 25.95091 | 0.01913607
14136 | 2021/11/22 23:14:02 | 219246.0355 | 664.0005 | 1 | 10 | 13 | 0 | 0 | 0 | -0.7646713 | 3.528142 | -2.697869 | 5.917643 | 0.1410596 | 22.58384 | 19.41863 | [21 empty] | 25.61658 | -0.04305005
14137 | 2021/11/22 23:14:04 | 219248.0361 | 666.0011 | 1 | 10 | 13 | 0 | 0 | 0 | -0.7654037 | 3.528113 | -2.700431 | 5.917643 | 0.1414855 | 22.58384 | 19.42013 |  | -0.0001063476 | [19 empty] | 25.68986 | -0.08266509
14138 | 2021/11/22 23:14:06 | 219250.0351 | 668.0001 | 1 | 10 | 13 | 0 | 0 | 0 | -0.7649307 | 3.527771 | -2.6985 | 5.917643 | 0.1419096 | 22.58384 | 19.42163 | [21 empty] | 25.77565 | -0.05032778
14139 | 2021/11/22 23:14:08 | 219252.0366 | 670.0016 | 1 | 10 | 13 | 0 | 0 | 0 | -0.7649307 | 3.527772 | -2.698501 | 5.917643 | 0.1423346 | 22.58384 | 19.42313 | [21 empty] | 25.8897 | 0.01627445
14140 | 2021/11/22 23:14:10 | 219254.0364 | 672.0014 | 1 | 10 | 13 | 0 | 0 | 0 | -0.7651672 | 3.52743 | -2.699074 | 5.917643 | 0.1427595 | 22.58384 | 19.42463 | [21 empty] | 25.80317 | -0.07202566
14141 | 2021/11/22 23:14:12 | 219256.0358 | 674.0008 | 1 | 10 | 13 | 0 | 0 | 0 | -0.7649078 | 3.527304 | -2.698062 | 5.917643 | 0.1431849 | 22.58384 | 19.42613 | [21 empty] | 25.65739 | -0.04555702
14142 | 2021/11/22 23:14:14 | 219258.0374 | 676.0024 | 1 | 10 | 13 | 0 | 0 | 0 | -0.7653427 | 3.52673 | -2.699157 | 5.917643 | 0.1436089 | 22.58384 | 19.42762 | [21 empty] | 25.78093 | 0.02333879
14143 | 2021/11/22 23:14:16 | 219260.0351 | 678.0001 | 1 | 10 | 13 | 0 | 0 | 0 | -0.7648621 | 3.526734 | -2.697465 | 5.917643 | 0.1440337 | 22.58384 | 19.42912 |  | -7.862732e-05 | [19 empty] | 25.92832 | 0.1008928
14144 | 2021/11/22 23:14:18 | 219262.0356 | 680.0006 | 1 | 10 | 13 | 0 | 0 | 0 | -0.7651672 | 3.526546 | -2.698397 | 5.917643 | 0.1444594 | 22.58384 | 19.43062 | [21 empty] | 25.85818 | 0.02806604
14145 | 2021/11/22 23:14:20 | 219264.0351 | 682.0001 | 1 | 10 | 13 | 0 | 0 | 0 | -0.7648621 | 3.526671 | -2.697417 | 5.917643 | 0.1448837 | 22.58384 | 19.43212 | [21 empty] | 25.68892 | -0.002735257
14146 | 2021/11/22 23:14:22 | 219266.0363 | 684.0013 | 1 | 10 | 13 | 0 | 0 | 0 | -0.7656708 | 3.526429 | -2.700084 | 5.917643 | 0.1453095 | 22.58384 | 19.43362 | [21 empty] | 25.79477 | 0.07743061
14147 | 2021/11/22 23:14:24 | 219268.0357 | 686.0007 | 1 | 10 | 13 | 0 | 0 | 0 | -0.7647247 | 3.526255 | -2.696614 | 5.917643 | 0.1457329 | 22.58384 | 19.43511 | [21 empty] | 25.94908 | 0.06111562
14148 | 2021/11/22 23:14:26 | 219270.0353 | 688.0003 | 1 | 10 | 13 | 0 | 0 | 0 | -0.765419 | 3.5261 | -2.698944 | 5.917643 | 0.1461593 | 22.58384 | 19.43661 | [21 empty] | 25.79772 | -0.06895959
14149 | 2021/11/22 23:14:28 | 219272.0356 | 690.0006 | 1 | 10 | 13 | 0 | 0 | 0 | -0.7651672 | 3.52604 | -2.69801 | 5.917643 | 0.1465845 | 22.58384 | 19.43811 |  | -7.230852e-05 | [19 empty] | 25.66215 | -0.06410301
14150 | 2021/11/22 23:14:30 | 219274.0359 | 692.0009 | 1 | 10 | 13 | 0 | 0 | 0 | -0.7648621 | 3.525612 | -2.696607 | 5.917643 | 0.1470091 | 22.58384 | 19.43961 | [21 empty] | 25.92922 | 0.01547515
14151 | 2021/11/22 23:14:32 | 219276.0368 | 694.0018 | 1 | 10 | 13 | 0 | 0 | 0 | -0.7651672 | 3.525359 | -2.697489 | 5.917643 | 0.1474341 | 22.58384 | 19.44111 | [21 empty] | 25.87587 | 0.06883681
14152 | 2021/11/22 23:14:34 | 219278.0382 | 696.0032 | 1 | 10 | 13 | 0 | 0 | 0 | -0.7650528 | 3.525269 | -2.697017 | 5.917643 | 0.1478588 | 22.58384 | 19.44261 | [21 empty] | 25.74398 | 0.01183629
14153 | 2021/11/22 23:14:36 | 219280.0367 | 698.0017 | 1 | 10 | 13 | 0 | 0 | 0 | -0.7648621 | 3.525049 | -2.696176 | 5.917643 | 0.1482845 | 22.58384 | 19.44411 |  | -0.0001280496 |  |  | 0.4038836 | [16 empty] | 25.72997 | -0.02561152
14154 | 2021/11/22 23:14:38 | 219282.0378 | 700.0028 | 1 | 10 | 13 | 0 | 0 | 0 | -0.7652588 | 3.524799 | -2.697383 | 5.917643 | 0.148709 | 22.58384 | 19.4456 | [21 empty] | 25.73467 | -0.05527079
14155 | 2021/11/22 23:14:40 | 219284.0366 | 702.0016 | 1 | 10 | 13 | 0 | 0 | 0 | -0.7647705 | 3.524661 | -2.695557 | 5.917643 | 0.1491338 | 22.58384 | 19.4471 |  |  |  | 2.559211 | [17 empty] | 25.8498 | 0.03597975
14156 | 2021/11/22 23:14:42 | 219286.036 | 704.001 | 1 | 10 | 13 | 0 | 0 | 0 | -0.764679 | 3.524707 | -2.695269 | 5.917643 | 0.1495587 | 22.58384 | 19.4486 | [21 empty] | 25.65795 | -0.05192816
14157 | 2021/11/22 23:14:44 | 219288.036 | 706.001 | 1 | 10 | 13 | 0 | 0 | 0 | -0.7651825 | 3.524537 | -2.696914 | 5.917643 | 0.1499842 | 22.58384 | 19.4501 | [21 empty] | 25.60599 | -0.09407103
14158 | 2021/11/22 23:14:46 | 219290.036 | 708.001 | 1 | 10 | 13 | 0 | 0 | 0 | -0.7649078 | 3.524432 | -2.695866 | 5.917643 | 0.1504094 | 22.58384 | 19.4516 | [21 empty] | 25.76219 | -0.00637114
14159 | 2021/11/22 23:14:48 | 219292.0375 | 710.0025 | 1 | 10 | 13 | 0 | 0 | 0 | -0.7649994 | 3.524227 | -2.696032 | 5.917643 | 0.1508337 | 22.58384 | 19.45309 |  | -6.298297e-05 | [19 empty] | 25.95346 | 0.100435
14160 | 2021/11/22 23:14:50 | 219294.036 | 712.001 | 1 | 10 | 13 | 0 | 0 | 0 | -0.7649841 | 3.524013 | -2.695814 | 5.917643 | 0.1512587 | 22.58384 | 19.45459 | [21 empty] | 25.62368 | -0.05053461
14161 | 2021/11/22 23:14:52 | 219296.0371 | 714.0021 | 1 | 10 | 13 | 0 | 0 | 0 | -0.7652893 | 3.523694 | -2.696645 | 5.917643 | 0.1516845 | 22.58384 | 19.45609 | [21 empty] | 25.63843 | -0.005118251
14162 | 2021/11/22 23:14:54 | 219298.0363 | 716.0013 | 1 | 10 | 13 | 0 | 0 | 0 | -0.7650528 | 3.523489 | -2.695655 | 5.917643 | 0.1521094 | 22.58384 | 19.45759 | [21 empty] | 25.79077 | 0.0728786
14163 | 2021/11/22 23:14:56 | 219300.0353 | 718.0003 | 1 | 10 | 13 | 0 | 0 | 0 | -0.7650909 | 3.523332 | -2.695669 | 5.917643 | 0.1525337 | 22.58384 | 19.45908 | [21 empty] | 25.92302 | 0.05426526
14164 | 2021/11/22 23:14:58 | 219302.0363 | 720.0013 | 1 | 10 | 13 | 0 | 0 | 0 | -0.7648621 | 3.5231 | -2.694686 | 5.917643 | 0.1529583 | 22.58384 | 19.46058 |  | -0.0001116865 | [19 empty] | 25.88132 | -0.01252949
14165 | 2021/11/22 23:15:00 | 219304.0354 | 722.0004 | 1 | 10 | 13 | 0 | 0 | 0 | -0.7647095 | 3.523035 | -2.694098 | 5.917643 | 0.1533832 | 22.58384 | 19.46208 | [21 empty] | 25.64411 | -0.06661832
14166 | 2021/11/22 23:15:00 | 219304.0625 | 722.0275 | 1 | 10 | 13 | 0 | 0 | 0 | -0.7647476 | 3.522893 | -2.694124 | 5.917643 | 0.1533901 | 22.58384 | 19.4621 |  | -0.0001116865 | 0 | 2.559211 | 0.4038836 | [16 empty] | 25.64411 | -0.06661832
14167 | 2021/11/22 23:16:00 | 219364.1041 | 60.0002 | 1 | 11 | 13 | 0 | 0 | 0 | 0 | 3.548511 | 0 | 5.917643 | 0.1533904 | 22.58384 | 19.4621 |  | 6.310098e-05 | [19 empty] | 25.81791 | 0.008983016
14168 | 2021/11/22 23:17:00 | 219424.1047 | 120.0008 | 1 | 11 | 13 | 0 | 0 | 0 | 0 | 3.550851 | 0 | 5.917643 | 0.1533904 | 22.58384 | 19.4621 |  | 4.255746e-05 | [19 empty] | 25.58028 | -0.06787837
14169 | 2021/11/22 23:18:00 | 219484.1039 | 180 | 1 | 11 | 13 | 0 | 0 | 0 | 0 | 3.552111 | 0 | 5.917643 | 0.1533904 | 22.58384 | 19.4621 |  | 9.680649e-06 |  | 0 | [17 empty] | 25.52162 | -0.0128746
14170 | 2021/11/22 23:19:00 | 219544.106 | 240.0021 | 1 | 11 | 13 | 0 | 0 | 0 | 0 | 3.552546 | 0 | 5.917643 | 0.1533904 | 22.58384 | 19.4621 |  | 3.433582e-05 | [19 empty] | 25.65211 | -0.03610373
14171 | 2021/11/22 23:20:00 | 219604.105 | 300.0011 | 1 | 11 | 13 | 0 | 0 | 0 | 0 | 3.55253 | 0 | 5.917643 | 0.1533904 | 22.58384 | 19.4621 |  | -1.485659e-05 |  | 0 | [17 empty] | 25.42863 | -0.05360246
14172 | 2021/11/22 23:21:00 | 219664.1059 | 360.002 | 1 | 11 | 13 | 0 | 0 | 0 | 0 | 3.553124 | 0 | 5.917643 | 0.1533904 | 22.58384 | 19.4621 |  | 2.37085e-07 | [19 empty] | 25.56734 | -0.05855441
14173 | 2021/11/22 23:22:00 | 219724.1057 | 420.0018 | 1 | 11 | 13 | 0 | 0 | 0 | 0 | 3.553423 | 0 | 5.917643 | 0.1533904 | 22.58384 | 19.4621 |  | -6.401401e-06 |  | 0 | [17 empty] | 25.38342 | -0.01959085
14174 | 2021/11/22 23:23:00 | 219784.1053 | 480.0014 | 1 | 11 | 13 | 0 | 0 | 0 | 0 | 3.553419 | 0 | 5.917643 | 0.1533904 | 22.58384 | 19.4621 |  | 3.406121e-05 | [19 empty] | 25.44869 | 0.03636241
14175 | 2021/11/22 23:24:00 | 219844.1056 | 540.0017 | 1 | 11 | 13 | 0 | 0 | 0 | 0 | 3.553543 | 0 | 5.917643 | 0.1533904 | 22.58384 | 19.4621 |  | 2.528718e-05 |  | 0 | [17 empty] | 25.39618 | -0.04443765
14176 | 2021/11/22 23:25:00 | 219904.1046 | 600.0007 | 1 | 11 | 13 | 0 | 0 | 0 | 0 | 3.553737 | 0 | 5.917643 | 0.1533904 | 22.58384 | 19.4621 |  | -1.319686e-05 | [19 empty] | 25.6829 | 0.02220988
14177 | 2021/11/22 23:26:00 | 219964.1067 | 660.0028 | 1 | 11 | 13 | 0 | 0 | 0 | 0 | 3.553803 | 0 | 5.917643 | 0.1533904 | 22.58384 | 19.4621 |  | -2.449716e-06 |  | 0 | [17 empty] | 25.54239 | 0.0393033
14178 | 2021/11/22 23:27:00 | 220024.1059 | 720.002 | 1 | 11 | 13 | 0 | 0 | 0 | 0 | 3.553921 | 0 | 5.917643 | 0.1533904 | 22.58384 | 19.4621 |  | -2.754206e-05 | [19 empty] | 25.49954 | -0.04244089
14179 | 2021/11/22 23:28:00 | 220084.1065 | 780.0026 | 1 | 11 | 13 | 0 | 0 | 0 | 0 | 3.554052 | 0 | 5.917643 | 0.1533904 | 22.58384 | 19.4621 |  | 1.635927e-05 |  | 0 | [17 empty] | 25.59906 | 0.02625942
14180 | 2021/11/22 23:29:00 | 220144.104 | 840.0001 | 1 | 11 | 13 | 0 | 0 | 0 | 0 | 3.553861 | 0 | 5.917643 | 0.1533904 | 22.58384 | 19.4621 |  | -1.707026e-05 | [19 empty] | 25.45014 | -0.03138661
14181 | 2021/11/22 23:30:00 | 220204.1047 | 900.0008 | 1 | 11 | 13 | 0 | 0 | 0 | 0 | 3.553881 | 0 | 5.917643 | 0.1533904 | 22.58384 | 19.4621 |  | 1.473781e-05 |  | 0 | [17 empty] | 25.6357 | 0.08579552
14182 | 2021/11/22 23:31:00 | 220264.1053 | 960.0014 | 1 | 11 | 13 | 0 | 0 | 0 | 0 | 3.554068 | 0 | 5.917643 | 0.1533904 | 22.58384 | 19.4621 |  | 4.365808e-05 | [19 empty] | 25.41056 | -0.007636547
14183 | 2021/11/22 23:32:00 | 220324.1044 | 1020.0005 | 1 | 11 | 13 | 0 | 0 | 0 | 0 | 3.554249 | 0 | 5.917643 | 0.1533904 | 22.58384 | 19.4621 |  | -7.270245e-06 |  | 0 | [17 empty] | 25.4997 | 0.005860925
14184 | 2021/11/22 23:33:00 | 220384.1065 | 1080.0026 | 1 | 11 | 13 | 0 | 0 | 0 | 0 | 3.554328 | 0 | 5.917643 | 0.1533904 | 22.58384 | 19.4621 |  | -2.327403e-05 | [19 empty] | 25.26593 | -0.1043868
14185 | 2021/11/22 23:34:00 | 220444.104 | 1140.0001 | 1 | 11 | 13 | 0 | 0 | 0 | 0 | 3.55436 | 0 | 5.917643 | 0.1533904 | 22.58384 | 19.4621 |  | 9.087881e-07 |  | 0 | [17 empty] | 25.33215 | -0.07514954
14186 | 2021/11/22 23:35:00 | 220504.1063 | 1200.0024 | 1 | 11 | 13 | 0 | 0 | 0 | 0 | 3.554461 | 0 | 5.917643 | 0.1533904 | 22.58384 | 19.4621 |  | -4.622851e-06 | [19 empty] | 25.29748 | -0.08193612
14187 | 2021/11/22 23:36:00 | 220564.1063 | 1260.0024 | 1 | 11 | 13 | 0 | 0 | 0 | 0 | 3.554473 | 0 | 5.917643 | 0.1533904 | 22.58384 | 19.4621 |  | 1.975757e-07 |  | 0 | [17 empty] | 25.57408 | 0.09589016
14188 | 2021/11/22 23:37:00 | 220624.106 | 1320.0021 | 1 | 11 | 13 | 0 | 0 | 0 | 0 | 3.554608 | 0 | 5.917643 | 0.1533904 | 22.58384 | 19.4621 |  | 1.315636e-05 | [19 empty] | 25.49296 | 0.04472375
14189 | 2021/11/22 23:38:00 | 220684.1074 | 1380.0035 | 1 | 11 | 13 | 0 | 0 | 0 | 0 | 3.554682 | 0 | 5.917643 | 0.1533904 | 22.58384 | 19.4621 |  | -2.489062e-06 |  | 0 | [17 empty] | 25.52761 | 0.02962172
14190 | 2021/11/22 23:39:00 | 220744.1051 | 1440.0012 | 1 | 11 | 13 | 0 | 0 | 0 | 0 | 3.554635 | 0 | 5.917643 | 0.1533904 | 22.58384 | 19.4621 |  | -1.7346e-05 | [19 empty] | 25.439 | -0.005972385
14191 | 2021/11/22 23:40:00 | 220804.1064 | 1500.0025 | 1 | 11 | 13 | 0 | 0 | 0 | 0 | 3.554645 | 0 | 5.917643 | 0.1533904 | 22.58384 | 19.4621 |  | -3.018982e-05 |  | 0 | [17 empty] | 25.39926 | -0.04899621
14192 | 2021/11/22 23:41:00 | 220864.1062 | 1560.0023 | 1 | 11 | 13 | 0 | 0 | 0 | 0 | 3.554662 | 0 | 5.917643 | 0.1533904 | 22.58384 | 19.4621 |  | 6.401029e-06 | [19 empty] | 25.50972 | 0.06421447
14193 | 2021/11/22 23:42:00 | 220924.1069 | 1620.003 | 1 | 11 | 13 | 0 | 0 | 0 | 0 | 3.554873 | 0 | 5.917643 | 0.1533904 | 22.58384 | 19.4621 |  | 1.975757e-07 |  | 0 | [17 empty] | 25.3283 | -0.04319191
14194 | 2021/11/22 23:43:00 | 220984.1059 | 1680.002 | 1 | 11 | 13 | 0 | 0 | 0 | 0 | 3.554804 | 0 | 5.917643 | 0.1533904 | 22.58384 | 19.4621 |  | 3.23992e-05 | [19 empty] | 25.28199 | -0.07247806
14195 | 2021/11/22 23:44:00 | 221044.105 | 1740.0011 | 1 | 11 | 13 | 0 | 0 | 0 | 0 | 3.55499 | 0 | 5.917643 | 0.1533904 | 22.58384 | 19.4621 |  | 1.303881e-05 |  | 0 | [17 empty] | 25.31975 | -0.06830812
14196 | 2021/11/22 23:45:00 | 221104.1048 | 1800.0009 | 1 | 11 | 13 | 0 | 0 | 0 | 0 | 3.554723 | 0 | 5.917643 | 0.1533904 | 22.58384 | 19.4621 |  | 5.728889e-06 | [19 empty] | 25.28419 | -0.08384824
14197 | 2021/11/22 23:46:00 | 221164.1063 | 1860.0024 | 1 | 11 | 13 | 0 | 0 | 0 | 0 | 3.5547 | 0 | 5.917643 | 0.1533904 | 22.58384 | 19.4621 |  | -1.177561e-05 |  | 0 | [17 empty] | 25.59432 | 0.01122832
14198 | 2021/11/22 23:47:00 | 221224.1053 | 1920.0014 | 1 | 11 | 13 | 0 | 0 | 0 | 0 | 3.555256 | 0 | 5.917643 | 0.1533904 | 22.58384 | 19.4621 |  | 8.574787e-06 | [19 empty] | 25.55764 | -0.05014658
14199 | 2021/11/22 23:48:00 | 221284.1061 | 1980.0022 | 1 | 11 | 13 | 0 | 0 | 0 | 0 | 3.555103 | 0 | 5.917643 | 0.1533904 | 22.58384 | 19.4621 |  | -1.007478e-05 |  | 0 | [17 empty] | 25.51138 | 0.03105044
14200 | 2021/11/22 23:49:00 | 221344.1045 | 2040.0006 | 1 | 11 | 13 | 0 | 0 | 0 | 0 | 3.555211 | 0 | 5.917643 | 0.1533904 | 22.58384 | 19.4621 |  | 1.884591e-05 | [19 empty] | 25.4727 | -0.0008535385
14201 | 2021/11/22 23:50:00 | 221404.106 | 2100.0021 | 1 | 11 | 13 | 0 | 0 | 0 | 0 | 3.555112 | 0 | 5.917643 | 0.1533904 | 22.58384 | 19.4621 |  | 7.665874e-06 |  | 0 | [17 empty] | 25.40947 | -0.03903151
14202 | 2021/11/22 23:51:00 | 221464.104 | 2160.0001 | 1 | 11 | 13 | 0 | 0 | 0 | 0 | 3.555113 | 0 | 5.917643 | 0.1533904 | 22.58384 | 19.4621 |  | -3.042616e-06 | [19 empty] | 25.58554 | 0.04318714
14203 | 2021/11/22 23:52:00 | 221524.1058 | 2220.0019 | 1 | 11 | 13 | 0 | 0 | 0 | 0 | 3.555139 | 0 | 5.917643 | 0.1533904 | 22.58384 | 19.4621 |  | -2.675109e-05 |  | 0 | [17 empty] | 25.38667 | 0.01913965
14204 | 2021/11/22 23:53:00 | 221584.104 | 2280.0001 | 1 | 11 | 13 | 0 | 0 | 0 | 0 | 3.555326 | 0 | 5.917643 | 0.1533904 | 22.58384 | 19.4621 |  | 2.726342e-05 | [19 empty] | 25.3438 | -0.03502846
14205 | 2021/11/22 23:54:00 | 221644.1069 | 2340.003 | 1 | 11 | 13 | 0 | 0 | 0 | 0 | 3.555339 | 0 | 5.917643 | 0.1533904 | 22.58384 | 19.4621 |  | 3.713931e-06 |  | 0 | [17 empty] | 25.25063 | -0.06899476
14206 | 2021/11/22 23:55:00 | 221704.1067 | 2400.0028 | 1 | 11 | 13 | 0 | 0 | 0 | 0 | 3.555348 | 0 | 5.917643 | 0.1533904 | 22.58384 | 19.4621 |  | 1.659499e-05 | [19 empty] | 25.31191 | -0.05259693
14207 | 2021/11/22 23:56:00 | 221764.1045 | 2460.0006 | 1 | 11 | 13 | 0 | 0 | 0 | 0 | 3.555187 | 0 | 5.917643 | 0.1533904 | 22.58384 | 19.4621 |  | -2.809108e-05 |  | 0 | [17 empty] | 25.49059 | -0.01719892
14208 | 2021/11/22 23:57:00 | 221824.1058 | 2520.0019 | 1 | 11 | 13 | 0 | 0 | 0 | 0 | 3.555429 | 0 | 5.917643 | 0.1533904 | 22.58384 | 19.4621 |  | -5.136586e-06 | [19 empty] | 25.41308 | -0.0245589
14209 | 2021/11/22 23:58:00 | 221884.1048 | 2580.0009 | 1 | 11 | 13 | 0 | 0 | 0 | 0 | 3.55549 | 0 | 5.917643 | 0.1533904 | 22.58384 | 19.4621 |  | 6.953974e-06 |  | 0 | [17 empty] | 25.29843 | -0.01185
14210 | 2021/11/22 23:59:00 | 221944.1045 | 2640.0006 | 1 | 11 | 13 | 0 | 0 | 0 | 0 | 3.555414 | 0 | 5.917643 | 0.1533904 | 22.58384 | 19.4621 |  | 1.560745e-05 | [19 empty] | 25.52941 | -0.005695224
14211 | 2021/11/23 00:00:00 | 222004.1071 | 2700.0032 | 1 | 11 | 13 | 0 | 0 | 0 | 0 | 3.555332 | 0 | 5.917643 | 0.1533904 | 22.58384 | 19.4621 |  | 6.716628e-06 |  | 0 | [17 empty] | 25.29255 | -0.003823638
14212 | 2021/11/23 00:01:00 | 222064.1044 | 2760.0005 | 1 | 11 | 13 | 0 | 0 | 0 | 0 | 3.555296 | 0 | 5.917643 | 0.1533904 | 22.58384 | 19.4621 |  | 1.805573e-05 | [19 empty] | 25.30059 | -0.04792213
14213 | 2021/11/23 00:02:00 | 222124.1043 | 2820.0004 | 1 | 11 | 13 | 0 | 0 | 0 | 0 | 3.555463 | 0 | 5.917643 | 0.1533904 | 22.58384 | 19.4621 |  | 2.623654e-05 |  | 0 | [17 empty] | 25.62092 | 0.07929564
14214 | 2021/11/23 00:03:00 | 222184.1056 | 2880.0017 | 1 | 11 | 13 | 0 | 0 | 0 | 0 | 3.555614 | 0 | 5.917643 | 0.1533904 | 22.58384 | 19.4621 |  | 3.002902e-06 | [19 empty] | 25.5398 | 0.06597459
14215 | 2021/11/23 00:04:00 | 222244.1057 | 2940.0018 | 1 | 11 | 13 | 0 | 0 | 0 | 0 | 3.555761 | 0 | 5.917643 | 0.1533904 | 22.58384 | 19.4621 |  | -1.817682e-06 |  | 0 | [17 empty] | 25.3945 | -0.03276408
14216 | 2021/11/23 00:05:00 | 222304.1039 | 3000 | 1 | 11 | 13 | 0 | 0 | 0 | 0 | 3.555482 | 0 | 5.917643 | 0.1533904 | 22.58384 | 19.4621 |  | -2.177284e-05 | [19 empty] | 25.57044 | 0.04917204
14217 | 2021/11/23 00:06:00 | 222364.1061 | 3060.0022 | 1 | 11 | 13 | 0 | 0 | 0 | 0 | 3.555507 | 0 | 5.917643 | 0.1533904 | 22.58384 | 19.4621 |  | 3.59558e-06 |  | 0 | [17 empty] | 25.54543 | 0.01451671
14218 | 2021/11/23 00:07:00 | 222424.1044 | 3120.0005 | 1 | 11 | 13 | 0 | 0 | 0 | 0 | 3.555722 | 0 | 5.917643 | 0.1533904 | 22.58384 | 19.4621 |  | 1.375013e-05 | [19 empty] | 25.30605 | -0.04821181
14219 | 2021/11/23 00:08:00 | 222484.1052 | 3180.0013 | 1 | 11 | 13 | 0 | 0 | 0 | 0 | 3.555761 | 0 | 5.917643 | 0.1533904 | 22.58384 | 19.4621 |  | 1.6952e-05 |  | 0 | [17 empty] | 25.34691 | -0.06615102
14220 | 2021/11/23 00:09:00 | 222544.1052 | 3240.0013 | 1 | 11 | 13 | 0 | 0 | 0 | 0 | 3.555863 | 0 | 5.917643 | 0.1533904 | 22.58384 | 19.4621 |  | -3.105685e-05 | [19 empty] | 25.65173 | 0.06733418
14221 | 2021/11/23 00:10:00 | 222604.1041 | 3300.0002 | 1 | 11 | 13 | 0 | 0 | 0 | 0 | 3.555707 | 0 | 5.917643 | 0.1533904 | 22.58384 | 19.4621 |  | -2.805366e-05 |  | 0 | [17 empty] | 25.33507 | -0.07286429
14222 | 2021/11/23 00:11:00 | 222664.1072 | 3360.0033 | 1 | 11 | 13 | 0 | 0 | 0 | 0 | 3.555623 | 0 | 5.917643 | 0.1533904 | 22.58384 | 19.4621 |  | 4.267494e-06 | [19 empty] | 25.57863 | 0.04858613
14223 | 2021/11/23 00:12:00 | 222724.1056 | 3420.0017 | 1 | 11 | 13 | 0 | 0 | 0 | 0 | 3.55572 | 0 | 5.917643 | 0.1533904 | 22.58384 | 19.4621 |  | 2.070405e-05 |  | 0 | [17 empty] | 25.46033 | 0.01538336
14224 | 2021/11/23 00:13:00 | 222784.1063 | 3480.0024 | 1 | 11 | 13 | 0 | 0 | 0 | 0 | 3.555926 | 0 | 5.917643 | 0.1533904 | 22.58384 | 19.4621 |  | -1.525171e-05 | [19 empty] | 25.34782 | -0.01442909
14225 | 2021/11/23 00:14:00 | 222844.1062 | 3540.0023 | 1 | 11 | 13 | 0 | 0 | 0 | 0 | 3.556039 | 0 | 5.917643 | 0.1533904 | 22.58384 | 19.4621 |  | 1.920166e-05 |  | 0 | [17 empty] | 25.49862 | 0.01931906
14226 | 2021/11/23 00:15:00 | 222904.106 | 3600.0021 | 1 | 11 | 13 | 0 | 0 | 0 | 0 | 3.555771 | 0 | 5.917643 | 0.1533904 | 22.58384 | 19.4621 |  | -4.622659e-05 | [19 empty] | 25.58758 | 0.08113146
14227 | 2021/11/23 00:16:00 | 222964.104 | 3660.0001 | 1 | 11 | 13 | 0 | 0 | 0 | 0 | 3.555809 | 0 | 5.917643 | 0.1533904 | 22.58384 | 19.4621 |  | -4.543564e-06 |  | 0 | [17 empty] | 25.40673 | -0.04443645
14228 | 2021/11/23 00:17:00 | 223024.1054 | 3720.0015 | 1 | 11 | 13 | 0 | 0 | 0 | 0 | 3.555835 | 0 | 5.917643 | 0.1533904 | 22.58384 | 19.4621 |  | -8.614087e-06 | [19 empty] | 25.51739 | 0.02210677
14229 | 2021/11/23 00:18:00 | 223084.1061 | 3780.0022 | 1 | 11 | 13 | 0 | 0 | 0 | 0 | 3.555991 | 0 | 5.917643 | 0.1533904 | 22.58384 | 19.4621 |  | -1.97192e-05 |  | 0 | [17 empty] | 25.39034 | -0.05497217
14230 | 2021/11/23 00:19:00 | 223144.1051 | 3840.0012 | 1 | 11 | 13 | 0 | 0 | 0 | 0 | 3.556068 | 0 | 5.917643 | 0.1533904 | 22.58384 | 19.4621 |  | -1.343381e-06 | [19 empty] | 25.25428 | -0.08614779
14231 | 2021/11/23 00:20:00 | 223204.1044 | 3900.0005 | 1 | 11 | 13 | 0 | 0 | 0 | 0 | 3.556132 | 0 | 5.917643 | 0.1533904 | 22.58384 | 19.4621 |  | -1.035262e-05 |  | 0 | [17 empty] | 25.4202 | 0.02255142
14232 | 2021/11/23 00:21:00 | 223264.105 | 3960.0011 | 1 | 11 | 13 | 0 | 0 | 0 | 0 | 3.555908 | 0 | 5.917643 | 0.1533904 | 22.58384 | 19.4621 |  | -1.932227e-05 | [19 empty] | 25.49845 | 0.06655455
14233 | 2021/11/23 00:22:00 | 223324.1066 | 4020.0027 | 1 | 11 | 13 | 0 | 0 | 0 | 0 | 3.55621 | 0 | 5.917643 | 0.1533904 | 22.58384 | 19.4621 |  | -1.26438e-05 |  | 0 | [17 empty] | 25.57794 | 0.07981896
14234 | 2021/11/23 00:23:00 | 223384.1057 | 4080.0018 | 1 | 11 | 13 | 0 | 0 | 0 | 0 | 3.556217 | 0 | 5.917643 | 0.1533904 | 22.58384 | 19.4621 |  | 2.726455e-05 | [19 empty] | 25.29789 | -0.07600605
14235 | 2021/11/23 00:24:00 | 223444.1054 | 4140.0015 | 1 | 11 | 13 | 0 | 0 | 0 | 0 | 3.556193 | 0 | 5.917643 | 0.1533904 | 22.58384 | 19.4621 |  | 7.586908e-06 |  | 0 | [17 empty] | 25.31793 | -0.05960286
14236 | 2021/11/23 00:25:00 | 223504.1046 | 4200.0007 | 1 | 11 | 13 | 0 | 0 | 0 | 0 | 3.555976 | 0 | 5.917643 | 0.1533904 | 22.58384 | 19.4621 |  | -1.706899e-05 | [19 empty] | 25.39399 | -0.04341006
14237 | 2021/11/23 00:26:00 | 223564.1068 | 4260.0029 | 1 | 11 | 13 | 0 | 0 | 0 | 0 | 3.55605 | 0 | 5.917643 | 0.1533904 | 22.58384 | 19.4621 |  | -2.674931e-05 |  | 0 | [17 empty] | 25.28677 | -0.04045665
14238 | 2021/11/23 00:27:00 | 223624.1059 | 4320.002 | 1 | 11 | 13 | 0 | 0 | 0 | 0 | 3.556252 | 0 | 5.917643 | 0.1533904 | 22.58384 | 19.4621 |  | -2.149464e-05 | [19 empty] | 25.40237 | -0.04654229
14239 | 2021/11/23 00:28:00 | 223684.1047 | 4380.0008 | 1 | 11 | 13 | 0 | 0 | 0 | 0 | 3.556227 | 0 | 5.917643 | 0.1533904 | 22.58384 | 19.4621 |  | -1.410597e-05 |  | 0 | [17 empty] | 25.4791 | -0.0798595
14240 | 2021/11/23 00:29:00 | 223744.1046 | 4440.0007 | 1 | 11 | 13 | 0 | 0 | 0 | 0 | 3.556189 | 0 | 5.917643 | 0.1533904 | 22.58384 | 19.4621 |  | 1.995085e-05 | [19 empty] | 25.42806 | -0.07268667
14241 | 2021/11/23 00:30:00 | 223804.1061 | 4500.0022 | 1 | 11 | 13 | 0 | 0 | 0 | 0 | 3.556337 | 0 | 5.917643 | 0.1533904 | 22.58384 | 19.4621 |  | -2.449716e-06 |  | 0 | [17 empty] | 25.44629 | -0.04335463
14242 | 2021/11/23 00:31:00 | 223864.1068 | 4560.0029 | 1 | 11 | 13 | 0 | 0 | 0 | 0 | 3.556246 | 0 | 5.917643 | 0.1533904 | 22.58384 | 19.4621 |  | -3.923561e-05 | [19 empty] | 25.64592 | 0.04956603
14243 | 2021/11/23 00:32:00 | 223924.1055 | 4620.0016 | 1 | 11 | 13 | 0 | 0 | 0 | 0 | 3.556317 | 0 | 5.917643 | 0.1533904 | 22.58384 | 19.4621 |  | -4.986646e-05 |  | 0 | [17 empty] | 25.51943 | 0.01982093
14244 | 2021/11/23 00:33:00 | 223984.1042 | 4680.0003 | 1 | 11 | 13 | 0 | 0 | 0 | 0 | 3.556386 | 0 | 5.917643 | 0.1533904 | 22.58384 | 19.4621 |  | -4.678516e-05 | [19 empty] | 25.37266 | -0.02426565
14245 | 2021/11/23 00:34:00 | 224044.1057 | 4740.0018 | 1 | 11 | 13 | 0 | 0 | 0 | 0 | 3.556271 | 0 | 5.917643 | 0.1533904 | 22.58384 | 19.4621 |  | 1.624167e-05 |  | 0 | [17 empty] | 25.57265 | 0.04143178
14246 | 2021/11/23 00:35:00 | 224104.1055 | 4800.0016 | 1 | 11 | 13 | 0 | 0 | 0 | 0 | 3.556254 | 0 | 5.917643 | 0.1533904 | 22.58384 | 19.4621 |  | 1.501663e-06 | [19 empty] | 25.38433 | 0.02010465
14247 | 2021/11/23 00:36:00 | 224164.1056 | 4860.0017 | 1 | 11 | 13 | 0 | 0 | 0 | 0 | 3.556259 | 0 | 5.917643 | 0.1533904 | 22.58384 | 19.4621 |  | 2.627387e-05 |  | 0 | [17 empty] | 25.35934 | 0.009106398
14248 | 2021/11/23 00:37:00 | 224224.1053 | 4920.0014 | 1 | 11 | 13 | 0 | 0 | 0 | 0 | 3.556442 | 0 | 5.917643 | 0.1533904 | 22.58384 | 19.4621 |  | 1.011504e-05 | [19 empty] | 25.4651 | 0.03127337
14249 | 2021/11/23 00:38:00 | 224284.1052 | 4980.0013 | 1 | 11 | 13 | 0 | 0 | 0 | 0 | 3.55657 | 0 | 5.917643 | 0.1533904 | 22.58384 | 19.4621 |  | -1.307691e-05 |  | 0 | [17 empty] | 25.30956 | -0.06368279
14250 | 2021/11/23 00:39:00 | 224344.1051 | 5040.0012 | 1 | 11 | 13 | 0 | 0 | 0 | 0 | 3.55625 | 0 | 5.917643 | 0.1533904 | 22.58384 | 19.4621 |  | -2.872703e-05 | [19 empty] | 25.38433 | -0.06443441
14251 | 2021/11/23 00:40:00 | 224404.1042 | 5100.0003 | 1 | 11 | 13 | 0 | 0 | 0 | 0 | 3.556273 | 0 | 5.917643 | 0.1533904 | 22.58384 | 19.4621 |  | 7.784419e-06 |  | 0 | [17 empty] | 25.54405 | 0.06636918
14252 | 2021/11/23 00:41:00 | 224464.104 | 5160.0001 | 1 | 11 | 13 | 0 | 0 | 0 | 0 | 3.556562 | 0 | 5.917643 | 0.1533904 | 22.58384 | 19.4621 |  | 8.653244e-06 | [19 empty] | 25.45237 | -0.05793273
14253 | 2021/11/23 00:42:00 | 224524.1047 | 5220.0008 | 1 | 11 | 13 | 0 | 0 | 0 | 0 | 3.556772 | 0 | 5.917643 | 0.1533904 | 22.58384 | 19.4621 |  | -6.75653e-06 |  | 0 | [17 empty] | 25.57091 | 0.06491184
14254 | 2021/11/23 00:43:00 | 224584.1043 | 5280.0004 | 1 | 11 | 13 | 0 | 0 | 0 | 0 | 3.556437 | 0 | 5.917643 | 0.1533904 | 22.58384 | 19.4621 |  | 1.181327e-05 | [19 empty] | 25.60256 | 0.05464137
14255 | 2021/11/23 00:44:00 | 224644.1059 | 5340.002 | 1 | 11 | 13 | 0 | 0 | 0 | 0 | 3.556278 | 0 | 5.917643 | 0.1533904 | 22.58384 | 19.4621 |  | -1.592302e-05 |  | 0 | [17 empty] | 25.48191 | 0.05680978
14256 | 2021/11/23 00:45:00 | 224704.1041 | 5400.0002 | 1 | 11 | 13 | 0 | 0 | 0 | 0 | 3.556497 | 0 | 5.917643 | 0.1533904 | 22.58384 | 19.4621 |  | -1.224949e-05 | [19 empty] | 25.49429 | 0.07401407
14257 | 2021/11/23 00:46:00 | 224764.1065 | 5460.0026 | 1 | 11 | 13 | 0 | 0 | 0 | 0 | 3.556503 | 0 | 5.917643 | 0.1533904 | 22.58384 | 19.4621 |  | -1.533073e-05 |  | 0 | [17 empty] | 25.33785 | 0.03605843
14258 | 2021/11/23 00:47:00 | 224824.1045 | 5520.0006 | 1 | 11 | 13 | 0 | 0 | 0 | 0 | 3.556621 | 0 | 5.917643 | 0.1533904 | 22.58384 | 19.4621 |  | 2.737968e-05 | [19 empty] | 25.37399 | 0.0504458
14259 | 2021/11/23 00:48:00 | 224884.1045 | 5580.0006 | 1 | 11 | 13 | 0 | 0 | 0 | 0 | 3.556764 | 0 | 5.917643 | 0.1533904 | 22.58384 | 19.4621 |  | 2.43764e-05 |  | 0 | [17 empty] | 25.57504 | 0.05268395
14260 | 2021/11/23 00:49:00 | 224944.1052 | 5640.0013 | 1 | 11 | 13 | 0 | 0 | 0 | 0 | 3.556387 | 0 | 5.917643 | 0.1533904 | 22.58384 | 19.4621 |  | 1.055011e-05 | [19 empty] | 25.27442 | -0.05817473
14261 | 2021/11/23 00:50:00 | 225004.1058 | 5700.0019 | 1 | 11 | 13 | 0 | 0 | 0 | 0 | 3.556467 | 0 | 5.917643 | 0.1533904 | 22.58384 | 19.4621 |  | -1.628105e-05 |  | 0 | [17 empty] | 25.60842 | 0.0489217
14262 | 2021/11/23 00:51:00 | 225064.1057 | 5760.0018 | 1 | 11 | 13 | 0 | 0 | 0 | 0 | 3.556675 | 0 | 5.917643 | 0.1533904 | 22.58384 | 19.4621 |  | -2.0546e-05 | [19 empty] | 25.55506 | 0.02365232
14263 | 2021/11/23 00:52:00 | 225124.1057 | 5820.0018 | 1 | 11 | 13 | 0 | 0 | 0 | 0 | 3.556934 | 0 | 5.917643 | 0.1533904 | 22.58384 | 19.4621 |  | -3.200674e-06 |  | 0 | [17 empty] | 25.54554 | -0.006664395
14264 | 2021/11/23 00:53:00 | 225184.104 | 5880.0001 | 1 | 11 | 13 | 0 | 0 | 0 | 0 | 3.556818 | 0 | 5.917643 | 0.1533904 | 22.58384 | 19.4621 |  | 3.081671e-06 | [19 empty] | 25.57743 | 0.008026361
14265 | 2021/11/23 00:54:00 | 225244.1047 | 5940.0008 | 1 | 11 | 13 | 0 | 0 | 0 | 0 | 3.556685 | 0 | 5.917643 | 0.1533904 | 22.58384 | 19.4621 |  | 3.299433e-05 |  | 0 | [17 empty] | 25.56286 | 0.08290112
14266 | 2021/11/23 00:55:00 | 225304.1052 | 6000.0013 | 1 | 11 | 13 | 0 | 0 | 0 | 0 | 3.556591 | 0 | 5.917643 | 0.1533904 | 22.58384 | 19.4621 |  | 2.663188e-05 | [19 empty] | 25.29758 | -0.08154035
14267 | 2021/11/23 00:56:00 | 225364.1053 | 6060.0014 | 1 | 11 | 13 | 0 | 0 | 0 | 0 | 3.556761 | 0 | 5.917643 | 0.1533904 | 22.58384 | 19.4621 |  | -9.837478e-06 |  | 0 | [17 empty] | 25.50324 | -0.009061098
14268 | 2021/11/23 00:57:00 | 225424.105 | 6120.0011 | 1 | 11 | 13 | 0 | 0 | 0 | 0 | 3.556832 | 0 | 5.917643 | 0.1533904 | 22.58384 | 19.4621 |  | -3.00648e-05 | [19 empty] | 25.29942 | -0.09024262
14269 | 2021/11/23 00:58:00 | 225484.1043 | 6180.0004 | 1 | 11 | 13 | 0 | 0 | 0 | 0 | 3.556855 | 0 | 5.917643 | 0.1533904 | 22.58384 | 19.4621 |  | 2.129849e-05 |  | 0 | [17 empty] | 25.28175 | -0.1021469
14270 | 2021/11/23 00:59:00 | 225544.1054 | 6240.0015 | 1 | 11 | 13 | 0 | 0 | 0 | 0 | 3.556737 | 0 | 5.917643 | 0.1533904 | 22.58384 | 19.4621 |  | 1.394804e-05 | [19 empty] | 25.3476 | -0.04032791
14271 | 2021/11/23 01:00:00 | 225604.1044 | 6300.0005 | 1 | 11 | 13 | 0 | 0 | 0 | 0 | 3.556696 | 0 | 5.917643 | 0.1533904 | 22.58384 | 19.4621 |  | 1.047125e-05 |  | 0 | [17 empty] | 25.50219 | 0.05978107
14272 | 2021/11/23 01:01:00 | 225664.1053 | 6360.0014 | 1 | 11 | 13 | 0 | 0 | 0 | 0 | 3.556725 | 0 | 5.917643 | 0.1533904 | 22.58384 | 19.4621 |  | -2.410044e-05 | [19 empty] | 25.50438 | 0.05595565
14273 | 2021/11/23 01:02:00 | 225724.1053 | 6420.0014 | 1 | 11 | 13 | 0 | 0 | 0 | 0 | 3.556972 | 0 | 5.917643 | 0.1533904 | 22.58384 | 19.4621 |  | -5.531708e-06 |  | 0 | [17 empty] | 25.69115 | 0.1193333
14274 | 2021/11/23 01:03:00 | 225784.1051 | 6480.0012 | 1 | 11 | 13 | 0 | 0 | 0 | 0 | 3.557039 | 0 | 5.917643 | 0.1533904 | 22.58384 | 19.4621 |  | -2.572116e-05 | [19 empty] | 25.43109 | -0.03752291
14275 | 2021/11/23 01:04:00 | 225844.1043 | 6540.0004 | 1 | 11 | 13 | 0 | 0 | 0 | 0 | 3.556892 | 0 | 5.917643 | 0.1533904 | 22.58384 | 19.4621 |  | 1.363239e-05 |  | 0 | [17 empty] | 25.34426 | -0.08933902
14276 | 2021/11/23 01:05:00 | 225904.1055 | 6600.0016 | 1 | 11 | 13 | 0 | 0 | 0 | 0 | 3.556883 | 0 | 5.917643 | 0.1533904 | 22.58384 | 19.4621 |  | 1.521056e-05 | [19 empty] | 25.26971 | -0.09343863
14277 | 2021/11/23 01:06:00 | 225964.1047 | 6660.0008 | 1 | 11 | 13 | 0 | 0 | 0 | 0 | 3.556813 | 0 | 5.917643 | 0.1533904 | 22.58384 | 19.4621 |  | 2.311751e-05 |  | 0 | [17 empty] | 25.25765 | -0.09372532
14278 | 2021/11/23 01:07:00 | 226024.1046 | 6720.0007 | 1 | 11 | 13 | 0 | 0 | 0 | 0 | 3.557002 | 0 | 5.917643 | 0.1533904 | 22.58384 | 19.4621 |  | 1.118186e-05 | [19 empty] | 25.46825 | 0.0007849932
14279 | 2021/11/23 01:08:00 | 226084.1058 | 6780.0019 | 1 | 11 | 13 | 0 | 0 | 0 | 0 | 3.557094 | 0 | 5.917643 | 0.1533904 | 22.58384 | 19.4621 |  | 1.16559e-05 |  | 0 | [17 empty] | 25.59311 | 0.01111329
14280 | 2021/11/23 01:09:00 | 226144.1059 | 6840.002 | 1 | 11 | 13 | 0 | 0 | 0 | 0 | 3.556903 | 0 | 5.917643 | 0.1533904 | 22.58384 | 19.4621 |  | -7.66524e-06 | [19 empty] | 25.30905 | -0.06415129
14281 | 2021/11/23 01:10:00 | 226204.1048 | 6900.0009 | 1 | 11 | 13 | 0 | 0 | 0 | 0 | 3.556941 | 0 | 5.917643 | 0.1533904 | 22.58384 | 19.4621 |  | 1.698799e-05 |  | 0 | [17 empty] | 25.46459 | 0.0144732
14282 | 2021/11/23 01:11:00 | 226264.1054 | 6960.0015 | 1 | 11 | 13 | 0 | 0 | 0 | 0 | 3.556805 | 0 | 5.917643 | 0.1533904 | 22.58384 | 19.4621 |  | 2.991272e-05 | [19 empty] | 25.29011 | -0.02568007
14283 | 2021/11/23 01:12:00 | 226324.1059 | 7020.002 | 1 | 11 | 13 | 0 | 0 | 0 | 0 | 3.557097 | 0 | 5.917643 | 0.1533904 | 22.58384 | 19.4621 |  | -1.126088e-05 |  | 0 | [17 empty] | 25.59896 | 0.05321383
14284 | 2021/11/23 01:13:00 | 226384.1071 | 7080.0032 | 1 | 11 | 13 | 0 | 0 | 0 | 0 | 3.557415 | 0 | 5.917643 | 0.1533904 | 22.58384 | 19.4621 |  | 2.418126e-05 | [19 empty] | 25.53683 | 0.0499624
14285 | 2021/11/23 01:14:00 | 226444.104 | 7140.0001 | 1 | 11 | 13 | 0 | 0 | 0 | 0 | 3.556808 | 0 | 5.917643 | 0.1533904 | 22.58384 | 19.4621 |  | 3.398049e-06 |  | 0 | [17 empty] | 25.52959 | 0.04529357
14286 | 2021/11/23 01:15:00 | 226504.1044 | 7200.0005 | 1 | 11 | 13 | 0 | 0 | 0 | 0 | 3.556947 | 0 | 5.917643 | 0.1533904 | 22.58384 | 19.4621 |  | -1.742488e-05 | [19 empty] | 25.4327 | 0.006948113
14287 | 2021/11/23 01:16:00 | 226564.1066 | 7260.0027 | 1 | 11 | 13 | 0 | 0 | 0 | 0 | 3.557017 | 0 | 5.917643 | 0.1533904 | 22.58384 | 19.4621 |  | -6.400923e-06 |  | 0 | [17 empty] | 25.35963 | -0.03335416
14288 | 2021/11/23 01:17:00 | 226624.1048 | 7320.0009 | 1 | 11 | 13 | 0 | 0 | 0 | 0 | 3.557195 | 0 | 5.917643 | 0.1533904 | 22.58384 | 19.4621 |  | 2.765808e-06 | [19 empty] | 25.25845 | -0.05424142
14289 | 2021/11/23 01:18:00 | 226684.1053 | 7380.0014 | 1 | 11 | 13 | 0 | 0 | 0 | 0 | 3.557252 | 0 | 5.917643 | 0.1533904 | 22.58384 | 19.4621 |  | 9.443963e-06 | [19 empty] | 25.25259 | -0.03398001
14290 | 2021/11/23 01:19:00 | 226744.106 | 7440.0021 | 1 | 11 | 13 | 0 | 0 | 0 | 0 | 3.557159 | 0 | 5.917643 | 0.1533904 | 22.58384 | 19.4621 |  | 1.540976e-06 |  | 0 | [17 empty] | 25.3476 | -0.03748119
14291 | 2021/11/23 01:20:00 | 226804.1042 | 7500.0003 | 1 | 11 | 13 | 0 | 0 | 0 | 0 | 3.557109 | 0 | 5.917643 | 0.1533904 | 22.58384 | 19.4621 |  | 2.058586e-05 | [19 empty] | 25.57042 | 0.03061414
14292 | 2021/11/23 01:21:00 | 226864.1051 | 7560.0012 | 1 | 11 | 13 | 0 | 0 | 0 | 0 | 3.55724 | 0 | 5.917643 | 0.1533904 | 22.58384 | 19.4621 |  | -2.386576e-05 |  | 0 | [17 empty] | 25.35126 | -0.05275428
14293 | 2021/11/23 01:22:00 | 226924.1057 | 7620.0018 | 1 | 11 | 13 | 0 | 0 | 0 | 0 | 3.557243 | 0 | 5.917643 | 0.1533904 | 22.58384 | 19.4621 |  | 1.280259e-05 | [19 empty] | 25.50632 | 0.06677032
14294 | 2021/11/23 01:23:00 | 226984.1047 | 7680.0008 | 1 | 11 | 13 | 0 | 0 | 0 | 0 | 3.557282 | 0 | 5.917643 | 0.1533904 | 22.58384 | 19.4621 |  | -2.3312e-06 |  | 0 | [17 empty] | 25.30915 | -0.03904283
14295 | 2021/11/23 01:24:00 | 227044.1047 | 7740.0008 | 1 | 11 | 13 | 0 | 0 | 0 | 0 | 3.557281 | 0 | 5.917643 | 0.1533904 | 22.58384 | 19.4621 |  | 1.280185e-05 | [19 empty] | 25.45197 | 0.04871368
14296 | 2021/11/23 01:25:00 | 227104.1043 | 7800.0004 | 1 | 11 | 13 | 0 | 0 | 0 | 0 | 3.557077 | 0 | 5.917643 | 0.1533904 | 22.58384 | 19.4621 |  | -3.821051e-05 |  | 0 | [17 empty] | 25.56354 | 0.0533247
14297 | 2021/11/23 01:26:00 | 227164.1042 | 7860.0003 | 1 | 11 | 13 | 0 | 0 | 0 | 0 | 3.557336 | 0 | 5.917643 | 0.1533904 | 22.58384 | 19.4621 |  | -1.766064e-05 | [19 empty] | 25.60403 | 0.02203703
14298 | 2021/11/23 01:27:00 | 227224.1039 | 7920 | 1 | 11 | 13 | 0 | 0 | 0 | 0 | 3.557324 | 0 | 5.917643 | 0.1533904 | 22.58384 | 19.4621 |  | 6.756138e-06 |  | 0 | [17 empty] | 25.51537 | -0.03310561
14299 | 2021/11/23 01:28:00 | 227284.1055 | 7980.0016 | 1 | 11 | 13 | 0 | 0 | 0 | 0 | 3.557256 | 0 | 5.917643 | 0.1533904 | 22.58384 | 19.4621 |  | 1.592249e-05 | [19 empty] | 25.53351 | -0.009641051
14300 | 2021/11/23 01:29:00 | 227344.1054 | 8040.0015 | 1 | 11 | 13 | 0 | 0 | 0 | 0 | 3.557084 | 0 | 5.917643 | 0.1533904 | 22.58384 | 19.4621 |  | 1.88089e-05 |  | 0 | [17 empty] | 25.5891 | 0.01959383
14301 | 2021/11/23 01:30:00 | 227404.1059 | 8100.002 | 1 | 11 | 13 | 0 | 0 | 0 | 0 | 3.557261 | 0 | 5.917643 | 0.1533904 | 22.58384 | 19.4621 |  | 7.190743e-06 | [19 empty] | 25.53658 | 0.005401969
14302 | 2021/11/23 01:31:00 | 227464.1059 | 8160.002 | 1 | 11 | 13 | 0 | 0 | 0 | 0 | 3.557343 | 0 | 5.917643 | 0.1533904 | 22.58384 | 19.4621 |  | -2.907929e-05 |  | 0 | [17 empty] | 25.43704 | 0.05207717
14303 | 2021/11/23 01:32:00 | 227524.1049 | 8220.001 | 1 | 11 | 13 | 0 | 0 | 0 | 0 | 3.557318 | 0 | 5.917643 | 0.1533904 | 22.58384 | 19.4621 |  | -2.627583e-05 | [19 empty] | 25.57707 | 0.01883686
14304 | 2021/11/23 01:33:00 | 227584.1055 | 8280.0016 | 1 | 11 | 13 | 0 | 0 | 0 | 0 | 3.55732 | 0 | 5.917643 | 0.1533904 | 22.58384 | 19.4621 |  | 7.665303e-06 |  | 0 | [17 empty] | 25.38178 | -0.04006684
14305 | 2021/11/23 01:34:00 | 227644.1056 | 8340.0017 | 1 | 11 | 13 | 0 | 0 | 0 | 0 | 3.557311 | 0 | 5.917643 | 0.1533904 | 22.58384 | 19.4621 |  | 9.641216e-06 | [19 empty] | 25.33313 | 0.008889437
14306 | 2021/11/23 01:35:00 | 227704.1061 | 8400.0022 | 1 | 11 | 13 | 0 | 0 | 0 | 0 | 3.557162 | 0 | 5.917643 | 0.1533904 | 22.58384 | 19.4621 |  | -1.382904e-06 |  | 0 | [17 empty] | 25.43454 | 0.05333841
14307 | 2021/11/23 01:36:00 | 227764.105 | 8460.0011 | 1 | 11 | 13 | 0 | 0 | 0 | 0 | 3.55747 | 0 | 5.917643 | 0.1533904 | 22.58384 | 19.4621 |  | -1.363069e-05 | [19 empty] | 25.44131 | 0.1017445
14308 | 2021/11/23 01:37:00 | 227824.1061 | 8520.0022 | 1 | 11 | 13 | 0 | 0 | 0 | 0 | 3.557401 | 0 | 5.917643 | 0.1533904 | 22.58384 | 19.4621 |  | -4.661898e-06 |  | 0 | [17 empty] | 25.51767 | 0.04471362
14309 | 2021/11/23 01:38:00 | 227884.1051 | 8580.0012 | 1 | 11 | 13 | 0 | 0 | 0 | 0 | 3.557329 | 0 | 5.917643 | 0.1533904 | 22.58384 | 19.4621 |  | 1.272356e-05 | [19 empty] | 25.56285 | 0.04937708
14310 | 2021/11/23 01:39:00 | 227944.1064 | 8640.0025 | 1 | 11 | 13 | 0 | 0 | 0 | 0 | 3.557359 | 0 | 5.917643 | 0.1533904 | 22.58384 | 19.4621 |  | 1.896806e-06 |  | 0 | [17 empty] | 25.35196 | -0.0560236
14311 | 2021/11/23 01:40:00 | 228004.1057 | 8700.0018 | 1 | 11 | 13 | 0 | 0 | 0 | 0 | 3.55738 | 0 | 5.917643 | 0.1533904 | 22.58384 | 19.4621 |  | 1.213055e-05 | [19 empty] | 25.37296 | -0.05719185
14312 | 2021/11/23 01:41:00 | 228064.1046 | 8760.0007 | 1 | 11 | 13 | 0 | 0 | 0 | 0 | 3.557368 | 0 | 5.917643 | 0.1533904 | 22.58384 | 19.4621 |  | -1.896507e-06 |  | 0 | [17 empty] | 25.45772 | -0.02221704
14313 | 2021/11/23 01:42:00 | 228124.1045 | 8820.0006 | 1 | 11 | 13 | 0 | 0 | 0 | 0 | 3.557456 | 0 | 5.917643 | 0.1533904 | 22.58384 | 19.4621 |  | -1.833457e-05 | [19 empty] | 25.25883 | -0.09207964
14314 | 2021/11/23 01:43:00 | 228184.1044 | 8880.0005 | 1 | 11 | 13 | 0 | 0 | 0 | 0 | 3.55742 | 0 | 5.917643 | 0.1533904 | 22.58384 | 19.4621 |  | -7.151767e-06 |  | 0 | [17 empty] | 25.23475 | -0.08472502
14315 | 2021/11/23 01:44:00 | 228244.105 | 8940.0011 | 1 | 11 | 13 | 0 | 0 | 0 | 0 | 3.557582 | 0 | 5.917643 | 0.1533904 | 22.58384 | 19.4621 |  | 1.442112e-05 | [19 empty] | 25.45246 | 0.02792954
14316 | 2021/11/23 01:45:00 | 228304.1042 | 9000.0003 | 1 | 11 | 13 | 0 | 0 | 0 | 0 | 3.557363 | 0 | 5.917643 | 0.1533904 | 22.58384 | 19.4621 |  | 2.951512e-05 |  | 0 | [17 empty] | 25.44933 | -0.005233884
14317 | 2021/11/23 01:46:00 | 228364.1047 | 9060.0008 | 1 | 11 | 13 | 0 | 0 | 0 | 0 | 3.557371 | 0 | 5.917643 | 0.1533904 | 22.58384 | 19.4621 |  | 3.358788e-05 | [19 empty] | 25.48454 | 0.05089879
14318 | 2021/11/23 01:47:00 | 228424.1048 | 9120.0009 | 1 | 11 | 13 | 0 | 0 | 0 | 0 | 3.557644 | 0 | 5.917643 | 0.1533904 | 22.58384 | 19.4621 |  | 1.46606e-05 |  | 0 | [17 empty] | 25.32318 | -0.03161848
14319 | 2021/11/23 01:48:00 | 228484.1061 | 9180.0022 | 1 | 11 | 13 | 0 | 0 | 0 | 0 | 3.557398 | 0 | 5.917643 | 0.1533904 | 22.58384 | 19.4621 |  | 1.422616e-05 | [19 empty] | 25.48053 | 0.06924987
14320 | 2021/11/23 01:49:00 | 228544.1042 | 9240.0003 | 1 | 11 | 13 | 0 | 0 | 0 | 0 | 3.557367 | 0 | 5.917643 | 0.1533904 | 22.58384 | 19.4621 |  | -5.453e-06 |  | 0 | [17 empty] | 25.48424 | 0.03824949
14321 | 2021/11/23 01:50:00 | 228604.1051 | 9300.0012 | 1 | 11 | 13 | 0 | 0 | 0 | 0 | 3.55753 | 0 | 5.917643 | 0.1533904 | 22.58384 | 19.4621 |  | -1.347388e-05 | [19 empty] | 25.22879 | -0.1047605
14322 | 2021/11/23 01:51:00 | 228664.1054 | 9360.0015 | 1 | 11 | 13 | 0 | 0 | 0 | 0 | 3.557652 | 0 | 5.917643 | 0.1533904 | 22.58384 | 19.4621 |  | 8.692612e-07 |  | 0 | [17 empty] | 25.2539 | -0.04307389
14323 | 2021/11/23 01:52:00 | 228724.1065 | 9420.0026 | 1 | 11 | 13 | 0 | 0 | 0 | 0 | 3.557775 | 0 | 5.917643 | 0.1533904 | 22.58384 | 19.4621 |  | 2.686852e-05 | [19 empty] | 25.20125 | -0.03978848
14324 | 2021/11/23 01:53:00 | 228784.1046 | 9480.0007 | 1 | 11 | 13 | 0 | 0 | 0 | 0 | 3.557519 | 0 | 5.917643 | 0.1533904 | 22.58384 | 19.4621 |  | 2.295773e-05 |  | 0 | [17 empty] | 25.19632 | -0.06000459
14325 | 2021/11/23 01:54:00 | 228844.1052 | 9540.0013 | 1 | 11 | 13 | 0 | 0 | 0 | 0 | 3.557631 | 0 | 5.917643 | 0.1533904 | 22.58384 | 19.4621 |  | -1.805752e-05 | [19 empty] | 25.26837 | -0.06330132
14326 | 2021/11/23 01:55:00 | 228904.1051 | 9600.0012 | 1 | 11 | 13 | 0 | 0 | 0 | 0 | 3.557584 | 0 | 5.917643 | 0.1533904 | 22.58384 | 19.4621 |  | -9.324802e-06 |  | 0 | [17 empty] | 25.30612 | -0.03160596
14327 | 2021/11/23 01:56:00 | 228964.1041 | 9660.0002 | 1 | 11 | 13 | 0 | 0 | 0 | 0 | 3.557726 | 0 | 5.917643 | 0.1533904 | 22.58384 | 19.4621 |  | -2.686985e-06 | [19 empty] | 25.40074 | 0.04067719
14328 | 2021/11/23 01:57:00 | 229024.1043 | 9720.0004 | 1 | 11 | 13 | 0 | 0 | 0 | 0 | 3.557517 | 0 | 5.917643 | 0.1533904 | 22.58384 | 19.4621 |  | -1.268268e-05 |  | 0 | [17 empty] | 25.26746 | -0.05351305
14329 | 2021/11/23 01:58:00 | 229084.1055 | 9780.0016 | 1 | 11 | 13 | 0 | 0 | 0 | 0 | 3.557719 | 0 | 5.917643 | 0.1533904 | 22.58384 | 19.4621 |  | 2.62361e-05 | [19 empty] | 25.35557 | -0.03882945
14330 | 2021/11/23 01:59:00 | 229144.1063 | 9840.0024 | 1 | 11 | 13 | 0 | 0 | 0 | 0 | 3.55751 | 0 | 5.917643 | 0.1533904 | 22.58384 | 19.4621 |  | 9.878704e-07 |  | 0 | [17 empty] | 25.53057 | 0.01682401
14331 | 2021/11/23 02:00:00 | 229204.1069 | 9900.003 | 1 | 11 | 13 | 0 | 0 | 0 | 0 | 3.557576 | 0 | 5.917643 | 0.1533904 | 22.58384 | 19.4621 |  | -7.546017e-06 | [19 empty] | 25.24889 | -0.07083237
14332 | 2021/11/23 02:01:00 | 229264.1058 | 9960.0019 | 1 | 11 | 13 | 0 | 0 | 0 | 0 | 3.557827 | 0 | 5.917643 | 0.1533904 | 22.58384 | 19.4621 |  | -1.888699e-05 |  | 0 | [17 empty] | 25.41152 | -0.02445281
14333 | 2021/11/23 02:02:00 | 229324.1056 | 10020.0017 | 1 | 11 | 13 | 0 | 0 | 0 | 0 | 3.557631 | 0 | 5.917643 | 0.1533904 | 22.58384 | 19.4621 |  | -2.88063e-05 | [19 empty] | 25.5958 | 0.05823612
14334 | 2021/11/23 02:03:00 | 229384.1049 | 10080.001 | 1 | 11 | 13 | 0 | 0 | 0 | 0 | 3.557592 | 0 | 5.917643 | 0.1533904 | 22.58384 | 19.4621 |  | 1.339486e-05 |  | 0 | [17 empty] | 25.53273 | 0.03098369
14335 | 2021/11/23 02:04:00 | 229444.1039 | 10140 | 1 | 11 | 13 | 0 | 0 | 0 | 0 | 3.557435 | 0 | 5.917643 | 0.1533904 | 22.58384 | 19.4621 |  | 1.718652e-05 | [19 empty] | 25.50395 | 0.08939028
14336 | 2021/11/23 02:05:00 | 229504.1039 | 10200 | 1 | 11 | 13 | 0 | 0 | 0 | 0 | 3.557579 | 0 | 5.917643 | 0.1533904 | 22.58384 | 19.4621 |  | 1.880672e-05 |  | 0 | [17 empty] | 25.28846 | -0.05333602
14337 | 2021/11/23 02:06:00 | 229564.1045 | 10260.0006 | 1 | 11 | 13 | 0 | 0 | 0 | 0 | 3.557775 | 0 | 5.917643 | 0.1533904 | 22.58384 | 19.4621 |  | -3.576061e-05 | [19 empty] | 25.55591 | -0.03478169
14338 | 2021/11/23 02:07:00 | 229624.1058 | 10320.0019 | 1 | 11 | 13 | 0 | 0 | 0 | 0 | 3.557817 | 0 | 5.917643 | 0.1533904 | 22.58384 | 19.4621 |  | -3.180732e-05 |  | 0 | [17 empty] | 25.32871 | -0.008205175
14339 | 2021/11/23 02:08:00 | 229684.1043 | 10380.0004 | 1 | 11 | 13 | 0 | 0 | 0 | 0 | 3.557642 | 0 | 5.917643 | 0.1533904 | 22.58384 | 19.4621 |  | 6.400923e-06 | [19 empty] | 25.66162 | 0.05747318
14340 | 2021/11/23 02:09:00 | 229744.1042 | 10440.0003 | 1 | 11 | 13 | 0 | 0 | 0 | 0 | 3.557857 | 0 | 5.917643 | 0.1533904 | 22.58384 | 19.4621 |  | -1.216835e-05 |  | 0 | [17 empty] | 25.35807 | -0.05380273
14341 | 2021/11/23 02:10:00 | 229804.1039 | 10500 | 1 | 11 | 13 | 0 | 0 | 0 | 0 | 3.557673 | 0 | 5.917643 | 0.1533904 | 22.58384 | 19.4621 |  | -1.224888e-06 | [19 empty] | 25.37472 | -0.08144438
14342 | 2021/11/23 02:11:00 | 229864.1054 | 10560.0015 | 1 | 11 | 13 | 0 | 0 | 0 | 0 | 3.557936 | 0 | 5.917643 | 0.1533904 | 22.58384 | 19.4621 |  | -1.288012e-05 |  | 0 | [17 empty] | 25.58367 | 0.06113768
14343 | 2021/11/23 02:12:00 | 229924.1055 | 10620.0016 | 1 | 11 | 13 | 0 | 0 | 0 | 0 | 3.557892 | 0 | 5.917643 | 0.1533904 | 22.58384 | 19.4621 |  | -4.753436e-05 | [19 empty] | 25.34378 | -0.08520782
14344 | 2021/11/23 02:13:00 | 229984.1043 | 10680.0004 | 1 | 11 | 13 | 0 | 0 | 0 | 0 | 3.557564 | 0 | 5.917643 | 0.1533904 | 22.58384 | 19.4621 |  | -1.197329e-05 |  | 0 | [17 empty] | 25.3698 | -0.06132007
14345 | 2021/11/23 02:14:00 | 230044.1057 | 10740.0018 | 1 | 11 | 13 | 0 | 0 | 0 | 0 | 3.557652 | 0 | 5.917643 | 0.1533904 | 22.58384 | 19.4621 |  | 8.45568e-06 | [19 empty] | 25.63376 | 0.03980339
14346 | 2021/11/23 02:15:00 | 230104.104 | 10800.0001 | 1 | 11 | 13 | 0 | 0 | 0 | 0 | 3.558076 | 0 | 5.917643 | 0.1533904 | 22.58384 | 19.4621 |  | 4.105318e-05 |  | 0 | [17 empty] | 25.38889 | -0.04404128
14347 | 2021/11/23 02:16:00 | 230164.1047 | 10860.0008 | 1 | 11 | 13 | 0 | 0 | 0 | 0 | 3.558019 | 0 | 5.917643 | 0.1533904 | 22.58384 | 19.4621 |  | 9.36377e-06 | [19 empty] | 25.35147 | 0.01691461
14348 | 2021/11/23 02:17:00 | 230224.1048 | 10920.0009 | 1 | 11 | 13 | 0 | 0 | 0 | 0 | 3.558041 | 0 | 5.917643 | 0.1533904 | 22.58384 | 19.4621 |  | -4.306829e-06 |  | 0 | [17 empty] | 25.56354 | 0.04067421
14349 | 2021/11/23 02:18:00 | 230284.105 | 10980.0011 | 1 | 11 | 13 | 0 | 0 | 0 | 0 | 3.557759 | 0 | 5.917643 | 0.1533904 | 22.58384 | 19.4621 |  | -3.741712e-05 | [19 empty] | 25.55826 | -0.01205146
14350 | 2021/11/23 02:19:00 | 230344.1045 | 11040.0006 | 1 | 11 | 13 | 0 | 0 | 0 | 0 | 3.557826 | 0 | 5.917643 | 0.1533904 | 22.58384 | 19.4621 |  | 3.832493e-06 |  | 0 | [17 empty] | 25.40677 | 0.0006496906
14351 | 2021/11/23 02:20:00 | 230404.1041 | 11100.0002 | 1 | 11 | 13 | 0 | 0 | 0 | 0 | 3.558042 | 0 | 5.917643 | 0.1533904 | 22.58384 | 19.4621 |  | 1.078567e-05 | [19 empty] | 25.56912 | 0.06531417
14352 | 2021/11/23 02:21:00 | 230464.1046 | 11160.0007 | 1 | 11 | 13 | 0 | 0 | 0 | 0 | 3.557961 | 0 | 5.917643 | 0.1533904 | 22.58384 | 19.4621 |  | 1.374956e-05 |  | 0 | [17 empty] | 25.30132 | -0.02435625
14353 | 2021/11/23 02:22:00 | 230524.1064 | 11220.0025 | 1 | 11 | 13 | 0 | 0 | 0 | 0 | 3.557736 | 0 | 5.917643 | 0.1533904 | 22.58384 | 19.4621 |  | -8.021043e-06 | [19 empty] | 25.4717 | 0.02232194
14354 | 2021/11/23 02:23:00 | 230584.1053 | 11280.0014 | 1 | 11 | 13 | 0 | 0 | 0 | 0 | 3.557841 | 0 | 5.917643 | 0.1533904 | 22.58384 | 19.4621 |  | 2.595693e-05 |  | 0 | [17 empty] | 25.42036 | 0.03527224
14355 | 2021/11/23 02:24:00 | 230644.1053 | 11340.0014 | 1 | 11 | 13 | 0 | 0 | 0 | 0 | 3.557779 | 0 | 5.917643 | 0.1533904 | 22.58384 | 19.4621 |  | -1.220795e-05 | [19 empty] | 25.4247 | -0.01670599
14356 | 2021/11/23 02:25:00 | 230704.1043 | 11400.0004 | 1 | 11 | 13 | 0 | 0 | 0 | 0 | 3.557946 | 0 | 5.917643 | 0.1533904 | 22.58384 | 19.4621 |  | -2.086192e-05 |  | 0 | [17 empty] | 25.48929 | 0.03709316
14357 | 2021/11/23 02:26:00 | 230764.1049 | 11460.001 | 1 | 11 | 13 | 0 | 0 | 0 | 0 | 3.557937 | 0 | 5.917643 | 0.1533904 | 22.58384 | 19.4621 |  | 2.805041e-05 | [19 empty] | 25.29268 | -0.01487494
14358 | 2021/11/23 02:27:00 | 230824.1054 | 11520.0015 | 1 | 11 | 13 | 0 | 0 | 0 | 0 | 3.55794 | 0 | 5.917643 | 0.1533904 | 22.58384 | 19.4621 |  | -1.31568e-05 |  | 0 | [17 empty] | 25.20047 | -0.1034009
14359 | 2021/11/23 02:28:00 | 230884.1046 | 11580.0007 | 1 | 11 | 13 | 0 | 0 | 0 | 0 | 3.557924 | 0 | 5.917643 | 0.1533904 | 22.58384 | 19.4621 |  | 9.403903e-06 | [19 empty] | 25.1986 | -0.0976038
14360 | 2021/11/23 02:29:00 | 230944.1054 | 11640.0015 | 1 | 11 | 13 | 0 | 0 | 0 | 0 | 3.557908 | 0 | 5.917643 | 0.1533904 | 22.58384 | 19.4621 |  | -1.303838e-05 |  | 0 | [17 empty] | 25.3517 | 0.002884865
14361 | 2021/11/23 02:30:00 | 231004.1062 | 11700.0023 | 1 | 11 | 13 | 0 | 0 | 0 | 0 | 3.55808 | 0 | 5.917643 | 0.1533904 | 22.58384 | 19.4621 |  | -1.422522e-06 | [19 empty] | 25.46678 | 0.02376914
14362 | 2021/11/23 02:31:00 | 231064.1059 | 11760.002 | 1 | 11 | 13 | 0 | 0 | 0 | 0 | 3.558244 | 0 | 5.917643 | 0.1533904 | 22.58384 | 19.4621 |  | -2.339122e-05 |  | 0 | [17 empty] | 25.32883 | -0.07372379
14363 | 2021/11/23 02:32:00 | 231124.1057 | 11820.0018 | 1 | 11 | 13 | 0 | 0 | 0 | 0 | 3.557983 | 0 | 5.917643 | 0.1533904 | 22.58384 | 19.4621 |  | 2.931441e-05 | [19 empty] | 25.31738 | 0.07748961
14364 | 2021/11/23 02:33:00 | 231184.1057 | 11880.0018 | 1 | 11 | 13 | 0 | 0 | 0 | 0 | 3.557988 | 0 | 5.917643 | 0.1533904 | 22.58384 | 19.4621 |  | 1.99535e-05 |  | 0 | [17 empty] | 25.33187 | 0.07913768
14365 | 2021/11/23 02:34:00 | 231244.1049 | 11940.001 | 1 | 11 | 13 | 0 | 0 | 0 | 0 | 3.55819 | 0 | 5.917643 | 0.1533904 | 22.58384 | 19.4621 |  | 6.717018e-06 | [19 empty] | 25.30903 | -0.0338006
14366 | 2021/11/23 02:35:00 | 231304.1064 | 12000.0025 | 1 | 11 | 13 | 0 | 0 | 0 | 0 | 3.558154 | 0 | 5.917643 | 0.1533904 | 22.58384 | 19.4621 |  | -8.297631e-07 |  | 0 | [17 empty] | 25.27715 | -0.05003393
14367 | 2021/11/23 02:36:00 | 231364.1059 | 12060.002 | 1 | 11 | 13 | 0 | 0 | 0 | 0 | 3.558078 | 0 | 5.917643 | 0.1533904 | 22.58384 | 19.4621 |  | -9.086827e-06 | [19 empty] | 25.41042 | -0.01498997
14368 | 2021/11/23 02:37:00 | 231424.1042 | 12120.0003 | 1 | 11 | 13 | 0 | 0 | 0 | 0 | 3.557918 | 0 | 5.917643 | 0.1533904 | 22.58384 | 19.4621 |  | 1.347366e-05 |  | 0 | [17 empty] | 25.46884 | 0.04888952
14369 | 2021/11/23 02:38:00 | 231484.1049 | 12180.001 | 1 | 11 | 13 | 0 | 0 | 0 | 0 | 3.557889 | 0 | 5.917643 | 0.1533904 | 22.58384 | 19.4621 |  | 1.082634e-05 | [19 empty] | 25.54769 | 0.06037951
14370 | 2021/11/23 02:39:00 | 231544.1058 | 12240.0019 | 1 | 11 | 13 | 0 | 0 | 0 | 0 | 3.558023 | 0 | 5.917643 | 0.1533904 | 22.58384 | 19.4621 |  | -2.264312e-05 |  | 0 | [17 empty] | 25.49949 | 0.04521906
14371 | 2021/11/23 02:40:00 | 231604.1056 | 12300.0017 | 1 | 11 | 13 | 0 | 0 | 0 | 0 | 3.558156 | 0 | 5.917643 | 0.1533904 | 22.58384 | 19.4621 |  | -2.145388e-05 | [19 empty] | 25.46265 | 0.07246494
14372 | 2021/11/23 02:41:00 | 231664.104 | 12360.0001 | 1 | 11 | 13 | 0 | 0 | 0 | 0 | 3.558048 | 0 | 5.917643 | 0.1533904 | 22.58384 | 19.4621 |  | -1.813565e-05 |  | 0 | [17 empty] | 25.34798 | 0.02714336
14373 | 2021/11/23 02:42:00 | 231724.1058 | 12420.0019 | 1 | 11 | 13 | 0 | 0 | 0 | 0 | 3.557923 | 0 | 5.917643 | 0.1533904 | 22.58384 | 19.4621 |  | 2.489227e-06 | [19 empty] | 25.40116 | 0.02405524
14374 | 2021/11/23 02:43:00 | 231784.1044 | 12480.0005 | 1 | 11 | 13 | 0 | 0 | 0 | 0 | 3.557939 | 0 | 5.917643 | 0.1533904 | 22.58384 | 19.4621 |  | 2.390468e-05 |  | 0 | [17 empty] | 25.60055 | 0.05681515
14375 | 2021/11/23 02:44:00 | 231844.1054 | 12540.0015 | 1 | 11 | 13 | 0 | 0 | 0 | 0 | 3.558129 | 0 | 5.917643 | 0.1533904 | 22.58384 | 19.4621 |  | 1.517193e-05 | [19 empty] | 25.37584 | -0.0238657
14376 | 2021/11/23 02:45:00 | 231904.1048 | 12600.0009 | 1 | 11 | 13 | 0 | 0 | 0 | 0 | 3.558291 | 0 | 5.917643 | 0.1533904 | 22.58384 | 19.4621 |  | -9.008409e-06 |  | 0 | [17 empty] | 25.35876 | -0.01903653
14377 | 2021/11/23 02:45:00 | 231904.1055 | 12600.0016 | 1 | 11 | 13 | 0 | 0 | 0 | 0 | 3.558296 | 0 | 5.917643 | 0.1533904 | 22.58384 | 19.4621 |  | -9.008409e-06 | 0 | 0 | 0 | [16 empty] | 25.35876 | -0.01903653
14378 | 2021/11/23 02:45:01 | 231904.1158 | 0.0039 | 1 | 12 | 14 | 0 | 0 | 0 | 0 | 3.558297 | 0 | 5.917643 | 0.1533904 | 22.58384 | 19.4621 |  | -9.008409e-06 | 0 | 0 | 0 | [16 empty] | 25.35948 | -0.01892814
14379 | 2021/11/23 02:45:01 | 231904.1237 | 0.0017 | 1 | 9 | 14 | 0 | 0 | 0 | 0 | 3.558125 | 0 | 5.917643 | 0 | 22.58384 | 19.4621 |  | -9.008409e-06 | 0 | 4.352832 | 0 | [16 empty] | 25.36004 | -0.018845
14380 | 2021/11/23 02:45:03 | 231906.1632 | 2.0001 | 1 | 10 | 14 | 0 | 0 | 0 | -0.7645493 | 3.54222 | -2.708202 | 5.917643 | 0.0004302697 | 22.58384 | 19.46363 |  | -0.00158793 |  | 0.00155631 | 642.5455 | [16 empty] | 25.50348 | 0.002617836
14381 | 2021/11/23 02:45:05 | 231908.1635 | 4.0004 | 1 | 10 | 14 | 0 | 0 | 0 | -0.7650757 | 3.54092 | -2.709072 | 5.917643 | 0.0008556999 | 22.58384 | 19.46513 |  | -0.000702456 | [19 empty] | 25.39555 | 0.05072355
14382 | 2021/11/23 02:45:07 | 231910.1632 | 6.0001 | 1 | 10 | 14 | 0 | 0 | 0 | -0.7649841 | 3.539976 | -2.708025 | 5.917643 | 0.001280184 | 22.58384 | 19.46663 | [21 empty] | 25.27993 | -0.05168676
14383 | 2021/11/23 02:45:09 | 231912.1639 | 8.0008 | 1 | 10 | 14 | 0 | 0 | 0 | -0.7646408 | 3.539012 | -2.706073 | 5.917643 | 0.001704824 | 22.58384 | 19.46814 |  | -0.0005877594 |  | 0.2604385 | [17 empty] | 25.4651 | 0.008972883
14384 | 2021/11/23 02:45:11 | 231914.165 | 10.0019 | 1 | 10 | 14 | 0 | 0 | 0 | -0.7647095 | 3.538011 | -2.705551 | 5.917643 | 0.002129686 | 22.58384 | 19.46964 |  | -0.0004482862 | [19 empty] | 25.25859 | -0.01604855
14385 | 2021/11/23 02:45:13 | 231916.1636 | 12.0005 | 1 | 10 | 14 | 0 | 0 | 0 | -0.7649841 | 3.537194 | -2.705897 | 5.917643 | 0.002554422 | 22.58384 | 19.47114 | [21 empty] | 25.52448 | 0.08309066
14386 | 2021/11/23 02:45:15 | 231918.1648 | 14.0017 | 1 | 10 | 14 | 0 | 0 | 0 | -0.7645264 | 3.536474 | -2.703728 | 5.917643 | 0.002979242 | 22.58384 | 19.47265 |  | -0.000356609 | [19 empty] | 25.25765 | -0.0467664
14387 | 2021/11/23 02:45:17 | 231920.1639 | 16.0008 | 1 | 10 | 14 | 0 | 0 | 0 | -0.7651672 | 3.535645 | -2.70536 | 5.917643 | 0.003404175 | 22.58384 | 19.47415 | [21 empty] | 25.43666 | -0.01266479
14388 | 2021/11/23 02:45:19 | 231922.1636 | 18.0005 | 1 | 10 | 14 | 0 | 0 | 0 | -0.765152 | 3.535202 | -2.704967 | 5.917643 | 0.003829017 | 22.58384 | 19.47565 |  | -0.0004456799 | [19 empty] | 25.46329 | 0.04580021
14389 | 2021/11/23 02:45:21 | 231924.1651 | 20.002 | 1 | 10 | 14 | 0 | 0 | 0 | -0.7647247 | 3.53476 | -2.703118 | 5.917643 | 0.004254115 | 22.58384 | 19.47715 |  |  |  | 0.5464984 | 2.476505 | [16 empty] | 25.33311 | -0.06376624
14390 | 2021/11/23 02:45:23 | 231926.1654 | 22.0023 | 1 | 10 | 14 | 0 | 0 | 0 | -0.7647629 | 3.533895 | -2.702592 | 5.917643 | 0.004678633 | 22.58384 | 19.47865 |  | -0.0002627549 | [19 empty] | 25.34267 | -0.02096415
14391 | 2021/11/23 02:45:25 | 231928.1657 | 24.0026 | 1 | 10 | 14 | 0 | 0 | 0 | -0.7649612 | 3.53352 | -2.703006 | 5.917643 | 0.005103588 | 22.58384 | 19.48016 | [21 empty] | 25.3656 | 0.008305311
14392 | 2021/11/23 02:45:27 | 231930.166 | 26.0029 | 1 | 10 | 14 | 0 | 0 | 0 | -0.7648773 | 3.532815 | -2.70217 | 5.917643 | 0.005529153 | 22.58384 | 19.48166 | [21 empty] | 25.54427 | 0.02850771
14393 | 2021/11/23 02:45:29 | 231932.1651 | 28.002 | 1 | 10 | 14 | 0 | 0 | 0 | -0.7646408 | 3.532341 | -2.700972 | 5.917643 | 0.005953362 | 22.58384 | 19.48316 |  | -0.0002591403 | [19 empty] | 25.25549 | -0.06173074
14394 | 2021/11/23 02:45:31 | 231934.1654 | 30.0023 | 1 | 10 | 14 | 0 | 0 | 0 | -0.7648621 | 3.531845 | -2.701374 | 5.917643 | 0.006378345 | 22.58384 | 19.48466 | [21 empty] | 25.59651 | 0.06134927
14395 | 2021/11/23 02:45:33 | 231936.1653 | 32.0022 | 1 | 10 | 14 | 0 | 0 | 0 | -0.7647705 | 3.531272 | -2.700613 | 5.917643 | 0.0068029 | 22.58384 | 19.48616 |  | -0.0003068979 | [19 empty] | 25.29572 | -0.04656851
14396 | 2021/11/23 02:45:35 | 231938.1661 | 34.003 | 1 | 10 | 14 | 0 | 0 | 0 | -0.7650528 | 3.530741 | -2.701203 | 5.917643 | 0.007227879 | 22.58384 | 19.48766 | [21 empty] | 25.56094 | 0.02298415
14397 | 2021/11/23 02:45:37 | 231940.1654 | 36.0023 | 1 | 10 | 14 | 0 | 0 | 0 | -0.7649155 | 3.530472 | -2.700513 | 5.917643 | 0.007652989 | 22.58384 | 19.48916 | [21 empty] | 25.27465 | -0.004158616
14398 | 2021/11/23 02:45:39 | 231942.1644 | 38.0013 | 1 | 10 | 14 | 0 | 0 | 0 | -0.7650757 | 3.529856 | -2.700607 | 5.917643 | 0.008076757 | 22.58384 | 19.49066 |  | -0.0001999166 |  | 0.7738617 | [17 empty] | 25.53407 | -0.008599758
14399 | 2021/11/23 02:45:41 | 231944.1639 | 40.0008 | 1 | 10 | 14 | 0 | 0 | 0 | -0.7649307 | 3.529503 | -2.699825 | 5.917643 | 0.008502237 | 22.58384 | 19.49216 | [21 empty] | 25.4265 | 0.05344093
14400 | 2021/11/23 02:45:43 | 231946.1638 | 42.0007 | 1 | 10 | 14 | 0 | 0 | 0 | -0.7650909 | 3.529099 | -2.700082 | 5.917643 | 0.008926282 | 22.58384 | 19.49365 | [21 empty] | 25.49327 | 0.02086461
14401 | 2021/11/23 02:45:45 | 231948.1646 | 44.0015 | 1 | 10 | 14 | 0 | 0 | 0 | -0.7647629 | 3.528664 | -2.698591 | 5.917643 | 0.00935195 | 22.58384 | 19.49516 |  | -0.0001951755 | [19 empty] | 25.35353 | -0.00521183
14402 | 2021/11/23 02:45:47 | 231950.1636 | 46.0005 | 1 | 10 | 14 | 0 | 0 | 0 | -0.7648773 | 3.528127 | -2.698584 | 5.917643 | 0.009775884 | 22.58384 | 19.49665 | [21 empty] | 25.44506 | -0.02849579
14403 | 2021/11/23 02:45:49 | 231952.1635 | 48.0004 | 1 | 10 | 14 | 0 | 0 | 0 | -0.7647247 | 3.527715 | -2.697731 | 5.917643 | 0.01020112 | 22.58384 | 19.49815 | [21 empty] | 25.56501 | 0.09807825
14404 | 2021/11/23 02:45:51 | 231954.1654 | 50.0023 | 1 | 10 | 14 | 0 | 0 | 0 | -0.7646561 | 3.527223 | -2.697113 | 5.917643 | 0.01062609 | 22.58384 | 19.49965 | [21 empty] | 25.27126 | -0.1062775
14405 | 2021/11/23 02:45:53 | 231956.1649 | 52.0018 | 1 | 10 | 14 | 0 | 0 | 0 | -0.765152 | 3.526791 | -2.698531 | 5.917643 | 0.01105084 | 22.58384 | 19.50115 |  | -0.0001924106 | [19 empty] | 25.51182 | 0.01565039
14406 | 2021/11/23 02:45:55 | 231958.1632 | 54.0001 | 1 | 10 | 14 | 0 | 0 | 0 | -0.7645798 | 3.526362 | -2.696185 | 5.917643 | 0.01147542 | 22.58384 | 19.50265 | [21 empty] | 25.31641 | -0.03969312
14407 | 2021/11/23 02:45:57 | 231960.1631 | 56 | 1 | 10 | 14 | 0 | 0 | 0 | -0.7646179 | 3.52607 | -2.696096 | 5.917643 | 0.0119003 | 22.58384 | 19.50415 | [21 empty] | 25.6268 | 0.05999684
14408 | 2021/11/23 02:45:59 | 231962.1638 | 58.0007 | 1 | 10 | 14 | 0 | 0 | 0 | -0.7645645 | 3.525939 | -2.695808 | 5.917643 | 0.01232499 | 22.58384 | 19.50564 |  | -0.0001618526 | [19 empty] | 25.24555 | -0.03979564
14409 | 2021/11/23 02:46:01 | 231964.1647 | 60.0016 | 1 | 10 | 14 | 0 | 0 | 0 | -0.7647858 | 3.525553 | -2.696293 | 5.917643 | 0.01275016 | 22.58384 | 19.50714 | [21 empty] | 25.49637 | 0.0121665
14410 | 2021/11/23 02:46:03 | 231966.1631 | 62 | 1 | 10 | 14 | 0 | 0 | 0 | -0.7649307 | 3.525287 | -2.6966 | 5.917643 | 0.01317382 | 22.58384 | 19.50864 | [21 empty] | 25.35787 | 0.02223313
14411 | 2021/11/23 02:46:05 | 231968.1631 | 64 | 1 | 10 | 14 | 0 | 0 | 0 | -0.7652588 | 3.52479 | -2.697377 | 5.917643 | 0.01359913 | 22.58384 | 19.51014 |  |  |  | 1.078185 | 1.079971 | [16 empty] | 25.44008 | -0.071491
14412 | 2021/11/23 02:46:07 | 231970.1632 | 66.0001 | 1 | 10 | 14 | 0 | 0 | 0 | -0.764946 | 3.524289 | -2.695891 | 5.917643 | 0.01402389 | 22.58384 | 19.51163 |  | -0.0001558812 | [19 empty] | 25.48242 | 0.05796552
14413 | 2021/11/23 02:46:09 | 231972.1639 | 68.0008 | 1 | 10 | 14 | 0 | 0 | 0 | -0.7646561 | 3.5239 | -2.694572 | 5.917643 | 0.01444789 | 22.58384 | 19.51313 | [21 empty] | 25.34828 | -0.03670752
14414 | 2021/11/23 02:46:11 | 231974.1642 | 70.0011 | 1 | 10 | 14 | 0 | 0 | 0 | -0.7648544 | 3.523572 | -2.69502 | 5.917643 | 0.01487295 | 22.58384 | 19.51462 | [21 empty] | 25.57392 | 0.00607729
14415 | 2021/11/23 02:46:13 | 231976.1632 | 72.0001 | 1 | 10 | 14 | 0 | 0 | 0 | -0.7644882 | 3.523209 | -2.693452 | 5.917643 | 0.01529758 | 22.58384 | 19.51612 |  | -0.0002140621 | [19 empty] | 25.26598 | -0.09623349
14416 | 2021/11/23 02:46:15 | 231978.1643 | 74.0012 | 1 | 10 | 14 | 0 | 0 | 0 | -0.7647858 | 3.522958 | -2.694308 | 5.917643 | 0.01572301 | 22.58384 | 19.51762 | [21 empty] | 25.5464 | 0.03554285
14417 | 2021/11/23 02:46:17 | 231980.1631 | 76 | 1 | 10 | 14 | 0 | 0 | 0 | -0.7648621 | 3.522816 | -2.694468 | 5.917643 | 0.01614743 | 22.58384 | 19.51912 | [21 empty] | 25.46976 | 0.02888739
14418 | 2021/11/23 02:46:19 | 231982.1649 | 78.0018 | 1 | 10 | 14 | 0 | 0 | 0 | -0.7647324 | 3.522544 | -2.693804 | 5.917643 | 0.01657218 | 22.58384 | 19.52061 |  | -0.0001862944 | [19 empty] | 25.34919 | -0.08915722
14419 | 2021/11/23 02:46:21 | 231984.1641 | 80.001 | 1 | 10 | 14 | 0 | 0 | 0 | -0.7646561 | 3.522288 | -2.693339 | 5.917643 | 0.01699702 | 22.58384 | 19.52211 | [21 empty] | 25.60082 | 0.07418692
14420 | 2021/11/23 02:46:23 | 231986.1634 | 82.0003 | 1 | 10 | 14 | 0 | 0 | 0 | -0.764534 | 3.521949 | -2.69265 | 5.917643 | 0.01742196 | 22.58384 | 19.5236 | [21 empty] | 25.35229 | -0.04752159
14421 | 2021/11/23 02:46:25 | 231988.1634 | 84.0003 | 1 | 10 | 14 | 0 | 0 | 0 | -0.7652359 | 3.521461 | -2.694748 | 5.917643 | 0.01784638 | 22.58384 | 19.5251 | [21 empty] | 25.57362 | 0.04027784
14422 | 2021/11/23 02:46:27 | 231990.165 | 86.0019 | 1 | 10 | 14 | 0 | 0 | 0 | -0.7651443 | 3.521269 | -2.694279 | 5.917643 | 0.01827152 | 22.58384 | 19.5266 |  | -0.0001551267 | [19 empty] | 25.51059 | -0.02088666
14423 | 2021/11/23 02:46:29 | 231992.1641 | 88.001 | 1 | 10 | 14 | 0 | 0 | 0 | -0.764389 | 3.520973 | -2.691393 | 5.917643 | 0.01869579 | 22.58384 | 19.52809 | [21 empty] | 25.32476 | -0.06115258
14424 | 2021/11/23 02:46:31 | 231994.1652 | 90.0021 | 1 | 10 | 14 | 0 | 0 | 0 | -0.7647629 | 3.520595 | -2.69242 | 5.917643 | 0.01912128 | 22.58384 | 19.52959 | [21 empty] | 25.53838 | 0.05119622
14425 | 2021/11/23 02:46:33 | 231996.1651 | 92.002 | 1 | 10 | 14 | 0 | 0 | 0 | -0.7647247 | 3.520302 | -2.692062 | 5.917643 | 0.01954609 | 22.58384 | 19.53108 |  | -0.000161233 | [19 empty] | 25.3062 | -0.02309263
14426 | 2021/11/23 02:46:35 | 231998.1636 | 94.0005 | 1 | 10 | 14 | 0 | 0 | 0 | -0.7650604 | 3.520187 | -2.693156 | 5.917643 | 0.01996992 | 22.58384 | 19.53258 | [21 empty] | 25.50622 | -0.04008651
14427 | 2021/11/23 02:46:37 | 232000.1635 | 96.0004 | 1 | 10 | 14 | 0 | 0 | 0 | -0.7645798 | 3.519925 | -2.691264 | 5.917643 | 0.02039528 | 22.58384 | 19.53407 |  |  |  | 1.401008 | [17 empty] | 25.55353 | 0.05747437
14428 | 2021/11/23 02:46:39 | 232002.1635 | 98.0004 | 1 | 10 | 14 | 0 | 0 | 0 | -0.7645493 | 3.519736 | -2.691012 | 5.917643 | 0.02081963 | 22.58384 | 19.53557 | [21 empty] | 25.31207 | -0.04744053
14429 | 2021/11/23 02:46:41 | 232004.1632 | 100.0001 | 1 | 10 | 14 | 0 | 0 | 0 | -0.7648239 | 3.519366 | -2.691695 | 5.917643 | 0.02124359 | 22.58384 | 19.53706 |  | -0.0001381086 | [19 empty] | 25.58938 | 0.003375411
14430 | 2021/11/23 02:46:43 | 232006.1643 | 102.0012 | 1 | 10 | 14 | 0 | 0 | 0 | -0.7645111 | 3.519082 | -2.690377 | 5.917643 | 0.02166924 | 22.58384 | 19.53856 | [21 empty] | 25.3062 | -0.08849442
14431 | 2021/11/23 02:46:45 | 232008.1632 | 104.0001 | 1 | 10 | 14 | 0 | 0 | 0 | -0.7646408 | 3.518624 | -2.690483 | 5.917643 | 0.02209382 | 22.58384 | 19.54005 | [21 empty] | 25.57607 | 0.06636024
14432 | 2021/11/23 02:46:47 | 232010.1644 | 106.0013 | 1 | 10 | 14 | 0 | 0 | 0 | -0.7649994 | 3.518519 | -2.691665 | 5.917643 | 0.02251866 | 22.58384 | 19.54155 | [21 empty] | 25.36957 | -0.03344715
14433 | 2021/11/23 02:46:49 | 232012.1645 | 108.0014 | 1 | 10 | 14 | 0 | 0 | 0 | -0.7651291 | 3.518177 | -2.69186 | 5.917643 | 0.02294422 | 22.58384 | 19.54304 | [21 empty] | 25.37668 | -0.06820977
14434 | 2021/11/23 02:46:51 | 232014.1637 | 110.0006 | 1 | 10 | 14 | 0 | 0 | 0 | -0.7651291 | 3.518193 | -2.691872 | 5.917643 | 0.02336879 | 22.58384 | 19.54454 |  | -0.000103367 | [19 empty] | 25.59279 | 0.08578897
14435 | 2021/11/23 02:46:53 | 232016.1636 | 112.0005 | 1 | 10 | 14 | 0 | 0 | 0 | -0.7649307 | 3.517874 | -2.69093 | 5.917643 | 0.02379354 | 22.58384 | 19.54603 | [21 empty] | 25.3903 | -0.004442334
14436 | 2021/11/23 02:46:55 | 232018.1631 | 114 | 1 | 10 | 14 | 0 | 0 | 0 | -0.7650223 | 3.517706 | -2.691124 | 5.917643 | 0.02421794 | 22.58384 | 19.54752 | [21 empty] | 25.56681 | 0.05508602
14437 | 2021/11/23 02:46:57 | 232020.1635 | 116.0004 | 1 | 10 | 14 | 0 | 0 | 0 | -0.7647705 | 3.517487 | -2.69007 | 5.917643 | 0.02464348 | 22.58384 | 19.54902 | [21 empty] | 25.3201 | -0.05922258
14438 | 2021/11/23 02:46:59 | 232022.1644 | 118.0013 | 1 | 10 | 14 | 0 | 0 | 0 | -0.7652206 | 3.517211 | -2.691442 | 5.917643 | 0.02506841 | 22.58384 | 19.55051 |  | -0.000181071 | [19 empty] | 25.62155 | 0.04742444
14439 | 2021/11/23 02:47:01 | 232024.1637 | 120.0006 | 1 | 10 | 14 | 0 | 0 | 0 | -0.7645798 | 3.516902 | -2.688952 | 5.917643 | 0.02549303 | 22.58384 | 19.55201 | [21 empty] | 25.4234 | -0.03517091
14440 | 2021/11/23 02:47:03 | 232026.1638 | 122.0007 | 1 | 10 | 14 | 0 | 0 | 0 | -0.7650223 | 3.516439 | -2.690154 | 5.917643 | 0.0259181 | 22.58384 | 19.5535 | [21 empty] | 25.59863 | 0.005015135
14441 | 2021/11/23 02:47:05 | 232028.1641 | 124.001 | 1 | 10 | 14 | 0 | 0 | 0 | -0.7648621 | 3.516341 | -2.689516 | 5.917643 | 0.02634268 | 22.58384 | 19.555 | [21 empty] | 25.33742 | 0.01343548
14442 | 2021/11/23 02:47:07 | 232030.1649 | 126.0018 | 1 | 10 | 14 | 0 | 0 | 0 | -0.7650528 | 3.516156 | -2.690045 | 5.917643 | 0.02676764 | 22.58384 | 19.55649 | [21 empty] | 25.60638 | -0.003570318
14443 | 2021/11/23 02:47:09 | 232032.1639 | 128.0008 | 1 | 10 | 14 | 0 | 0 | 0 | -0.7652893 | 3.51594 | -2.690711 | 5.917643 | 0.0271922 | 22.58384 | 19.55798 |  | -0.0001060593 | [19 empty] | 25.44627 | 0.03043771
14444 | 2021/11/23 02:47:11 | 232034.1634 | 130.0003 | 1 | 10 | 14 | 0 | 0 | 0 | -0.7647476 | 3.515741 | -2.688654 | 5.917643 | 0.0276176 | 22.58384 | 19.55948 | [21 empty] | 25.45029 | -0.04722536
14445 | 2021/11/23 02:47:13 | 232036.1632 | 132.0001 | 1 | 10 | 14 | 0 | 0 | 0 | -0.7651672 | 3.515569 | -2.689998 | 5.917643 | 0.02804193 | 22.58384 | 19.56097 | [21 empty] | 25.29534 | -0.04841983
14446 | 2021/11/23 02:47:15 | 232038.1647 | 134.0016 | 1 | 10 | 14 | 0 | 0 | 0 | -0.7651138 | 3.515353 | -2.689645 | 5.917643 | 0.02846697 | 22.58384 | 19.56246 | [21 empty] | 25.60857 | 0.04830956
14447 | 2021/11/23 02:47:17 | 232040.1647 | 136.0016 | 1 | 10 | 14 | 0 | 0 | 0 | -0.7644196 | 3.515126 | -2.687031 | 5.917643 | 0.02889242 | 22.58384 | 19.56396 |  | -0.0001368785 | [19 empty] | 25.37112 | -0.01942635
14448 | 2021/11/23 02:47:19 | 232042.1639 | 138.0008 | 1 | 10 | 14 | 0 | 0 | 0 | -0.764679 | 3.51491 | -2.687778 | 5.917643 | 0.02931601 | 22.58384 | 19.56545 |  |  |  | 1.729222 | 0.6375228 | [16 empty] | 25.52631 | 0.0006729364
14449 | 2021/11/23 02:47:21 | 232044.1633 | 140.0002 | 1 | 10 | 14 | 0 | 0 | 0 | -0.7644196 | 3.514425 | -2.686495 | 5.917643 | 0.02974218 | 22.58384 | 19.56695 | [21 empty] | 25.44875 | -0.03738582
14450 | 2021/11/23 02:47:23 | 232046.1636 | 142.0005 | 1 | 10 | 14 | 0 | 0 | 0 | -0.7650223 | 3.514314 | -2.688529 | 5.917643 | 0.03016642 | 22.58384 | 19.56844 | [21 empty] | 25.55815 | 0.03738225
14451 | 2021/11/23 02:47:25 | 232048.1636 | 144.0005 | 1 | 10 | 14 | 0 | 0 | 0 | -0.7652969 | 3.514034 | -2.689279 | 5.917643 | 0.03059188 | 22.58384 | 19.56993 | [21 empty] | 25.27805 | -0.03612459
14452 | 2021/11/23 02:47:27 | 232050.165 | 146.0019 | 1 | 10 | 14 | 0 | 0 | 0 | -0.7647324 | 3.51369 | -2.687033 | 5.917643 | 0.03101697 | 22.58384 | 19.57143 |  | -9.602915e-05 | [19 empty] | 25.59926 | 0.04607379
14453 | 2021/11/23 02:47:29 | 232052.1658 | 148.0027 | 1 | 10 | 14 | 0 | 0 | 0 | -0.765152 | 3.513597 | -2.688436 | 5.917643 | 0.03144173 | 22.58384 | 19.57292 | [21 empty] | 25.36277 | -0.029369
14454 | 2021/11/23 02:47:31 | 232054.1632 | 150.0001 | 1 | 10 | 14 | 0 | 0 | 0 | -0.7648163 | 3.513473 | -2.687161 | 5.917643 | 0.03186585 | 22.58384 | 19.57441 | [21 empty] | 25.61038 | 0.03032804
14455 | 2021/11/23 02:47:33 | 232056.1652 | 152.0021 | 1 | 10 | 14 | 0 | 0 | 0 | -0.7652893 | 3.513284 | -2.688679 | 5.917643 | 0.03229154 | 22.58384 | 19.5759 | [21 empty] | 25.35506 | -0.01883328
14456 | 2021/11/23 02:47:35 | 232058.1633 | 154.0002 | 1 | 10 | 14 | 0 | 0 | 0 | -0.7646561 | 3.512939 | -2.68619 | 5.917643 | 0.03271561 | 22.58384 | 19.57739 | [21 empty] | 25.56217 | -0.0160408
14457 | 2021/11/23 02:47:37 | 232060.1652 | 156.0021 | 1 | 10 | 14 | 0 | 0 | 0 | -0.7650757 | 3.512776 | -2.68754 | 5.917643 | 0.03314117 | 22.58384 | 19.57889 | [21 empty] | 25.31517 | -0.02917767
14458 | 2021/11/23 02:47:39 | 232062.1635 | 158.0004 | 1 | 10 | 14 | 0 | 0 | 0 | -0.7647476 | 3.512497 | -2.686174 | 5.917643 | 0.03356528 | 22.58384 | 19.58038 |  | -9.15526e-05 | [19 empty] | 25.62182 | 0.001253486
14459 | 2021/11/23 02:47:41 | 232064.1642 | 160.0011 | 1 | 10 | 14 | 0 | 0 | 0 | -0.7644958 | 3.51218 | -2.685047 | 5.917643 | 0.03399109 | 22.58384 | 19.58187 | [21 empty] | 25.36431 | -0.08047104
14460 | 2021/11/23 02:47:43 | 232066.1638 | 162.0007 | 1 | 10 | 14 | 0 | 0 | 0 | -0.7644958 | 3.511923 | -2.68485 | 5.917643 | 0.03441616 | 22.58384 | 19.58337 | [21 empty] | 25.65335 | 0.08306861
14461 | 2021/11/23 02:47:45 | 232068.1642 | 164.0011 | 1 | 10 | 14 | 0 | 0 | 0 | -0.7646942 | 3.511765 | -2.685426 | 5.917643 | 0.03483963 | 22.58384 | 19.58485 | [21 empty] | 25.34763 | -0.07950366
14462 | 2021/11/23 02:47:47 | 232070.1646 | 166.0015 | 1 | 10 | 14 | 0 | 0 | 0 | -0.765564 | 3.511418 | -2.688215 | 5.917643 | 0.03526532 | 22.58384 | 19.58635 |  | -0.000143821 | [19 empty] | 25.6348 | 0.07959545
14463 | 2021/11/23 02:47:49 | 232072.1643 | 168.0012 | 1 | 10 | 14 | 0 | 0 | 0 | -0.7649078 | 3.5112 | -2.685744 | 5.917643 | 0.03568958 | 22.58384 | 19.58784 | [21 empty] | 25.35844 | -0.07265031
14464 | 2021/11/23 02:47:51 | 232074.1655 | 170.0024 | 1 | 10 | 14 | 0 | 0 | 0 | -0.7647247 | 3.511193 | -2.685096 | 5.917643 | 0.03611485 | 22.58384 | 19.58933 | [21 empty] | 25.58135 | 0.02561271
14465 | 2021/11/23 02:47:53 | 232076.1659 | 172.0028 | 1 | 10 | 14 | 0 | 0 | 0 | -0.7645493 | 3.511 | -2.684333 | 5.917643 | 0.03654021 | 22.58384 | 19.59083 | [21 empty] | 25.41875 | -0.02578795
14466 | 2021/11/23 02:47:55 | 232078.1645 | 174.0014 | 1 | 10 | 14 | 0 | 0 | 0 | -0.7653809 | 3.511004 | -2.687255 | 5.917643 | 0.0369655 | 22.58384 | 19.59232 | [21 empty] | 25.59462 | 0.03690839
14467 | 2021/11/23 02:47:57 | 232080.1644 | 176.0013 | 1 | 10 | 14 | 0 | 0 | 0 | -0.7650757 | 3.51055 | -2.685836 | 5.917643 | 0.03738963 | 22.58384 | 19.59381 |  | -0.0001091938 | [19 empty] | 25.44441 | -0.04047513
14468 | 2021/11/23 02:47:59 | 232082.1645 | 178.0014 | 1 | 10 | 14 | 0 | 0 | 0 | -0.7651291 | 3.510233 | -2.685781 | 5.917643 | 0.03781454 | 22.58384 | 19.5953 | [21 empty] | 25.65768 | 0.0211519
14469 | 2021/11/23 02:48:01 | 232084.1654 | 180.0023 | 1 | 10 | 14 | 0 | 0 | 0 | -0.7648926 | 3.509968 | -2.684749 | 5.917643 | 0.0382396 | 22.58384 | 19.59679 | [21 empty] | 25.52726 | -0.05418301
14470 | 2021/11/23 02:48:03 | 232086.1637 | 182.0006 | 1 | 10 | 14 | 0 | 0 | 0 | -0.7649689 | 3.509634 | -2.684761 | 5.917643 | 0.03866501 | 22.58384 | 19.59829 |  |  |  | 1.848124 | [17 empty] | 25.50622 | 0.04085362
14471 | 2021/11/23 02:48:05 | 232088.1639 | 184.0008 | 1 | 10 | 14 | 0 | 0 | 0 | -0.7651672 | 3.509576 | -2.685412 | 5.917643 | 0.03908892 | 22.58384 | 19.59977 |  | -0.0001334077 | [19 empty] | 25.51209 | -0.04143536
14472 | 2021/11/23 02:48:07 | 232090.1635 | 186.0004 | 1 | 10 | 14 | 0 | 0 | 0 | -0.7645798 | 3.509427 | -2.683237 | 5.917643 | 0.03951378 | 22.58384 | 19.60126 | [21 empty] | 25.53159 | 0.03777266
14473 | 2021/11/23 02:48:09 | 232092.164 | 188.0009 | 1 | 10 | 14 | 0 | 0 | 0 | -0.7651291 | 3.509155 | -2.684957 | 5.917643 | 0.03993864 | 22.58384 | 19.60275 | [21 empty] | 25.54026 | -0.05012035
14474 | 2021/11/23 02:48:11 | 232094.1653 | 190.0022 | 1 | 10 | 14 | 0 | 0 | 0 | -0.7646713 | 3.508907 | -2.68316 | 5.917643 | 0.04036474 | 22.58384 | 19.60425 | [21 empty] | 25.44131 | -0.03092051
14475 | 2021/11/23 02:48:13 | 232096.1653 | 192.0022 | 1 | 10 | 14 | 0 | 0 | 0 | -0.7649994 | 3.508828 | -2.684251 | 5.917643 | 0.0407896 | 22.58384 | 19.60574 |  | -0.0001241907 | [19 empty] | 25.67003 | 0.03853381
14476 | 2021/11/23 02:48:15 | 232098.1639 | 194.0008 | 1 | 10 | 14 | 0 | 0 | 0 | -0.7649994 | 3.508615 | -2.684088 | 5.917643 | 0.04121341 | 22.58384 | 19.60723 | [21 empty] | 25.49943 | 0.01478612
14477 | 2021/11/23 02:48:17 | 232100.164 | 196.0009 | 1 | 10 | 14 | 0 | 0 | 0 | -0.7650757 | 3.508275 | -2.684096 | 5.917643 | 0.04163945 | 22.58384 | 19.60872 | [21 empty] | 25.61535 | -0.004823804
14478 | 2021/11/23 02:48:19 | 232102.1656 | 198.0025 | 1 | 10 | 14 | 0 | 0 | 0 | -0.7653885 | 3.507987 | -2.684973 | 5.917643 | 0.0420641 | 22.58384 | 19.61021 | [21 empty] | 25.50593 | 0.02570391
14479 | 2021/11/23 02:48:21 | 232104.1648 | 200.0017 | 1 | 10 | 14 | 0 | 0 | 0 | -0.7648239 | 3.507872 | -2.682904 | 5.917643 | 0.04248869 | 22.58384 | 19.6117 | [21 empty] | 25.65922 | 0.06142914
14480 | 2021/11/23 02:48:23 | 232106.1638 | 202.0007 | 1 | 10 | 14 | 0 | 0 | 0 | -0.7649078 | 3.507593 | -2.682985 | 5.917643 | 0.04291335 | 22.58384 | 19.61319 | [21 empty] | 25.45338 | -0.01400769
14481 | 2021/11/23 02:48:25 | 232108.1639 | 204.0008 | 1 | 10 | 14 | 0 | 0 | 0 | -0.7650375 | 3.507415 | -2.683304 | 5.917643 | 0.04333897 | 22.58384 | 19.61469 |  | -8.937767e-05 | [19 empty] | 25.62432 | -0.008317828
14482 | 2021/11/23 02:48:27 | 232110.1658 | 206.0027 | 1 | 10 | 14 | 0 | 0 | 0 | -0.7650604 | 3.507261 | -2.683267 | 5.917643 | 0.04376436 | 22.58384 | 19.61618 | [21 empty] | 25.54581 | -0.01942575
14483 | 2021/11/23 02:48:29 | 232112.1633 | 208.0002 | 1 | 10 | 14 | 0 | 0 | 0 | -0.7649994 | 3.507002 | -2.682854 | 5.917643 | 0.04418879 | 22.58384 | 19.61766 | [21 empty] | 25.49171 | -0.001354218
14484 | 2021/11/23 02:48:31 | 232114.1647 | 210.0016 | 1 | 10 | 14 | 0 | 0 | 0 | -0.7656555 | 3.506798 | -2.684999 | 5.917643 | 0.04461299 | 22.58384 | 19.61915 | [21 empty] | 25.50873 | 0.04454672
14485 | 2021/11/23 02:48:33 | 232116.1642 | 212.0011 | 1 | 10 | 14 | 0 | 0 | 0 | -0.7647324 | 3.506623 | -2.681628 | 5.917643 | 0.04503941 | 22.58384 | 19.62065 | [21 empty] | 25.65399 | -0.0145638
14486 | 2021/11/23 02:48:35 | 232118.1648 | 214.0017 | 1 | 10 | 14 | 0 | 0 | 0 | -0.7652054 | 3.506347 | -2.683076 | 5.917643 | 0.04546396 | 22.58384 | 19.62214 |  | -0.0001085467 | [19 empty] | 25.53652 | 0.04086196
14487 | 2021/11/23 02:48:37 | 232120.1631 | 216 | 1 | 10 | 14 | 0 | 0 | 0 | -0.7649307 | 3.506067 | -2.681898 | 5.917643 | 0.04588797 | 22.58384 | 19.62362 | [21 empty] | 25.5356 | -0.036695
14488 | 2021/11/23 02:48:39 | 232122.1644 | 218.0013 | 1 | 10 | 14 | 0 | 0 | 0 | -0.7650375 | 3.505844 | -2.682102 | 5.917643 | 0.04631324 | 22.58384 | 19.62511 | [21 empty] | 25.6611 | 0.05660415
14489 | 2021/11/23 02:48:41 | 232124.1649 | 220.0018 | 1 | 10 | 14 | 0 | 0 | 0 | -0.7650909 | 3.505701 | -2.68218 | 5.917643 | 0.0467396 | 22.58384 | 19.62661 | [21 empty] | 25.58413 | -0.02405286
14490 | 2021/11/23 02:48:43 | 232126.1634 | 222.0003 | 1 | 10 | 14 | 0 | 0 | 0 | -0.7653427 | 3.505313 | -2.682766 | 5.917643 | 0.04716391 | 22.58384 | 19.6281 | [21 empty] | 25.55383 | 0.03139079
14491 | 2021/11/23 02:48:45 | 232128.1652 | 224.0021 | 1 | 10 | 14 | 0 | 0 | 0 | -0.7656021 | 3.505227 | -2.683609 | 5.917643 | 0.04758862 | 22.58384 | 19.62959 |  | -0.0001001252 | [19 empty] | 25.51705 | -0.05901217
14492 | 2021/11/23 02:48:47 | 232130.1634 | 226.0003 | 1 | 10 | 14 | 0 | 0 | 0 | -0.7653885 | 3.504972 | -2.682665 | 5.917643 | 0.04801476 | 22.58384 | 19.63108 | [21 empty] | 25.62123 | 0.0549686
14493 | 2021/11/23 02:48:49 | 232132.1636 | 228.0005 | 1 | 10 | 14 | 0 | 0 | 0 | -0.7655106 | 3.504932 | -2.683063 | 5.917643 | 0.04843857 | 22.58384 | 19.63256 |  |  |  | 1.998857 | 0.5216592 | [16 empty] | 25.4815 | -0.0577569
14494 | 2021/11/23 02:48:51 | 232134.165 | 230.0019 | 1 | 10 | 14 | 0 | 0 | 0 | -0.7653427 | 3.504828 | -2.682395 | 5.917643 | 0.04886374 | 22.58384 | 19.63405 | [21 empty] | 25.53005 | -0.02298772
14495 | 2021/11/23 02:48:53 | 232136.1659 | 232.0028 | 1 | 10 | 14 | 0 | 0 | 0 | -0.765007 | 3.50433 | -2.680837 | 5.917643 | 0.04928918 | 22.58384 | 19.63555 | [21 empty] | 25.59863 | 0.01322329
14496 | 2021/11/23 02:48:55 | 232138.1661 | 234.003 | 1 | 10 | 14 | 0 | 0 | 0 | -0.7652435 | 3.504099 | -2.681489 | 5.917643 | 0.04971508 | 22.58384 | 19.63704 |  | -9.804952e-05 | [19 empty] | 25.58536 | 0.008305311
14497 | 2021/11/23 02:48:57 | 232140.1633 | 236.0002 | 1 | 10 | 14 | 0 | 0 | 0 | -0.7645798 | 3.503932 | -2.679036 | 5.917643 | 0.05013891 | 22.58384 | 19.63852 | [21 empty] | 25.51984 | -0.02742171
14498 | 2021/11/23 02:48:59 | 232142.1653 | 238.0022 | 1 | 10 | 14 | 0 | 0 | 0 | -0.7650604 | 3.503594 | -2.680461 | 5.917643 | 0.0505644 | 22.58384 | 19.64001 | [21 empty] | 25.71854 | 0.00762701
14499 | 2021/11/23 02:49:01 | 232144.1638 | 240.0007 | 1 | 10 | 14 | 0 | 0 | 0 | -0.7652054 | 3.503411 | -2.680829 | 5.917643 | 0.05098841 | 22.58384 | 19.6415 | [21 empty] | 25.56186 | -0.04442215
14500 | 2021/11/23 02:49:03 | 232146.1631 | 242 | 1 | 10 | 14 | 0 | 0 | 0 | -0.7655334 | 3.503395 | -2.681966 | 5.917643 | 0.05141431 | 22.58384 | 19.64299 | [21 empty] | 25.59215 | 0.02346277
14501 | 2021/11/23 02:49:05 | 232148.1637 | 244.0006 | 1 | 10 | 14 | 0 | 0 | 0 | -0.7652206 | 3.50315 | -2.680683 | 5.917643 | 0.05183855 | 22.58384 | 19.64448 | [21 empty] | 25.53315 | -0.04848182
14502 | 2021/11/23 02:49:07 | 232150.1647 | 246.0016 | 1 | 10 | 14 | 0 | 0 | 0 | -0.7647324 | 3.503125 | -2.678953 | 5.917643 | 0.05226466 | 22.58384 | 19.64597 |  | -0.000100395 | [19 empty] | 25.67375 | 0.05553305
14503 | 2021/11/23 02:49:09 | 232152.1663 | 248.0032 | 1 | 10 | 14 | 0 | 0 | 0 | -0.764801 | 3.5028 | -2.678945 | 5.917643 | 0.05268916 | 22.58384 | 19.64746 | [21 empty] | 25.50749 | -0.0394994
14504 | 2021/11/23 02:49:11 | 232154.1656 | 250.0025 | 1 | 10 | 14 | 0 | 0 | 0 | -0.7646408 | 3.502559 | -2.6782 | 5.917643 | 0.05311371 | 22.58384 | 19.64894 | [21 empty] | 25.5656 | 0.01815856
14505 | 2021/11/23 02:49:13 | 232156.1664 | 252.0033 | 1 | 10 | 14 | 0 | 0 | 0 | -0.7652588 | 3.502219 | -2.680104 | 5.917643 | 0.05353886 | 22.58384 | 19.65043 | [21 empty] | 25.65366 | 0.0001990795
14506 | 2021/11/23 02:49:15 | 232158.1642 | 254.0011 | 1 | 10 | 14 | 0 | 0 | 0 | -0.7650604 | 3.501942 | -2.679197 | 5.917643 | 0.05396335 | 22.58384 | 19.65192 | [21 empty] | 25.46387 | -0.009373426
14507 | 2021/11/23 02:49:17 | 232160.1632 | 256.0001 | 1 | 10 | 14 | 0 | 0 | 0 | -0.7649689 | 3.501693 | -2.678686 | 5.917643 | 0.05438933 | 22.58384 | 19.65341 | [21 empty] | 25.65335 | 0.01468062
14508 | 2021/11/23 02:49:19 | 232162.1645 | 258.0014 | 1 | 10 | 14 | 0 | 0 | 0 | -0.7649994 | 3.501688 | -2.678789 | 5.917643 | 0.05481301 | 22.58384 | 19.6549 |  | -8.463187e-05 | [19 empty] | 25.47531 | -0.01052618
14509 | 2021/11/23 02:49:21 | 232164.1637 | 260.0006 | 1 | 10 | 14 | 0 | 0 | 0 | -0.765007 | 3.501271 | -2.678497 | 5.917643 | 0.05523801 | 22.58384 | 19.65638 | [21 empty] | 25.76427 | 0.05767167
14510 | 2021/11/23 02:49:23 | 232166.1655 | 262.0024 | 1 | 10 | 14 | 0 | 0 | 0 | -0.765419 | 3.501243 | -2.679918 | 5.917643 | 0.05566378 | 22.58384 | 19.65787 | [21 empty] | 25.47008 | -0.03099442
14511 | 2021/11/23 02:49:25 | 232168.1665 | 264.0034 | 1 | 10 | 14 | 0 | 0 | 0 | -0.7652206 | 3.501063 | -2.679086 | 5.917643 | 0.05608873 | 22.58384 | 19.65936 | [21 empty] | 25.72783 | 0.04365921
14512 | 2021/11/23 02:49:27 | 232170.1645 | 266.0014 | 1 | 10 | 14 | 0 | 0 | 0 | -0.7655869 | 3.500939 | -2.680273 | 5.917643 | 0.05651421 | 22.58384 | 19.66085 | [21 empty] | 25.44501 | -0.03872931
14513 | 2021/11/23 02:49:29 | 232172.1658 | 268.0027 | 1 | 10 | 14 | 0 | 0 | 0 | -0.7647476 | 3.500525 | -2.677018 | 5.917643 | 0.05693908 | 22.58384 | 19.66234 |  | -8.81735e-05 | [19 empty] | 25.67311 | 0.03582835
14514 | 2021/11/23 02:49:31 | 232174.164 | 270.0009 | 1 | 10 | 14 | 0 | 0 | 0 | -0.7648544 | 3.500312 | -2.677229 | 5.917643 | 0.05736331 | 22.58384 | 19.66382 | [21 empty] | 25.60701 | -0.04721045
14515 | 2021/11/23 02:49:33 | 232176.1648 | 272.0017 | 1 | 10 | 14 | 0 | 0 | 0 | -0.7652206 | 3.500056 | -2.678315 | 5.917643 | 0.05778844 | 22.58384 | 19.66531 | [21 empty] | 25.50808 | 0.01989663
14516 | 2021/11/23 02:49:35 | 232178.1648 | 274.0017 | 1 | 10 | 14 | 0 | 0 | 0 | -0.7651825 | 3.499925 | -2.678081 | 5.917643 | 0.05821418 | 22.58384 | 19.6668 | [21 empty] | 25.60605 | -0.02568543
14517 | 2021/11/23 02:49:37 | 232180.1649 | 276.0018 | 1 | 10 | 14 | 0 | 0 | 0 | -0.7657471 | 3.499619 | -2.679823 | 5.917643 | 0.05863976 | 22.58384 | 19.66829 |  |  |  | 2.01698 | [17 empty] | 25.49418 | 0.01555324
14518 | 2021/11/23 02:49:39 | 232182.1648 | 278.0017 | 1 | 10 | 14 | 0 | 0 | 0 | -0.7651825 | 3.499469 | -2.677732 | 5.917643 | 0.05906443 | 22.58384 | 19.66978 | [21 empty] | 25.7235 | 0.00261724
14519 | 2021/11/23 02:49:41 | 232184.1658 | 280.0027 | 1 | 10 | 14 | 0 | 0 | 0 | -0.7648163 | 3.499237 | -2.676273 | 5.917643 | 0.05948894 | 22.58384 | 19.67126 |  | -9.217351e-05 | [19 empty] | 25.41318 | -0.09697616
14520 | 2021/11/23 02:49:43 | 232186.1633 | 282.0002 | 1 | 10 | 14 | 0 | 0 | 0 | -0.7650528 | 3.49915 | -2.677035 | 5.917643 | 0.05991416 | 22.58384 | 19.67275 | [21 empty] | 25.67217 | 0.05996227
14521 | 2021/11/23 02:49:45 | 232188.1659 | 284.0028 | 1 | 10 | 14 | 0 | 0 | 0 | -0.7650375 | 3.498774 | -2.676693 | 5.917643 | 0.06033877 | 22.58384 | 19.67424 | [21 empty] | 25.49295 | -0.07194698
14522 | 2021/11/23 02:49:47 | 232190.1635 | 286.0004 | 1 | 10 | 14 | 0 | 0 | 0 | -0.7648239 | 3.498728 | -2.675911 | 5.917643 | 0.06076297 | 22.58384 | 19.67572 | [21 empty] | 25.66847 | 0.068084
14523 | 2021/11/23 02:49:49 | 232192.1657 | 288.0026 | 1 | 10 | 14 | 0 | 0 | 0 | -0.7651291 | 3.498572 | -2.676859 | 5.917643 | 0.06118944 | 22.58384 | 19.67721 |  | -0.0001320966 | [19 empty] | 25.50776 | -0.05708158
14524 | 2021/11/23 02:49:51 | 232194.164 | 290.0009 | 1 | 10 | 14 | 0 | 0 | 0 | -0.7651978 | 3.498192 | -2.676809 | 5.917643 | 0.06161325 | 22.58384 | 19.6787 | [21 empty] | 25.44036 | -0.003559589
14525 | 2021/11/23 02:49:53 | 232196.1649 | 292.0018 | 1 | 10 | 14 | 0 | 0 | 0 | -0.7651978 | 3.497756 | -2.676475 | 5.917643 | 0.06203906 | 22.58384 | 19.68019 | [21 empty] | 25.69507 | 0.01592815
14526 | 2021/11/23 02:49:55 | 232198.1649 | 294.0018 | 1 | 10 | 14 | 0 | 0 | 0 | -0.7648926 | 3.497624 | -2.675307 | 5.917643 | 0.06246416 | 22.58384 | 19.68167 | [21 empty] | 25.49327 | -0.0430876
14527 | 2021/11/23 02:49:57 | 232200.1635 | 296.0004 | 1 | 10 | 14 | 0 | 0 | 0 | -0.7650757 | 3.497528 | -2.675874 | 5.917643 | 0.06288952 | 22.58384 | 19.68316 | [21 empty] | 25.72656 | 0.02036035
14528 | 2021/11/23 02:49:59 | 232202.165 | 298.0019 | 1 | 10 | 14 | 0 | 0 | 0 | -0.7655106 | 3.497247 | -2.67718 | 5.917643 | 0.06331341 | 22.58384 | 19.68464 |  | -0.0001188743 | [19 empty] | 25.45152 | -0.02839446
14529 | 2021/11/23 02:50:01 | 232204.1645 | 300.0014 | 1 | 10 | 14 | 0 | 0 | 0 | -0.7656784 | 3.497333 | -2.677832 | 5.917643 | 0.06373915 | 22.58384 | 19.68613 | [21 empty] | 25.68392 | 0.02877235
14530 | 2021/11/23 02:50:03 | 232206.1643 | 302.0012 | 1 | 10 | 14 | 0 | 0 | 0 | -0.7651291 | 3.497143 | -2.675766 | 5.917643 | 0.06416489 | 22.58384 | 19.68762 | [21 empty] | 25.53283 | -0.03650963
14531 | 2021/11/23 02:50:05 | 232208.1644 | 304.0013 | 1 | 10 | 14 | 0 | 0 | 0 | -0.7653275 | 3.496683 | -2.676108 | 5.917643 | 0.06458918 | 22.58384 | 19.6891 | [21 empty] | 25.71144 | 0.04828334
14532 | 2021/11/23 02:50:07 | 232210.1636 | 306.0005 | 1 | 10 | 14 | 0 | 0 | 0 | -0.7654037 | 3.496528 | -2.676255 | 5.917643 | 0.06501452 | 22.58384 | 19.69059 | [21 empty] | 25.47531 | -0.06655574
14533 | 2021/11/23 02:50:09 | 232212.1661 | 308.003 | 1 | 10 | 14 | 0 | 0 | 0 | -0.7653122 | 3.496124 | -2.675626 | 5.917643 | 0.06543913 | 22.58384 | 19.69208 | [21 empty] | 25.66105 | 0.03215134
14534 | 2021/11/23 02:50:11 | 232214.1634 | 310.0003 | 1 | 10 | 14 | 0 | 0 | 0 | -0.7654724 | 3.496026 | -2.676111 | 5.917643 | 0.06586461 | 22.58384 | 19.69356 |  | -6.689415e-05 | [19 empty] | 25.71084 | 0.01556098
14535 | 2021/11/23 02:50:13 | 232216.1648 | 312.0017 | 1 | 10 | 14 | 0 | 0 | 0 | -0.7657089 | 3.495883 | -2.676829 | 5.917643 | 0.0662889 | 22.58384 | 19.69505 | [21 empty] | 25.52726 | -0.002312064
14536 | 2021/11/23 02:50:15 | 232218.1637 | 314.0006 | 1 | 10 | 14 | 0 | 0 | 0 | -0.7649689 | 3.495682 | -2.674088 | 5.917643 | 0.06671373 | 22.58384 | 19.69653 | [21 empty] | 25.6246 | -0.02685189
14537 | 2021/11/23 02:50:17 | 232220.1652 | 316.0021 | 1 | 10 | 14 | 0 | 0 | 0 | -0.7650757 | 3.495341 | -2.6742 | 5.917643 | 0.06713928 | 22.58384 | 19.69802 | [21 empty] | 25.57858 | 0.01043499
14538 | 2021/11/23 02:50:19 | 232222.1634 | 318.0003 | 1 | 10 | 14 | 0 | 0 | 0 | -0.7646561 | 3.495265 | -2.672676 | 5.917643 | 0.06756343 | 22.58384 | 19.6995 |  | -0.0001455094 | [19 empty] | 25.7692 | 0.03002763
14539 | 2021/11/23 02:50:21 | 232224.1661 | 320.003 | 1 | 10 | 14 | 0 | 0 | 0 | -0.7656784 | 3.495033 | -2.676071 | 5.917643 | 0.06798925 | 22.58384 | 19.70099 | [21 empty] | 25.49451 | -0.06762087
14540 | 2021/11/23 02:50:23 | 232226.1654 | 322.0023 | 1 | 10 | 14 | 0 | 0 | 0 | -0.7651443 | 3.494824 | -2.674045 | 5.917643 | 0.06841484 | 22.58384 | 19.70248 |  |  |  | 1.940948 | 0.5014318 | [16 empty] | 25.77324 | 0.07978439
14541 | 2021/11/23 02:50:25 | 232228.1638 | 324.0007 | 1 | 10 | 14 | 0 | 0 | 0 | -0.7653809 | 3.494648 | -2.674737 | 5.917643 | 0.06883981 | 22.58384 | 19.70396 | [21 empty] | 25.4951 | -0.03253639
14542 | 2021/11/23 02:50:27 | 232230.1652 | 326.0021 | 1 | 10 | 14 | 0 | 0 | 0 | -0.7647629 | 3.494385 | -2.672376 | 5.917643 | 0.06926432 | 22.58384 | 19.70545 | [21 empty] | 25.74049 | 0.03755331
14543 | 2021/11/23 02:50:29 | 232232.1638 | 328.0007 | 1 | 10 | 14 | 0 | 0 | 0 | -0.7651138 | 3.494175 | -2.673442 | 5.917643 | 0.0696891 | 22.58384 | 19.70693 | [21 empty] | 25.49295 | -0.04230797
14544 | 2021/11/23 02:50:31 | 232234.1639 | 330.0008 | 1 | 10 | 14 | 0 | 0 | 0 | -0.7650757 | 3.493765 | -2.672995 | 5.917643 | 0.0701145 | 22.58384 | 19.70842 |  | -7.660907e-05 | [19 empty] | 25.78467 | 0.04934311
14545 | 2021/11/23 02:50:33 | 232236.1637 | 332.0006 | 1 | 10 | 14 | 0 | 0 | 0 | -0.7651672 | 3.493653 | -2.673229 | 5.917643 | 0.0705389 | 22.58384 | 19.7099 | [21 empty] | 25.49295 | -0.03631651
14546 | 2021/11/23 02:50:35 | 232238.1645 | 334.0014 | 1 | 10 | 14 | 0 | 0 | 0 | -0.765419 | 3.493514 | -2.674002 | 5.917643 | 0.07096456 | 22.58384 | 19.71139 | [21 empty] | 25.84523 | 0.03630102
14547 | 2021/11/23 02:50:37 | 232240.1633 | 336.0002 | 1 | 10 | 14 | 0 | 0 | 0 | -0.7645874 | 3.493139 | -2.67081 | 5.917643 | 0.07138996 | 22.58384 | 19.71287 | [21 empty] | 25.47778 | -0.02115726
14548 | 2021/11/23 02:50:39 | 232242.1649 | 338.0018 | 1 | 10 | 14 | 0 | 0 | 0 | -0.7647324 | 3.493159 | -2.671332 | 5.917643 | 0.07181474 | 22.58384 | 19.71436 | [21 empty] | 25.72041 | 0.07581949
14549 | 2021/11/23 02:50:41 | 232244.1649 | 340.0018 | 1 | 10 | 14 | 0 | 0 | 0 | -0.7651443 | 3.492982 | -2.672635 | 5.917643 | 0.07223928 | 22.58384 | 19.71584 | [21 empty] | 25.55908 | -0.09154141
14550 | 2021/11/23 02:50:43 | 232246.1642 | 342.0011 | 1 | 10 | 14 | 0 | 0 | 0 | -0.7650909 | 3.492885 | -2.672375 | 5.917643 | 0.0726641 | 22.58384 | 19.71732 |  | -7.231511e-05 | [19 empty] | 25.72068 | 0.07377565
14551 | 2021/11/23 02:50:45 | 232248.1632 | 344.0001 | 1 | 10 | 14 | 0 | 0 | 0 | -0.7655106 | 3.492562 | -2.673593 | 5.917643 | 0.07308918 | 22.58384 | 19.71881 | [21 empty] | 25.53592 | -0.0843966
14552 | 2021/11/23 02:50:47 | 232250.1655 | 346.0024 | 1 | 10 | 14 | 0 | 0 | 0 | -0.7648773 | 3.492503 | -2.671336 | 5.917643 | 0.07351451 | 22.58384 | 19.72029 | [21 empty] | 25.81619 | 0.07619262
14553 | 2021/11/23 02:50:49 | 232252.1654 | 348.0023 | 1 | 10 | 14 | 0 | 0 | 0 | -0.7653275 | 3.491846 | -2.672406 | 5.917643 | 0.07393973 | 22.58384 | 19.72178 | [21 empty] | 25.56896 | -0.03042042
14554 | 2021/11/23 02:50:51 | 232254.1649 | 350.0018 | 1 | 10 | 14 | 0 | 0 | 0 | -0.765007 | 3.491856 | -2.671294 | 5.917643 | 0.07436506 | 22.58384 | 19.72326 | [21 empty] | 25.72255 | 0.02433658
14555 | 2021/11/23 02:50:53 | 232256.1634 | 352.0003 | 1 | 10 | 14 | 0 | 0 | 0 | -0.7649612 | 3.491612 | -2.670948 | 5.917643 | 0.07478961 | 22.58384 | 19.72474 |  | -9.607494e-05 | [19 empty] | 25.55695 | -0.02325833
14556 | 2021/11/23 02:50:55 | 232258.1633 | 354.0002 | 1 | 10 | 14 | 0 | 0 | 0 | -0.7650986 | 3.491415 | -2.671277 | 5.917643 | 0.07521319 | 22.58384 | 19.72622 | [21 empty] | 25.77324 | 0.06664574
14557 | 2021/11/23 02:50:57 | 232260.1636 | 356.0005 | 1 | 10 | 14 | 0 | 0 | 0 | -0.7650223 | 3.49105 | -2.670731 | 5.917643 | 0.07563937 | 22.58384 | 19.72771 | [21 empty] | 25.47687 | -0.05648553
14558 | 2021/11/23 02:50:59 | 232262.1635 | 358.0004 | 1 | 10 | 14 | 0 | 0 | 0 | -0.7653885 | 3.491169 | -2.672101 | 5.917643 | 0.0760645 | 22.58384 | 19.7292 | [21 empty] | 25.7411 | 0.05136907
14559 | 2021/11/23 02:51:01 | 232264.1642 | 360.0011 | 1 | 10 | 14 | 0 | 0 | 0 | -0.765007 | 3.490945 | -2.670597 | 5.917643 | 0.07648867 | 22.58384 | 19.73068 | [21 empty] | 25.48985 | -0.06143034
14560 | 2021/11/23 02:51:03 | 232266.1649 | 362.0018 | 1 | 10 | 14 | 0 | 0 | 0 | -0.7646713 | 3.490803 | -2.669317 | 5.917643 | 0.07691358 | 22.58384 | 19.73216 | [21 empty] | 25.7998 | 0.04576683
14561 | 2021/11/23 02:51:05 | 232268.1641 | 364.001 | 1 | 10 | 14 | 0 | 0 | 0 | -0.7648239 | 3.490441 | -2.669573 | 5.917643 | 0.07733979 | 22.58384 | 19.73365 |  | -7.310181e-05 | [19 empty] | 25.49232 | -0.03680766
14562 | 2021/11/23 02:51:07 | 232270.1634 | 366.0003 | 1 | 10 | 14 | 0 | 0 | 0 | -0.7648239 | 3.490363 | -2.669513 | 5.917643 | 0.077764 | 22.58384 | 19.73513 | [21 empty] | 25.75685 | 0.001347661
14563 | 2021/11/23 02:51:09 | 232272.1635 | 368.0004 | 1 | 10 | 14 | 0 | 0 | 0 | -0.7650909 | 3.490035 | -2.670194 | 5.917643 | 0.07818931 | 22.58384 | 19.73661 | [21 empty] | 25.53283 | -0.07000685
14564 | 2021/11/23 02:51:11 | 232274.1637 | 370.0006 | 1 | 10 | 14 | 0 | 0 | 0 | -0.7651138 | 3.489597 | -2.669939 | 5.917643 | 0.07861345 | 22.58384 | 19.73809 |  |  |  | 2.059193 | [17 empty] | 25.75407 | 0.08315086
14565 | 2021/11/23 02:51:13 | 232276.1651 | 372.002 | 1 | 10 | 14 | 0 | 0 | 0 | -0.7650223 | 3.489338 | -2.669421 | 5.917643 | 0.07903966 | 22.58384 | 19.73958 |  | -0.0001706407 | [19 empty] | 25.48985 | -0.08131623
14566 | 2021/11/23 02:51:15 | 232278.1635 | 374.0004 | 1 | 10 | 14 | 0 | 0 | 0 | -0.7652588 | 3.489352 | -2.670257 | 5.917643 | 0.07946436 | 22.58384 | 19.74106 | [21 empty] | 25.72934 | 0.08865714
14567 | 2021/11/23 02:51:17 | 232280.1636 | 376.0005 | 1 | 10 | 14 | 0 | 0 | 0 | -0.7652969 | 3.489376 | -2.670409 | 5.917643 | 0.07988834 | 22.58384 | 19.74254 | [21 empty] | 25.54427 | -0.07028997
14568 | 2021/11/23 02:51:19 | 232282.1645 | 378.0014 | 1 | 10 | 14 | 0 | 0 | 0 | -0.7650604 | 3.489134 | -2.669398 | 5.917643 | 0.08031388 | 22.58384 | 19.74403 | [21 empty] | 25.68392 | 0.002221465
14569 | 2021/11/23 02:51:21 | 232284.1654 | 380.0023 | 1 | 10 | 14 | 0 | 0 | 0 | -0.7654037 | 3.488994 | -2.670489 | 5.917643 | 0.08073943 | 22.58384 | 19.74551 |  | -0.0001163268 | [19 empty] | 25.58474 | -0.009268522
14570 | 2021/11/23 02:51:23 | 232286.1642 | 382.0011 | 1 | 10 | 14 | 0 | 0 | 0 | -0.7650375 | 3.488768 | -2.669038 | 5.917643 | 0.08116308 | 22.58384 | 19.74699 | [21 empty] | 25.71978 | 0.01139522
14571 | 2021/11/23 02:51:25 | 232288.1654 | 384.0023 | 1 | 10 | 14 | 0 | 0 | 0 | -0.7650223 | 3.488523 | -2.668798 | 5.917643 | 0.08158869 | 22.58384 | 19.74847 | [21 empty] | 25.53466 | -0.02761602
14572 | 2021/11/23 02:51:27 | 232290.1643 | 386.0012 | 1 | 10 | 14 | 0 | 0 | 0 | -0.7647247 | 3.48814 | -2.667467 | 5.917643 | 0.08201297 | 22.58384 | 19.74995 | [21 empty] | 25.77881 | 0.0258857
14573 | 2021/11/23 02:51:29 | 232292.1639 | 388.0008 | 1 | 10 | 14 | 0 | 0 | 0 | -0.765564 | 3.487997 | -2.670285 | 5.917643 | 0.08243792 | 22.58384 | 19.75144 | [21 empty] | 25.68056 | -0.02616107
14574 | 2021/11/23 02:51:31 | 232294.1651 | 390.002 | 1 | 10 | 14 | 0 | 0 | 0 | -0.7654419 | 3.487723 | -2.669649 | 5.917643 | 0.08286303 | 22.58384 | 19.75292 | [21 empty] | 25.56371 | 0.02326727
14575 | 2021/11/23 02:51:33 | 232296.1662 | 392.0031 | 1 | 10 | 14 | 0 | 0 | 0 | -0.7650757 | 3.487811 | -2.668439 | 5.917643 | 0.08328838 | 22.58384 | 19.7544 |  | -8.475175e-05 | [19 empty] | 25.64688 | -0.01853466
14576 | 2021/11/23 02:51:35 | 232298.1638 | 394.0007 | 1 | 10 | 14 | 0 | 0 | 0 | -0.7648544 | 3.487501 | -2.66743 | 5.917643 | 0.08371332 | 22.58384 | 19.75589 | [21 empty] | 25.65644 | 0.04819751
14577 | 2021/11/23 02:51:37 | 232300.1639 | 396.0008 | 1 | 10 | 14 | 0 | 0 | 0 | -0.7650223 | 3.48731 | -2.66787 | 5.917643 | 0.08413813 | 22.58384 | 19.75737 | [21 empty] | 25.54982 | -0.06209612
14578 | 2021/11/23 02:51:39 | 232302.1644 | 398.0013 | 1 | 10 | 14 | 0 | 0 | 0 | -0.7649078 | 3.487309 | -2.66747 | 5.917643 | 0.0845631 | 22.58384 | 19.75885 | [21 empty] | 25.53652 | -0.004156828
14579 | 2021/11/23 02:51:41 | 232304.1635 | 400.0004 | 1 | 10 | 14 | 0 | 0 | 0 | -0.7649155 | 3.487123 | -2.667354 | 5.917643 | 0.08498739 | 22.58384 | 19.76033 | [21 empty] | 25.65303 | -0.006080866
14580 | 2021/11/23 02:51:43 | 232306.1639 | 402.0008 | 1 | 10 | 14 | 0 | 0 | 0 | -0.7652206 | 3.486855 | -2.668213 | 5.917643 | 0.08541268 | 22.58384 | 19.76181 |  | -0.0001141547 | [19 empty] | 25.58536 | 0.01467705
14581 | 2021/11/23 02:51:45 | 232308.1655 | 404.0024 | 1 | 10 | 14 | 0 | 0 | 0 | -0.765274 | 3.4867 | -2.668281 | 5.917643 | 0.08583809 | 22.58384 | 19.76329 | [21 empty] | 25.58628 | -0.04982889
14582 | 2021/11/23 02:51:47 | 232310.1648 | 406.0017 | 1 | 10 | 14 | 0 | 0 | 0 | -0.7650223 | 3.486167 | -2.666995 | 5.917643 | 0.08626382 | 22.58384 | 19.76478 | [21 empty] | 25.71609 | 0.05910456
14583 | 2021/11/23 02:51:49 | 232312.1648 | 408.0017 | 1 | 10 | 14 | 0 | 0 | 0 | -0.7648544 | 3.486131 | -2.666383 | 5.917643 | 0.08668847 | 22.58384 | 19.76626 | [21 empty] | 25.7538 | 0.0169915
14584 | 2021/11/23 02:51:51 | 232314.1657 | 410.0026 | 1 | 10 | 14 | 0 | 0 | 0 | -0.7650604 | 3.486125 | -2.667096 | 5.917643 | 0.08711288 | 22.58384 | 19.76774 | [21 empty] | 25.57547 | -0.0226891
14585 | 2021/11/23 02:51:53 | 232316.1649 | 412.0018 | 1 | 10 | 14 | 0 | 0 | 0 | -0.7651672 | 3.485715 | -2.667155 | 5.917643 | 0.08753856 | 22.58384 | 19.76922 | [21 empty] | 25.71518 | -0.001840591
14586 | 2021/11/23 02:51:55 | 232318.1657 | 414.0026 | 1 | 10 | 14 | 0 | 0 | 0 | -0.7659149 | 3.485586 | -2.669662 | 5.917643 | 0.08796294 | 22.58384 | 19.7707 |  | -8.599496e-05 | [19 empty] | 25.6209 | 0.009089112
14587 | 2021/11/23 02:51:57 | 232320.1634 | 416.0003 | 1 | 10 | 14 | 0 | 0 | 0 | -0.7650986 | 3.485628 | -2.666849 | 5.917643 | 0.08838757 | 22.58384 | 19.77218 | [21 empty] | 25.61444 | -0.009168386
14588 | 2021/11/23 02:51:59 | 232322.1632 | 418.0001 | 1 | 10 | 14 | 0 | 0 | 0 | -0.7655487 | 3.485319 | -2.668181 | 5.917643 | 0.08881363 | 22.58384 | 19.77367 | [21 empty] | 25.5804 | 0.03467858
14589 | 2021/11/23 02:52:01 | 232324.1639 | 420.0008 | 1 | 10 | 14 | 0 | 0 | 0 | -0.7649689 | 3.485151 | -2.666032 | 5.917643 | 0.08923776 | 22.58384 | 19.77514 | [21 empty] | 25.62707 | -0.04750371
14590 | 2021/11/23 02:52:03 | 232326.1631 | 422 | 1 | 10 | 14 | 0 | 0 | 0 | -0.7648163 | 3.484902 | -2.66531 | 5.917643 | 0.08966208 | 22.58384 | 19.77662 | [21 empty] | 25.66323 | 0.04723072
14591 | 2021/11/23 02:52:05 | 232328.1642 | 424.0011 | 1 | 10 | 14 | 0 | 0 | 0 | -0.7652054 | 3.484751 | -2.66655 | 5.917643 | 0.09008798 | 22.58384 | 19.77811 |  | -9.633254e-05 |  | 2.292357 | 0.4625008 | [16 empty] | 25.52015 | -0.04954159
14592 | 2021/11/23 02:52:07 | 232330.165 | 426.0019 | 1 | 10 | 14 | 0 | 0 | 0 | -0.7652588 | 3.484548 | -2.666581 | 5.917643 | 0.0905131 | 22.58384 | 19.77959 | [21 empty] | 25.79178 | 0.0700146
14593 | 2021/11/23 02:52:09 | 232332.1641 | 428.001 | 1 | 10 | 14 | 0 | 0 | 0 | -0.7651978 | 3.484277 | -2.666161 | 5.917643 | 0.09093805 | 22.58384 | 19.78107 | [21 empty] | 25.63883 | -0.04779577
14594 | 2021/11/23 02:52:11 | 232334.1633 | 430.0002 | 1 | 10 | 14 | 0 | 0 | 0 | -0.7656403 | 3.484131 | -2.667591 | 5.917643 | 0.09136221 | 22.58384 | 19.78255 | [21 empty] | 25.73553 | 0.07822394
14595 | 2021/11/23 02:52:13 | 232336.1656 | 432.0025 | 1 | 10 | 14 | 0 | 0 | 0 | -0.7652206 | 3.484042 | -2.666061 | 5.917643 | 0.0917882 | 22.58384 | 19.78403 | [21 empty] | 25.41997 | -0.1005471
14596 | 2021/11/23 02:52:15 | 232338.1641 | 434.001 | 1 | 10 | 14 | 0 | 0 | 0 | -0.7650604 | 3.484059 | -2.665516 | 5.917643 | 0.09221242 | 22.58384 | 19.78551 |  | -0.0001081089 | [19 empty] | 25.74049 | 0.08547544
14597 | 2021/11/23 02:52:17 | 232340.1649 | 436.0018 | 1 | 10 | 14 | 0 | 0 | 0 | -0.7656784 | 3.483672 | -2.667372 | 5.917643 | 0.09263836 | 22.58384 | 19.78699 | [21 empty] | 25.44719 | -0.0675118
14598 | 2021/11/23 02:52:19 | 232342.1634 | 438.0003 | 1 | 10 | 14 | 0 | 0 | 0 | -0.7650909 | 3.483672 | -2.665326 | 5.917643 | 0.09306345 | 22.58384 | 19.78848 | [21 empty] | 25.72627 | 0.05138218
14599 | 2021/11/23 02:52:21 | 232344.1641 | 440.001 | 1 | 10 | 14 | 0 | 0 | 0 | -0.7650604 | 3.483294 | -2.66493 | 5.917643 | 0.09348761 | 22.58384 | 19.78995 | [21 empty] | 25.4243 | -0.04837811
14600 | 2021/11/23 02:52:23 | 232346.1659 | 442.0028 | 1 | 10 | 14 | 0 | 0 | 0 | -0.765007 | 3.48315 | -2.664634 | 5.917643 | 0.09391323 | 22.58384 | 19.79144 | [21 empty] | 25.73863 | 0.05148411
14601 | 2021/11/23 02:52:25 | 232348.1644 | 444.0013 | 1 | 10 | 14 | 0 | 0 | 0 | -0.7651291 | 3.482902 | -2.66487 | 5.917643 | 0.09433889 | 22.58384 | 19.79292 | [21 empty] | 25.4382 | -0.03853321
14602 | 2021/11/23 02:52:27 | 232350.1657 | 446.0026 | 1 | 10 | 14 | 0 | 0 | 0 | -0.7653503 | 3.482879 | -2.665622 | 5.917643 | 0.09476386 | 22.58384 | 19.7944 |  | -5.610732e-05 | [19 empty] | 25.68147 | 0.02297163
14603 | 2021/11/23 02:52:29 | 232352.1659 | 448.0028 | 1 | 10 | 14 | 0 | 0 | 0 | -0.7648773 | 3.482517 | -2.663698 | 5.917643 | 0.09518858 | 22.58384 | 19.79588 | [21 empty] | 25.47038 | 0.004444122
14604 | 2021/11/23 02:52:31 | 232354.165 | 450.0019 | 1 | 10 | 14 | 0 | 0 | 0 | -0.7654572 | 3.482542 | -2.665737 | 5.917643 | 0.09561238 | 22.58384 | 19.79735 | [21 empty] | 25.62769 | -0.03428161
14605 | 2021/11/23 02:52:33 | 232356.1655 | 452.0024 | 1 | 10 | 14 | 0 | 0 | 0 | -0.765274 | 3.482546 | -2.665102 | 5.917643 | 0.09603866 | 22.58384 | 19.79884 | [21 empty] | 25.6626 | 0.0686723
14606 | 2021/11/23 02:52:35 | 232358.1644 | 454.0013 | 1 | 10 | 14 | 0 | 0 | 0 | -0.7646713 | 3.48245 | -2.66293 | 5.917643 | 0.09646313 | 22.58384 | 19.80032 | [21 empty] | 25.52171 | -0.0433594
14607 | 2021/11/23 02:52:37 | 232360.1652 | 456.0021 | 1 | 10 | 14 | 0 | 0 | 0 | -0.7653503 | 3.482286 | -2.665169 | 5.917643 | 0.09688792 | 22.58384 | 19.8018 | [21 empty] | 25.7343 | 0.04374862
14608 | 2021/11/23 02:52:39 | 232362.1636 | 458.0005 | 1 | 10 | 14 | 0 | 0 | 0 | -0.7651825 | 3.481957 | -2.664333 | 5.917643 | 0.09731314 | 22.58384 | 19.80328 |  | -6.460191e-05 | [19 empty] | 25.53251 | -0.06305933
14609 | 2021/11/23 02:52:41 | 232364.1637 | 460.0006 | 1 | 10 | 14 | 0 | 0 | 0 | -0.7650757 | 3.481888 | -2.663908 | 5.917643 | 0.09773777 | 22.58384 | 19.80475 | [21 empty] | 25.75006 | 0.09658456
14610 | 2021/11/23 02:52:43 | 232366.1637 | 462.0006 | 1 | 10 | 14 | 0 | 0 | 0 | -0.7652893 | 3.48163 | -2.664454 | 5.917643 | 0.09816232 | 22.58384 | 19.80623 | [21 empty] | 25.43575 | -0.08508503
14611 | 2021/11/23 02:52:45 | 232368.1654 | 464.0023 | 1 | 10 | 14 | 0 | 0 | 0 | -0.7652969 | 3.481398 | -2.664303 | 5.917643 | 0.09858873 | 22.58384 | 19.80772 | [21 empty] | 25.70865 | 0.04760742
14612 | 2021/11/23 02:52:47 | 232370.1644 | 466.0013 | 1 | 10 | 14 | 0 | 0 | 0 | -0.7653656 | 3.481285 | -2.664456 | 5.917643 | 0.09901259 | 22.58384 | 19.80919 | [21 empty] | 25.41409 | -0.06907105
14613 | 2021/11/23 02:52:49 | 232372.1631 | 468 | 1 | 10 | 14 | 0 | 0 | 0 | -0.7650528 | 3.481197 | -2.6633 | 5.917643 | 0.09943867 | 22.58384 | 19.81068 | [21 empty] | 25.73644 | 0.07312596
14614 | 2021/11/23 02:52:51 | 232374.1636 | 470.0005 | 1 | 10 | 14 | 0 | 0 | 0 | -0.7654037 | 3.481153 | -2.664487 | 5.917643 | 0.0998627 | 22.58384 | 19.81215 |  | -8.58044e-05 | [19 empty] | 25.43297 | -0.05882144
14615 | 2021/11/23 02:52:53 | 232376.1632 | 472.0001 | 1 | 10 | 14 | 0 | 0 | 0 | -0.765007 | 3.481062 | -2.663037 | 5.917643 | 0.1002884 | 22.58384 | 19.81363 | [21 empty] | 25.70091 | 0.05407333
14616 | 2021/11/23 02:52:55 | 232378.1653 | 474.0022 | 1 | 10 | 14 | 0 | 0 | 0 | -0.7653809 | 3.48096 | -2.66426 | 5.917643 | 0.1007129 | 22.58384 | 19.81511 | [21 empty] | 25.53159 | -0.0295645
14617 | 2021/11/23 02:52:57 | 232380.1637 | 476.0006 | 1 | 10 | 14 | 0 | 0 | 0 | -0.7652206 | 3.48068 | -2.663488 | 5.917643 | 0.1011387 | 22.58384 | 19.81659 | [21 empty] | 25.61781 | 0.03254175
14618 | 2021/11/23 02:52:59 | 232382.1631 | 478 | 1 | 10 | 14 | 0 | 0 | 0 | -0.7649612 | 3.48044 | -2.662402 | 5.917643 | 0.1015639 | 22.58384 | 19.81807 | [21 empty] | 25.38132 | -0.01353204
14619 | 2021/11/23 02:53:01 | 232384.1656 | 480.0025 | 1 | 10 | 14 | 0 | 0 | 0 | -0.7657089 | 3.480165 | -2.664793 | 5.917643 | 0.1019886 | 22.58384 | 19.81955 | [21 empty] | 25.69103 | -0.008792281
14620 | 2021/11/23 02:53:03 | 232386.1632 | 482.0001 | 1 | 10 | 14 | 0 | 0 | 0 | -0.7654724 | 3.4802 | -2.663997 | 5.917643 | 0.1024144 | 22.58384 | 19.82103 |  | -7.594308e-05 | [19 empty] | 25.55908 | 0.04839718
14621 | 2021/11/23 02:53:05 | 232388.165 | 484.0019 | 1 | 10 | 14 | 0 | 0 | 0 | -0.7652893 | 3.479942 | -2.663162 | 5.917643 | 0.1028396 | 22.58384 | 19.82251 | [21 empty] | 25.57731 | -0.05301833
14622 | 2021/11/23 02:53:07 | 232390.1654 | 486.0023 | 1 | 10 | 14 | 0 | 0 | 0 | -0.7651291 | 3.479861 | -2.662543 | 5.917643 | 0.1032648 | 22.58384 | 19.82399 | [21 empty] | 25.47285 | -0.03264308
14623 | 2021/11/23 02:53:09 | 232392.1649 | 488.0018 | 1 | 10 | 14 | 0 | 0 | 0 | -0.7655106 | 3.479865 | -2.663874 | 5.917643 | 0.1036895 | 22.58384 | 19.82547 | [21 empty] | 25.64191 | 0.005409718
14624 | 2021/11/23 02:53:11 | 232394.1648 | 490.0017 | 1 | 10 | 14 | 0 | 0 | 0 | -0.7653503 | 3.479525 | -2.663056 | 5.917643 | 0.1041152 | 22.58384 | 19.82695 |  |  |  | 2.760535 | [17 empty] | 25.54764 | 0.01303375
14625 | 2021/11/23 02:53:13 | 232396.1656 | 492.0025 | 1 | 10 | 14 | 0 | 0 | 0 | -0.7650528 | 3.479652 | -2.662118 | 5.917643 | 0.1045396 | 22.58384 | 19.82843 | [21 empty] | 25.59247 | -0.03882527
14626 | 2021/11/23 02:53:15 | 232398.1632 | 494.0001 | 1 | 10 | 14 | 0 | 0 | 0 | -0.7650757 | 3.479419 | -2.662019 | 5.917643 | 0.1049633 | 22.58384 | 19.8299 |  | -5.385111e-05 | [19 empty] | 25.62123 | 0.05767763
14627 | 2021/11/23 02:53:17 | 232400.1643 | 496.0012 | 1 | 10 | 14 | 0 | 0 | 0 | -0.7652206 | 3.47948 | -2.66257 | 5.917643 | 0.10539 | 22.58384 | 19.83139 | [21 empty] | 25.67249 | 0.02239466
14628 | 2021/11/23 02:53:19 | 232402.1642 | 498.0011 | 1 | 10 | 14 | 0 | 0 | 0 | -0.7654419 | 3.478952 | -2.662936 | 5.917643 | 0.1058151 | 22.58384 | 19.83287 | [21 empty] | 25.51861 | -0.04347563
14629 | 2021/11/23 02:53:21 | 232404.1632 | 500.0001 | 1 | 10 | 14 | 0 | 0 | 0 | -0.7650375 | 3.478916 | -2.661501 | 5.917643 | 0.1062396 | 22.58384 | 19.83434 | [21 empty] | 25.68487 | 0.03563285
14630 | 2021/11/23 02:53:23 | 232406.1655 | 502.0024 | 1 | 10 | 14 | 0 | 0 | 0 | -0.765419 | 3.478765 | -2.662713 | 5.917643 | 0.1066647 | 22.58384 | 19.83582 | [21 empty] | 25.52321 | -0.02259791
14631 | 2021/11/23 02:53:25 | 232408.1657 | 504.0026 | 1 | 10 | 14 | 0 | 0 | 0 | -0.7648926 | 3.478665 | -2.660805 | 5.917643 | 0.1070898 | 22.58384 | 19.8373 | [21 empty] | 25.65676 | 0.03312707
14632 | 2021/11/23 02:53:27 | 232410.1635 | 506.0004 | 1 | 10 | 14 | 0 | 0 | 0 | -0.7654037 | 3.478482 | -2.662443 | 5.917643 | 0.1075141 | 22.58384 | 19.83878 |  | -3.200859e-05 | [19 empty] | 25.41875 | -0.01902938
14633 | 2021/11/23 02:53:29 | 232412.1643 | 508.0012 | 1 | 10 | 14 | 0 | 0 | 0 | -0.7652359 | 3.478392 | -2.66179 | 5.917643 | 0.1079403 | 22.58384 | 19.84026 | [21 empty] | 25.73895 | 0.02115548
14634 | 2021/11/23 02:53:31 | 232414.1669 | 510.0038 | 1 | 10 | 14 | 0 | 0 | 0 | -0.7653427 | 3.478539 | -2.662274 | 5.917643 | 0.1083651 | 22.58384 | 19.84174 | [21 empty] | 25.47905 | 0.01450002
14635 | 2021/11/23 02:53:33 | 232416.165 | 512.0019 | 1 | 10 | 14 | 0 | 0 | 0 | -0.7649841 | 3.478283 | -2.660831 | 5.917643 | 0.1087899 | 22.58384 | 19.84322 | [21 empty] | 25.73184 | 0.002504587
14636 | 2021/11/23 02:53:35 | 232418.1644 | 514.0013 | 1 | 10 | 14 | 0 | 0 | 0 | -0.7654724 | 3.478064 | -2.662362 | 5.917643 | 0.1092152 | 22.58384 | 19.84469 | [21 empty] | 25.46852 | 0.01371741
14637 | 2021/11/23 02:53:37 | 232420.1633 | 516.0002 | 1 | 10 | 14 | 0 | 0 | 0 | -0.7648163 | 3.478037 | -2.660059 | 5.917643 | 0.1096401 | 22.58384 | 19.84617 |  | -0.0001045642 | [19 empty] | 25.73954 | 0.08469462
14638 | 2021/11/23 02:53:39 | 232422.1649 | 518.0018 | 1 | 10 | 14 | 0 | 0 | 0 | -0.7650223 | 3.477925 | -2.66069 | 5.917643 | 0.1100644 | 22.58384 | 19.84765 | [21 empty] | 25.43205 | -0.0629729
14639 | 2021/11/23 02:53:41 | 232424.1634 | 520.0003 | 1 | 10 | 14 | 0 | 0 | 0 | -0.7649689 | 3.477601 | -2.660257 | 5.917643 | 0.110489 | 22.58384 | 19.84912 | [21 empty] | 25.74264 | 0.07329881
14640 | 2021/11/23 02:53:43 | 232426.165 | 522.0019 | 1 | 10 | 14 | 0 | 0 | 0 | -0.7651291 | 3.477379 | -2.660644 | 5.917643 | 0.1109144 | 22.58384 | 19.85061 | [21 empty] | 25.39742 | -0.07929683
14641 | 2021/11/23 02:53:45 | 232428.166 | 524.0029 | 1 | 10 | 14 | 0 | 0 | 0 | -0.7650528 | 3.477249 | -2.660279 | 5.917643 | 0.1113406 | 22.58384 | 19.85209 | [21 empty] | 25.76026 | 0.06788373
14642 | 2021/11/23 02:53:47 | 232430.1646 | 526.0015 | 1 | 10 | 14 | 0 | 0 | 0 | -0.7652359 | 3.477364 | -2.661004 | 5.917643 | 0.1117656 | 22.58384 | 19.85356 | [21 empty] | 25.51551 | -0.03167212
14643 | 2021/11/23 02:53:49 | 232432.1658 | 528.0027 | 1 | 10 | 14 | 0 | 0 | 0 | -0.7650757 | 3.477357 | -2.660441 | 5.917643 | 0.1121909 | 22.58384 | 19.85504 |  | -7.973562e-05 | [19 empty] | 25.6898 | 0.01864254
14644 | 2021/11/23 02:53:51 | 232434.1667 | 530.0036 | 1 | 10 | 14 | 0 | 0 | 0 | -0.7652588 | 3.477338 | -2.661064 | 5.917643 | 0.1126153 | 22.58384 | 19.85652 | [21 empty] | 25.50654 | -0.04548252
14645 | 2021/11/23 02:53:53 | 232436.164 | 532.0009 | 1 | 10 | 14 | 0 | 0 | 0 | -0.7651672 | 3.477193 | -2.660634 | 5.917643 | 0.1130408 | 22.58384 | 19.858 | [21 empty] | 25.68578 | 0.03970325
14646 | 2021/11/23 02:53:55 | 232438.1645 | 534.0014 | 1 | 10 | 14 | 0 | 0 | 0 | -0.7647705 | 3.476882 | -2.659017 | 5.917643 | 0.113466 | 22.58384 | 19.85948 | [21 empty] | 25.49911 | -0.04519999
14647 | 2021/11/23 02:53:57 | 232440.1653 | 536.0022 | 1 | 10 | 14 | 0 | 0 | 0 | -0.7656403 | 3.476818 | -2.661992 | 5.917643 | 0.1138907 | 22.58384 | 19.86095 | [21 empty] | 25.58878 | 0.03246605
14648 | 2021/11/23 02:53:59 | 232442.164 | 538.0009 | 1 | 10 | 14 | 0 | 0 | 0 | -0.764801 | 3.476591 | -2.6589 | 5.917643 | 0.1143156 | 22.58384 | 19.86243 | [21 empty] | 25.58504 | -0.04934788
14649 | 2021/11/23 02:54:01 | 232444.1656 | 540.0025 | 1 | 10 | 14 | 0 | 0 | 0 | -0.7652969 | 3.476614 | -2.660642 | 5.917643 | 0.1147403 | 22.58384 | 19.86391 |  | -6.491854e-05 | [19 empty] | 25.64037 | 0.04636407
14650 | 2021/11/23 02:54:03 | 232446.164 | 542.0009 | 1 | 10 | 14 | 0 | 0 | 0 | -0.7650528 | 3.476382 | -2.659616 | 5.917643 | 0.1151655 | 22.58384 | 19.86539 | [21 empty] | 25.61412 | -0.03804088
14651 | 2021/11/23 02:54:05 | 232448.1662 | 544.0031 | 1 | 10 | 14 | 0 | 0 | 0 | -0.765625 | 3.476545 | -2.66173 | 5.917643 | 0.1155905 | 22.58384 | 19.86686 |  |  |  |  | 0 | [16 empty] | 25.62707 | 0.04374743
14652 | 2021/11/23 02:54:07 | 232450.1655 | 546.0024 | 1 | 10 | 14 | 0 | 0 | 0 | -0.7654572 | 3.47613 | -2.660829 | 5.917643 | 0.1160155 | 22.58384 | 19.86834 | [21 empty] | 25.7102 | 0.02598047
14653 | 2021/11/23 02:54:09 | 232452.1649 | 548.0018 | 1 | 10 | 14 | 0 | 0 | 0 | -0.7654343 | 3.476231 | -2.660826 | 5.917643 | 0.11644 | 22.58384 | 19.86982 | [21 empty] | 25.54085 | -0.002703071
14654 | 2021/11/23 02:54:11 | 232454.1646 | 550.0015 | 1 | 10 | 14 | 0 | 0 | 0 | -0.7649841 | 3.476028 | -2.659106 | 5.917643 | 0.1168661 | 22.58384 | 19.8713 | [21 empty] | 25.71362 | 0.01275301
14655 | 2021/11/23 02:54:13 | 232456.1647 | 552.0016 | 1 | 10 | 14 | 0 | 0 | 0 | -0.7651978 | 3.475883 | -2.659738 | 5.917643 | 0.1172911 | 22.58384 | 19.87277 |  | -2.121805e-05 | [19 empty] | 25.59589 | 0.01661956
14656 | 2021/11/23 02:54:15 | 232458.1656 | 554.0025 | 1 | 10 | 14 | 0 | 0 | 0 | -0.7651291 | 3.475819 | -2.65945 | 5.917643 | 0.1177156 | 22.58384 | 19.87425 | [21 empty] | 25.64624 | -0.0327301
14657 | 2021/11/23 02:54:17 | 232460.1657 | 556.0026 | 1 | 10 | 14 | 0 | 0 | 0 | -0.7652206 | 3.475645 | -2.659635 | 5.917643 | 0.118141 | 22.58384 | 19.87573 | [21 empty] | 25.51306 | -0.03699064
14658 | 2021/11/23 02:54:19 | 232462.165 | 558.0019 | 1 | 10 | 14 | 0 | 0 | 0 | -0.7652054 | 3.475616 | -2.65956 | 5.917643 | 0.1185652 | 22.58384 | 19.8772 | [21 empty] | 25.80136 | 0.03282785
14659 | 2021/11/23 02:54:21 | 232464.1637 | 560.0006 | 1 | 10 | 14 | 0 | 0 | 0 | -0.7655869 | 3.475386 | -2.66071 | 5.917643 | 0.1189902 | 22.58384 | 19.87868 | [21 empty] | 25.50808 | -0.04404306
14660 | 2021/11/23 02:54:23 | 232466.1638 | 562.0007 | 1 | 10 | 14 | 0 | 0 | 0 | -0.7655258 | 3.475363 | -2.66048 | 5.917643 | 0.1194161 | 22.58384 | 19.88016 | [21 empty] | 25.73771 | 0.03427982
14661 | 2021/11/23 02:54:25 | 232468.1638 | 564.0007 | 1 | 10 | 14 | 0 | 0 | 0 | -0.764946 | 3.475472 | -2.658548 | 5.917643 | 0.1198407 | 22.58384 | 19.88164 |  | -5.669624e-05 | [19 empty] | 25.52139 | -0.01989365
14662 | 2021/11/23 02:54:27 | 232470.1656 | 566.0025 | 1 | 10 | 14 | 0 | 0 | 0 | -0.7650375 | 3.475148 | -2.658619 | 5.917643 | 0.1202669 | 22.58384 | 19.88312 | [21 empty] | 25.80039 | 0.02277613
14663 | 2021/11/23 02:54:29 | 232472.164 | 568.0009 | 1 | 10 | 14 | 0 | 0 | 0 | -0.7652359 | 3.475302 | -2.659426 | 5.917643 | 0.1206912 | 22.58384 | 19.88459 | [21 empty] | 25.53315 | -0.001152754
14664 | 2021/11/23 02:54:31 | 232474.1642 | 570.0011 | 1 | 10 | 14 | 0 | 0 | 0 | -0.764946 | 3.474975 | -2.658168 | 5.917643 | 0.1211166 | 22.58384 | 19.88607 | [21 empty] | 25.76395 | 0.001834631
14665 | 2021/11/23 02:54:33 | 232476.1655 | 572.0024 | 1 | 10 | 14 | 0 | 0 | 0 | -0.7655792 | 3.474807 | -2.66024 | 5.917643 | 0.1215416 | 22.58384 | 19.88755 |  |  |  | 3.446952 | 0.32005 | [16 empty] | 25.45306 | -0.01014173
14666 | 2021/11/23 02:54:35 | 232478.1636 | 574.0005 | 1 | 10 | 14 | 0 | 0 | 0 | -0.765625 | 3.474794 | -2.660389 | 5.917643 | 0.1219673 | 22.58384 | 19.88903 | [21 empty] | 25.74049 | -0.02182484
14667 | 2021/11/23 02:54:37 | 232480.1642 | 576.0011 | 1 | 10 | 14 | 0 | 0 | 0 | -0.7653503 | 3.474643 | -2.659319 | 5.917643 | 0.1223924 | 22.58384 | 19.8905 |  | -5.456635e-05 | [19 empty] | 25.48707 | -0.07919133
14668 | 2021/11/23 02:54:39 | 232482.1659 | 578.0028 | 1 | 10 | 14 | 0 | 0 | 0 | -0.7652054 | 3.474329 | -2.658575 | 5.917643 | 0.1228172 | 22.58384 | 19.89198 | [21 empty] | 25.82236 | 0.0879699
14669 | 2021/11/23 02:54:41 | 232484.1649 | 580.0018 | 1 | 10 | 14 | 0 | 0 | 0 | -0.7652893 | 3.474384 | -2.658909 | 5.917643 | 0.1232426 | 22.58384 | 19.89346 | [21 empty] | 25.49852 | -0.06324768
14670 | 2021/11/23 02:54:43 | 232486.166 | 582.0029 | 1 | 10 | 14 | 0 | 0 | 0 | -0.7649307 | 3.47459 | -2.657821 | 5.917643 | 0.1236669 | 22.58384 | 19.89493 | [21 empty] | 25.82545 | 0.07686257
14671 | 2021/11/23 02:54:45 | 232488.1633 | 584.0002 | 1 | 10 | 14 | 0 | 0 | 0 | -0.7653809 | 3.474202 | -2.659088 | 5.917643 | 0.1240914 | 22.58384 | 19.89641 | [21 empty] | 25.5625 | -0.02510071
14672 | 2021/11/23 02:54:47 | 232490.1657 | 586.0026 | 1 | 10 | 14 | 0 | 0 | 0 | -0.7648392 | 3.474178 | -2.657188 | 5.917643 | 0.1245172 | 22.58384 | 19.89789 | [21 empty] | 25.81215 | 0.03070951
14673 | 2021/11/23 02:54:49 | 232492.1635 | 588.0004 | 1 | 10 | 14 | 0 | 0 | 0 | -0.7653656 | 3.474063 | -2.658928 | 5.917643 | 0.1249425 | 22.58384 | 19.89936 |  | -5.820436e-05 | [19 empty] | 25.48799 | -0.05271912
14674 | 2021/11/23 02:54:51 | 232494.1637 | 590.0006 | 1 | 10 | 14 | 0 | 0 | 0 | -0.7650757 | 3.473986 | -2.657862 | 5.917643 | 0.1253676 | 22.58384 | 19.90084 | [21 empty] | 25.8551 | 0.0325346
14675 | 2021/11/23 02:54:53 | 232496.1637 | 592.0006 | 1 | 10 | 14 | 0 | 0 | 0 | -0.7656403 | 3.473882 | -2.659744 | 5.917643 | 0.1257921 | 22.58384 | 19.90232 | [21 empty] | 25.57486 | -0.03852546
14676 | 2021/11/23 02:54:55 | 232498.1644 | 594.0013 | 1 | 10 | 14 | 0 | 0 | 0 | -0.7650986 | 3.473677 | -2.657705 | 5.917643 | 0.1262171 | 22.58384 | 19.90379 | [21 empty] | 25.79456 | 0.05224407
14677 | 2021/11/23 02:54:57 | 232500.1636 | 596.0005 | 1 | 10 | 14 | 0 | 0 | 0 | -0.7651672 | 3.473625 | -2.657904 | 5.917643 | 0.1266413 | 22.58384 | 19.90526 | [21 empty] | 25.5115 | -0.0390172
14678 | 2021/11/23 02:54:59 | 232502.1643 | 598.0012 | 1 | 10 | 14 | 0 | 0 | 0 | -0.7652893 | 3.473374 | -2.658136 | 5.917643 | 0.1270675 | 22.58384 | 19.90674 | [21 empty] | 25.81124 | 0.02287745
14679 | 2021/11/23 02:55:01 | 232504.1668 | 600.0037 | 1 | 10 | 14 | 0 | 0 | 0 | -0.7657318 | 3.473474 | -2.659749 | 5.917643 | 0.1274927 | 22.58384 | 19.90822 |  | -5.515629e-05 | [19 empty] | 25.55014 | 0.002322793
14680 | 2021/11/23 02:55:03 | 232506.1645 | 602.0014 | 1 | 10 | 14 | 0 | 0 | 0 | -0.7652435 | 3.473391 | -2.65799 | 5.917643 | 0.1279182 | 22.58384 | 19.9097 | [21 empty] | 25.80198 | -0.002791286
14681 | 2021/11/23 02:55:05 | 232508.1651 | 604.002 | 1 | 10 | 14 | 0 | 0 | 0 | -0.7648926 | 3.473288 | -2.656692 | 5.917643 | 0.1283417 | 22.58384 | 19.91117 | [21 empty] | 25.658 | 0.04616737
14682 | 2021/11/23 02:55:07 | 232510.1639 | 606.0008 | 1 | 10 | 14 | 0 | 0 | 0 | -0.7652435 | 3.473201 | -2.657844 | 5.917643 | 0.1287666 | 22.58384 | 19.91265 | [21 empty] | 25.79856 | 0.04392684
14683 | 2021/11/23 02:55:09 | 232512.1662 | 608.0031 | 1 | 10 | 14 | 0 | 0 | 0 | -0.7654724 | 3.472942 | -2.658441 | 5.917643 | 0.1291931 | 22.58384 | 19.91413 | [21 empty] | 25.53437 | -0.03167093
14684 | 2021/11/23 02:55:11 | 232514.1637 | 610.0006 | 1 | 10 | 14 | 0 | 0 | 0 | -0.765007 | 3.472815 | -2.656728 | 5.917643 | 0.1296176 | 22.58384 | 19.9156 | [21 empty] | 25.69567 | -0.01323938
14685 | 2021/11/23 02:55:13 | 232516.1643 | 612.0012 | 1 | 10 | 14 | 0 | 0 | 0 | -0.7651825 | 3.472762 | -2.657297 | 5.917643 | 0.1300419 | 22.58384 | 19.91708 |  | -4.453246e-05 | [19 empty] | 25.65057 | 0.03273785
14686 | 2021/11/23 02:55:15 | 232518.1646 | 614.0015 | 1 | 10 | 14 | 0 | 0 | 0 | -0.7654037 | 3.472585 | -2.657929 | 5.917643 | 0.1304677 | 22.58384 | 19.91855 | [21 empty] | 25.70465 | -0.04190445
14687 | 2021/11/23 02:55:17 | 232520.1643 | 616.0012 | 1 | 10 | 14 | 0 | 0 | 0 | -0.7652969 | 3.472634 | -2.657596 | 5.917643 | 0.1308919 | 22.58384 | 19.92003 | [21 empty] | 25.5362 | -0.04993379
14688 | 2021/11/23 02:55:19 | 232522.1654 | 618.0023 | 1 | 10 | 14 | 0 | 0 | 0 | -0.7655258 | 3.472633 | -2.65839 | 5.917643 | 0.1313184 | 22.58384 | 19.92151 | [21 empty] | 25.78341 | 0.01572847
14689 | 2021/11/23 02:55:21 | 232524.1655 | 620.0024 | 1 | 10 | 14 | 0 | 0 | 0 | -0.7649994 | 3.472545 | -2.656495 | 5.917643 | 0.1317425 | 22.58384 | 19.92298 | [21 empty] | 25.68923 | -0.0205636
14690 | 2021/11/23 02:55:23 | 232526.1639 | 622.0008 | 1 | 10 | 14 | 0 | 0 | 0 | -0.7651443 | 3.472428 | -2.656908 | 5.917643 | 0.1321682 | 22.58384 | 19.92446 | [21 empty] | 25.73644 | 0.0285697
14691 | 2021/11/23 02:55:25 | 232528.164 | 624.0009 | 1 | 10 | 14 | 0 | 0 | 0 | -0.7649155 | 3.472239 | -2.655969 | 5.917643 | 0.1325933 | 22.58384 | 19.92594 |  | -3.607464e-05 | [19 empty] | 25.63512 | -0.006076694
14692 | 2021/11/23 02:55:27 | 232530.1649 | 626.0018 | 1 | 10 | 14 | 0 | 0 | 0 | -0.765564 | 3.472297 | -2.658266 | 5.917643 | 0.133018 | 22.58384 | 19.92741 | [21 empty] | 25.77971 | -0.01786888
14693 | 2021/11/23 02:55:29 | 232532.164 | 628.0009 | 1 | 10 | 14 | 0 | 0 | 0 | -0.7649994 | 3.472055 | -2.65612 | 5.917643 | 0.1334439 | 22.58384 | 19.92889 | [21 empty] | 25.54982 | 0.0009679794
14694 | 2021/11/23 02:55:31 | 232534.165 | 630.0019 | 1 | 10 | 14 | 0 | 0 | 0 | -0.7650909 | 3.471866 | -2.656293 | 5.917643 | 0.1338689 | 22.58384 | 19.93036 | [21 empty] | 25.84057 | 0.005397797
14695 | 2021/11/23 02:55:33 | 232536.1646 | 632.0015 | 1 | 10 | 14 | 0 | 0 | 0 | -0.7647095 | 3.471699 | -2.654841 | 5.917643 | 0.1342932 | 22.58384 | 19.93184 | [21 empty] | 25.54085 | 0.004829168
14696 | 2021/11/23 02:55:35 | 232538.1656 | 634.0025 | 1 | 10 | 14 | 0 | 0 | 0 | -0.7649307 | 3.471758 | -2.655654 | 5.917643 | 0.1347184 | 22.58384 | 19.93331 | [21 empty] | 25.75005 | -0.009468794
14697 | 2021/11/23 02:55:37 | 232540.1657 | 636.0026 | 1 | 10 | 14 | 0 | 0 | 0 | -0.7652893 | 3.471584 | -2.656766 | 5.917643 | 0.1351431 | 22.58384 | 19.93479 |  | -6.222758e-05 | [19 empty] | 25.56683 | -0.05725384
14698 | 2021/11/23 02:55:39 | 232542.1654 | 638.0023 | 1 | 10 | 14 | 0 | 0 | 0 | -0.7651138 | 3.471687 | -2.656236 | 5.917643 | 0.1355682 | 22.58384 | 19.93626 | [21 empty] | 25.831 | 0.07985115
14699 | 2021/11/23 02:55:41 | 232544.1631 | 640 | 1 | 10 | 14 | 0 | 0 | 0 | -0.7654037 | 3.471533 | -2.657124 | 5.917643 | 0.1359927 | 22.58384 | 19.93774 | [21 empty] | 25.55138 | -0.07966697
14700 | 2021/11/23 02:55:43 | 232546.1651 | 642.002 | 1 | 10 | 14 | 0 | 0 | 0 | -0.7657089 | 3.471407 | -2.658087 | 5.917643 | 0.1364186 | 22.58384 | 19.93922 | [21 empty] | 25.79824 | 0.06208241
14701 | 2021/11/23 02:55:45 | 232548.1651 | 644.002 | 1 | 10 | 14 | 0 | 0 | 0 | -0.7650909 | 3.471336 | -2.655888 | 5.917643 | 0.136844 | 22.58384 | 19.94069 | [21 empty] | 25.56869 | -0.05001545
14702 | 2021/11/23 02:55:47 | 232550.1649 | 646.0018 | 1 | 10 | 14 | 0 | 0 | 0 | -0.7648239 | 3.471184 | -2.654844 | 5.917643 | 0.1372688 | 22.58384 | 19.94217 | [21 empty] | 25.85451 | 0.01872241
14703 | 2021/11/23 02:55:49 | 232552.1654 | 648.0023 | 1 | 10 | 14 | 0 | 0 | 0 | -0.7648621 | 3.47084 | -2.654714 | 5.917643 | 0.1376936 | 22.58384 | 19.94364 |  | -7.313647e-05 | [19 empty] | 25.55598 | -0.013026
14704 | 2021/11/23 02:55:51 | 232554.1657 | 650.0026 | 1 | 10 | 14 | 0 | 0 | 0 | -0.7648773 | 3.470872 | -2.654791 | 5.917643 | 0.1381184 | 22.58384 | 19.94512 | [21 empty] | 25.77784 | 0.02820373
14705 | 2021/11/23 02:55:53 | 232556.1632 | 652.0001 | 1 | 10 | 14 | 0 | 0 | 0 | -0.7648239 | 3.470824 | -2.654569 | 5.917643 | 0.1385435 | 22.58384 | 19.94659 | [21 empty] | 25.53127 | -0.03639936
14706 | 2021/11/23 02:55:55 | 232558.1632 | 654.0001 | 1 | 10 | 14 | 0 | 0 | 0 | -0.7650909 | 3.470671 | -2.655379 | 5.917643 | 0.1389675 | 22.58384 | 19.94806 | [21 empty] | 25.67526 | 0.01833379
14707 | 2021/11/23 02:55:57 | 232560.1651 | 656.002 | 1 | 10 | 14 | 0 | 0 | 0 | -0.7651443 | 3.470602 | -2.655511 | 5.917643 | 0.1393933 | 22.58384 | 19.94954 | [21 empty] | 25.60545 | -0.05764782
14708 | 2021/11/23 02:55:59 | 232562.1633 | 658.0002 | 1 | 10 | 14 | 0 | 0 | 0 | -0.7652054 | 3.47056 | -2.655691 | 5.917643 | 0.1398182 | 22.58384 | 19.95102 | [21 empty] | 25.76646 | 0.04905939
14709 | 2021/11/23 02:56:01 | 232564.165 | 660.0019 | 1 | 10 | 14 | 0 | 0 | 0 | -0.7648163 | 3.470613 | -2.654381 | 5.917643 | 0.1402432 | 22.58384 | 19.95249 | [21 empty] | 25.56991 | -0.06624877
14710 | 2021/11/23 02:56:03 | 232566.1635 | 662.0004 | 1 | 10 | 14 | 0 | 0 | 0 | -0.7654037 | 3.470548 | -2.65637 | 5.917643 | 0.1406674 | 22.58384 | 19.95396 |  | -1.106387e-05 | [19 empty] | 25.75776 | 0.03678679
14711 | 2021/11/23 02:56:05 | 232568.1641 | 664.001 | 1 | 10 | 14 | 0 | 0 | 0 | -0.7650528 | 3.470233 | -2.654911 | 5.917643 | 0.1410937 | 22.58384 | 19.95544 | [21 empty] | 25.68578 | -0.022493
14712 | 2021/11/23 02:56:07 | 232570.1652 | 666.0021 | 1 | 10 | 14 | 0 | 0 | 0 | -0.7653885 | 3.46994 | -2.655852 | 5.917643 | 0.1415188 | 22.58384 | 19.95692 | [21 empty] | 25.68952 | 0.04713297
14713 | 2021/11/23 02:56:09 | 232572.1643 | 668.0012 | 1 | 10 | 14 | 0 | 0 | 0 | -0.7656555 | 3.469858 | -2.656716 | 5.917643 | 0.1419441 | 22.58384 | 19.95839 | [21 empty] | 25.64037 | -0.04711688
14714 | 2021/11/23 02:56:11 | 232574.1634 | 670.0003 | 1 | 10 | 14 | 0 | 0 | 0 | -0.7650757 | 3.469863 | -2.654708 | 5.917643 | 0.1423688 | 22.58384 | 19.95987 | [21 empty] | 25.69166 | 0.03842592
14715 | 2021/11/23 02:56:13 | 232576.1638 | 672.0007 | 1 | 10 | 14 | 0 | 0 | 0 | -0.7653122 | 3.469904 | -2.65556 | 5.917643 | 0.1427937 | 22.58384 | 19.96134 | [21 empty] | 25.59124 | -0.08207142
14716 | 2021/11/23 02:56:15 | 232578.1646 | 674.0015 | 1 | 10 | 14 | 0 | 0 | 0 | -0.7649689 | 3.469657 | -2.65418 | 5.917643 | 0.1432187 | 22.58384 | 19.96282 |  | -4.618823e-05 | [19 empty] | 25.64839 | -0.02105594
14717 | 2021/11/23 02:56:17 | 232580.1639 | 676.0008 | 1 | 10 | 14 | 0 | 0 | 0 | -0.765274 | 3.469727 | -2.655292 | 5.917643 | 0.1436434 | 22.58384 | 19.96429 |  |  |  | 4.387915 | [17 empty] | 25.62678 | 0.03399134
14718 | 2021/11/23 02:56:19 | 232582.1634 | 678.0003 | 1 | 10 | 14 | 0 | 0 | 0 | -0.7651291 | 3.469763 | -2.654817 | 5.917643 | 0.1440689 | 22.58384 | 19.96576 | [21 empty] | 25.73771 | -0.007622242
14719 | 2021/11/23 02:56:21 | 232584.1631 | 680 | 1 | 10 | 14 | 0 | 0 | 0 | -0.7656021 | 3.469501 | -2.656257 | 5.917643 | 0.1444929 | 22.58384 | 19.96724 | [21 empty] | 25.5943 | -0.05089164
14720 | 2021/11/23 02:56:23 | 232586.1651 | 682.002 | 1 | 10 | 14 | 0 | 0 | 0 | -0.7651138 | 3.469455 | -2.654528 | 5.917643 | 0.1449191 | 22.58384 | 19.96872 | [21 empty] | 25.77784 | 0.03708839
14721 | 2021/11/23 02:56:25 | 232588.1643 | 684.0012 | 1 | 10 | 14 | 0 | 0 | 0 | -0.7654037 | 3.469134 | -2.655288 | 5.917643 | 0.145344 | 22.58384 | 19.97019 | [21 empty] | 25.6892 | -0.04412591
14722 | 2021/11/23 02:56:27 | 232590.1653 | 686.0022 | 1 | 10 | 14 | 0 | 0 | 0 | -0.7653656 | 3.469059 | -2.655098 | 5.917643 | 0.1457699 | 22.58384 | 19.97167 |  | -6.330221e-05 | [19 empty] | 25.70587 | 0.06548464
14723 | 2021/11/23 02:56:29 | 232592.1648 | 688.0017 | 1 | 10 | 14 | 0 | 0 | 0 | -0.7653503 | 3.46913 | -2.6551 | 5.917643 | 0.1461949 | 22.58384 | 19.97314 | [21 empty] | 25.55908 | -0.06779969
14724 | 2021/11/23 02:56:31 | 232594.1646 | 690.0015 | 1 | 10 | 14 | 0 | 0 | 0 | -0.764946 | 3.469007 | -2.653603 | 5.917643 | 0.1466192 | 22.58384 | 19.97461 | [21 empty] | 25.74727 | 0.02577782
14725 | 2021/11/23 02:56:33 | 232596.1644 | 692.0013 | 1 | 10 | 14 | 0 | 0 | 0 | -0.765274 | 3.468908 | -2.654665 | 5.917643 | 0.1470448 | 22.58384 | 19.97609 |  |  |  |  | 0 | [16 empty] | 25.50315 | -0.04742324
14726 | 2021/11/23 02:56:35 | 232598.1632 | 694.0001 | 1 | 10 | 14 | 0 | 0 | 0 | -0.7649078 | 3.468843 | -2.653345 | 5.917643 | 0.1474691 | 22.58384 | 19.97756 | [21 empty] | 25.73739 | 0.07320046
14727 | 2021/11/23 02:56:37 | 232600.164 | 696.0009 | 1 | 10 | 14 | 0 | 0 | 0 | -0.7650757 | 3.468824 | -2.653913 | 5.917643 | 0.147895 | 22.58384 | 19.97904 | [21 empty] | 25.57303 | -0.07502079
14728 | 2021/11/23 02:56:39 | 232602.1647 | 698.0016 | 1 | 10 | 14 | 0 | 0 | 0 | -0.7655334 | 3.468692 | -2.6554 | 5.917643 | 0.1483201 | 22.58384 | 19.98051 |  | -6.787689e-05 | [19 empty] | 25.80072 | 0.07367551
14729 | 2021/11/23 02:56:41 | 232604.1637 | 700.0006 | 1 | 10 | 14 | 0 | 0 | 0 | -0.7648163 | 3.4684 | -2.652689 | 5.917643 | 0.1487433 | 22.58384 | 19.98198 | [21 empty] | 25.54085 | -0.03051221
14730 | 2021/11/23 02:56:43 | 232606.1648 | 702.0017 | 1 | 10 | 14 | 0 | 0 | 0 | -0.7650909 | 3.468384 | -2.653629 | 5.917643 | 0.1491689 | 22.58384 | 19.98346 | [21 empty] | 25.81557 | 0.04528701
14731 | 2021/11/23 02:56:45 | 232608.1646 | 704.0015 | 1 | 10 | 14 | 0 | 0 | 0 | -0.7648926 | 3.468194 | -2.652796 | 5.917643 | 0.1495933 | 22.58384 | 19.98493 | [21 empty] | 25.52044 | -0.07599831
14732 | 2021/11/23 02:56:47 | 232610.164 | 706.0009 | 1 | 10 | 14 | 0 | 0 | 0 | -0.7651672 | 3.468099 | -2.653676 | 5.917643 | 0.1500196 | 22.58384 | 19.98641 | [21 empty] | 25.77848 | 0.03128469
14733 | 2021/11/23 02:56:49 | 232612.1632 | 708.0001 | 1 | 10 | 14 | 0 | 0 | 0 | -0.7649612 | 3.468012 | -2.652895 | 5.917643 | 0.1504445 | 22.58384 | 19.98788 | [21 empty] | 25.61098 | -0.02278686
14734 | 2021/11/23 02:56:51 | 232614.1647 | 710.0016 | 1 | 10 | 14 | 0 | 0 | 0 | -0.7648163 | 3.467925 | -2.652326 | 5.917643 | 0.1508685 | 22.58384 | 19.98935 |  | -3.690623e-05 | [19 empty] | 25.5597 | -0.01487076
14735 | 2021/11/23 02:56:53 | 232616.1631 | 712 | 1 | 10 | 14 | 0 | 0 | 0 | -0.7650223 | 3.467973 | -2.653077 | 5.917643 | 0.1512935 | 22.58384 | 19.99083 | [21 empty] | 25.82112 | 0.0440383
14736 | 2021/11/23 02:56:55 | 232618.1642 | 714.0011 | 1 | 10 | 14 | 0 | 0 | 0 | -0.7653122 | 3.467935 | -2.654053 | 5.917643 | 0.1517194 | 22.58384 | 19.9923 | [21 empty] | 25.5804 | -0.0391084
14737 | 2021/11/23 02:56:57 | 232620.1639 | 716.0008 | 1 | 10 | 14 | 0 | 0 | 0 | -0.7650528 | 3.467946 | -2.653162 | 5.917643 | 0.1521436 | 22.58384 | 19.99377 | [21 empty] | 25.82636 | 0.06739438
14738 | 2021/11/23 02:56:59 | 232622.165 | 718.0019 | 1 | 10 | 14 | 0 | 0 | 0 | -0.7650909 | 3.467688 | -2.653097 | 5.917643 | 0.152569 | 22.58384 | 19.99525 | [21 empty] | 25.46141 | -0.01603544
14739 | 2021/11/23 02:57:01 | 232624.1631 | 720 | 1 | 10 | 14 | 0 | 0 | 0 | -0.765152 | 3.467524 | -2.653183 | 5.917643 | 0.1529932 | 22.58384 | 19.99672 | [21 empty] | 25.77571 | -0.005491972
14740 | 2021/11/23 02:57:02 | 232626.0247 | 721.8616 | 1 | 10 | 14 | 0 | 0 | 0 | -0.7648392 | 3.467371 | -2.651981 | 5.917643 | 0.1533895 | 22.58384 | 19.99809 |  | -2.757769e-05 | 0 | 4.387915 | 0 | [16 empty] | 25.50439 | -0.08478999
14741 | 2021/11/23 02:58:02 | 232686.0694 | 60.0018 | 1 | 11 | 14 | 0 | 0 | 0 | 0 | 3.491773 | 0 | 5.917643 | 0.1533913 | 22.58384 | 19.9981 |  | 8.787301e-05 | [19 empty] | 25.70525 | 0.04027128
14742 | 2021/11/23 02:59:02 | 232746.0695 | 120.0019 | 1 | 11 | 14 | 0 | 0 | 0 | 0 | 3.493329 | 0 | 5.917643 | 0.1533913 | 22.58384 | 19.9981 |  | 1.734485e-05 | [19 empty] | 25.4651 | -0.08142173
14743 | 2021/11/23 03:00:02 | 232806.07 | 180.0024 | 1 | 11 | 14 | 0 | 0 | 0 | 0 | 3.49443 | 0 | 5.917643 | 0.1533913 | 22.58384 | 19.9981 |  | 2.686941e-06 |  | 0 | [17 empty] | 25.34453 | -0.1066405
14744 | 2021/11/23 03:01:02 | 232866.0698 | 240.0022 | 1 | 11 | 14 | 0 | 0 | 0 | 0 | 3.49471 | 0 | 5.917643 | 0.1533913 | 22.58384 | 19.9981 |  | 1.216945e-05 | [19 empty] | 25.4846 | -0.03516555
14745 | 2021/11/23 03:02:02 | 232926.0681 | 300.0005 | 1 | 11 | 14 | 0 | 0 | 0 | 0 | 3.495258 | 0 | 5.917643 | 0.1533913 | 22.58384 | 19.9981 |  | 1.201121e-05 |  | 0 | [17 empty] | 25.70341 | 0.07640779
14746 | 2021/11/23 03:03:02 | 232986.0681 | 360.0005 | 1 | 11 | 14 | 0 | 0 | 0 | 0 | 3.495448 | 0 | 5.917643 | 0.1533913 | 22.58384 | 19.9981 |  | 1.49366e-05 | [19 empty] | 25.52074 | -0.005215406
14747 | 2021/11/23 03:04:02 | 233046.0688 | 420.0012 | 1 | 11 | 14 | 0 | 0 | 0 | 0 | 3.495697 | 0 | 5.917643 | 0.1533913 | 22.58384 | 19.9981 |  | -1.497537e-05 |  | 0 | [17 empty] | 25.29133 | -0.1052123
14748 | 2021/11/23 03:05:02 | 233106.0695 | 480.0019 | 1 | 11 | 14 | 0 | 0 | 0 | 0 | 3.496083 | 0 | 5.917643 | 0.1533913 | 22.58384 | 19.9981 |  | -4.781253e-06 | [19 empty] | 25.34918 | -0.07274091
14749 | 2021/11/23 03:06:02 | 233166.0699 | 540.0023 | 1 | 11 | 14 | 0 | 0 | 0 | 0 | 3.496217 | 0 | 5.917643 | 0.1533913 | 22.58384 | 19.9981 |  | 2.350976e-05 |  | 0 | [17 empty] | 25.29876 | -0.07632077
14750 | 2021/11/23 03:07:02 | 233226.0685 | 600.0009 | 1 | 11 | 14 | 0 | 0 | 0 | 0 | 3.496397 | 0 | 5.917643 | 0.1533913 | 22.58384 | 19.9981 |  | 6.124391e-06 | [19 empty] | 25.56741 | 0.07032156
14751 | 2021/11/23 03:08:02 | 233286.0707 | 660.0031 | 1 | 11 | 14 | 0 | 0 | 0 | 0 | 3.496633 | 0 | 5.917643 | 0.1533913 | 22.58384 | 19.9981 |  | 7.546392e-06 |  | 0 | [17 empty] | 25.61872 | 0.05930305
14752 | 2021/11/23 03:09:02 | 233346.068 | 720.0004 | 1 | 11 | 14 | 0 | 0 | 0 | 0 | 3.496476 | 0 | 5.917643 | 0.1533913 | 22.58384 | 19.9981 |  | -1.145778e-06 | [19 empty] | 25.30833 | -0.07429659
14753 | 2021/11/23 03:10:02 | 233406.0677 | 780.0001 | 1 | 11 | 14 | 0 | 0 | 0 | 0 | 3.496538 | 0 | 5.917643 | 0.1533913 | 22.58384 | 19.9981 |  | -1.849186e-05 |  | 0 | [17 empty] | 25.48488 | -0.03546357
14754 | 2021/11/23 03:11:02 | 233466.0677 | 840.0001 | 1 | 11 | 14 | 0 | 0 | 0 | 0 | 3.496855 | 0 | 5.917643 | 0.1533913 | 22.58384 | 19.9981 |  | -2.63959e-05 | [19 empty] | 25.55104 | 0.03584266
14755 | 2021/11/23 03:12:02 | 233526.0677 | 900.0001 | 1 | 11 | 14 | 0 | 0 | 0 | 0 | 3.497013 | 0 | 5.917643 | 0.1533913 | 22.58384 | 19.9981 |  | -2.844642e-06 |  | 0 | [17 empty] | 25.50932 | -0.09543955
14756 | 2021/11/23 03:13:02 | 233586.0677 | 960.0001 | 1 | 11 | 14 | 0 | 0 | 0 | 0 | 3.497119 | 0 | 5.917643 | 0.1533913 | 22.58384 | 19.9981 |  | 3.370558e-05 | [19 empty] | 25.56186 | 0.06722808
14757 | 2021/11/23 03:14:02 | 233646.0688 | 1020.0012 | 1 | 11 | 14 | 0 | 0 | 0 | 0 | 3.497096 | 0 | 5.917643 | 0.1533913 | 22.58384 | 19.9981 |  | 1.228901e-05 |  | 0 | [17 empty] | 25.25731 | 0.02203047
14758 | 2021/11/23 03:15:02 | 233706.0696 | 1080.002 | 1 | 11 | 14 | 0 | 0 | 0 | 0 | 3.497133 | 0 | 5.917643 | 0.1533913 | 22.58384 | 19.9981 |  | -2.023041e-05 | [19 empty] | 25.58814 | -0.003283024
14759 | 2021/11/23 03:16:02 | 233766.0687 | 1140.0011 | 1 | 11 | 14 | 0 | 0 | 0 | 0 | 3.497292 | 0 | 5.917643 | 0.1533913 | 22.58384 | 19.9981 |  | -1.568465e-05 |  | 0 | [17 empty] | 25.32598 | 0.0422138
14760 | 2021/11/23 03:17:02 | 233826.0679 | 1200.0003 | 1 | 11 | 14 | 0 | 0 | 0 | 0 | 3.4976 | 0 | 5.917643 | 0.1533913 | 22.58384 | 19.9981 |  | -2.596188e-05 | [19 empty] | 25.53989 | 0.03276825
14761 | 2021/11/23 03:18:02 | 233886.0692 | 1260.0016 | 1 | 11 | 14 | 0 | 0 | 0 | 0 | 3.497638 | 0 | 5.917643 | 0.1533913 | 22.58384 | 19.9981 |  | 1.347288e-05 |  | 0 | [17 empty] | 25.45458 | 0.06048679
14762 | 2021/11/23 03:19:02 | 233946.0692 | 1320.0016 | 1 | 11 | 14 | 0 | 0 | 0 | 0 | 3.497596 | 0 | 5.917643 | 0.1533913 | 22.58384 | 19.9981 |  | 5.966293e-06 | [19 empty] | 25.5124 | 0.06484032
14763 | 2021/11/23 03:20:02 | 234006.0682 | 1380.0006 | 1 | 11 | 14 | 0 | 0 | 0 | 0 | 3.497721 | 0 | 5.917643 | 0.1533913 | 22.58384 | 19.9981 |  | 2.097959e-05 |  | 0 | [17 empty] | 25.2972 | -0.04868686
14764 | 2021/11/23 03:21:02 | 234066.0687 | 1440.0011 | 1 | 11 | 14 | 0 | 0 | 0 | 0 | 3.497758 | 0 | 5.917643 | 0.1533913 | 22.58384 | 19.9981 |  | -5.5318e-06 | [19 empty] | 25.57638 | -0.0225234
14765 | 2021/11/23 03:22:02 | 234126.0686 | 1500.001 | 1 | 11 | 14 | 0 | 0 | 0 | 0 | 3.498149 | 0 | 5.917643 | 0.1533913 | 22.58384 | 19.9981 |  | 6.519459e-06 |  | 0 | [17 empty] | 25.3603 | -0.03477275
14766 | 2021/11/23 03:23:02 | 234186.0684 | 1560.0008 | 1 | 11 | 14 | 0 | 0 | 0 | 0 | 3.49812 | 0 | 5.917643 | 0.1533913 | 22.58384 | 19.9981 |  | 1.311729e-05 | [19 empty] | 25.34604 | -0.07787645
14767 | 2021/11/23 03:24:02 | 234246.069 | 1620.0014 | 1 | 11 | 14 | 0 | 0 | 0 | 0 | 3.497868 | 0 | 5.917643 | 0.1533913 | 22.58384 | 19.9981 |  | 5.823712e-05 |  | 0 | [17 empty] | 25.40884 | -0.06735146
14768 | 2021/11/23 03:25:02 | 234306.0681 | 1680.0005 | 1 | 11 | 14 | 0 | 0 | 0 | 0 | 3.497995 | 0 | 5.917643 | 0.1533913 | 22.58384 | 19.9981 |  | 7.032705e-06 | [19 empty] | 25.60137 | 0.03698587
14769 | 2021/11/23 03:26:02 | 234366.0691 | 1740.0015 | 1 | 11 | 14 | 0 | 0 | 0 | 0 | 3.498079 | 0 | 5.917643 | 0.1533913 | 22.58384 | 19.9981 |  | -9.482692e-06 |  | 0 | [17 empty] | 25.56709 | 0.02502024
14770 | 2021/11/23 03:27:02 | 234426.0686 | 1800.001 | 1 | 11 | 14 | 0 | 0 | 0 | 0 | 3.49815 | 0 | 5.917643 | 0.1533913 | 22.58384 | 19.9981 |  | -1.912311e-05 | [19 empty] | 25.46971 | -0.03815353
14771 | 2021/11/23 03:28:02 | 234486.0677 | 1860.0001 | 1 | 11 | 14 | 0 | 0 | 0 | 0 | 3.498174 | 0 | 5.917643 | 0.1533913 | 22.58384 | 19.9981 |  | -2.291689e-06 |  | 0 | [17 empty] | 25.54545 | 0.0662756
14772 | 2021/11/23 03:29:02 | 234546.0692 | 1920.0016 | 1 | 11 | 14 | 0 | 0 | 0 | 0 | 3.498248 | 0 | 5.917643 | 0.1533913 | 22.58384 | 19.9981 |  | 1.137923e-05 | [19 empty] | 25.52381 | 0.05525589
14773 | 2021/11/23 03:30:02 | 234606.069 | 1980.0014 | 1 | 11 | 14 | 0 | 0 | 0 | 0 | 3.498364 | 0 | 5.917643 | 0.1533913 | 22.58384 | 19.9981 |  | 1.288098e-05 |  | 0 | [17 empty] | 25.57483 | 0.002991557
14774 | 2021/11/23 03:31:02 | 234666.0683 | 2040.0007 | 1 | 11 | 14 | 0 | 0 | 0 | 0 | 3.498555 | 0 | 5.917643 | 0.1533913 | 22.58384 | 19.9981 |  | 3.224409e-05 | [19 empty] | 25.38255 | -0.05582452
14775 | 2021/11/23 03:32:02 | 234726.0706 | 2100.003 | 1 | 11 | 14 | 0 | 0 | 0 | 0 | 3.498528 | 0 | 5.917643 | 0.1533913 | 22.58384 | 19.9981 |  | 4.069992e-06 |  | 0 | [17 empty] | 25.30245 | -0.05323768
14776 | 2021/11/23 03:33:02 | 234786.0681 | 2160.0005 | 1 | 11 | 14 | 0 | 0 | 0 | 0 | 3.498274 | 0 | 5.917643 | 0.1533913 | 22.58384 | 19.9981 |  | 1.078612e-05 | [19 empty] | 25.30088 | 0.007537603
14777 | 2021/11/23 03:34:02 | 234846.0676 | 2220 | 1 | 11 | 14 | 0 | 0 | 0 | 0 | 3.49843 | 0 | 5.917643 | 0.1533913 | 22.58384 | 19.9981 |  | -1.845006e-05 |  | 0 | [17 empty] | 25.26781 | -0.08096814
14778 | 2021/11/23 03:35:02 | 234906.0677 | 2280.0001 | 1 | 11 | 14 | 0 | 0 | 0 | 0 | 3.498411 | 0 | 5.917643 | 0.1533913 | 22.58384 | 19.9981 |  | -9.916822e-06 | [19 empty] | 25.23721 | -0.06347358
14779 | 2021/11/23 03:36:02 | 234966.0684 | 2340.0008 | 1 | 11 | 14 | 0 | 0 | 0 | 0 | 3.498713 | 0 | 5.917643 | 0.1533913 | 22.58384 | 19.9981 |  | 4.939311e-05 |  | 0 | [17 empty] | 25.30647 | -0.06299257
14780 | 2021/11/23 03:37:02 | 235026.0676 | 2400 | 1 | 11 | 14 | 0 | 0 | 0 | 0 | 3.49864 | 0 | 5.917643 | 0.1533913 | 22.58384 | 19.9981 |  | 3.935382e-05 | [19 empty] | 25.55288 | 0.06279886
14781 | 2021/11/23 03:38:02 | 235086.069 | 2460.0014 | 1 | 11 | 14 | 0 | 0 | 0 | 0 | 3.498705 | 0 | 5.917643 | 0.1533913 | 22.58384 | 19.9981 |  | 1.41055e-05 |  | 0 | [17 empty] | 25.44127 | -0.04521251
14782 | 2021/11/23 03:39:02 | 235146.0688 | 2520.0012 | 1 | 11 | 14 | 0 | 0 | 0 | 0 | 3.498572 | 0 | 5.917643 | 0.1533913 | 22.58384 | 19.9981 |  | -8.021508e-06 | [19 empty] | 25.61654 | 0.07496774
14783 | 2021/11/23 03:40:02 | 235206.0693 | 2580.0017 | 1 | 11 | 14 | 0 | 0 | 0 | 0 | 3.498686 | 0 | 5.917643 | 0.1533913 | 22.58384 | 19.9981 |  | -1.57651e-05 |  | 0 | [17 empty] | 25.619 | 0.08182168
14784 | 2021/11/23 03:41:02 | 235266.0694 | 2640.0018 | 1 | 11 | 14 | 0 | 0 | 0 | 0 | 3.498857 | 0 | 5.917643 | 0.1533913 | 22.58384 | 19.9981 |  | -1.635683e-05 | [19 empty] | 25.56861 | 0.05592108
14785 | 2021/11/23 03:42:02 | 235326.0684 | 2700.0008 | 1 | 11 | 14 | 0 | 0 | 0 | 0 | 3.498987 | 0 | 5.917643 | 0.1533913 | 22.58384 | 19.9981 |  | 4.385527e-06 |  | 0 | [17 empty] | 25.39459 | 0.01401663
14786 | 2021/11/23 03:43:02 | 235386.0676 | 2760 | 1 | 11 | 14 | 0 | 0 | 0 | 0 | 3.498775 | 0 | 5.917643 | 0.1533913 | 22.58384 | 19.9981 |  | 1.643857e-05 | [19 empty] | 25.24615 | -0.07372558
14787 | 2021/11/23 03:44:02 | 235446.0688 | 2820.0012 | 1 | 11 | 14 | 0 | 0 | 0 | 0 | 3.498779 | 0 | 5.917643 | 0.1533913 | 22.58384 | 19.9981 |  | 2.299324e-05 |  | 0 | [17 empty] | 25.49879 | 0.01150608
14788 | 2021/11/23 03:45:02 | 235506.0678 | 2880.0002 | 1 | 11 | 14 | 0 | 0 | 0 | 0 | 3.498835 | 0 | 5.917643 | 0.1533913 | 22.58384 | 19.9981 |  | -1.130133e-05 | [19 empty] | 25.35658 | -0.0619179
14789 | 2021/11/23 03:46:02 | 235566.0678 | 2940.0002 | 1 | 11 | 14 | 0 | 0 | 0 | 0 | 3.498922 | 0 | 5.917643 | 0.1533913 | 22.58384 | 19.9981 |  | -2.105913e-05 |  | 0 | [17 empty] | 25.52011 | 0.0818485
14790 | 2021/11/23 03:47:02 | 235626.0686 | 3000.001 | 1 | 11 | 14 | 0 | 0 | 0 | 0 | 3.499082 | 0 | 5.917643 | 0.1533913 | 22.58384 | 19.9981 |  | 1.086595e-05 | [19 empty] | 25.45549 | 0.01864493
14791 | 2021/11/23 03:48:02 | 235686.0692 | 3060.0016 | 1 | 11 | 14 | 0 | 0 | 0 | 0 | 3.498979 | 0 | 5.917643 | 0.1533913 | 22.58384 | 19.9981 |  | 4.393465e-05 |  | 0 | [17 empty] | 25.46258 | 0.0315851
14792 | 2021/11/23 03:49:02 | 235746.0692 | 3120.0016 | 1 | 11 | 14 | 0 | 0 | 0 | 0 | 3.498886 | 0 | 5.917643 | 0.1533913 | 22.58384 | 19.9981 |  | 7.349269e-06 | [19 empty] | 25.36089 | -0.02270281
14793 | 2021/11/23 03:50:02 | 235806.0678 | 3180.0002 | 1 | 11 | 14 | 0 | 0 | 0 | 0 | 3.498984 | 0 | 5.917643 | 0.1533913 | 22.58384 | 19.9981 |  | -1.42231e-05 |  | 0 | [17 empty] | 25.52536 | 0.09343624
14794 | 2021/11/23 03:51:02 | 235866.0687 | 3240.0011 | 1 | 11 | 14 | 0 | 0 | 0 | 0 | 3.499043 | 0 | 5.917643 | 0.1533913 | 22.58384 | 19.9981 |  | -2.011188e-05 | [19 empty] | 25.37881 | 0.04165232
14795 | 2021/11/23 03:52:02 | 235926.0686 | 3300.001 | 1 | 11 | 14 | 0 | 0 | 0 | 0 | 3.499192 | 0 | 5.917643 | 0.1533913 | 22.58384 | 19.9981 |  | -1.544953e-05 |  | 0 | [17 empty] | 25.28419 | -0.09999096
14796 | 2021/11/23 03:53:02 | 235986.0693 | 3360.0017 | 1 | 11 | 14 | 0 | 0 | 0 | 0 | 3.499313 | 0 | 5.917643 | 0.1533913 | 22.58384 | 19.9981 |  | -3.082181e-06 | [19 empty] | 25.22915 | -0.0732249
14797 | 2021/11/23 03:54:02 | 236046.0699 | 3420.0023 | 1 | 11 | 14 | 0 | 0 | 0 | 0 | 3.499146 | 0 | 5.917643 | 0.1533913 | 22.58384 | 19.9981 |  | 4.385854e-06 |  | 0 | [17 empty] | 25.60293 | 0.05835891
14798 | 2021/11/23 03:55:02 | 236106.0692 | 3480.0016 | 1 | 11 | 14 | 0 | 0 | 0 | 0 | 3.499137 | 0 | 5.917643 | 0.1533913 | 22.58384 | 19.9981 |  | -1.789962e-05 | [19 empty] | 25.53432 | 0.01883328
14799 | 2021/11/23 03:56:02 | 236166.0684 | 3540.0008 | 1 | 11 | 14 | 0 | 0 | 0 | 0 | 3.499174 | 0 | 5.917643 | 0.1533913 | 22.58384 | 19.9981 |  | 2.113955e-05 |  | 0 | [17 empty] | 25.44094 | 0.04452884
14800 | 2021/11/23 03:57:02 | 236226.0696 | 3600.002 | 1 | 11 | 14 | 0 | 0 | 0 | 0 | 3.499418 | 0 | 5.917643 | 0.1533913 | 22.58384 | 19.9981 |  | -6.717742e-06 | [19 empty] | 25.40539 | 0.02298832
14801 | 2021/11/23 03:58:02 | 236286.0694 | 3660.0018 | 1 | 11 | 14 | 0 | 0 | 0 | 0 | 3.499382 | 0 | 5.917643 | 0.1533913 | 22.58384 | 19.9981 |  | -2.1928e-05 |  | 0 | [17 empty] | 25.55469 | 0.05932093
14802 | 2021/11/23 03:59:02 | 236346.0684 | 3720.0008 | 1 | 11 | 14 | 0 | 0 | 0 | 0 | 3.49939 | 0 | 5.917643 | 0.1533913 | 22.58384 | 19.9981 |  | -5.531525e-07 | [19 empty] | 25.4258 | 0.03467619
14803 | 2021/11/23 04:00:02 | 236406.0696 | 3780.002 | 1 | 11 | 14 | 0 | 0 | 0 | 0 | 3.499316 | 0 | 5.917643 | 0.1533913 | 22.58384 | 19.9981 |  | 1.78607e-05 |  | 0 | [17 empty] | 25.49721 | 0.04974961
14804 | 2021/11/23 04:01:02 | 236466.0682 | 3840.0006 | 1 | 11 | 14 | 0 | 0 | 0 | 0 | 3.499399 | 0 | 5.917643 | 0.1533913 | 22.58384 | 19.9981 |  | 4.010787e-05 | [19 empty] | 25.4836 | -0.003574491
14805 | 2021/11/23 04:02:02 | 236526.0691 | 3900.0015 | 1 | 11 | 14 | 0 | 0 | 0 | 0 | 3.499402 | 0 | 5.917643 | 0.1533913 | 22.58384 | 19.9981 |  | -7.902636e-07 |  | 0 | [17 empty] | 25.18615 | -0.02549291
14806 | 2021/11/23 04:03:02 | 236586.0677 | 3960.0001 | 1 | 11 | 14 | 0 | 0 | 0 | 0 | 3.499494 | 0 | 5.917643 | 0.1533913 | 22.58384 | 19.9981 |  | -2.015156e-05 | [19 empty] | 25.59582 | 0.05237401
14807 | 2021/11/23 04:04:02 | 236646.0687 | 4020.0011 | 1 | 11 | 14 | 0 | 0 | 0 | 0 | 3.499539 | 0 | 5.917643 | 0.1533913 | 22.58384 | 19.9981 |  | -1.864976e-05 |  | 0 | [17 empty] | 25.274 | -0.04066288
14808 | 2021/11/23 04:05:02 | 236706.0685 | 4080.0009 | 1 | 11 | 14 | 0 | 0 | 0 | 0 | 3.499321 | 0 | 5.917643 | 0.1533913 | 22.58384 | 19.9981 |  | 8.49463e-06 | [19 empty] | 25.42056 | 0.07941663
14809 | 2021/11/23 04:06:02 | 236766.0691 | 4140.0015 | 1 | 11 | 14 | 0 | 0 | 0 | 0 | 3.499618 | 0 | 5.917643 | 0.1533913 | 22.58384 | 19.9981 |  | 4.306544e-06 |  | 0 | [17 empty] | 25.39954 | -0.05854845
14810 | 2021/11/23 04:07:02 | 236826.069 | 4200.0014 | 1 | 11 | 14 | 0 | 0 | 0 | 0 | 3.499692 | 0 | 5.917643 | 0.1533913 | 22.58384 | 19.9981 |  | -3.16095e-07 | [19 empty] | 25.27863 | -0.03274798
14811 | 2021/11/23 04:08:02 | 236886.0691 | 4260.0015 | 1 | 11 | 14 | 0 | 0 | 0 | 0 | 3.499662 | 0 | 5.917643 | 0.1533913 | 22.58384 | 19.9981 |  | 3.868404e-05 |  | 0 | [17 empty] | 25.308 | -0.0940907
14812 | 2021/11/23 04:09:02 | 236946.0702 | 4320.0026 | 1 | 11 | 14 | 0 | 0 | 0 | 0 | 3.499422 | 0 | 5.917643 | 0.1533913 | 22.58384 | 19.9981 |  | -2.117906e-05 | [19 empty] | 25.4425 | -0.01536429
14813 | 2021/11/23 04:10:02 | 237006.0688 | 4380.0012 | 1 | 11 | 14 | 0 | 0 | 0 | 0 | 3.499479 | 0 | 5.917643 | 0.1533913 | 22.58384 | 19.9981 |  | -1.27224e-05 |  | 0 | [17 empty] | 25.45611 | 0.07015228
14814 | 2021/11/23 04:11:02 | 237066.07 | 4440.0024 | 1 | 11 | 14 | 0 | 0 | 0 | 0 | 3.499814 | 0 | 5.917643 | 0.1533913 | 22.58384 | 19.9981 |  | -2.504866e-05 | [19 empty] | 25.23813 | -0.09140015
14815 | 2021/11/23 04:12:02 | 237126.0693 | 4500.0017 | 1 | 11 | 14 | 0 | 0 | 0 | 0 | 3.499669 | 0 | 5.917643 | 0.1533913 | 22.58384 | 19.9981 |  | -9.442632e-06 |  | 0 | [17 empty] | 25.25821 | -0.08869648
14816 | 2021/11/23 04:13:02 | 237186.0699 | 4560.0023 | 1 | 11 | 14 | 0 | 0 | 0 | 0 | 3.499677 | 0 | 5.917643 | 0.1533913 | 22.58384 | 19.9981 |  | 1.327621e-05 | [19 empty] | 25.66475 | 0.06954968
14817 | 2021/11/23 04:14:02 | 237246.0688 | 4620.0012 | 1 | 11 | 14 | 0 | 0 | 0 | 0 | 3.499498 | 0 | 5.917643 | 0.1533913 | 22.58384 | 19.9981 |  | 8.337074e-06 |  | 0 | [17 empty] | 25.60541 | 0.05109847
14818 | 2021/11/23 04:15:02 | 237306.0696 | 4680.002 | 1 | 11 | 14 | 0 | 0 | 0 | 0 | 3.499739 | 0 | 5.917643 | 0.1533913 | 22.58384 | 19.9981 |  | 9.32457e-06 | [19 empty] | 25.36707 | 0.04252017
14819 | 2021/11/23 04:16:02 | 237366.0685 | 4740.0009 | 1 | 11 | 14 | 0 | 0 | 0 | 0 | 3.499876 | 0 | 5.917643 | 0.1533913 | 22.58384 | 19.9981 |  | -8.534776e-06 |  | 0 | [17 empty] | 25.57633 | 0.07196486
14820 | 2021/11/23 04:17:02 | 237426.0683 | 4800.0007 | 1 | 11 | 14 | 0 | 0 | 0 | 0 | 3.499679 | 0 | 5.917643 | 0.1533913 | 22.58384 | 19.9981 |  | -1.303892e-06 | [19 empty] | 25.41529 | -0.0373888
14821 | 2021/11/23 04:18:02 | 237486.068 | 4860.0004 | 1 | 11 | 14 | 0 | 0 | 0 | 0 | 3.499755 | 0 | 5.917643 | 0.1533913 | 22.58384 | 19.9981 |  | 1.536935e-05 |  | 0 | [17 empty] | 25.51329 | 0.03419697
14822 | 2021/11/23 04:19:02 | 237546.0678 | 4920.0002 | 1 | 11 | 14 | 0 | 0 | 0 | 0 | 3.499711 | 0 | 5.917643 | 0.1533913 | 22.58384 | 19.9981 |  | 2.319462e-05 | [19 empty] | 25.5785 | 0.08288562
14823 | 2021/11/23 04:20:02 | 237606.0701 | 4980.0025 | 1 | 11 | 14 | 0 | 0 | 0 | 0 | 3.499755 | 0 | 5.917643 | 0.1533913 | 22.58384 | 19.9981 |  | 2.445825e-05 |  | 0 | [17 empty] | 25.66444 | 0.05515158
14824 | 2021/11/23 04:21:02 | 237666.0688 | 5040.0012 | 1 | 11 | 14 | 0 | 0 | 0 | 0 | 3.499961 | 0 | 5.917643 | 0.1533913 | 22.58384 | 19.9981 |  | 5.571359e-06 | [19 empty] | 25.62054 | 0.05322158
14825 | 2021/11/23 04:22:02 | 237726.0695 | 5100.0019 | 1 | 11 | 14 | 0 | 0 | 0 | 0 | 3.500046 | 0 | 5.917643 | 0.1533913 | 22.58384 | 19.9981 |  | -4.662903e-06 |  | 0 | [17 empty] | 25.53496 | 0.07324457
14826 | 2021/11/23 04:23:02 | 237786.0682 | 5160.0006 | 1 | 11 | 14 | 0 | 0 | 0 | 0 | 3.499841 | 0 | 5.917643 | 0.1533913 | 22.58384 | 19.9981 |  | 1.106378e-05 | [19 empty] | 25.54391 | 0.0523597
14827 | 2021/11/23 04:24:02 | 237846.0679 | 5220.0003 | 1 | 11 | 14 | 0 | 0 | 0 | 0 | 3.499751 | 0 | 5.917643 | 0.1533913 | 22.58384 | 19.9981 |  | 1.461976e-05 |  | 0 | [17 empty] | 25.47619 | 0.02868533
14828 | 2021/11/23 04:25:02 | 237906.0676 | 5280 | 1 | 11 | 14 | 0 | 0 | 0 | 0 | 3.499943 | 0 | 5.917643 | 0.1533913 | 22.58384 | 19.9981 |  | 8.771272e-06 | [19 empty] | 25.48952 | 0.07120907
14829 | 2021/11/23 04:26:02 | 237966.068 | 5340.0004 | 1 | 11 | 14 | 0 | 0 | 0 | 0 | 3.500022 | 0 | 5.917643 | 0.1533913 | 22.58384 | 19.9981 |  | -4.389805e-05 |  | 0 | [17 empty] | 25.48394 | 0.006091595
14830 | 2021/11/23 04:27:02 | 238026.0696 | 5400.002 | 1 | 11 | 14 | 0 | 0 | 0 | 0 | 3.499968 | 0 | 5.917643 | 0.1533913 | 22.58384 | 19.9981 |  | 7.823545e-06 | [19 empty] | 25.55966 | 0.07632673
14831 | 2021/11/23 04:28:02 | 238086.0684 | 5460.0008 | 1 | 11 | 14 | 0 | 0 | 0 | 0 | 3.499885 | 0 | 5.917643 | 0.1533913 | 22.58384 | 19.9981 |  | -2.508983e-05 |  | 0 | [17 empty] | 25.55595 | 0.07864296
14832 | 2021/11/23 04:29:02 | 238146.0677 | 5520.0001 | 1 | 11 | 14 | 0 | 0 | 0 | 0 | 3.499889 | 0 | 5.917643 | 0.1533913 | 22.58384 | 19.9981 |  | 2.59215e-05 | [19 empty] | 25.41498 | 0.04667282
14833 | 2021/11/23 04:30:02 | 238206.0684 | 5580.0008 | 1 | 11 | 14 | 0 | 0 | 0 | 0 | 3.499917 | 0 | 5.917643 | 0.1533913 | 22.58384 | 19.9981 |  | 1.718781e-05 |  | 0 | [17 empty] | 25.33863 | -0.07187665
14834 | 2021/11/23 04:31:02 | 238266.0679 | 5640.0003 | 1 | 11 | 14 | 0 | 0 | 0 | 0 | 3.500161 | 0 | 5.917643 | 0.1533913 | 22.58384 | 19.9981 |  | 1.67938e-05 | [19 empty] | 25.39801 | 0.04426181
14835 | 2021/11/23 04:32:02 | 238326.0677 | 5700.0001 | 1 | 11 | 14 | 0 | 0 | 0 | 0 | 3.499996 | 0 | 5.917643 | 0.1533913 | 22.58384 | 19.9981 |  | -3.753783e-06 |  | 0 | [17 empty] | 25.52136 | 0.05574524
14836 | 2021/11/23 04:33:02 | 238386.0695 | 5760.0019 | 1 | 11 | 14 | 0 | 0 | 0 | 0 | 3.499948 | 0 | 5.917643 | 0.1533913 | 22.58384 | 19.9981 |  | -1.434305e-05 | [19 empty] | 25.274 | -0.0949645
14837 | 2021/11/23 04:34:02 | 238446.0696 | 5820.002 | 1 | 11 | 14 | 0 | 0 | 0 | 0 | 3.499987 | 0 | 5.917643 | 0.1533913 | 22.58384 | 19.9981 |  | -1.76621e-05 |  | 0 | [17 empty] | 25.26134 | -0.07796884
14838 | 2021/11/23 04:35:02 | 238506.0697 | 5880.0021 | 1 | 11 | 14 | 0 | 0 | 0 | 0 | 3.499948 | 0 | 5.917643 | 0.1533913 | 22.58384 | 19.9981 |  | -1.904441e-05 | [19 empty] | 25.27247 | 0.0695616
14839 | 2021/11/23 04:36:02 | 238566.0695 | 5940.0019 | 1 | 11 | 14 | 0 | 0 | 0 | 0 | 3.500175 | 0 | 5.917643 | 0.1533913 | 22.58384 | 19.9981 |  | 1.829415e-05 |  | 0 | [17 empty] | 25.42863 | 0.06558716
14840 | 2021/11/23 04:37:02 | 238626.0685 | 6000.0009 | 1 | 11 | 14 | 0 | 0 | 0 | 0 | 3.500081 | 0 | 5.917643 | 0.1533913 | 22.58384 | 19.9981 |  | 1.888777e-05 | [19 empty] | 25.24246 | -0.03748
14841 | 2021/11/23 04:38:02 | 238686.0678 | 6060.0002 | 1 | 11 | 14 | 0 | 0 | 0 | 0 | 3.500257 | 0 | 5.917643 | 0.1533913 | 22.58384 | 19.9981 |  | -1.137942e-05 |  | 0 | [17 empty] | 25.31329 | 0.03660023
14842 | 2021/11/23 04:39:02 | 238746.0684 | 6120.0008 | 1 | 11 | 14 | 0 | 0 | 0 | 0 | 3.500079 | 0 | 5.917643 | 0.1533913 | 22.58384 | 19.9981 |  | -2.110109e-05 | [19 empty] | 25.49479 | 0.07458627
14843 | 2021/11/23 04:40:02 | 238806.0696 | 6180.002 | 1 | 11 | 14 | 0 | 0 | 0 | 0 | 3.49996 | 0 | 5.917643 | 0.1533913 | 22.58384 | 19.9981 |  | -3.816594e-05 |  | 0 | [17 empty] | 25.28827 | 0.02454221
14844 | 2021/11/23 04:41:02 | 238866.068 | 6240.0004 | 1 | 11 | 14 | 0 | 0 | 0 | 0 | 3.500307 | 0 | 5.917643 | 0.1533913 | 22.58384 | 19.9981 |  | -1.88089e-05 | [19 empty] | 25.49262 | 0.05740225
14845 | 2021/11/23 04:42:02 | 238926.0689 | 6300.0013 | 1 | 11 | 14 | 0 | 0 | 0 | 0 | 3.500225 | 0 | 5.917643 | 0.1533913 | 22.58384 | 19.9981 |  | 2.77394e-05 |  | 0 | [17 empty] | 25.27404 | -0.06869614
14846 | 2021/11/23 04:43:02 | 238986.0678 | 6360.0002 | 1 | 11 | 14 | 0 | 0 | 0 | 0 | 3.500154 | 0 | 5.917643 | 0.1533913 | 22.58384 | 19.9981 |  | -1.315734e-05 | [19 empty] | 25.48028 | -0.04193902
14847 | 2021/11/23 04:44:02 | 239046.0677 | 6420.0001 | 1 | 11 | 14 | 0 | 0 | 0 | 0 | 3.500128 | 0 | 5.917643 | 0.1533913 | 22.58384 | 19.9981 |  | 1.382835e-06 |  | 0 | [17 empty] | 25.48922 | 0.04551589
14848 | 2021/11/23 04:45:02 | 239106.0689 | 6480.0013 | 1 | 11 | 14 | 0 | 0 | 0 | 0 | 3.500066 | 0 | 5.917643 | 0.1533913 | 22.58384 | 19.9981 |  | -4.148575e-06 | [19 empty] | 25.25826 | 0.03341794
14849 | 2021/11/23 04:46:02 | 239166.0699 | 6540.0023 | 1 | 11 | 14 | 0 | 0 | 0 | 0 | 3.500289 | 0 | 5.917643 | 0.1533913 | 22.58384 | 19.9981 |  | 3.358286e-05 |  | 0 | [17 empty] | 25.43544 | 0.07362008
14850 | 2021/11/23 04:47:02 | 239226.0689 | 6600.0013 | 1 | 11 | 14 | 0 | 0 | 0 | 0 | 3.500412 | 0 | 5.917643 | 0.1533913 | 22.58384 | 19.9981 |  | 2.133712e-05 | [19 empty] | 25.27091 | -0.06994307
14851 | 2021/11/23 04:48:02 | 239286.0693 | 6660.0017 | 1 | 11 | 14 | 0 | 0 | 0 | 0 | 3.500284 | 0 | 5.917643 | 0.1533913 | 22.58384 | 19.9981 |  | 1.580488e-05 |  | 0 | [17 empty] | 25.35098 | -0.06887913
14852 | 2021/11/23 04:49:02 | 239346.068 | 6720.0004 | 1 | 11 | 14 | 0 | 0 | 0 | 0 | 3.500158 | 0 | 5.917643 | 0.1533913 | 22.58384 | 19.9981 |  | 4.622582e-06 | [19 empty] | 25.32502 | -0.003095269
14853 | 2021/11/23 04:50:02 | 239406.0697 | 6780.0021 | 1 | 11 | 14 | 0 | 0 | 0 | 0 | 3.500013 | 0 | 5.917643 | 0.1533913 | 22.58384 | 19.9981 |  | 4.978785e-06 |  | 0 | [17 empty] | 25.26506 | -0.05856156
14854 | 2021/11/23 04:51:02 | 239466.0689 | 6840.0013 | 1 | 11 | 14 | 0 | 0 | 0 | 0 | 3.500562 | 0 | 5.917643 | 0.1533913 | 22.58384 | 19.9981 |  | -1.461939e-06 | [19 empty] | 25.56184 | 0.07283509
14855 | 2021/11/23 04:52:02 | 239526.0695 | 6900.0019 | 1 | 11 | 14 | 0 | 0 | 0 | 0 | 3.500279 | 0 | 5.917643 | 0.1533913 | 22.58384 | 19.9981 |  | 8.020977e-06 |  | 0 | [17 empty] | 25.64622 | 0.05012512
14856 | 2021/11/23 04:53:02 | 239586.0678 | 6960.0002 | 1 | 11 | 14 | 0 | 0 | 0 | 0 | 3.500261 | 0 | 5.917643 | 0.1533913 | 22.58384 | 19.9981 |  | 2.339083e-05 | [19 empty] | 25.30556 | -0.05139887
14857 | 2021/11/23 04:54:02 | 239646.0693 | 7020.0017 | 1 | 11 | 14 | 0 | 0 | 0 | 0 | 3.500297 | 0 | 5.917643 | 0.1533913 | 22.58384 | 19.9981 |  | 3.986516e-05 |  | 0 | [17 empty] | 25.56773 | -0.01390278
14858 | 2021/11/23 04:55:02 | 239706.0699 | 7080.0023 | 1 | 11 | 14 | 0 | 0 | 0 | 0 | 3.500519 | 0 | 5.917643 | 0.1533913 | 22.58384 | 19.9981 |  | 4.192175e-05 | [19 empty] | 25.43419 | 0.05613804
14859 | 2021/11/23 04:56:02 | 239766.0691 | 7140.0015 | 1 | 11 | 14 | 0 | 0 | 0 | 0 | 3.500486 | 0 | 5.917643 | 0.1533913 | 22.58384 | 19.9981 |  | -8.575213e-06 |  | 0 | [17 empty] | 25.32475 | 0.02328694
14860 | 2021/11/23 04:57:02 | 239826.068 | 7200.0004 | 1 | 11 | 14 | 0 | 0 | 0 | 0 | 3.500523 | 0 | 5.917643 | 0.1533913 | 22.58384 | 19.9981 |  | 1.011512e-05 | [19 empty] | 25.58691 | 0.04840255
14861 | 2021/11/23 04:58:02 | 239886.0687 | 7260.0011 | 1 | 11 | 14 | 0 | 0 | 0 | 0 | 3.500252 | 0 | 5.917643 | 0.1533913 | 22.58384 | 19.9981 |  | -1.718795e-05 |  | 0 | [17 empty] | 25.29133 | -0.05845964
14862 | 2021/11/23 04:59:02 | 239946.0689 | 7320.0013 | 1 | 11 | 14 | 0 | 0 | 0 | 0 | 3.5003 | 0 | 5.917643 | 0.1533913 | 22.58384 | 19.9981 |  | 1.114216e-05 | [19 empty] | 25.20109 | -0.06966472
14863 | 2021/11/23 05:00:02 | 240006.0676 | 7380 | 1 | 11 | 14 | 0 | 0 | 0 | 0 | 3.500241 | 0 | 5.917643 | 0.1533913 | 22.58384 | 19.9981 |  | 3.121438e-05 | [19 empty] | 25.3121 | 0.04204214
14864 | 2021/11/23 05:01:02 | 240066.0708 | 7440.0032 | 1 | 11 | 14 | 0 | 0 | 0 | 0 | 3.500374 | 0 | 5.917643 | 0.1533913 | 22.58384 | 19.9981 |  | 4.263366e-05 |  | 0 | [17 empty] | 25.20909 | -0.06552577
14865 | 2021/11/23 05:02:02 | 240126.0696 | 7500.002 | 1 | 11 | 14 | 0 | 0 | 0 | 0 | 3.500401 | 0 | 5.917643 | 0.1533913 | 22.58384 | 19.9981 |  | 1.57668e-05 | [19 empty] | 25.58099 | 0.07833838
14866 | 2021/11/23 05:03:02 | 240186.0689 | 7560.0013 | 1 | 11 | 14 | 0 | 0 | 0 | 0 | 3.500377 | 0 | 5.917643 | 0.1533913 | 22.58384 | 19.9981 |  | -1.868942e-05 |  | 0 | [17 empty] | 25.50038 | -0.04939198
14867 | 2021/11/23 05:04:02 | 240246.0685 | 7620.0009 | 1 | 11 | 14 | 0 | 0 | 0 | 0 | 3.500361 | 0 | 5.917643 | 0.1533913 | 22.58384 | 19.9981 |  | 1.758133e-05 | [19 empty] | 25.36992 | -0.008302331
14868 | 2021/11/23 05:05:02 | 240306.0677 | 7680.0001 | 1 | 11 | 14 | 0 | 0 | 0 | 0 | 3.500467 | 0 | 5.917643 | 0.1533913 | 22.58384 | 19.9981 |  | 2.564129e-05 |  | 0 | [17 empty] | 25.3229 | -0.02619624
14869 | 2021/11/23 05:06:02 | 240366.07 | 7740.0024 | 1 | 11 | 14 | 0 | 0 | 0 | 0 | 3.50068 | 0 | 5.917643 | 0.1533913 | 22.58384 | 19.9981 |  | 6.717686e-07 | [19 empty] | 25.46019 | 0.04077256
14870 | 2021/11/23 05:07:02 | 240426.0706 | 7800.003 | 1 | 11 | 14 | 0 | 0 | 0 | 0 | 3.500602 | 0 | 5.917643 | 0.1533913 | 22.58384 | 19.9981 |  | -8.336866e-06 |  | 0 | [17 empty] | 25.50196 | 0.05865097
14871 | 2021/11/23 05:08:02 | 240486.0681 | 7860.0005 | 1 | 11 | 14 | 0 | 0 | 0 | 0 | 3.500335 | 0 | 5.917643 | 0.1533913 | 22.58384 | 19.9981 |  | -1.430259e-05 | [19 empty] | 25.42621 | 0.001264811
14872 | 2021/11/23 05:09:02 | 240546.0693 | 7920.0017 | 1 | 11 | 14 | 0 | 0 | 0 | 0 | 3.500549 | 0 | 5.917643 | 0.1533913 | 22.58384 | 19.9981 |  | -3.358509e-05 |  | 0 | [17 empty] | 25.4173 | -0.05167663
14873 | 2021/11/23 05:10:02 | 240606.0683 | 7980.0007 | 1 | 11 | 14 | 0 | 0 | 0 | 0 | 3.500591 | 0 | 5.917643 | 0.1533913 | 22.58384 | 19.9981 |  | -1.461939e-05 | [19 empty] | 25.64571 | 0.0694561
14874 | 2021/11/23 05:11:02 | 240666.0678 | 8040.0002 | 1 | 11 | 14 | 0 | 0 | 0 | 0 | 3.50067 | 0 | 5.917643 | 0.1533913 | 22.58384 | 19.9981 |  | -3.239839e-06 |  | 0 | [17 empty] | 25.59655 | 0.06482244
14875 | 2021/11/23 05:12:02 | 240726.0696 | 8100.002 | 1 | 11 | 14 | 0 | 0 | 0 | 0 | 3.500642 | 0 | 5.917643 | 0.1533913 | 22.58384 | 19.9981 |  | 1.307865e-05 | [19 empty] | 25.68519 | 0.09243131
14876 | 2021/11/23 05:13:02 | 240786.0677 | 8160.0001 | 1 | 11 | 14 | 0 | 0 | 0 | 0 | 3.500527 | 0 | 5.917643 | 0.1533913 | 22.58384 | 19.9981 |  | 5.610825e-06 |  | 0 | [17 empty] | 25.42747 | -0.04433036
14877 | 2021/11/23 05:14:02 | 240846.0706 | 8220.003 | 1 | 11 | 14 | 0 | 0 | 0 | 0 | 3.500487 | 0 | 5.917643 | 0.1533913 | 22.58384 | 19.9981 |  | -9.996586e-06 | [19 empty] | 25.36067 | -0.08028388
14878 | 2021/11/23 05:15:02 | 240906.0678 | 8280.0002 | 1 | 11 | 14 | 0 | 0 | 0 | 0 | 3.50077 | 0 | 5.917643 | 0.1533913 | 22.58384 | 19.9981 |  | -2.528634e-06 |  | 0 | [17 empty] | 25.55021 | 0.03698528
14879 | 2021/11/23 05:16:02 | 240966.068 | 8340.0004 | 1 | 11 | 14 | 0 | 0 | 0 | 0 | 3.500651 | 0 | 5.917643 | 0.1533913 | 22.58384 | 19.9981 |  | -1.327698e-05 | [19 empty] | 25.68032 | 0.09147525
14880 | 2021/11/23 05:17:02 | 241026.0701 | 8400.0025 | 1 | 11 | 14 | 0 | 0 | 0 | 0 | 3.50088 | 0 | 5.917643 | 0.1533913 | 22.58384 | 19.9981 |  | -9.245854e-06 |  | 0 | [17 empty] | 25.56322 | -0.02530813
14881 | 2021/11/23 05:18:02 | 241086.0688 | 8460.0012 | 1 | 11 | 14 | 0 | 0 | 0 | 0 | 3.500659 | 0 | 5.917643 | 0.1533913 | 22.58384 | 19.9981 |  | -4.385818e-06 | [19 empty] | 25.4677 | -0.05439103
14882 | 2021/11/23 05:19:02 | 241146.0687 | 8520.0011 | 1 | 11 | 14 | 0 | 0 | 0 | 0 | 3.500577 | 0 | 5.917643 | 0.1533913 | 22.58384 | 19.9981 |  | 1.291974e-05 |  | 0 | [17 empty] | 25.47172 | -0.07901013
14883 | 2021/11/23 05:20:02 | 241206.0681 | 8580.0005 | 1 | 11 | 14 | 0 | 0 | 0 | 0 | 3.500675 | 0 | 5.917643 | 0.1533913 | 22.58384 | 19.9981 |  | -7.428786e-06 | [19 empty] | 25.51258 | -0.04212499
14884 | 2021/11/23 05:21:02 | 241266.0689 | 8640.0013 | 1 | 11 | 14 | 0 | 0 | 0 | 0 | 3.500718 | 0 | 5.917643 | 0.1533913 | 22.58384 | 19.9981 |  | 4.267459e-06 |  | 0 | [17 empty] | 25.36109 | -0.01745641
14885 | 2021/11/23 05:22:02 | 241326.0693 | 8700.0017 | 1 | 11 | 14 | 0 | 0 | 0 | 0 | 3.500776 | 0 | 5.917643 | 0.1533913 | 22.58384 | 19.9981 |  | 2.528655e-06 | [19 empty] | 25.41885 | -0.04657805
14886 | 2021/11/23 05:23:02 | 241386.0691 | 8760.0015 | 1 | 11 | 14 | 0 | 0 | 0 | 0 | 3.500696 | 0 | 5.917643 | 0.1533913 | 22.58384 | 19.9981 |  | 1.386878e-05 |  | 0 | [17 empty] | 25.56601 | 0.03421426
14887 | 2021/11/23 05:24:02 | 241446.0685 | 8820.0009 | 1 | 11 | 14 | 0 | 0 | 0 | 0 | 3.500463 | 0 | 5.917643 | 0.1533913 | 22.58384 | 19.9981 |  | 4.069723e-06 | [19 empty] | 25.33389 | -0.04744649
14888 | 2021/11/23 05:25:02 | 241506.0678 | 8880.0002 | 1 | 11 | 14 | 0 | 0 | 0 | 0 | 3.500737 | 0 | 5.917643 | 0.1533913 | 22.58384 | 19.9981 |  | -8.021043e-06 |  | 0 | [17 empty] | 25.31564 | -0.03562093
14889 | 2021/11/23 05:26:02 | 241566.0693 | 8940.0017 | 1 | 11 | 14 | 0 | 0 | 0 | 0 | 3.500838 | 0 | 5.917643 | 0.1533913 | 22.58384 | 19.9981 |  | -1.540874e-05 | [19 empty] | 25.447 | 0.03350914
14890 | 2021/11/23 05:27:02 | 241626.0685 | 9000.0009 | 1 | 11 | 14 | 0 | 0 | 0 | 0 | 3.500905 | 0 | 5.917643 | 0.1533913 | 22.58384 | 19.9981 |  | -1.082625e-05 |  | 0 | [17 empty] | 25.36234 | 0.03651738
14891 | 2021/11/23 05:28:02 | 241686.0703 | 9060.0027 | 1 | 11 | 14 | 0 | 0 | 0 | 0 | 3.500597 | 0 | 5.917643 | 0.1533913 | 22.58384 | 19.9981 |  | 1.070798e-05 | [19 empty] | 25.17338 | -0.06299019
14892 | 2021/11/23 05:29:02 | 241746.0705 | 9120.0029 | 1 | 11 | 14 | 0 | 0 | 0 | 0 | 3.500766 | 0 | 5.917643 | 0.1533913 | 22.58384 | 19.9981 |  | 2.078376e-05 |  | 0 | [17 empty] | 25.55674 | 0.03806591
14893 | 2021/11/23 05:30:02 | 241806.0693 | 9180.0017 | 1 | 11 | 14 | 0 | 0 | 0 | 0 | 3.500819 | 0 | 5.917643 | 0.1533913 | 22.58384 | 19.9981 |  | 8.534564e-06 | [19 empty] | 25.36075 | 0.0004959106
14894 | 2021/11/23 05:31:02 | 241866.0694 | 9240.0018 | 1 | 11 | 14 | 0 | 0 | 0 | 0 | 3.500801 | 0 | 5.917643 | 0.1533913 | 22.58384 | 19.9981 |  | -1.00361e-05 |  | 0 | [17 empty] | 25.50576 | 0.05487859
14895 | 2021/11/23 05:32:02 | 241926.0702 | 9300.0026 | 1 | 11 | 14 | 0 | 0 | 0 | 0 | 3.500712 | 0 | 5.917643 | 0.1533913 | 22.58384 | 19.9981 |  | 3.081875e-06 | [19 empty] | 25.33753 | 0.04173696
14896 | 2021/11/23 05:33:02 | 241986.0698 | 9360.0022 | 1 | 11 | 14 | 0 | 0 | 0 | 0 | 3.500593 | 0 | 5.917643 | 0.1533913 | 22.58384 | 19.9981 |  | 2.489269e-06 |  | 0 | [17 empty] | 25.28934 | 0.0343132
14897 | 2021/11/23 05:34:02 | 242046.0685 | 9420.0009 | 1 | 11 | 14 | 0 | 0 | 0 | 0 | 3.500765 | 0 | 5.917643 | 0.1533913 | 22.58384 | 19.9981 |  | 9.917644e-06 | [19 empty] | 25.42353 | 0.08435607
14898 | 2021/11/23 05:35:02 | 242106.0692 | 9480.0016 | 1 | 11 | 14 | 0 | 0 | 0 | 0 | 3.500863 | 0 | 5.917643 | 0.1533913 | 22.58384 | 19.9981 |  | 1.461951e-05 |  | 0 | [17 empty] | 25.20525 | -0.06589234
14899 | 2021/11/23 05:36:02 | 242166.069 | 9540.0014 | 1 | 11 | 14 | 0 | 0 | 0 | 0 | 3.500903 | 0 | 5.917643 | 0.1533913 | 22.58384 | 19.9981 |  | -2.761697e-05 | [19 empty] | 25.47732 | 0.07275105
14900 | 2021/11/23 05:37:02 | 242226.0699 | 9600.0023 | 1 | 11 | 14 | 0 | 0 | 0 | 0 | 3.500757 | 0 | 5.917643 | 0.1533913 | 22.58384 | 19.9981 |  | -1.683331e-05 |  | 0 | [17 empty] | 25.12973 | -0.07403493
14901 | 2021/11/23 05:38:02 | 242286.0677 | 9660.0001 | 1 | 11 | 14 | 0 | 0 | 0 | 0 | 3.500943 | 0 | 5.917643 | 0.1533913 | 22.58384 | 19.9981 |  | -5.453e-06 | [19 empty] | 25.39544 | 0.04330337
14902 | 2021/11/23 05:39:02 | 242346.0689 | 9720.0013 | 1 | 11 | 14 | 0 | 0 | 0 | 0 | 3.500915 | 0 | 5.917643 | 0.1533913 | 22.58384 | 19.9981 |  | 1.699039e-06 |  | 0 | [17 empty] | 25.2872 | -0.05690277
14903 | 2021/11/23 05:40:02 | 242406.0694 | 9780.0018 | 1 | 11 | 14 | 0 | 0 | 0 | 0 | 3.50099 | 0 | 5.917643 | 0.1533913 | 22.58384 | 19.9981 |  | 1.936114e-05 | [19 empty] | 25.32146 | 0.04182994
14904 | 2021/11/23 05:41:02 | 242466.069 | 9840.0014 | 1 | 11 | 14 | 0 | 0 | 0 | 0 | 3.500951 | 0 | 5.917643 | 0.1533913 | 22.58384 | 19.9981 |  | 6.559025e-06 |  | 0 | [17 empty] | 25.17523 | -0.05981803
14905 | 2021/11/23 05:42:02 | 242526.07 | 9900.0024 | 1 | 11 | 14 | 0 | 0 | 0 | 0 | 3.500959 | 0 | 5.917643 | 0.1533913 | 22.58384 | 19.9981 |  | 5.333793e-06 | [19 empty] | 25.40529 | -0.03051996
14906 | 2021/11/23 05:43:02 | 242586.0684 | 9960.0008 | 1 | 11 | 14 | 0 | 0 | 0 | 0 | 3.500854 | 0 | 5.917643 | 0.1533913 | 22.58384 | 19.9981 |  | -1.442207e-05 |  | 0 | [17 empty] | 25.23523 | -0.0009596348
14907 | 2021/11/23 05:44:02 | 242646.0679 | 10020.0003 | 1 | 11 | 14 | 0 | 0 | 0 | 0 | 3.500934 | 0 | 5.917643 | 0.1533913 | 22.58384 | 19.9981 |  | -9.720001e-06 | [19 empty] | 25.21883 | -0.07497787
14908 | 2021/11/23 05:45:02 | 242706.0685 | 10080.0009 | 1 | 11 | 14 | 0 | 0 | 0 | 0 | 3.500985 | 0 | 5.917643 | 0.1533913 | 22.58384 | 19.9981 |  | 2.485173e-05 |  | 0 | [17 empty] | 25.22653 | -0.04638791
14909 | 2021/11/23 05:46:02 | 242766.0681 | 10140.0005 | 1 | 11 | 14 | 0 | 0 | 0 | 0 | 3.501009 | 0 | 5.917643 | 0.1533913 | 22.58384 | 19.9981 |  | 4.781016e-06 | [19 empty] | 25.31686 | 0.02975464
14910 | 2021/11/23 05:47:02 | 242826.0694 | 10200.0018 | 1 | 11 | 14 | 0 | 0 | 0 | 0 | 3.50104 | 0 | 5.917643 | 0.1533913 | 22.58384 | 19.9981 |  | 6.401347e-06 |  | 0 | [17 empty] | 25.47114 | 0.07498503
14911 | 2021/11/23 05:48:02 | 242886.07 | 10260.0024 | 1 | 11 | 14 | 0 | 0 | 0 | 0 | 3.500889 | 0 | 5.917643 | 0.1533913 | 22.58384 | 19.9981 |  | -7.467248e-06 | [19 empty] | 25.33854 | -0.01206219
14912 | 2021/11/23 05:49:02 | 242946.0697 | 10320.0021 | 1 | 11 | 14 | 0 | 0 | 0 | 0 | 3.5008 | 0 | 5.917643 | 0.1533913 | 22.58384 | 19.9981 |  | -1.165629e-05 |  | 0 | [17 empty] | 25.45446 | 0.06088257
14913 | 2021/11/23 05:50:02 | 243006.0684 | 10380.0008 | 1 | 11 | 14 | 0 | 0 | 0 | 0 | 3.500999 | 0 | 5.917643 | 0.1533913 | 22.58384 | 19.9981 |  | 1.145939e-05 | [19 empty] | 25.45009 | 0.04125655
14914 | 2021/11/23 05:51:02 | 243066.0696 | 10440.002 | 1 | 11 | 14 | 0 | 0 | 0 | 0 | 3.501026 | 0 | 5.917643 | 0.1533913 | 22.58384 | 19.9981 |  | -5.453045e-06 |  | 0 | [17 empty] | 25.39969 | -0.01343906
14915 | 2021/11/23 05:52:02 | 243126.0701 | 10500.0025 | 1 | 11 | 14 | 0 | 0 | 0 | 0 | 3.500942 | 0 | 5.917643 | 0.1533913 | 22.58384 | 19.9981 |  | -3.75369e-06 | [19 empty] | 25.43559 | 0.001924634
14916 | 2021/11/23 05:53:02 | 243186.0678 | 10560.0002 | 1 | 11 | 14 | 0 | 0 | 0 | 0 | 3.501047 | 0 | 5.917643 | 0.1533913 | 22.58384 | 19.9981 |  | 1.853137e-05 |  | 0 | [17 empty] | 25.37375 | -0.03353
14917 | 2021/11/23 05:54:02 | 243246.0699 | 10620.0023 | 1 | 11 | 14 | 0 | 0 | 0 | 0 | 3.500896 | 0 | 5.917643 | 0.1533913 | 22.58384 | 19.9981 |  | 9.878622e-07 | [19 empty] | 25.21051 | -0.1010627
14918 | 2021/11/23 05:55:02 | 243306.07 | 10680.0024 | 1 | 11 | 14 | 0 | 0 | 0 | 0 | 3.5011 | 0 | 5.917643 | 0.1533913 | 22.58384 | 19.9981 |  | 1.85712e-06 |  | 0 | [17 empty] | 25.25629 | -0.01410365
14919 | 2021/11/23 05:56:02 | 243366.0688 | 10740.0012 | 1 | 11 | 14 | 0 | 0 | 0 | 0 | 3.501251 | 0 | 5.917643 | 0.1533913 | 22.58384 | 19.9981 |  | -3.093933e-05 | [19 empty] | 25.35615 | 0.001724362
14920 | 2021/11/23 05:57:02 | 243426.0678 | 10800.0002 | 1 | 11 | 14 | 0 | 0 | 0 | 0 | 3.501004 | 0 | 5.917643 | 0.1533913 | 22.58384 | 19.9981 |  | 1.663477e-05 |  | 0 | [17 empty] | 25.36234 | 0.03372908
14921 | 2021/11/23 05:58:02 | 243486.0703 | 10860.0027 | 1 | 11 | 14 | 0 | 0 | 0 | 0 | 3.50091 | 0 | 5.917643 | 0.1533913 | 22.58384 | 19.9981 |  | -1.600218e-05 | [19 empty] | 25.57434 | 0.07467091
14922 | 2021/11/23 05:59:02 | 243546.0694 | 10920.0018 | 1 | 11 | 14 | 0 | 0 | 0 | 0 | 3.501073 | 0 | 5.917643 | 0.1533913 | 22.58384 | 19.9981 |  | 7.175474e-05 |  | 0 | [17 empty] | 25.24573 | 0.02850473
14923 | 2021/11/23 06:00:02 | 243606.0691 | 10980.0015 | 1 | 11 | 14 | 0 | 0 | 0 | 0 | 3.501186 | 0 | 5.917643 | 0.1533913 | 22.58384 | 19.9981 |  | -3.350912e-05 | [19 empty] | 25.4792 | 0.08232832
14924 | 2021/11/23 06:01:02 | 243666.0681 | 11040.0005 | 1 | 11 | 14 | 0 | 0 | 0 | 0 | 3.501228 | 0 | 5.917643 | 0.1533913 | 22.58384 | 19.9981 |  | -6.795704e-06 |  | 0 | [17 empty] | 25.49677 | 0.07092476
14925 | 2021/11/23 06:02:02 | 243726.0689 | 11100.0013 | 1 | 11 | 14 | 0 | 0 | 0 | 0 | 3.500924 | 0 | 5.917643 | 0.1533913 | 22.58384 | 19.9981 |  | -1.833214e-05 | [19 empty] | 25.46374 | 0.05594075
14926 | 2021/11/23 06:03:02 | 243786.0683 | 11160.0007 | 1 | 11 | 14 | 0 | 0 | 0 | 0 | 3.500971 | 0 | 5.917643 | 0.1533913 | 22.58384 | 19.9981 |  | 1.16562e-05 |  | 0 | [17 empty] | 25.44425 | 0.0356549
14927 | 2021/11/23 06:04:02 | 243846.0694 | 11220.0018 | 1 | 11 | 14 | 0 | 0 | 0 | 0 | 3.501042 | 0 | 5.917643 | 0.1533913 | 22.58384 | 19.9981 |  | -5.136714e-06 | [19 empty] | 25.53787 | 0.01759529
14928 | 2021/11/23 06:05:02 | 243906.0679 | 11280.0003 | 1 | 11 | 14 | 0 | 0 | 0 | 0 | 3.501174 | 0 | 5.917643 | 0.1533913 | 22.58384 | 19.9981 |  | 9.047619e-06 |  | 0 | [17 empty] | 25.22748 | -0.02765179
14929 | 2021/11/23 06:06:02 | 243966.0689 | 11340.0013 | 1 | 11 | 14 | 0 | 0 | 0 | 0 | 3.501155 | 0 | 5.917643 | 0.1533913 | 22.58384 | 19.9981 |  | -4.283087e-05 | [19 empty] | 25.27201 | 0.02483845
14930 | 2021/11/23 06:07:02 | 244026.0704 | 11400.0028 | 1 | 11 | 14 | 0 | 0 | 0 | 0 | 3.500949 | 0 | 5.917643 | 0.1533913 | 22.58384 | 19.9981 |  | -1.782015e-05 |  | 0 | [17 empty] | 25.24356 | -0.06163239
14931 | 2021/11/23 06:08:02 | 244086.0691 | 11460.0015 | 1 | 11 | 14 | 0 | 0 | 0 | 0 | 3.501134 | 0 | 5.917643 | 0.1533913 | 22.58384 | 19.9981 |  | 2.094216e-05 | [19 empty] | 25.52957 | 0.04744291
14932 | 2021/11/23 06:09:02 | 244146.0677 | 11520.0001 | 1 | 11 | 14 | 0 | 0 | 0 | 0 | 3.501208 | 0 | 5.917643 | 0.1533913 | 22.58384 | 19.9981 |  | 7.270305e-06 |  | 0 | [17 empty] | 25.49836 | 0.07949948
14933 | 2021/11/23 06:10:02 | 244206.0699 | 11580.0023 | 1 | 11 | 14 | 0 | 0 | 0 | 0 | 3.50115 | 0 | 5.917643 | 0.1533913 | 22.58384 | 19.9981 |  | 1.173444e-05 | [19 empty] | 25.57933 | 0.07488012
14934 | 2021/11/23 06:11:02 | 244266.0677 | 11640.0001 | 1 | 11 | 14 | 0 | 0 | 0 | 0 | 3.501225 | 0 | 5.917643 | 0.1533913 | 22.58384 | 19.9981 |  | -2.354966e-05 |  | 0 | [17 empty] | 25.46804 | 0.05801737
14935 | 2021/11/23 06:12:02 | 244326.0694 | 11700.0018 | 1 | 11 | 14 | 0 | 0 | 0 | 0 | 3.501007 | 0 | 5.917643 | 0.1533913 | 22.58384 | 19.9981 |  | -2.102223e-05 | [19 empty] | 25.55683 | -0.06191373
14936 | 2021/11/23 06:13:02 | 244386.0691 | 11760.0015 | 1 | 11 | 14 | 0 | 0 | 0 | 0 | 3.501058 | 0 | 5.917643 | 0.1533913 | 22.58384 | 19.9981 |  | 8.298387e-06 |  | 0 | [17 empty] | 25.62361 | -0.07322371
14937 | 2021/11/23 06:14:02 | 244446.0687 | 11820.0011 | 1 | 11 | 14 | 0 | 0 | 0 | 0 | 3.501218 | 0 | 5.917643 | 0.1533913 | 22.58384 | 19.9981 |  | 2.497026e-05 | [19 empty] | 25.73544 | 0.06576777
14938 | 2021/11/23 06:15:02 | 244506.0699 | 11880.0023 | 1 | 11 | 14 | 0 | 0 | 0 | 0 | 3.501296 | 0 | 5.917643 | 0.1533913 | 22.58384 | 19.9981 |  | 5.887854e-06 |  | 0 | [17 empty] | 25.39579 | -0.03342688
14939 | 2021/11/23 06:16:02 | 244566.069 | 11940.0014 | 1 | 11 | 14 | 0 | 0 | 0 | 0 | 3.501151 | 0 | 5.917643 | 0.1533913 | 22.58384 | 19.9981 |  | 1.082545e-05 | [19 empty] | 25.66128 | 0.09735584
14940 | 2021/11/23 06:17:02 | 244626.0694 | 12000.0018 | 1 | 11 | 14 | 0 | 0 | 0 | 0 | 3.501181 | 0 | 5.917643 | 0.1533913 | 22.58384 | 19.9981 |  | -1.975774e-06 |  | 0 | [17 empty] | 25.21097 | -0.09070814
14941 | 2021/11/23 06:18:02 | 244686.0679 | 12060.0003 | 1 | 11 | 14 | 0 | 0 | 0 | 0 | 3.501013 | 0 | 5.917643 | 0.1533913 | 22.58384 | 19.9981 |  | -1.477622e-05 | [19 empty] | 25.2338 | -0.02583086
14942 | 2021/11/23 06:19:02 | 244746.0678 | 12120.0002 | 1 | 11 | 14 | 0 | 0 | 0 | 0 | 3.50117 | 0 | 5.917643 | 0.1533913 | 22.58384 | 19.9981 |  | 1.355336e-05 |  | 0 | [17 empty] | 25.26656 | -0.06138325
14943 | 2021/11/23 06:20:02 | 244806.0699 | 12180.0023 | 1 | 11 | 14 | 0 | 0 | 0 | 0 | 3.50117 | 0 | 5.917643 | 0.1533913 | 22.58384 | 19.9981 |  | 1.532934e-05 | [19 empty] | 25.34516 | 0.06262004
14944 | 2021/11/23 06:21:02 | 244866.0685 | 12240.0009 | 1 | 11 | 14 | 0 | 0 | 0 | 0 | 3.501432 | 0 | 5.917643 | 0.1533913 | 22.58384 | 19.9981 |  | 4.760944e-05 |  | 0 | [17 empty] | 25.17203 | 0.04341722
14945 | 2021/11/23 06:22:02 | 244926.0681 | 12300.0005 | 1 | 11 | 14 | 0 | 0 | 0 | 0 | 3.501068 | 0 | 5.917643 | 0.1533913 | 22.58384 | 19.9981 |  | -2.449533e-05 | [19 empty] | 24.99377 | -0.06003857
14946 | 2021/11/23 06:23:02 | 244986.0686 | 12360.001 | 1 | 11 | 14 | 0 | 0 | 0 | 0 | 3.501177 | 0 | 5.917643 | 0.1533913 | 22.58384 | 19.9981 |  | -9.246391e-06 |  | 0 | [17 empty] | 25.00266 | -0.04157484
14947 | 2021/11/23 06:24:02 | 245046.0677 | 12420.0001 | 1 | 11 | 14 | 0 | 0 | 0 | 0 | 3.501209 | 0 | 5.917643 | 0.1533913 | 22.58384 | 19.9981 |  | 1.864991e-05 | [19 empty] | 25.15434 | 0.04708469
14948 | 2021/11/23 06:25:02 | 245106.0685 | 12480.0009 | 1 | 11 | 14 | 0 | 0 | 0 | 0 | 3.501261 | 0 | 5.917643 | 0.1533913 | 22.58384 | 19.9981 |  | 6.163903e-06 |  | 0 | [17 empty] | 25.15886 | -0.0383693
14949 | 2021/11/23 06:26:02 | 245166.0683 | 12540.0007 | 1 | 11 | 14 | 0 | 0 | 0 | 0 | 3.50122 | 0 | 5.917643 | 0.1533913 | 22.58384 | 19.9981 |  | 9.444041e-06 | [19 empty] | 25.33389 | 0.03218532
14950 | 2021/11/23 06:27:02 | 245226.0687 | 12600.0011 | 1 | 11 | 14 | 0 | 0 | 0 | 0 | 3.501027 | 0 | 5.917643 | 0.1533913 | 22.58384 | 19.9981 |  | 1.039102e-05 | 0 | 0 | 0 | [16 empty] | 25.07998 | -0.03733099
14951 | 2021/11/23 06:27:02 | 245226.0791 | 0.0034 | 1 | 12 | 15 | 0 | 0 | 0 | 0 | 3.501002 | 0 | 5.917643 | 0.1533913 | 22.58384 | 19.9981 |  | 1.039102e-05 | 0 | 0 | 0 | [16 empty] | 25.07961 | -0.0372584
14952 | 2021/11/23 06:27:02 | 245226.0918 | 0.0047 | 1 | 9 | 15 | 0 | 0 | 0 | 0 | 3.501311 | 0 | 5.917643 | 0 | 22.58384 | 19.9981 |  | 1.039102e-05 | 0 | 4.56239 | 0 | [16 empty] | 25.07916 | -0.03716977
14953 | 2021/11/23 06:27:05 | 245228.1355 | 2.0014 | 1 | 10 | 15 | 0 | 0 | 0 | -0.7645645 | 3.485478 | -2.664873 | 5.917643 | 0.0004238125 | 22.58384 | 19.99958 |  | -0.00169032 |  | 0.001457018 | 686.3333 | [16 empty] | 25.00669 | -0.02290606
14954 | 2021/11/23 06:27:07 | 245230.1357 | 4.0016 | 1 | 10 | 15 | 0 | 0 | 0 | -0.7641678 | 3.484129 | -2.662459 | 5.917643 | 0.0008484098 | 22.58384 | 20.00106 |  | -0.0008033349 | [19 empty] | 25.23 | 0.02561212
14955 | 2021/11/23 06:27:09 | 245232.1363 | 6.0022 | 1 | 10 | 15 | 0 | 0 | 0 | -0.764328 | 3.483083 | -2.662218 | 5.917643 | 0.001273376 | 22.58384 | 20.00254 | [21 empty] | 25.09112 | 0.02147019
14956 | 2021/11/23 06:27:11 | 245234.1341 | 8 | 1 | 10 | 15 | 0 | 0 | 0 | -0.7646942 | 3.482062 | -2.662713 | 5.917643 | 0.001697617 | 22.58384 | 20.00401 |  | -0.0005257502 |  | 0.2756788 | [17 empty] | 25.10781 | -0.04987717
14957 | 2021/11/23 06:27:13 | 245236.1363 | 10.0022 | 1 | 10 | 15 | 0 | 0 | 0 | -0.7647095 | 3.481195 | -2.662103 | 5.917643 | 0.002122241 | 22.58384 | 20.00549 | [21 empty] | 25.1929 | 0.08111179
14958 | 2021/11/23 06:27:15 | 245238.1364 | 12.0023 | 1 | 10 | 15 | 0 | 0 | 0 | -0.7649155 | 3.480597 | -2.662363 | 5.917643 | 0.002547715 | 22.58384 | 20.00698 |  | -0.000373435 | [19 empty] | 25.15516 | 0.01258075
14959 | 2021/11/23 06:27:17 | 245240.1348 | 14.0007 | 1 | 10 | 15 | 0 | 0 | 0 | -0.7646255 | 3.479997 | -2.660894 | 5.917643 | 0.002972411 | 22.58384 | 20.00845 | [21 empty] | 25.12514 | -0.02531111
14960 | 2021/11/23 06:27:19 | 245242.1347 | 16.0006 | 1 | 10 | 15 | 0 | 0 | 0 | -0.7647705 | 3.479342 | -2.660898 | 5.917643 | 0.003397344 | 22.58384 | 20.00993 |  | -0.0003198332 | [19 empty] | 25.07006 | 0.002890825
14961 | 2021/11/23 06:27:21 | 245244.1365 | 18.0024 | 1 | 10 | 15 | 0 | 0 | 0 | -0.7642975 | 3.47866 | -2.658731 | 5.917643 | 0.003821722 | 22.58384 | 20.01141 | [21 empty] | 25.17437 | -0.01205862
14962 | 2021/11/23 06:27:23 | 245246.1351 | 20.001 | 1 | 10 | 15 | 0 | 0 | 0 | -0.7649841 | 3.478121 | -2.660707 | 5.917643 | 0.00424681 | 22.58384 | 20.01289 |  | -0.00030711 | [19 empty] | 25.04686 | -0.03392458
14963 | 2021/11/23 06:27:25 | 245248.1357 | 22.0016 | 1 | 10 | 15 | 0 | 0 | 0 | -0.7645645 | 3.477607 | -2.658855 | 5.917643 | 0.004671196 | 22.58384 | 20.01436 |  |  |  | 0.6112272 | 2.249732 | [16 empty] | 25.09237 | 0.04747093
14964 | 2021/11/23 06:27:27 | 245250.1351 | 24.001 | 1 | 10 | 15 | 0 | 0 | 0 | -0.7648926 | 3.476844 | -2.659412 | 5.917643 | 0.005095686 | 22.58384 | 20.01584 |  | -0.0002719885 | [19 empty] | 25.13723 | -0.0316149
14965 | 2021/11/23 06:27:29 | 245252.1342 | 26.0001 | 1 | 10 | 15 | 0 | 0 | 0 | -0.7649994 | 3.476464 | -2.659493 | 5.917643 | 0.005520295 | 22.58384 | 20.01731 | [21 empty] | 25.08037 | 0.04015386
14966 | 2021/11/23 06:27:31 | 245254.1375 | 28.0034 | 1 | 10 | 15 | 0 | 0 | 0 | -0.7649155 | 3.475978 | -2.658829 | 5.917643 | 0.00594597 | 22.58384 | 20.0188 | [21 empty] | 25.02868 | -0.05761027
14967 | 2021/11/23 06:27:33 | 245256.1367 | 30.0026 | 1 | 10 | 15 | 0 | 0 | 0 | -0.7648773 | 3.475492 | -2.658325 | 5.917643 | 0.006370993 | 22.58384 | 20.02027 |  | -0.0002266125 | [19 empty] | 25.20432 | 0.05529881
14968 | 2021/11/23 06:27:35 | 245258.1365 | 32.0024 | 1 | 10 | 15 | 0 | 0 | 0 | -0.7651443 | 3.475074 | -2.658933 | 5.917643 | 0.006794914 | 22.58384 | 20.02175 | [21 empty] | 25.19197 | -0.003857613
14969 | 2021/11/23 06:27:37 | 245260.1341 | 34 | 1 | 10 | 15 | 0 | 0 | 0 | -0.7647858 | 3.474816 | -2.65749 | 5.917643 | 0.007219349 | 22.58384 | 20.02322 | [21 empty] | 25.13627 | 0.04485607
14970 | 2021/11/23 06:27:39 | 245262.1365 | 36.0024 | 1 | 10 | 15 | 0 | 0 | 0 | -0.764801 | 3.474174 | -2.657052 | 5.917643 | 0.007644945 | 22.58384 | 20.0247 |  | -0.0002032798 | [19 empty] | 25.01565 | -0.07288575
14971 | 2021/11/23 06:27:41 | 245264.1351 | 38.001 | 1 | 10 | 15 | 0 | 0 | 0 | -0.7650528 | 3.473898 | -2.657715 | 5.917643 | 0.008069591 | 22.58384 | 20.02617 | [21 empty] | 25.20592 | 0.09743869
14972 | 2021/11/23 06:27:43 | 245266.1353 | 40.0012 | 1 | 10 | 15 | 0 | 0 | 0 | -0.7648163 | 3.473639 | -2.656696 | 5.917643 | 0.008494145 | 22.58384 | 20.02765 | [21 empty] | 24.93765 | -0.09339452
14973 | 2021/11/23 06:27:45 | 245268.1345 | 42.0004 | 1 | 10 | 15 | 0 | 0 | 0 | -0.7649612 | 3.472973 | -2.65669 | 5.917643 | 0.008919264 | 22.58384 | 20.02913 |  | -0.0001853283 | [19 empty] | 25.15057 | 0.02698898
14974 | 2021/11/23 06:27:47 | 245270.1342 | 44.0001 | 1 | 10 | 15 | 0 | 0 | 0 | -0.7649841 | 3.472675 | -2.656541 | 5.917643 | 0.009343307 | 22.58384 | 20.0306 |  |  |  | 0.9563643 | [17 empty] | 24.89373 | -0.04997194
14975 | 2021/11/23 06:27:49 | 245272.135 | 46.0009 | 1 | 10 | 15 | 0 | 0 | 0 | -0.7646561 | 3.472155 | -2.655005 | 5.917643 | 0.009769018 | 22.58384 | 20.03208 | [21 empty] | 25.27051 | 0.07259607
14976 | 2021/11/23 06:27:51 | 245274.136 | 48.0019 | 1 | 10 | 15 | 0 | 0 | 0 | -0.7649689 | 3.471792 | -2.655813 | 5.917643 | 0.01019395 | 22.58384 | 20.03355 |  | -0.0002249119 | [19 empty] | 24.93522 | -0.04217327
14977 | 2021/11/23 06:27:53 | 245276.1342 | 50.0001 | 1 | 10 | 15 | 0 | 0 | 0 | -0.7646713 | 3.471662 | -2.65468 | 5.917643 | 0.0106184 | 22.58384 | 20.03502 | [21 empty] | 25.15825 | 0.03439546
14978 | 2021/11/23 06:27:55 | 245278.136 | 52.0019 | 1 | 10 | 15 | 0 | 0 | 0 | -0.7647324 | 3.471553 | -2.654809 | 5.917643 | 0.01104357 | 22.58384 | 20.0365 | [21 empty] | 24.9785 | -0.01053274
14979 | 2021/11/23 06:27:57 | 245280.1361 | 54.002 | 1 | 10 | 15 | 0 | 0 | 0 | -0.7655106 | 3.471176 | -2.657222 | 5.917643 | 0.01146843 | 22.58384 | 20.03798 | [21 empty] | 25.24423 | -0.00926137
14980 | 2021/11/23 06:27:59 | 245282.1368 | 56.0027 | 1 | 10 | 15 | 0 | 0 | 0 | -0.7646408 | 3.470734 | -2.653865 | 5.917643 | 0.01189329 | 22.58384 | 20.03945 |  | -0.00015675 | [19 empty] | 25.02092 | 0.01992762
14981 | 2021/11/23 06:28:01 | 245284.1344 | 58.0003 | 1 | 10 | 15 | 0 | 0 | 0 | -0.7647858 | 3.470565 | -2.654239 | 5.917643 | 0.01231694 | 22.58384 | 20.04092 | [21 empty] | 25.10258 | -0.052858
14982 | 2021/11/23 06:28:03 | 245286.1354 | 60.0013 | 1 | 10 | 15 | 0 | 0 | 0 | -0.7647247 | 3.470031 | -2.653618 | 5.917643 | 0.01274254 | 22.58384 | 20.0424 | [21 empty] | 25.25964 | 0.07673383
14983 | 2021/11/23 06:28:05 | 245288.1343 | 62.0002 | 1 | 10 | 15 | 0 | 0 | 0 | -0.764679 | 3.4697 | -2.653207 | 5.917643 | 0.01316758 | 22.58384 | 20.04387 | [21 empty] | 25.16626 | -0.02917945
14984 | 2021/11/23 06:28:07 | 245290.1346 | 64.0005 | 1 | 10 | 15 | 0 | 0 | 0 | -0.765007 | 3.469425 | -2.654134 | 5.917643 | 0.0135924 | 22.58384 | 20.04535 |  | -0.0001334348 | [19 empty] | 25.20895 | 0.07637262
14985 | 2021/11/23 06:28:09 | 245292.1346 | 66.0005 | 1 | 10 | 15 | 0 | 0 | 0 | -0.7653656 | 3.469296 | -2.65528 | 5.917643 | 0.01401704 | 22.58384 | 20.04682 | [21 empty] | 25.04125 | -0.08998513
14986 | 2021/11/23 06:28:11 | 245294.1363 | 68.0022 | 1 | 10 | 15 | 0 | 0 | 0 | -0.764946 | 3.468986 | -2.653587 | 5.917643 | 0.01444261 | 22.58384 | 20.0483 | [21 empty] | 25.25629 | 0.08546233
14987 | 2021/11/23 06:28:13 | 245296.1354 | 70.0013 | 1 | 10 | 15 | 0 | 0 | 0 | -0.7648773 | 3.46885 | -2.653245 | 5.917643 | 0.01486725 | 22.58384 | 20.04977 | [21 empty] | 24.98993 | -0.07597983
14988 | 2021/11/23 06:28:15 | 245298.1361 | 72.002 | 1 | 10 | 15 | 0 | 0 | 0 | -0.7650528 | 3.468709 | -2.653746 | 5.917643 | 0.01529169 | 22.58384 | 20.05124 | [21 empty] | 25.26987 | 0.04465699
14989 | 2021/11/23 06:28:17 | 245300.1342 | 74.0001 | 1 | 10 | 15 | 0 | 0 | 0 | -0.7651443 | 3.468471 | -2.653881 | 5.917643 | 0.01571686 | 22.58384 | 20.05272 |  | -0.0001160607 | [19 empty] | 24.9636 | -0.06087065
14990 | 2021/11/23 06:28:19 | 245302.1362 | 76.0021 | 1 | 10 | 15 | 0 | 0 | 0 | -0.7649307 | 3.468187 | -2.652923 | 5.917643 | 0.01614136 | 22.58384 | 20.05419 | [21 empty] | 25.25533 | 0.05587518
14991 | 2021/11/23 06:28:21 | 245304.1348 | 78.0007 | 1 | 10 | 15 | 0 | 0 | 0 | -0.7647247 | 3.468038 | -2.652094 | 5.917643 | 0.01656674 | 22.58384 | 20.05566 | [21 empty] | 25.03694 | -0.04322767
14992 | 2021/11/23 06:28:23 | 245306.1356 | 80.0015 | 1 | 10 | 15 | 0 | 0 | 0 | -0.7649307 | 3.467619 | -2.652488 | 5.917643 | 0.01699113 | 22.58384 | 20.05713 |  |  |  | 1.512762 | 0.8204045 | [16 empty] | 25.17673 | 0.02097428
14993 | 2021/11/23 06:28:25 | 245308.1347 | 82.0006 | 1 | 10 | 15 | 0 | 0 | 0 | -0.7651825 | 3.467389 | -2.653185 | 5.917643 | 0.01741648 | 22.58384 | 20.05861 | [21 empty] | 25.0379 | 0.006582141
14994 | 2021/11/23 06:28:27 | 245310.1365 | 84.0024 | 1 | 10 | 15 | 0 | 0 | 0 | -0.7648926 | 3.467124 | -2.651977 | 5.917643 | 0.01784117 | 22.58384 | 20.06008 | [21 empty] | 25.12233 | -0.0473547
14995 | 2021/11/23 06:28:29 | 245312.1363 | 86.0022 | 1 | 10 | 15 | 0 | 0 | 0 | -0.7649307 | 3.466894 | -2.651934 | 5.917643 | 0.01826613 | 22.58384 | 20.06156 |  | -8.155385e-05 | [19 empty] | 25.24423 | 0.06033063
14996 | 2021/11/23 06:28:31 | 245314.1364 | 88.0023 | 1 | 10 | 15 | 0 | 0 | 0 | -0.7650223 | 3.466754 | -2.652144 | 5.917643 | 0.01869164 | 22.58384 | 20.06303 | [21 empty] | 24.98096 | -0.03460526
14997 | 2021/11/23 06:28:33 | 245316.1365 | 90.0024 | 1 | 10 | 15 | 0 | 0 | 0 | -0.7648621 | 3.46671 | -2.651555 | 5.917643 | 0.01911641 | 22.58384 | 20.0645 | [21 empty] | 25.19197 | -0.01023829
14998 | 2021/11/23 06:28:35 | 245318.1342 | 92.0001 | 1 | 10 | 15 | 0 | 0 | 0 | -0.7650375 | 3.466367 | -2.651901 | 5.917643 | 0.0195404 | 22.58384 | 20.06597 | [21 empty] | 24.97815 | -0.06682038
14999 | 2021/11/23 06:28:37 | 245320.1342 | 94.0001 | 1 | 10 | 15 | 0 | 0 | 0 | -0.7647095 | 3.466296 | -2.650709 | 5.917643 | 0.01996563 | 22.58384 | 20.06745 | [21 empty] | 25.21389 | 0.01605809
15000 | 2021/11/23 06:28:39 | 245322.1356 | 96.0015 | 1 | 10 | 15 | 0 | 0 | 0 | -0.7649307 | 3.466236 | -2.65143 | 5.917643 | 0.02039045 | 22.58384 | 20.06892 | [21 empty] | 25.12016 | 0.02378285
15001 | 2021/11/23 06:28:41 | 245324.135 | 98.0009 | 1 | 10 | 15 | 0 | 0 | 0 | -0.7645493 | 3.465733 | -2.649724 | 5.917643 | 0.02081504 | 22.58384 | 20.07039 |  | -7.096744e-05 | [19 empty] | 25.04961 | -0.0633204
15002 | 2021/11/23 06:28:43 | 245326.136 | 100.0019 | 1 | 10 | 15 | 0 | 0 | 0 | -0.7649155 | 3.465674 | -2.650948 | 5.917643 | 0.02123973 | 22.58384 | 20.07186 | [21 empty] | 25.22324 | -0.02784789
15003 | 2021/11/23 06:28:45 | 245328.1368 | 102.0027 | 1 | 10 | 15 | 0 | 0 | 0 | -0.7653656 | 3.465438 | -2.652327 | 5.917643 | 0.02166554 | 22.58384 | 20.07334 | [21 empty] | 24.98683 | -0.02079725
15004 | 2021/11/23 06:28:47 | 245330.1357 | 104.0016 | 1 | 10 | 15 | 0 | 0 | 0 | -0.7659149 | 3.465324 | -2.654143 | 5.917643 | 0.02208984 | 22.58384 | 20.07481 | [21 empty] | 25.27791 | 0.04922688
15005 | 2021/11/23 06:28:49 | 245332.1359 | 106.0018 | 1 | 10 | 15 | 0 | 0 | 0 | -0.7651138 | 3.465302 | -2.65135 | 5.917643 | 0.02251521 | 22.58384 | 20.07628 | [21 empty] | 24.89465 | -0.08514822
15006 | 2021/11/23 06:28:51 | 245334.1356 | 108.0015 | 1 | 10 | 15 | 0 | 0 | 0 | -0.7646561 | 3.465051 | -2.649572 | 5.917643 | 0.02294001 | 22.58384 | 20.07775 | [21 empty] | 25.19255 | 0.04223645
15007 | 2021/11/23 06:28:53 | 245336.1352 | 110.0011 | 1 | 10 | 15 | 0 | 0 | 0 | -0.7654037 | 3.464985 | -2.652112 | 5.917643 | 0.02336512 | 22.58384 | 20.07923 |  | -8.06799e-05 | [19 empty] | 25.14087 | -0.008217692
15008 | 2021/11/23 06:28:55 | 245338.135 | 112.0009 | 1 | 10 | 15 | 0 | 0 | 0 | -0.7648926 | 3.464879 | -2.65026 | 5.917643 | 0.02378934 | 22.58384 | 20.0807 | [21 empty] | 25.17427 | -0.01065552
15009 | 2021/11/23 06:28:57 | 245340.1366 | 114.0025 | 1 | 10 | 15 | 0 | 0 | 0 | -0.7651978 | 3.464707 | -2.651186 | 5.917643 | 0.02421495 | 22.58384 | 20.08217 | [21 empty] | 25.14706 | 0.07403851
15010 | 2021/11/23 06:28:59 | 245342.135 | 116.0009 | 1 | 10 | 15 | 0 | 0 | 0 | -0.765007 | 3.464456 | -2.650333 | 5.917643 | 0.02463918 | 22.58384 | 20.08364 | [21 empty] | 25.06104 | -0.02476692
15011 | 2021/11/23 06:29:01 | 245344.1365 | 118.0024 | 1 | 10 | 15 | 0 | 0 | 0 | -0.7649307 | 3.464179 | -2.649857 | 5.917643 | 0.02506433 | 22.58384 | 20.08512 | [21 empty] | 25.23801 | 0.0332576
15012 | 2021/11/23 06:29:03 | 245346.1358 | 120.0017 | 1 | 10 | 15 | 0 | 0 | 0 | -0.7647324 | 3.464018 | -2.649047 | 5.917643 | 0.02548924 | 22.58384 | 20.08659 |  | -8.981788e-05 | [19 empty] | 24.99114 | -0.07714748
15013 | 2021/11/23 06:29:05 | 245348.136 | 122.0019 | 1 | 10 | 15 | 0 | 0 | 0 | -0.7646255 | 3.464007 | -2.648668 | 5.917643 | 0.02591504 | 22.58384 | 20.08806 | [21 empty] | 25.2754 | 0.08651614
15014 | 2021/11/23 06:29:07 | 245350.1345 | 124.0004 | 1 | 10 | 15 | 0 | 0 | 0 | -0.7646713 | 3.463869 | -2.648721 | 5.917643 | 0.02633896 | 22.58384 | 20.08953 | [21 empty] | 25.02947 | -0.02070069
15015 | 2021/11/23 06:29:09 | 245352.1361 | 126.002 | 1 | 10 | 15 | 0 | 0 | 0 | -0.7645493 | 3.463686 | -2.648159 | 5.917643 | 0.02676427 | 22.58384 | 20.09101 | [21 empty] | 25.13375 | -0.01556277
15016 | 2021/11/23 06:29:11 | 245354.1347 | 128.0006 | 1 | 10 | 15 | 0 | 0 | 0 | -0.7651825 | 3.463563 | -2.650258 | 5.917643 | 0.02718896 | 22.58384 | 20.09248 | [21 empty] | 25.25406 | 0.08139253
15017 | 2021/11/23 06:29:13 | 245356.1346 | 130.0005 | 1 | 10 | 15 | 0 | 0 | 0 | -0.7651138 | 3.46361 | -2.650056 | 5.917643 | 0.02761332 | 22.58384 | 20.09394 | [21 empty] | 25.0864 | -0.00231266
15018 | 2021/11/23 06:29:15 | 245358.1363 | 132.0022 | 1 | 10 | 15 | 0 | 0 | 0 | -0.7648544 | 3.463326 | -2.64894 | 5.917643 | 0.0280388 | 22.58384 | 20.09542 | [21 empty] | 25.29084 | 0.04293323
15019 | 2021/11/23 06:29:17 | 245360.1356 | 134.0015 | 1 | 10 | 15 | 0 | 0 | 0 | -0.7649078 | 3.463357 | -2.649149 | 5.917643 | 0.02846306 | 22.58384 | 20.09689 |  | -3.713839e-05 | [19 empty] | 24.99238 | -0.04534483
15020 | 2021/11/23 06:29:19 | 245362.136 | 136.0019 | 1 | 10 | 15 | 0 | 0 | 0 | -0.7652359 | 3.463038 | -2.650041 | 5.917643 | 0.02888753 | 22.58384 | 20.09836 | [21 empty] | 25.05398 | 0.006685257
15021 | 2021/11/23 06:29:21 | 245364.1369 | 138.0028 | 1 | 10 | 15 | 0 | 0 | 0 | -0.7653122 | 3.463005 | -2.65028 | 5.917643 | 0.0293129 | 22.58384 | 20.09983 | [21 empty] | 25.27352 | 0.03713012
15022 | 2021/11/23 06:29:23 | 245366.1355 | 140.0014 | 1 | 10 | 15 | 0 | 0 | 0 | -0.7646408 | 3.462966 | -2.647925 | 5.917643 | 0.02973799 | 22.58384 | 20.1013 | [21 empty] | 24.98339 | -0.07346988
15023 | 2021/11/23 06:29:25 | 245368.1347 | 142.0006 | 1 | 10 | 15 | 0 | 0 | 0 | -0.7650757 | 3.462732 | -2.649252 | 5.917643 | 0.03016335 | 22.58384 | 20.10278 | [21 empty] | 25.26736 | 0.03961861
15024 | 2021/11/23 06:29:27 | 245370.1362 | 144.0021 | 1 | 10 | 15 | 0 | 0 | 0 | -0.7650223 | 3.462577 | -2.648949 | 5.917643 | 0.0305879 | 22.58384 | 20.10425 |  |  |  | 2.661474 | [17 empty] | 25.13529 | 0.06409824
15025 | 2021/11/23 06:29:29 | 245372.1351 | 146.001 | 1 | 10 | 15 | 0 | 0 | 0 | -0.764946 | 3.462602 | -2.648704 | 5.917643 | 0.03101335 | 22.58384 | 20.10572 |  | -2.647361e-05 | [19 empty] | 24.95182 | -0.05897045
15026 | 2021/11/23 06:29:31 | 245374.1344 | 148.0003 | 1 | 10 | 15 | 0 | 0 | 0 | -0.7646561 | 3.462568 | -2.647674 | 5.917643 | 0.03143697 | 22.58384 | 20.10719 | [21 empty] | 25.14827 | -0.0599134
15027 | 2021/11/23 06:29:33 | 245376.1342 | 150.0001 | 1 | 10 | 15 | 0 | 0 | 0 | -0.7645111 | 3.462426 | -2.647063 | 5.917643 | 0.03186278 | 22.58384 | 20.10866 | [21 empty] | 25.06598 | -0.02571642
15028 | 2021/11/23 06:29:35 | 245378.1362 | 152.0021 | 1 | 10 | 15 | 0 | 0 | 0 | -0.7650757 | 3.462258 | -2.648889 | 5.917643 | 0.03228743 | 22.58384 | 20.11013 | [21 empty] | 25.00008 | -0.07965565
15029 | 2021/11/23 06:29:37 | 245380.1357 | 154.0016 | 1 | 10 | 15 | 0 | 0 | 0 | -0.7649841 | 3.462004 | -2.648378 | 5.917643 | 0.03271229 | 22.58384 | 20.1116 | [21 empty] | 25.22158 | 0.07666051
15030 | 2021/11/23 06:29:39 | 245382.1351 | 156.001 | 1 | 10 | 15 | 0 | 0 | 0 | -0.7656937 | 3.461743 | -2.650635 | 5.917643 | 0.03313815 | 22.58384 | 20.11308 | [21 empty] | 25.17982 | 0.05017459
15031 | 2021/11/23 06:29:41 | 245384.1342 | 158.0001 | 1 | 10 | 15 | 0 | 0 | 0 | -0.7651672 | 3.461637 | -2.648731 | 5.917643 | 0.03356286 | 22.58384 | 20.11455 |  | -6.590525e-05 | [19 empty] | 25.0013 | -0.09057343
15032 | 2021/11/23 06:29:43 | 245386.1354 | 160.0013 | 1 | 10 | 15 | 0 | 0 | 0 | -0.765274 | 3.461701 | -2.64915 | 5.917643 | 0.03398716 | 22.58384 | 20.11602 | [21 empty] | 25.30414 | 0.0398469
15033 | 2021/11/23 06:29:45 | 245388.1366 | 162.0025 | 1 | 10 | 15 | 0 | 0 | 0 | -0.765152 | 3.461717 | -2.64874 | 5.917643 | 0.03441333 | 22.58384 | 20.11749 | [21 empty] | 25.05053 | -0.06437421
15034 | 2021/11/23 06:29:47 | 245390.1359 | 164.0018 | 1 | 10 | 15 | 0 | 0 | 0 | -0.7649307 | 3.461535 | -2.647834 | 5.917643 | 0.03483775 | 22.58384 | 20.11896 | [21 empty] | 24.97844 | -0.02542257
15035 | 2021/11/23 06:29:49 | 245392.1356 | 166.0015 | 1 | 10 | 15 | 0 | 0 | 0 | -0.7651291 | 3.461326 | -2.648361 | 5.917643 | 0.03526321 | 22.58384 | 20.12043 | [21 empty] | 25.23335 | 0.06776392
15036 | 2021/11/23 06:29:51 | 245394.1358 | 168.0017 | 1 | 10 | 15 | 0 | 0 | 0 | -0.7652588 | 3.461463 | -2.648915 | 5.917643 | 0.03568855 | 22.58384 | 20.1219 | [21 empty] | 25.18786 | -0.01334429
15037 | 2021/11/23 06:29:53 | 245396.1356 | 170.0015 | 1 | 10 | 15 | 0 | 0 | 0 | -0.7646561 | 3.461353 | -2.646745 | 5.917643 | 0.03611274 | 22.58384 | 20.12337 |  | -4.816577e-05 | [19 empty] | 25.07 | -0.02990127
15038 | 2021/11/23 06:29:55 | 245398.135 | 172.0009 | 1 | 10 | 15 | 0 | 0 | 0 | -0.7646942 | 3.460904 | -2.646533 | 5.917643 | 0.03653777 | 22.58384 | 20.12484 | [21 empty] | 25.19131 | 0.0122726
15039 | 2021/11/23 06:29:57 | 245400.1356 | 174.0015 | 1 | 10 | 15 | 0 | 0 | 0 | -0.7647629 | 3.460852 | -2.646731 | 5.917643 | 0.03696177 | 22.58384 | 20.12631 | [21 empty] | 25.22899 | 0.08758307
15040 | 2021/11/23 06:29:59 | 245402.1345 | 176.0004 | 1 | 10 | 15 | 0 | 0 | 0 | -0.7653503 | 3.460672 | -2.648626 | 5.917643 | 0.03738801 | 22.58384 | 20.12779 | [21 empty] | 24.95894 | -0.03971815
15041 | 2021/11/23 06:30:01 | 245404.1369 | 178.0028 | 1 | 10 | 15 | 0 | 0 | 0 | -0.7648163 | 3.46058 | -2.646708 | 5.917643 | 0.03781241 | 22.58384 | 20.12926 | [21 empty] | 25.05606 | -0.04138649
15042 | 2021/11/23 06:30:03 | 245406.1345 | 180.0004 | 1 | 10 | 15 | 0 | 0 | 0 | -0.7649155 | 3.460503 | -2.646992 | 5.917643 | 0.03823721 | 22.58384 | 20.13073 | [21 empty] | 25.13439 | 0.02447724
15043 | 2021/11/23 06:30:05 | 245408.1352 | 182.0011 | 1 | 10 | 15 | 0 | 0 | 0 | -0.7653275 | 3.460423 | -2.648357 | 5.917643 | 0.03866234 | 22.58384 | 20.1322 |  | -4.812546e-05 | [19 empty] | 24.98058 | -0.08072793
15044 | 2021/11/23 06:30:07 | 245410.1357 | 184.0016 | 1 | 10 | 15 | 0 | 0 | 0 | -0.7647247 | 3.460382 | -2.64624 | 5.917643 | 0.03908696 | 22.58384 | 20.13367 | [21 empty] | 25.00072 | -0.06486237
15045 | 2021/11/23 06:30:09 | 245412.1367 | 186.0026 | 1 | 10 | 15 | 0 | 0 | 0 | -0.7651825 | 3.460306 | -2.647766 | 5.917643 | 0.03951268 | 22.58384 | 20.13514 | [21 empty] | 25.26239 | 0.0775212
15046 | 2021/11/23 06:30:11 | 245414.1362 | 188.0021 | 1 | 10 | 15 | 0 | 0 | 0 | -0.7650528 | 3.460218 | -2.647249 | 5.917643 | 0.03993687 | 22.58384 | 20.13661 | [21 empty] | 25.13994 | 0.03868043
15047 | 2021/11/23 06:30:13 | 245416.1349 | 190.0008 | 1 | 10 | 15 | 0 | 0 | 0 | -0.764679 | 3.460042 | -2.645821 | 5.917643 | 0.04036191 | 22.58384 | 20.13808 | [21 empty] | 25.04651 | 0.01875222
15048 | 2021/11/23 06:30:15 | 245418.1349 | 192.0008 | 1 | 10 | 15 | 0 | 0 | 0 | -0.7652435 | 3.459815 | -2.647601 | 5.917643 | 0.04078655 | 22.58384 | 20.13955 | [21 empty] | 25.2213 | 0.06825805
15049 | 2021/11/23 06:30:17 | 245420.1347 | 194.0006 | 1 | 10 | 15 | 0 | 0 | 0 | -0.7654419 | 3.459572 | -2.648101 | 5.917643 | 0.04121169 | 22.58384 | 20.14102 |  | -5.314435e-05 | [19 empty] | 25.14087 | -0.04213929
15050 | 2021/11/23 06:30:19 | 245422.1352 | 196.0011 | 1 | 10 | 15 | 0 | 0 | 0 | -0.7652588 | 3.459666 | -2.64754 | 5.917643 | 0.04163593 | 22.58384 | 20.14248 | [21 empty] | 24.92616 | -0.059852
15051 | 2021/11/23 06:30:21 | 245424.1342 | 198.0001 | 1 | 10 | 15 | 0 | 0 | 0 | -0.7653122 | 3.459392 | -2.647515 | 5.917643 | 0.04206148 | 22.58384 | 20.14396 | [21 empty] | 25.02919 | 0.01266003
15052 | 2021/11/23 06:30:23 | 245426.136 | 200.0019 | 1 | 10 | 15 | 0 | 0 | 0 | -0.7650909 | 3.459353 | -2.64672 | 5.917643 | 0.04248632 | 22.58384 | 20.14543 |  |  |  |  | 0 | [16 empty] | 25.15634 | 0.06671607
15053 | 2021/11/23 06:30:25 | 245428.1372 | 202.0031 | 1 | 10 | 15 | 0 | 0 | 0 | -0.7653427 | 3.459442 | -2.647659 | 5.917643 | 0.04291205 | 22.58384 | 20.1469 | [21 empty] | 25.0044 | 0.001529455
15054 | 2021/11/23 06:30:27 | 245430.1368 | 204.0027 | 1 | 10 | 15 | 0 | 0 | 0 | -0.7650528 | 3.459132 | -2.646419 | 5.917643 | 0.04333657 | 22.58384 | 20.14837 | [21 empty] | 25.04556 | -0.05646288
15055 | 2021/11/23 06:30:29 | 245432.1348 | 206.0007 | 1 | 10 | 15 | 0 | 0 | 0 | -0.7652435 | 3.459146 | -2.647089 | 5.917643 | 0.04376102 | 22.58384 | 20.14984 |  | -8.242176e-05 | [19 empty] | 25.25498 | 0.04880369
15056 | 2021/11/23 06:30:31 | 245434.1352 | 208.0011 | 1 | 10 | 15 | 0 | 0 | 0 | -0.7649307 | 3.459063 | -2.645943 | 5.917643 | 0.04418683 | 22.58384 | 20.15131 | [21 empty] | 25.14396 | 0.06419301
15057 | 2021/11/23 06:30:33 | 245436.136 | 210.0019 | 1 | 10 | 15 | 0 | 0 | 0 | -0.7650986 | 3.458756 | -2.646289 | 5.917643 | 0.04461185 | 22.58384 | 20.15278 | [21 empty] | 24.97815 | -0.05181611
15058 | 2021/11/23 06:30:35 | 245438.1344 | 212.0003 | 1 | 10 | 15 | 0 | 0 | 0 | -0.7655487 | 3.458589 | -2.647718 | 5.917643 | 0.04503625 | 22.58384 | 20.15425 | [21 empty] | 25.16933 | 0.06516814
15059 | 2021/11/23 06:30:37 | 245440.1353 | 214.0012 | 1 | 10 | 15 | 0 | 0 | 0 | -0.7651443 | 3.458644 | -2.646362 | 5.917643 | 0.04546107 | 22.58384 | 20.15572 | [21 empty] | 25.25313 | 0.0948292
15060 | 2021/11/23 06:30:39 | 245442.1356 | 216.0015 | 1 | 10 | 15 | 0 | 0 | 0 | -0.7647247 | 3.458414 | -2.644735 | 5.917643 | 0.04588735 | 22.58384 | 20.15719 | [21 empty] | 25.06167 | -0.02899587
15061 | 2021/11/23 06:30:41 | 245444.1358 | 218.0017 | 1 | 10 | 15 | 0 | 0 | 0 | -0.7649994 | 3.458302 | -2.645599 | 5.917643 | 0.04631222 | 22.58384 | 20.15866 |  | -5.318606e-05 | [19 empty] | 24.91007 | -0.1258409
15062 | 2021/11/23 06:30:43 | 245446.1357 | 220.0016 | 1 | 10 | 15 | 0 | 0 | 0 | -0.7648163 | 3.458348 | -2.645001 | 5.917643 | 0.04673638 | 22.58384 | 20.16013 | [21 empty] | 25.23703 | 0.08564532
15063 | 2021/11/23 06:30:45 | 245448.1362 | 222.0021 | 1 | 10 | 15 | 0 | 0 | 0 | -0.7649689 | 3.458207 | -2.645421 | 5.917643 | 0.04716105 | 22.58384 | 20.1616 | [21 empty] | 25.22777 | -0.008804798
15064 | 2021/11/23 06:30:47 | 245450.1356 | 224.0015 | 1 | 10 | 15 | 0 | 0 | 0 | -0.7654037 | 3.458141 | -2.646874 | 5.917643 | 0.0475874 | 22.58384 | 20.16307 | [21 empty] | 25.14325 | -0.06082058
15065 | 2021/11/23 06:30:49 | 245452.1364 | 226.0023 | 1 | 10 | 15 | 0 | 0 | 0 | -0.7648239 | 3.458137 | -2.644866 | 5.917643 | 0.04801153 | 22.58384 | 20.16454 | [21 empty] | 24.9465 | -0.04555106
15066 | 2021/11/23 06:30:51 | 245454.1363 | 228.0022 | 1 | 10 | 15 | 0 | 0 | 0 | -0.7645111 | 3.457833 | -2.643552 | 5.917643 | 0.04843617 | 22.58384 | 20.16601 | [21 empty] | 25.04585 | 0.05344331
15067 | 2021/11/23 06:30:53 | 245456.1354 | 230.0013 | 1 | 10 | 15 | 0 | 0 | 0 | -0.7652206 | 3.457824 | -2.645998 | 5.917643 | 0.04886064 | 22.58384 | 20.16747 |  | -4.472558e-05 |  | 3.662861 | 0.3146307 | [16 empty] | 25.25247 | 0.0859338
15068 | 2021/11/23 06:30:55 | 245458.1359 | 232.0018 | 1 | 10 | 15 | 0 | 0 | 0 | -0.7647324 | 3.457531 | -2.644086 | 5.917643 | 0.04928647 | 22.58384 | 20.16895 | [21 empty] | 24.99389 | -0.01053214
15069 | 2021/11/23 06:30:57 | 245460.1363 | 234.0022 | 1 | 10 | 15 | 0 | 0 | 0 | -0.7651443 | 3.457371 | -2.645388 | 5.917643 | 0.04971202 | 22.58384 | 20.17042 | [21 empty] | 24.96513 | -0.07191718
15070 | 2021/11/23 06:30:59 | 245462.1348 | 236.0007 | 1 | 10 | 15 | 0 | 0 | 0 | -0.765152 | 3.457344 | -2.645394 | 5.917643 | 0.05013592 | 22.58384 | 20.17188 | [21 empty] | 25.22092 | -0.007544756
15071 | 2021/11/23 06:31:01 | 245464.1367 | 238.0026 | 1 | 10 | 15 | 0 | 0 | 0 | -0.7649994 | 3.457278 | -2.644816 | 5.917643 | 0.05056169 | 22.58384 | 20.17336 | [21 empty] | 25.26268 | 0.06002903
15072 | 2021/11/23 06:31:03 | 245466.1367 | 240.0026 | 1 | 10 | 15 | 0 | 0 | 0 | -0.7648239 | 3.457249 | -2.644187 | 5.917643 | 0.05098688 | 22.58384 | 20.17482 | [21 empty] | 25.06067 | -0.06312907
15073 | 2021/11/23 06:31:05 | 245468.1356 | 242.0015 | 1 | 10 | 15 | 0 | 0 | 0 | -0.7653885 | 3.457044 | -2.645982 | 5.917643 | 0.05141107 | 22.58384 | 20.17629 |  | -5.547742e-05 | [19 empty] | 25.21756 | 0.05461812
15074 | 2021/11/23 06:31:07 | 245470.1368 | 244.0027 | 1 | 10 | 15 | 0 | 0 | 0 | -0.7646408 | 3.457009 | -2.64337 | 5.917643 | 0.0518361 | 22.58384 | 20.17776 | [21 empty] | 25.21259 | 0.05684316
15075 | 2021/11/23 06:31:09 | 245472.1343 | 246.0002 | 1 | 10 | 15 | 0 | 0 | 0 | -0.7650223 | 3.456918 | -2.644619 | 5.917643 | 0.05226154 | 22.58384 | 20.17923 | [21 empty] | 24.9846 | -0.1022619
15076 | 2021/11/23 06:31:11 | 245474.1344 | 248.0003 | 1 | 10 | 15 | 0 | 0 | 0 | -0.7650604 | 3.456694 | -2.64458 | 5.917643 | 0.05268645 | 22.58384 | 20.1807 | [21 empty] | 25.03133 | -0.0507611
15077 | 2021/11/23 06:31:13 | 245476.1341 | 250 | 1 | 10 | 15 | 0 | 0 | 0 | -0.7649612 | 3.456481 | -2.644074 | 5.917643 | 0.05311111 | 22.58384 | 20.18217 | [21 empty] | 25.21447 | 0.002115965
15078 | 2021/11/23 06:31:15 | 245478.1367 | 252.0026 | 1 | 10 | 15 | 0 | 0 | 0 | -0.7647629 | 3.456285 | -2.643239 | 5.917643 | 0.05353649 | 22.58384 | 20.18364 | [21 empty] | 25.02077 | -0.08814871
15079 | 2021/11/23 06:31:17 | 245480.1366 | 254.0025 | 1 | 10 | 15 | 0 | 0 | 0 | -0.7659836 | 3.456286 | -2.647458 | 5.917643 | 0.05396119 | 22.58384 | 20.18511 |  | -8.147011e-05 | [19 empty] | 25.02855 | 0.03284812
15080 | 2021/11/23 06:31:19 | 245482.1343 | 256.0002 | 1 | 10 | 15 | 0 | 0 | 0 | -0.7650909 | 3.45622 | -2.644322 | 5.917643 | 0.05438547 | 22.58384 | 20.18657 | [21 empty] | 25.2933 | 0.0600338
15081 | 2021/11/23 06:31:21 | 245484.1363 | 258.0022 | 1 | 10 | 15 | 0 | 0 | 0 | -0.7649078 | 3.456211 | -2.643683 | 5.917643 | 0.05481041 | 22.58384 | 20.18804 | [21 empty] | 25.17702 | -0.01305401
15082 | 2021/11/23 06:31:23 | 245486.1347 | 260.0006 | 1 | 10 | 15 | 0 | 0 | 0 | -0.7651978 | 3.456033 | -2.644549 | 5.917643 | 0.05523649 | 22.58384 | 20.18951 | [21 empty] | 25.05392 | -0.06157696
15083 | 2021/11/23 06:31:25 | 245488.1357 | 262.0016 | 1 | 10 | 15 | 0 | 0 | 0 | -0.7652054 | 3.455833 | -2.644422 | 5.917643 | 0.05566051 | 22.58384 | 20.19098 | [21 empty] | 25.26334 | 0.01576841
15084 | 2021/11/23 06:31:27 | 245490.1344 | 264.0003 | 1 | 10 | 15 | 0 | 0 | 0 | -0.7648163 | 3.455831 | -2.643076 | 5.917643 | 0.0560854 | 22.58384 | 20.19245 | [21 empty] | 25.20643 | 0.05936742
15085 | 2021/11/23 06:31:29 | 245492.1352 | 266.0011 | 1 | 10 | 15 | 0 | 0 | 0 | -0.7646942 | 3.455647 | -2.642513 | 5.917643 | 0.05651008 | 22.58384 | 20.19391 |  | -7.776387e-05 | [19 empty] | 25.02881 | -0.01489818
15086 | 2021/11/23 06:31:31 | 245494.1368 | 268.0027 | 1 | 10 | 15 | 0 | 0 | 0 | -0.765152 | 3.455503 | -2.643985 | 5.917643 | 0.05693597 | 22.58384 | 20.19539 | [21 empty] | 25.05421 | -0.03878415
15087 | 2021/11/23 06:31:33 | 245496.1345 | 270.0004 | 1 | 10 | 15 | 0 | 0 | 0 | -0.7649841 | 3.455339 | -2.643279 | 5.917643 | 0.05736046 | 22.58384 | 20.19685 | [21 empty] | 25.25184 | 0.06175995
15088 | 2021/11/23 06:31:35 | 245498.1361 | 272.002 | 1 | 10 | 15 | 0 | 0 | 0 | -0.7648773 | 3.455227 | -2.642825 | 5.917643 | 0.05778642 | 22.58384 | 20.19832 | [21 empty] | 25.02265 | -0.07056236
15089 | 2021/11/23 06:31:37 | 245500.1359 | 274.0018 | 1 | 10 | 15 | 0 | 0 | 0 | -0.7649307 | 3.455182 | -2.642975 | 5.917643 | 0.05821012 | 22.58384 | 20.19979 | [21 empty] | 25.01056 | -0.06594598
15090 | 2021/11/23 06:31:39 | 245502.1367 | 276.0026 | 1 | 10 | 15 | 0 | 0 | 0 | -0.7652206 | 3.455152 | -2.643953 | 5.917643 | 0.05863622 | 22.58384 | 20.20126 | [21 empty] | 25.11458 | -0.009455681
15091 | 2021/11/23 06:31:41 | 245504.1353 | 278.0012 | 1 | 10 | 15 | 0 | 0 | 0 | -0.7645874 | 3.455053 | -2.64169 | 5.917643 | 0.05906077 | 22.58384 | 20.20273 |  | -5.729269e-05 | [19 empty] | 25.23862 | -0.04883528
15092 | 2021/11/23 06:31:43 | 245506.1355 | 280.0014 | 1 | 10 | 15 | 0 | 0 | 0 | -0.7649078 | 3.454897 | -2.642678 | 5.917643 | 0.05948526 | 22.58384 | 20.2042 | [21 empty] | 24.98585 | -0.05347848
15093 | 2021/11/23 06:31:45 | 245508.1345 | 282.0004 | 1 | 10 | 15 | 0 | 0 | 0 | -0.7650909 | 3.454833 | -2.643261 | 5.917643 | 0.05991087 | 22.58384 | 20.20567 | [21 empty] | 25.01675 | 0.007256866
15094 | 2021/11/23 06:31:47 | 245510.136 | 284.0019 | 1 | 10 | 15 | 0 | 0 | 0 | -0.7652359 | 3.454556 | -2.64355 | 5.917643 | 0.06033546 | 22.58384 | 20.20713 | [21 empty] | 25.19556 | 0.06737232
15095 | 2021/11/23 06:31:49 | 245512.1347 | 286.0006 | 1 | 10 | 15 | 0 | 0 | 0 | -0.7658157 | 3.45445 | -2.645472 | 5.917643 | 0.06076119 | 22.58384 | 20.2086 | [21 empty] | 25.2785 | 0.04747152
15096 | 2021/11/23 06:31:51 | 245514.1353 | 288.0012 | 1 | 10 | 15 | 0 | 0 | 0 | -0.7650757 | 3.454471 | -2.642932 | 5.917643 | 0.0611851 | 22.58384 | 20.21007 | [21 empty] | 25.01705 | -0.03385127
15097 | 2021/11/23 06:31:53 | 245516.1358 | 290.0017 | 1 | 10 | 15 | 0 | 0 | 0 | -0.7647705 | 3.454234 | -2.641696 | 5.917643 | 0.06161016 | 22.58384 | 20.21153 |  | -3.599382e-05 | [19 empty] | 24.9936 | -0.09104371
15098 | 2021/11/23 06:31:55 | 245518.137 | 292.0029 | 1 | 10 | 15 | 0 | 0 | 0 | -0.7652054 | 3.454184 | -2.64316 | 5.917643 | 0.06203629 | 22.58384 | 20.21301 | [21 empty] | 25.22402 | 0.006462932
15099 | 2021/11/23 06:31:57 | 245520.1354 | 294.0013 | 1 | 10 | 15 | 0 | 0 | 0 | -0.7647629 | 3.453989 | -2.641483 | 5.917643 | 0.06245968 | 22.58384 | 20.21447 | [21 empty] | 25.22991 | 0.06650686
15100 | 2021/11/23 06:31:59 | 245522.1346 | 296.0005 | 1 | 10 | 15 | 0 | 0 | 0 | -0.7654724 | 3.454048 | -2.643978 | 5.917643 | 0.06288509 | 22.58384 | 20.21594 | [21 empty] | 25.12843 | 0.04543543
15101 | 2021/11/23 06:32:01 | 245524.1356 | 298.0015 | 1 | 10 | 15 | 0 | 0 | 0 | -0.7651672 | 3.453814 | -2.642745 | 5.917643 | 0.06331134 | 22.58384 | 20.21741 | [21 empty] | 25.10553 | -0.007157326
15102 | 2021/11/23 06:32:03 | 245526.1349 | 300.0008 | 1 | 10 | 15 | 0 | 0 | 0 | -0.7652435 | 3.453818 | -2.643012 | 5.917643 | 0.06373496 | 22.58384 | 20.21887 | [21 empty] | 25.19221 | 0.0718379
15103 | 2021/11/23 06:32:05 | 245528.1372 | 302.0031 | 1 | 10 | 15 | 0 | 0 | 0 | -0.7647858 | 3.453637 | -2.641293 | 5.917643 | 0.0641607 | 22.58384 | 20.22034 |  | -7.060713e-05 | [19 empty] | 25.25033 | 0.06971121
15104 | 2021/11/23 06:32:07 | 245530.1351 | 304.001 | 1 | 10 | 15 | 0 | 0 | 0 | -0.7657623 | 3.453249 | -2.644368 | 5.917643 | 0.0645859 | 22.58384 | 20.22181 | [21 empty] | 25.25372 | 0.03741443
15105 | 2021/11/23 06:32:09 | 245532.1373 | 306.0032 | 1 | 10 | 15 | 0 | 0 | 0 | -0.7649078 | 3.453304 | -2.641459 | 5.917643 | 0.0650114 | 22.58384 | 20.22328 | [21 empty] | 25.181 | -0.01025379
15106 | 2021/11/23 06:32:11 | 245534.1364 | 308.0023 | 1 | 10 | 15 | 0 | 0 | 0 | -0.7653503 | 3.453106 | -2.642836 | 5.917643 | 0.06543635 | 22.58384 | 20.22475 | [21 empty] | 25.06594 | 0.04030168
15107 | 2021/11/23 06:32:13 | 245536.1349 | 310.0008 | 1 | 10 | 15 | 0 | 0 | 0 | -0.765625 | 3.453088 | -2.6437705 | 5.917643 | 0.06586144 | 22.58384 | 20.22622 | [21 empty] | 25.14053 | 0.07143438
15108 | 2021/11/23 06:32:15 | 245538.1353 | 312.0012 | 1 | 10 | 15 | 0 | 0 | 0 | -0.7654419 | 3.452868 | -2.64297 | 5.917643 | 0.06628492 | 22.58384 | 20.22768 | [21 empty] | 25.26297 | 0.05713701
15109 | 2021/11/23 06:32:17 | 245540.135 | 314.0009 | 1 | 10 | 15 | 0 | 0 | 0 | -0.7658768 | 3.452922 | -2.644513 | 5.917643 | 0.06671039 | 22.58384 | 20.22915 |  | -8.758612e-05 | [19 empty] | 25.30874 | 0.003307462
15110 | 2021/11/23 06:32:19 | 245542.1359 | 316.0018 | 1 | 10 | 15 | 0 | 0 | 0 | -0.7655869 | 3.45282 | -2.643434 | 5.917643 | 0.06713666 | 22.58384 | 20.23062 | [21 empty] | 25.17824 | -0.05085826
15111 | 2021/11/23 06:32:21 | 245544.1344 | 318.0003 | 1 | 10 | 15 | 0 | 0 | 0 | -0.7650223 | 3.452744 | -2.641426 | 5.917643 | 0.06756059 | 22.58384 | 20.23208 |  |  |  | 3.728444 | [17 empty] | 25.04149 | -0.06370783
15112 | 2021/11/23 06:32:23 | 245546.1344 | 320.0003 | 1 | 10 | 15 | 0 | 0 | 0 | -0.7655334 | 3.452516 | -2.643016 | 5.917643 | 0.06798675 | 22.58384 | 20.23356 | [21 empty] | 25.21067 | -0.02611041
15113 | 2021/11/23 06:32:25 | 245548.1365 | 322.0024 | 1 | 10 | 15 | 0 | 0 | 0 | -0.7652054 | 3.452329 | -2.641741 | 5.917643 | 0.06841134 | 22.58384 | 20.23502 | [21 empty] | 25.25154 | 0.01401544
15114 | 2021/11/23 06:32:27 | 245550.1351 | 324.001 | 1 | 10 | 15 | 0 | 0 | 0 | -0.7654037 | 3.452199 | -2.642326 | 5.917643 | 0.06883589 | 22.58384 | 20.23649 | [21 empty] | 25.24724 | 0.06284297
15115 | 2021/11/23 06:32:29 | 245552.1352 | 326.0011 | 1 | 10 | 15 | 0 | 0 | 0 | -0.7640381 | 3.452186 | -2.637602 | 5.917643 | 0.06926181 | 22.58384 | 20.23796 |  | -5.413306e-05 | [19 empty] | 25.22029 | 0.06825209
15116 | 2021/11/23 06:32:31 | 245554.1345 | 328.0004 | 1 | 10 | 15 | 0 | 0 | 0 | -0.7647705 | 3.45201 | -2.639995 | 5.917643 | 0.06968552 | 22.58384 | 20.23942 | [21 empty] | 24.98706 | -0.07288396
15117 | 2021/11/23 06:32:33 | 245556.1359 | 330.0018 | 1 | 10 | 15 | 0 | 0 | 0 | -0.7646713 | 3.451903 | -2.639571 | 5.917643 | 0.07011068 | 22.58384 | 20.24089 | [21 empty] | 25.11881 | 0.00733912
15118 | 2021/11/23 06:32:35 | 245558.1374 | 332.0033 | 1 | 10 | 15 | 0 | 0 | 0 | -0.7647629 | 3.451892 | -2.639879 | 5.917643 | 0.07053604 | 22.58384 | 20.24236 | [21 empty] | 25.15597 | 0.04244745
15119 | 2021/11/23 06:32:37 | 245560.1354 | 334.0013 | 1 | 10 | 15 | 0 | 0 | 0 | -0.7653122 | 3.451777 | -2.641687 | 5.917643 | 0.0709604 | 22.58384 | 20.24382 | [21 empty] | 25.26699 | 0.08506835
15120 | 2021/11/23 06:32:39 | 245562.137 | 336.0029 | 1 | 10 | 15 | 0 | 0 | 0 | -0.7650375 | 3.451526 | -2.640547 | 5.917643 | 0.07138578 | 22.58384 | 20.24529 | [21 empty] | 25.30565 | 0.06835401
15121 | 2021/11/23 06:32:41 | 245564.1346 | 338.0005 | 1 | 10 | 15 | 0 | 0 | 0 | -0.7648926 | 3.451684 | -2.640168 | 5.917643 | 0.07180966 | 22.58384 | 20.24675 |  | -3.271556e-05 | [19 empty] | 25.07335 | -0.07625878
15122 | 2021/11/23 06:32:43 | 245566.1362 | 340.0021 | 1 | 10 | 15 | 0 | 0 | 0 | -0.7654419 | 3.45156 | -2.641969 | 5.917643 | 0.07223546 | 22.58384 | 20.24822 | [21 empty] | 25.01734 | -0.03208935
15123 | 2021/11/23 06:32:45 | 245568.1359 | 342.0018 | 1 | 10 | 15 | 0 | 0 | 0 | -0.7649078 | 3.45119 | -2.639842 | 5.917643 | 0.07266127 | 22.58384 | 20.24969 | [21 empty] | 25.00093 | 0.01942158
15124 | 2021/11/23 06:32:47 | 245570.1362 | 344.0021 | 1 | 10 | 15 | 0 | 0 | 0 | -0.7653275 | 3.451105 | -2.641226 | 5.917643 | 0.07308618 | 22.58384 | 20.25116 | [21 empty] | 25.11881 | 0.05557537
15125 | 2021/11/23 06:32:49 | 245572.1347 | 346.0006 | 1 | 10 | 15 | 0 | 0 | 0 | -0.7652969 | 3.450872 | -2.640942 | 5.917643 | 0.07351046 | 22.58384 | 20.25262 | [21 empty] | 25.23698 | 0.08197427
15126 | 2021/11/23 06:32:51 | 245574.1368 | 348.0027 | 1 | 10 | 15 | 0 | 0 | 0 | -0.7649841 | 3.450929 | -2.639906 | 5.917643 | 0.07393572 | 22.58384 | 20.25409 | [21 empty] | 25.27687 | 0.0795567
15127 | 2021/11/23 06:32:53 | 245576.1363 | 350.0022 | 1 | 10 | 15 | 0 | 0 | 0 | -0.765152 | 3.450742 | -2.640342 | 5.917643 | 0.0743605 | 22.58384 | 20.25556 |  | -5.903171e-05 |  |  | 0 | [16 empty] | 25.06966 | -0.001727939
15128 | 2021/11/23 06:32:55 | 245578.1347 | 352.0006 | 1 | 10 | 15 | 0 | 0 | 0 | -0.7649994 | 3.450888 | -2.639927 | 5.917643 | 0.07478579 | 22.58384 | 20.25702 | [21 empty] | 25.00963 | -0.02021372
15129 | 2021/11/23 06:32:57 | 245580.1362 | 354.0021 | 1 | 10 | 15 | 0 | 0 | 0 | -0.7648239 | 3.450584 | -2.639089 | 5.917643 | 0.07521043 | 22.58384 | 20.25849 | [21 empty] | 25.02847 | -0.06816685
15130 | 2021/11/23 06:32:59 | 245582.1346 | 356.0005 | 1 | 10 | 15 | 0 | 0 | 0 | -0.7650986 | 3.450622 | -2.640066 | 5.917643 | 0.07563494 | 22.58384 | 20.25995 | [21 empty] | 25.06162 | -0.09431422
15131 | 2021/11/23 06:33:01 | 245584.1347 | 358.0006 | 1 | 10 | 15 | 0 | 0 | 0 | -0.7645874 | 3.450456 | -2.638175 | 5.917643 | 0.07606059 | 22.58384 | 20.26142 | [21 empty] | 25.24226 | 0.05645037
15132 | 2021/11/23 06:33:03 | 245586.1365 | 360.0024 | 1 | 10 | 15 | 0 | 0 | 0 | -0.7649841 | 3.450305 | -2.639428 | 5.917643 | 0.07648545 | 22.58384 | 20.26289 | [21 empty] | 25.18874 | -0.02250671
15133 | 2021/11/23 06:33:05 | 245588.137 | 362.0029 | 1 | 10 | 15 | 0 | 0 | 0 | -0.7646713 | 3.450046 | -2.638151 | 5.917643 | 0.07690982 | 22.58384 | 20.26435 |  | -7.080645e-05 | [19 empty] | 25.0517 | -0.07462502
15134 | 2021/11/23 06:33:07 | 245590.1343 | 364.0002 | 1 | 10 | 15 | 0 | 0 | 0 | -0.7653656 | 3.45001 | -2.640519 | 5.917643 | 0.07733577 | 22.58384 | 20.26582 | [21 empty] | 24.9493 | -0.1033425
15135 | 2021/11/23 06:33:09 | 245592.1342 | 366.0001 | 1 | 10 | 15 | 0 | 0 | 0 | -0.7645645 | 3.449826 | -2.637614 | 5.917643 | 0.07775921 | 22.58384 | 20.26728 | [21 empty] | 25.02106 | -0.06650865
15136 | 2021/11/23 06:33:11 | 245594.1364 | 368.0023 | 1 | 10 | 15 | 0 | 0 | 0 | -0.7648239 | 3.449667 | -2.638388 | 5.917643 | 0.07818429 | 22.58384 | 20.26875 | [21 empty] | 25.29021 | 0.022825
15137 | 2021/11/23 06:33:13 | 245596.1347 | 370.0006 | 1 | 10 | 15 | 0 | 0 | 0 | -0.7651291 | 3.44978 | -2.639527 | 5.917643 | 0.07860886 | 22.58384 | 20.27021 | [21 empty] | 25.28704 | -0.02592444
15138 | 2021/11/23 06:33:15 | 245598.1366 | 372.0025 | 1 | 10 | 15 | 0 | 0 | 0 | -0.7647629 | 3.449672 | -2.638181 | 5.917643 | 0.07903515 | 22.58384 | 20.27168 | [21 empty] | 25.16555 | -0.07337928
15139 | 2021/11/23 06:33:17 | 245600.1357 | 374.0016 | 1 | 10 | 15 | 0 | 0 | 0 | -0.7648926 | 3.449412 | -2.63843 | 5.917643 | 0.07946023 | 22.58384 | 20.27315 |  | -5.685758e-05 | [19 empty] | 25.06188 | -0.05636334
15140 | 2021/11/23 06:33:19 | 245602.136 | 376.0019 | 1 | 10 | 15 | 0 | 0 | 0 | -0.7648773 | 3.449381 | -2.638353 | 5.917643 | 0.07988457 | 22.58384 | 20.27461 | [21 empty] | 24.99197 | -0.04416287
15141 | 2021/11/23 06:33:21 | 245604.1351 | 378.001 | 1 | 10 | 15 | 0 | 0 | 0 | -0.7651291 | 3.449108 | -2.639013 | 5.917643 | 0.08030988 | 22.58384 | 20.27608 | [21 empty] | 25.27038 | 0.03180146
15142 | 2021/11/23 06:33:23 | 245606.1358 | 380.0017 | 1 | 10 | 15 | 0 | 0 | 0 | -0.7649155 | 3.449005 | -2.638197 | 5.917643 | 0.08073489 | 22.58384 | 20.27755 | [21 empty] | 25.23208 | 0.04853308
15143 | 2021/11/23 06:33:25 | 245608.1344 | 382.0003 | 1 | 10 | 15 | 0 | 0 | 0 | -0.7645645 | 3.448824 | -2.636848 | 5.917643 | 0.08115913 | 22.58384 | 20.27901 | [21 empty] | 25.25895 | 0.06786525
15144 | 2021/11/23 06:33:27 | 245610.1345 | 384.0004 | 1 | 10 | 15 | 0 | 0 | 0 | -0.7650909 | 3.448808 | -2.638652 | 5.917643 | 0.08158299 | 22.58384 | 20.28047 | [21 empty] | 25.15073 | 0.05667746
15145 | 2021/11/23 06:33:29 | 245612.1341 | 386 | 1 | 10 | 15 | 0 | 0 | 0 | -0.7648544 | 3.448516 | -2.637613 | 5.917643 | 0.08200806 | 22.58384 | 20.28194 |  | -4.930795e-05 | [19 empty] | 25.18034 | 0.07452846
15146 | 2021/11/23 06:33:31 | 245614.1348 | 388.0007 | 1 | 10 | 15 | 0 | 0 | 0 | -0.7650223 | 3.448612 | -2.638265 | 5.917643 | 0.08243328 | 22.58384 | 20.28341 | [21 empty] | 24.97743 | -0.06340742
15147 | 2021/11/23 06:33:33 | 245616.1344 | 390.0003 | 1 | 10 | 15 | 0 | 0 | 0 | -0.7648163 | 3.448626 | -2.637565 | 5.917643 | 0.08285911 | 22.58384 | 20.28487 | [21 empty] | 24.97807 | -0.03857672
15148 | 2021/11/23 06:33:35 | 245618.1357 | 392.0016 | 1 | 10 | 15 | 0 | 0 | 0 | -0.7651138 | 3.448376 | -2.6384 | 5.917643 | 0.08328445 | 22.58384 | 20.28634 | [21 empty] | 25.02265 | -0.007236004
15149 | 2021/11/23 06:33:37 | 245620.1358 | 394.0017 | 1 | 10 | 15 | 0 | 0 | 0 | -0.7653885 | 3.448259 | -2.639258 | 5.917643 | 0.08370987 | 22.58384 | 20.28781 | [21 empty] | 25.16584 | 0.07076859
15150 | 2021/11/23 06:33:39 | 245622.1351 | 396.001 | 1 | 10 | 15 | 0 | 0 | 0 | -0.7648773 | 3.448205 | -2.637454 | 5.917643 | 0.084134 | 22.58384 | 20.28927 | [21 empty] | 25.1835 | 0.07262349
15151 | 2021/11/23 06:33:41 | 245624.137 | 398.0029 | 1 | 10 | 15 | 0 | 0 | 0 | -0.7648544 | 3.447878 | -2.637125 | 5.917643 | 0.0845592 | 22.58384 | 20.29074 |  | -4.56001e-05 | [19 empty] | 25.1309 | -0.07870913
15152 | 2021/11/23 06:33:43 | 245626.136 | 400.0019 | 1 | 10 | 15 | 0 | 0 | 0 | -0.7652893 | 3.447879 | -2.638625 | 5.917643 | 0.08498447 | 22.58384 | 20.2922 | [21 empty] | 25.0721 | -0.0897938
15153 | 2021/11/23 06:33:45 | 245628.137 | 402.0029 | 1 | 10 | 15 | 0 | 0 | 0 | -0.765625 | 3.447663 | -2.639617 | 5.917643 | 0.08540881 | 22.58384 | 20.29366 |  |  |  |  | 0.2730976 | [16 empty] | 24.91129 | -0.05452693
15154 | 2021/11/23 06:33:47 | 245630.1359 | 404.0018 | 1 | 10 | 15 | 0 | 0 | 0 | -0.7649841 | 3.447416 | -2.637218 | 5.917643 | 0.08583473 | 22.58384 | 20.29513 |  |  |  | 3.624286 | [17 empty] | 24.9635 | -0.03741562
15155 | 2021/11/23 06:33:49 | 245632.1366 | 406.0025 | 1 | 10 | 15 | 0 | 0 | 0 | -0.7643433 | 3.447591 | -2.635143 | 5.917643 | 0.08625875 | 22.58384 | 20.29659 | [21 empty] | 24.89948 | 0.004537702
15156 | 2021/11/23 06:33:51 | 245634.1359 | 408.0018 | 1 | 10 | 15 | 0 | 0 | 0 | -0.7648392 | 3.447412 | -2.636716 | 5.917643 | 0.08668315 | 22.58384 | 20.29806 | [21 empty] | 25.23761 | 0.05093932
15157 | 2021/11/23 06:33:53 | 245636.1352 | 410.0011 | 1 | 10 | 15 | 0 | 0 | 0 | -0.7646713 | 3.447151 | -2.635937 | 5.917643 | 0.08710802 | 22.58384 | 20.29952 |  | -7.352794e-05 | [19 empty] | 25.21598 | 0.04583836
15158 | 2021/11/23 06:33:55 | 245638.1361 | 412.002 | 1 | 10 | 15 | 0 | 0 | 0 | -0.7649307 | 3.447222 | -2.636886 | 5.917643 | 0.08753404 | 22.58384 | 20.30099 | [21 empty] | 25.14362 | 0.05251944
15159 | 2021/11/23 06:33:57 | 245640.1352 | 414.0011 | 1 | 10 | 15 | 0 | 0 | 0 | -0.7650375 | 3.447084 | -2.637149 | 5.917643 | 0.08795852 | 22.58384 | 20.30245 | [21 empty] | 25.12408 | 0.05048037
15160 | 2021/11/23 06:33:59 | 245642.1346 | 416.0005 | 1 | 10 | 15 | 0 | 0 | 0 | -0.7649689 | 3.446733 | -2.636644 | 5.917643 | 0.0883833 | 22.58384 | 20.30392 | [21 empty] | 25.02475 | -0.01584649
15161 | 2021/11/23 06:34:01 | 245644.135 | 418.0009 | 1 | 10 | 15 | 0 | 0 | 0 | -0.7646255 | 3.446485 | -2.63527 | 5.917643 | 0.0888079 | 22.58384 | 20.30538 | [21 empty] | 25.10056 | 0.02368927
15162 | 2021/11/23 06:34:03 | 245646.1344 | 420.0003 | 1 | 10 | 15 | 0 | 0 | 0 | -0.7653885 | 3.446556 | -2.637954 | 5.917643 | 0.08923299 | 22.58384 | 20.30685 | [21 empty] | 25.20758 | 0.05771995
15163 | 2021/11/23 06:34:05 | 245648.1354 | 422.0013 | 1 | 10 | 15 | 0 | 0 | 0 | -0.7648544 | 3.446485 | -2.636059 | 5.917643 | 0.08965905 | 22.58384 | 20.30832 |  | -5.942881e-05 | [19 empty] | 25.24101 | 0.07067859
15164 | 2021/11/23 06:34:07 | 245650.1354 | 424.0013 | 1 | 10 | 15 | 0 | 0 | 0 | -0.7650223 | 3.446344 | -2.63653 | 5.917643 | 0.09008303 | 22.58384 | 20.30978 | [21 empty] | 25.1943 | 0.03268242
15165 | 2021/11/23 06:34:09 | 245652.1353 | 426.0012 | 1 | 10 | 15 | 0 | 0 | 0 | -0.7648621 | 3.446484 | -2.636085 | 5.917643 | 0.09050834 | 22.58384 | 20.31124 | [21 empty] | 25.10517 | 0.008789897
15166 | 2021/11/23 06:34:11 | 245654.1362 | 428.0021 | 1 | 10 | 15 | 0 | 0 | 0 | -0.7646942 | 3.446058 | -2.635181 | 5.917643 | 0.09093338 | 22.58384 | 20.31271 | [21 empty] | 25.0798 | 0.06234109
15167 | 2021/11/23 06:34:13 | 245656.1346 | 430.0005 | 1 | 10 | 15 | 0 | 0 | 0 | -0.7653275 | 3.445966 | -2.637293 | 5.917643 | 0.09135742 | 22.58384 | 20.31417 | [21 empty] | 25.21564 | 0.04931092
15168 | 2021/11/23 06:34:15 | 245658.1359 | 432.0018 | 1 | 10 | 15 | 0 | 0 | 0 | -0.7652435 | 3.445968 | -2.637005 | 5.917643 | 0.09178259 | 22.58384 | 20.31563 | [21 empty] | 25.28829 | 0.05297363
15169 | 2021/11/23 06:34:17 | 245660.1363 | 434.0022 | 1 | 10 | 15 | 0 | 0 | 0 | -0.7649307 | 3.445704 | -2.635725 | 5.917643 | 0.09220817 | 22.58384 | 20.3171 |  | -1.718766e-05 | [19 empty] | 25.18903 | -0.03935277
15170 | 2021/11/23 06:34:19 | 245662.1347 | 436.0006 | 1 | 10 | 15 | 0 | 0 | 0 | -0.7651825 | 3.44553 | -2.636459 | 5.917643 | 0.09263344 | 22.58384 | 20.31857 | [21 empty] | 25.05134 | -0.09337902
15171 | 2021/11/23 06:34:21 | 245664.1349 | 438.0008 | 1 | 10 | 15 | 0 | 0 | 0 | -0.7647476 | 3.445301 | -2.634786 | 5.917643 | 0.09305806 | 22.58384 | 20.32003 | [21 empty] | 25.13271 | -0.06050408
15172 | 2021/11/23 06:34:23 | 245666.1362 | 440.0021 | 1 | 10 | 15 | 0 | 0 | 0 | -0.7653656 | 3.445339 | -2.636944 | 5.917643 | 0.0934827 | 22.58384 | 20.32149 | [21 empty] | 25.25148 | 0.01092851
15173 | 2021/11/23 06:34:25 | 245668.1342 | 442.0001 | 1 | 10 | 15 | 0 | 0 | 0 | -0.7653122 | 3.445204 | -2.636657 | 5.917643 | 0.09390817 | 22.58384 | 20.32296 | [21 empty] | 25.2821 | 0.07317364
15174 | 2021/11/23 06:34:27 | 245670.1349 | 444.0008 | 1 | 10 | 15 | 0 | 0 | 0 | -0.7649994 | 3.445182 | -2.635562 | 5.917643 | 0.09433334 | 22.58384 | 20.32442 | [21 empty] | 25.16647 | 0.0592798
15175 | 2021/11/23 06:34:29 | 245672.1346 | 446.0005 | 1 | 10 | 15 | 0 | 0 | 0 | -0.7650223 | 3.445168 | -2.63563 | 5.917643 | 0.09475668 | 22.58384 | 20.32588 |  | -4.950878e-05 | [19 empty] | 25.05602 | -0.0592798
15176 | 2021/11/23 06:34:31 | 245674.1366 | 448.0025 | 1 | 10 | 15 | 0 | 0 | 0 | -0.765419 | 3.444963 | -2.63684 | 5.917643 | 0.09518272 | 22.58384 | 20.32735 | [21 empty] | 25.14753 | 0.0285989
15177 | 2021/11/23 06:34:33 | 245676.135 | 450.0009 | 1 | 10 | 15 | 0 | 0 | 0 | -0.7649078 | 3.444908 | -2.635037 | 5.917643 | 0.0956073 | 22.58384 | 20.32881 | [21 empty] | 25.24282 | 0.07095695
15178 | 2021/11/23 06:34:35 | 245678.1348 | 452.0007 | 1 | 10 | 15 | 0 | 0 | 0 | -0.7657089 | 3.444696 | -2.637634 | 5.917643 | 0.09603236 | 22.58384 | 20.33028 | [21 empty] | 25.26047 | 0.09000242
15179 | 2021/11/23 06:34:37 | 245680.1376 | 454.0035 | 1 | 10 | 15 | 0 | 0 | 0 | -0.7654953 | 3.444533 | -2.636774 | 5.917643 | 0.09645816 | 22.58384 | 20.33174 | [21 empty] | 25.27068 | 0.05954504
15180 | 2021/11/23 06:34:39 | 245682.1366 | 456.0025 | 1 | 10 | 15 | 0 | 0 | 0 | -0.7649307 | 3.444331 | -2.634675 | 5.917643 | 0.09688257 | 22.58384 | 20.3332 |  | -9.810501e-05 | [19 empty] | 25.00492 | -0.03460288
15181 | 2021/11/23 06:34:41 | 245684.1369 | 458.0028 | 1 | 10 | 15 | 0 | 0 | 0 | -0.7646408 | 3.444139 | -2.633529 | 5.917643 | 0.09730782 | 22.58384 | 20.33467 | [21 empty] | 25.02534 | -0.01305044
15182 | 2021/11/23 06:34:43 | 245686.1357 | 460.0016 | 1 | 10 | 15 | 0 | 0 | 0 | -0.7645493 | 3.444252 | -2.6333 | 5.917643 | 0.09773292 | 22.58384 | 20.33613 | [21 empty] | 25.08198 | 0.04503906
15183 | 2021/11/23 06:34:45 | 245688.1342 | 462.0001 | 1 | 10 | 15 | 0 | 0 | 0 | -0.7647095 | 3.444246 | -2.633848 | 5.917643 | 0.09815785 | 22.58384 | 20.3376 | [21 empty] | 25.18221 | 0.07753491
15184 | 2021/11/23 06:34:47 | 245690.1366 | 464.0025 | 1 | 10 | 15 | 0 | 0 | 0 | -0.7647858 | 3.444021 | -2.633938 | 5.917643 | 0.09858251 | 22.58384 | 20.33906 | [21 empty] | 25.30868 | 0.04408956
15185 | 2021/11/23 06:34:49 | 245692.1373 | 466.0032 | 1 | 10 | 15 | 0 | 0 | 0 | -0.7651443 | 3.443851 | -2.635043 | 5.917643 | 0.09900726 | 22.58384 | 20.34052 | [21 empty] | 25.04113 | 0.004447699
15186 | 2021/11/23 06:34:51 | 245694.1367 | 468.0026 | 1 | 10 | 15 | 0 | 0 | 0 | -0.7655487 | 3.44371 | -2.636328 | 5.917643 | 0.09943161 | 22.58384 | 20.34198 |  | -8.736884e-05 | [19 empty] | 24.93812 | -0.06806552
15187 | 2021/11/23 06:34:53 | 245696.1367 | 470.0026 | 1 | 10 | 15 | 0 | 0 | 0 | -0.7648926 | 3.443598 | -2.633983 | 5.917643 | 0.09985722 | 22.58384 | 20.34345 | [21 empty] | 25.02073 | -0.06119788
15188 | 2021/11/23 06:34:55 | 245698.1366 | 472.0025 | 1 | 10 | 15 | 0 | 0 | 0 | -0.7651825 | 3.4435 | -2.634906 | 5.917643 | 0.1002814 | 22.58384 | 20.34491 | [21 empty] | 25.14506 | -0.04775345
15189 | 2021/11/23 06:34:57 | 245700.1346 | 474.0005 | 1 | 10 | 15 | 0 | 0 | 0 | -0.7649994 | 3.4433 | -2.634122 | 5.917643 | 0.1007064 | 22.58384 | 20.34637 | [21 empty] | 25.16736 | -0.005425215
15190 | 2021/11/23 06:34:59 | 245702.1346 | 476.0005 | 1 | 10 | 15 | 0 | 0 | 0 | -0.7647476 | 3.443208 | -2.633185 | 5.917643 | 0.1011312 | 22.58384 | 20.34784 | [21 empty] | 25.15745 | -0.003097653
15191 | 2021/11/23 06:35:01 | 245704.1356 | 478.0015 | 1 | 10 | 15 | 0 | 0 | 0 | -0.7653275 | 3.443009 | -2.635029 | 5.917643 | 0.1015561 | 22.58384 | 20.3493 | [21 empty] | 25.04515 | -0.08303225
15192 | 2021/11/23 06:35:03 | 245706.1374 | 480.0033 | 1 | 10 | 15 | 0 | 0 | 0 | -0.7649841 | 3.442883 | -2.633751 | 5.917643 | 0.1019821 | 22.58384 | 20.35077 |  | -8.873113e-05 | [19 empty] | 24.98916 | -0.08478284
15193 | 2021/11/23 06:35:05 | 245708.1343 | 482.0002 | 1 | 10 | 15 | 0 | 0 | 0 | -0.7653656 | 3.443001 | -2.635155 | 5.917643 | 0.1024056 | 22.58384 | 20.35222 | [21 empty] | 25.03648 | -0.06922305
15194 | 2021/11/23 06:35:07 | 245710.1345 | 484.0004 | 1 | 10 | 15 | 0 | 0 | 0 | -0.7652359 | 3.442505 | -2.634328 | 5.917643 | 0.1028312 | 22.58384 | 20.35369 |  |  |  | 3.403482 | [17 empty] | 24.98916 | -0.08158326
15195 | 2021/11/23 06:35:09 | 245712.1352 | 486.0011 | 1 | 10 | 15 | 0 | 0 | 0 | -0.7648544 | 3.44268 | -2.633149 | 5.917643 | 0.1032556 | 22.58384 | 20.35515 | [21 empty] | 25.32014 | 0.05519271
15196 | 2021/11/23 06:35:11 | 245714.1353 | 488.0012 | 1 | 10 | 15 | 0 | 0 | 0 | -0.7648392 | 3.442474 | -2.632939 | 5.917643 | 0.1036812 | 22.58384 | 20.35662 | [21 empty] | 25.28645 | 0.01556635
15197 | 2021/11/23 06:35:13 | 245716.1367 | 490.0026 | 1 | 10 | 15 | 0 | 0 | 0 | -0.7644348 | 3.442404 | -2.631493 | 5.917643 | 0.1041057 | 22.58384 | 20.35808 | [21 empty] | 25.30591 | -0.009480119
15198 | 2021/11/23 06:35:15 | 245718.1361 | 492.002 | 1 | 10 | 15 | 0 | 0 | 0 | -0.7646027 | 3.442166 | -2.631889 | 5.917643 | 0.1045303 | 22.58384 | 20.35954 |  | -3.793171e-05 | [19 empty] | 25.27716 | -0.02408326
15199 | 2021/11/23 06:35:17 | 245720.1362 | 494.0021 | 1 | 10 | 15 | 0 | 0 | 0 | -0.7649689 | 3.442058 | -2.633067 | 5.917643 | 0.1049569 | 22.58384 | 20.36101 | [21 empty] | 25.1751 | -0.04689455
15200 | 2021/11/23 06:35:19 | 245722.1348 | 496.0007 | 1 | 10 | 15 | 0 | 0 | 0 | -0.7651978 | 3.441948 | -2.633771 | 5.917643 | 0.1053815 | 22.58384 | 20.36247 | [21 empty] | 25.01945 | -0.03424168
15201 | 2021/11/23 06:35:21 | 245724.1352 | 498.0011 | 1 | 10 | 15 | 0 | 0 | 0 | -0.7656174 | 3.441695 | -2.635022 | 5.917643 | 0.1058054 | 22.58384 | 20.36393 | [21 empty] | 25.03339 | -0.07269084
15202 | 2021/11/23 06:35:23 | 245726.1368 | 500.0027 | 1 | 10 | 15 | 0 | 0 | 0 | -0.7647629 | 3.441525 | -2.631951 | 5.917643 | 0.1062306 | 22.58384 | 20.36539 | [21 empty] | 25.09123 | -0.04882097
15203 | 2021/11/23 06:35:25 | 245728.1365 | 502.0024 | 1 | 10 | 15 | 0 | 0 | 0 | -0.7649612 | 3.441709 | -2.632774 | 5.917643 | 0.1066556 | 22.58384 | 20.36685 | [21 empty] | 25.13581 | -0.02957106
15204 | 2021/11/23 06:35:27 | 245730.1357 | 504.0016 | 1 | 10 | 15 | 0 | 0 | 0 | -0.7651291 | 3.441539 | -2.633222 | 5.917643 | 0.1070803 | 22.58384 | 20.36831 |  | -5.294591e-05 | [19 empty] | 25.24841 | 0.009580851
15205 | 2021/11/23 06:35:29 | 245732.1358 | 506.0017 | 1 | 10 | 15 | 0 | 0 | 0 | -0.7648392 | 3.441388 | -2.632108 | 5.917643 | 0.1075067 | 22.58384 | 20.36978 | [21 empty] | 25.02597 | -0.06951272
15206 | 2021/11/23 06:35:31 | 245734.1346 | 508.0005 | 1 | 10 | 15 | 0 | 0 | 0 | -0.7650604 | 3.441216 | -2.632738 | 5.917643 | 0.1079304 | 22.58384 | 20.37124 | [21 empty] | 24.97493 | -0.08537233
15207 | 2021/11/23 06:35:33 | 245736.1371 | 510.003 | 1 | 10 | 15 | 0 | 0 | 0 | -0.7646713 | 3.440928 | -2.631179 | 5.917643 | 0.1083561 | 22.58384 | 20.37271 | [21 empty] | 25.01016 | -0.08091748
15208 | 2021/11/23 06:35:35 | 245738.1349 | 512.0008 | 1 | 10 | 15 | 0 | 0 | 0 | -0.7653885 | 3.440917 | -2.633638 | 5.917643 | 0.1087806 | 22.58384 | 20.37416 | [21 empty] | 25.09681 | -0.02339721
15209 | 2021/11/23 06:35:37 | 245740.1355 | 514.0014 | 1 | 10 | 15 | 0 | 0 | 0 | -0.7647476 | 3.440712 | -2.631276 | 5.917643 | 0.1092049 | 22.58384 | 20.37563 | [21 empty] | 25.1194 | 0.01479387
15210 | 2021/11/23 06:35:39 | 245742.1347 | 516.0006 | 1 | 10 | 15 | 0 | 0 | 0 | -0.7647858 | 3.440451 | -2.631208 | 5.917643 | 0.1096309 | 22.58384 | 20.37709 |  | -2.916e-05 | [19 empty] | 25.24377 | -0.03191411
15211 | 2021/11/23 06:35:41 | 245744.1357 | 518.0016 | 1 | 10 | 15 | 0 | 0 | 0 | -0.7647247 | 3.440501 | -2.631036 | 5.917643 | 0.1100562 | 22.58384 | 20.37855 | [21 empty] | 25.14694 | -0.06534934
15212 | 2021/11/23 06:35:43 | 245746.1373 | 520.0032 | 1 | 10 | 15 | 0 | 0 | 0 | -0.764801 | 3.440468 | -2.631273 | 5.917643 | 0.1104812 | 22.58384 | 20.38002 | [21 empty] | 25.00864 | -0.05963326
15213 | 2021/11/23 06:35:45 | 245748.1347 | 522.0006 | 1 | 10 | 15 | 0 | 0 | 0 | -0.7648392 | 3.440349 | -2.631314 | 5.917643 | 0.1109042 | 22.58384 | 20.38147 |  |  |  |  | 0 | [16 empty] | 25.047 | -0.02686083
15214 | 2021/11/23 06:35:47 | 245750.1366 | 524.0025 | 1 | 10 | 15 | 0 | 0 | 0 | -0.7643127 | 3.439977 | -2.629218 | 5.917643 | 0.11133 | 22.58384 | 20.38294 | [21 empty] | 25.20291 | 0.06628931
15215 | 2021/11/23 06:35:49 | 245752.1356 | 526.0015 | 1 | 10 | 15 | 0 | 0 | 0 | -0.7652359 | 3.44005 | -2.63245 | 5.917643 | 0.111754 | 22.58384 | 20.3844 | [21 empty] | 25.27091 | 0.08021951
15216 | 2021/11/23 06:35:51 | 245754.1352 | 528.0011 | 1 | 10 | 15 | 0 | 0 | 0 | -0.7649307 | 3.439804 | -2.631212 | 5.917643 | 0.11218 | 22.58384 | 20.38586 |  | -4.129025e-05 | [19 empty] | 25.04455 | -0.004149675
15217 | 2021/11/23 06:35:53 | 245756.135 | 530.0009 | 1 | 10 | 15 | 0 | 0 | 0 | -0.7651291 | 3.439824 | -2.631909 | 5.917643 | 0.1126046 | 22.58384 | 20.38732 | [21 empty] | 25.02871 | -0.07481694
15218 | 2021/11/23 06:35:55 | 245758.1342 | 532.0001 | 1 | 10 | 15 | 0 | 0 | 0 | -0.764946 | 3.439608 | -2.631114 | 5.917643 | 0.1130292 | 22.58384 | 20.38878 | [21 empty] | 25.19671 | -0.05460262
15219 | 2021/11/23 06:35:57 | 245760.1366 | 534.0025 | 1 | 10 | 15 | 0 | 0 | 0 | -0.7646942 | 3.439451 | -2.630128 | 5.917643 | 0.1134549 | 22.58384 | 20.39025 | [21 empty] | 25.32969 | 0.01971722
15220 | 2021/11/23 06:35:59 | 245762.1343 | 536.0002 | 1 | 10 | 15 | 0 | 0 | 0 | -0.7650604 | 3.439235 | -2.631223 | 5.917643 | 0.1138796 | 22.58384 | 20.39171 | [21 empty] | 25.11628 | -0.06669104
15221 | 2021/11/23 06:36:01 | 245764.1351 | 538.001 | 1 | 10 | 15 | 0 | 0 | 0 | -0.7650757 | 3.439286 | -2.631314 | 5.917643 | 0.1143051 | 22.58384 | 20.39317 | [21 empty] | 25.03368 | -0.07424593
15222 | 2021/11/23 06:36:03 | 245766.1361 | 540.002 | 1 | 10 | 15 | 0 | 0 | 0 | -0.7649612 | 3.438984 | -2.630689 | 5.917643 | 0.1147291 | 22.58384 | 20.39463 |  | -8.075155e-05 | [19 empty] | 25.17412 | 0.01343429
15223 | 2021/11/23 06:36:05 | 245768.1343 | 542.0002 | 1 | 10 | 15 | 0 | 0 | 0 | -0.7645874 | 3.439048 | -2.629453 | 5.917643 | 0.1151547 | 22.58384 | 20.39609 | [21 empty] | 25.35195 | 0.1061302
15224 | 2021/11/23 06:36:07 | 245770.1344 | 544.0003 | 1 | 10 | 15 | 0 | 0 | 0 | -0.7650528 | 3.438758 | -2.630831 | 5.917643 | 0.115579 | 22.58384 | 20.39755 | [21 empty] | 25.22147 | 0.04194617
15225 | 2021/11/23 06:36:09 | 245772.1359 | 546.0018 | 1 | 10 | 15 | 0 | 0 | 0 | -0.7647476 | 3.438678 | -2.629721 | 5.917643 | 0.1160035 | 22.58384 | 20.39901 | [21 empty] | 25.11505 | 0.03217995
15226 | 2021/11/23 06:36:11 | 245774.1349 | 548.0008 | 1 | 10 | 15 | 0 | 0 | 0 | -0.7652435 | 3.438444 | -2.631247 | 5.917643 | 0.1164285 | 22.58384 | 20.40047 | [21 empty] | 25.31921 | 0.05936265
15227 | 2021/11/23 06:36:13 | 245776.1345 | 550.0004 | 1 | 10 | 15 | 0 | 0 | 0 | -0.7651138 | 3.438197 | -2.630612 | 5.917643 | 0.1168533 | 22.58384 | 20.40193 | [21 empty] | 25.27654 | -0.02725363
15228 | 2021/11/23 06:36:15 | 245778.1342 | 552.0001 | 1 | 10 | 15 | 0 | 0 | 0 | -0.7648544 | 3.438167 | -2.629697 | 5.917643 | 0.117278 | 22.58384 | 20.40339 |  | -7.385686e-05 | [19 empty] | 25.05134 | -0.07839322
15229 | 2021/11/23 06:36:17 | 245780.1344 | 554.0003 | 1 | 10 | 15 | 0 | 0 | 0 | -0.7650528 | 3.437995 | -2.630248 | 5.917643 | 0.1177031 | 22.58384 | 20.40485 | [21 empty] | 25.03958 | -0.02783716
15230 | 2021/11/23 06:36:19 | 245782.1352 | 556.0011 | 1 | 10 | 15 | 0 | 0 | 0 | -0.7647247 | 3.438053 | -2.629164 | 5.917643 | 0.1181292 | 22.58384 | 20.40632 | [21 empty] | 25.32599 | 0.05413055
15231 | 2021/11/23 06:36:21 | 245784.1361 | 558.002 | 1 | 10 | 15 | 0 | 0 | 0 | -0.7647476 | 3.437959 | -2.629171 | 5.917643 | 0.1185541 | 22.58384 | 20.40778 |  |  |  |  | 0.3002486 | [16 empty] | 25.19022 | 0.04602313
15232 | 2021/11/23 06:36:23 | 245786.1363 | 560.0022 | 1 | 10 | 15 | 0 | 0 | 0 | -0.7645493 | 3.437813 | -2.628378 | 5.917643 | 0.1189791 | 22.58384 | 20.40924 | [21 empty] | 25.01296 | -0.03152311
15233 | 2021/11/23 06:36:25 | 245788.1371 | 562.003 | 1 | 10 | 15 | 0 | 0 | 0 | -0.7651443 | 3.437586 | -2.630249 | 5.917643 | 0.1194036 | 22.58384 | 20.4107 |  |  |  | 3.296043 | [17 empty] | 25.08349 | -0.09036481
15234 | 2021/11/23 06:36:27 | 245790.1361 | 564.002 | 1 | 10 | 15 | 0 | 0 | 0 | -0.7649155 | 3.437503 | -2.629399 | 5.917643 | 0.1198282 | 22.58384 | 20.41216 |  | -4.365845e-05 | [19 empty] | 25.25115 | -0.01479626
15235 | 2021/11/23 06:36:29 | 245792.1362 | 566.0021 | 1 | 10 | 15 | 0 | 0 | 0 | -0.7651672 | 3.437246 | -2.630068 | 5.917643 | 0.1202541 | 22.58384 | 20.41362 | [21 empty] | 25.20907 | -0.01315117
15236 | 2021/11/23 06:36:31 | 245794.1362 | 568.0021 | 1 | 10 | 15 | 0 | 0 | 0 | -0.7649078 | 3.437011 | -2.628997 | 5.917643 | 0.1206792 | 22.58384 | 20.41508 | [21 empty] | 24.99968 | -0.1075739
15237 | 2021/11/23 06:36:33 | 245796.1352 | 570.0011 | 1 | 10 | 15 | 0 | 0 | 0 | -0.7645874 | 3.43687 | -2.627787 | 5.917643 | 0.1211023 | 22.58384 | 20.41654 | [21 empty] | 25.10794 | -0.03460467
15238 | 2021/11/23 06:36:35 | 245798.1352 | 572.0011 | 1 | 10 | 15 | 0 | 0 | 0 | -0.7650375 | 3.436804 | -2.629284 | 5.917643 | 0.1215278 | 22.58384 | 20.418 | [21 empty] | 25.23386 | 0.0562638
15239 | 2021/11/23 06:36:37 | 245800.1362 | 574.0021 | 1 | 10 | 15 | 0 | 0 | 0 | -0.7647476 | 3.436655 | -2.628174 | 5.917643 | 0.1219524 | 22.58384 | 20.41946 | [21 empty] | 25.2855 | 0.08768082
15240 | 2021/11/23 06:36:39 | 245802.1347 | 576.0006 | 1 | 10 | 15 | 0 | 0 | 0 | -0.7647247 | 3.436643 | -2.628086 | 5.917643 | 0.1223779 | 22.58384 | 20.42092 |  | -6.642056e-05 | [19 empty] | 24.99968 | -0.04446268
15241 | 2021/11/23 06:36:41 | 245804.1361 | 578.002 | 1 | 10 | 15 | 0 | 0 | 0 | -0.7647324 | 3.436627 | -2.6281 | 5.917643 | 0.1228027 | 22.58384 | 20.42238 | [21 empty] | 24.97707 | -0.004156828
15242 | 2021/11/23 06:36:43 | 245806.1369 | 580.0028 | 1 | 10 | 15 | 0 | 0 | 0 | -0.7647095 | 3.436371 | -2.627826 | 5.917643 | 0.1232275 | 22.58384 | 20.42384 | [21 empty] | 25.15373 | 0.06349087
15243 | 2021/11/23 06:36:45 | 245808.1354 | 582.0013 | 1 | 10 | 15 | 0 | 0 | 0 | -0.7651978 | 3.436233 | -2.629398 | 5.917643 | 0.1236529 | 22.58384 | 20.4253 | [21 empty] | 25.24713 | 0.07346272
15244 | 2021/11/23 06:36:47 | 245810.1364 | 584.0023 | 1 | 10 | 15 | 0 | 0 | 0 | -0.7646179 | 3.43608 | -2.627288 | 5.917643 | 0.1240779 | 22.58384 | 20.42677 | [21 empty] | 25.31826 | 0.01450479
15245 | 2021/11/23 06:36:49 | 245812.1346 | 586.0005 | 1 | 10 | 15 | 0 | 0 | 0 | -0.765152 | 3.43583 | -2.628932 | 5.917643 | 0.1245025 | 22.58384 | 20.42822 | [21 empty] | 24.99378 | -0.05471706
15246 | 2021/11/23 06:36:51 | 245814.1356 | 588.0015 | 1 | 10 | 15 | 0 | 0 | 0 | -0.7649155 | 3.435778 | -2.62808 | 5.917643 | 0.1249281 | 22.58384 | 20.42969 |  | -7.625854e-05 | [19 empty] | 25.03368 | -0.05027652
15247 | 2021/11/23 06:36:53 | 245816.1353 | 590.0012 | 1 | 10 | 15 | 0 | 0 | 0 | -0.7648163 | 3.435552 | -2.627566 | 5.917643 | 0.1253517 | 22.58384 | 20.43114 | [21 empty] | 25.13113 | -0.06590784
15248 | 2021/11/23 06:36:55 | 245818.1352 | 592.0011 | 1 | 10 | 15 | 0 | 0 | 0 | -0.7647095 | 3.435428 | -2.627104 | 5.917643 | 0.1257767 | 22.58384 | 20.4326 | [21 empty] | 25.22025 | 0.001841784
15249 | 2021/11/23 06:36:57 | 245820.135 | 594.0009 | 1 | 10 | 15 | 0 | 0 | 0 | -0.7651672 | 3.43562 | -2.628824 | 5.917643 | 0.1262017 | 22.58384 | 20.43406 | [21 empty] | 25.29755 | 0.0707531
15250 | 2021/11/23 06:36:59 | 245822.1359 | 596.0018 | 1 | 10 | 15 | 0 | 0 | 0 | -0.7649078 | 3.435336 | -2.627715 | 5.917643 | 0.1266279 | 22.58384 | 20.43553 | [21 empty] | 25.00521 | -0.09135425
15251 | 2021/11/23 06:37:01 | 245824.1355 | 598.0014 | 1 | 10 | 15 | 0 | 0 | 0 | -0.764946 | 3.435409 | -2.627902 | 5.917643 | 0.1270524 | 22.58384 | 20.43699 | [21 empty] | 25.01266 | -0.07336617
15252 | 2021/11/23 06:37:03 | 245826.1342 | 600.0001 | 1 | 10 | 15 | 0 | 0 | 0 | -0.7648392 | 3.435124 | -2.627317 | 5.917643 | 0.1274772 | 22.58384 | 20.43844 |  | -8.920267e-05 | [19 empty] | 25.22517 | 0.05123198
15253 | 2021/11/23 06:37:05 | 245828.1359 | 602.0018 | 1 | 10 | 15 | 0 | 0 | 0 | -0.7648163 | 3.434964 | -2.627116 | 5.917643 | 0.1279022 | 22.58384 | 20.4399 | [21 empty] | 25.31639 | 0.09105027
15254 | 2021/11/23 06:37:07 | 245830.1351 | 604.001 | 1 | 10 | 15 | 0 | 0 | 0 | -0.7648163 | 3.434525 | -2.626781 | 5.917643 | 0.1283273 | 22.58384 | 20.44136 | [21 empty] | 25.34669 | -0.06466448
15255 | 2021/11/23 06:37:09 | 245832.1349 | 606.0008 | 1 | 10 | 15 | 0 | 0 | 0 | -0.7650223 | 3.434486 | -2.627458 | 5.917643 | 0.1287506 | 22.58384 | 20.44282 | [21 empty] | 25.03306 | -0.02030015
15256 | 2021/11/23 06:37:11 | 245834.1352 | 608.0011 | 1 | 10 | 15 | 0 | 0 | 0 | -0.7647247 | 3.434402 | -2.626372 | 5.917643 | 0.1291758 | 22.58384 | 20.44428 | [21 empty] | 25.12989 | 0.0544107
15257 | 2021/11/23 06:37:13 | 245836.136 | 610.0019 | 1 | 10 | 15 | 0 | 0 | 0 | -0.7648544 | 3.434199 | -2.626662 | 5.917643 | 0.129602 | 22.58384 | 20.44574 | [21 empty] | 25.27187 | 0.08845508
15258 | 2021/11/23 06:37:15 | 245838.1353 | 612.0012 | 1 | 10 | 15 | 0 | 0 | 0 | -0.7646255 | 3.434085 | -2.625789 | 5.917643 | 0.1300258 | 22.58384 | 20.4472 |  | -9.100934e-05 | [19 empty] | 25.29106 | 0.01064122
15259 | 2021/11/23 06:37:17 | 245840.1351 | 614.001 | 1 | 10 | 15 | 0 | 0 | 0 | -0.7650604 | 3.434101 | -2.627295 | 5.917643 | 0.1304517 | 22.58384 | 20.44866 | [21 empty] | 25.19147 | -0.05500555
15260 | 2021/11/23 06:37:19 | 245842.1366 | 616.0025 | 1 | 10 | 15 | 0 | 0 | 0 | -0.7648621 | 3.433879 | -2.626444 | 5.917643 | 0.1308766 | 22.58384 | 20.45012 | [21 empty] | 25.11628 | -0.07122993
15261 | 2021/11/23 06:37:21 | 245844.1359 | 618.0018 | 1 | 10 | 15 | 0 | 0 | 0 | -0.7649841 | 3.433784 | -2.62679 | 5.917643 | 0.1313012 | 22.58384 | 20.45158 | [21 empty] | 25.29351 | 0.01063168
15262 | 2021/11/23 06:37:23 | 245846.1353 | 620.0012 | 1 | 10 | 15 | 0 | 0 | 0 | -0.7647324 | 3.433765 | -2.625911 | 5.917643 | 0.1317262 | 22.58384 | 20.45304 | [21 empty] | 25.34237 | 0.06938875
15263 | 2021/11/23 06:37:25 | 245848.1359 | 622.0018 | 1 | 10 | 15 | 0 | 0 | 0 | -0.7647247 | 3.433422 | -2.625623 | 5.917643 | 0.1321514 | 22.58384 | 20.4545 | [21 empty] | 25.16421 | 0.04582226
15264 | 2021/11/23 06:37:27 | 245850.1369 | 624.0028 | 1 | 10 | 15 | 0 | 0 | 0 | -0.7647705 | 3.433246 | -2.625645 | 5.917643 | 0.1325759 | 22.58384 | 20.45595 |  | -7.34483e-05 | [19 empty] | 25.09401 | -0.02193749
15265 | 2021/11/23 06:37:29 | 245852.1341 | 626 | 1 | 10 | 15 | 0 | 0 | 0 | -0.7650986 | 3.433195 | -2.626733 | 5.917643 | 0.1330002 | 22.58384 | 20.45741 | [21 empty] | 25.22517 | 0.0555867
15266 | 2021/11/23 06:37:31 | 245854.1361 | 628.002 | 1 | 10 | 15 | 0 | 0 | 0 | -0.7651825 | 3.43279 | -2.626711 | 5.917643 | 0.133426 | 22.58384 | 20.45887 | [21 empty] | 25.33836 | 0.1050735
15267 | 2021/11/23 06:37:33 | 245856.1354 | 630.0013 | 1 | 10 | 15 | 0 | 0 | 0 | -0.7651443 | 3.43289 | -2.626656 | 5.917643 | 0.1338516 | 22.58384 | 20.46033 | [21 empty] | 25.23568 | 0.02687514
15268 | 2021/11/23 06:37:35 | 245858.1345 | 632.0004 | 1 | 10 | 15 | 0 | 0 | 0 | -0.7647247 | 3.432592 | -2.624988 | 5.917643 | 0.1342764 | 22.58384 | 20.46179 | [21 empty] | 25.08999 | -0.04583299
15269 | 2021/11/23 06:37:37 | 245860.1351 | 634.001 | 1 | 10 | 15 | 0 | 0 | 0 | -0.7649155 | 3.432677 | -2.625708 | 5.917643 | 0.1347011 | 22.58384 | 20.46325 |  |  |  | 3.050743 | [17 empty] | 25.20753 | 0.0750941
15270 | 2021/11/23 06:37:39 | 245862.1358 | 636.0017 | 1 | 10 | 15 | 0 | 0 | 0 | -0.7646713 | 3.432508 | -2.62474 | 5.917643 | 0.1351249 | 22.58384 | 20.4647 |  | -6.480752e-05 | [19 empty] | 25.28919 | 0.05626857
15271 | 2021/11/23 06:37:41 | 245864.1368 | 638.0027 | 1 | 10 | 15 | 0 | 0 | 0 | -0.7645111 | 3.432202 | -2.623957 | 5.917643 | 0.1355504 | 22.58384 | 20.46616 | [21 empty] | 25.3108 | -0.005990863
15272 | 2021/11/23 06:37:43 | 245866.1363 | 640.0022 | 1 | 10 | 15 | 0 | 0 | 0 | -0.765007 | 3.432048 | -2.625541 | 5.917643 | 0.1359753 | 22.58384 | 20.46762 | [21 empty] | 25.1766 | -0.06419361
15273 | 2021/11/23 06:37:45 | 245868.1353 | 642.0012 | 1 | 10 | 15 | 0 | 0 | 0 | -0.7645645 | 3.431884 | -2.623897 | 5.917643 | 0.136399 | 22.58384 | 20.46908 | [21 empty] | 25.01359 | -0.07440984
15274 | 2021/11/23 06:37:47 | 245870.1368 | 644.0027 | 1 | 10 | 15 | 0 | 0 | 0 | -0.7648621 | 3.431795 | -2.62485 | 5.917643 | 0.1368248 | 22.58384 | 20.47054 | [21 empty] | 25.2527 | -0.004053712
15275 | 2021/11/23 06:37:49 | 245872.1361 | 646.002 | 1 | 10 | 15 | 0 | 0 | 0 | -0.7651672 | 3.431563 | -2.625719 | 5.917643 | 0.1372494 | 22.58384 | 20.47199 |  | -8.998912e-05 | [19 empty] | 25.31053 | 0.04369557
15276 | 2021/11/23 06:37:51 | 245874.1371 | 648.003 | 1 | 10 | 15 | 0 | 0 | 0 | -0.7648239 | 3.43132 | -2.624356 | 5.917643 | 0.1376747 | 22.58384 | 20.47346 | [21 empty] | 25.26972 | 0.07559478
15277 | 2021/11/23 06:37:53 | 245876.1346 | 650.0005 | 1 | 10 | 15 | 0 | 0 | 0 | -0.7648163 | 3.431267 | -2.624289 | 5.917643 | 0.1380995 | 22.58384 | 20.47491 | [21 empty] | 25.13113 | 0.0254339
15278 | 2021/11/23 06:37:55 | 245878.1363 | 652.0022 | 1 | 10 | 15 | 0 | 0 | 0 | -0.7649689 | 3.431293 | -2.624832 | 5.917643 | 0.1385256 | 22.58384 | 20.47637 | [21 empty] | 25.0634 | -0.01671195
15279 | 2021/11/23 06:37:57 | 245880.1365 | 654.0024 | 1 | 10 | 15 | 0 | 0 | 0 | -0.7650757 | 3.431148 | -2.625088 | 5.917643 | 0.1389502 | 22.58384 | 20.47783 | [21 empty] | 25.19052 | 0.03972352
15280 | 2021/11/23 06:37:59 | 245882.135 | 656.0009 | 1 | 10 | 15 | 0 | 0 | 0 | -0.7652206 | 3.431009 | -2.625479 | 5.917643 | 0.1393745 | 22.58384 | 20.47929 | [21 empty] | 25.29722 | 0.09077489
15281 | 2021/11/23 06:38:01 | 245884.1355 | 658.0014 | 1 | 10 | 15 | 0 | 0 | 0 | -0.7649841 | 3.430696 | -2.624428 | 5.917643 | 0.1397993 | 22.58384 | 20.48075 |  | -5.156043e-05 | [19 empty] | 25.32627 | 0.05963743
15282 | 2021/11/23 06:38:03 | 245886.1341 | 660 | 1 | 10 | 15 | 0 | 0 | 0 | -0.765007 | 3.43055 | -2.624395 | 5.917643 | 0.1402245 | 22.58384 | 20.4822 | [21 empty] | 25.20723 | -0.0007647276
15283 | 2021/11/23 06:38:05 | 245888.1355 | 662.0014 | 1 | 10 | 15 | 0 | 0 | 0 | -0.7649841 | 3.430446 | -2.624237 | 5.917643 | 0.1406505 | 22.58384 | 20.48366 | [21 empty] | 25.08907 | -0.05799949
15284 | 2021/11/23 06:38:07 | 245890.1356 | 664.0015 | 1 | 10 | 15 | 0 | 0 | 0 | -0.7650909 | 3.430366 | -2.624542 | 5.917643 | 0.1410747 | 22.58384 | 20.48512 | [21 empty] | 25.22577 | 0.06320775
15285 | 2021/11/23 06:38:09 | 245892.1363 | 666.0022 | 1 | 10 | 15 | 0 | 0 | 0 | -0.7652359 | 3.430118 | -2.624849 | 5.917643 | 0.1414994 | 22.58384 | 20.48658 | [21 empty] | 25.30556 | 0.06602228
15286 | 2021/11/23 06:38:11 | 245894.1359 | 668.0018 | 1 | 10 | 15 | 0 | 0 | 0 | -0.7652435 | 3.430118 | -2.624876 | 5.917643 | 0.1419255 | 22.58384 | 20.48804 | [21 empty] | 25.27803 | -0.01556575
15287 | 2021/11/23 06:38:13 | 245896.1357 | 670.0016 | 1 | 10 | 15 | 0 | 0 | 0 | -0.765152 | 3.430103 | -2.62455 | 5.917643 | 0.1423506 | 22.58384 | 20.4895 |  | -7.140387e-05 | [19 empty] | 25.16576 | -0.06959498
15288 | 2021/11/23 06:38:15 | 245898.1348 | 672.0007 | 1 | 10 | 15 | 0 | 0 | 0 | -0.764946 | 3.429814 | -2.623623 | 5.917643 | 0.1427744 | 22.58384 | 20.49095 | [21 empty] | 25.01293 | -0.05683243
15289 | 2021/11/23 06:38:17 | 245900.1367 | 674.0026 | 1 | 10 | 15 | 0 | 0 | 0 | -0.7652893 | 3.429743 | -2.624746 | 5.917643 | 0.1431998 | 22.58384 | 20.49241 | [21 empty] | 25.28919 | 0.002916455
15290 | 2021/11/23 06:38:19 | 245902.1366 | 676.0025 | 1 | 10 | 15 | 0 | 0 | 0 | -0.7649689 | 3.429663 | -2.623586 | 5.917643 | 0.1436253 | 22.58384 | 20.49387 | [21 empty] | 25.28732 | 0.05035639
15291 | 2021/11/23 06:38:21 | 245904.1357 | 678.0016 | 1 | 10 | 15 | 0 | 0 | 0 | -0.7651443 | 3.429116 | -2.623769 | 5.917643 | 0.1440492 | 22.58384 | 20.49532 |  | -0.0001426923 |  |  | 0 | [16 empty] | 25.17101 | 0.04021347
15292 | 2021/11/23 06:38:23 | 245906.1353 | 680.0012 | 1 | 10 | 15 | 0 | 0 | 0 | -0.7651978 | 3.428878 | -2.62377 | 5.917643 | 0.1444743 | 22.58384 | 20.49678 | [21 empty] | 25.00459 | -0.08177519
15293 | 2021/11/23 06:38:25 | 245908.1353 | 682.0012 | 1 | 10 | 15 | 0 | 0 | 0 | -0.7649307 | 3.428781 | -2.62278 | 5.917643 | 0.1449004 | 22.58384 | 20.49824 | [21 empty] | 25.22979 | -0.02677321
15294 | 2021/11/23 06:38:27 | 245910.1357 | 684.0016 | 1 | 10 | 15 | 0 | 0 | 0 | -0.764473 | 3.428636 | -2.6211 | 5.917643 | 0.1453248 | 22.58384 | 20.49969 | [21 empty] | 25.13111 | -0.03083706
15295 | 2021/11/23 06:38:29 | 245912.136 | 686.0019 | 1 | 10 | 15 | 0 | 0 | 0 | -0.7651978 | 3.428574 | -2.623537 | 5.917643 | 0.1457496 | 22.58384 | 20.50115 | [21 empty] | 25.10792 | -0.05828381
15296 | 2021/11/23 06:38:31 | 245914.1342 | 688.0001 | 1 | 10 | 15 | 0 | 0 | 0 | -0.7661133 | 3.428581 | -2.626682 | 5.917643 | 0.1461745 | 22.58384 | 20.50261 | [21 empty] | 25.34298 | 0.07993281
15297 | 2021/11/23 06:38:33 | 245916.135 | 690.0009 | 1 | 10 | 15 | 0 | 0 | 0 | -0.765274 | 3.428317 | -2.623602 | 5.917643 | 0.1465996 | 22.58384 | 20.50407 |  | -8.351477e-05 | [19 empty] | 25.27524 | 0.05817771
15298 | 2021/11/23 06:38:35 | 245918.1353 | 692.0012 | 1 | 10 | 15 | 0 | 0 | 0 | -0.7647629 | 3.42815 | -2.621722 | 5.917643 | 0.1470249 | 22.58384 | 20.50552 | [21 empty] | 25.06891 | -0.06815672
15299 | 2021/11/23 06:38:37 | 245920.1353 | 694.0012 | 1 | 10 | 15 | 0 | 0 | 0 | -0.7651978 | 3.428144 | -2.623208 | 5.917643 | 0.1474494 | 22.58384 | 20.50698 | [21 empty] | 25.29351 | 0.05626261
15300 | 2021/11/23 06:38:39 | 245922.1353 | 696.0012 | 1 | 10 | 15 | 0 | 0 | 0 | -0.764946 | 3.427676 | -2.621987 | 5.917643 | 0.1478752 | 22.58384 | 20.50844 | [21 empty] | 25.27958 | -0.02494693
15301 | 2021/11/23 06:38:41 | 245924.1361 | 698.002 | 1 | 10 | 15 | 0 | 0 | 0 | -0.7654572 | 3.427546 | -2.62364 | 5.917643 | 0.1483006 | 22.58384 | 20.5099 |  |  |  |  | 0.3401515 | [16 empty] | 25.10667 | -0.06544411
15302 | 2021/11/23 06:38:43 | 245926.1369 | 700.0028 | 1 | 10 | 15 | 0 | 0 | 0 | -0.7645493 | 3.42747 | -2.62047 | 5.917643 | 0.1487246 | 22.58384 | 20.51135 |  |  |  | 2.767122 | [17 empty] | 25.03521 | -0.02512991
15303 | 2021/11/23 06:38:45 | 245928.1368 | 702.0027 | 1 | 10 | 15 | 0 | 0 | 0 | -0.764946 | 3.427339 | -2.621729 | 5.917643 | 0.1491506 | 22.58384 | 20.51281 |  | -6.274953e-05 | [19 empty] | 25.23194 | 0.06128609
15304 | 2021/11/23 06:38:47 | 245930.136 | 704.0019 | 1 | 10 | 15 | 0 | 0 | 0 | -0.7654724 | 3.42705 | -2.623312 | 5.917643 | 0.1495744 | 22.58384 | 20.51426 | [21 empty] | 25.1704 | 0.04088759
15305 | 2021/11/23 06:38:49 | 245932.1355 | 706.0014 | 1 | 10 | 15 | 0 | 0 | 0 | -0.7652435 | 3.42697 | -2.622467 | 5.917643 | 0.1500005 | 22.58384 | 20.51572 | [21 empty] | 25.00861 | -0.0487268
15306 | 2021/11/23 06:38:51 | 245934.1362 | 708.0021 | 1 | 10 | 15 | 0 | 0 | 0 | -0.7653503 | 3.426905 | -2.622783 | 5.917643 | 0.1504244 | 22.58384 | 20.51718 | [21 empty] | 25.15892 | -0.05104303
15307 | 2021/11/23 06:38:53 | 245936.1355 | 710.0014 | 1 | 10 | 15 | 0 | 0 | 0 | -0.7645493 | 3.426819 | -2.619972 | 5.917643 | 0.1508504 | 22.58384 | 20.51864 | [21 empty] | 25.2833 | 0.02097428
15308 | 2021/11/23 06:38:55 | 245938.1361 | 712.002 | 1 | 10 | 15 | 0 | 0 | 0 | -0.7650986 | 3.426522 | -2.621627 | 5.917643 | 0.151275 | 22.58384 | 20.52009 | [21 empty] | 25.29381 | 0.07655919
15309 | 2021/11/23 06:38:57 | 245940.1353 | 714.0012 | 1 | 10 | 15 | 0 | 0 | 0 | -0.7652206 | 3.426297 | -2.621873 | 5.917643 | 0.1516996 | 22.58384 | 20.52155 |  | -3.524284e-05 | [19 empty] | 25.01141 | -0.08824944
15310 | 2021/11/23 06:38:59 | 245942.137 | 716.0029 | 1 | 10 | 15 | 0 | 0 | 0 | -0.7647629 | 3.425935 | -2.620028 | 5.917643 | 0.152125 | 22.58384 | 20.523 | [21 empty] | 25.2236 | 0.04524171
15311 | 2021/11/23 06:39:01 | 245944.1364 | 718.0023 | 1 | 10 | 15 | 0 | 0 | 0 | -0.7650604 | 3.425937 | -2.621049 | 5.917643 | 0.1525501 | 22.58384 | 20.52446 | [21 empty] | 25.37112 | 0.1145405
15312 | 2021/11/23 06:39:03 | 245946.1356 | 720.0015 | 1 | 10 | 15 | 0 | 0 | 0 | -0.7650375 | 3.425749 | -2.620826 | 5.917643 | 0.1529744 | 22.58384 | 20.52591 | [21 empty] | 25.26968 | 0.03498435
15313 | 2021/11/23 06:39:04 | 245948.0816 | 721.9475 | 1 | 10 | 15 | 0 | 0 | 0 | -0.764801 | 3.425699 | -2.619978 | 5.917643 | 0.1533888 | 22.58384 | 20.52733 |  | -3.524284e-05 | 0 | 2.767122 | 0.3401515 | [16 empty] | 25.04757 | 0.01565278
15314 | 2021/11/23 06:40:05 | 246008.1266 | 60.0009 | 1 | 11 | 15 | 0 | 0 | 0 | 0 | 3.456575 | 0 | 5.917643 | 0.1533904 | 22.58384 | 20.52734 |  | 0.0001029326 | [19 empty] | 25.19235 | 0.009949803
15315 | 2021/11/23 06:41:05 | 246068.1264 | 120.0007 | 1 | 11 | 15 | 0 | 0 | 0 | 0 | 3.4599 | 0 | 5.917643 | 0.1533904 | 22.58384 | 20.52734 |  | -1.224929e-06 | [19 empty] | 24.90769 | -0.03760517
15316 | 2021/11/23 06:42:05 | 246128.1272 | 180.0015 | 1 | 11 | 15 | 0 | 0 | 0 | 0 | 3.461309 | 0 | 5.917643 | 0.1533904 | 22.58384 | 20.52734 |  | 1.616049e-05 |  | 0 | [17 empty] | 25.01075 | 0.03721535
15317 | 2021/11/23 06:43:05 | 246188.126 | 240.0003 | 1 | 11 | 15 | 0 | 0 | 0 | 0 | 3.461888 | 0 | 5.917643 | 0.1533904 | 22.58384 | 20.52734 |  | 3.860342e-05 | [19 empty] | 25.19048 | 0.04003704
15318 | 2021/11/23 06:44:05 | 246248.1276 | 300.0019 | 1 | 11 | 15 | 0 | 0 | 0 | 0 | 3.462349 | 0 | 5.917643 | 0.1533904 | 22.58384 | 20.52734 |  | 6.065474e-05 |  | 0 | [17 empty] | 25.2084 | 0.04690468
15319 | 2021/11/23 06:45:05 | 246308.1259 | 360.0002 | 1 | 11 | 15 | 0 | 0 | 0 | 0 | 3.462735 | 0 | 5.917643 | 0.1533904 | 22.58384 | 20.52734 |  | 1.165687e-05 | [19 empty] | 24.95321 | -0.03936946
15320 | 2021/11/23 06:46:05 | 246368.1265 | 420.0008 | 1 | 11 | 15 | 0 | 0 | 0 | 0 | 3.463106 | 0 | 5.917643 | 0.1533904 | 22.58384 | 20.52734 |  | -2.801368e-05 |  | 0 | [17 empty] | 24.89626 | -0.04429102
15321 | 2021/11/23 06:47:05 | 246428.1263 | 480.0006 | 1 | 11 | 15 | 0 | 0 | 0 | 0 | 3.463113 | 0 | 5.917643 | 0.1533904 | 22.58384 | 20.52734 |  | 1.651706e-05 | [19 empty] | 25.04761 | -0.01673639
15322 | 2021/11/23 06:48:05 | 246488.1262 | 540.0005 | 1 | 11 | 15 | 0 | 0 | 0 | 0 | 3.463319 | 0 | 5.917643 | 0.1533904 | 22.58384 | 20.52734 |  | 6.677949e-06 |  | 0 | [17 empty] | 24.91887 | -0.05491495
15323 | 2021/11/23 06:49:05 | 246548.1272 | 600.0015 | 1 | 11 | 15 | 0 | 0 | 0 | 0 | 3.463399 | 0 | 5.917643 | 0.1533904 | 22.58384 | 20.52734 |  | 3.058219e-05 | [19 empty] | 24.88514 | -0.04931509
15324 | 2021/11/23 06:50:05 | 246608.126 | 660.0003 | 1 | 11 | 15 | 0 | 0 | 0 | 0 | 3.463556 | 0 | 5.917643 | 0.1533904 | 22.58384 | 20.52734 |  | -8.29708e-07 |  | 0 | [17 empty] | 24.96718 | -0.02369523
15325 | 2021/11/23 06:51:05 | 246668.1259 | 720.0002 | 1 | 11 | 15 | 0 | 0 | 0 | 0 | 3.463819 | 0 | 5.917643 | 0.1533904 | 22.58384 | 20.52734 |  | -1.675428e-05 | [19 empty] | 25.12312 | 0.02368212
15326 | 2021/11/23 06:52:05 | 246728.1265 | 780.0008 | 1 | 11 | 15 | 0 | 0 | 0 | 0 | 3.463781 | 0 | 5.917643 | 0.1533904 | 22.58384 | 20.52734 |  | 1.0669e-05 |  | 0 | [17 empty] | 25.10089 | 0.02659321
15327 | 2021/11/23 06:53:05 | 246788.1274 | 840.0017 | 1 | 11 | 15 | 0 | 0 | 0 | 0 | 3.463882 | 0 | 5.917643 | 0.1533904 | 22.58384 | 20.52734 |  | 1.078683e-05 | [19 empty] | 25.12352 | 0.07502615
15328 | 2021/11/23 06:54:05 | 246848.1287 | 900.003 | 1 | 11 | 15 | 0 | 0 | 0 | 0 | 3.463902 | 0 | 5.917643 | 0.1533904 | 22.58384 | 20.52734 |  | 1.134009e-05 |  | 0 | [17 empty] | 24.9775 | -0.06157994
15329 | 2021/11/23 06:55:05 | 246908.1268 | 960.0011 | 1 | 11 | 15 | 0 | 0 | 0 | 0 | 3.464198 | 0 | 5.917643 | 0.1533904 | 22.58384 | 20.52734 |  | 2.963366e-05 | [19 empty] | 25.06792 | 0.06238222
15330 | 2021/11/23 06:56:05 | 246968.1269 | 1020.0012 | 1 | 11 | 15 | 0 | 0 | 0 | 0 | 3.464266 | 0 | 5.917643 | 0.1533904 | 22.58384 | 20.52734 |  | 2.706586e-05 |  | 0 | [17 empty] | 25.23874 | 0.03779531
15331 | 2021/11/23 06:57:05 | 247028.1259 | 1080.0002 | 1 | 11 | 15 | 0 | 0 | 0 | 0 | 3.464293 | 0 | 5.917643 | 0.1533904 | 22.58384 | 20.52734 |  | 1.521106e-05 | [19 empty] | 25.17073 | 0.07708549
15332 | 2021/11/23 06:58:05 | 247088.1288 | 1140.0031 | 1 | 11 | 15 | 0 | 0 | 0 | 0 | 3.464226 | 0 | 5.917643 | 0.1533904 | 22.58384 | 20.52734 |  | 2.430141e-05 |  | 0 | [17 empty] | 25.07419 | 0.05183935
15333 | 2021/11/23 06:59:05 | 247148.1277 | 1200.002 | 1 | 11 | 15 | 0 | 0 | 0 | 0 | 3.464036 | 0 | 5.917643 | 0.1533904 | 22.58384 | 20.52734 |  | 2.449614e-06 | [19 empty] | 25.21776 | 0.02765775
15334 | 2021/11/23 07:00:05 | 247208.1275 | 1260.0018 | 1 | 11 | 15 | 0 | 0 | 0 | 0 | 3.464652 | 0 | 5.917643 | 0.1533904 | 22.58384 | 20.52734 |  | 9.956992e-06 |  | 0 | [17 empty] | 25.09724 | 0.03249586
15335 | 2021/11/23 07:01:05 | 247268.1278 | 1320.0021 | 1 | 11 | 15 | 0 | 0 | 0 | 0 | 3.464618 | 0 | 5.917643 | 0.1533904 | 22.58384 | 20.52734 |  | 1.05099e-05 | [19 empty] | 25.18077 | -0.01818717
15336 | 2021/11/23 07:02:05 | 247328.126 | 1380.0003 | 1 | 11 | 15 | 0 | 0 | 0 | 0 | 3.464377 | 0 | 5.917643 | 0.1533904 | 22.58384 | 20.52734 |  | -8.336935e-06 |  | 0 | [17 empty] | 24.95835 | -0.02184868
15337 | 2021/11/23 07:03:05 | 247388.1271 | 1440.0014 | 1 | 11 | 15 | 0 | 0 | 0 | 0 | 3.464523 | 0 | 5.917643 | 0.1533904 | 22.58384 | 20.52734 |  | 3.481025e-05 | [19 empty] | 25.13787 | 0.01534879
15338 | 2021/11/23 07:04:05 | 247448.1266 | 1500.0009 | 1 | 11 | 15 | 0 | 0 | 0 | 0 | 3.464668 | 0 | 5.917643 | 0.1533904 | 22.58384 | 20.52734 |  | -3.240027e-06 |  | 0 | [17 empty] | 25.22428 | 0.01236856
15339 | 2021/11/23 07:05:05 | 247508.1263 | 1560.0006 | 1 | 11 | 15 | 0 | 0 | 0 | 0 | 3.464666 | 0 | 5.917643 | 0.1533904 | 22.58384 | 20.52734 |  | -3.662811e-05 | [19 empty] | 25.21842 | 0.061571
15340 | 2021/11/23 07:06:05 | 247568.1258 | 1620.0001 | 1 | 11 | 15 | 0 | 0 | 0 | 0 | 3.464634 | 0 | 5.917643 | 0.1533904 | 22.58384 | 20.52734 |  | 2.627605e-05 |  | 0 | [17 empty] | 24.99272 | 0.04938841
15341 | 2021/11/23 07:07:05 | 247628.1279 | 1680.0022 | 1 | 11 | 15 | 0 | 0 | 0 | 0 | 3.464736 | 0 | 5.917643 | 0.1533904 | 22.58384 | 20.52734 |  | 1.382904e-06 | [19 empty] | 24.86424 | -0.09961247
15342 | 2021/11/23 07:08:05 | 247688.1266 | 1740.0009 | 1 | 11 | 15 | 0 | 0 | 0 | 0 | 3.464883 | 0 | 5.917643 | 0.1533904 | 22.58384 | 20.52734 |  | 1.07086e-05 |  | 0 | [17 empty] | 25.09685 | 0.04721045
15343 | 2021/11/23 07:09:05 | 247748.1281 | 1800.0024 | 1 | 11 | 15 | 0 | 0 | 0 | 0 | 3.464763 | 0 | 5.917643 | 0.1533904 | 22.58384 | 20.52734 |  | 2.600032e-05 | [19 empty] | 25.13644 | -0.01556396
15344 | 2021/11/23 07:10:05 | 247808.1272 | 1860.0015 | 1 | 11 | 15 | 0 | 0 | 0 | 0 | 3.465061 | 0 | 5.917643 | 0.1533904 | 22.58384 | 20.52734 |  | -6.163596e-06 |  | 0 | [17 empty] | 25.0443 | -0.02464056
15345 | 2021/11/23 07:11:05 | 247868.1261 | 1920.0004 | 1 | 11 | 15 | 0 | 0 | 0 | 0 | 3.46519 | 0 | 5.917643 | 0.1533904 | 22.58384 | 20.52734 |  | -1.288108e-05 | [19 empty] | 24.9388 | -0.06768644
15346 | 2021/11/23 07:12:05 | 247928.1274 | 1980.0017 | 1 | 11 | 15 | 0 | 0 | 0 | 0 | 3.465241 | 0 | 5.917643 | 0.1533904 | 22.58384 | 20.52734 |  | 2.378812e-05 |  | 0 | [17 empty] | 25.11433 | 0.03905833
15347 | 2021/11/23 07:13:05 | 247988.1278 | 2040.0021 | 1 | 11 | 15 | 0 | 0 | 0 | 0 | 3.465127 | 0 | 5.917643 | 0.1533904 | 22.58384 | 20.52734 |  | -1.228819e-05 | [19 empty] | 25.0711 | -0.00656724
15348 | 2021/11/23 07:14:05 | 248048.1259 | 2100.0002 | 1 | 11 | 15 | 0 | 0 | 0 | 0 | 3.465115 | 0 | 5.917643 | 0.1533904 | 22.58384 | 20.52734 |  | 2.291821e-05 |  | 0 | [17 empty] | 25.14006 | 0.0255996
15349 | 2021/11/23 07:15:05 | 248108.1282 | 2160.0025 | 1 | 11 | 15 | 0 | 0 | 0 | 0 | 3.465165 | 0 | 5.917643 | 0.1533904 | 22.58384 | 20.52734 |  | 2.007236e-05 | [19 empty] | 25.15578 | -0.009855032
15350 | 2021/11/23 07:16:05 | 248168.1274 | 2220.0017 | 1 | 11 | 15 | 0 | 0 | 0 | 0 | 3.465372 | 0 | 5.917643 | 0.1533904 | 22.58384 | 20.52734 |  | -1.149757e-05 |  | 0 | [17 empty] | 25.11473 | 0.0354141
15351 | 2021/11/23 07:17:05 | 248228.1276 | 2280.0019 | 1 | 11 | 15 | 0 | 0 | 0 | 0 | 3.465465 | 0 | 5.917643 | 0.1533904 | 22.58384 | 20.52734 |  | -3.097859e-05 | [19 empty] | 24.96618 | -0.07486641
15352 | 2021/11/23 07:18:05 | 248288.1271 | 2340.0014 | 1 | 11 | 15 | 0 | 0 | 0 | 0 | 3.465211 | 0 | 5.917643 | 0.1533904 | 22.58384 | 20.52734 |  | -3.477074e-06 |  | 0 | [17 empty] | 25.22492 | 0.07223964
15353 | 2021/11/23 07:19:05 | 248348.1267 | 2400.001 | 1 | 11 | 15 | 0 | 0 | 0 | 0 | 3.465317 | 0 | 5.917643 | 0.1533904 | 22.58384 | 20.52734 |  | -6.835724e-06 | [19 empty] | 25.05487 | -0.04875243
15354 | 2021/11/23 07:20:05 | 248408.1272 | 2460.0015 | 1 | 11 | 15 | 0 | 0 | 0 | 0 | 3.465584 | 0 | 5.917643 | 0.1533904 | 22.58384 | 20.52734 |  | -7.42817e-06 |  | 0 | [17 empty] | 25.01476 | -0.07034481
15355 | 2021/11/23 07:21:05 | 248468.1281 | 2520.0024 | 1 | 11 | 15 | 0 | 0 | 0 | 0 | 3.465505 | 0 | 5.917643 | 0.1533904 | 22.58384 | 20.52734 |  | -2.461753e-05 | [19 empty] | 25.05345 | -0.05074143
15356 | 2021/11/23 07:22:05 | 248528.1274 | 2580.0017 | 1 | 11 | 15 | 0 | 0 | 0 | 0 | 3.465694 | 0 | 5.917643 | 0.1533904 | 22.58384 | 20.52734 |  | -5.689709e-06 |  | 0 | [17 empty] | 25.22548 | 0.04273415
15357 | 2021/11/23 07:23:05 | 248588.1267 | 2640.001 | 1 | 11 | 15 | 0 | 0 | 0 | 0 | 3.465615 | 0 | 5.917643 | 0.1533904 | 22.58384 | 20.52734 |  | -1.89668e-05 | [19 empty] | 25.03559 | -0.07142723
15358 | 2021/11/23 07:24:05 | 248648.127 | 2700.0013 | 1 | 11 | 15 | 0 | 0 | 0 | 0 | 3.465491 | 0 | 5.917643 | 0.1533904 | 22.58384 | 20.52734 |  | -1.738522e-06 |  | 0 | [17 empty] | 25.32402 | 0.06325305
15359 | 2021/11/23 07:25:05 | 248708.1276 | 2760.0019 | 1 | 11 | 15 | 0 | 0 | 0 | 0 | 3.465558 | 0 | 5.917643 | 0.1533904 | 22.58384 | 20.52734 |  | 5.136288e-07 | [19 empty] | 25.03852 | -0.02582133
15360 | 2021/11/23 07:26:05 | 248768.1266 | 2820.0009 | 1 | 11 | 15 | 0 | 0 | 0 | 0 | 3.465535 | 0 | 5.917643 | 0.1533904 | 22.58384 | 20.52734 |  | 4.045814e-05 |  | 0 | [17 empty] | 25.30306 | 0.06824791
15361 | 2021/11/23 07:27:05 | 248828.1273 | 2880.0016 | 1 | 11 | 15 | 0 | 0 | 0 | 0 | 3.46584 | 0 | 5.917643 | 0.1533904 | 22.58384 | 20.52734 |  | 2.817196e-05 | [19 empty] | 25.22686 | 0.0821048
15362 | 2021/11/23 07:28:05 | 248888.1274 | 2940.0017 | 1 | 11 | 15 | 0 | 0 | 0 | 0 | 3.465846 | 0 | 5.917643 | 0.1533904 | 22.58384 | 20.52734 |  | 5.927222e-07 |  | 0 | [17 empty] | 24.95993 | -0.01192629
15363 | 2021/11/23 07:29:05 | 248948.1261 | 3000.0004 | 1 | 11 | 15 | 0 | 0 | 0 | 0 | 3.465889 | 0 | 5.917643 | 0.1533904 | 22.58384 | 20.52734 |  | -3.259756e-05 | [19 empty] | 25.27666 | 0.03837407
15364 | 2021/11/23 07:30:05 | 249008.127 | 3060.0013 | 1 | 11 | 15 | 0 | 0 | 0 | 0 | 3.465772 | 0 | 5.917643 | 0.1533904 | 22.58384 | 20.52734 |  | -8.6531e-06 |  | 0 | [17 empty] | 25.2267 | -0.03957868
15365 | 2021/11/23 07:31:05 | 249068.1263 | 3120.0006 | 1 | 11 | 15 | 0 | 0 | 0 | 0 | 3.465834 | 0 | 5.917643 | 0.1533904 | 22.58384 | 20.52734 |  | -1.63184e-05 | [19 empty] | 25.28749 | 0.04973114
15366 | 2021/11/23 07:32:05 | 249128.1257 | 3180 | 1 | 11 | 15 | 0 | 0 | 0 | 0 | 3.466037 | 0 | 5.917643 | 0.1533904 | 22.58384 | 20.52734 |  | -3.477045e-06 |  | 0 | [17 empty] | 25.15 | 0.03068089
15367 | 2021/11/23 07:33:05 | 249188.1259 | 3240.0002 | 1 | 11 | 15 | 0 | 0 | 0 | 0 | 3.466041 | 0 | 5.917643 | 0.1533904 | 22.58384 | 20.52734 |  | 2.560199e-05 | [19 empty] | 25.33973 | 0.06515503
15368 | 2021/11/23 07:34:05 | 249248.1263 | 3300.0006 | 1 | 11 | 15 | 0 | 0 | 0 | 0 | 3.466238 | 0 | 5.917643 | 0.1533904 | 22.58384 | 20.52734 |  | 2.674998e-05 |  | 0 | [17 empty] | 25.17795 | -0.02239227
15369 | 2021/11/23 07:35:05 | 249308.1271 | 3360.0014 | 1 | 11 | 15 | 0 | 0 | 0 | 0 | 3.46596 | 0 | 5.917643 | 0.1533904 | 22.58384 | 20.52734 |  | 1.343493e-05 | [19 empty] | 25.34363 | 0.02518833
15370 | 2021/11/23 07:36:05 | 249368.1262 | 3420.0005 | 1 | 11 | 15 | 0 | 0 | 0 | 0 | 3.466017 | 0 | 5.917643 | 0.1533904 | 22.58384 | 20.52734 |  | 1.216966e-05 |  | 0 | [17 empty] | 25.09193 | 0
15371 | 2021/11/23 07:37:05 | 249428.1283 | 3480.0026 | 1 | 11 | 15 | 0 | 0 | 0 | 0 | 3.466234 | 0 | 5.917643 | 0.1533904 | 22.58384 | 20.52734 |  | 3.121438e-06 | [19 empty] | 25.23203 | -0.01696944
15372 | 2021/11/23 07:38:05 | 249488.1276 | 3540.0019 | 1 | 11 | 15 | 0 | 0 | 0 | 0 | 3.466239 | 0 | 5.917643 | 0.1533904 | 22.58384 | 20.52734 |  | 4.97895e-06 |  | 0 | [17 empty] | 25.36394 | 0.06514668
15373 | 2021/11/23 07:39:05 | 249548.1258 | 3600.0001 | 1 | 11 | 15 | 0 | 0 | 0 | 0 | 3.466203 | 0 | 5.917643 | 0.1533904 | 22.58384 | 20.52734 |  | -3.674817e-06 | [19 empty] | 25.34181 | 0.0490576
15374 | 2021/11/23 07:40:05 | 249608.128 | 3660.0023 | 1 | 11 | 15 | 0 | 0 | 0 | 0 | 3.466191 | 0 | 5.917643 | 0.1533904 | 22.58384 | 20.52734 |  | -1.161659e-05 |  | 0 | [17 empty] | 25.09223 | -0.05792856
15375 | 2021/11/23 07:41:05 | 249668.128 | 3720.0023 | 1 | 11 | 15 | 0 | 0 | 0 | 0 | 3.466246 | 0 | 5.917643 | 0.1533904 | 22.58384 | 20.52734 |  | 2.169364e-05 | [19 empty] | 25.07008 | -0.0174427
15376 | 2021/11/23 07:42:05 | 249728.1277 | 3780.002 | 1 | 11 | 15 | 0 | 0 | 0 | 0 | 3.466333 | 0 | 5.917643 | 0.1533904 | 22.58384 | 20.52734 |  | 5.887757e-06 |  | 0 | [17 empty] | 25.18189 | 0.01900077
15377 | 2021/11/23 07:43:05 | 249788.1259 | 3840.0002 | 1 | 11 | 15 | 0 | 0 | 0 | 0 | 3.466426 | 0 | 5.917643 | 0.1533904 | 22.58384 | 20.52734 |  | 1.422427e-06 | [19 empty] | 25.25796 | 0.0625056
15378 | 2021/11/23 07:44:05 | 249848.1257 | 3900 | 1 | 11 | 15 | 0 | 0 | 0 | 0 | 3.466317 | 0 | 5.917643 | 0.1533904 | 22.58384 | 20.52734 |  | 1.821527e-05 |  | 0 | [17 empty] | 25.282 | -0.04304528
15379 | 2021/11/23 07:45:05 | 249908.1259 | 3960.0002 | 1 | 11 | 15 | 0 | 0 | 0 | 0 | 3.466366 | 0 | 5.917643 | 0.1533904 | 22.58384 | 20.52734 |  | -5.610732e-06 | [19 empty] | 25.26777 | 0.04960179
15380 | 2021/11/23 07:46:05 | 249968.1272 | 4020.0015 | 1 | 11 | 15 | 0 | 0 | 0 | 0 | 3.466317 | 0 | 5.917643 | 0.1533904 | 22.58384 | 20.52734 |  | 4.741425e-06 |  | 0 | [17 empty] | 25.19042 | 0.01559019
15381 | 2021/11/23 07:47:05 | 250028.1264 | 4080.0007 | 1 | 11 | 15 | 0 | 0 | 0 | 0 | 3.466536 | 0 | 5.917643 | 0.1533904 | 22.58384 | 20.52734 |  | -1.481781e-05 | [19 empty] | 25.28722 | -0.05511701
15382 | 2021/11/23 07:48:05 | 250088.1261 | 4140.0004 | 1 | 11 | 15 | 0 | 0 | 0 | 0 | 3.466561 | 0 | 5.917643 | 0.1533904 | 22.58384 | 20.52734 |  | -3.611445e-05 |  | 0 | [17 empty] | 25.16266 | -0.04809439
15383 | 2021/11/23 07:49:05 | 250148.126 | 4200.0003 | 1 | 11 | 15 | 0 | 0 | 0 | 0 | 3.466482 | 0 | 5.917643 | 0.1533904 | 22.58384 | 20.52734 |  | -1.149729e-05 | [19 empty] | 25.12449 | -0.07305503
15384 | 2021/11/23 07:50:05 | 250208.1275 | 4260.0018 | 1 | 11 | 15 | 0 | 0 | 0 | 0 | 3.46652 | 0 | 5.917643 | 0.1533904 | 22.58384 | 20.52734 |  | 2.595736e-05 |  | 0 | [17 empty] | 25.17781 | 0.07780075
15385 | 2021/11/23 07:51:05 | 250268.126 | 4320.0003 | 1 | 11 | 15 | 0 | 0 | 0 | 0 | 3.466701 | 0 | 5.917643 | 0.1533904 | 22.58384 | 20.52734 |  | 2.177266e-05 | [19 empty] | 25.14035 | -0.09209394
15386 | 2021/11/23 07:52:05 | 250328.1272 | 4380.0015 | 1 | 11 | 15 | 0 | 0 | 0 | 0 | 3.46665 | 0 | 5.917643 | 0.1533904 | 22.58384 | 20.52734 |  | -4.069824e-06 |  | 0 | [17 empty] | 25.23905 | -0.00457406
15387 | 2021/11/23 07:53:05 | 250388.1278 | 4440.0021 | 1 | 11 | 15 | 0 | 0 | 0 | 0 | 3.46683 | 0 | 5.917643 | 0.1533904 | 22.58384 | 20.52734 |  | -2.058466e-05 | [19 empty] | 25.10518 | -0.09959042
15388 | 2021/11/23 07:54:05 | 250448.1269 | 4500.0012 | 1 | 11 | 15 | 0 | 0 | 0 | 0 | 3.466631 | 0 | 5.917643 | 0.1533904 | 22.58384 | 20.52734 |  | 9.364468e-06 |  | 0 | [17 empty] | 25.33412 | 0.07987201
15389 | 2021/11/23 07:55:05 | 250508.1286 | 4560.0029 | 1 | 11 | 15 | 0 | 0 | 0 | 0 | 3.466699 | 0 | 5.917643 | 0.1533904 | 22.58384 | 20.52734 |  | 3.082003e-06 | [19 empty] | 25.3879 | 0.07892191
15390 | 2021/11/23 07:56:05 | 250568.1265 | 4620.0008 | 1 | 11 | 15 | 0 | 0 | 0 | 0 | 3.466776 | 0 | 5.917643 | 0.1533904 | 22.58384 | 20.52734 |  | 4.488846e-05 |  | 0 | [17 empty] | 25.39003 | 0.07403612
15391 | 2021/11/23 07:57:05 | 250628.1258 | 4680.0001 | 1 | 11 | 15 | 0 | 0 | 0 | 0 | 3.466857 | 0 | 5.917643 | 0.1533904 | 22.58384 | 20.52734 |  | -1.347377e-05 | [19 empty] | 25.34117 | 0.08501351
15392 | 2021/11/23 07:58:05 | 250688.1282 | 4740.0025 | 1 | 11 | 15 | 0 | 0 | 0 | 0 | 3.466793 | 0 | 5.917643 | 0.1533904 | 22.58384 | 20.52734 |  | 9.997332e-06 |  | 0 | [17 empty] | 25.40289 | 0.07836223
15393 | 2021/11/23 07:59:05 | 250748.127 | 4800.0013 | 1 | 11 | 15 | 0 | 0 | 0 | 0 | 3.466908 | 0 | 5.917643 | 0.1533904 | 22.58384 | 20.52734 |  | 1.845204e-05 | [19 empty] | 25.29751 | 0.02057135
15394 | 2021/11/23 08:00:05 | 250808.1261 | 4860.0004 | 1 | 11 | 15 | 0 | 0 | 0 | 0 | 3.466684 | 0 | 5.917643 | 0.1533904 | 22.58384 | 20.52734 |  | -6.756082e-06 |  | 0 | [17 empty] | 25.20462 | -0.03360391
15395 | 2021/11/23 08:01:05 | 250868.1268 | 4920.0011 | 1 | 11 | 15 | 0 | 0 | 0 | 0 | 3.466805 | 0 | 5.917643 | 0.1533904 | 22.58384 | 20.52734 |  | -2.374722e-05 | [19 empty] | 25.20857 | -0.08665204
15396 | 2021/11/23 08:02:05 | 250928.1265 | 4980.0008 | 1 | 11 | 15 | 0 | 0 | 0 | 0 | 3.466838 | 0 | 5.917643 | 0.1533904 | 22.58384 | 20.52734 |  | -2.647471e-05 |  | 0 | [17 empty] | 25.46633 | 0.03958106
15397 | 2021/11/23 08:03:05 | 250988.1274 | 5040.0017 | 1 | 11 | 15 | 0 | 0 | 0 | 0 | 3.467019 | 0 | 5.917643 | 0.1533904 | 22.58384 | 20.52734 |  | 1.434305e-05 | [19 empty] | 25.38955 | 0.04058778
15398 | 2021/11/23 08:04:05 | 251048.1263 | 5100.0006 | 1 | 11 | 15 | 0 | 0 | 0 | 0 | 3.466785 | 0 | 5.917643 | 0.1533904 | 22.58384 | 20.52734 |  | 1.612071e-05 |  | 0 | [17 empty] | 25.34906 | 0.02791941
15399 | 2021/11/23 08:05:05 | 251108.1262 | 5160.0005 | 1 | 11 | 15 | 0 | 0 | 0 | 0 | 3.467218 | 0 | 5.917643 | 0.1533904 | 22.58384 | 20.52734 |  | 2.647537e-06 | [19 empty] | 25.19476 | -0.04874349
15400 | 2021/11/23 08:06:05 | 251168.1263 | 5220.0006 | 1 | 11 | 15 | 0 | 0 | 0 | 0 | 3.46688 | 0 | 5.917643 | 0.1533904 | 22.58384 | 20.52734 |  | 1.865115e-05 |  | 0 | [17 empty] | 25.39523 | -0.004860759
15401 | 2021/11/23 08:07:05 | 251228.1278 | 5280.0021 | 1 | 11 | 15 | 0 | 0 | 0 | 0 | 3.467037 | 0 | 5.917643 | 0.1533904 | 22.58384 | 20.52734 |  | 7.902243e-08 | [19 empty] | 25.17565 | -0.04542172
15402 | 2021/11/23 08:08:05 | 251288.1267 | 5340.001 | 1 | 11 | 15 | 0 | 0 | 0 | 0 | 3.46714 | 0 | 5.917643 | 0.1533904 | 22.58384 | 20.52734 |  | 8.336659e-06 |  | 0 | [17 empty] | 25.50088 | 0.03875196
15403 | 2021/11/23 08:09:05 | 251348.1259 | 5400.0002 | 1 | 11 | 15 | 0 | 0 | 0 | 0 | 3.467136 | 0 | 5.917643 | 0.1533904 | 22.58384 | 20.52734 |  | 2.299629e-05 | [19 empty] | 25.35382 | 0.01292169
15404 | 2021/11/23 08:10:05 | 251408.128 | 5460.0023 | 1 | 11 | 15 | 0 | 0 | 0 | 0 | 3.46691 | 0 | 5.917643 | 0.1533904 | 22.58384 | 20.52734 |  | 5.452593e-06 |  | 0 | [17 empty] | 25.45026 | 0.03946245
15405 | 2021/11/23 08:11:05 | 251468.1285 | 5520.0028 | 1 | 11 | 15 | 0 | 0 | 0 | 0 | 3.466933 | 0 | 5.917643 | 0.1533904 | 22.58384 | 20.52734 |  | -9.246314e-06 | [19 empty] | 25.29554 | -0.006533265
15406 | 2021/11/23 08:12:05 | 251528.1276 | 5580.0019 | 1 | 11 | 15 | 0 | 0 | 0 | 0 | 3.467101 | 0 | 5.917643 | 0.1533904 | 22.58384 | 20.52734 |  | -9.640897e-06 |  | 0 | [17 empty] | 25.12661 | -0.05346
15407 | 2021/11/23 08:13:05 | 251588.1267 | 5640.001 | 1 | 11 | 15 | 0 | 0 | 0 | 0 | 3.4675 | 0 | 5.917643 | 0.1533904 | 22.58384 | 20.52734 |  | -2.801252e-05 | [19 empty] | 25.34359 | 0.03098071
15408 | 2021/11/23 08:14:05 | 251648.1281 | 5700.0024 | 1 | 11 | 15 | 0 | 0 | 0 | 0 | 3.467342 | 0 | 5.917643 | 0.1533904 | 22.58384 | 20.52734 |  | -1.023374e-05 |  | 0 | [17 empty] | 25.31462 | 0.0311023
15409 | 2021/11/23 08:15:05 | 251708.1274 | 5760.0017 | 1 | 11 | 15 | 0 | 0 | 0 | 0 | 3.467191 | 0 | 5.917643 | 0.1533904 | 22.58384 | 20.52734 |  | 7.862211e-06 | [19 empty] | 25.13944 | -0.003222227
15410 | 2021/11/23 08:16:05 | 251768.1259 | 5820.0002 | 1 | 11 | 15 | 0 | 0 | 0 | 0 | 3.467269 | 0 | 5.917643 | 0.1533904 | 22.58384 | 20.52734 |  | -1.355291e-05 |  | 0 | [17 empty] | 25.16166 | -0.04515588
15411 | 2021/11/23 08:17:05 | 251828.126 | 5880.0003 | 1 | 11 | 15 | 0 | 0 | 0 | 0 | 3.467448 | 0 | 5.917643 | 0.1533904 | 22.58384 | 20.52734 |  | 1.311794e-05 | [19 empty] | 25.47458 | 0.05751669
15412 | 2021/11/23 08:18:05 | 251888.1271 | 5940.0014 | 1 | 11 | 15 | 0 | 0 | 0 | 0 | 3.467328 | 0 | 5.917643 | 0.1533904 | 22.58384 | 20.52734 |  | -1.256498e-05 |  | 0 | [17 empty] | 25.27901 | -0.01125097
15413 | 2021/11/23 08:19:05 | 251948.1285 | 6000.0028 | 1 | 11 | 15 | 0 | 0 | 0 | 0 | 3.467395 | 0 | 5.917643 | 0.1533904 | 22.58384 | 20.52734 |  | -1.327588e-05 | [19 empty] | 25.22032 | -0.00195682
15414 | 2021/11/23 08:20:05 | 252008.1267 | 6060.001 | 1 | 11 | 15 | 0 | 0 | 0 | 0 | 3.467046 | 0 | 5.917643 | 0.1533904 | 22.58384 | 20.52734 |  | 3.87226e-06 |  | 0 | [17 empty] | 25.53457 | 0.001951456
15415 | 2021/11/23 08:21:05 | 252068.126 | 6120.0003 | 1 | 11 | 15 | 0 | 0 | 0 | 0 | 3.467289 | 0 | 5.917643 | 0.1533904 | 22.58384 | 20.52734 |  | 2.785379e-05 | [19 empty] | 25.50302 | 0.008063912
15416 | 2021/11/23 08:22:05 | 252128.128 | 6180.0023 | 1 | 11 | 15 | 0 | 0 | 0 | 0 | 3.467524 | 0 | 5.917643 | 0.1533904 | 22.58384 | 20.52734 |  | -1.386855e-05 |  | 0 | [17 empty] | 25.63491 | 0.04803538
15417 | 2021/11/23 08:23:05 | 252188.127 | 6240.0013 | 1 | 11 | 15 | 0 | 0 | 0 | 0 | 3.467572 | 0 | 5.917643 | 0.1533904 | 22.58384 | 20.52734 |  | -9.483399e-06 | [19 empty] | 25.37721 | -0.04318953
15418 | 2021/11/23 08:24:05 | 252248.1261 | 6300.0004 | 1 | 11 | 15 | 0 | 0 | 0 | 0 | 3.467556 | 0 | 5.917643 | 0.1533904 | 22.58384 | 20.52734 |  | -3.295509e-05 |  | 0 | [17 empty] | 25.57895 | -0.03609002
15419 | 2021/11/23 08:25:05 | 252308.1277 | 6360.002 | 1 | 11 | 15 | 0 | 0 | 0 | 0 | 3.467576 | 0 | 5.917643 | 0.1533904 | 22.58384 | 20.52734 |  | 9.997249e-06 | [19 empty] | 25.46652 | 0.05596459
15420 | 2021/11/23 08:26:05 | 252368.1258 | 6420.0001 | 1 | 11 | 15 | 0 | 0 | 0 | 0 | 3.467391 | 0 | 5.917643 | 0.1533904 | 22.58384 | 20.52734 |  | -6.954666e-06 |  | 0 | [17 empty] | 25.52121 | -0.000141263
15421 | 2021/11/23 08:27:05 | 252428.1266 | 6480.0009 | 1 | 11 | 15 | 0 | 0 | 0 | 0 | 3.467646 | 0 | 5.917643 | 0.1533904 | 22.58384 | 20.52734 |  | 5.496238e-05 | [19 empty] | 25.51013 | 0.04652798
15422 | 2021/11/23 08:28:05 | 252488.1272 | 6540.0015 | 1 | 11 | 15 | 0 | 0 | 0 | 0 | 3.467744 | 0 | 5.917643 | 0.1533904 | 22.58384 | 20.52734 |  | 1.714957e-05 |  | 0 | [17 empty] | 25.32214 | -0.05054891
15423 | 2021/11/23 08:29:05 | 252548.127 | 6600.0013 | 1 | 11 | 15 | 0 | 0 | 0 | 0 | 3.467656 | 0 | 5.917643 | 0.1533904 | 22.58384 | 20.52734 |  | 7.072039e-06 | [19 empty] | 25.55721 | 0.01083732
15424 | 2021/11/23 08:30:05 | 252608.1284 | 6660.0027 | 1 | 11 | 15 | 0 | 0 | 0 | 0 | 3.467691 | 0 | 5.917643 | 0.1533904 | 22.58384 | 20.52734 |  | 1.96374e-05 |  | 0 | [17 empty] | 25.31189 | -0.03833115
15425 | 2021/11/23 08:31:05 | 252668.1274 | 6720.0017 | 1 | 11 | 15 | 0 | 0 | 0 | 0 | 3.467421 | 0 | 5.917643 | 0.1533904 | 22.58384 | 20.52734 |  | -3.81691e-05 | [19 empty] | 25.511 | 0.04694998
15426 | 2021/11/23 08:32:05 | 252728.1257 | 6780 | 1 | 11 | 15 | 0 | 0 | 0 | 0 | 3.467715 | 0 | 5.917643 | 0.1533904 | 22.58384 | 20.52734 |  | -7.032588e-06 |  | 0 | [17 empty] | 25.26035 | -0.0177896
15427 | 2021/11/23 08:33:05 | 252788.1283 | 6840.0026 | 1 | 11 | 15 | 0 | 0 | 0 | 0 | 3.467767 | 0 | 5.917643 | 0.1533904 | 22.58384 | 20.52734 |  | 1.616049e-05 | [19 empty] | 25.3719 | 0.002917647
15428 | 2021/11/23 08:34:05 | 252848.1266 | 6900.0009 | 1 | 11 | 15 | 0 | 0 | 0 | 0 | 3.467914 | 0 | 5.917643 | 0.1533904 | 22.58384 | 20.52734 |  | 2.113903e-05 |  | 0 | [17 empty] | 25.31144 | -0.05083203
15429 | 2021/11/23 08:35:05 | 252908.128 | 6960.0023 | 1 | 11 | 15 | 0 | 0 | 0 | 0 | 3.467611 | 0 | 5.917643 | 0.1533904 | 22.58384 | 20.52734 |  | 8.929831e-06 | [19 empty] | 25.50788 | 0.04319072
15430 | 2021/11/23 08:36:05 | 252968.1263 | 7020.0006 | 1 | 11 | 15 | 0 | 0 | 0 | 0 | 3.467694 | 0 | 5.917643 | 0.1533904 | 22.58384 | 20.52734 |  | -2.939683e-05 |  | 0 | [17 empty] | 25.27235 | -0.07902205
15431 | 2021/11/23 08:37:05 | 253028.1283 | 7080.0026 | 1 | 11 | 15 | 0 | 0 | 0 | 0 | 3.46779 | 0 | 5.917643 | 0.1533904 | 22.58384 | 20.52734 |  | -3.876404e-05 | [19 empty] | 25.22075 | -0.07764518
15432 | 2021/11/23 08:38:05 | 253088.1267 | 7140.001 | 1 | 11 | 15 | 0 | 0 | 0 | 0 | 3.467871 | 0 | 5.917643 | 0.1533904 | 22.58384 | 20.52734 |  | 2.580339e-05 |  | 0 | [17 empty] | 25.41456 | 0.02568901
15433 | 2021/11/23 08:39:05 | 253148.1282 | 7200.0025 | 1 | 11 | 15 | 0 | 0 | 0 | 0 | 3.467995 | 0 | 5.917643 | 0.1533904 | 22.58384 | 20.52734 |  | 2.29961e-05 | [19 empty] | 25.26653 | -0.07195234
15434 | 2021/11/23 08:40:05 | 253208.1281 | 7260.0024 | 1 | 11 | 15 | 0 | 0 | 0 | 0 | 3.467915 | 0 | 5.917643 | 0.1533904 | 22.58384 | 20.52734 |  | -6.716684e-07 |  | 0 | [17 empty] | 25.14383 | -0.09598792
15435 | 2021/11/23 08:41:05 | 253268.1264 | 7320.0007 | 1 | 11 | 15 | 0 | 0 | 0 | 0 | 3.467668 | 0 | 5.917643 | 0.1533904 | 22.58384 | 20.52734 |  | -1.430342e-05 | [19 empty] | 25.13671 | -0.0909996
15436 | 2021/11/23 08:42:05 | 253328.1281 | 7380.0024 | 1 | 11 | 15 | 0 | 0 | 0 | 0 | 3.467715 | 0 | 5.917643 | 0.1533904 | 22.58384 | 20.52734 |  | -1.97161e-05 | [19 empty] | 25.29142 | -0.02500951
15437 | 2021/11/23 08:43:05 | 253388.1269 | 7440.0012 | 1 | 11 | 15 | 0 | 0 | 0 | 0 | 3.467799 | 0 | 5.917643 | 0.1533904 | 22.58384 | 20.52734 |  | -5.018257e-06 |  | 0 | [17 empty] | 25.46073 | 0.06541908
15438 | 2021/11/23 08:44:05 | 253448.1278 | 7500.0021 | 1 | 11 | 15 | 0 | 0 | 0 | 0 | 3.467988 | 0 | 5.917643 | 0.1533904 | 22.58384 | 20.52734 |  | 5.563318e-05 | [19 empty] | 25.46917 | 0.08431792
15439 | 2021/11/23 08:45:05 | 253508.1259 | 7560.0002 | 1 | 11 | 15 | 0 | 0 | 0 | 0 | 3.467766 | 0 | 5.917643 | 0.1533904 | 22.58384 | 20.52734 |  | 5.21561e-06 |  | 0 | [17 empty] | 25.53893 | 0.08249402
15440 | 2021/11/23 08:46:05 | 253568.1267 | 7620.001 | 1 | 11 | 15 | 0 | 0 | 0 | 0 | 3.467713 | 0 | 5.917643 | 0.1533904 | 22.58384 | 20.52734 |  | -1.220897e-05 | [19 empty] | 25.51138 | -0.0007009506
15441 | 2021/11/23 08:47:05 | 253628.1277 | 7680.002 | 1 | 11 | 15 | 0 | 0 | 0 | 0 | 3.467815 | 0 | 5.917643 | 0.1533904 | 22.58384 | 20.52734 |  | -1.702976e-05 |  | 0 | [17 empty] | 25.29985 | -0.05514443
15442 | 2021/11/23 08:48:05 | 253688.1279 | 7740.0022 | 1 | 11 | 15 | 0 | 0 | 0 | 0 | 3.468139 | 0 | 5.917643 | 0.1533904 | 22.58384 | 20.52734 |  | 2.212665e-06 | [19 empty] | 25.46652 | 0.03959537
15443 | 2021/11/23 08:49:05 | 253748.1262 | 7800.0005 | 1 | 11 | 15 | 0 | 0 | 0 | 0 | 3.467978 | 0 | 5.917643 | 0.1533904 | 22.58384 | 20.52734 |  | -2.181091e-05 |  | 0 | [17 empty] | 25.5065 | 0.06693423
15444 | 2021/11/23 08:50:05 | 253808.128 | 7860.0023 | 1 | 11 | 15 | 0 | 0 | 0 | 0 | 3.46786 | 0 | 5.917643 | 0.1533904 | 22.58384 | 20.52734 |  | -2.11392e-05 | [19 empty] | 25.32207 | 0.03222167
15445 | 2021/11/23 08:51:05 | 253868.1266 | 7920.0009 | 1 | 11 | 15 | 0 | 0 | 0 | 0 | 3.46808 | 0 | 5.917643 | 0.1533904 | 22.58384 | 20.52734 |  | -5.255296e-06 |  | 0 | [17 empty] | 25.21804 | 0.01318336
15446 | 2021/11/23 08:52:05 | 253928.1263 | 7980.0006 | 1 | 11 | 15 | 0 | 0 | 0 | 0 | 3.468154 | 0 | 5.917643 | 0.1533904 | 22.58384 | 20.52734 |  | 8.811001e-06 | [19 empty] | 25.33981 | 0.0745827
15447 | 2021/11/23 08:53:05 | 253988.1262 | 8040.0005 | 1 | 11 | 15 | 0 | 0 | 0 | 0 | 3.468145 | 0 | 5.917643 | 0.1533904 | 22.58384 | 20.52734 |  | 2.350956e-05 |  | 0 | [17 empty] | 25.31804 | -0.06111979
15448 | 2021/11/23 08:54:05 | 254048.1279 | 8100.0022 | 1 | 11 | 15 | 0 | 0 | 0 | 0 | 3.468178 | 0 | 5.917643 | 0.1533904 | 22.58384 | 20.52734 |  | -1.738537e-06 | [19 empty] | 25.24426 | -0.07014334
15449 | 2021/11/23 08:55:05 | 254108.1275 | 8160.0018 | 1 | 11 | 15 | 0 | 0 | 0 | 0 | 3.468011 | 0 | 5.917643 | 0.1533904 | 22.58384 | 20.52734 |  | -1.378941e-05 |  | 0 | [17 empty] | 25.29982 | 0.01250744
15450 | 2021/11/23 08:56:05 | 254168.1259 | 8220.0002 | 1 | 11 | 15 | 0 | 0 | 0 | 0 | 3.467896 | 0 | 5.917643 | 0.1533904 | 22.58384 | 20.52734 |  | 1.331495e-05 | [19 empty] | 25.27271 | -0.07680893
15451 | 2021/11/23 08:57:05 | 254228.126 | 8280.0003 | 1 | 11 | 15 | 0 | 0 | 0 | 0 | 3.468068 | 0 | 5.917643 | 0.1533904 | 22.58384 | 20.52734 |  | 7.862862e-06 |  | 0 | [17 empty] | 25.38607 | -0.08458555
15452 | 2021/11/23 08:58:05 | 254288.1261 | 8340.0004 | 1 | 11 | 15 | 0 | 0 | 0 | 0 | 3.468262 | 0 | 5.917643 | 0.1533904 | 22.58384 | 20.52734 |  | -6.282752e-06 | [19 empty] | 25.32871 | -0.03819406
15453 | 2021/11/23 08:59:05 | 254348.127 | 8400.0013 | 1 | 11 | 15 | 0 | 0 | 0 | 0 | 3.468132 | 0 | 5.917643 | 0.1533904 | 22.58384 | 20.52734 |  | 1.066812e-05 |  | 0 | [17 empty] | 25.29491 | -0.04222929
15454 | 2021/11/23 09:00:05 | 254408.1276 | 8460.0019 | 1 | 11 | 15 | 0 | 0 | 0 | 0 | 3.468128 | 0 | 5.917643 | 0.1533904 | 22.58384 | 20.52734 |  | 8.41554e-06 | [19 empty] | 25.47225 | 0.03166556
15455 | 2021/11/23 09:01:05 | 254468.1262 | 8520.0005 | 1 | 11 | 15 | 0 | 0 | 0 | 0 | 3.46822 | 0 | 5.917643 | 0.1533904 | 22.58384 | 20.52734 |  | -8.41568e-06 |  | 0 | [17 empty] | 25.26115 | -0.01263618
15456 | 2021/11/23 09:02:05 | 254528.1274 | 8580.0017 | 1 | 11 | 15 | 0 | 0 | 0 | 0 | 3.468293 | 0 | 5.917643 | 0.1533904 | 22.58384 | 20.52734 |  | 1.888777e-05 | [19 empty] | 25.42292 | -0.008192658
15457 | 2021/11/23 09:03:05 | 254588.1275 | 8640.0018 | 1 | 11 | 15 | 0 | 0 | 0 | 0 | 3.468281 | 0 | 5.917643 | 0.1533904 | 22.58384 | 20.52734 |  | 5.136458e-07 |  | 0 | [17 empty] | 25.45805 | 0.06459117
15458 | 2021/11/23 09:04:05 | 254648.1258 | 8700.0001 | 1 | 11 | 15 | 0 | 0 | 0 | 0 | 3.468235 | 0 | 5.917643 | 0.1533904 | 22.58384 | 20.52734 |  | 2.959635e-05 | [19 empty] | 25.2914 | 0.02335131
15459 | 2021/11/23 09:05:05 | 254708.126 | 8760.0003 | 1 | 11 | 15 | 0 | 0 | 0 | 0 | 3.468244 | 0 | 5.917643 | 0.1533904 | 22.58384 | 20.52734 |  | -4.784888e-05 |  | 0 | [17 empty] | 25.33671 | -0.04750729
15460 | 2021/11/23 09:06:05 | 254768.1262 | 8820.0005 | 1 | 11 | 15 | 0 | 0 | 0 | 0 | 3.468172 | 0 | 5.917643 | 0.1533904 | 22.58384 | 20.52734 |  | -1.272377e-05 | [19 empty] | 25.4727 | 0.05986631
15461 | 2021/11/23 09:07:05 | 254828.126 | 8880.0003 | 1 | 11 | 15 | 0 | 0 | 0 | 0 | 3.468385 | 0 | 5.917643 | 0.1533904 | 22.58384 | 20.52734 |  | -5.0972e-06 |  | 0 | [17 empty] | 25.16199 | -0.04849374
15462 | 2021/11/23 09:08:05 | 254888.1281 | 8940.0024 | 1 | 11 | 15 | 0 | 0 | 0 | 0 | 3.468405 | 0 | 5.917643 | 0.1533904 | 22.58384 | 20.52734 |  | -1.114309e-05 | [19 empty] | 25.46336 | 0.01457155
15463 | 2021/11/23 09:09:05 | 254948.1259 | 9000.0002 | 1 | 11 | 15 | 0 | 0 | 0 | 0 | 3.468379 | 0 | 5.917643 | 0.1533904 | 22.58384 | 20.52734 |  | 1.853091e-05 |  | 0 | [17 empty] | 25.47939 | 0.03125012
15464 | 2021/11/23 09:10:05 | 255008.1271 | 9060.0014 | 1 | 11 | 15 | 0 | 0 | 0 | 0 | 3.468389 | 0 | 5.917643 | 0.1533904 | 22.58384 | 20.52734 |  | -4.899513e-05 | [19 empty] | 25.28249 | -0.07582605
15465 | 2021/11/23 09:11:05 | 255068.1273 | 9120.0016 | 1 | 11 | 15 | 0 | 0 | 0 | 0 | 3.468345 | 0 | 5.917643 | 0.1533904 | 22.58384 | 20.52734 |  | -2.821335e-05 |  | 0 | [17 empty] | 25.45451 | 0.05056858
15466 | 2021/11/23 09:12:05 | 255128.1263 | 9180.0006 | 1 | 11 | 15 | 0 | 0 | 0 | 0 | 3.468637 | 0 | 5.917643 | 0.1533904 | 22.58384 | 20.52734 |  | 9.52244e-06 | [19 empty] | 25.37805 | -0.00957787
15467 | 2021/11/23 09:13:05 | 255188.1269 | 9240.0012 | 1 | 11 | 15 | 0 | 0 | 0 | 0 | 3.468563 | 0 | 5.917643 | 0.1533904 | 22.58384 | 20.52734 |  | -2.572223e-05 |  | 0 | [17 empty] | 25.08952 | -0.06253004
15468 | 2021/11/23 09:14:05 | 255248.1258 | 9300.0001 | 1 | 11 | 15 | 0 | 0 | 0 | 0 | 3.468398 | 0 | 5.917643 | 0.1533904 | 22.58384 | 20.52734 |  | -7.981398e-06 | [19 empty] | 25.23982 | -0.02806306
15469 | 2021/11/23 09:15:05 | 255308.1281 | 9360.0024 | 1 | 11 | 15 | 0 | 0 | 0 | 0 | 3.468411 | 0 | 5.917643 | 0.1533904 | 22.58384 | 20.52734 |  | -7.112078e-06 |  | 0 | [17 empty] | 25.18735 | -0.0336194
15470 | 2021/11/23 09:16:05 | 255368.1274 | 9420.0017 | 1 | 11 | 15 | 0 | 0 | 0 | 0 | 3.468503 | 0 | 5.917643 | 0.1533904 | 22.58384 | 20.52734 |  | -6.36178e-06 | [19 empty] | 25.17849 | -0.03875554
15471 | 2021/11/23 09:17:05 | 255428.1265 | 9480.0008 | 1 | 11 | 15 | 0 | 0 | 0 | 0 | 3.468547 | 0 | 5.917643 | 0.1533904 | 22.58384 | 20.52734 |  | -1.57252e-05 |  | 0 | [17 empty] | 25.15935 | -0.04278779
15472 | 2021/11/23 09:18:05 | 255488.128 | 9540.0023 | 1 | 11 | 15 | 0 | 0 | 0 | 0 | 3.468586 | 0 | 5.917643 | 0.1533904 | 22.58384 | 20.52734 |  | -2.785448e-05 | [19 empty] | 25.25187 | -0.06291568
15473 | 2021/11/23 09:19:05 | 255548.1261 | 9600.0004 | 1 | 11 | 15 | 0 | 0 | 0 | 0 | 3.468541 | 0 | 5.917643 | 0.1533904 | 22.58384 | 20.52734 |  | 1.157707e-05 |  | 0 | [17 empty] | 25.31984 | 0.0491792
15474 | 2021/11/23 09:20:05 | 255608.1269 | 9660.0012 | 1 | 11 | 15 | 0 | 0 | 0 | 0 | 3.468307 | 0 | 5.917643 | 0.1533904 | 22.58384 | 20.52734 |  | 1.343482e-05 | [19 empty] | 25.32121 | 0.0650388
15475 | 2021/11/23 09:21:05 | 255668.1271 | 9720.0014 | 1 | 11 | 15 | 0 | 0 | 0 | 0 | 3.468558 | 0 | 5.917643 | 0.1533904 | 22.58384 | 20.52734 |  | 9.364391e-06 |  | 0 | [17 empty] | 25.29496 | 0.06613731
15476 | 2021/11/23 09:22:05 | 255728.128 | 9780.0023 | 1 | 11 | 15 | 0 | 0 | 0 | 0 | 3.468523 | 0 | 5.917643 | 0.1533904 | 22.58384 | 20.52734 |  | 1.817471e-06 | [19 empty] | 25.38301 | 0.03250539
15477 | 2021/11/23 09:23:05 | 255788.1287 | 9840.003 | 1 | 11 | 15 | 0 | 0 | 0 | 0 | 3.468851 | 0 | 5.917643 | 0.1533904 | 22.58384 | 20.52734 |  | -3.864485e-05 |  | 0 | [17 empty] | 25.17361 | -0.008203387
15478 | 2021/11/23 09:24:05 | 255848.1262 | 9900.0005 | 1 | 11 | 15 | 0 | 0 | 0 | 0 | 3.468726 | 0 | 5.917643 | 0.1533904 | 22.58384 | 20.52734 |  | -1.082625e-05 | [19 empty] | 25.22345 | -0.06207883
15479 | 2021/11/23 09:25:05 | 255908.126 | 9960.0003 | 1 | 11 | 15 | 0 | 0 | 0 | 0 | 3.468454 | 0 | 5.917643 | 0.1533904 | 22.58384 | 20.52734 |  | -1.72664e-05 |  | 0 | [17 empty] | 25.14824 | -0.03086329
15480 | 2021/11/23 09:26:05 | 255968.1258 | 10020.0001 | 1 | 11 | 15 | 0 | 0 | 0 | 0 | 3.468635 | 0 | 5.917643 | 0.1533904 | 22.58384 | 20.52734 |  | -2.173351e-06 | [19 empty] | 25.24072 | -0.03474176
15481 | 2021/11/23 09:27:05 | 256028.1281 | 10080.0024 | 1 | 11 | 15 | 0 | 0 | 0 | 0 | 3.468756 | 0 | 5.917643 | 0.1533904 | 22.58384 | 20.52734 |  | 7.902637e-06 |  | 0 | [17 empty] | 25.44082 | 0.08753002
15482 | 2021/11/23 09:28:05 | 256088.1257 | 10140 | 1 | 11 | 15 | 0 | 0 | 0 | 0 | 3.468809 | 0 | 5.917643 | 0.1533904 | 22.58384 | 20.52734 |  | -8.29708e-07 | [19 empty] | 25.0976 | -0.02485394
15483 | 2021/11/23 09:29:05 | 256148.1265 | 10200.0008 | 1 | 11 | 15 | 0 | 0 | 0 | 0 | 3.468623 | 0 | 5.917643 | 0.1533904 | 22.58384 | 20.52734 |  | 1.461927e-06 |  | 0 | [17 empty] | 25.40523 | 0.04959762
15484 | 2021/11/23 09:30:05 | 256208.1289 | 10260.0032 | 1 | 11 | 15 | 0 | 0 | 0 | 0 | 3.468645 | 0 | 5.917643 | 0.1533904 | 22.58384 | 20.52734 |  | 1.773965e-05 | [19 empty] | 25.41504 | 0.03516436
15485 | 2021/11/23 09:31:05 | 256268.1261 | 10320.0004 | 1 | 11 | 15 | 0 | 0 | 0 | 0 | 3.468447 | 0 | 5.917643 | 0.1533904 | 22.58384 | 20.52734 |  | -9.878786841e-06 |  | 0 | [17 empty] | 25.34838 | 0.002494454
15486 | 2021/11/23 09:32:05 | 256328.1277 | 10380.002 | 1 | 11 | 15 | 0 | 0 | 0 | 0 | 3.46888 | 0 | 5.917643 | 0.1533904 | 22.58384 | 20.52734 |  | 1.209133e-05 | [19 empty] | 25.18836 | -0.03221333
15487 | 2021/11/23 09:33:05 | 256388.1283 | 10440.0026 | 1 | 11 | 15 | 0 | 0 | 0 | 0 | 3.468719 | 0 | 5.917643 | 0.1533904 | 22.58384 | 20.52734 |  | -2.236353e-05 |  | 0 | [17 empty] | 25.34305 | -0.03751755
15488 | 2021/11/23 09:34:05 | 256448.1271 | 10500.0014 | 1 | 11 | 15 | 0 | 0 | 0 | 0 | 3.468676 | 0 | 5.917643 | 0.1533904 | 22.58384 | 20.52734 |  | -1.560732e-05 | [19 empty] | 25.27952 | -0.02668142
15489 | 2021/11/23 09:35:05 | 256508.1264 | 10560.0007 | 1 | 11 | 15 | 0 | 0 | 0 | 0 | 3.468872 | 0 | 5.917643 | 0.1533904 | 22.58384 | 20.52734 |  | 1.501526e-06 |  | 0 | [17 empty] | 25.19947 | -0.01985431
15490 | 2021/11/23 09:36:05 | 256568.127 | 10620.0013 | 1 | 11 | 15 | 0 | 0 | 0 | 0 | 3.468451 | 0 | 5.917643 | 0.1533904 | 22.58384 | 20.52734 |  | 1.679268e-05 | [19 empty] | 25.41375 | 0.06890237
15491 | 2021/11/23 09:37:05 | 256628.127 | 10680.0013 | 1 | 11 | 15 | 0 | 0 | 0 | 0 | 3.468864 | 0 | 5.917643 | 0.1533904 | 22.58384 | 20.52734 |  | 2.007203e-05 |  | 0 | [17 empty] | 25.27285 | -0.06266952
15492 | 2021/11/23 09:38:05 | 256688.1266 | 10740.0009 | 1 | 11 | 15 | 0 | 0 | 0 | 0 | 3.468786 | 0 | 5.917643 | 0.1533904 | 22.58384 | 20.52734 |  | 4.504017e-06 | [19 empty] | 25.46708 | 0.06723523
15493 | 2021/11/23 09:39:05 | 256748.1273 | 10800.0016 | 1 | 11 | 15 | 0 | 0 | 0 | 0 | 3.468749 | 0 | 5.917643 | 0.1533904 | 22.58384 | 20.52734 |  | 3.556039e-07 |  | 0 | [17 empty] | 25.31998 | 0.03988624
15494 | 2021/11/23 09:40:05 | 256808.1271 | 10860.0014 | 1 | 11 | 15 | 0 | 0 | 0 | 0 | 3.468727 | 0 | 5.917643 | 0.1533904 | 22.58384 | 20.52734 |  | 5.808678e-06 | [19 empty] | 25.2146 | -0.06709456
15495 | 2021/11/23 09:41:05 | 256868.1263 | 10920.0006 | 1 | 11 | 15 | 0 | 0 | 0 | 0 | 3.468652 | 0 | 5.917643 | 0.1533904 | 22.58384 | 20.52734 |  | 7.11249e-07 |  | 0 | [17 empty] | 25.51638 | 0.05556762
15496 | 2021/11/23 09:42:05 | 256928.1271 | 10980.0014 | 1 | 11 | 15 | 0 | 0 | 0 | 0 | 3.468839 | 0 | 5.917643 | 0.1533904 | 22.58384 | 20.52734 |  | -3.635273e-05 | [19 empty] | 25.58802 | 0.04137695
15497 | 2021/11/23 09:43:05 | 256988.1262 | 11040.0005 | 1 | 11 | 15 | 0 | 0 | 0 | 0 | 3.468963 | 0 | 5.917643 | 0.1533904 | 22.58384 | 20.52734 |  | 4.990308e-05 |  | 0 | [17 empty] | 25.51731 | 0.03345728
15498 | 2021/11/23 09:44:05 | 257048.1283 | 11100.0026 | 1 | 11 | 15 | 0 | 0 | 0 | 0 | 3.468972 | 0 | 5.917643 | 0.1533904 | 22.58384 | 20.52734 |  | -1.75039e-05 | [19 empty] | 25.24268 | -0.04626393
15499 | 2021/11/23 09:45:05 | 257108.1281 | 11160.0024 | 1 | 11 | 15 | 0 | 0 | 0 | 0 | 3.468872 | 0 | 5.917643 | 0.1533904 | 22.58384 | 20.52734 |  | 2.833072e-05 |  | 0 | [17 empty] | 25.3507 | 0.04306018
15500 | 2021/11/23 09:46:05 | 257168.1273 | 11220.0016 | 1 | 11 | 15 | 0 | 0 | 0 | 0 | 3.46904 | 0 | 5.917643 | 0.1533904 | 22.58384 | 20.52734 |  | -4.172384e-05 | [19 empty] | 25.24448 | -0.04110873
15501 | 2021/11/23 09:47:05 | 257228.1272 | 11280.0015 | 1 | 11 | 15 | 0 | 0 | 0 | 0 | 3.469057 | 0 | 5.917643 | 0.1533904 | 22.58384 | 20.52734 |  | -1.303913e-05 |  | 0 | [17 empty] | 25.48004 | -0.006119013
15502 | 2021/11/23 09:48:05 | 257288.1268 | 11340.0011 | 1 | 11 | 15 | 0 | 0 | 0 | 0 | 3.469082 | 0 | 5.917643 | 0.1533904 | 22.58384 | 20.52734 |  | -1.430436e-05 | [19 empty] | 25.52313 | 0.02039373
15503 | 2021/11/23 09:49:05 | 257348.1275 | 11400.0018 | 1 | 11 | 15 | 0 | 0 | 0 | 0 | 3.468934 | 0 | 5.917643 | 0.1533904 | 22.58384 | 20.52734 |  | 5.650291e-06 |  | 0 | [17 empty] | 25.59295 | 0.06944358
15504 | 2021/11/23 09:50:05 | 257408.1261 | 11460.0004 | 1 | 11 | 15 | 0 | 0 | 0 | 0 | 3.469004 | 0 | 5.917643 | 0.1533904 | 22.58384 | 20.52734 |  | 1.027266e-05 | [19 empty] | 25.47921 | 0.06638885
15505 | 2021/11/23 09:51:05 | 257468.1289 | 11520.0032 | 1 | 11 | 15 | 0 | 0 | 0 | 0 | 3.468854 | 0 | 5.917643 | 0.1533904 | 22.58384 | 20.52734 |  | -4.469089e-05 |  | 0 | [17 empty] | 25.41346 | 0.06989837
15506 | 2021/11/23 09:52:05 | 257528.1288 | 11580.0031 | 1 | 11 | 15 | 0 | 0 | 0 | 0 | 3.469064 | 0 | 5.917643 | 0.1533904 | 22.58384 | 20.52734 |  | -3.061992e-05 | [19 empty] | 25.43386 | -0.03348649
15507 | 2021/11/23 09:53:05 | 257588.1281 | 11640.0024 | 1 | 11 | 15 | 0 | 0 | 0 | 0 | 3.469015 | 0 | 5.917643 | 0.1533904 | 22.58384 | 20.52734 |  | 5.650151e-06 |  | 0 | [17 empty] | 25.24368 | -0.03401041
15508 | 2021/11/23 09:54:05 | 257648.1271 | 11700.0014 | 1 | 11 | 15 | 0 | 0 | 0 | 0 | 3.468823 | 0 | 5.917643 | 0.1533904 | 22.58384 | 20.52734 |  | 6.420306e-05 | [19 empty] | 25.59878 | 0.01584411
15509 | 2021/11/23 09:55:05 | 257708.1278 | 11760.0021 | 1 | 11 | 15 | 0 | 0 | 0 | 0 | 3.46905 | 0 | 5.917643 | 0.1533904 | 22.58384 | 20.52734 |  | 7.981927e-06 |  | 0 | [17 empty] | 25.34148 | 0.0255698
15510 | 2021/11/23 09:56:05 | 257768.126 | 11820.0003 | 1 | 11 | 15 | 0 | 0 | 0 | 0 | 3.469118 | 0 | 5.917643 | 0.1533904 | 22.58384 | 20.52734 |  | 2.995198e-05 | [19 empty] | 25.48639 | -0.03084302
15511 | 2021/11/23 09:57:05 | 257828.128 | 11880.0023 | 1 | 11 | 15 | 0 | 0 | 0 | 0 | 3.469095 | 0 | 5.917643 | 0.1533904 | 22.58384 | 20.52734 |  | -3.682537e-05 |  | 0 | [17 empty] | 25.47441 | -0.0279057
15512 | 2021/11/23 09:58:05 | 257888.1264 | 11940.0007 | 1 | 11 | 15 | 0 | 0 | 0 | 0 | 3.469101 | 0 | 5.917643 | 0.1533904 | 22.58384 | 20.52734 |  | -2.196896e-05 | [19 empty] | 25.42863 | 0.02387524
15513 | 2021/11/23 09:59:05 | 257948.1281 | 12000.0024 | 1 | 11 | 15 | 0 | 0 | 0 | 0 | 3.468938 | 0 | 5.917643 | 0.1533904 | 22.58384 | 20.52734 |  | -2.718417e-05 |  | 0 | [17 empty] | 25.33259 | 0.02375782
15514 | 2021/11/23 10:00:05 | 258008.1287 | 12060.003 | 1 | 11 | 15 | 0 | 0 | 0 | 0 | 3.469188 | 0 | 5.917643 | 0.1533904 | 22.58384 | 20.52734 |  | -2.094129e-06 | [19 empty] | 25.27624 | 0.0003194809
15515 | 2021/11/23 10:01:05 | 258068.1268 | 12120.0011 | 1 | 11 | 15 | 0 | 0 | 0 | 0 | 3.46906 | 0 | 5.917643 | 0.1533904 | 22.58384 | 20.52734 |  | 7.072625e-06 |  | 0 | [17 empty] | 25.26284 | -0.01473308
15516 | 2021/11/23 10:02:05 | 258128.1276 | 12180.0019 | 1 | 11 | 15 | 0 | 0 | 0 | 0 | 3.469311 | 0 | 5.917643 | 0.1533904 | 22.58384 | 20.52734 |  | 1.935969e-06 | [19 empty] | 25.30028 | -0.01776397
15517 | 2021/11/23 10:03:05 | 258188.1259 | 12240.0002 | 1 | 11 | 15 | 0 | 0 | 0 | 0 | 3.469231 | 0 | 5.917643 | 0.1533904 | 22.58384 | 20.52734 |  | 1.450206e-05 |  | 0 | [17 empty] | 25.29052 | -0.05429327
15518 | 2021/11/23 10:04:05 | 258248.1275 | 12300.0018 | 1 | 11 | 15 | 0 | 0 | 0 | 0 | 3.469009 | 0 | 5.917643 | 0.1533904 | 22.58384 | 20.52734 |  | -8.929756e-06 | [19 empty] | 25.35631 | 0.01585722
15519 | 2021/11/23 10:05:05 | 258308.1271 | 12360.0014 | 1 | 11 | 15 | 0 | 0 | 0 | 0 | 3.469003 | 0 | 5.917643 | 0.1533904 | 22.58384 | 20.52734 |  | 5.768733e-06 |  | 0 | [17 empty] | 25.26823 | -0.07291436
15520 | 2021/11/23 10:06:05 | 258368.127 | 12420.0013 | 1 | 11 | 15 | 0 | 0 | 0 | 0 | 3.469235 | 0 | 5.917643 | 0.1533904 | 22.58384 | 20.52734 |  | -2.667228e-05 | [19 empty] | 25.25665 | -0.02377152
15521 | 2021/11/23 10:07:05 | 258428.1267 | 12480.001 | 1 | 11 | 15 | 0 | 0 | 0 | 0 | 3.469186 | 0 | 5.917643 | 0.1533904 | 22.58384 | 20.52734 |  | 2.765854e-06 |  | 0 | [17 empty] | 25.24428 | -0.06667316
15522 | 2021/11/23 10:08:05 | 258488.1283 | 12540.0026 | 1 | 11 | 15 | 0 | 0 | 0 | 0 | 3.469187 | 0 | 5.917643 | 0.1533904 | 22.58384 | 20.52734 |  | 2.252027e-06 | [19 empty] | 25.33983 | 0.01877308
15523 | 2021/11/23 10:09:05 | 258548.1265 | 12600.0008 | 1 | 11 | 15 | 0 | 0 | 0 | 0 | 3.469136 | 0 | 5.917643 | 0.1533904 | 22.58384 | 20.52734 |  | -1.525259e-05 |  | 0 | [17 empty] | 25.34832 | 0.004997849
15524 | 2021/11/23 10:09:05 | 258548.1293 | 12600.0036 | 1 | 11 | 15 | 0 | 0 | 0 | 0 | 3.469154 | 0 | 5.917643 | 0.1533904 | 22.58384 | 20.52734 |  | -1.525259e-05 | 0 | 0 | 0 | [16 empty] | 25.34832 | 0.004997849
15525 | 2021/11/23 10:09:05 | 258548.1383 | 0.0023 | 1 | 12 | 16 | 0 | 0 | 0 | 0 | 3.469193 | 0 | 5.917643 | 0.1533904 | 22.58384 | 20.52734 |  | -1.525259e-05 | 0 | 0 | 0 | [16 empty] | 25.34765 | 0.004992913
15526 | 2021/11/23 10:09:05 | 258548.1472 | 0.0017 | 1 | 9 | 16 | 0 | 0 | 0 | 0 | 3.469193 | 0 | 5.917643 | 0 | 22.58384 | 20.52734 |  | -1.525259e-05 | 0 | 3.525602 | 0 | [16 empty] | 25.34699 | 0.004988032
15527 | 2021/11/23 10:09:07 | 258550.1921 | 2.001 | 1 | 10 | 16 | 0 | 0 | 0 | -0.7649689 | 3.452885 | -2.64135 | 5.917643 | 0.0004316666 | 22.58384 | 20.52883 |  | -0.001695903 |  | 0.00143909 | 694.8837 | [16 empty] | 25.19454 | 0.003866553
15528 | 2021/11/23 10:09:09 | 258552.1915 | 4.0004 | 1 | 10 | 16 | 0 | 0 | 0 | -0.7646942 | 3.451296 | -2.639186 | 5.917643 | 0.0008560076 | 22.58384 | 20.53029 |  | -0.00069232 | [19 empty] | 25.30092 | 0.05528748
15529 | 2021/11/23 10:09:11 | 258554.1924 | 6.0013 | 1 | 10 | 16 | 0 | 0 | 0 | -0.7644882 | 3.449714 | -2.637266 | 5.917643 | 0.001281538 | 22.58384 | 20.53176 |  |  |  | 0.2326554 | [17 empty] | 25.37197 | 0.04065812
15530 | 2021/11/23 10:09:13 | 258556.1931 | 8.002 | 1 | 10 | 16 | 0 | 0 | 0 | -0.7648926 | 3.448545 | -2.637767 | 5.917643 | 0.001706205 | 22.58384 | 20.53323 |  | -0.0005915965 | [19 empty] | 25.37941 | 0.07561028
15531 | 2021/11/23 10:09:15 | 258558.1939 | 10.0028 | 1 | 10 | 16 | 0 | 0 | 0 | -0.7645645 | 3.447553 | -2.635877 | 5.917643 | 0.002131208 | 22.58384 | 20.53469 |  | -0.0004971071 | [19 empty] | 25.43003 | 0.02627254
15532 | 2021/11/23 10:09:17 | 258560.1931 | 12.002 | 1 | 10 | 16 | 0 | 0 | 0 | -0.7649612 | 3.446324 | -2.636304 | 5.917643 | 0.002555419 | 22.58384 | 20.53616 | [21 empty] | 25.19454 | -0.02153635
15533 | 2021/11/23 10:09:19 | 258562.1915 | 14.0004 | 1 | 10 | 16 | 0 | 0 | 0 | -0.7652359 | 3.44568 | -2.636758 | 5.917643 | 0.002980679 | 22.58384 | 20.53762 |  | -0.0004137849 | [19 empty] | 25.14203 | -0.07544637
15534 | 2021/11/23 10:09:21 | 258564.194 | 16.0029 | 1 | 10 | 16 | 0 | 0 | 0 | -0.7646713 | 3.444637 | -2.634015 | 5.917643 | 0.003406344 | 22.58384 | 20.53909 |  |  |  | 0.3923703 | 3.198241 | [16 empty] | 25.10989 | -0.09784937
15535 | 2021/11/23 10:09:23 | 258566.1918 | 18.0007 | 1 | 10 | 16 | 0 | 0 | 0 | -0.7644043 | 3.444147 | -2.632721 | 5.917643 | 0.003829875 | 22.58384 | 20.54055 |  | -0.0003171522 | [19 empty] | 25.2046 | -0.0757432
15536 | 2021/11/23 10:09:25 | 258568.1925 | 20.0014 | 1 | 10 | 16 | 0 | 0 | 0 | -0.764801 | 3.443366 | -2.63349 | 5.917643 | 0.0042545 | 22.58384 | 20.54201 |  | -0.0006374007 | [19 empty] | 25.36255 | -0.0111109
15537 | 2021/11/23 10:09:27 | 258570.1933 | 22.0022 | 1 | 10 | 16 | 0 | 0 | 0 | -0.7652359 | 3.442323 | -2.634189 | 5.917643 | 0.004680116 | 22.58384 | 20.54347 | [21 empty] | 25.2585 | -0.03251374
15538 | 2021/11/23 10:09:29 | 258572.1933 | 24.0022 | 1 | 10 | 16 | 0 | 0 | 0 | -0.7644882 | 3.441715 | -2.631151 | 5.917643 | 0.005105068 | 22.58384 | 20.54494 |  | -0.0005573732 | [19 empty] | 25.22341 | -0.07820904
15539 | 2021/11/23 10:09:31 | 258574.1917 | 26.0006 | 1 | 10 | 16 | 0 | 0 | 0 | -0.7645264 | 3.440566 | -2.630404 | 5.917643 | 0.005528607 | 22.58384 | 20.54639 | [21 empty] | 25.13093 | -0.0947535
15540 | 2021/11/23 10:09:33 | 258576.192 | 28.0009 | 1 | 10 | 16 | 0 | 0 | 0 | -0.7648621 | 3.439816 | -2.630985 | 5.917643 | 0.005954531 | 22.58384 | 20.54786 |  | -0.0003161516 |  | 0.5193065 | [17 empty] | 25.21045 | -0.04143417
15541 | 2021/11/23 10:09:35 | 258578.1934 | 30.0023 | 1 | 10 | 16 | 0 | 0 | 0 | -0.7649612 | 3.438944 | -2.630659 | 5.917643 | 0.006379723 | 22.58384 | 20.54932 | [21 empty] | 25.36438 | 0.04293621
15542 | 2021/11/23 10:09:37 | 258580.1928 | 32.0017 | 1 | 10 | 16 | 0 | 0 | 0 | -0.7648773 | 3.438293 | -2.629872 | 5.917643 | 0.006804159 | 22.58384 | 20.55078 |  | -0.0002853868 | [19 empty] | 25.40258 | -0.05002677
15543 | 2021/11/23 10:09:39 | 258582.1926 | 34.0015 | 1 | 10 | 16 | 0 | 0 | 0 | -0.7650375 | 3.438032 | -2.630223 | 5.917643 | 0.007228557 | 22.58384 | 20.55224 | [21 empty] | 25.30436 | -0.08294821
15544 | 2021/11/23 10:09:41 | 258584.1934 | 36.0023 | 1 | 10 | 16 | 0 | 0 | 0 | -0.7649307 | 3.437388 | -2.629364 | 5.917643 | 0.007652975 | 22.58384 | 20.5537 |  | -0.0004013164 | [19 empty] | 25.23635 | -0.0526309
15545 | 2021/11/23 10:09:43 | 258586.1926 | 38.0015 | 1 | 10 | 16 | 0 | 0 | 0 | -0.7649307 | 3.43665 | -2.628799 | 5.917643 | 0.008078358 | 22.58384 | 20.55516 | [21 empty] | 25.1852 | -0.01665115
15546 | 2021/11/23 10:09:45 | 258588.1921 | 40.001 | 1 | 10 | 16 | 0 | 0 | 0 | -0.764801 | 3.436097 | -2.62793 | 5.917643 | 0.008503152 | 22.58384 | 20.55662 |  | -0.0003322603 | [19 empty] | 25.1793 | 0.02597034
15547 | 2021/11/23 10:09:47 | 258590.1926 | 42.0015 | 1 | 10 | 16 | 0 | 0 | 0 | -0.764679 | 3.435357 | -2.626945 | 5.917643 | 0.008927562 | 22.58384 | 20.55808 | [21 empty] | 25.49411 | 0.08377612
15548 | 2021/11/23 10:09:49 | 258592.1941 | 44.003 | 1 | 10 | 16 | 0 | 0 | 0 | -0.7643661 | 3.434722 | -2.625385 | 5.917643 | 0.0093524 | 22.58384 | 20.55954 |  | -0.0003716151 |  | 0.664317 | 1.711656 | [16 empty] | 25.34208 | 0.05334735
15549 | 2021/11/23 10:09:51 | 258594.1928 | 46.0017 | 1 | 10 | 16 | 0 | 0 | 0 | -0.7651291 | 3.43411 | -2.627537 | 5.917643 | 0.009777392 | 22.58384 | 20.561 | [21 empty] | 25.2576 | -0.001547933
15550 | 2021/11/23 10:09:53 | 258596.1933 | 48.0022 | 1 | 10 | 16 | 0 | 0 | 0 | -0.7652435 | 3.433742 | -2.627649 | 5.917643 | 0.01020173 | 22.58384 | 20.56245 | [21 empty] | 25.20694 | -0.06977201
15551 | 2021/11/23 10:09:55 | 258598.1927 | 50.0016 | 1 | 10 | 16 | 0 | 0 | 0 | -0.764679 | 3.43306 | -2.625189 | 5.917643 | 0.01062717 | 22.58384 | 20.56392 |  | -0.0002289854 | [19 empty] | 25.24212 | -0.05970657
15552 | 2021/11/23 10:09:57 | 258600.1921 | 52.001 | 1 | 10 | 16 | 0 | 0 | 0 | -0.7649841 | 3.432555 | -2.62585 | 5.917643 | 0.0110514 | 22.58384 | 20.56537 | [21 empty] | 25.46609 | 0.06999254
15553 | 2021/11/23 10:09:59 | 258602.1912 | 54.0001 | 1 | 10 | 16 | 0 | 0 | 0 | -0.764946 | 3.432131 | -2.625395 | 5.917643 | 0.01147611 | 22.58384 | 20.56683 |  | -0.0002517685 | [19 empty] | 25.39985 | 0.01443148
15554 | 2021/11/23 10:10:01 | 258604.1915 | 56.0004 | 1 | 10 | 16 | 0 | 0 | 0 | -0.7649612 | 3.431479 | -2.624948 | 5.917643 | 0.01190137 | 22.58384 | 20.56829 | [21 empty] | 25.25187 | -0.07542789
15555 | 2021/11/23 10:10:03 | 258606.192 | 58.0009 | 1 | 10 | 16 | 0 | 0 | 0 | -0.7645798 | 3.431113 | -2.62336 | 5.917643 | 0.01232612 | 22.58384 | 20.56975 | [21 empty] | 25.21141 | -0.06860137
15556 | 2021/11/23 10:10:05 | 258608.1922 | 60.0011 | 1 | 10 | 16 | 0 | 0 | 0 | -0.764061 | 3.430557 | -2.621155 | 5.917643 | 0.01275072 | 22.58384 | 20.5712 |  | -0.0002773297 | [19 empty] | 25.28215 | -0.03721058
15557 | 2021/11/23 10:10:07 | 258610.1914 | 62.0003 | 1 | 10 | 16 | 0 | 0 | 0 | -0.7646255 | 3.429905 | -2.622593 | 5.917643 | 0.01317489 | 22.58384 | 20.57266 |  |  |  | 0.7990084 | [17 empty] | 25.47719 | 0.01305401
15558 | 2021/11/23 10:10:09 | 258612.1931 | 64.002 | 1 | 10 | 16 | 0 | 0 | 0 | -0.764679 | 3.429567 | -2.622518 | 5.917643 | 0.01360039 | 22.58384 | 20.57412 | [21 empty] | 25.49459 | -0.04822373
15559 | 2021/11/23 10:10:11 | 258614.1922 | 66.0011 | 1 | 10 | 16 | 0 | 0 | 0 | -0.7645645 | 3.429024 | -2.62171 | 5.917643 | 0.01402454 | 22.58384 | 20.57557 |  | -0.0002107693 | [19 empty] | 25.29407 | -0.07542729
15560 | 2021/11/23 10:10:13 | 258616.1914 | 68.0003 | 1 | 10 | 16 | 0 | 0 | 0 | -0.7645798 | 3.428518 | -2.621376 | 5.917643 | 0.01444873 | 22.58384 | 20.57703 | [21 empty] | 25.2501 | -0.02568781
15561 | 2021/11/23 10:10:15 | 258618.1923 | 70.0012 | 1 | 10 | 16 | 0 | 0 | 0 | -0.7648163 | 3.427862 | -2.621685 | 5.917643 | 0.01487415 | 22.58384 | 20.57849 | [21 empty] | 25.29941 | 0.02846241
15562 | 2021/11/23 10:10:17 | 258620.1921 | 72.001 | 1 | 10 | 16 | 0 | 0 | 0 | -0.764389 | 3.427785 | -2.620161 | 5.917643 | 0.01529846 | 22.58384 | 20.57994 |  | -0.0001569983 | [19 empty] | 25.52471 | 0.0816685
15563 | 2021/11/23 10:10:19 | 258622.1917 | 74.0006 | 1 | 10 | 16 | 0 | 0 | 0 | -0.7641068 | 3.427474 | -2.618956 | 5.917643 | 0.01572349 | 22.58384 | 20.5814 | [21 empty] | 25.44698 | 0.04788816
15564 | 2021/11/23 10:10:21 | 258624.1925 | 76.0014 | 1 | 10 | 16 | 0 | 0 | 0 | -0.7649994 | 3.427072 | -2.621708 | 5.917643 | 0.01614815 | 22.58384 | 20.58285 | [21 empty] | 25.3341 | 0.0236237
15565 | 2021/11/23 10:10:23 | 258626.1914 | 78.0003 | 1 | 10 | 16 | 0 | 0 | 0 | -0.7648544 | 3.426675 | -2.620907 | 5.917643 | 0.01657338 | 22.58384 | 20.58431 | [21 empty] | 25.30124 | -0.02457976
15566 | 2021/11/23 10:10:25 | 258628.1925 | 80.0014 | 1 | 10 | 16 | 0 | 0 | 0 | -0.7644348 | 3.42619 | -2.619099 | 5.917643 | 0.01699832 | 22.58384 | 20.58577 |  | -0.0001720804 | [19 empty] | 25.27057 | -0.06319284
15567 | 2021/11/23 10:10:27 | 258630.1926 | 82.0015 | 1 | 10 | 16 | 0 | 0 | 0 | -0.7644882 | 3.425822 | -2.619 | 5.917643 | 0.01742307 | 22.58384 | 20.58722 | [21 empty] | 25.57456 | 0.09499669
15568 | 2021/11/23 10:10:29 | 258632.1916 | 84.0005 | 1 | 10 | 16 | 0 | 0 | 0 | -0.7643127 | 3.425506 | -2.618158 | 5.917643 | 0.01784731 | 22.58384 | 20.58867 | [21 empty] | 25.5808 | 0.08084536
15569 | 2021/11/23 10:10:31 | 258634.1916 | 86.0005 | 1 | 10 | 16 | 0 | 0 | 0 | -0.7651672 | 3.425043 | -2.620731 | 5.917643 | 0.01827219 | 22.58384 | 20.59013 | [21 empty] | 25.54301 | 0.04861057
15570 | 2021/11/23 10:10:33 | 258636.194 | 88.0029 | 1 | 10 | 16 | 0 | 0 | 0 | -0.7644958 | 3.42489 | -2.618314 | 5.917643 | 0.01869663 | 22.58384 | 20.59158 |  | -0.0001509363 |  | 1.036528 | 1.076128 | [16 empty] | 25.40384 | -0.03502548
15571 | 2021/11/23 10:10:35 | 258638.1932 | 90.0021 | 1 | 10 | 16 | 0 | 0 | 0 | -0.7647324 | 3.424738 | -2.619008 | 5.917643 | 0.01912188 | 22.58384 | 20.59304 | [21 empty] | 25.3897 | -0.05248189
15572 | 2021/11/23 10:10:37 | 258640.1911 | 92 | 1 | 10 | 16 | 0 | 0 | 0 | -0.764328 | 3.424363 | -2.617337 | 5.917643 | 0.01954618 | 22.58384 | 20.59449 | [21 empty] | 25.33458 | 0.04511476
15573 | 2021/11/23 10:10:39 | 258642.1926 | 94.0015 | 1 | 10 | 16 | 0 | 0 | 0 | -0.764801 | 3.424217 | -2.618845 | 5.917643 | 0.0199715 | 22.58384 | 20.59595 |  | -0.0001925844 | [19 empty] | 25.39546 | 0.09904861
15574 | 2021/11/23 10:10:41 | 258644.1932 | 96.0021 | 1 | 10 | 16 | 0 | 0 | 0 | -0.7644196 | 3.423769 | -2.617196 | 5.917643 | 0.02039522 | 22.58384 | 20.5974 | [21 empty] | 25.51068 | 0.07500231
15575 | 2021/11/23 10:10:43 | 258646.1942 | 98.0031 | 1 | 10 | 16 | 0 | 0 | 0 | -0.7645493 | 3.423684 | -2.617575 | 5.917643 | 0.02082099 | 22.58384 | 20.59886 | [21 empty] | 25.53989 | 0.05069137
15576 | 2021/11/23 10:10:45 | 258648.1926 | 100.0015 | 1 | 10 | 16 | 0 | 0 | 0 | -0.7645798 | 3.423084 | -2.617221 | 5.917643 | 0.02124562 | 22.58384 | 20.60031 |  | -0.0001802122 | [19 empty] | 25.53632 | 0.0383544
15577 | 2021/11/23 10:10:47 | 258650.1936 | 102.0025 | 1 | 10 | 16 | 0 | 0 | 0 | -0.7650223 | 3.422836 | -2.618546 | 5.917643 | 0.02166989 | 22.58384 | 20.60176 | [21 empty] | 25.34304 | 0.005420446
15578 | 2021/11/23 10:10:49 | 258652.1934 | 104.0023 | 1 | 10 | 16 | 0 | 0 | 0 | -0.7647629 | 3.422416 | -2.617337 | 5.917643 | 0.02209456 | 22.58384 | 20.60322 | [21 empty] | 25.26703 | -0.0411123
15579 | 2021/11/23 10:10:51 | 258654.1927 | 106.0016 | 1 | 10 | 16 | 0 | 0 | 0 | -0.7648544 | 3.422267 | -2.617536 | 5.917643 | 0.02251957 | 22.58384 | 20.60467 | [21 empty] | 25.23227 | -0.07169008
15580 | 2021/11/23 10:10:53 | 258656.1919 | 108.0008 | 1 | 10 | 16 | 0 | 0 | 0 | -0.764679 | 3.421867 | -2.61663 | 5.917643 | 0.02294465 | 22.58384 | 20.60613 |  | -0.0001250498 | [19 empty] | 25.33242 | -0.0552541
15581 | 2021/11/23 10:10:55 | 258658.1933 | 110.0022 | 1 | 10 | 16 | 0 | 0 | 0 | -0.7651138 | 3.421658 | -2.617958 | 5.917643 | 0.02336892 | 22.58384 | 20.60758 | [21 empty] | 25.33416 | -0.04440129
15582 | 2021/11/23 10:10:57 | 258660.1913 | 112.0002 | 1 | 10 | 16 | 0 | 0 | 0 | -0.7646255 | 3.421519 | -2.616181 | 5.917643 | 0.02379412 | 22.58384 | 20.60903 | [21 empty] | 25.55947 | 0.07041097
15583 | 2021/11/23 10:10:59 | 258662.1932 | 114.0021 | 1 | 10 | 16 | 0 | 0 | 0 | -0.7646027 | 3.42122 | -2.615874 | 5.917643 | 0.02421809 | 22.58384 | 20.61048 | [21 empty] | 25.48343 | 0.01303077
15584 | 2021/11/23 10:11:01 | 258664.1929 | 116.0018 | 1 | 10 | 16 | 0 | 0 | 0 | -0.7649307 | 3.420919 | -2.616766 | 5.917643 | 0.02464377 | 22.58384 | 20.61194 |  | -0.0001959259 | [19 empty] | 25.47503 | -0.001519322
15585 | 2021/11/23 10:11:03 | 258666.1912 | 118.0001 | 1 | 10 | 16 | 0 | 0 | 0 | -0.7654572 | 3.420818 | -2.61849 | 5.917643 | 0.02506787 | 22.58384 | 20.61339 | [21 empty] | 25.40168 | -0.04249692
15586 | 2021/11/23 10:11:05 | 258668.1924 | 120.0013 | 1 | 10 | 16 | 0 | 0 | 0 | -0.7646408 | 3.420336 | -2.615328 | 5.917643 | 0.02549347 | 22.58384 | 20.61485 | [21 empty] | 25.33104 | -0.07582724
15587 | 2021/11/23 10:11:07 | 258670.1914 | 122.0003 | 1 | 10 | 16 | 0 | 0 | 0 | -0.7652206 | 3.419965 | -2.617028 | 5.917643 | 0.02591826 | 22.58384 | 20.6163 |  | -0.0001920139 |  | 1.473408 | [17 empty] | 25.44125 | 0.06608784
15588 | 2021/11/23 10:11:09 | 258672.1916 | 124.0005 | 1 | 10 | 16 | 0 | 0 | 0 | -0.7647247 | 3.419504 | -2.614979 | 5.917643 | 0.02634209 | 22.58384 | 20.61775 | [21 empty] | 25.43765 | 0.07860124
15589 | 2021/11/23 10:11:11 | 258674.1921 | 126.001 | 1 | 10 | 16 | 0 | 0 | 0 | -0.7647858 | 3.419265 | -2.615005 | 5.917643 | 0.02676727 | 22.58384 | 20.6192 | [21 empty] | 25.53677 | 0.03970087
15590 | 2021/11/23 10:11:13 | 258676.192 | 128.0009 | 1 | 10 | 16 | 0 | 0 | 0 | -0.7650375 | 3.41919 | -2.615809 | 5.917643 | 0.02719242 | 22.58384 | 20.62066 |  | -0.0001612677 | [19 empty] | 25.54526 | 0.04320383
15591 | 2021/11/23 10:11:15 | 258678.1924 | 130.0013 | 1 | 10 | 16 | 0 | 0 | 0 | -0.7645493 | 3.419059 | -2.614039 | 5.917643 | 0.02761648 | 22.58384 | 20.62211 | [21 empty] | 25.60569 | 0.02432704
15592 | 2021/11/23 10:11:17 | 258680.1931 | 132.002 | 1 | 10 | 16 | 0 | 0 | 0 | -0.7648163 | 3.418645 | -2.614635 | 5.917643 | 0.02804206 | 22.58384 | 20.62356 | [21 empty] | 25.2919 | -0.02527356
15593 | 2021/11/23 10:11:19 | 258682.1938 | 134.0027 | 1 | 10 | 16 | 0 | 0 | 0 | -0.7648621 | 3.418529 | -2.614703 | 5.917643 | 0.02846621 | 22.58384 | 20.62501 | [21 empty] | 25.24698 | -0.05918264
15594 | 2021/11/23 10:11:21 | 258684.1916 | 136.0005 | 1 | 10 | 16 | 0 | 0 | 0 | -0.7648621 | 3.418324 | -2.614546 | 5.917643 | 0.02889194 | 22.58384 | 20.62647 | [21 empty] | 25.23362 | -0.07876039
15595 | 2021/11/23 10:11:23 | 258686.1924 | 138.0013 | 1 | 10 | 16 | 0 | 0 | 0 | -0.7646942 | 3.417909 | -2.613655 | 5.917643 | 0.02931693 | 22.58384 | 20.62792 |  | -0.0001137582 | [19 empty] | 25.37014 | -0.05816281
15596 | 2021/11/23 10:11:25 | 258688.1923 | 140.0012 | 1 | 10 | 16 | 0 | 0 | 0 | -0.7644577 | 3.417319 | -2.612396 | 5.917643 | 0.02974115 | 22.58384 | 20.62937 | [21 empty] | 25.43189 | 0.05040169
15597 | 2021/11/23 10:11:27 | 258690.1923 | 142.0012 | 1 | 10 | 16 | 0 | 0 | 0 | -0.7644882 | 3.417226 | -2.612429 | 5.917643 | 0.03016579 | 22.58384 | 20.63082 | [21 empty] | 25.39673 | -0.01098752
15598 | 2021/11/23 10:11:29 | 258692.1924 | 144.0013 | 1 | 10 | 16 | 0 | 0 | 0 | -0.7645798 | 3.417043 | -2.612602 | 5.917643 | 0.0305909 | 22.58384 | 20.63227 | [21 empty] | 25.33272 | -0.05738139
15599 | 2021/11/23 10:11:31 | 258694.1914 | 146.0003 | 1 | 10 | 16 | 0 | 0 | 0 | -0.7641449 | 3.416649 | -2.610815 | 5.917643 | 0.03101527 | 22.58384 | 20.63372 |  | -0.0001687478 | [19 empty] | 25.26385 | -0.08639276
15600 | 2021/11/23 10:11:33 | 258696.1932 | 148.0021 | 1 | 10 | 16 | 0 | 0 | 0 | -0.7648773 | 3.416394 | -2.613122 | 5.917643 | 0.03144004 | 22.58384 | 20.63517 | [21 empty] | 25.28702 | -0.07303119
15601 | 2021/11/23 10:11:35 | 258698.1924 | 150.0013 | 1 | 10 | 16 | 0 | 0 | 0 | -0.7647629 | 3.416214 | -2.612594 | 5.917643 | 0.03186445 | 22.58384 | 20.63662 | [21 empty] | 25.42478 | 0.08568585
15602 | 2021/11/23 10:11:37 | 258700.1916 | 152.0005 | 1 | 10 | 16 | 0 | 0 | 0 | -0.764389 | 3.416036 | -2.61118 | 5.917643 | 0.03229021 | 22.58384 | 20.63808 |  | -0.0001600534 | [19 empty] | 25.50212 | 0.05846024
15603 | 2021/11/23 10:11:39 | 258702.1924 | 154.0013 | 1 | 10 | 16 | 0 | 0 | 0 | -0.764534 | 3.415819 | -2.61151 | 5.917643 | 0.03271457 | 22.58384 | 20.63953 | [21 empty] | 25.52696 | 0.04372597
15604 | 2021/11/23 10:11:41 | 258704.1932 | 156.0021 | 1 | 10 | 16 | 0 | 0 | 0 | -0.7648926 | 3.415483 | -2.612478 | 5.917643 | 0.0331394 | 22.58384 | 20.64098 | [21 empty] | 25.555 | 0.0120616
15605 | 2021/11/23 10:11:43 | 258706.1919 | 158.0008 | 1 | 10 | 16 | 0 | 0 | 0 | -0.7651291 | 3.414912 | -2.612849 | 5.917643 | 0.03356305 | 22.58384 | 20.64243 |  |  |  | 1.531398 | 0.6650032 | [16 empty] | 25.54876 | -0.02280772
15606 | 2021/11/23 10:11:45 | 258708.1933 | 160.0022 | 1 | 10 | 16 | 0 | 0 | 0 | -0.7642517 | 3.414697 | -2.609688 | 5.917643 | 0.03398911 | 22.58384 | 20.64388 | [21 empty] | 25.19263 | -0.06199002
15607 | 2021/11/23 10:11:47 | 258710.1925 | 162.0014 | 1 | 10 | 16 | 0 | 0 | 0 | -0.7650375 | 3.414458 | -2.612188 | 5.917643 | 0.03441342 | 22.58384 | 20.64533 |  | -0.000125198 | [19 empty] | 25.22293 | -0.05109549
15608 | 2021/11/23 10:11:49 | 258712.1926 | 164.0015 | 1 | 10 | 16 | 0 | 0 | 0 | -0.7648926 | 3.413979 | -2.611327 | 5.917643 | 0.03483873 | 22.58384 | 20.64678 | [21 empty] | 25.18287 | -0.09656906
15609 | 2021/11/23 10:11:51 | 258714.1935 | 166.0024 | 1 | 10 | 16 | 0 | 0 | 0 | -0.7647705 | 3.413906 | -2.610855 | 5.917643 | 0.03526348 | 22.58384 | 20.64823 | [21 empty] | 25.29629 | -0.05512536
15610 | 2021/11/23 10:11:53 | 258716.1912 | 168.0001 | 1 | 10 | 16 | 0 | 0 | 0 | -0.7646027 | 3.413752 | -2.610164 | 5.917643 | 0.03568704 | 22.58384 | 20.64968 |  | -0.0001694526 | [19 empty] | 25.3786 | -0.0478816
15611 | 2021/11/23 10:11:55 | 258718.1944 | 170.0033 | 1 | 10 | 16 | 0 | 0 | 0 | -0.7645493 | 3.413239 | -2.609589 | 5.917643 | 0.03611362 | 22.58384 | 20.65113 | [21 empty] | 25.55587 | 0.05539715
15612 | 2021/11/23 10:11:57 | 258720.1917 | 172.0006 | 1 | 10 | 16 | 0 | 0 | 0 | -0.7641296 | 3.413007 | -2.60798 | 5.917643 | 0.03653738 | 22.58384 | 20.65258 | [21 empty] | 25.4847 | 0.04401386
15613 | 2021/11/23 10:11:59 | 258722.1934 | 174.0023 | 1 | 10 | 16 | 0 | 0 | 0 | -0.7644958 | 3.412689 | -2.608986 | 5.917643 | 0.03696234 | 22.58384 | 20.65403 | [21 empty] | 25.55099 | 0.06071448
15614 | 2021/11/23 10:12:01 | 258724.1918 | 176.0007 | 1 | 10 | 16 | 0 | 0 | 0 | -0.7647705 | 3.412395 | -2.609699 | 5.917643 | 0.0373859 | 22.58384 | 20.65548 |  | -0.0001541697 | [19 empty] | 25.49189 | 0.0179249
15615 | 2021/11/23 10:12:03 | 258726.1929 | 178.0018 | 1 | 10 | 16 | 0 | 0 | 0 | -0.7648239 | 3.412063 | -2.609627 | 5.917643 | 0.03781188 | 22.58384 | 20.65693 | [21 empty] | 25.42256 | -0.02013922
15616 | 2021/11/23 10:12:05 | 258728.1928 | 180.0017 | 1 | 10 | 16 | 0 | 0 | 0 | -0.7651978 | 3.411695 | -2.610622 | 5.917643 | 0.03823658 | 22.58384 | 20.65838 | [21 empty] | 25.24827 | 0.04403353
15617 | 2021/11/23 10:12:07 | 258730.1919 | 182.0008 | 1 | 10 | 16 | 0 | 0 | 0 | -0.7649689 | 3.411364 | -2.609587 | 5.917643 | 0.03866074 | 22.58384 | 20.65982 | [21 empty] | 25.29005 | 0.06112278
15618 | 2021/11/23 10:12:09 | 258732.1921 | 184.001 | 1 | 10 | 16 | 0 | 0 | 0 | -0.7646027 | 3.411107 | -2.608142 | 5.917643 | 0.0390864 | 22.58384 | 20.66128 |  | -0.0001472726 | [19 empty] | 25.38436 | 0.06612062
15619 | 2021/11/23 10:12:11 | 258734.1919 | 186.0008 | 1 | 10 | 16 | 0 | 0 | 0 | -0.7650375 | 3.411113 | -2.609629 | 5.917643 | 0.03951103 | 22.58384 | 20.66273 | [21 empty] | 25.45457 | 0.08124471
15620 | 2021/11/23 10:12:13 | 258736.1924 | 188.0013 | 1 | 10 | 16 | 0 | 0 | 0 | -0.7655258 | 3.410502 | -2.610827 | 5.917643 | 0.03993611 | 22.58384 | 20.66418 | [21 empty] | 25.44116 | 0.05997837
15621 | 2021/11/23 10:12:15 | 258738.1943 | 190.0032 | 1 | 10 | 16 | 0 | 0 | 0 | -0.764801 | 3.410314 | -2.608212 | 5.917643 | 0.0403617 | 22.58384 | 20.66563 |  | -0.0001732004 | [19 empty] | 25.37893 | 0.05237877
15622 | 2021/11/23 10:12:17 | 258740.1921 | 192.001 | 1 | 10 | 16 | 0 | 0 | 0 | -0.7648392 | 3.410007 | -2.608107 | 5.917643 | 0.04078574 | 22.58384 | 20.66707 |  |  |  | 1.405954 | [17 empty] | 25.42301 | 0.0503099
15623 | 2021/11/23 10:12:19 | 258742.1919 | 194.0008 | 1 | 10 | 16 | 0 | 0 | 0 | -0.7653122 | 3.409597 | -2.609406 | 5.917643 | 0.04121028 | 22.58384 | 20.66852 | [21 empty] | 25.34694 | 0.01333594
15624 | 2021/11/23 10:12:21 | 258744.1927 | 196.0016 | 1 | 10 | 16 | 0 | 0 | 0 | -0.7653122 | 3.409204 | -2.609105 | 5.917643 | 0.04163608 | 22.58384 | 20.66997 | [21 empty] | 25.29716 | -0.0265485
15625 | 2021/11/23 10:12:23 | 258746.1928 | 198.0017 | 1 | 10 | 16 | 0 | 0 | 0 | -0.765007 | 3.408754 | -2.607721 | 5.917643 | 0.04206 | 22.58384 | 20.67142 |  | -0.0001696158 | [19 empty] | 25.26961 | -0.04667222
15626 | 2021/11/23 10:12:25 | 258748.1923 | 200.0012 | 1 | 10 | 16 | 0 | 0 | 0 | -0.7647247 | 3.408406 | -2.606492 | 5.917643 | 0.04248561 | 22.58384 | 20.67287 | [21 empty] | 25.53767 | 0.08376777
15627 | 2021/11/23 10:12:27 | 258750.1939 | 202.0028 | 1 | 10 | 16 | 0 | 0 | 0 | -0.7653122 | 3.408228 | -2.608358 | 5.917643 | 0.042911 | 22.58384 | 20.67432 |  | -0.0002668408 | [19 empty] | 25.54876 | 0.07540047
15628 | 2021/11/23 10:12:29 | 258752.1927 | 204.0016 | 1 | 10 | 16 | 0 | 0 | 0 | -0.7647095 | 3.407959 | -2.606099 | 5.917643 | 0.04333556 | 22.58384 | 20.67576 | [21 empty] | 25.61496 | 0.09318888
15629 | 2021/11/23 10:12:31 | 258754.193 | 206.0019 | 1 | 10 | 16 | 0 | 0 | 0 | -0.7649307 | 3.407723 | -2.606672 | 5.917643 | 0.04375942 | 22.58384 | 20.67721 | [21 empty] | 25.58479 | 0.05749345
15630 | 2021/11/23 10:12:33 | 258756.1923 | 208.0012 | 1 | 10 | 16 | 0 | 0 | 0 | -0.7646713 | 3.40712 | -2.605327 | 5.917643 | 0.04418473 | 22.58384 | 20.67866 | [21 empty] | 25.57105 | 0.04114389
15631 | 2021/11/23 10:12:35 | 258758.1924 | 210.0013 | 1 | 10 | 16 | 0 | 0 | 0 | -0.7646408 | 3.406902 | -2.605056 | 5.917643 | 0.0446104 | 22.58384 | 20.68011 | [21 empty] | 25.35463 | -0.01529753
15632 | 2021/11/23 10:12:37 | 258760.1945 | 212.0034 | 1 | 10 | 16 | 0 | 0 | 0 | -0.7646255 | 3.406627 | -2.604794 | 5.917643 | 0.04503534 | 22.58384 | 20.68156 |  | -0.0001185422 | [19 empty] | 25.31139 | 0.0199765
15633 | 2021/11/23 10:12:39 | 258762.1925 | 214.0014 | 1 | 10 | 16 | 0 | 0 | 0 | -0.7649689 | 3.406059 | -2.605529 | 5.917643 | 0.04545899 | 22.58384 | 20.683 | [21 empty] | 25.38962 | 0.06360352
15634 | 2021/11/23 10:12:41 | 258764.1924 | 216.0013 | 1 | 10 | 16 | 0 | 0 | 0 | -0.7649612 | 3.405804 | -2.605308 | 5.917643 | 0.04588451 | 22.58384 | 20.68445 | [21 empty] | 25.49948 | 0.08376002
15635 | 2021/11/23 10:12:43 | 258766.1932 | 218.0021 | 1 | 10 | 16 | 0 | 0 | 0 | -0.7653275 | 3.405412 | -2.606255 | 5.917643 | 0.0463099 | 22.58384 | 20.6859 |  | -0.0001755561 | [19 empty] | 25.57144 | 0.07975459
15636 | 2021/11/23 10:12:45 | 258768.1926 | 220.0015 | 1 | 10 | 16 | 0 | 0 | 0 | -0.7646942 | 3.404998 | -2.603782 | 5.917643 | 0.04673426 | 22.58384 | 20.68734 | [21 empty] | 25.42564 | 0.009411573
15637 | 2021/11/23 10:12:47 | 258770.1916 | 222.0005 | 1 | 10 | 16 | 0 | 0 | 0 | -0.7649612 | 3.404613 | -2.604397 | 5.917643 | 0.04715811 | 22.58384 | 20.68879 |  |  |  | 1.279495 | 0.7508031 | [16 empty] | 25.35319 | -0.006122589
15638 | 2021/11/23 10:12:49 | 258772.1918 | 224.0007 | 1 | 10 | 16 | 0 | 0 | 0 | -0.7648544 | 3.404551 | -2.603986 | 5.917643 | 0.0475843 | 22.58384 | 20.69024 |  | -0.0001803534 | [19 empty] | 25.34479 | -0.01136601
15639 | 2021/11/23 10:12:51 | 258774.1926 | 226.0015 | 1 | 10 | 16 | 0 | 0 | 0 | -0.765152 | 3.404026 | -2.604597 | 5.917643 | 0.04800934 | 22.58384 | 20.69168 | [21 empty] | 25.29763 | -0.05763054
15640 | 2021/11/23 10:12:53 | 258776.192 | 228.0009 | 1 | 10 | 16 | 0 | 0 | 0 | -0.7646179 | 3.403736 | -2.602557 | 5.917643 | 0.04843334 | 22.58384 | 20.69313 | [21 empty] | 25.2576 | -0.1105779
15641 | 2021/11/23 10:12:55 | 258778.1924 | 230.0013 | 1 | 10 | 16 | 0 | 0 | 0 | -0.7650604 | 3.403193 | -2.603648 | 5.917643 | 0.04885873 | 22.58384 | 20.69457 | [21 empty] | 25.57759 | 0.09999633
15642 | 2021/11/23 10:12:57 | 258780.1917 | 232.0006 | 1 | 10 | 16 | 0 | 0 | 0 | -0.764801 | 3.402755 | -2.60243 | 5.917643 | 0.04928378 | 22.58384 | 20.69602 |  | -0.0001601987 | [19 empty] | 25.68214 | 0.1091951
15643 | 2021/11/23 10:12:59 | 258782.1917 | 234.0006 | 1 | 10 | 16 | 0 | 0 | 0 | -0.7651672 | 3.402476 | -2.603463 | 5.917643 | 0.04970848 | 22.58384 | 20.69747 | [21 empty] | 25.5323 | 0.02860248
15644 | 2021/11/23 10:13:01 | 258784.1926 | 236.0015 | 1 | 10 | 16 | 0 | 0 | 0 | -0.7648163 | 3.402005 | -2.601909 | 5.917643 | 0.05013372 | 22.58384 | 20.69891 |  | -0.0002838001 | [19 empty] | 25.51769 | -0.003599524
15645 | 2021/11/23 10:13:03 | 258786.1924 | 238.0013 | 1 | 10 | 16 | 0 | 0 | 0 | -0.7645111 | 3.401508 | -2.600491 | 5.917643 | 0.05055831 | 22.58384 | 20.70036 | [21 empty] | 25.40785 | -0.06168544
15646 | 2021/11/23 10:13:05 | 258788.1924 | 240.0013 | 1 | 10 | 16 | 0 | 0 | 0 | -0.7649307 | 3.401231 | -2.601706 | 5.917643 | 0.05098332 | 22.58384 | 20.7018 | [21 empty] | 25.39945 | 0.05958378
15647 | 2021/11/23 10:13:07 | 258790.1924 | 242.0013 | 1 | 10 | 16 | 0 | 0 | 0 | -0.7649078 | 3.400893 | -2.60137 | 5.917643 | 0.05140776 | 22.58384 | 20.70325 |  | -0.0001987112 | [19 empty] | 25.4844 | 0.07026911
15648 | 2021/11/23 10:13:09 | 258792.1925 | 244.0014 | 1 | 10 | 16 | 0 | 0 | 0 | -0.7649994 | 3.400501 | -2.601381 | 5.917643 | 0.05183242 | 22.58384 | 20.70469 | [21 empty] | 25.47008 | 0.0763762
15649 | 2021/11/23 10:13:11 | 258794.1943 | 246.0032 | 1 | 10 | 16 | 0 | 0 | 0 | -0.7649612 | 3.400149 | -2.600982 | 5.917643 | 0.05225887 | 22.58384 | 20.70614 |  |  |  | 1.012959 | [17 empty] | 25.5323 | 0.07666945
15650 | 2021/11/23 10:13:13 | 258796.1921 | 248.001 | 1 | 10 | 16 | 0 | 0 | 0 | -0.7646255 | 3.399727 | -2.599518 | 5.917643 | 0.05268324 | 22.58384 | 20.70758 |  | -0.0002008154 | [19 empty] | 25.60482 | 0.06139457
15651 | 2021/11/23 10:13:15 | 258798.1934 | 250.0023 | 1 | 10 | 16 | 0 | 0 | 0 | -0.7648239 | 3.399067 | -2.599688 | 5.917643 | 0.0531083 | 22.58384 | 20.70903 | [21 empty] | 25.487 | 0.06209195
15652 | 2021/11/23 10:13:17 | 258800.1921 | 252.001 | 1 | 10 | 16 | 0 | 0 | 0 | -0.7646027 | 3.398781 | -2.598717 | 5.917643 | 0.05353171 | 22.58384 | 20.71047 | [21 empty] | 25.44788 | 0.02873719
15653 | 2021/11/23 10:13:19 | 258802.1919 | 254.0008 | 1 | 10 | 16 | 0 | 0 | 0 | -0.7652969 | 3.398308 | -2.600715 | 5.917643 | 0.05395625 | 22.58384 | 20.71191 | [21 empty] | 25.42973 | 0.01639903
15654 | 2021/11/23 10:13:21 | 258804.1919 | 256.0008 | 1 | 10 | 16 | 0 | 0 | 0 | -0.7646179 | 3.397976 | -2.598153 | 5.917643 | 0.05438223 | 22.58384 | 20.71336 |  | -0.0002036767 | [19 empty] | 25.43246 | 0.006844997
15655 | 2021/11/23 10:13:23 | 258806.1913 | 258.0002 | 1 | 10 | 16 | 0 | 0 | 0 | -0.7650909 | 3.397525 | -2.599415 | 5.917643 | 0.05480682 | 22.58384 | 20.7148 | [21 empty] | 25.38932 | -0.02720714
15656 | 2021/11/23 10:13:25 | 258808.1942 | 260.0031 | 1 | 10 | 16 | 0 | 0 | 0 | -0.7649078 | 3.396932 | -2.59834 | 5.917643 | 0.05523155 | 22.58384 | 20.71624 | [21 empty] | 25.58749 | 0.06192923
15657 | 2021/11/23 10:13:27 | 258810.1938 | 262.0027 | 1 | 10 | 16 | 0 | 0 | 0 | -0.7651138 | 3.396864 | -2.598988 | 5.917643 | 0.0556573 | 22.58384 | 20.71769 |  | -0.000183114 | [19 empty] | 25.59814 | 0.08458495
15658 | 2021/11/23 10:13:29 | 258812.1918 | 264.0007 | 1 | 10 | 16 | 0 | 0 | 0 | -0.7648392 | 3.396352 | -2.597663 | 5.917643 | 0.05608167 | 22.58384 | 20.71913 | [21 empty] | 25.55938 | 0.07735193
15659 | 2021/11/23 10:13:31 | 258814.1913 | 266.0002 | 1 | 10 | 16 | 0 | 0 | 0 | -0.7643127 | 3.39593 | -2.595552 | 5.917643 | 0.05650555 | 22.58384 | 20.72057 | [21 empty] | 25.62207 | 0.07288575
15660 | 2021/11/23 10:13:33 | 258816.1919 | 268.0008 | 1 | 10 | 16 | 0 | 0 | 0 | -0.7644882 | 3.395572 | -2.595875 | 5.917643 | 0.0569305 | 22.58384 | 20.72201 |  | -0.0002209586 | [19 empty] | 25.61898 | 0.09277642
15661 | 2021/11/23 10:13:35 | 258818.1928 | 270.0017 | 1 | 10 | 16 | 0 | 0 | 0 | -0.764679 | 3.395054 | -2.596126 | 5.917643 | 0.05735531 | 22.58384 | 20.72346 |  |  |  | 1.04426 | 0.9578491 | [16 empty] | 25.44434 | -0.07733941
15662 | 2021/11/23 10:13:37 | 258820.1922 | 272.0011 | 1 | 10 | 16 | 0 | 0 | 0 | -0.7648392 | 3.394359 | -2.596139 | 5.917643 | 0.05777964 | 22.58384 | 20.7249 | [21 empty] | 25.39411 | -0.0702697
15663 | 2021/11/23 10:13:39 | 258822.1935 | 274.0024 | 1 | 10 | 16 | 0 | 0 | 0 | -0.7650909 | 3.394198 | -2.59687 | 5.917643 | 0.05820584 | 22.58384 | 20.72634 |  | -0.0001692241 | [19 empty] | 25.38259 | -0.05788326
15664 | 2021/11/23 10:13:41 | 258824.194 | 276.0029 | 1 | 10 | 16 | 0 | 0 | 0 | -0.7646027 | 3.39328 | -2.594511 | 5.917643 | 0.05863075 | 22.58384 | 20.72779 | [21 empty] | 25.37683 | -0.03192365
15665 | 2021/11/23 10:13:43 | 258826.1916 | 278.0005 | 1 | 10 | 16 | 0 | 0 | 0 | -0.7648621 | 3.393185 | -2.595319 | 5.917643 | 0.05905521 | 22.58384 | 20.72923 | [21 empty] | 25.36702 | -0.003600121
15666 | 2021/11/23 10:13:45 | 258828.1916 | 280.0005 | 1 | 10 | 16 | 0 | 0 | 0 | -0.7643814 | 3.392893 | -2.593464 | 5.917643 | 0.05948001 | 22.58384 | 20.73067 |  | -0.0002575404 | [19 empty] | 25.56475 | -0.001817942
15667 | 2021/11/23 10:13:47 | 258830.1931 | 282.002 | 1 | 10 | 16 | 0 | 0 | 0 | -0.7651672 | 3.392482 | -2.595816 | 5.917643 | 0.05990526 | 22.58384 | 20.73211 | [21 empty] | 25.69275 | 0.05553186
15668 | 2021/11/23 10:13:49 | 258832.193 | 284.0019 | 1 | 10 | 16 | 0 | 0 | 0 | -0.7645645 | 3.392221 | -2.593572 | 5.917643 | 0.06032918 | 22.58384 | 20.73355 |  | -0.0002523617 | [19 empty] | 25.65227 | 0.05760968
15669 | 2021/11/23 10:13:51 | 258834.1916 | 286.0005 | 1 | 10 | 16 | 0 | 0 | 0 | -0.7646561 | 3.391543 | -2.593364 | 5.917643 | 0.06075396 | 22.58384 | 20.73499 | [21 empty] | 25.64429 | 0.06705046
15670 | 2021/11/23 10:13:53 | 258836.1925 | 288.0014 | 1 | 10 | 16 | 0 | 0 | 0 | -0.7645874 | 3.391112 | -2.592802 | 5.917643 | 0.06117882 | 22.58384 | 20.73643 | [21 empty] | 25.6505 | -0.07218778
15671 | 2021/11/23 10:13:55 | 258838.194 | 290.0029 | 1 | 10 | 16 | 0 | 0 | 0 | -0.7648392 | 3.390784 | -2.593405 | 5.917643 | 0.06160425 | 22.58384 | 20.73787 | [21 empty] | 25.47423 | -0.05508482
15672 | 2021/11/23 10:13:57 | 258840.1934 | 292.0023 | 1 | 10 | 16 | 0 | 0 | 0 | -0.764946 | 3.390186 | -2.593309 | 5.917643 | 0.06202889 | 22.58384 | 20.73931 |  | -0.0001563738 | [19 empty] | 25.38436 | -0.06761909
15673 | 2021/11/23 10:13:59 | 258842.1931 | 294.002 | 1 | 10 | 16 | 0 | 0 | 0 | -0.7640762 | 3.389786 | -2.590055 | 5.917643 | 0.06245366 | 22.58384 | 20.74075 | [21 empty] | 25.39859 | -0.03442705
15674 | 2021/11/23 10:14:01 | 258844.1918 | 296.0007 | 1 | 10 | 16 | 0 | 0 | 0 | -0.7648163 | 3.389268 | -2.592167 | 5.917643 | 0.06287777 | 22.58384 | 20.74219 |  |  |  | 1.032996 | [17 empty] | 25.45946 | -0.01262724
15675 | 2021/11/23 10:14:03 | 258846.1926 | 298.0015 | 1 | 10 | 16 | 0 | 0 | 0 | -0.7643433 | 3.388899 | -2.590282 | 5.917643 | 0.06330232 | 22.58384 | 20.74363 |  | -0.000187919 | [19 empty] | 25.499 | -0.004997253
15676 | 2021/11/23 10:14:05 | 258848.1915 | 300.0004 | 1 | 10 | 16 | 0 | 0 | 0 | -0.7645493 | 3.388621 | -2.590768 | 5.917643 | 0.0637274 | 22.58384 | 20.74507 | [21 empty] | 25.62918 | -0.03305852
15677 | 2021/11/23 10:14:07 | 258850.1917 | 302.0006 | 1 | 10 | 16 | 0 | 0 | 0 | -0.7651443 | 3.388282 | -2.592525 | 5.917643 | 0.06415246 | 22.58384 | 20.74651 | [21 empty] | 25.55764 | -0.05608976
15678 | 2021/11/23 10:14:09 | 258852.1933 | 304.0022 | 1 | 10 | 16 | 0 | 0 | 0 | -0.7651138 | 3.387808 | -2.592059 | 5.917643 | 0.06457765 | 22.58384 | 20.74795 | [21 empty] | 25.49588 | -0.05371451
15679 | 2021/11/23 10:14:11 | 258854.1939 | 306.0028 | 1 | 10 | 16 | 0 | 0 | 0 | -0.7649307 | 3.38758 | -2.591264 | 5.917643 | 0.06500255 | 22.58384 | 20.74939 |  | -0.000142462 | [19 empty] | 25.48796 | -0.08331954
15680 | 2021/11/23 10:14:13 | 258856.1926 | 308.0015 | 1 | 10 | 16 | 0 | 0 | 0 | -0.7649612 | 3.387211 | -2.591085 | 5.917643 | 0.06542685 | 22.58384 | 20.75083 | [21 empty] | 25.43371 | -0.06566584
15681 | 2021/11/23 10:14:15 | 258858.1928 | 310.0017 | 1 | 10 | 16 | 0 | 0 | 0 | -0.7649078 | 3.38652 | -2.590376 | 5.917643 | 0.06585168 | 22.58384 | 20.75226 | [21 empty] | 25.49675 | -0.05181432
15682 | 2021/11/23 10:14:17 | 258860.1911 | 312 | 1 | 10 | 16 | 0 | 0 | 0 | -0.764679 | 3.386111 | -2.589288 | 5.917643 | 0.06627577 | 22.58384 | 20.7537 |  | -0.0002555021 | [19 empty] | 25.59987 | -0.02402902
15683 | 2021/11/23 10:14:19 | 258862.1933 | 314.0022 | 1 | 10 | 16 | 0 | 0 | 0 | -0.7647705 | 3.385828 | -2.589381 | 5.917643 | 0.06670102 | 22.58384 | 20.75514 | [21 empty] | 25.65409 | 0.01554728
15684 | 2021/11/23 10:14:21 | 258864.1929 | 316.0018 | 1 | 10 | 16 | 0 | 0 | 0 | -0.7646408 | 3.385277 | -2.588521 | 5.917643 | 0.06712569 | 22.58384 | 20.75658 | [21 empty] | 25.68651 | 0.04789293
15685 | 2021/11/23 10:14:23 | 258866.1928 | 318.0017 | 1 | 10 | 16 | 0 | 0 | 0 | -0.7648544 | 3.385067 | -2.589083 | 5.917643 | 0.06755059 | 22.58384 | 20.75802 | [21 empty] | 25.49906 | -0.05857944
15686 | 2021/11/23 10:14:25 | 258868.1927 | 320.0016 | 1 | 10 | 16 | 0 | 0 | 0 | -0.7647629 | 3.38483 | -2.588592 | 5.917643 | 0.06797495 | 22.58384 | 20.75945 |  | -0.0001389663 |  | 1.035254 | 0.9687371 | [16 empty] | 25.42349 | -0.0848484
15687 | 2021/11/23 10:14:27 | 258870.1913 | 322.0002 | 1 | 10 | 16 | 0 | 0 | 0 | -0.7652588 | 3.384376 | -2.589924 | 5.917643 | 0.06840089 | 22.58384 | 20.76089 | [21 empty] | 25.35901 | -0.08442819
15688 | 2021/11/23 10:14:29 | 258872.1936 | 324.0025 | 1 | 10 | 16 | 0 | 0 | 0 | -0.7649994 | 3.383951 | -2.58872 | 5.917643 | 0.06882628 | 22.58384 | 20.76233 | [21 empty] | 25.4342 | -0.05676866
15689 | 2021/11/23 10:14:31 | 258874.1921 | 326.001 | 1 | 10 | 16 | 0 | 0 | 0 | -0.7648621 | 3.383847 | -2.588176 | 5.917643 | 0.06925084 | 22.58384 | 20.76377 | [21 empty] | 25.36654 | -0.03679931
15690 | 2021/11/23 10:14:33 | 258876.1934 | 328.0023 | 1 | 10 | 16 | 0 | 0 | 0 | -0.765007 | 3.383202 | -2.588173 | 5.917643 | 0.06967518 | 22.58384 | 20.76521 |  | -0.0001298309 | [19 empty] | 25.68876 | 0.03639579
15691 | 2021/11/23 10:14:35 | 258878.193 | 330.0019 | 1 | 10 | 16 | 0 | 0 | 0 | -0.7649612 | 3.382673 | -2.587614 | 5.917643 | 0.07009993 | 22.58384 | 20.76664 | [21 empty] | 25.6296 | -0.006113648
15692 | 2021/11/23 10:14:37 | 258880.1912 | 332.0001 | 1 | 10 | 16 | 0 | 0 | 0 | -0.7652359 | 3.382572 | -2.588466 | 5.917643 | 0.07052422 | 22.58384 | 20.76808 | [21 empty] | 25.58916 | -0.03652453
15693 | 2021/11/23 10:14:39 | 258882.192 | 334.0009 | 1 | 10 | 16 | 0 | 0 | 0 | -0.7650909 | 3.382134 | -2.58764 | 5.917643 | 0.07095016 | 22.58384 | 20.76952 |  | -0.0001851674 | [19 empty] | 25.57231 | -0.04177928
15694 | 2021/11/23 10:14:41 | 258884.1914 | 336.0003 | 1 | 10 | 16 | 0 | 0 | 0 | -0.765152 | 3.381989 | -2.587736 | 5.917643 | 0.07137497 | 22.58384 | 20.77096 | [21 empty] | 25.56793 | -0.08277655
15695 | 2021/11/23 10:14:43 | 258886.1936 | 338.0025 | 1 | 10 | 16 | 0 | 0 | 0 | -0.7648544 | 3.381921 | -2.586677 | 5.917643 | 0.07180032 | 22.58384 | 20.7724 | [21 empty] | 25.4378 | -0.06868839
15696 | 2021/11/23 10:14:45 | 258888.1914 | 340.0003 | 1 | 10 | 16 | 0 | 0 | 0 | -0.7647324 | 3.381463 | -2.585914 | 5.917643 | 0.07222504 | 22.58384 | 20.77383 | [21 empty] | 25.46129 | -0.07038176
15697 | 2021/11/23 10:14:47 | 258890.1912 | 342.0001 | 1 | 10 | 16 | 0 | 0 | 0 | -0.765564 | 3.381238 | -2.588554 | 5.917643 | 0.07265024 | 22.58384 | 20.77527 |  | -0.0001694238 | [19 empty] | 25.48526 | -0.06456852
15698 | 2021/11/23 10:14:49 | 258892.1929 | 344.0018 | 1 | 10 | 16 | 0 | 0 | 0 | -0.7648544 | 3.381011 | -2.585981 | 5.917643 | 0.0730751 | 22.58384 | 20.77671 | [21 empty] | 25.5661 | -0.04626989
15699 | 2021/11/23 10:14:51 | 258894.1923 | 346.0012 | 1 | 10 | 16 | 0 | 0 | 0 | -0.7648544 | 3.380532 | -2.585615 | 5.917643 | 0.07349905 | 22.58384 | 20.77814 | [21 empty] | 25.63319 | 0.01013994
15700 | 2021/11/23 10:14:53 | 258896.1924 | 348.0013 | 1 | 10 | 16 | 0 | 0 | 0 | -0.7646027 | 3.380227 | -2.584531 | 5.917643 | 0.07392456 | 22.58384 | 20.77958 | [21 empty] | 25.56568 | -0.02109647
15701 | 2021/11/23 10:14:55 | 258898.1939 | 350.0028 | 1 | 10 | 16 | 0 | 0 | 0 | -0.7651138 | 3.380015 | -2.586096 | 5.917643 | 0.07435054 | 22.58384 | 20.78102 |  | -0.0001378791 | [19 empty] | 25.55333 | -0.0469166
15702 | 2021/11/23 10:14:57 | 258900.1912 | 352.0001 | 1 | 10 | 16 | 0 | 0 | 0 | -0.765419 | 3.379782 | -2.586949 | 5.917643 | 0.07477419 | 22.58384 | 20.78245 | [21 empty] | 25.49819 | -0.05703151
15703 | 2021/11/23 10:14:59 | 258902.1917 | 354.0006 | 1 | 10 | 16 | 0 | 0 | 0 | -0.764801 | 3.37949 | -2.584637 | 5.917643 | 0.07519884 | 22.58384 | 20.78388 |  |  |  | 1.416587 | [17 empty] | 25.47773 | -0.10153
15704 | 2021/11/23 10:15:01 | 258904.193 | 356.0019 | 1 | 10 | 16 | 0 | 0 | 0 | -0.7646561 | 3.379365 | -2.584052 | 5.917643 | 0.07562447 | 22.58384 | 20.78532 | [21 empty] | 25.39859 | -0.07872283
15705 | 2021/11/23 10:15:03 | 258906.1937 | 358.0026 | 1 | 10 | 16 | 0 | 0 | 0 | -0.7647324 | 3.379156 | -2.58415 | 5.917643 | 0.07604885 | 22.58384 | 20.78676 | [21 empty] | 25.64477 | 0.07471204
15706 | 2021/11/23 10:15:05 | 258908.193 | 360.0019 | 1 | 10 | 16 | 0 | 0 | 0 | -0.7648926 | 3.378888 | -2.584486 | 5.917643 | 0.07647426 | 22.58384 | 20.78819 |  | -0.0001110869 | [19 empty] | 25.69899 | 0.04748404
15707 | 2021/11/23 10:15:07 | 258910.1914 | 362.0003 | 1 | 10 | 16 | 0 | 0 | 0 | -0.7647629 | 3.378796 | -2.583978 | 5.917643 | 0.0768988 | 22.58384 | 20.78963 | [21 empty] | 25.69362 | 0.01527131
15708 | 2021/11/23 10:15:09 | 258912.1929 | 364.0018 | 1 | 10 | 16 | 0 | 0 | 0 | -0.7645874 | 3.378455 | -2.583124 | 5.917643 | 0.07732346 | 22.58384 | 20.79106 | [21 empty] | 25.65899 | -0.003750324
15709 | 2021/11/23 10:15:11 | 258914.194 | 366.0029 | 1 | 10 | 16 | 0 | 0 | 0 | -0.7654419 | 3.378362 | -2.58594 | 5.917643 | 0.07774895 | 22.58384 | 20.7925 | [21 empty] | 25.71144 | -0.03055274
15710 | 2021/11/23 10:15:13 | 258916.1914 | 368.0003 | 1 | 10 | 16 | 0 | 0 | 0 | -0.7650375 | 3.377957 | -2.584264 | 5.917643 | 0.07817326 | 22.58384 | 20.79393 |  | -0.0001163793 | [19 empty] | 25.44131 | -0.03068268
15711 | 2021/11/23 10:15:15 | 258918.1924 | 370.0013 | 1 | 10 | 16 | 0 | 0 | 0 | -0.7646942 | 3.377717 | -2.582921 | 5.917643 | 0.07859878 | 22.58384 | 20.79537 | [21 empty] | 25.41728 | -0.07041752
15712 | 2021/11/23 10:15:17 | 258920.1943 | 372.0032 | 1 | 10 | 16 | 0 | 0 | 0 | -0.7649155 | 3.377483 | -2.583489 | 5.917643 | 0.07902367 | 22.58384 | 20.79681 | [21 empty] | 25.42085 | -0.06664872
15713 | 2021/11/23 10:15:19 | 258922.1917 | 374.0006 | 1 | 10 | 16 | 0 | 0 | 0 | -0.7649155 | 3.377236 | -2.5833 | 5.917643 | 0.07944707 | 22.58384 | 20.79824 | [21 empty] | 25.45778 | -0.04982054
15714 | 2021/11/23 10:15:21 | 258924.1934 | 376.0023 | 1 | 10 | 16 | 0 | 0 | 0 | -0.7648239 | 3.377245 | -2.582998 | 5.917643 | 0.07987297 | 22.58384 | 20.79967 | [21 empty] | 25.45379 | -0.07038295
15715 | 2021/11/23 10:15:23 | 258926.1925 | 378.0014 | 1 | 10 | 16 | 0 | 0 | 0 | -0.7646942 | 3.377124 | -2.582467 | 5.917643 | 0.08029853 | 22.58384 | 20.80111 | [21 empty] | 25.69722 | 0.07607043
15716 | 2021/11/23 10:15:25 | 258928.192 | 380.0009 | 1 | 10 | 16 | 0 | 0 | 0 | -0.7652893 | 3.37702 | -2.584397 | 5.917643 | 0.08072217 | 22.58384 | 20.80254 |  | -8.555729e-05 | [19 empty] | 25.74745 | 0.08607686
15717 | 2021/11/23 10:15:27 | 258930.1933 | 382.0022 | 1 | 10 | 16 | 0 | 0 | 0 | -0.7648239 | 3.376828 | -2.582679 | 5.917643 | 0.08114762 | 22.58384 | 20.80398 | [21 empty] | 25.74035 | 0.08651078
15718 | 2021/11/23 10:15:29 | 258932.1925 | 384.0014 | 1 | 10 | 16 | 0 | 0 | 0 | -0.764801 | 3.376688 | -2.582494 | 5.917643 | 0.08157185 | 22.58384 | 20.80541 | [21 empty] | 25.74745 | 0.08969605
15719 | 2021/11/23 10:15:31 | 258934.1919 | 386.0008 | 1 | 10 | 16 | 0 | 0 | 0 | -0.7645111 | 3.376196 | -2.581139 | 5.917643 | 0.08199776 | 22.58384 | 20.80685 | [21 empty] | 25.7052 | 0.0783217
15720 | 2021/11/23 10:15:33 | 258936.192 | 388.0009 | 1 | 10 | 16 | 0 | 0 | 0 | -0.7650604 | 3.376269 | -2.58305 | 5.917643 | 0.08242156 | 22.58384 | 20.80828 | [21 empty] | 25.50308 | -0.0537014
15721 | 2021/11/23 10:15:35 | 258938.1925 | 390.0014 | 1 | 10 | 16 | 0 | 0 | 0 | -0.7649307 | 3.375804 | -2.582256 | 5.917643 | 0.08284719 | 22.58384 | 20.80972 | [21 empty] | 25.51193 | -0.07567108
15722 | 2021/11/23 10:15:37 | 258940.1928 | 392.0017 | 1 | 10 | 16 | 0 | 0 | 0 | -0.764389 | 3.375824 | -2.580443 | 5.917643 | 0.08327184 | 22.58384 | 20.81115 |  | -6.56265e-05 | [19 empty] | 25.49549 | -0.06828904
15723 | 2021/11/23 10:15:39 | 258942.1913 | 394.0002 | 1 | 10 | 16 | 0 | 0 | 0 | -0.7647858 | 3.375582 | -2.581597 | 5.917643 | 0.08369594 | 22.58384 | 20.81258 | [21 empty] | 25.55819 | -0.08662343
15724 | 2021/11/23 10:15:41 | 258944.1929 | 396.0018 | 1 | 10 | 16 | 0 | 0 | 0 | -0.7650604 | 3.375484 | -2.582449 | 5.917643 | 0.08412186 | 22.58384 | 20.81402 | [21 empty] | 25.59237 | -0.07163167
15725 | 2021/11/23 10:15:43 | 258946.1945 | 398.0034 | 1 | 10 | 16 | 0 | 0 | 0 | -0.7648544 | 3.375269 | -2.581589 | 5.917643 | 0.08454715 | 22.58384 | 20.81546 | [21 empty] | 25.41638 | -0.07456839
15726 | 2021/11/23 10:15:45 | 258948.1928 | 400.0017 | 1 | 10 | 16 | 0 | 0 | 0 | -0.7647247 | 3.375098 | -2.581021 | 5.917643 | 0.08497019 | 22.58384 | 20.81688 | [21 empty] | 25.41728 | -0.06887078
15727 | 2021/11/23 10:15:47 | 258950.1912 | 402.0001 | 1 | 10 | 16 | 0 | 0 | 0 | -0.7649612 | 3.375007 | -2.581749 | 5.917643 | 0.08539575 | 22.58384 | 20.81832 |  |  |  |  | 0.577818 | [16 empty] | 25.38883 | -0.08457303
15728 | 2021/11/23 10:15:49 | 258952.193 | 404.0019 | 1 | 10 | 16 | 0 | 0 | 0 | -0.765274 | 3.374339 | -2.582294 | 5.917643 | 0.08582081 | 22.58384 | 20.81976 |  | -7.551219e-05 |  | 2.157483 | [17 empty] | 25.40792 | -0.08986413
15729 | 2021/11/23 10:15:51 | 258954.1913 | 406.0002 | 1 | 10 | 16 | 0 | 0 | 0 | -0.7649155 | 3.374453 | -2.581171 | 5.917643 | 0.08624473 | 22.58384 | 20.82119 | [21 empty] | 25.44978 | -0.06914616
15730 | 2021/11/23 10:15:53 | 258956.1931 | 408.002 | 1 | 10 | 16 | 0 | 0 | 0 | -0.7650375 | 3.374431 | -2.581566 | 5.917643 | 0.08666986 | 22.58384 | 20.82262 | [21 empty] | 25.58743 | 0.04301667
15731 | 2021/11/23 10:15:55 | 258958.1945 | 410.0034 | 1 | 10 | 16 | 0 | 0 | 0 | -0.7652969 | 3.374285 | -2.58233 | 5.917643 | 0.08709619 | 22.58384 | 20.82406 | [21 empty] | 25.63628 | 0.06119907
15732 | 2021/11/23 10:15:57 | 258960.1929 | 412.0018 | 1 | 10 | 16 | 0 | 0 | 0 | -0.7649155 | 3.374134 | -2.580927 | 5.917643 | 0.08752075 | 22.58384 | 20.82549 | [21 empty] | 25.60962 | 0.06093323
15733 | 2021/11/23 10:15:59 | 258962.1922 | 414.0011 | 1 | 10 | 16 | 0 | 0 | 0 | -0.765564 | 3.374096 | -2.583086 | 5.917643 | 0.08794492 | 22.58384 | 20.82692 |  | -0.0001134045 | [19 empty] | 25.655 | 0.07206559
15734 | 2021/11/23 10:16:01 | 258964.1913 | 416.0002 | 1 | 10 | 16 | 0 | 0 | 0 | -0.7651443 | 3.373865 | -2.581494 | 5.917643 | 0.08837023 | 22.58384 | 20.82836 | [21 empty] | 25.6688 | 0.09278715
15735 | 2021/11/23 10:16:03 | 258966.1938 | 418.0027 | 1 | 10 | 16 | 0 | 0 | 0 | -0.7644577 | 3.3737 | -2.579051 | 5.917643 | 0.08879524 | 22.58384 | 20.82979 | [21 empty] | 25.61544 | -0.06637394
15736 | 2021/11/23 10:16:05 | 258968.1918 | 420.0007 | 1 | 10 | 16 | 0 | 0 | 0 | -0.7649841 | 3.373672 | -2.580805 | 5.917643 | 0.08921935 | 22.58384 | 20.83122 | [21 empty] | 25.65593 | -0.07775664
15737 | 2021/11/23 10:16:07 | 258970.193 | 422.0019 | 1 | 10 | 16 | 0 | 0 | 0 | -0.7647629 | 3.373257 | -2.579742 | 5.917643 | 0.08964461 | 22.58384 | 20.83266 | [21 empty] | 25.57456 | -0.0748378
15738 | 2021/11/23 10:16:09 | 258972.1932 | 424.0021 | 1 | 10 | 16 | 0 | 0 | 0 | -0.7647629 | 3.373184 | -2.579686 | 5.917643 | 0.0900698 | 22.58384 | 20.83409 |  | -0.0001141571 | [19 empty] | 25.50299 | -0.09998858
15739 | 2021/11/23 10:16:11 | 258974.1929 | 426.0018 | 1 | 10 | 16 | 0 | 0 | 0 | -0.7648239 | 3.372835 | -2.579625 | 5.917643 | 0.09049431 | 22.58384 | 20.83552 | [21 empty] | 25.55549 | -0.07233799
15740 | 2021/11/23 10:16:13 | 258976.1931 | 428.002 | 1 | 10 | 16 | 0 | 0 | 0 | -0.7648621 | 3.372839 | -2.579757 | 5.917643 | 0.09091944 | 22.58384 | 20.83696 | [21 empty] | 25.45817 | -0.05594194
15741 | 2021/11/23 10:16:15 | 258978.194 | 430.0029 | 1 | 10 | 16 | 0 | 0 | 0 | -0.7649078 | 3.372636 | -2.579756 | 5.917643 | 0.09134497 | 22.58384 | 20.83839 | [21 empty] | 25.43684 | -0.07288814
15742 | 2021/11/23 10:16:17 | 258980.1922 | 432.0011 | 1 | 10 | 16 | 0 | 0 | 0 | -0.765007 | 3.372447 | -2.579946 | 5.917643 | 0.09176902 | 22.58384 | 20.83982 | [21 empty] | 25.44572 | -0.07941723
15743 | 2021/11/23 10:16:19 | 258982.1934 | 434.0023 | 1 | 10 | 16 | 0 | 0 | 0 | -0.7651291 | 3.372477 | -2.58038 | 5.917643 | 0.09219477 | 22.58384 | 20.84126 | [21 empty] | 25.38787 | -0.07776022
15744 | 2021/11/23 10:16:21 | 258984.1922 | 436.0011 | 1 | 10 | 16 | 0 | 0 | 0 | -0.7648926 | 3.372142 | -2.579326 | 5.917643 | 0.09261872 | 22.58384 | 20.84269 |  | -5.07757e-05 | [19 empty] | 25.4119 | -0.09081006
15745 | 2021/11/23 10:16:23 | 258986.1924 | 438.0013 | 1 | 10 | 16 | 0 | 0 | 0 | -0.7647324 | 3.372147 | -2.57879 | 5.917643 | 0.09304356 | 22.58384 | 20.84412 | [21 empty] | 25.69005 | 0.08692145
15746 | 2021/11/23 10:16:25 | 258988.1931 | 440.002 | 1 | 10 | 16 | 0 | 0 | 0 | -0.7648392 | 3.371778 | -2.578868 | 5.917643 | 0.09346836 | 22.58384 | 20.84555 | [21 empty] | 25.66336 | 0.06412208
15747 | 2021/11/23 10:16:27 | 258990.1933 | 442.0022 | 1 | 10 | 16 | 0 | 0 | 0 | -0.7649078 | 3.371508 | -2.578893 | 5.917643 | 0.09389423 | 22.58384 | 20.84699 | [21 empty] | 25.62114 | 0.03510296
15748 | 2021/11/23 10:16:29 | 258992.1931 | 444.002 | 1 | 10 | 16 | 0 | 0 | 0 | -0.765152 | 3.371467 | -2.579685 | 5.917643 | 0.09431843 | 22.58384 | 20.84842 | [21 empty] | 25.68828 | 0.05218565
15749 | 2021/11/23 10:16:31 | 258994.1917 | 446.0006 | 1 | 10 | 16 | 0 | 0 | 0 | -0.7652588 | 3.371174 | -2.579821 | 5.917643 | 0.09474307 | 22.58384 | 20.84985 |  | -9.765119e-05 | [19 empty] | 25.69404 | 0.042032
15750 | 2021/11/23 10:16:33 | 258996.193 | 448.0019 | 1 | 10 | 16 | 0 | 0 | 0 | -0.7647858 | 3.371069 | -2.578146 | 5.917643 | 0.0951687 | 22.58384 | 20.85129 | [21 empty] | 25.45682 | -0.06067872
15751 | 2021/11/23 10:16:35 | 258998.1933 | 450.0022 | 1 | 10 | 16 | 0 | 0 | 0 | -0.7645645 | 3.371099 | -2.577423 | 5.917643 | 0.09559303 | 22.58384 | 20.85272 | [21 empty] | 25.40081 | -0.04290283
15752 | 2021/11/23 10:16:37 | 259000.1928 | 452.0017 | 1 | 10 | 16 | 0 | 0 | 0 | -0.7652359 | 3.370827 | -2.579478 | 5.917643 | 0.09601844 | 22.58384 | 20.85415 | [21 empty] | 25.44395 | -0.02776861
15753 | 2021/11/23 10:16:39 | 259002.1933 | 454.0022 | 1 | 10 | 16 | 0 | 0 | 0 | -0.7650528 | 3.370669 | -2.57874 | 5.917643 | 0.09644295 | 22.58384 | 20.85558 | [21 empty] | 25.38523 | -0.01925886
15754 | 2021/11/23 10:16:41 | 259004.1916 | 456.0005 | 1 | 10 | 16 | 0 | 0 | 0 | -0.7640915 | 3.370616 | -2.575459 | 5.917643 | 0.09686655 | 22.58384 | 20.85701 |  | -0.0001073076 | [19 empty] | 25.49781 | -0.02041399
15755 | 2021/11/23 10:16:43 | 259006.1932 | 458.0021 | 1 | 10 | 16 | 0 | 0 | 0 | -0.764801 | 3.370138 | -2.577485 | 5.917643 | 0.097293 | 22.58384 | 20.85845 | [21 empty] | 25.56832 | -0.03027201
15756 | 2021/11/23 10:16:45 | 259008.194 | 460.0029 | 1 | 10 | 16 | 0 | 0 | 0 | -0.7650757 | 3.369853 | -2.578193 | 5.917643 | 0.09771693 | 22.58384 | 20.85987 |  |  |  | 2.385326 | [17 empty] | 25.58791 | -0.01484632
15757 | 2021/11/23 10:16:47 | 259010.1917 | 462.0006 | 1 | 10 | 16 | 0 | 0 | 0 | -0.7649841 | 3.369737 | -2.577795 | 5.917643 | 0.09814174 | 22.58384 | 20.86131 | [21 empty] | 25.63368 | -0.02487361
15758 | 2021/11/23 10:16:49 | 259012.1921 | 464.001 | 1 | 10 | 16 | 0 | 0 | 0 | -0.764801 | 3.369583 | -2.57706 | 5.917643 | 0.09856781 | 22.58384 | 20.86274 | [21 empty] | 25.71816 | 0.04167855
15759 | 2021/11/23 10:16:51 | 259014.1944 | 466.0033 | 1 | 10 | 16 | 0 | 0 | 0 | -0.7650909 | 3.369413 | -2.577907 | 5.917643 | 0.09899329 | 22.58384 | 20.86418 | [21 empty] | 25.7088 | 0.02999902
15760 | 2021/11/23 10:16:53 | 259016.1936 | 468.0025 | 1 | 10 | 16 | 0 | 0 | 0 | -0.7655487 | 3.369 | -2.579134 | 5.917643 | 0.09941722 | 22.58384 | 20.8656 |  | -7.495961e-05 | [19 empty] | 25.60708 | -0.03178835
15761 | 2021/11/23 10:16:55 | 259018.1925 | 470.0014 | 1 | 10 | 16 | 0 | 0 | 0 | -0.7647247 | 3.369097 | -2.576432 | 5.917643 | 0.09984233 | 22.58384 | 20.86703 | [21 empty] | 25.61776 | -0.03024876
15762 | 2021/11/23 10:16:57 | 259020.1944 | 472.0033 | 1 | 10 | 16 | 0 | 0 | 0 | -0.765274 | 3.368986 | -2.578197 | 5.917643 | 0.1002677 | 22.58384 | 20.86847 | [21 empty] | 25.59286 | -0.05345345
15763 | 2021/11/23 10:16:59 | 259022.192 | 474.0009 | 1 | 10 | 16 | 0 | 0 | 0 | -0.7650986 | 3.368668 | -2.577363 | 5.917643 | 0.1006918 | 22.58384 | 20.8699 | [21 empty] | 25.53725 | -0.05845249
15764 | 2021/11/23 10:17:01 | 259024.1933 | 476.0022 | 1 | 10 | 16 | 0 | 0 | 0 | -0.7650375 | 3.368538 | -2.577058 | 5.917643 | 0.1011176 | 22.58384 | 20.87133 |  | -0.0001510296 | [19 empty] | 25.54532 | -0.06052196
15765 | 2021/11/23 10:17:03 | 259026.1915 | 478.0004 | 1 | 10 | 16 | 0 | 0 | 0 | -0.7649841 | 3.368212 | -2.576629 | 5.917643 | 0.101542 | 22.58384 | 20.87276 | [21 empty] | 25.47416 | 0.06398737
15766 | 2021/11/23 10:17:05 | 259028.1935 | 480.0024 | 1 | 10 | 16 | 0 | 0 | 0 | -0.764473 | 3.367947 | -2.574705 | 5.917643 | 0.1019668 | 22.58384 | 20.87419 | [21 empty] | 25.48574 | 0.04147768
15767 | 2021/11/23 10:17:07 | 259030.1919 | 482.0008 | 1 | 10 | 16 | 0 | 0 | 0 | -0.7649155 | 3.367748 | -2.576043 | 5.917643 | 0.1023914 | 22.58384 | 20.87562 | [21 empty] | 25.5542 | 0.07510424
15768 | 2021/11/23 10:17:09 | 259032.1922 | 484.0011 | 1 | 10 | 16 | 0 | 0 | 0 | -0.764801 | 3.367504 | -2.57547 | 5.917643 | 0.1028173 | 22.58384 | 20.87706 | [21 empty] | 25.59782 | 0.08677781
15769 | 2021/11/23 10:17:11 | 259034.192 | 486.0009 | 1 | 10 | 16 | 0 | 0 | 0 | -0.7653122 | 3.36733 | -2.577059 | 5.917643 | 0.1032415 | 22.58384 | 20.87848 | [21 empty] | 25.65674 | 0.06871819
15770 | 2021/11/23 10:17:13 | 259036.1913 | 488.0002 | 1 | 10 | 16 | 0 | 0 | 0 | -0.7643661 | 3.367348 | -2.573887 | 5.917643 | 0.1036657 | 22.58384 | 20.87991 |  | -8.604336e-05 | [19 empty] | 25.68301 | 0.08581698
15771 | 2021/11/23 10:17:15 | 259038.1928 | 490.0017 | 1 | 10 | 16 | 0 | 0 | 0 | -0.7650604 | 3.366829 | -2.575828 | 5.917643 | 0.104092 | 22.58384 | 20.88135 | [21 empty] | 25.60971 | 0.0551182
15772 | 2021/11/23 10:17:17 | 259040.1924 | 492.0013 | 1 | 10 | 16 | 0 | 0 | 0 | -0.7647629 | 3.36698 | -2.574941 | 5.917643 | 0.1045172 | 22.58384 | 20.88278 | [21 empty] | 25.57321 | 0.04608512
15773 | 2021/11/23 10:17:19 | 259042.1932 | 494.0021 | 1 | 10 | 16 | 0 | 0 | 0 | -0.7648926 | 3.366638 | -2.575116 | 5.917643 | 0.1049422 | 22.58384 | 20.88421 | [21 empty] | 25.60084 | 0.04485607
15774 | 2021/11/23 10:17:21 | 259044.1917 | 496.0006 | 1 | 10 | 16 | 0 | 0 | 0 | -0.7648392 | 3.366207 | -2.574607 | 5.917643 | 0.1053665 | 22.58384 | 20.88564 |  | -0.0001329648 | [19 empty] | 25.48973 | -0.03472149
15775 | 2021/11/23 10:17:23 | 259046.1924 | 498.0013 | 1 | 10 | 16 | 0 | 0 | 0 | -0.7646179 | 3.365997 | -2.573702 | 5.917643 | 0.1057916 | 22.58384 | 20.88707 | [21 empty] | 25.49195 | -0.01305819
15776 | 2021/11/23 10:17:25 | 259048.1929 | 500.0018 | 1 | 10 | 16 | 0 | 0 | 0 | -0.7646942 | 3.365817 | -2.573821 | 5.917643 | 0.1062158 | 22.58384 | 20.8885 | [21 empty] | 25.56706 | 0.02443671
15777 | 2021/11/23 10:17:27 | 259050.1933 | 502.0022 | 1 | 10 | 16 | 0 | 0 | 0 | -0.7649994 | 3.365475 | -2.574586 | 5.917643 | 0.1066414 | 22.58384 | 20.88993 | [21 empty] | 25.59324 | 0.04193842
15778 | 2021/11/23 10:17:29 | 259052.1939 | 504.0028 | 1 | 10 | 16 | 0 | 0 | 0 | -0.7651443 | 3.365365 | -2.57499 | 5.917643 | 0.1070668 | 22.58384 | 20.89136 |  | -0.0001262624 | [19 empty] | 25.59324 | 0.04692733
15779 | 2021/11/23 10:17:31 | 259054.1941 | 506.003 | 1 | 10 | 16 | 0 | 0 | 0 | -0.7650223 | 3.365215 | -2.574465 | 5.917643 | 0.1074918 | 22.58384 | 20.89279 | [21 empty] | 25.69857 | -0.04190862
15780 | 2021/11/23 10:17:33 | 259056.1949 | 508.0038 | 1 | 10 | 16 | 0 | 0 | 0 | -0.7646561 | 3.364943 | -2.573024 | 5.917643 | 0.1079166 | 22.58384 | 20.89422 |  |  |  |  | 0.4395136 | [16 empty] | 25.67902 | -0.0403899
15781 | 2021/11/23 10:17:35 | 259058.1916 | 510.0005 | 1 | 10 | 16 | 0 | 0 | 0 | -0.7652054 | 3.364766 | -2.574737 | 5.917643 | 0.108341 | 22.58384 | 20.89565 |  |  |  | 2.10809 | [17 empty] | 25.57633 | -0.07635117
15782 | 2021/11/23 10:17:37 | 259060.194 | 512.0029 | 1 | 10 | 16 | 0 | 0 | 0 | -0.7646408 | 3.36445 | -2.572596 | 5.917643 | 0.1087658 | 22.58384 | 20.89708 | [21 empty] | 25.58662 | -0.06509066
15783 | 2021/11/23 10:17:39 | 259062.1916 | 514.0005 | 1 | 10 | 16 | 0 | 0 | 0 | -0.7646713 | 3.364277 | -2.572566 | 5.917643 | 0.1091899 | 22.58384 | 20.89851 |  | -0.0001250441 | [19 empty] | 25.60715 | -0.08067071
15784 | 2021/11/23 10:17:41 | 259064.1924 | 516.0013 | 1 | 10 | 16 | 0 | 0 | 0 | -0.7647476 | 3.36386 | -2.572504 | 5.917643 | 0.1096145 | 22.58384 | 20.89993 | [21 empty] | 25.47773 | -0.08233666
15785 | 2021/11/23 10:17:43 | 259066.1915 | 518.0004 | 1 | 10 | 16 | 0 | 0 | 0 | -0.7649078 | 3.363531 | -2.572791 | 5.917643 | 0.1100398 | 22.58384 | 20.90137 | [21 empty] | 25.58582 | -0.04537404
15786 | 2021/11/23 10:17:45 | 259068.1917 | 520.0006 | 1 | 10 | 16 | 0 | 0 | 0 | -0.7650757 | 3.363561 | -2.573379 | 5.917643 | 0.110465 | 22.58384 | 20.9028 | [21 empty] | 25.57289 | -0.04329741
15787 | 2021/11/23 10:17:47 | 259070.1933 | 522.0022 | 1 | 10 | 16 | 0 | 0 | 0 | -0.7648392 | 3.36331 | -2.572391 | 5.917643 | 0.1108896 | 22.58384 | 20.90422 | [21 empty] | 25.61339 | -0.04524112
15788 | 2021/11/23 10:17:49 | 259072.1915 | 524.0004 | 1 | 10 | 16 | 0 | 0 | 0 | -0.7649078 | 3.363348 | -2.572651 | 5.917643 | 0.1113139 | 22.58384 | 20.90565 |  | -0.0001028118 | [19 empty] | 25.53863 | -0.06345809
15789 | 2021/11/23 10:17:51 | 259074.194 | 526.0029 | 1 | 10 | 16 | 0 | 0 | 0 | -0.7646408 | 3.362879 | -2.571394 | 5.917643 | 0.1117401 | 22.58384 | 20.90708 | [21 empty] | 25.70304 | 0.0513804
15790 | 2021/11/23 10:17:53 | 259076.1912 | 528.0001 | 1 | 10 | 16 | 0 | 0 | 0 | -0.7650375 | 3.36272 | -2.572606902 | 5.917643 | 0.1121639 | 22.58384 | 20.90851 | [21 empty] | 25.70121 | 0.04220188
15791 | 2021/11/23 10:17:55 | 259078.1933 | 530.0022 | 1 | 10 | 16 | 0 | 0 | 0 | -0.7649612 | 3.362291 | -2.572022 | 5.917643 | 0.1125894 | 22.58384 | 20.90994 | [21 empty] | 25.73643 | 0.04109263
15792 | 2021/11/23 10:17:57 | 259080.1919 | 532.0008 | 1 | 10 | 16 | 0 | 0 | 0 | -0.7646713 | 3.36221 | -2.570985 | 5.917643 | 0.1130136 | 22.58384 | 20.91137 | [21 empty] | 25.74804 | 0.03945649
15793 | 2021/11/23 10:17:59 | 259082.1928 | 534.0017 | 1 | 10 | 16 | 0 | 0 | 0 | -0.7648392 | 3.36187 | -2.57129 | 5.917643 | 0.1134386 | 22.58384 | 20.91279 | [21 empty] | 25.66536 | 0.001810789
15794 | 2021/11/23 10:18:01 | 259084.1917 | 536.0006 | 1 | 10 | 16 | 0 | 0 | 0 | -0.7651672 | 3.36171 | -2.57227 | 5.917643 | 0.1138632 | 22.58384 | 20.91422 |  | -8.503872e-05 | [19 empty] | 25.44453 | 0.0005292892
15795 | 2021/11/23 10:18:03 | 259086.1933 | 538.0022 | 1 | 10 | 16 | 0 | 0 | 0 | -0.764801 | 3.361362 | -2.570773 | 5.917643 | 0.1142887 | 22.58384 | 20.91565 | [21 empty] | 25.53342 | 0.05607784
15796 | 2021/11/23 10:18:05 | 259088.1925 | 540.0014 | 1 | 10 | 16 | 0 | 0 | 0 | -0.764946 | 3.361083 | -2.571047 | 5.917643 | 0.1147137 | 22.58384 | 20.91708 | [21 empty] | 25.56276 | 0.05968571
15797 | 2021/11/23 10:18:07 | 259090.192 | 542.0009 | 1 | 10 | 16 | 0 | 0 | 0 | -0.7646561 | 3.360832 | -2.569881 | 5.917643 | 0.1151382 | 22.58384 | 20.91851 | [21 empty] | 25.63159 | 0.07996619
15798 | 2021/11/23 10:18:09 | 259092.1934 | 544.0023 | 1 | 10 | 16 | 0 | 0 | 0 | -0.7648163 | 3.360815 | -2.570406 | 5.917643 | 0.1155624 | 22.58384 | 20.91993 | [21 empty] | 25.70589 | 0.08249581
15799 | 2021/11/23 10:18:11 | 259094.1927 | 546.0016 | 1 | 10 | 16 | 0 | 0 | 0 | -0.7651138 | 3.360497 | -2.571163 | 5.917643 | 0.1159883 | 22.58384 | 20.92136 |  | -0.0001036909 | [19 empty] | 25.65732 | 0.07428765
15800 | 2021/11/23 10:18:13 | 259096.1914 | 548.0003 | 1 | 10 | 16 | 0 | 0 | 0 | -0.7652435 | 3.360319 | -2.571462 | 5.917643 | 0.1164124 | 22.58384 | 20.92279 | [21 empty] | 25.66088 | 0.05997896
15801 | 2021/11/23 10:18:15 | 259098.1923 | 550.0012 | 1 | 10 | 16 | 0 | 0 | 0 | -0.7653275 | 3.360214 | -2.571664 | 5.917643 | 0.1168383 | 22.58384 | 20.92422 |  |  |  | 1.69285 | [17 empty] | 25.61914 | 0.06181479
15802 | 2021/11/23 10:18:17 | 259100.1923 | 552.0012 | 1 | 10 | 16 | 0 | 0 | 0 | -0.7652359 | 3.35968 | -2.570948 | 5.917643 | 0.1172636 | 22.58384 | 20.92565 | [21 empty] | 25.54931 | 0.03095448
15803 | 2021/11/23 10:18:19 | 259102.1915 | 554.0004 | 1 | 10 | 16 | 0 | 0 | 0 | -0.7650986 | 3.359192 | -2.570113 | 5.917643 | 0.1176877 | 22.58384 | 20.92707 |  | -0.0001149201 | [19 empty] | 25.54532 | 0.03706753
15804 | 2021/11/23 10:18:21 | 259104.1937 | 556.0026 | 1 | 10 | 16 | 0 | 0 | 0 | -0.7651672 | 3.359164 | -2.570322 | 5.917643 | 0.1181137 | 22.58384 | 20.9285 | [21 empty] | 25.42397 | -0.03792226
15805 | 2021/11/23 10:18:23 | 259106.1929 | 558.0018 | 1 | 10 | 16 | 0 | 0 | 0 | -0.7650223 | 3.358889 | -2.569625 | 5.917643 | 0.1185385 | 22.58384 | 20.92993 | [21 empty] | 25.50676 | -0.01957238
15806 | 2021/11/23 10:18:25 | 259108.1922 | 560.0011 | 1 | 10 | 16 | 0 | 0 | 0 | -0.7652893 | 3.358641 | -2.570332 | 5.917643 | 0.1189634 | 22.58384 | 20.93136 | [21 empty] | 25.46937 | -0.005115867
15807 | 2021/11/23 10:18:27 | 259110.1923 | 562.0012 | 1 | 10 | 16 | 0 | 0 | 0 | -0.7654419 | 3.358555 | -2.570779 | 5.917643 | 0.1193877 | 22.58384 | 20.93279 | [21 empty] | 25.56675 | 0.02376437
15808 | 2021/11/23 10:18:29 | 259112.1913 | 564.0002 | 1 | 10 | 16 | 0 | 0 | 0 | -0.7653122 | 3.35807 | -2.569972 | 5.917643 | 0.1198134 | 22.58384 | 20.93421 |  | -0.0001068607 | [19 empty] | 25.61037 | 0.05268097
15809 | 2021/11/23 10:18:31 | 259114.1921 | 566.001 | 1 | 10 | 16 | 0 | 0 | 0 | -0.7653427 | 3.357918 | -2.569958 | 5.917643 | 0.1202373 | 22.58384 | 20.93564 | [21 empty] | 25.71202 | -0.04823625
15810 | 2021/11/23 10:18:33 | 259116.1925 | 568.0014 | 1 | 10 | 16 | 0 | 0 | 0 | -0.764946 | 3.357816 | -2.568548 | 5.917643 | 0.1206635 | 22.58384 | 20.93707 | [21 empty] | 25.7053 | -0.04193842
15811 | 2021/11/23 10:18:35 | 259118.1938 | 570.0027 | 1 | 10 | 16 | 0 | 0 | 0 | -0.7652435 | 3.357452 | -2.569268 | 5.917643 | 0.1210874 | 22.58384 | 20.93849 | [21 empty] | 25.66088 | -0.06803155
15812 | 2021/11/23 10:18:37 | 259120.1913 | 572.0002 | 1 | 10 | 16 | 0 | 0 | 0 | -0.7652969 | 3.357046 | -2.569137 | 5.917643 | 0.1215129 | 22.58384 | 20.93992 | [21 empty] | 25.59643 | -0.0478667
15813 | 2021/11/23 10:18:39 | 259122.1924 | 574.0013 | 1 | 10 | 16 | 0 | 0 | 0 | -0.7648773 | 3.356751 | -2.567503 | 5.917643 | 0.121938 | 22.58384 | 20.94135 | [21 empty] | 25.56179 | -0.09747863
15814 | 2021/11/23 10:18:41 | 259124.1925 | 576.0014 | 1 | 10 | 16 | 0 | 0 | 0 | -0.7649155 | 3.356533 | -2.567464 | 5.917643 | 0.1223623 | 22.58384 | 20.94277 |  | -7.942413e-05 | [19 empty] | 25.51029 | -0.07079601
15815 | 2021/11/23 10:18:43 | 259126.1924 | 578.0013 | 1 | 10 | 16 | 0 | 0 | 0 | -0.7654572 | 3.356232 | -2.569052 | 5.917643 | 0.1227878 | 22.58384 | 20.9442 | [21 empty] | 25.54757 | -0.06331623
15816 | 2021/11/23 10:18:45 | 259128.1915 | 580.0004 | 1 | 10 | 16 | 0 | 0 | 0 | -0.7647247 | 3.356113 | -2.566503 | 5.917643 | 0.1232122 | 22.58384 | 20.94562 | [21 empty] | 25.56089 | -0.03901601
15817 | 2021/11/23 10:18:47 | 259130.1924 | 582.0013 | 1 | 10 | 16 | 0 | 0 | 0 | -0.7650223 | 3.355792 | -2.567256 | 5.917643 | 0.1236367 | 22.58384 | 20.94705 | [21 empty] | 25.6458 | -0.03319323
15818 | 2021/11/23 10:18:49 | 259132.194 | 584.0029 | 1 | 10 | 16 | 0 | 0 | 0 | -0.765007 | 3.355545 | -2.567015 | 5.917643 | 0.1240629 | 22.58384 | 20.94848 | [21 empty] | 25.73518 | 0.01696646
15819 | 2021/11/23 10:18:51 | 259134.1931 | 586.002 | 1 | 10 | 16 | 0 | 0 | 0 | -0.7646561 | 3.355245 | -2.565609 | 5.917643 | 0.1244864 | 22.58384 | 20.9499 |  | -0.000136957 | [19 empty] | 25.63648 | -0.03084481
15820 | 2021/11/23 10:18:53 | 259136.1934 | 588.0023 | 1 | 10 | 16 | 0 | 0 | 0 | -0.764679 | 3.354966 | -2.565472 | 5.917643 | 0.1249124 | 22.58384 | 20.95133 |  |  |  |  | 0.5973997 | [16 empty] | 25.58749 | -0.04125595
15821 | 2021/11/23 10:18:55 | 259138.1917 | 590.0006 | 1 | 10 | 16 | 0 | 0 | 0 | -0.7648926 | 3.354662 | -2.565956 | 5.917643 | 0.1253367 | 22.58384 | 20.95275 |  |  |  | 1.677551 | [17 empty] | 25.61037 | -0.04897714
15822 | 2021/11/23 10:18:57 | 259140.1935 | 592.0024 | 1 | 10 | 16 | 0 | 0 | 0 | -0.7650375 | 3.354398 | -2.56624 | 5.917643 | 0.1257627 | 22.58384 | 20.95418 |  | -0.0001592591 | [19 empty] | 25.55163 | -0.04953742
15823 | 2021/11/23 10:18:59 | 259142.1916 | 594.0005 | 1 | 10 | 16 | 0 | 0 | 0 | -0.7650986 | 3.354206 | -2.566298 | 5.917643 | 0.1261872 | 22.58384 | 20.95561 | [21 empty] | 25.50589 | -0.07384002
15824 | 2021/11/23 10:19:01 | 259144.1918 | 596.0007 | 1 | 10 | 16 | 0 | 0 | 0 | -0.7647858 | 3.35355 | -2.564747 | 5.917643 | 0.1266115 | 22.58384 | 20.95703 | [21 empty] | 25.55642 | 0.07271528
15825 | 2021/11/23 10:19:03 | 259146.1926 | 598.0015 | 1 | 10 | 16 | 0 | 0 | 0 | -0.7647095 | 3.35368 | -2.564591 | 5.917643 | 0.1270367 | 22.58384 | 20.95845 | [21 empty] | 25.63024 | 0.1008129
15826 | 2021/11/23 10:19:05 | 259148.1934 | 600.0023 | 1 | 10 | 16 | 0 | 0 | 0 | -0.7652435 | 3.353576 | -2.566302 | 5.917643 | 0.1274624 | 22.58384 | 20.95988 |  | -0.0001547621 | [19 empty] | 25.72495 | 0.04771054
15827 | 2021/11/23 10:19:07 | 259150.1926 | 602.0015 | 1 | 10 | 16 | 0 | 0 | 0 | -0.7648773 | 3.353131 | -2.564734 | 5.917643 | 0.1278865 | 22.58384 | 20.9613 | [21 empty] | 25.81293 | 0.0722003
15828 | 2021/11/23 10:19:09 | 259152.1911 | 604 | 1 | 10 | 16 | 0 | 0 | 0 | -0.7646561 | 3.352872 | -2.563794 | 5.917643 | 0.1283111 | 22.58384 | 20.96273 | [21 empty] | 25.72436 | 0.05360603
15829 | 2021/11/23 10:19:11 | 259154.1921 | 606.001 | 1 | 10 | 16 | 0 | 0 | 0 | -0.764946 | 3.352822 | -2.564728 | 5.917643 | 0.1287366 | 22.58384 | 20.96416 |  | -0.0001824371 | [19 empty] | 25.55295 | 0.008322001
15830 | 2021/11/23 10:19:13 | 259156.1918 | 608.0007 | 1 | 10 | 16 | 0 | 0 | 0 | -0.7647324 | 3.352269 | -2.563589 | 5.917643 | 0.1291602 | 22.58384 | 20.96557 | [21 empty] | 25.51785 | -0.02221525
15831 | 2021/11/23 10:19:15 | 259158.1919 | 610.0008 | 1 | 10 | 16 | 0 | 0 | 0 | -0.7655106 | 3.352081 | -2.566054 | 5.917643 | 0.1295862 | 22.58384 | 20.967 | [21 empty] | 25.48806 | -0.03204584
15832 | 2021/11/23 10:19:17 | 259160.1929 | 612.0018 | 1 | 10 | 16 | 0 | 0 | 0 | -0.7650757 | 3.351698 | -2.564303 | 5.917643 | 0.1300117 | 22.58384 | 20.96843 | [21 empty] | 25.49077 | -0.0758034
15833 | 2021/11/23 10:19:19 | 259162.1912 | 614.0001 | 1 | 10 | 16 | 0 | 0 | 0 | -0.7645798 | 3.351206 | -2.562264 | 5.917643 | 0.130435 | 22.58384 | 20.96985 |  | -0.0001536484 | [19 empty] | 25.55663 | -0.06772161
15834 | 2021/11/23 10:19:21 | 259164.1938 | 616.0027 | 1 | 10 | 16 | 0 | 0 | 0 | -0.764801 | 3.351268 | -2.563053 | 5.917643 | 0.1308616 | 22.58384 | 20.97128 | [21 empty] | 25.7635 | 0.0646466
15835 | 2021/11/23 10:19:23 | 259166.1918 | 618.0007 | 1 | 10 | 16 | 0 | 0 | 0 | -0.7653427 | 3.351156 | -2.564783 | 5.917643 | 0.1312858 | 22.58384 | 20.9727 | [21 empty] | 25.73102 | 0.07774413
15836 | 2021/11/23 10:19:25 | 259168.1912 | 620.0001 | 1 | 10 | 16 | 0 | 0 | 0 | -0.765152 | 3.350716 | -2.563807 | 5.917643 | 0.1317106 | 22.58384 | 20.97412 | [21 empty] | 25.74346 | 0.07385135
15837 | 2021/11/23 10:19:27 | 259170.1939 | 622.0028 | 1 | 10 | 16 | 0 | 0 | 0 | -0.7648544 | 3.350396 | -2.562565 | 5.917643 | 0.1321365 | 22.58384 | 20.97555 |  | -0.0001311673 | [19 empty] | 25.76748 | 0.05552411
15838 | 2021/11/23 10:19:29 | 259172.1915 | 624.0004 | 1 | 10 | 16 | 0 | 0 | 0 | -0.7648773 | 3.350258 | -2.562536 | 5.917643 | 0.1325606 | 22.58384 | 20.97697 | [21 empty] | 25.70568 | 0.01314223
15839 | 2021/11/23 10:19:31 | 259174.1913 | 626.0002 | 1 | 10 | 16 | 0 | 0 | 0 | -0.7650986 | 3.349764 | -2.5629 | 5.917643 | 0.1329854 | 22.58384 | 20.97839 |  |  |  | 1.562916 | [17 empty] | 25.50103 | -0.01761794
15840 | 2021/11/23 10:19:33 | 259176.192 | 628.0009 | 1 | 10 | 16 | 0 | 0 | 0 | -0.765152 | 3.349436 | -2.562828 | 5.917643 | 0.1334108 | 22.58384 | 20.97982 | [21 empty] | 25.46763 | 0.01252234
15841 | 2021/11/23 10:19:35 | 259178.1938 | 630.0027 | 1 | 10 | 16 | 0 | 0 | 0 | -0.7650223 | 3.349122 | -2.562153 | 5.917643 | 0.133836 | 22.58384 | 20.98124 |  | -0.0001590719 | [19 empty] | 25.45251 | 0.02847075
15842 | 2021/11/23 10:19:37 | 259180.1922 | 632.0011 | 1 | 10 | 16 | 0 | 0 | 0 | -0.7652206 | 3.348836 | -2.562598 | 5.917643 | 0.13426 | 22.58384 | 20.98266 | [21 empty] | 25.45914 | 0.03343344
15843 | 2021/11/23 10:19:39 | 259182.1924 | 634.0013 | 1 | 10 | 16 | 0 | 0 | 0 | -0.7649307 | 3.348674 | -2.561504 | 5.917643 | 0.1346849 | 22.58384 | 20.98409 | [21 empty] | 25.47336 | 0.04579723
15844 | 2021/11/23 10:19:41 | 259184.1927 | 636.0016 | 1 | 10 | 16 | 0 | 0 | 0 | -0.764801 | 3.34833 | -2.560806 | 5.917643 | 0.1351093 | 22.58384 | 20.98551 | [21 empty] | 25.74568 | 0.07274568
15845 | 2021/11/23 10:19:43 | 259186.1916 | 638.0005 | 1 | 10 | 16 | 0 | 0 | 0 | -0.7649307 | 3.348351 | -2.561256 | 5.917643 | 0.1355342 | 22.58384 | 20.98693 | [21 empty] | 25.72166 | 0.06605148
15846 | 2021/11/23 10:19:45 | 259188.1921 | 640.001 | 1 | 10 | 16 | 0 | 0 | 0 | -0.7651825 | 3.347771 | -2.561656 | 5.917643 | 0.1359593 | 22.58384 | 20.98835 | [21 empty] | 25.73063 | 0.0758034
15847 | 2021/11/23 10:19:47 | 259190.1932 | 642.0021 | 1 | 10 | 16 | 0 | 0 | 0 | -0.7649841 | 3.347611 | -2.560869 | 5.917643 | 0.1363848 | 22.58384 | 20.98978 |  | -8.959414e-05 | [19 empty] | 25.72436 | 0.07092655
15848 | 2021/11/23 10:19:49 | 259192.1937 | 644.0026 | 1 | 10 | 16 | 0 | 0 | 0 | -0.7646561 | 3.347139 | -2.55941 | 5.917643 | 0.1368086 | 22.58384 | 20.9912 | [21 empty] | 25.69195 | -0.08580804
15849 | 2021/11/23 10:19:51 | 259194.1919 | 646.0008 | 1 | 10 | 16 | 0 | 0 | 0 | -0.7646255 | 3.346749 | -2.55901 | 5.917643 | 0.1372339 | 22.58384 | 20.99262 | [21 empty] | 25.45341 | -0.07454276
15850 | 2021/11/23 10:19:53 | 259196.1937 | 648.0026 | 1 | 10 | 16 | 0 | 0 | 0 | -0.765152 | 3.346487 | -2.560571 | 5.917643 | 0.1376589 | 22.58384 | 20.99404 | [21 empty] | 25.41647 | -0.06567478
15851 | 2021/11/23 10:19:55 | 259198.1916 | 650.0005 | 1 | 10 | 16 | 0 | 0 | 0 | -0.7649078 | 3.346299 | -2.55961 | 5.917643 | 0.138084 | 22.58384 | 20.99546 | [21 empty] | 25.44228 | -0.06652534
15852 | 2021/11/23 10:19:57 | 259200.1918 | 652.0007 | 1 | 10 | 16 | 0 | 0 | 0 | -0.7650986 | 3.345966 | -2.559994 | 5.917643 | 0.1385085 | 22.58384 | 20.99688 |  | -0.0001014233 | [19 empty] | 25.58728 | 0.009493828
15853 | 2021/11/23 10:19:59 | 259202.1922 | 654.0011 | 1 | 10 | 16 | 0 | 0 | 0 | -0.7647324 | 3.345779 | -2.558626 | 5.917643 | 0.1389339 | 22.58384 | 20.99831 | [21 empty] | 25.77597 | -0.01140237
15854 | 2021/11/23 10:20:01 | 259204.1922 | 656.0011 | 1 | 10 | 16 | 0 | 0 | 0 | -0.7643509 | 3.345778 | -2.557348 | 5.917643 | 0.1393575 | 22.58384 | 20.99973 | [21 empty] | 25.74616 | -0.02972782
15855 | 2021/11/23 10:20:03 | 259206.1919 | 658.0008 | 1 | 10 | 16 | 0 | 0 | 0 | -0.7652969 | 3.345272 | -2.560126 | 5.917643 | 0.139784 | 22.58384 | 21.00115 | [21 empty] | 25.7236 | -0.07431746
15856 | 2021/11/23 10:20:05 | 259208.1926 | 660.0015 | 1 | 10 | 16 | 0 | 0 | 0 | -0.7651138 | 3.344889 | -2.559221 | 5.917643 | 0.1402088 | 22.58384 | 21.00257 |  | -0.0001326313 |  |  | 0.6471765 | [16 empty] | 25.66265 | -0.05328894
15857 | 2021/11/23 10:20:07 | 259210.192 | 662.0009 | 1 | 10 | 16 | 0 | 0 | 0 | -0.764679 | 3.344717 | -2.557635 | 5.917643 | 0.1406335 | 22.58384 | 21.00399 |  |  |  | 1.50133 | [17 empty] | 25.58447 | -0.0631541
15858 | 2021/11/23 10:20:09 | 259212.1931 | 664.002 | 1 | 10 | 16 | 0 | 0 | 0 | -0.7648621 | 3.344279 | -2.557912 | 5.917643 | 0.1410587 | 22.58384 | 21.00541 | [21 empty] | 25.52857 | -0.06621063
15859 | 2021/11/23 10:20:11 | 259214.1932 | 666.0021 | 1 | 10 | 16 | 0 | 0 | 0 | -0.7647247 | 3.343909 | -2.55717 | 5.917643 | 0.1414831 | 22.58384 | 21.00683 | [21 empty] | 25.52361 | -0.08719325
15860 | 2021/11/23 10:20:13 | 259216.1942 | 668.0031 | 1 | 10 | 16 | 0 | 0 | 0 | -0.7654343 | 3.343595 | -2.559302 | 5.917643 | 0.1419093 | 22.58384 | 21.00826 |  | -0.0001428584 | [19 empty] | 25.60628 | -0.05582511
15861 | 2021/11/23 10:20:15 | 259218.1912 | 670.0001 | 1 | 10 | 16 | 0 | 0 | 0 | -0.7646408 | 3.34337 | -2.556477 | 5.917643 | 0.1423336 | 22.58384 | 21.00968 | [21 empty] | 25.58672 | -0.05219877
15862 | 2021/11/23 10:20:17 | 259220.1926 | 672.0015 | 1 | 10 | 16 | 0 | 0 | 0 | -0.7647858 | 3.343059 | -2.556724 | 5.917643 | 0.1427588 | 22.58384 | 21.0111 | [21 empty] | 25.63825 | -0.01206994
15863 | 2021/11/23 10:20:19 | 259222.1915 | 674.0004 | 1 | 10 | 16 | 0 | 0 | 0 | -0.7654724 | 3.342989 | -2.558966 | 5.917643 | 0.1431829 | 22.58384 | 21.01252 |  | -0.0001637575 | [19 empty] | 25.67649 | 0.01194954
15864 | 2021/11/23 10:20:21 | 259224.1913 | 676.0002 | 1 | 10 | 16 | 0 | 0 | 0 | -0.7645493 | 3.342642 | -2.555615 | 5.917643 | 0.1436082 | 22.58384 | 21.01394 | [21 empty] | 25.67434 | -0.01051903
15865 | 2021/11/23 10:20:23 | 259226.192 | 678.0009 | 1 | 10 | 16 | 0 | 0 | 0 | -0.7650528 | 3.342239 | -2.556989 | 5.917643 | 0.1440328 | 22.58384 | 21.01536 | [21 empty] | 25.58319 | -0.04984736
15866 | 2021/11/23 10:20:25 | 259228.1935 | 680.0024 | 1 | 10 | 16 | 0 | 0 | 0 | -0.764946 | 3.342031 | -2.556473 | 5.917643 | 0.1444572 | 22.58384 | 21.01678 | [21 empty] | 25.58544 | -0.06872714
15867 | 2021/11/23 10:20:27 | 259230.1916 | 682.0005 | 1 | 10 | 16 | 0 | 0 | 0 | -0.7648926 | 3.3417 | -2.556042 | 5.917643 | 0.1448826 | 22.58384 | 21.0182 | [21 empty] | 25.57296 | -0.04953504
15868 | 2021/11/23 10:20:29 | 259232.1913 | 684.0002 | 1 | 10 | 16 | 0 | 0 | 0 | -0.765007 | 3.341329 | -2.55614 | 5.917643 | 0.1453072 | 22.58384 | 21.01962 |  | -0.0001199036 | [19 empty] | 25.51252 | 0.04662037
15869 | 2021/11/23 10:20:31 | 259234.1946 | 686.0035 | 1 | 10 | 16 | 0 | 0 | 0 | -0.7646561 | 3.341211 | -2.554877 | 5.917643 | 0.1457333 | 22.58384 | 21.02104 | [21 empty] | 25.57697 | 0.06105959
15870 | 2021/11/23 10:20:33 | 259236.1914 | 688.0003 | 1 | 10 | 16 | 0 | 0 | 0 | -0.7644424 | 3.340756 | -2.553816 | 5.917643 | 0.1461568 | 22.58384 | 21.02246 | [21 empty] | 25.57337 | 0.07415414
15871 | 2021/11/23 10:20:35 | 259238.1939 | 690.0028 | 1 | 10 | 16 | 0 | 0 | 0 | -0.764328 | 3.340362 | -2.553132 | 5.917643 | 0.1465828 | 22.58384 | 21.02388 | [21 empty] | 25.58672 | 0.09095252
15872 | 2021/11/23 10:20:37 | 259240.1933 | 692.0022 | 1 | 10 | 16 | 0 | 0 | 0 | -0.764946 | 3.340446 | -2.555261 | 5.917643 | 0.1470073 | 22.58384 | 21.0253 | [21 empty] | 25.64542 | 0.06983399
15873 | 2021/11/23 10:20:39 | 259242.1929 | 694.0018 | 1 | 10 | 16 | 0 | 0 | 0 | -0.7648621 | 3.340102 | -2.554717 | 5.917643 | 0.1474311 | 22.58384 | 21.02671 |  | -0.000111996 | [19 empty] | 25.72398 | 0.06870627
15874 | 2021/11/23 10:20:41 | 259244.1921 | 696.001 | 1 | 10 | 16 | 0 | 0 | 0 | -0.7654572 | 3.339716 | -2.55641 | 5.917643 | 0.1478565 | 22.58384 | 21.02813 |  |  |  | 1.469327 | [17 empty] | 25.66751 | 0.05787611
15875 | 2021/11/23 10:20:43 | 259246.1938 | 698.0027 | 1 | 10 | 16 | 0 | 0 | 0 | -0.7644424 | 3.339486 | -2.552845 | 5.917643 | 0.1482821 | 22.58384 | 21.02955 | [21 empty] | 25.71251 | 0.0738883
15876 | 2021/11/23 10:20:45 | 259248.1926 | 700.0015 | 1 | 10 | 16 | 0 | 0 | 0 | -0.7647629 | 3.338857 | -2.553434 | 5.917643 | 0.1487069 | 22.58384 | 21.03097 | [21 empty] | 25.66314 | 0.04774392
15877 | 2021/11/23 10:20:47 | 259250.1916 | 702.0005 | 1 | 10 | 16 | 0 | 0 | 0 | -0.7650375 | 3.338652 | -2.554194 | 5.917643 | 0.1491317 | 22.58384 | 21.03239 | [21 empty] | 25.6085 | 0.0322181
15878 | 2021/11/23 10:20:49 | 259252.1913 | 704.0002 | 1 | 10 | 16 | 0 | 0 | 0 | -0.7649994 | 3.338229 | -2.553743 | 5.917643 | 0.1495554 | 22.58384 | 21.03381 |  | -0.0001029068 | [19 empty] | 25.5508 | -0.01803279
15879 | 2021/11/23 10:20:51 | 259254.1913 | 706.0002 | 1 | 10 | 16 | 0 | 0 | 0 | -0.7647247 | 3.338152 | -2.552767 | 5.917643 | 0.1499806 | 22.58384 | 21.03522 | [21 empty] | 25.59518 | 0.0165242
15880 | 2021/11/23 10:20:53 | 259256.1924 | 708.0013 | 1 | 10 | 16 | 0 | 0 | 0 | -0.7649689 | 3.337554 | -2.553125 | 5.917643 | 0.1504067 | 22.58384 | 21.03665 | [21 empty] | 25.62535 | 0.03650844
15881 | 2021/11/23 10:20:55 | 259258.1925 | 710.0014 | 1 | 10 | 16 | 0 | 0 | 0 | -0.765152 | 3.337462 | -2.553666 | 5.917643 | 0.1508309 | 22.58384 | 21.03806 | [21 empty] | 25.69642 | 0.04968882
15882 | 2021/11/23 10:20:57 | 259260.1932 | 712.0021 | 1 | 10 | 16 | 0 | 0 | 0 | -0.7648621 | 3.33733 | -2.552597 | 5.917643 | 0.1512568 | 22.58384 | 21.03949 |  | -0.0001399923 | [19 empty] | 25.74308 | 0.08566499
15883 | 2021/11/23 10:20:59 | 259262.1925 | 714.0014 | 1 | 10 | 16 | 0 | 0 | 0 | -0.7649155 | 3.337049 | -2.552561 | 5.917643 | 0.1516816 | 22.58384 | 21.0409 | [21 empty] | 25.63783 | -0.06745756
15884 | 2021/11/23 10:21:01 | 259264.1929 | 716.0018 | 1 | 10 | 16 | 0 | 0 | 0 | -0.7650223 | 3.336602 | -2.552575 | 5.917643 | 0.1521065 | 22.58384 | 21.04232 | [21 empty] | 25.53519 | -0.05981386
15885 | 2021/11/23 10:21:03 | 259266.1931 | 718.002 | 1 | 10 | 16 | 0 | 0 | 0 | -0.7646027 | 3.336414 | -2.551031 | 5.917643 | 0.1525319 | 22.58384 | 21.04374 |  | -0.000220089 | [19 empty] | 25.53967 | -0.04787922
15886 | 2021/11/23 10:21:05 | 259268.1925 | 720.0014 | 1 | 10 | 16 | 0 | 0 | 0 | -0.7648926 | 3.335886 | -2.551595 | 5.917643 | 0.1529563 | 22.58384 | 21.04516 | [21 empty] | 25.47384 | -0.04527032
15887 | 2021/11/23 10:21:07 | 259270.1942 | 722.0031 | 1 | 10 | 16 | 0 | 0 | 0 | -0.7654419 | 3.335569 | -2.553184 | 5.917643 | 0.1533821 | 22.58384 | 21.04658 | [21 empty] | 25.52458 | -0.01277268
15888 | 2021/11/23 10:21:07 | 259270.2279 | 722.0368 | 1 | 10 | 16 | 0 | 0 | 0 | -0.765419 | 3.335762 | -2.553256 | 5.917643 | 0.1533887 | 22.58384 | 21.0466 |  | -0.000220089 | 0 | 1.469327 | 0.6471765 | [16 empty] | 25.52458 | -0.01277268
15889 | 2021/11/23 10:22:07 | 259330.2723 | 60.0011 | 1 | 11 | 16 | 0 | 0 | 0 | 0 | 3.370947 | 0 | 5.917643 | 0.1533905 | 22.58384 | 21.0466 |  | 0.0001568318 | [19 empty] | 25.75786 | -0.04431427
15890 | 2021/11/23 10:23:07 | 259390.2729 | 120.0017 | 1 | 11 | 16 | 0 | 0 | 0 | 0 | 3.375854 | 0 | 5.917643 | 0.1533905 | 22.58384 | 21.0466 |  | 4.188501e-05 | [19 empty] | 25.64758 | -0.00444293
15891 | 2021/11/23 10:24:07 | 259450.272 | 180.0008 | 1 | 11 | 16 | 0 | 0 | 0 | 0 | 3.378418 | 0 | 5.917643 | 0.1533905 | 22.58384 | 21.0466 |  | 8.332221e-05 |  | 0 | [17 empty] | 25.41793 | 0.04387677
15892 | 2021/11/23 10:25:07 | 259510.2716 | 240.0004 | 1 | 11 | 16 | 0 | 0 | 0 | 0 | 3.380644 | 0 | 5.917643 | 0.1533905 | 22.58384 | 21.0466 |  | 3.228334e-05 | [19 empty] | 25.46383 | 0.03878772
15893 | 2021/11/23 10:26:07 | 259570.2738 | 300.0026 | 1 | 11 | 16 | 0 | 0 | 0 | 0 | 3.38201 | 0 | 5.917643 | 0.1533905 | 22.58384 | 21.0466 |  | 3.480967e-05 |  | 0 | [17 empty] | 25.37711 | -0.001986623
15894 | 2021/11/23 10:27:07 | 259630.2717 | 360.0005 | 1 | 11 | 16 | 0 | 0 | 0 | 0 | 3.382862 | 0 | 5.917643 | 0.1533905 | 22.58384 | 21.0466 |  | -1.023349e-05 | [19 empty] | 25.4229 | -0.01056671
15895 | 2021/11/23 10:28:07 | 259690.2714 | 420.0002 | 1 | 11 | 16 | 0 | 0 | 0 | 0 | 3.383635 | 0 | 5.917643 | 0.1533905 | 22.58384 | 21.0466 |  | 5.768733e-06 |  | 0 | [17 empty] | 25.36465 | -0.01990914
15896 | 2021/11/23 10:29:07 | 259750.2714 | 480.0002 | 1 | 11 | 16 | 0 | 0 | 0 | 0 | 3.38426 | 0 | 5.917643 | 0.1533905 | 22.58384 | 21.0466 |  | -1.303838e-06 | [19 empty] | 25.36202 | 0.06165922
15897 | 2021/11/23 10:30:07 | 259810.2719 | 540.0007 | 1 | 11 | 16 | 0 | 0 | 0 | 0 | 3.38528 | 0 | 5.917643 | 0.1533905 | 22.58384 | 21.0466 |  | 3.176544e-05 |  | 0 | [17 empty] | 25.29101 | -0.0320828
15898 | 2021/11/23 10:31:07 | 259870.2733 | 600.0021 | 1 | 11 | 16 | 0 | 0 | 0 | 0 | 3.385674 | 0 | 5.917643 | 0.1533905 | 22.58384 | 21.0466 |  | 3.575617e-05 | [19 empty] | 25.34031 | -0.02197921
15899 | 2021/11/23 10:32:07 | 259930.2727 | 660.0015 | 1 | 11 | 16 | 0 | 0 | 0 | 0 | 3.38619 | 0 | 5.917643 | 0.1533905 | 22.58384 | 21.0466 |  | 5.334102e-06 |  | 0 | [17 empty] | 25.27765 | 0.05113423
15900 | 2021/11/23 10:33:07 | 259990.2714 | 720.0002 | 1 | 11 | 16 | 0 | 0 | 0 | 0 | 3.386469 | 0 | 5.917643 | 0.1533905 | 22.58384 | 21.0466 |  | 1.967707e-05 | [19 empty] | 25.16072 | -0.08434534
15901 | 2021/11/23 10:34:07 | 260050.274 | 780.0028 | 1 | 11 | 16 | 0 | 0 | 0 | 0 | 3.386769 | 0 | 5.917643 | 0.1533905 | 22.58384 | 21.0466 |  | -2.832837e-05 |  | 0 | [17 empty] | 25.2488 | 0.03017485
15902 | 2021/11/23 10:35:07 | 260110.2728 | 840.0016 | 1 | 11 | 16 | 0 | 0 | 0 | 0 | 3.387524 | 0 | 5.917643 | 0.1533905 | 22.58384 | 21.0466 |  | 5.650619e-06 | [19 empty] | 25.40353 | 0.04858434
15903 | 2021/11/23 10:36:07 | 260170.2712 | 900 | 1 | 11 | 16 | 0 | 0 | 0 | 0 | 3.387859 | 0 | 5.917643 | 0.1533905 | 22.58384 | 21.0466 |  | 2.370732e-05 |  | 0 | [17 empty] | 25.34538 | 0.03014147
15904 | 2021/11/23 10:37:07 | 260230.2725 | 960.0013 | 1 | 11 | 16 | 0 | 0 | 0 | 0 | 3.388025 | 0 | 5.917643 | 0.1533905 | 22.58384 | 21.0466 |  | 2.007186e-05 | [19 empty] | 25.29336 | -0.04460454
15905 | 2021/11/23 10:38:07 | 260290.2723 | 1020.0011 | 1 | 11 | 16 | 0 | 0 | 0 | 0 | 3.388313 | 0 | 5.917643 | 0.1533905 | 22.58384 | 21.0466 |  | -8.297562e-07 |  | 0 | [17 empty] | 25.38592 | 0.02027094
15906 | 2021/11/23 10:39:07 | 260350.2723 | 1080.0011 | 1 | 11 | 16 | 0 | 0 | 0 | 0 | 3.388544 | 0 | 5.917643 | 0.1533905 | 22.58384 | 21.0466 |  | -1.616035e-05 | [19 empty] | 25.20411 | -0.02208412
15907 | 2021/11/23 10:40:07 | 260410.2721 | 1140.0009 | 1 | 11 | 16 | 0 | 0 | 0 | 0 | 3.38891 | 0 | 5.917643 | 0.1533905 | 22.58384 | 21.0466 |  | 1.857043e-06 |  | 0 | [17 empty] | 25.31756 | -0.01887083
15908 | 2021/11/23 10:41:07 | 260470.2727 | 1200.0015 | 1 | 11 | 16 | 0 | 0 | 0 | 0 | 3.389294 | 0 | 5.917643 | 0.1533905 | 22.58384 | 21.0466 |  | -2.291707e-05 | [19 empty] | 25.25916 | 0.007604361
15909 | 2021/11/23 10:42:07 | 260530.2725 | 1260.0013 | 1 | 11 | 16 | 0 | 0 | 0 | 0 | 3.389162 | 0 | 5.917643 | 0.1533905 | 22.58384 | 21.0466 |  | 1.485745e-05 |  | 0 | [17 empty] | 25.197 | -0.004759431
15910 | 2021/11/23 10:43:07 | 260590.2725 | 1320.0013 | 1 | 11 | 16 | 0 | 0 | 0 | 0 | 3.389529 | 0 | 5.917643 | 0.1533905 | 22.58384 | 21.0466 |  | 2.422098e-05 | [19 empty] | 25.13749 | -0.05179405
15911 | 2021/11/23 10:44:07 | 260650.2723 | 1380.0011 | 1 | 11 | 16 | 0 | 0 | 0 | 0 | 3.389517 | 0 | 5.917643 | 0.1533905 | 22.58384 | 21.0466 |  | -1.090455e-05 |  | 0 | [17 empty] | 25.35686 | 0.05740285
15912 | 2021/11/23 10:45:07 | 260710.2729 | 1440.0017 | 1 | 11 | 16 | 0 | 0 | 0 | 0 | 3.390149 | 0 | 5.917643 | 0.1533905 | 22.58384 | 21.0466 |  | 1.616076e-05 | [19 empty] | 25.24395 | -0.08292496
15913 | 2021/11/23 10:46:07 | 260770.2713 | 1500.0001 | 1 | 11 | 16 | 0 | 0 | 0 | 0 | 3.390278 | 0 | 5.917643 | 0.1533905 | 22.58384 | 21.0466 |  | 2.212701e-06 |  | 0 | [17 empty] | 25.17978 | -0.01333833
15914 | 2021/11/23 10:47:07 | 260830.273 | 1560.0018 | 1 | 11 | 16 | 0 | 0 | 0 | 0 | 3.390316 | 0 | 5.917643 | 0.1533905 | 22.58384 | 21.0466 |  | 5.926731e-06 | [19 empty] | 25.18504 | 0.02988279
15915 | 2021/11/23 10:48:07 | 260890.2725 | 1620.0013 | 1 | 11 | 16 | 0 | 0 | 0 | 0 | 3.390464 | 0 | 5.917643 | 0.1533905 | 22.58384 | 21.0466 |  | 2.070422e-05 |  | 0 | [17 empty] | 25.11625 | -0.07211208
15916 | 2021/11/23 10:49:07 | 260950.2717 | 1680.0005 | 1 | 11 | 16 | 0 | 0 | 0 | 0 | 3.390684 | 0 | 5.917643 | 0.1533905 | 22.58384 | 21.0466 |  | 1.327687e-05 | [19 empty] | 25.21737 | -0.02456248
15917 | 2021/11/23 10:50:07 | 261010.2738 | 1740.0026 | 1 | 11 | 16 | 0 | 0 | 0 | 0 | 3.391041 | 0 | 5.917643 | 0.1533905 | 22.58384 | 21.0466 |  | 2.248244e-05 |  | 0 | [17 empty] | 25.40804 | 0.08173943
15918 | 2021/11/23 10:51:07 | 261070.273 | 1800.0018 | 1 | 11 | 16 | 0 | 0 | 0 | 0 | 3.39119 | 0 | 5.917643 | 0.1533905 | 22.58384 | 21.0466 |  | 7.625918e-06 | [19 empty] | 25.34249 | 0.08029044
15919 | 2021/11/23 10:52:07 | 261130.2729 | 1860.0017 | 1 | 11 | 16 | 0 | 0 | 0 | 0 | 3.391254 | 0 | 5.917643 | 0.1533905 | 22.58384 | 21.0466 |  | -1.477683e-05 |  | 0 | [17 empty] | 25.35948 | 0.0473392
15920 | 2021/11/23 10:53:07 | 261190.2713 | 1920.0001 | 1 | 11 | 16 | 0 | 0 | 0 | 0 | 3.391437 | 0 | 5.917643 | 0.1533905 | 22.58384 | 21.0466 |  | -2.931926e-05 | [19 empty] | 25.19427 | 0.03145814
15921 | 2021/11/23 10:54:07 | 261250.2736 | 1980.0024 | 1 | 11 | 16 | 0 | 0 | 0 | 0 | 3.391549 | 0 | 5.917643 | 0.1533905 | 22.58384 | 21.0466 |  | 4.239659e-05 |  | 0 | [17 empty] | 25.34102 | 0.03947496
15922 | 2021/11/23 10:55:07 | 261310.2725 | 2040.0013 | 1 | 11 | 16 | 0 | 0 | 0 | 0 | 3.391813 | 0 | 5.917643 | 0.1533905 | 22.58384 | 21.0466 |  | 1.047143e-05 | [19 empty] | 24.99887 | 0.04676402
15923 | 2021/11/23 10:56:07 | 261370.2725 | 2100.0013 | 1 | 11 | 16 | 0 | 0 | 0 | 0 | 3.391865 | 0 | 5.917643 | 0.1533905 | 22.58384 | 21.0466 |  | -7.388475e-06 |  | 0 | [17 empty] | 25.29249 | 0.03963709
15924 | 2021/11/23 10:57:07 | 261430.2721 | 2160.0009 | 1 | 11 | 16 | 0 | 0 | 0 | 0 | 3.391775 | 0 | 5.917643 | 0.1533905 | 22.58384 | 21.0466 |  | -6.321533e-06 | [19 empty] | 25.29401 | 0.05417824
15925 | 2021/11/23 10:58:07 | 261490.2731 | 2220.0019 | 1 | 11 | 16 | 0 | 0 | 0 | 0 | 3.391957 | 0 | 5.917643 | 0.1533905 | 22.58384 | 21.0466 |  | -3.050342e-05 |  | 0 | [17 empty] | 25.36753 | 0.02383947
15926 | 2021/11/23 10:59:07 | 261550.2721 | 2280.0009 | 1 | 11 | 16 | 0 | 0 | 0 | 0 | 3.392254 | 0 | 5.917643 | 0.1533905 | 22.58384 | 21.0466 |  | 1.031277e-05 | [19 empty] | 25.33043 | 0.05080342
15927 | 2021/11/23 11:00:07 | 261610.2725 | 2340.0013 | 1 | 11 | 16 | 0 | 0 | 0 | 0 | 3.392444 | 0 | 5.917643 | 0.1533905 | 22.58384 | 21.0466 |  | -3.437333e-06 |  | 0 | [17 empty] | 25.29226 | 0.03395319
15928 | 2021/11/23 11:01:07 | 261670.2726 | 2400.0014 | 1 | 11 | 16 | 0 | 0 | 0 | 0 | 3.392396 | 0 | 5.917643 | 0.1533905 | 22.58384 | 21.0466 |  | 4.789236e-05 | [19 empty] | 25.38766 | -0.03047347
15929 | 2021/11/23 11:02:07 | 261730.2715 | 2460.0003 | 1 | 11 | 16 | 0 | 0 | 0 | 0 | 3.392609 | 0 | 5.917643 | 0.1533905 | 22.58384 | 21.0466 |  | -1.687059e-05 |  | 0 | [17 empty] | 25.20428 | -0.0787878
15930 | 2021/11/23 11:03:07 | 261790.2714 | 2520.0002 | 1 | 11 | 16 | 0 | 0 | 0 | 0 | 3.392529 | 0 | 5.917643 | 0.1533905 | 22.58384 | 21.0466 |  | -2.240193e-05 | [19 empty] | 25.15238 | 0.05892575
15931 | 2021/11/23 11:04:07 | 261850.2715 | 2580.0003 | 1 | 11 | 16 | 0 | 0 | 0 | 0 | 3.392639 | 0 | 5.917643 | 0.1533905 | 22.58384 | 21.0466 |  | 1.398662e-05 |  | 0 | [17 empty] | 25.37687 | -0.01778543
15932 | 2021/11/23 11:05:07 | 261910.2714 | 2640.0002 | 1 | 11 | 16 | 0 | 0 | 0 | 0 | 3.39302 | 0 | 5.917643 | 0.1533905 | 22.58384 | 21.0466 |  | 4.018424e-05 | [19 empty] | 25.15464 | 0.05735457
15933 | 2021/11/23 11:06:07 | 261970.2718 | 2700.0006 | 1 | 11 | 16 | 0 | 0 | 0 | 0 | 3.393074 | 0 | 5.917643 | 0.1533905 | 22.58384 | 21.0466 |  | 3.050367e-05 |  | 0 | [17 empty] | 25.40861 | 0.002610683
15934 | 2021/11/23 11:07:07 | 262030.2733 | 2760.0021 | 1 | 11 | 16 | 0 | 0 | 0 | 0 | 3.393111 | 0 | 5.917643 | 0.1533905 | 22.58384 | 21.0466 |  | -6.677064e-06 | [19 empty] | 25.15203 | -0.08115649
15935 | 2021/11/23 11:08:07 | 262090.2731 | 2820.0019 | 1 | 11 | 16 | 0 | 0 | 0 | 0 | 3.393154 | 0 | 5.917643 | 0.1533905 | 22.58384 | 21.0466 |  | -6.480376e-06 |  | 0 | [17 empty] | 25.28808 | 0.003746152
15936 | 2021/11/23 11:09:07 | 262150.2715 | 2880.0003 | 1 | 11 | 16 | 0 | 0 | 0 | 0 | 3.3934 | 0 | 5.917643 | 0.1533905 | 22.58384 | 21.0466 |  | -1.904456e-05 | [19 empty] | 25.10047 | -0.06208718
15937 | 2021/11/23 11:10:07 | 262210.2728 | 2940.0016 | 1 | 11 | 16 | 0 | 0 | 0 | 0 | 3.393631 | 0 | 5.917643 | 0.1533905 | 22.58384 | 21.0466 |  | 1.825539e-05 |  | 0 | [17 empty] | 25.1166 | -0.01681924
15938 | 2021/11/23 11:11:07 | 262270.273 | 3000.0018 | 1 | 11 | 16 | 0 | 0 | 0 | 0 | 3.393741 | 0 | 5.917643 | 0.1533905 | 22.58384 | 21.0466 |  | 8.416517e-06 | [19 empty] | 25.0533 | 0.007058382
15939 | 2021/11/23 11:12:07 | 262330.2736 | 3060.0024 | 1 | 11 | 16 | 0 | 0 | 0 | 0 | 3.393551 | 0 | 5.917643 | 0.1533905 | 22.58384 | 21.0466 |  | 2.599795e-05 |  | 0 | [17 empty] | 25.4459 | 0.0679785
15940 | 2021/11/23 11:13:07 | 262390.2732 | 3120.002 | 1 | 11 | 16 | 0 | 0 | 0 | 0 | 3.393679 | 0 | 5.917643 | 0.1533905 | 22.58384 | 21.0466 |  | 6.915036e-06 | [19 empty] | 25.07758 | -0.05113721
15941 | 2021/11/23 11:14:07 | 262450.2731 | 3180.0019 | 1 | 11 | 16 | 0 | 0 | 0 | 0 | 3.393973 | 0 | 5.917643 | 0.1533905 | 22.58384 | 21.0466 |  | -2.287775e-05 |  | 0 | [17 empty] | 25.02949 | -0.04571795
15942 | 2021/11/23 11:15:07 | 262510.2721 | 3240.0009 | 1 | 11 | 16 | 0 | 0 | 0 | 0 | 3.393888 | 0 | 5.917643 | 0.1533905 | 22.58384 | 21.0466 |  | -8.534635e-06 | [19 empty] | 25.06611 | -0.03649771
15943 | 2021/11/23 11:16:07 | 262570.2714 | 3300.0002 | 1 | 11 | 16 | 0 | 0 | 0 | 0 | 3.393833 | 0 | 5.917643 | 0.1533905 | 22.58384 | 21.0466 |  | -1.382938e-06 |  | 0 | [17 empty] | 25.13692 | -0.05806625
15944 | 2021/11/23 11:17:07 | 262630.2727 | 3360.0015 | 1 | 11 | 16 | 0 | 0 | 0 | 0 | 3.393998 | 0 | 5.917643 | 0.1533905 | 22.58384 | 21.0466 |  | 1.635683e-05 | [19 empty] | 25.20408 | -0.05084634
15945 | 2021/11/23 11:18:07 | 262690.2725 | 3420.0013 | 1 | 11 | 16 | 0 | 0 | 0 | 0 | 3.394054 | 0 | 5.917643 | 0.1533905 | 22.58384 | 21.0466 |  | 1.505465e-05 |  | 0 | [17 empty] | 25.24536 | 0.04066944
15946 | 2021/11/23 11:19:07 | 262750.2727 | 3480.0015 | 1 | 11 | 16 | 0 | 0 | 0 | 0 | 3.394341 | 0 | 5.917643 | 0.1533905 | 22.58384 | 21.0466 |  | 2.560369e-05 | [19 empty] | 25.34963 | 0.0224936
15947 | 2021/11/23 11:20:07 | 262810.2723 | 3540.0011 | 1 | 11 | 16 | 0 | 0 | 0 | 0 | 3.394386 | 0 | 5.917643 | 0.1533905 | 22.58384 | 21.0466 |  | -1.655451e-05 |  | 0 | [17 empty] | 25.26705 | 0.09646654
15948 | 2021/11/23 11:21:07 | 262870.2731 | 3600.0019 | 1 | 11 | 16 | 0 | 0 | 0 | 0 | 3.394238 | 0 | 5.917643 | 0.1533905 | 22.58384 | 21.0466 |  | -1.244706e-05 | [19 empty] | 25.05117 | -0.0960952
15949 | 2021/11/23 11:22:07 | 262930.2713 | 3660.0001 | 1 | 11 | 16 | 0 | 0 | 0 | 0 | 3.394519 | 0 | 5.917643 | 0.1533905 | 22.58384 | 21.0466 |  | 5.025993e-05 |  | 0 | [17 empty] | 25.32638 | 0.02769232
15950 | 2021/11/23 11:23:07 | 262990.2726 | 3720.0014 | 1 | 11 | 16 | 0 | 0 | 0 | 0 | 3.394577 | 0 | 5.917643 | 0.1533905 | 22.58384 | 21.0466 |  | 1.311729e-05 | [19 empty] | 25.10292 | -0.06056249
15951 | 2021/11/23 11:24:07 | 263050.2734 | 3780.0022 | 1 | 11 | 16 | 0 | 0 | 0 | 0 | 3.394479 | 0 | 5.917643 | 0.1533905 | 22.58384 | 21.0466 |  | 1.299897e-05 |  | 0 | [17 empty] | 25.14581 | -0.04347324
15952 | 2021/11/23 11:25:07 | 263110.2733 | 3840.0021 | 1 | 11 | 16 | 0 | 0 | 0 | 0 | 3.394694 | 0 | 5.917643 | 0.1533905 | 22.58384 | 21.0466 |  | -3.287415e-05 | [19 empty] | 25.04962 | -0.07640421
15953 | 2021/11/23 11:26:07 | 263170.273 | 3900.0018 | 1 | 11 | 16 | 0 | 0 | 0 | 0 | 3.394681 | 0 | 5.917643 | 0.1533905 | 22.58384 | 21.0466 |  | -2.49324e-05 |  | 0 | [17 empty] | 25.08312 | -0.0654
15954 | 2021/11/23 11:27:07 | 263230.2723 | 3960.0011 | 1 | 11 | 16 | 0 | 0 | 0 | 0 | 3.394719 | 0 | 5.917643 | 0.1533905 | 22.58384 | 21.0466 |  | -2.426029e-05 | [19 empty] | 25.07205 | -0.07460058
15955 | 2021/11/23 11:28:07 | 263290.2723 | 4020.0011 | 1 | 11 | 16 | 0 | 0 | 0 | 0 | 3.394753 | 0 | 5.917643 | 0.1533905 | 22.58384 | 21.0466 |  | 6.946705e-05 |  | 0 | [17 empty] | 25.36044 | 0.1045537
15956 | 2021/11/23 11:29:07 | 263350.2713 | 4080.0001 | 1 | 11 | 16 | 0 | 0 | 0 | 0 | 3.395202 | 0 | 5.917643 | 0.1533905 | 22.58384 | 21.0466 |  | 3.714116e-05 | [19 empty] | 25.33406 | 0.08367538
15957 | 2021/11/23 11:30:07 | 263410.2727 | 4140.0015 | 1 | 11 | 16 | 0 | 0 | 0 | 0 | 3.395292 | 0 | 5.917643 | 0.1533905 | 22.58384 | 21.0466 |  | -4.148952e-06 |  | 0 | [17 empty] | 25.264 | 0.03617108
15958 | 2021/11/23 11:31:07 | 263470.2734 | 4200.0022 | 1 | 11 | 16 | 0 | 0 | 0 | 0 | 3.395217 | 0 | 5.917643 | 0.1533905 | 22.58384 | 21.0466 |  | 1.066882e-06 | [19 empty] | 25.05906 | -0.07996917
15959 | 2021/11/23 11:32:07 | 263530.2717 | 4260.0005 | 1 | 11 | 16 | 0 | 0 | 0 | 0 | 3.395358 | 0 | 5.917643 | 0.1533905 | 22.58384 | 21.0466 |  | -3.651351e-05 |  | 0 | [17 empty] | 25.01184 | -0.08599997
15960 | 2021/11/23 11:33:07 | 263590.273 | 4320.0018 | 1 | 11 | 16 | 0 | 0 | 0 | 0 | 3.395393 | 0 | 5.917643 | 0.1533905 | 22.58384 | 21.0466 |  | 1.382927e-06 | [19 empty] | 25.15847 | -0.01617193
15961 | 2021/11/23 11:34:07 | 263650.2712 | 4380 | 1 | 11 | 16 | 0 | 0 | 0 | 0 | 3.395619 | 0 | 5.917643 | 0.1533905 | 22.58384 | 21.0466 |  | 4.543677e-06 |  | 0 | [17 empty] | 25.34868 | -0.03546834
15962 | 2021/11/23 11:35:07 | 263710.2727 | 4440.0015 | 1 | 11 | 16 | 0 | 0 | 0 | 0 | 3.395391 | 0 | 5.917643 | 0.1533905 | 22.58384 | 21.0466 |  | 1.975708e-07 | [19 empty] | 25.1866 | -0.02217054
15963 | 2021/11/23 11:36:07 | 263770.2725 | 4500.0013 | 1 | 11 | 16 | 0 | 0 | 0 | 0 | 3.395506 | 0 | 5.917643 | 0.1533905 | 22.58384 | 21.0466 |  | -1.130114e-05 |  | 0 | [17 empty] | 25.05507 | -0.02845883
15964 | 2021/11/23 11:37:07 | 263830.2733 | 4560.0021 | 1 | 11 | 16 | 0 | 0 | 0 | 0 | 3.395584 | 0 | 5.917643 | 0.1533905 | 22.58384 | 21.0466 |  | 7.073035e-06 | [19 empty] | 25.4087 | 0.03513992
15965 | 2021/11/23 11:38:07 | 263890.272 | 4620.0008 | 1 | 11 | 16 | 0 | 0 | 0 | 0 | 3.395737 | 0 | 5.917643 | 0.1533905 | 22.58384 | 21.0466 |  | -2.970948e-05 |  | 0 | [17 empty] | 25.29146 | -0.03921807
15966 | 2021/11/23 11:39:07 | 263950.2721 | 4680.0009 | 1 | 11 | 16 | 0 | 0 | 0 | 0 | 3.39591 | 0 | 5.917643 | 0.1533905 | 22.58384 | 21.0466 |  | 5.215524e-06 | [19 empty] | 25.28327 | 0.06152332
15967 | 2021/11/23 11:40:07 | 264010.2729 | 4740.0017 | 1 | 11 | 16 | 0 | 0 | 0 | 0 | 3.395766 | 0 | 5.917643 | 0.1533905 | 22.58384 | 21.0466 |  | -5.88722e-06 |  | 0 | [17 empty] | 25.24758 | -0.06874084
15968 | 2021/11/23 11:41:07 | 264070.2719 | 4800.0007 | 1 | 11 | 16 | 0 | 0 | 0 | 0 | 3.395307 | 0 | 5.917643 | 0.1533905 | 22.58384 | 21.0466 |  | 5.057603e-06 | [19 empty] | 25.20263 | -0.07431805
15969 | 2021/11/23 11:42:07 | 264130.2718 | 4860.0006 | 1 | 11 | 16 | 0 | 0 | 0 | 0 | 3.395884 | 0 | 5.917643 | 0.1533905 | 22.58384 | 21.0466 |  | -6.46425e-05 |  | 0 | [17 empty] | 25.31191 | 0.07708728
15970 | 2021/11/23 11:43:07 | 264190.2726 | 4920.0014 | 1 | 11 | 16 | 0 | 0 | 0 | 0 | 3.396109 | 0 | 5.917643 | 0.1533905 | 22.58384 | 21.0466 |  | -1.410574e-05 | [19 empty] | 25.31763 | 0.08131564
15971 | 2021/11/23 11:44:07 | 264250.2725 | 4980.0013 | 1 | 11 | 16 | 0 | 0 | 0 | 0 | 3.395975 | 0 | 5.917643 | 0.1533905 | 22.58384 | 21.0466 |  | -2.923612e-06 |  | 0 | [17 empty] | 25.2479 | 0.07270753
15972 | 2021/11/23 11:45:07 | 264310.2721 | 5040.0009 | 1 | 11 | 16 | 0 | 0 | 0 | 0 | 3.395961 | 0 | 5.917643 | 0.1533905 | 22.58384 | 21.0466 |  | 1.319795e-05 | [19 empty] | 25.19435 | -0.003507137
15973 | 2021/11/23 11:46:07 | 264370.272 | 5100.0008 | 1 | 11 | 16 | 0 | 0 | 0 | 0 | 3.395946 | 0 | 5.917643 | 0.1533905 | 22.58384 | 21.0466 |  | 2.426029e-05 |  | 0 | [17 empty] | 25.49077 | 0.03327131
15974 | 2021/11/23 11:47:07 | 264430.2737 | 5160.0025 | 1 | 11 | 16 | 0 | 0 | 0 | 0 | 3.396215 | 0 | 5.917643 | 0.1533905 | 22.58384 | 21.0466 |  | 1.659691e-05 | [19 empty] | 25.40943 | -0.01893222
15975 | 2021/11/23 11:48:07 | 264490.2731 | 5220.0019 | 1 | 11 | 16 | 0 | 0 | 0 | 0 | 3.396178 | 0 | 5.917643 | 0.1533905 | 22.58384 | 21.0466 |  | 5.065338e-05 |  | 0 | [17 empty] | 25.32497 | -0.04704773
15976 | 2021/11/23 11:49:07 | 264550.2733 | 5280.0021 | 1 | 11 | 16 | 0 | 0 | 0 | 0 | 3.396375 | 0 | 5.917643 | 0.1533905 | 22.58384 | 21.0466 |  | -1.145863e-06 | [19 empty] | 25.22226 | 0.01495719
15977 | 2021/11/23 11:50:07 | 264610.2715 | 5340.0003 | 1 | 11 | 16 | 0 | 0 | 0 | 0 | 3.396264 | 0 | 5.917643 | 0.1533905 | 22.58384 | 21.0466 |  | -1.106296e-06 |  | 0 | [17 empty] | 25.36192 | 0.05078554
15978 | 2021/11/23 11:51:07 | 264670.2731 | 5400.0019 | 1 | 11 | 16 | 0 | 0 | 0 | 0 | 3.396199 | 0 | 5.917643 | 0.1533905 | 22.58384 | 21.0466 |  | 7.50738e-06 | [19 empty] | 25.43014 | 0.04125655
15979 | 2021/11/23 11:52:07 | 264730.2727 | 5460.0015 | 1 | 11 | 16 | 0 | 0 | 0 | 0 | 3.396175 | 0 | 5.917643 | 0.1533905 | 22.58384 | 21.0466 |  | 2.208604e-05 |  | 0 | [17 empty] | 25.21398 | 0.05842566
15980 | 2021/11/23 11:53:07 | 264790.2718 | 5520.0006 | 1 | 11 | 16 | 0 | 0 | 0 | 0 | 3.396779 | 0 | 5.917643 | 0.1533905 | 22.58384 | 21.0466 |  | -3.871939e-06 | [19 empty] | 25.18635 | -0.07261336
15981 | 2021/11/23 11:54:07 | 264850.2726 | 5580.0014 | 1 | 11 | 16 | 0 | 0 | 0 | 0 | 3.396682 | 0 | 5.917643 | 0.1533905 | 22.58384 | 21.0466 |  | -3.793642e-05 |  | 0 | [17 empty] | 25.08987 | -0.08347392
15982 | 2021/11/23 11:55:07 | 264910.2717 | 5640.0005 | 1 | 11 | 16 | 0 | 0 | 0 | 0 | 3.396504 | 0 | 5.917643 | 0.1533905 | 22.58384 | 21.0466 |  | -4.188224e-06 | [19 empty] | 25.25288 | 0.06377578
15983 | 2021/11/23 11:56:07 | 264970.2722 | 5700.001 | 1 | 11 | 16 | 0 | 0 | 0 | 0 | 3.396603 | 0 | 5.917643 | 0.1533905 | 22.58384 | 21.0466 |  | 1.552752e-05 |  | 0 | [17 empty] | 25.29556 | 0.02793133
15984 | 2021/11/23 11:57:07 | 265030.273 | 5760.0018 | 1 | 11 | 16 | 0 | 0 | 0 | 0 | 3.39678 | 0 | 5.917643 | 0.1533905 | 22.58384 | 21.0466 |  | 1.291888e-05 | [19 empty] | 25.37425 | 0.09458423
15985 | 2021/11/23 11:58:07 | 265090.2724 | 5820.0012 | 1 | 11 | 16 | 0 | 0 | 0 | 0 | 3.396795 | 0 | 5.917643 | 0.1533905 | 22.58384 | 21.0466 |  | 1.975495e-06 |  | 0 | [17 empty] | 25.20214 | 0.0486511
15986 | 2021/11/23 11:59:07 | 265150.2719 | 5880.0007 | 1 | 11 | 16 | 0 | 0 | 0 | 0 | 3.396966 | 0 | 5.917643 | 0.1533905 | 22.58384 | 21.0466 |  | -8.337557e-06 | [19 empty] | 25.24796 | 0.04864752
15987 | 2021/11/23 12:00:07 | 265210.272 | 5940.0008 | 1 | 11 | 16 | 0 | 0 | 0 | 0 | 3.396834 | 0 | 5.917643 | 0.1533905 | 22.58384 | 21.0466 |  | -1.106332e-05 |  | 0 | [17 empty] | 25.30914 | -0.01013458
15988 | 2021/11/23 12:01:07 | 265270.2716 | 6000.0004 | 1 | 11 | 16 | 0 | 0 | 0 | 0 | 3.396817 | 0 | 5.917643 | 0.1533905 | 22.58384 | 21.0466 |  | -2.765785e-05 | [19 empty] | 25.10114 | -0.03947675
15989 | 2021/11/23 12:02:07 | 265330.2714 | 6060.0002 | 1 | 11 | 16 | 0 | 0 | 0 | 0 | 3.396783 | 0 | 5.917643 | 0.1533905 | 22.58384 | 21.0466 |  | 1.616049e-05 |  | 0 | [17 empty] | 25.18618 | 0.03733873
15990 | 2021/11/23 12:03:07 | 265390.273 | 6120.0018 | 1 | 11 | 16 | 0 | 0 | 0 | 0 | 3.397077 | 0 | 5.917643 | 0.1533905 | 22.58384 | 21.0466 |  | 2.919782e-05 | [19 empty] | 25.32361 | -0.001443028
15991 | 2021/11/23 12:04:07 | 265450.2721 | 6180.0009 | 1 | 11 | 16 | 0 | 0 | 0 | 0 | 3.397141 | 0 | 5.917643 | 0.1533905 | 22.58384 | 21.0466 |  | 6.598264e-06 |  | 0 | [17 empty] | 25.16204 | -0.09243846
15992 | 2021/11/23 12:05:07 | 265510.2729 | 6240.0017 | 1 | 11 | 16 | 0 | 0 | 0 | 0 | 3.397022 | 0 | 5.917643 | 0.1533905 | 22.58384 | 21.0466 |  | -1.457964e-05 | [19 empty] | 25.2442 | -0.03077209
15993 | 2021/11/23 12:06:07 | 265570.2733 | 6300.0021 | 1 | 11 | 16 | 0 | 0 | 0 | 0 | 3.3969 | 0 | 5.917643 | 0.1533905 | 22.58384 | 21.0466 |  | -3.279947e-06 |  | 0 | [17 empty] | 25.33784 | 0.05557299
15994 | 2021/11/23 12:07:07 | 265630.2724 | 6360.0012 | 1 | 11 | 16 | 0 | 0 | 0 | 0 | 3.396996 | 0 | 5.917643 | 0.1533905 | 22.58384 | 21.0466 |  | -1.947838e-05 | [19 empty] | 25.33039 | 0.05974352
15995 | 2021/11/23 12:08:07 | 265690.2739 | 6420.0027 | 1 | 11 | 16 | 0 | 0 | 0 | 0 | 3.396918 | 0 | 5.917643 | 0.1533905 | 22.58384 | 21.0466 |  | 1.248554e-05 |  | 0 | [17 empty] | 25.35346 | 0.07389843
15996 | 2021/11/23 12:09:07 | 265750.2723 | 6480.0011 | 1 | 11 | 16 | 0 | 0 | 0 | 0 | 3.397335 | 0 | 5.917643 | 0.1533905 | 22.58384 | 21.0466 |  | 2.19666e-05 | [19 empty] | 25.34915 | 0.0856179
15997 | 2021/11/23 12:10:07 | 265810.2722 | 6540.001 | 1 | 11 | 16 | 0 | 0 | 0 | 0 | 3.397598 | 0 | 5.917643 | 0.1533905 | 22.58384 | 21.0466 |  | 2.358722e-05 |  | 0 | [17 empty] | 25.30736 | 0.05949259
15998 | 2021/11/23 12:11:07 | 265870.2728 | 6600.0016 | 1 | 11 | 16 | 0 | 0 | 0 | 0 | 3.397493 | 0 | 5.917643 | 0.1533905 | 22.58384 | 21.0466 |  | 3.785771e-05 | [19 empty] | 25.1022 | -0.06054461
15999 | 2021/11/23 12:12:07 | 265930.2742 | 6660.003 | 1 | 11 | 16 | 0 | 0 | 0 | 0 | 3.397311 | 0 | 5.917643 | 0.1533905 | 22.58384 | 21.0466 |  | 6.085433e-06 |  | 0 | [17 empty] | 25.38386 | 0.07594407
16000 | 2021/11/23 12:13:07 | 265990.2741 | 6720.0029 | 1 | 11 | 16 | 0 | 0 | 0 | 0 | 3.397228 | 0 | 5.917643 | 0.1533905 | 22.58384 | 21.0466 |  | -2.386675e-05 | [19 empty] | 25.41596 | 0.08375108
16001 | 2021/11/23 12:14:07 | 266050.2727 | 6780.0015 | 1 | 11 | 16 | 0 | 0 | 0 | 0 | 3.397877 | 0 | 5.917643 | 0.1533905 | 22.58384 | 21.0466 |  | -2.125668e-05 |  | 0 | [17 empty] | 25.39747 | 0.1183355
16002 | 2021/11/23 12:15:07 | 266110.2732 | 6840.002 | 1 | 11 | 16 | 0 | 0 | 0 | 0 | 3.397628 | 0 | 5.917643 | 0.1533905 | 22.58384 | 21.0466 |  | 1.89657e-05 | [19 empty] | 25.2174 | 0.02312005
16003 | 2021/11/23 12:16:07 | 266170.2728 | 6900.0016 | 1 | 11 | 16 | 0 | 0 | 0 | 0 | 3.397472 | 0 | 5.917643 | 0.1533905 | 22.58384 | 21.0466 |  | -6.598537e-06 |  | 0 | [17 empty] | 25.27913 | 0.005865693
16004 | 2021/11/23 12:17:07 | 266230.2722 | 6960.001 | 1 | 11 | 16 | 0 | 0 | 0 | 0 | 3.397506 | 0 | 5.917643 | 0.1533905 | 22.58384 | 21.0466 |  | 3.101656e-05 | [19 empty] | 25.04608 | -0.05512714
16005 | 2021/11/23 12:18:07 | 266290.2725 | 7020.0013 | 1 | 11 | 16 | 0 | 0 | 0 | 0 | 3.397702 | 0 | 5.917643 | 0.1533905 | 22.58384 | 21.0466 |  | -3.042616e-06 |  | 0 | [17 empty] | 25.16963 | -0.007905364
16006 | 2021/11/23 12:19:07 | 266350.2731 | 7080.0019 | 1 | 11 | 16 | 0 | 0 | 0 | 0 | 3.397677 | 0 | 5.917643 | 0.1533905 | 22.58384 | 21.0466 |  | -4.504652e-06 | [19 empty] | 25.15847 | -0.06598711
16007 | 2021/11/23 12:20:07 | 266410.2728 | 7140.0016 | 1 | 11 | 16 | 0 | 0 | 0 | 0 | 3.397884 | 0 | 5.917643 | 0.1533905 | 22.58384 | 21.0466 |  | 9.758947e-06 |  | 0 | [17 empty] | 25.22993 | 0.01858592
16008 | 2021/11/23 12:21:07 | 266470.2733 | 7200.0021 | 1 | 11 | 16 | 0 | 0 | 0 | 0 | 3.397679 | 0 | 5.917643 | 0.1533905 | 22.58384 | 21.0466 |  | 2.098063e-05 | [19 empty] | 25.23816 | 0.02809942
16009 | 2021/11/23 12:22:07 | 266530.2713 | 7260.0001 | 1 | 11 | 16 | 0 | 0 | 0 | 0 | 3.397862 | 0 | 5.917643 | 0.1533905 | 22.58384 | 21.0466 |  | 3.951515e-08 |  | 0 | [17 empty] | 25.01559 | -0.03938556
16010 | 2021/11/23 12:23:07 | 266590.2729 | 7320.0017 | 1 | 11 | 16 | 0 | 0 | 0 | 0 | 3.397783 | 0 | 5.917643 | 0.1533905 | 22.58384 | 21.0466 |  | 1.248513e-05 | [19 empty] | 25.25122 | 0.04765928
16011 | 2021/11/23 12:24:07 | 266650.2729 | 7380.0017 | 1 | 11 | 16 | 0 | 0 | 0 | 0 | 3.39775 | 0 | 5.917643 | 0.1533905 | 22.58384 | 21.0466 |  | 3.109868e-05 | [19 empty] | 25.13909 | -0.03181636
16012 | 2021/11/23 12:25:07 | 266710.2726 | 7440.0014 | 1 | 11 | 16 | 0 | 0 | 0 | 0 | 3.397953 | 0 | 5.917643 | 0.1533905 | 22.58384 | 21.0466 |  | -2.647032e-05 |  | 0 | [17 empty] | 25.27312 | 0.01707137
16013 | 2021/11/23 12:26:07 | 266770.2725 | 7500.0013 | 1 | 11 | 16 | 0 | 0 | 0 | 0 | 3.397775 | 0 | 5.917643 | 0.1533905 | 22.58384 | 21.0466 |  | -5.215653e-06 | [19 empty] | 25.23643 | 0.04943907
16014 | 2021/11/23 12:27:07 | 266830.2722 | 7560.001 | 1 | 11 | 16 | 0 | 0 | 0 | 0 | 3.397914 | 0 | 5.917643 | 0.1533905 | 22.58384 | 21.0466 |  | 2.279835e-05 |  | 0 | [17 empty] | 25.13282 | -0.05385876
16015 | 2021/11/23 12:28:07 | 266890.2739 | 7620.0027 | 1 | 11 | 16 | 0 | 0 | 0 | 0 | 3.398023 | 0 | 5.917643 | 0.1533905 | 22.58384 | 21.0466 |  | 2.038846e-05 | [19 empty] | 25.35048 | 0.03014982
16016 | 2021/11/23 12:29:07 | 266950.2715 | 7680.0003 | 1 | 11 | 16 | 0 | 0 | 0 | 0 | 3.398149 | 0 | 5.917643 | 0.1533905 | 22.58384 | 21.0466 |  | 5.136586e-06 |  | 0 | [17 empty] | 25.06338 | -0.05467057
16017 | 2021/11/23 12:30:07 | 267010.2713 | 7740.0001 | 1 | 11 | 16 | 0 | 0 | 0 | 0 | 3.398316 | 0 | 5.917643 | 0.1533905 | 22.58384 | 21.0466 |  | 1.967757e-05 | [19 empty] | 25.11207 | 0.04889429
16018 | 2021/11/23 12:31:07 | 267070.2724 | 7800.0012 | 1 | 11 | 16 | 0 | 0 | 0 | 0 | 3.398153 | 0 | 5.917643 | 0.1533905 | 22.58384 | 21.0466 |  | -1.746208e-05 |  | 0 | [17 empty] | 25.30753 | 0.0504154
16019 | 2021/11/23 12:32:07 | 267130.2738 | 7860.0026 | 1 | 11 | 16 | 0 | 0 | 0 | 0 | 3.398152 | 0 | 5.917643 | 0.1533905 | 22.58384 | 21.0466 |  | -6.519945e-06 | [19 empty] | 25.36894 | 0.05218327
16020 | 2021/11/23 12:33:07 | 267190.2721 | 7920.0009 | 1 | 11 | 16 | 0 | 0 | 0 | 0 | 3.398312 | 0 | 5.917643 | 0.1533905 | 22.58384 | 21.0466 |  | 1.185454e-05 |  | 0 | [17 empty] | 25.15755 | 0.03218889
16021 | 2021/11/23 12:34:07 | 267250.2722 | 7980.001 | 1 | 11 | 16 | 0 | 0 | 0 | 0 | 3.398364 | 0 | 5.917643 | 0.1533905 | 22.58384 | 21.0466 |  | 8.929239e-06 | [19 empty] | 25.2028 | 0.06608367
16022 | 2021/11/23 12:35:07 | 267310.2729 | 8040.0017 | 1 | 11 | 16 | 0 | 0 | 0 | 0 | 3.398346 | 0 | 5.917643 | 0.1533905 | 22.58384 | 21.0466 |  | 4.330286e-05 |  | 0 | [17 empty] | 25.12483 | -0.01591921
16023 | 2021/11/23 12:36:07 | 267370.2719 | 8100.0007 | 1 | 11 | 16 | 0 | 0 | 0 | 0 | 3.39852 | 0 | 5.917643 | 0.1533905 | 22.58384 | 21.0466 |  | 5.926535e-07 | [19 empty] | 25.34422 | 0.03930509
16024 | 2021/11/23 12:37:07 | 267430.2724 | 8160.0012 | 1 | 11 | 16 | 0 | 0 | 0 | 0 | 3.398491 | 0 | 5.917643 | 0.1533905 | 22.58384 | 21.0466 |  | -8.139918e-06 |  | 0 | [17 empty] | 25.33226 | 0.06215751
16025 | 2021/11/23 12:38:07 | 267490.2721 | 8220.0009 | 1 | 11 | 16 | 0 | 0 | 0 | 0 | 3.398434 | 0 | 5.917643 | 0.1533905 | 22.58384 | 21.0466 |  | -1.438256e-05 | [19 empty] | 25.1251 | -0.06100118
16026 | 2021/11/23 12:39:07 | 267550.2721 | 8280.0009 | 1 | 11 | 16 | 0 | 0 | 0 | 0 | 3.3984 | 0 | 5.917643 | 0.1533905 | 22.58384 | 21.0466 |  | -7.586971e-06 |  | 0 | [17 empty] | 25.23525 | -0.06427348
16027 | 2021/11/23 12:40:07 | 267610.2728 | 8340.0016 | 1 | 11 | 16 | 0 | 0 | 0 | 0 | 3.398503 | 0 | 5.917643 | 0.1533905 | 22.58384 | 21.0466 |  | 9.205732e-06 | [19 empty] | 25.06878 | -0.01244366
16028 | 2021/11/23 12:41:07 | 267670.2718 | 8400.0006 | 1 | 11 | 16 | 0 | 0 | 0 | 0 | 3.398438 | 0 | 5.917643 | 0.1533905 | 22.58384 | 21.0466 |  | 4.085832e-05 |  | 0 | [17 empty] | 25.39401 | 0.08972406
16029 | 2021/11/23 12:42:07 | 267730.2718 | 8460.0006 | 1 | 11 | 16 | 0 | 0 | 0 | 0 | 3.398345 | 0 | 5.917643 | 0.1533905 | 22.58384 | 21.0466 |  | 2.410384e-06 | [19 empty] | 25.26937 | -0.02996981
16030 | 2021/11/23 12:43:07 | 267790.2743 | 8520.0031 | 1 | 11 | 16 | 0 | 0 | 0 | 0 | 3.398536 | 0 | 5.917643 | 0.1533905 | 22.58384 | 21.0466 |  | -4.702302e-06 |  | 0 | [17 empty] | 25.23181 | -0.04392684
16031 | 2021/11/23 12:44:07 | 267850.2716 | 8580.0004 | 1 | 11 | 16 | 0 | 0 | 0 | 0 | 3.398753 | 0 | 5.917643 | 0.1533905 | 22.58384 | 21.0466 |  | 3.595789e-06 | [19 empty] | 25.53193 | 0.03244281
16032 | 2021/11/23 12:45:07 | 267910.2724 | 8640.0012 | 1 | 11 | 16 | 0 | 0 | 0 | 0 | 3.398805 | 0 | 5.917643 | 0.1533905 | 22.58384 | 21.0466 |  | 1.501464e-06 |  | 0 | [17 empty] | 25.49494 | 0.08515954
16033 | 2021/11/23 12:46:07 | 267970.2729 | 8700.0017 | 1 | 11 | 16 | 0 | 0 | 0 | 0 | 3.398683 | 0 | 5.917643 | 0.1533905 | 22.58384 | 21.0466 |  | -2.268019e-05 | [19 empty] | 25.2247 | -0.06525517
16034 | 2021/11/23 12:47:07 | 268030.2719 | 8760.0007 | 1 | 11 | 16 | 0 | 0 | 0 | 0 | 3.398725 | 0 | 5.917643 | 0.1533905 | 22.58384 | 21.0466 |  | 2.018923e-05 |  | 0 | [17 empty] | 25.17233 | -0.07309556
16035 | 2021/11/23 12:48:07 | 268090.2712 | 8820 | 1 | 11 | 16 | 0 | 0 | 0 | 0 | 3.398723 | 0 | 5.917643 | 0.1533905 | 22.58384 | 21.0466 |  | -3.753814e-06 | [19 empty] | 25.10007 | -0.07442355
16036 | 2021/11/23 12:49:07 | 268150.2725 | 8880.0013 | 1 | 11 | 16 | 0 | 0 | 0 | 0 | 3.398731 | 0 | 5.917643 | 0.1533905 | 22.58384 | 21.0466 |  | -1.805722e-05 |  | 0 | [17 empty] | 25.30866 | 0.05816758
16037 | 2021/11/23 12:50:07 | 268210.2739 | 8940.0027 | 1 | 11 | 16 | 0 | 0 | 0 | 0 | 3.39897 | 0 | 5.917643 | 0.1533905 | 22.58384 | 21.0466 |  | -3.888226e-05 | [19 empty] | 25.16494 | -0.02454042
16038 | 2021/11/23 12:51:07 | 268270.2732 | 9000.002 | 1 | 11 | 16 | 0 | 0 | 0 | 0 | 3.399039 | 0 | 5.917643 | 0.1533905 | 22.58384 | 21.0466 |  | -1.288034e-05 |  | 0 | [17 empty] | 25.29556 | 0.04508317
16039 | 2021/11/23 12:52:07 | 268330.2731 | 9060.0019 | 1 | 11 | 16 | 0 | 0 | 0 | 0 | 3.398973 | 0 | 5.917643 | 0.1533905 | 22.58384 | 21.0466 |  | 3.540293e-05 | [19 empty] | 25.13251 | -0.05993724
16040 | 2021/11/23 12:53:07 | 268390.2728 | 9120.0016 | 1 | 11 | 16 | 0 | 0 | 0 | 0 | 3.398745 | 0 | 5.917643 | 0.1533905 | 22.58384 | 21.0466 |  | -1.106342e-06 |  | 0 | [17 empty] | 25.4142 | 0.0890094
16041 | 2021/11/23 12:54:07 | 268450.2719 | 9180.0007 | 1 | 11 | 16 | 0 | 0 | 0 | 0 | 3.399181 | 0 | 5.917643 | 0.1533905 | 22.58384 | 21.0466 |  | 2.639371e-05 | [19 empty] | 25.231 | -0.06711543
16042 | 2021/11/23 12:55:07 | 268510.2722 | 9240.001 | 1 | 11 | 16 | 0 | 0 | 0 | 0 | 3.399023 | 0 | 5.917643 | 0.1533905 | 22.58384 | 21.0466 |  | -8.534564e-06 |  | 0 | [17 empty] | 25.4975 | 0.09831786
16043 | 2021/11/23 12:56:07 | 268570.2724 | 9300.0012 | 1 | 11 | 16 | 0 | 0 | 0 | 0 | 3.399076 | 0 | 5.917643 | 0.1533905 | 22.58384 | 21.0466 |  | -4.780382e-06 | [19 empty] | 25.66072 | 0.1074481
16044 | 2021/11/23 12:57:07 | 268630.2713 | 9360.0001 | 1 | 11 | 16 | 0 | 0 | 0 | 0 | 3.399059 | 0 | 5.917643 | 0.1533905 | 22.58384 | 21.0466 |  | -1.303827e-06 |  | 0 | [17 empty] | 25.66671 | 0.07438362
16045 | 2021/11/23 12:58:07 | 268690.273 | 9420.0018 | 1 | 11 | 16 | 0 | 0 | 0 | 0 | 3.398808 | 0 | 5.917643 | 0.1533905 | 22.58384 | 21.0466 |  | 6.085635e-06 | [19 empty] | 25.53278 | -0.06166577
16046 | 2021/11/23 12:59:07 | 268750.2735 | 9480.0023 | 1 | 11 | 16 | 0 | 0 | 0 | 0 | 3.399152 | 0 | 5.917643 | 0.1533905 | 22.58384 | 21.0466 |  | -9.600907e-06 |  | 0 | [17 empty] | 25.44349 | -0.002843142
16047 | 2021/11/23 13:00:07 | 268810.2718 | 9540.0006 | 1 | 11 | 16 | 0 | 0 | 0 | 0 | 3.399487 | 0 | 5.917643 | 0.1533905 | 22.58384 | 21.0466 |  | 2.429859e-05 | [19 empty] | 25.63231 | -0.05305231
16048 | 2021/11/23 13:01:07 | 268870.2724 | 9600.0012 | 1 | 11 | 16 | 0 | 0 | 0 | 0 | 3.399317 | 0 | 5.917643 | 0.1533905 | 22.58384 | 21.0466 |  | 3.200647e-05 |  | 0 | [17 empty] | 25.70904 | 0.005331039
16049 | 2021/11/23 13:02:07 | 268930.2724 | 9660.0012 | 1 | 11 | 16 | 0 | 0 | 0 | 0 | 3.399347 | 0 | 5.917643 | 0.1533905 | 22.58384 | 21.0466 |  | 7.704943e-06 | [19 empty] | 25.62322 | 0.05872905
16050 | 2021/11/23 13:03:07 | 268990.2713 | 9720.0001 | 1 | 11 | 16 | 0 | 0 | 0 | 0 | 3.39924 | 0 | 5.917643 | 0.1533905 | 22.58384 | 21.0466 |  | -2.034979e-05 |  | 0 | [17 empty] | 25.56949 | 0.07905066
16051 | 2021/11/23 13:04:07 | 269050.2721 | 9780.0009 | 1 | 11 | 16 | 0 | 0 | 0 | 0 | 3.39933 | 0 | 5.917643 | 0.1533905 | 22.58384 | 21.0466 |  | -4.938738e-06 | [19 empty] | 25.69714 | -0.0847435
16052 | 2021/11/23 13:05:07 | 269110.2725 | 9840.0013 | 1 | 11 | 16 | 0 | 0 | 0 | 0 | 3.399472 | 0 | 5.917643 | 0.1533905 | 22.58384 | 21.0466 |  | 3.287415e-05 |  | 0 | [17 empty] | 25.76792 | -0.06235242
16053 | 2021/11/23 13:06:07 | 269170.2719 | 9900.0007 | 1 | 11 | 16 | 0 | 0 | 0 | 0 | 3.399341 | 0 | 5.917643 | 0.1533905 | 22.58384 | 21.0466 |  | 1.027317e-05 | [19 empty] | 25.77792 | -0.05444586
16054 | 2021/11/23 13:07:07 | 269230.2735 | 9960.0023 | 1 | 11 | 16 | 0 | 0 | 0 | 0 | 3.39944 | 0 | 5.917643 | 0.1533905 | 22.58384 | 21.0466 |  | 1.841299e-05 |  | 0 | [17 empty] | 25.70768 | 0.05106807
16055 | 2021/11/23 13:08:07 | 269290.2724 | 10020.0012 | 1 | 11 | 16 | 0 | 0 | 0 | 0 | 3.399494 | 0 | 5.917643 | 0.1533905 | 22.58384 | 21.0466 |  | -3.322948e-05 | [19 empty] | 25.66732 | -0.03577411
16056 | 2021/11/23 13:09:07 | 269350.2724 | 10080.0012 | 1 | 11 | 16 | 0 | 0 | 0 | 0 | 3.399223 | 0 | 5.917643 | 0.1533905 | 22.58384 | 21.0466 |  | -1.556651e-05 |  | 0 | [17 empty] | 25.85869 | 0.03208578
16057 | 2021/11/23 13:10:07 | 269410.2721 | 10140.0009 | 1 | 11 | 16 | 0 | 0 | 0 | 0 | 3.399666 | 0 | 5.917643 | 0.1533905 | 22.58384 | 21.0466 |  | 1.837226e-05 | [19 empty] | 25.72368 | -0.02609789
16058 | 2021/11/23 13:11:07 | 269470.2737 | 10200.0025 | 1 | 11 | 16 | 0 | 0 | 0 | 0 | 3.399421 | 0 | 5.917643 | 0.1533905 | 22.58384 | 21.0466 |  | 2.552678e-05 |  | 0 | [17 empty] | 25.64705 | -0.0739783
16059 | 2021/11/23 13:12:07 | 269530.2726 | 10260.0014 | 1 | 11 | 16 | 0 | 0 | 0 | 0 | 3.399484 | 0 | 5.917643 | 0.1533905 | 22.58384 | 21.0466 |  | 3.323334e-05 | [19 empty] | 25.63283 | -0.09659529
16060 | 2021/11/23 13:13:07 | 269590.2726 | 10320.0014 | 1 | 11 | 16 | 0 | 0 | 0 | 0 | 3.399485 | 0 | 5.917643 | 0.1533905 | 22.58384 | 21.0466 |  | 1.114272e-05 |  | 0 | [17 empty] | 25.78951 | 0.05366921
16061 | 2021/11/23 13:14:07 | 269650.2739 | 10380.0027 | 1 | 11 | 16 | 0 | 0 | 0 | 0 | 3.399702 | 0 | 5.917643 | 0.1533905 | 22.58384 | 21.0466 |  | 1.35125e-05 | [19 empty] | 25.85968 | 0.04332542
16062 | 2021/11/23 13:15:07 | 269710.273 | 10440.0018 | 1 | 11 | 16 | 0 | 0 | 0 | 0 | 3.399736 | 0 | 5.917643 | 0.1533905 | 22.58384 | 21.0466 |  | 1.817576e-06 |  | 0 | [17 empty] | 25.78187 | 0.06306648
16063 | 2021/11/23 13:16:07 | 269770.2723 | 10500.0011 | 1 | 11 | 16 | 0 | 0 | 0 | 0 | 3.399374 | 0 | 5.917643 | 0.1533905 | 22.58384 | 21.0466 |  | -1.612111e-05 | [19 empty] | 25.60991 | -0.02409577
16064 | 2021/11/23 13:17:07 | 269830.2715 | 10560.0003 | 1 | 11 | 16 | 0 | 0 | 0 | 0 | 3.399514 | 0 | 5.917643 | 0.1533905 | 22.58384 | 21.0466 |  | -1.698912e-06 |  | 0 | [17 empty] | 25.65318 | 0.05657136
16065 | 2021/11/23 13:18:07 | 269890.2717 | 10620.0005 | 1 | 11 | 16 | 0 | 0 | 0 | 0 | 3.399919 | 0 | 5.917643 | 0.1533905 | 22.58384 | 21.0466 |  | 2.797556e-05 | [19 empty] | 25.6336 | -0.04663527
16066 | 2021/11/23 13:19:07 | 269950.2735 | 10680.0023 | 1 | 11 | 16 | 0 | 0 | 0 | 0 | 3.399879 | 0 | 5.917643 | 0.1533905 | 22.58384 | 21.0466 |  | -2.252046e-05 |  | 0 | [17 empty] | 25.4099 | -0.05106091
16067 | 2021/11/23 13:20:07 | 270010.2723 | 10740.0011 | 1 | 11 | 16 | 0 | 0 | 0 | 0 | 3.399878 | 0 | 5.917643 | 0.1533905 | 22.58384 | 21.0466 |  | -1.256561e-05 | [19 empty] | 25.48012 | -0.05510151
16068 | 2021/11/23 13:21:07 | 270070.2722 | 10800.001 | 1 | 11 | 16 | 0 | 0 | 0 | 0 | 3.399873 | 0 | 5.917643 | 0.1533905 | 22.58384 | 21.0466 |  | 1.430425e-05 |  | 0 | [17 empty] | 25.65837 | -0.01857698
16069 | 2021/11/23 13:22:07 | 270130.2721 | 10860.0009 | 1 | 11 | 16 | 0 | 0 | 0 | 0 | 3.399851 | 0 | 5.917643 | 0.1533905 | 22.58384 | 21.0466 |  | 1.220846e-05 | [19 empty] | 25.61448 | 0.05359709
16070 | 2021/11/23 13:23:07 | 270190.2737 | 10920.0025 | 1 | 11 | 16 | 0 | 0 | 0 | 0 | 3.399974 | 0 | 5.917643 | 0.1533905 | 22.58384 | 21.0466 |  | 2.319328e-05 |  | 0 | [17 empty] | 25.78262 | 0.06447256
16071 | 2021/11/23 13:24:07 | 270250.2717 | 10980.0005 | 1 | 11 | 16 | 0 | 0 | 0 | 0 | 3.400071 | 0 | 5.917643 | 0.1533905 | 22.58384 | 21.0466 |  | -4.9985e-05 | [19 empty] | 25.6583 | -0.03673971
16072 | 2021/11/23 13:25:07 | 270310.2733 | 11040.0021 | 1 | 11 | 16 | 0 | 0 | 0 | 0 | 3.400035 | 0 | 5.917643 | 0.1533905 | 22.58384 | 21.0466 |  | -7.033987e-06 |  | 0 | [17 empty] | 25.46743 | 0
16073 | 2021/11/23 13:26:07 | 270370.2725 | 11100.0013 | 1 | 11 | 16 | 0 | 0 | 0 | 0 | 3.399783 | 0 | 5.917643 | 0.1533905 | 22.58384 | 21.0466 |  | 2.745939e-05 | [19 empty] | 25.56991 | 0.08681059
16074 | 2021/11/23 13:27:07 | 270430.2722 | 11160.001 | 1 | 11 | 16 | 0 | 0 | 0 | 0 | 3.400141 | 0 | 5.917643 | 0.1533905 | 22.58384 | 21.0466 |  | -4.978785e-06 |  | 0 | [17 empty] | 25.612 | 0.0362432
16075 | 2021/11/23 13:28:07 | 270490.2728 | 11220.0016 | 1 | 11 | 16 | 0 | 0 | 0 | 0 | 3.400208 | 0 | 5.917643 | 0.1533905 | 22.58384 | 21.0466 |  | -1.493623e-05 | [19 empty] | 25.6581 | 0.02659261
16076 | 2021/11/23 13:29:07 | 270550.2723 | 11280.0011 | 1 | 11 | 16 | 0 | 0 | 0 | 0 | 3.400229 | 0 | 5.917643 | 0.1533905 | 22.58384 | 21.0466 |  | -1.015514e-05 |  | 0 | [17 empty] | 25.61753 | 0.04984081
16077 | 2021/11/23 13:30:07 | 270610.2731 | 11340.0019 | 1 | 11 | 16 | 0 | 0 | 0 | 0 | 3.400074 | 0 | 5.917643 | 0.1533905 | 22.58384 | 21.0466 |  | 1.062808e-05 | [19 empty] | 25.78013 | 0.05806148
16078 | 2021/11/23 13:31:07 | 270670.2717 | 11400.0005 | 1 | 11 | 16 | 0 | 0 | 0 | 0 | 3.400077 | 0 | 5.917643 | 0.1533905 | 22.58384 | 21.0466 |  | -5.670376e-05 |  | 0 | [17 empty] | 25.78052 | 0.06826341
16079 | 2021/11/23 13:32:07 | 270730.2718 | 11460.0006 | 1 | 11 | 16 | 0 | 0 | 0 | 0 | 3.399997 | 0 | 5.917643 | 0.1533905 | 22.58384 | 21.0466 |  | 3.212581e-05 | [19 empty] | 25.52166 | -0.0356549
16080 | 2021/11/23 13:33:07 | 270790.2713 | 11520.0001 | 1 | 11 | 16 | 0 | 0 | 0 | 0 | 3.399987 | 0 | 5.917643 | 0.1533905 | 22.58384 | 21.0466 |  | 8.139918e-06 |  | 0 | [17 empty] | 25.56936 | -0.02545834
16081 | 2021/11/23 13:34:07 | 270850.2713 | 11580.0001 | 1 | 11 | 16 | 0 | 0 | 0 | 0 | 3.400179 | 0 | 5.917643 | 0.1533905 | 22.58384 | 21.0466 |  | -1.339552e-05 | [19 empty] | 25.55046 | -0.04273891
16082 | 2021/11/23 13:35:07 | 270910.2736 | 11640.0024 | 1 | 11 | 16 | 0 | 0 | 0 | 0 | 3.400492 | 0 | 5.917643 | 0.1533905 | 22.58384 | 21.0466 |  | 9.403514e-06 |  | 0 | [17 empty] | 25.57577 | -0.008721352
16083 | 2021/11/23 13:36:07 | 270970.2733 | 11700.0021 | 1 | 11 | 16 | 0 | 0 | 0 | 0 | 3.40032 | 0 | 5.917643 | 0.1533905 | 22.58384 | 21.0466 |  | 2.038829e-05 | [19 empty] | 25.66818 | 0.08534133
16084 | 2021/11/23 13:37:07 | 271030.2745 | 11760.0033 | 1 | 11 | 16 | 0 | 0 | 0 | 0 | 3.400334 | 0 | 5.917643 | 0.1533905 | 22.58384 | 21.0466 |  | -2.797278e-05 |  | 0 | [17 empty] | 25.39907 | -0.05976796
16085 | 2021/11/23 13:38:07 | 271090.2726 | 11820.0014 | 1 | 11 | 16 | 0 | 0 | 0 | 0 | 3.400362 | 0 | 5.917643 | 0.1533905 | 22.58384 | 21.0466 |  | 4.583377e-06 | [19 empty] | 25.2896 | -0.1007533
16086 | 2021/11/23 13:39:07 | 271150.274 | 11880.0028 | 1 | 11 | 16 | 0 | 0 | 0 | 0 | 3.400307 | 0 | 5.917643 | 0.1533905 | 22.58384 | 21.0466 |  | 1.122295e-05 |  | 0 | [17 empty] | 25.29153 | -0.07050931
16087 | 2021/11/23 13:40:07 | 271210.2729 | 11940.0017 | 1 | 11 | 16 | 0 | 0 | 0 | 0 | 3.40083 | 0 | 5.917643 | 0.1533905 | 22.58384 | 21.0466 |  | 7.902308e-06 | [19 empty] | 25.31407 | 0.06166339
16088 | 2021/11/23 13:41:07 | 271270.2721 | 12000.0009 | 1 | 11 | 16 | 0 | 0 | 0 | 0 | 3.400424 | 0 | 5.917643 | 0.1533905 | 22.58384 | 21.0466 |  | 1.659719e-05 |  | 0 | [17 empty] | 25.72171 | 0.04741609
16089 | 2021/11/23 13:42:07 | 271330.2727 | 12060.0015 | 1 | 11 | 16 | 0 | 0 | 0 | 0 | 3.400239 | 0 | 5.917643 | 0.1533905 | 22.58384 | 21.0466 |  | 3.085954e-05 | [19 empty] | 25.63439 | 0.02952993
16090 | 2021/11/23 13:43:07 | 271390.2735 | 12120.0023 | 1 | 11 | 16 | 0 | 0 | 0 | 0 | 3.400381 | 0 | 5.917643 | 0.1533905 | 22.58384 | 21.0466 |  | 1.217046e-05 |  | 0 | [17 empty] | 25.31963 | 0.03060877
16091 | 2021/11/23 13:44:07 | 271450.2716 | 12180.0004 | 1 | 11 | 16 | 0 | 0 | 0 | 0 | 3.400414 | 0 | 5.917643 | 0.1533905 | 22.58384 | 21.0466 |  | -5.807812e-06 | [19 empty] | 25.54542 | 0.05565226
16092 | 2021/11/23 13:45:07 | 271510.2734 | 12240.0022 | 1 | 11 | 16 | 0 | 0 | 0 | 0 | 3.400351 | 0 | 5.917643 | 0.1533905 | 22.58384 | 21.0466 |  | 8.889581e-06 |  | 0 | [17 empty] | 25.63212 | 0.08020043
16093 | 2021/11/23 13:46:07 | 271570.2717 | 12300.0005 | 1 | 11 | 16 | 0 | 0 | 0 | 0 | 3.400633 | 0 | 5.917643 | 0.1533905 | 22.58384 | 21.0466 |  | -4.622927e-06 | [19 empty] | 25.3219 | -0.06849051
16094 | 2021/11/23 13:47:07 | 271630.2715 | 12360.0003 | 1 | 11 | 16 | 0 | 0 | 0 | 0 | 3.40041 | 0 | 5.917643 | 0.1533905 | 22.58384 | 21.0466 |  | -1.086658e-05 |  | 0 | [17 empty] | 25.39751 | 0.02719402
16095 | 2021/11/23 13:48:07 | 271690.2726 | 12420.0014 | 1 | 11 | 16 | 0 | 0 | 0 | 0 | 3.400201 | 0 | 5.917643 | 0.1533905 | 22.58384 | 21.0466 |  | 1.11813e-05 | [19 empty] | 25.54422 | 0.05444944
16096 | 2021/11/23 13:49:07 | 271750.2718 | 12480.0006 | 1 | 11 | 16 | 0 | 0 | 0 | 0 | 3.400615 | 0 | 5.917643 | 0.1533905 | 22.58384 | 21.0466 |  | -1.224807e-05 |  | 0 | [17 empty] | 25.44677 | 0.06102204
16097 | 2021/11/23 13:50:07 | 271810.2723 | 12540.0011 | 1 | 11 | 16 | 0 | 0 | 0 | 0 | 3.400568 | 0 | 5.917643 | 0.1533905 | 22.58384 | 21.0466 |  | -2.635376e-05 | [19 empty] | 25.23252 | -0.05105317
16098 | 2021/11/23 13:51:07 | 271870.2729 | 12600.0017 | 1 | 11 | 16 | 0 | 0 | 0 | 0 | 3.400816 | 0 | 5.917643 | 0.1533905 | 22.58384 | 21.0466 |  | -2.631687e-05 |  | 0 | [17 empty] | 25.47539 | -0.03300905
16099 | 2021/11/23 13:51:07 | 271870.2743 | 12600.0031 | 1 | 11 | 16 | 0 | 0 | 0 | 0 | 3.400816 | 0 | 5.917643 | 0.1533905 | 22.58384 | 21.0466 |  | -2.631687e-05 | 0 | 0 | 0 | [16 empty] | 25.47539 | -0.03300905
16100 | 2021/11/23 13:51:07 | 271870.2849 | 0.0025 | 1 | 12 | 17 | 0 | 0 | 0 | 0 | 3.400777 | 0 | 5.917643 | 0.1533905 | 22.58384 | 21.0466 |  | -2.631687e-05 | 0 | 0 | 0 | [16 empty] | 25.47439 | -0.03319016
16101 | 2021/11/23 13:51:07 | 271870.2927 | 0.0015 | 1 | 9 | 17 | 0 | 0 | 0 | 0 | 3.400694 | 0 | 5.917643 | 0 | 22.58384 | 21.0466 |  | -2.631687e-05 | 0 | 2.362467 | 0 | [16 empty] | 25.47366 | -0.03332342
16102 | 2021/11/23 13:51:09 | 271872.3355 | 2.002 | 1 | 10 | 17 | 0 | 0 | 0 | -0.7644577 | 3.382953 | -2.586124 | 5.917643 | 0.0004239744 | 22.58384 | 21.04804 |  | -0.002158651 |  | 0.001332572 | 750.4286 | [16 empty] | 25.28149 | -0.06822586
16103 | 2021/11/23 13:51:11 | 271874.3341 | 4.0006 | 1 | 10 | 17 | 0 | 0 | 0 | -0.7641678 | 3.381202 | -2.583806 | 5.917643 | 0.0008477085 | 22.58384 | 21.04947 |  | -0.001367406 |  | 0.160293 | [17 empty] | 25.50644 | -0.004980564
16104 | 2021/11/23 13:51:13 | 271876.3339 | 6.0004 | 1 | 10 | 17 | 0 | 0 | 0 | -0.7645111 | 3.379404 | -2.583592 | 5.917643 | 0.001272064 | 22.58384 | 21.05091 |  | -0.0008361798 | [19 empty] | 25.55218 | 0.06958127
16105 | 2021/11/23 13:51:15 | 271878.3347 | 8.0012 | 1 | 10 | 17 | 0 | 0 | 0 | -0.7645493 | 3.377825 | -2.582514 | 5.917643 | 0.001697188 | 22.58384 | 21.05234 |  | -0.0007460208 | [19 empty] | 25.36161 | -0.0206393
16106 | 2021/11/23 13:51:17 | 271880.3344 | 10.0009 | 1 | 10 | 17 | 0 | 0 | 0 | -0.7646561 | 3.376399 | -2.581784 | 5.917643 | 0.002121467 | 22.58384 | 21.05378 |  | -0.0008266071 | [19 empty] | 25.3375 | -0.06069362
16107 | 2021/11/23 13:51:19 | 271882.3348 | 12.0013 | 1 | 10 | 17 | 0 | 0 | 0 | -0.7645111 | 3.374841 | -2.580103 | 5.917643 | 0.002546848 | 22.58384 | 21.05521 |  | -0.000672531 |  | 0.2714877 | 4.625109 | [16 empty] | 25.56293 | 0.01711905
16108 | 2021/11/23 13:51:21 | 271884.3342 | 14.0007 | 1 | 10 | 17 | 0 | 0 | 0 | -0.764679 | 3.373417 | -2.579581 | 5.917643 | 0.002971036 | 22.58384 | 21.05664 |  | -0.000623023 | [19 empty] | 25.32155 | -0.07543325
16109 | 2021/11/23 13:51:23 | 271886.3356 | 16.0021 | 1 | 10 | 17 | 0 | 0 | 0 | -0.764389 | 3.372349 | -2.577786 | 5.917643 | 0.003396137 | 22.58384 | 21.05808 | [21 empty] | 25.36855 | -0.05115867
16110 | 2021/11/23 13:51:25 | 271888.3351 | 18.0016 | 1 | 10 | 17 | 0 | 0 | 0 | -0.7643814 | 3.370975 | -2.576711 | 5.917643 | 0.003820551 | 22.58384 | 21.05951 |  | -0.000610403 | [19 empty] | 25.58147 | 0.09781599
16111 | 2021/11/23 13:51:27 | 271890.3348 | 20.0013 | 1 | 10 | 17 | 0 | 0 | 0 | -0.7644882 | 3.36985 | -2.576211 | 5.917643 | 0.004244746 | 22.58384 | 21.06094 |  | -0.0006415371 |  | 0.3319672 | [17 empty] | 25.34633 | -0.03085256
16112 | 2021/11/23 13:51:29 | 271892.3343 | 22.0008 | 1 | 10 | 17 | 0 | 0 | 0 | -0.7639847 | 3.368774 | -2.573692 | 5.917643 | 0.004668659 | 22.58384 | 21.06236 |  | -0.0005721208 | [19 empty] | 25.38556 | -0.04161775
16113 | 2021/11/23 13:51:31 | 271894.335 | 24.0015 | 1 | 10 | 17 | 0 | 0 | 0 | -0.7644348 | 3.367678 | -2.57437 | 5.917643 | 0.005094086 | 22.58384 | 21.0638 | [21 empty] | 25.53989 | -0.01583338
16114 | 2021/11/23 13:51:33 | 271896.3342 | 26.0007 | 1 | 10 | 17 | 0 | 0 | 0 | -0.7642517 | 3.366549 | -2.572891 | 5.917643 | 0.005518238 | 22.58384 | 21.06523 |  | -0.000611325 | [19 empty] | 25.30282 | -0.04291236
16115 | 2021/11/23 13:51:35 | 271898.3342 | 28.0007 | 1 | 10 | 17 | 0 | 0 | 0 | -0.7646179 | 3.365402 | -2.573247 | 5.917643 | 0.005942801 | 22.58384 | 21.06666 |  | -0.0005753723 |  | 0.3777546 | 2.817694 | [16 empty] | 25.59346 | 0.04080594
16116 | 2021/11/23 13:51:37 | 271900.3351 | 30.0016 | 1 | 10 | 17 | 0 | 0 | 0 | -0.764389 | 3.364366 | -2.571684 | 5.917643 | 0.006367867 | 22.58384 | 21.06809 |  | -0.0007625736 | [19 empty] | 25.51266 | -0.01387
16117 | 2021/11/23 13:51:39 | 271902.3352 | 32.0017 | 1 | 10 | 17 | 0 | 0 | 0 | -0.764473 | 3.363099 | -2.570998 | 5.917643 | 0.006792265 | 22.58384 | 21.06951 |  | -0.0006047363 | [19 empty] | 25.35846 | -0.05527318
16118 | 2021/11/23 13:51:41 | 271904.3359 | 34.0024 | 1 | 10 | 17 | 0 | 0 | 0 | -0.7645493 | 3.36219 | -2.57056 | 5.917643 | 0.007216983 | 22.58384 | 21.07094 | [21 empty] | 25.62519 | 0.07906139
16119 | 2021/11/23 13:51:43 | 271906.3341 | 36.0006 | 1 | 10 | 17 | 0 | 0 | 0 | -0.7648239 | 3.361341 | -2.570834 | 5.917643 | 0.007640689 | 22.58384 | 21.07237 |  | -0.0005269814 | [19 empty] | 25.31788 | -0.02488554
16120 | 2021/11/23 13:51:45 | 271908.3343 | 38.0008 | 1 | 10 | 17 | 0 | 0 | 0 | -0.7645798 | 3.360364 | -2.569266 | 5.917643 | 0.008066035 | 22.58384 | 21.0738 |  | -0.0005762075 |  | 0.4062083 | [17 empty] | 25.45787 | -0.04123509
16121 | 2021/11/23 13:51:47 | 271910.3355 | 40.002 | 1 | 10 | 17 | 0 | 0 | 0 | -0.7643127 | 3.359333 | -2.567581 | 5.917643 | 0.008491329 | 22.58384 | 21.07522 | [21 empty] | 25.58807 | 0.04551053
16122 | 2021/11/23 13:51:49 | 271912.3341 | 42.0006 | 1 | 10 | 17 | 0 | 0 | 0 | -0.7648239 | 3.358416 | -2.568597 | 5.917643 | 0.008915616 | 22.58384 | 21.07665 |  | -0.0005183646 | [19 empty] | 25.32015 | -0.009275079
16123 | 2021/11/23 13:51:51 | 271914.3353 | 44.0018 | 1 | 10 | 17 | 0 | 0 | 0 | -0.7643127 | 3.357389 | -2.566095 | 5.917643 | 0.00934002 | 22.58384 | 21.07808 |  | -0.0004238552 | [19 empty] | 25.5926 | 0.08514106
16124 | 2021/11/23 13:51:53 | 271916.3351 | 46.0016 | 1 | 10 | 17 | 0 | 0 | 0 | -0.7643661 | 3.356544 | -2.565628 | 5.917643 | 0.009764502 | 22.58384 | 21.0795 | [21 empty] | 25.43218 | -0.008028746
16125 | 2021/11/23 13:51:55 | 271918.3339 | 48.0004 | 1 | 10 | 17 | 0 | 0 | 0 | -0.7645645 | 3.355587 | -2.565563 | 5.917643 | 0.01018984 | 22.58384 | 21.08093 |  | -0.0005107541 |  | 0.4323373 | 2.385061 | [16 empty] | 25.41139 | -0.06496847
16126 | 2021/11/23 13:51:57 | 271920.3349 | 50.0014 | 1 | 10 | 17 | 0 | 0 | 0 | -0.7646255 | 3.35423 | -2.56473 | 5.917643 | 0.01061405 | 22.58384 | 21.08235 | [21 empty] | 25.60991 | 0.09960353
16127 | 2021/11/23 13:51:59 | 271922.3336 | 52.0001 | 1 | 10 | 17 | 0 | 0 | 0 | -0.7644424 | 3.353568 | -2.56361 | 5.917643 | 0.01103912 | 22.58384 | 21.08378 |  | -0.0004418496 | [19 empty] | 25.42056 | -0.009713769
16128 | 2021/11/23 13:52:01 | 271924.3336 | 54.0001 | 1 | 10 | 17 | 0 | 0 | 0 | -0.7646255 | 3.352606 | -2.563488 | 5.917643 | 0.01146374 | 22.58384 | 21.0852 |  | -0.0004038052 | [19 empty] | 25.56987 | 0.05402982
16129 | 2021/11/23 13:52:03 | 271926.3338 | 56.0003 | 1 | 10 | 17 | 0 | 0 | 0 | -0.7652969 | 3.351706 | -2.56505 | 5.917643 | 0.0118877 | 22.58384 | 21.08662 | [21 empty] | 25.45787 | -0.03252804
16130 | 2021/11/23 13:52:05 | 271928.336 | 58.0025 | 1 | 10 | 17 | 0 | 0 | 0 | -0.7646713 | 3.35082 | -2.562276 | 5.917643 | 0.01231337 | 22.58384 | 21.08805 |  | -0.0003589451 | [19 empty] | 25.3356 | -0.0366807
16131 | 2021/11/23 13:52:07 | 271930.3348 | 60.0013 | 1 | 10 | 17 | 0 | 0 | 0 | -0.7646255 | 3.349978 | -2.561479 | 5.917643 | 0.01273785 | 22.58384 | 21.08947 |  |  |  | 0.4769114 | [17 empty] | 25.62278 | 0.06194592
16132 | 2021/11/23 13:52:09 | 271932.334 | 62.0005 | 1 | 10 | 17 | 0 | 0 | 0 | -0.765007 | 3.348989 | -2.562 | 5.917643 | 0.01316266 | 22.58384 | 21.09089 |  | -0.0004634082 | [19 empty] | 25.53554 | -0.06047308
16133 | 2021/11/23 13:52:11 | 271934.3356 | 64.0021 | 1 | 10 | 17 | 0 | 0 | 0 | -0.764473 | 3.347944 | -2.559413 | 5.917643 | 0.0135873 | 22.58384 | 21.09231 |  | -0.0004703496 | [19 empty] | 25.60421 | -0.0058043
16134 | 2021/11/23 13:52:13 | 271936.3355 | 66.002 | 1 | 10 | 17 | 0 | 0 | 0 | -0.7647247 | 3.347362 | -2.55981 | 5.917643 | 0.01401165 | 22.58384 | 21.09373 | [21 empty] | 25.55705 | 0.0582087
16135 | 2021/11/23 13:52:15 | 271938.3348 | 68.0013 | 1 | 10 | 17 | 0 | 0 | 0 | -0.7646408 | 3.346284 | -2.558705 | 5.917643 | 0.01443663 | 22.58384 | 21.09516 |  | -0.0004006143 | [19 empty] | 25.40202 | -0.02259731
16136 | 2021/11/23 13:52:17 | 271940.3349 | 70.0014 | 1 | 10 | 17 | 0 | 0 | 0 | -0.7644196 | 3.345293 | -2.557208 | 5.917643 | 0.0148612 | 22.58384 | 21.09658 |  |  |  | 0.4457843 | 2.155807 | [16 empty] | 25.59744 | -0.01944363
16137 | 2021/11/23 13:52:19 | 271942.3341 | 72.0006 | 1 | 10 | 17 | 0 | 0 | 0 | -0.7648392 | 3.344332 | -2.557876 | 5.917643 | 0.01528603 | 22.58384 | 21.098 |  | -0.00038431 | [19 empty] | 25.56726 | 0.05526841
16138 | 2021/11/23 13:52:21 | 271944.3342 | 74.0007 | 1 | 10 | 17 | 0 | 0 | 0 | -0.7649612 | 3.343504 | -2.557651 | 5.917643 | 0.01571076 | 22.58384 | 21.09942 | [21 empty] | 25.51214 | -0.01722455
16139 | 2021/11/23 13:52:23 | 271946.3346 | 76.0011 | 1 | 10 | 17 | 0 | 0 | 0 | -0.7643814 | 3.342726 | -2.555118 | 5.917643 | 0.01613543 | 22.58384 | 21.10084 |  | -0.0003657125 | [19 empty] | 25.70509 | 0.09248734
16140 | 2021/11/23 13:52:25 | 271948.3357 | 78.0022 | 1 | 10 | 17 | 0 | 0 | 0 | -0.7641296 | 3.341763 | -2.55354 | 5.917643 | 0.01656002 | 22.58384 | 21.10226 | [21 empty] | 25.42544 | -0.04052997
16141 | 2021/11/23 13:52:27 | 271950.3341 | 80.0006 | 1 | 10 | 17 | 0 | 0 | 0 | -0.7653656 | 3.34094 | -2.557041 | 5.917643 | 0.01698489 | 22.58384 | 21.10368 |  | -0.0004577025 |  | 0.4586793 | [17 empty] | 25.43743 | -0.0647372
16142 | 2021/11/23 13:52:29 | 271952.3349 | 82.0014 | 1 | 10 | 17 | 0 | 0 | 0 | -0.7645111 | 3.339836 | -2.553342 | 5.917643 | 0.01740889 | 22.58384 | 21.10509 |  | -0.0005023163 | [19 empty] | 25.70371 | -0.01231074
16143 | 2021/11/23 13:52:31 | 271954.334 | 84.0005 | 1 | 10 | 17 | 0 | 0 | 0 | -0.7641296 | 3.339269 | -2.551634 | 5.917643 | 0.01783342 | 22.58384 | 21.10651 | [21 empty] | 25.42822 | -0.02968669
16144 | 2021/11/23 13:52:33 | 271956.3349 | 86.0014 | 1 | 10 | 17 | 0 | 0 | 0 | -0.7648239 | 3.338181 | -2.553121 | 5.917643 | 0.01825929 | 22.58384 | 21.10793 |  | -0.0004885329 | [19 empty] | 25.61825 | 0.0551039
16145 | 2021/11/23 13:52:35 | 271958.335 | 88.0015 | 1 | 10 | 17 | 0 | 0 | 0 | -0.7644958 | 3.337286 | -2.551341 | 5.917643 | 0.01868328 | 22.58384 | 21.10935 |  | -0.0005276127 | [19 empty] | 25.59294 | -0.01489997
16146 | 2021/11/23 13:52:37 | 271960.3364 | 90.0029 | 1 | 10 | 17 | 0 | 0 | 0 | -0.7642593 | 3.336291 | -2.549791 | 5.917643 | 0.01910852 | 22.58384 | 21.11077 | [21 empty] | 25.41624 | -0.04409909
16147 | 2021/11/23 13:52:39 | 271962.3341 | 92.0006 | 1 | 10 | 17 | 0 | 0 | 0 | -0.7647247 | 3.335232 | -2.550534 | 5.917643 | 0.01953313 | 22.58384 | 21.11218 |  | -0.0004285438 |  | 0.4990491 | 2.084265 | [16 empty] | 25.55204 | 0.04788578
16148 | 2021/11/23 13:52:41 | 271964.3336 | 94.0001 | 1 | 10 | 17 | 0 | 0 | 0 | -0.7642746 | 3.334471 | -2.548451 | 5.917643 | 0.01995691 | 22.58384 | 21.1136 | [21 empty] | 25.49356 | 0.02865076
16149 | 2021/11/23 13:52:43 | 271966.3341 | 96.0006 | 1 | 10 | 17 | 0 | 0 | 0 | -0.7646942 | 3.333833 | -2.549363 | 5.917643 | 0.02038233 | 22.58384 | 21.11502 |  | -0.0003459101 | [19 empty] | 25.45876 | -0.09083688
16150 | 2021/11/23 13:52:45 | 271968.3358 | 98.0023 | 1 | 10 | 17 | 0 | 0 | 0 | -0.7646027 | 3.333021 | -2.548437 | 5.917643 | 0.02080707 | 22.58384 | 21.11643 | [21 empty] | 25.75085 | 0.02984762
16151 | 2021/11/23 13:52:47 | 271970.3351 | 100.0016 | 1 | 10 | 17 | 0 | 0 | 0 | -0.7648239 | 3.331967 | -2.548368 | 5.917643 | 0.02123218 | 22.58384 | 21.11785 |  | -0.0004273554 | [19 empty] | 25.55043 | 0.03987551
16152 | 2021/11/23 13:52:49 | 271972.3352 | 102.0017 | 1 | 10 | 17 | 0 | 0 | 0 | -0.764679 | 3.331108 | -2.547228 | 5.917643 | 0.0216564 | 22.58384 | 21.11926 |  | -0.0004695681 | [19 empty] | 25.62989 | 0.0248313
16153 | 2021/11/23 13:52:51 | 271974.3338 | 104.0003 | 1 | 10 | 17 | 0 | 0 | 0 | -0.7642593 | 3.330327 | -2.545233 | 5.917643 | 0.02208125 | 22.58384 | 21.12068 |  |  |  | 0.4811213 | [17 empty] | 25.65605 | 0.07791638
16154 | 2021/11/23 13:52:53 | 271976.3343 | 106.0008 | 1 | 10 | 17 | 0 | 0 | 0 | -0.7646255 | 3.32917 | -2.545568 | 5.917643 | 0.02250536 | 22.58384 | 21.12209 |  | -0.0004518845 | [19 empty] | 25.4263 | -0.09194553
16155 | 2021/11/23 13:52:55 | 271978.3351 | 108.0016 | 1 | 10 | 17 | 0 | 0 | 0 | -0.7644348 | 3.328555 | -2.544463 | 5.917643 | 0.02293078 | 22.58384 | 21.1235 | [21 empty] | 25.62588 | 0.01207292
16156 | 2021/11/23 13:52:57 | 271980.3342 | 110.0007 | 1 | 10 | 17 | 0 | 0 | 0 | -0.764061 | 3.327567 | -2.542464 | 5.917643 | 0.0233554 | 22.58384 | 21.12492 |  | -0.0004092571 | [19 empty] | 25.69781 | 0.05574465
16157 | 2021/11/23 13:52:59 | 271982.3335 | 112 | 1 | 10 | 17 | 0 | 0 | 0 | -0.7646255 | 3.326622 | -2.54362 | 5.917643 | 0.02377932 | 22.58384 | 21.12633 |  | -0.0004845862 | [19 empty] | 25.46099 | 0.008507967
16158 | 2021/11/23 13:53:01 | 271984.3335 | 114 | 1 | 10 | 17 | 0 | 0 | 0 | -0.7640533 | 3.325898 | -2.541163 | 5.917643 | 0.02420423 | 22.58384 | 21.12774 | [21 empty] | 25.7538 | 0.06291091
16159 | 2021/11/23 13:53:03 | 271986.3338 | 116.0003 | 1 | 10 | 17 | 0 | 0 | 0 | -0.7643814 | 3.325207 | -2.541726 | 5.917643 | 0.02462922 | 22.58384 | 21.12916 |  | -0.0003655146 |  | 0.4828012 | 2.073255 | [16 empty] | 25.54006 | -0.03374338
16160 | 2021/11/23 13:53:05 | 271988.3345 | 118.001 | 1 | 10 | 17 | 0 | 0 | 0 | -0.7647629 | 3.324261 | -2.542271 | 5.917643 | 0.02505341 | 22.58384 | 21.13057 | [21 empty] | 25.53538 | -0.02225995
16161 | 2021/11/23 13:53:07 | 271990.3343 | 120.0008 | 1 | 10 | 17 | 0 | 0 | 0 | -0.7645874 | 3.323499 | -2.541105 | 5.917643 | 0.02547789 | 22.58384 | 21.13198 |  | -0.0004191552 | [19 empty] | 25.73598 | 0.07155955
16162 | 2021/11/23 13:53:09 | 271992.3352 | 122.0017 | 1 | 10 | 17 | 0 | 0 | 0 | -0.764328 | 3.322633 | -2.539581 | 5.917643 | 0.02590288 | 22.58384 | 21.13339 | [21 empty] | 25.4735 | -0.05568743
16163 | 2021/11/23 13:53:11 | 271994.3353 | 124.0018 | 1 | 10 | 17 | 0 | 0 | 0 | -0.7645111 | 3.321685 | -2.539465 | 5.917643 | 0.02632804 | 22.58384 | 21.1348 |  | -0.0004457244 | [19 empty] | 25.73474 | -0.002220273
16164 | 2021/11/23 13:53:13 | 271996.3346 | 126.0011 | 1 | 10 | 17 | 0 | 0 | 0 | -0.7649612 | 3.320608 | -2.540136 | 5.917643 | 0.02675229 | 22.58384 | 21.13621 |  | -0.0004627715 | [19 empty] | 25.62938 | 0.05804002
16165 | 2021/11/23 13:53:15 | 271998.3339 | 128.0004 | 1 | 10 | 17 | 0 | 0 | 0 | -0.7642899 | 3.31996 | -2.537412 | 5.917643 | 0.02717681 | 22.58384 | 21.13762 |  |  |  | 0.5142694 | [17 empty] | 25.45701 | -0.05402684
16166 | 2021/11/23 13:53:17 | 272000.3353 | 130.0018 | 1 | 10 | 17 | 0 | 0 | 0 | -0.7650604 | 3.319056 | -2.539278 | 5.917643 | 0.0276025 | 22.58384 | 21.13903 |  | -0.0004152935 | [19 empty] | 25.71913 | -0.002060533
16167 | 2021/11/23 13:53:19 | 272002.334 | 132.0005 | 1 | 10 | 17 | 0 | 0 | 0 | -0.7644958 | 3.318453 | -2.536943 | 5.917643 | 0.0280262 | 22.58384 | 21.14044 | [21 empty] | 25.49483 | -0.07009387
16168 | 2021/11/23 13:53:21 | 272004.3345 | 134.001 | 1 | 10 | 17 | 0 | 0 | 0 | -0.7645798 | 3.317386 | -2.536406 | 5.917643 | 0.02845071 | 22.58384 | 21.14185 |  | -0.0004367347 | [19 empty] | 25.6094 | -0.02990365
16169 | 2021/11/23 13:53:23 | 272006.3336 | 136.0001 | 1 | 10 | 17 | 0 | 0 | 0 | -0.7646942 | 3.316724 | -2.53628 | 5.917643 | 0.02887639 | 22.58384 | 21.14326 |  | -0.0004264963 | [19 empty] | 25.76402 | 0.094859
16170 | 2021/11/23 13:53:25 | 272008.334 | 138.0005 | 1 | 10 | 17 | 0 | 0 | 0 | -0.7646255 | 3.315965 | -2.535471 | 5.917643 | 0.02930022 | 22.58384 | 21.14466 | [21 empty] | 25.57302 | -0.02550781
16171 | 2021/11/23 13:53:27 | 272010.3354 | 140.0019 | 1 | 10 | 17 | 0 | 0 | 0 | -0.7648544 | 3.315152 | -2.535609 | 5.917643 | 0.02972578 | 22.58384 | 21.14608 |  | -0.0004988001 |  | 0.5008486 | 1.968805 | [16 empty] | 25.54769 | -0.0692898
16172 | 2021/11/23 13:53:29 | 272012.3356 | 142.0021 | 1 | 10 | 17 | 0 | 0 | 0 | -0.7641449 | 3.314366 | -2.532656 | 5.917643 | 0.03015069 | 22.58384 | 21.14748 |  | -0.0006407975 | [19 empty] | 25.74755 | -0.006397367
16173 | 2021/11/23 13:53:31 | 272014.3357 | 144.0022 | 1 | 10 | 17 | 0 | 0 | 0 | -0.7650375 | 3.313393 | -2.53487 | 5.917643 | 0.03057435 | 22.58384 | 21.14889 | [21 empty] | 25.50365 | -0.03201604
16174 | 2021/11/23 13:53:33 | 272016.3366 | 146.0031 | 1 | 10 | 17 | 0 | 0 | 0 | -0.7645874 | 3.312673 | -2.532828 | 5.917643 | 0.03099957 | 22.58384 | 21.1503 |  | -0.0004933926 | [19 empty] | 25.67216 | 0.04609585
16175 | 2021/11/23 13:53:35 | 272018.3349 | 148.0014 | 1 | 10 | 17 | 0 | 0 | 0 | -0.7649612 | 3.311889 | -2.533467 | 5.917643 | 0.03142413 | 22.58384 | 21.1517 | [21 empty] | 25.76039 | 0.04426837
16176 | 2021/11/23 13:53:37 | 272020.3366 | 150.0031 | 1 | 10 | 17 | 0 | 0 | 0 | -0.7645645 | 3.311069 | -2.531526 | 5.917643 | 0.03184924 | 22.58384 | 21.15311 |  | -0.0002743637 | [19 empty] | 25.58807 | -0.08115292
16177 | 2021/11/23 13:53:39 | 272022.3341 | 152.0006 | 1 | 10 | 17 | 0 | 0 | 0 | -0.7647858 | 3.310224 | -2.531612 | 5.917643 | 0.03227457 | 22.58384 | 21.15452 |  |  |  | 0.5401411 | [17 empty] | 25.74704 | -0.006822944
16178 | 2021/11/23 13:53:41 | 272024.334 | 154.0005 | 1 | 10 | 17 | 0 | 0 | 0 | -0.765152 | 3.30965 | -2.532385 | 5.917643 | 0.0326993 | 22.58384 | 21.15593 |  | -0.0004327205 | [19 empty] | 25.77875 | 0.06403089
16179 | 2021/11/23 13:53:43 | 272026.3351 | 156.0016 | 1 | 10 | 17 | 0 | 0 | 0 | -0.7641678 | 3.308969 | -2.528608 | 5.917643 | 0.03312397 | 22.58384 | 21.15733 |  | -0.0004340917 | [19 empty] | 25.58062 | -0.02140582
16180 | 2021/11/23 13:53:45 | 272028.3347 | 158.0012 | 1 | 10 | 17 | 0 | 0 | 0 | -0.7646561 | 3.308277 | -2.529694 | 5.917643 | 0.03354761 | 22.58384 | 21.15873 | [21 empty] | 25.67254 | -0.04521668
16181 | 2021/11/23 13:53:47 | 272030.3358 | 160.0023 | 1 | 10 | 17 | 0 | 0 | 0 | -0.7646408 | 3.307328 | -2.528918 | 5.917643 | 0.03397279 | 22.58384 | 21.16014 |  | -0.0003405896 | [19 empty] | 25.81809 | 0.04078567
16182 | 2021/11/23 13:53:49 | 272032.3348 | 162.0013 | 1 | 10 | 17 | 0 | 0 | 0 | -0.7648239 | 3.306657 | -2.52901 | 5.917643 | 0.03439732 | 22.58384 | 21.16154 | [21 empty] | 25.56276 | -0.07979155
16183 | 2021/11/23 13:53:51 | 272034.3343 | 164.0008 | 1 | 10 | 17 | 0 | 0 | 0 | -0.7647247 | 3.305933 | -2.528129 | 5.917643 | 0.03482287 | 22.58384 | 21.16295 |  | -0.0003672083 | [19 empty] | 25.80354 | 0.05248308
16184 | 2021/11/23 13:53:53 | 272036.3351 | 166.0016 | 1 | 10 | 17 | 0 | 0 | 0 | -0.765007 | 3.30499 | -2.52834 | 5.917643 | 0.03524787 | 22.58384 | 21.16435 |  |  |  | 0.5810837 | 1.802588 | [16 empty] | 25.76701 | 0.06036103
16185 | 2021/11/23 13:53:55 | 272038.3366 | 168.0031 | 1 | 10 | 17 | 0 | 0 | 0 | -0.764534 | 3.304403 | -2.526328 | 5.917643 | 0.03567195 | 22.58384 | 21.16576 |  | -0.0003682131 | [19 empty] | 25.56987 | -0.0614363
16186 | 2021/11/23 13:53:57 | 272040.3341 | 170.0006 | 1 | 10 | 17 | 0 | 0 | 0 | -0.7644424 | 3.303757 | -2.525532 | 5.917643 | 0.03609702 | 22.58384 | 21.16716 | [21 empty] | 25.76142 | 0.008068681
16187 | 2021/11/23 13:53:59 | 272042.3342 | 172.0007 | 1 | 10 | 17 | 0 | 0 | 0 | -0.7647247 | 3.303193 | -2.526033 | 5.917643 | 0.03652185 | 22.58384 | 21.16856 |  | -0.0003422276 | [19 empty] | 25.64929 | -0.05650163
16188 | 2021/11/23 13:54:01 | 272044.3337 | 174.0002 | 1 | 10 | 17 | 0 | 0 | 0 | -0.7645264 | 3.302313 | -2.524705 | 5.917643 | 0.03694507 | 22.58384 | 21.16996 | [21 empty] | 25.60857 | -0.01539111
16189 | 2021/11/23 13:54:03 | 272046.3351 | 176.0016 | 1 | 10 | 17 | 0 | 0 | 0 | -0.7647629 | 3.301836 | -2.525122 | 5.917643 | 0.03737084 | 22.58384 | 21.17137 |  | -0.0004327974 | [19 empty] | 25.80649 | 0.0780493
16190 | 2021/11/23 13:54:05 | 272048.3349 | 178.0014 | 1 | 10 | 17 | 0 | 0 | 0 | -0.7646027 | 3.301213 | -2.524116 | 5.917643 | 0.03779624 | 22.58384 | 21.17277 | [21 empty] | 25.74219 | -0.02529263
16191 | 2021/11/23 13:54:07 | 272050.3343 | 180.0008 | 1 | 10 | 17 | 0 | 0 | 0 | -0.7645111 | 3.300622 | -2.523362 | 5.917643 | 0.03821994 | 22.58384 | 21.17417 |  | -0.0002577371 |  | 0.6214097 | [17 empty] | 25.58583 | -0.05579114
16192 | 2021/11/23 13:54:09 | 272052.3335 | 182 | 1 | 10 | 17 | 0 | 0 | 0 | -0.7646027 | 3.299831 | -2.52306 | 5.917643 | 0.03864448 | 22.58384 | 21.17557 | [21 empty] | 25.87994 | 0.07847071
16193 | 2021/11/23 13:54:11 | 272054.335 | 184.0015 | 1 | 10 | 17 | 0 | 0 | 0 | -0.7644348 | 3.299202 | -2.522025 | 5.917643 | 0.03907051 | 22.58384 | 21.17698 | [21 empty] | 25.61066 | 0.006082058
16194 | 2021/11/23 13:54:13 | 272056.3343 | 186.0008 | 1 | 10 | 17 | 0 | 0 | 0 | -0.7641068 | 3.298683 | -2.520546 | 5.917643 | 0.03949407 | 22.58384 | 21.17837 |  | -0.0002825521 | [19 empty] | 25.61341 | -0.06856441
16195 | 2021/11/23 13:54:15 | 272058.3353 | 188.0018 | 1 | 10 | 17 | 0 | 0 | 0 | -0.7644348 | 3.298092 | -2.521176 | 5.917643 | 0.03991983 | 22.58384 | 21.17978 | [21 empty] | 25.8777 | 0.051229
16196 | 2021/11/23 13:54:17 | 272060.3354 | 190.0019 | 1 | 10 | 17 | 0 | 0 | 0 | -0.7647629 | 3.297649 | -2.52192 | 5.917643 | 0.04034447 | 22.58384 | 21.18118 |  | -0.0003567212 | [19 empty] | 25.66351 | 0.02454162
16197 | 2021/11/23 13:54:19 | 272062.3351 | 192.0016 | 1 | 10 | 17 | 0 | 0 | 0 | -0.765152 | 3.296926 | -2.52265 | 5.917643 | 0.04076817 | 22.58384 | 21.18258 | [21 empty] | 25.78706 | 0.0386101
16198 | 2021/11/23 13:54:21 | 272064.336 | 194.0025 | 1 | 10 | 17 | 0 | 0 | 0 | -0.764473 | 3.296494 | -2.520081 | 5.917643 | 0.0411931 | 22.58384 | 21.18398 |  | -0.0002667702 | [19 empty] | 25.79766 | 0.06608784
16199 | 2021/11/23 13:54:23 | 272066.3354 | 196.0019 | 1 | 10 | 17 | 0 | 0 | 0 | -0.764473 | 3.295967 | -2.519678 | 5.917643 | 0.04161714 | 22.58384 | 21.18538 | [21 empty] | 25.62361 | -0.07133842
16200 | 2021/11/23 13:54:25 | 272068.3343 | 198.0008 | 1 | 10 | 17 | 0 | 0 | 0 | -0.7642365 | 3.295446 | -2.5185 | 5.917643 | 0.04204255 | 22.58384 | 21.18678 |  |  |  | 0.7150283 | 1.473906 | [16 empty] | 25.7436 | -0.01428962
16201 | 2021/11/23 13:54:27 | 272070.3355 | 200.002 | 1 | 10 | 17 | 0 | 0 | 0 | -0.764473 | 3.294803 | -2.518788 | 5.917643 | 0.04246652 | 22.58384 | 21.18817 |  | -0.0002196802 | [19 empty] | 25.91947 | 0.09521365
16202 | 2021/11/23 13:54:29 | 272072.3345 | 202.001 | 1 | 10 | 17 | 0 | 0 | 0 | -0.7648773 | 3.294386 | -2.519801 | 5.917643 | 0.04289123 | 22.58384 | 21.18957 | [21 empty] | 25.56036 | -0.0395757
16203 | 2021/11/23 13:54:31 | 272074.3345 | 204.001 | 1 | 10 | 17 | 0 | 0 | 0 | -0.7645874 | 3.293798 | -2.518396 | 5.917643 | 0.04331519 | 22.58384 | 21.19097 | [21 empty] | 25.85677 | 0.06428063
16204 | 2021/11/23 13:54:33 | 272076.3337 | 206.0002 | 1 | 10 | 17 | 0 | 0 | 0 | -0.7648926 | 3.293388 | -2.519088 | 5.917643 | 0.04374113 | 22.58384 | 21.19237 |  | -0.000206925 | [19 empty] | 25.79382 | -0.01094401
16205 | 2021/11/23 13:54:35 | 272078.3353 | 208.0018 | 1 | 10 | 17 | 0 | 0 | 0 | -0.7644577 | 3.293024 | -2.517378 | 5.917643 | 0.04416554 | 22.58384 | 21.19377 | [21 empty] | 25.57196 | -0.01661599
16206 | 2021/11/23 13:54:37 | 272080.3357 | 210.0022 | 1 | 10 | 17 | 0 | 0 | 0 | -0.7646942 | 3.292677 | -2.517891 | 5.917643 | 0.04459102 | 22.58384 | 21.19517 | [21 empty] | 25.82818 | 0.03314912
16207 | 2021/11/23 13:54:39 | 272082.3357 | 212.0022 | 1 | 10 | 17 | 0 | 0 | 0 | -0.7649841 | 3.29212 | -2.518419 | 5.917643 | 0.04501433 | 22.58384 | 21.19656 |  | -0.0002054867 | [19 empty] | 25.67216 | -0.01522303
16208 | 2021/11/23 13:54:41 | 272084.3341 | 214.0006 | 1 | 10 | 17 | 0 | 0 | 0 | -0.7647095 | 3.291763 | -2.517242 | 5.917643 | 0.04543911 | 22.58384 | 21.19796 | [21 empty] | 25.79852 | -0.02886236
16209 | 2021/11/23 13:54:43 | 272086.3362 | 216.0027 | 1 | 10 | 17 | 0 | 0 | 0 | -0.7646408 | 3.291512 | -2.516824 | 5.917643 | 0.04586363 | 22.58384 | 21.19936 |  | -0.0003140257 | [19 empty] | 25.85986 | 0.0573045
16210 | 2021/11/23 13:54:45 | 272088.3338 | 218.0003 | 1 | 10 | 17 | 0 | 0 | 0 | -0.7649078 | 3.290771 | -2.517136 | 5.917643 | 0.04628864 | 22.58384 | 21.20076 | [21 empty] | 25.56575 | -0.03580809
16211 | 2021/11/23 13:54:47 | 272090.3361 | 220.0026 | 1 | 10 | 17 | 0 | 0 | 0 | -0.7646027 | 3.29044 | -2.515879 | 5.917643 | 0.04671514 | 22.58384 | 21.20216 |  |  |  | 0.9778702 | [17 empty] | 25.77096 | -0.03287435
16212 | 2021/11/23 13:54:49 | 272092.335 | 222.0015 | 1 | 10 | 17 | 0 | 0 | 0 | -0.7649612 | 3.290268 | -2.516927 | 5.917643 | 0.04713918 | 22.58384 | 21.20356 | [21 empty] | 25.73388 | -0.01158774
16213 | 2021/11/23 13:54:51 | 272094.334 | 224.0005 | 1 | 10 | 17 | 0 | 0 | 0 | -0.7649841 | 3.28982 | -2.51666 | 5.917643 | 0.04756369 | 22.58384 | 21.20495 |  | -0.0001697359 | [19 empty] | 25.67147 | -0.08599341
16214 | 2021/11/23 13:54:53 | 272096.3374 | 226.0039 | 1 | 10 | 17 | 0 | 0 | 0 | -0.7643814 | 3.289635 | -2.514536 | 5.917643 | 0.04798955 | 22.58384 | 21.20636 | [21 empty] | 25.86543 | 0.0571996
16215 | 2021/11/23 13:54:55 | 272098.335 | 228.0015 | 1 | 10 | 17 | 0 | 0 | 0 | -0.7645798 | 3.289143 | -2.514812 | 5.917643 | 0.0484138 | 22.58384 | 21.20775 | [21 empty] | 25.69629 | -0.04423797
16216 | 2021/11/23 13:54:57 | 272100.3354 | 230.0019 | 1 | 10 | 17 | 0 | 0 | 0 | -0.7644577 | 3.288921 | -2.514241 | 5.917643 | 0.04883864 | 22.58384 | 21.20915 |  | -0.000197747 | [19 empty] | 25.63594 | -0.08437932
16217 | 2021/11/23 13:54:59 | 272102.3352 | 232.0017 | 1 | 10 | 17 | 0 | 0 | 0 | -0.7645264 | 3.288756 | -2.514341 | 5.917643 | 0.04926316 | 22.58384 | 21.21054 | [21 empty] | 25.84479 | -0.001083612
16218 | 2021/11/23 13:55:01 | 272104.3336 | 234.0001 | 1 | 10 | 17 | 0 | 0 | 0 | -0.7646179 | 3.288298 | -2.514292 | 5.917643 | 0.04968683 | 22.58384 | 21.21194 | [21 empty] | 25.65121 | -0.04467607
16219 | 2021/11/23 13:55:03 | 272106.3343 | 236.0008 | 1 | 10 | 17 | 0 | 0 | 0 | -0.7643814 | 3.288071 | -2.51334 | 5.917643 | 0.05011249 | 22.58384 | 21.21334 |  | -0.0001874974 | [19 empty] | 25.8207 | 0.03953815
16220 | 2021/11/23 13:55:05 | 272108.3349 | 238.0014 | 1 | 10 | 17 | 0 | 0 | 0 | -0.7644424 | 3.287688 | -2.513248 | 5.917643 | 0.05053645 | 22.58384 | 21.21473 | [21 empty] | 25.84256 | 0.01863599
16221 | 2021/11/23 13:55:07 | 272110.3342 | 240.0007 | 1 | 10 | 17 | 0 | 0 | 0 | -0.7644196 | 3.287316 | -2.512889 | 5.917643 | 0.05096132 | 22.58384 | 21.21613 | [21 empty] | 25.56524 | -0.03769279
16222 | 2021/11/23 13:55:09 | 272112.3353 | 242.0018 | 1 | 10 | 17 | 0 | 0 | 0 | -0.7650223 | 3.286942 | -2.514584 | 5.917643 | 0.05138703 | 22.58384 | 21.21753 |  | -0.0002071293 | [19 empty] | 25.95808 | 0.06426692
16223 | 2021/11/23 13:55:11 | 272114.3336 | 244.0001 | 1 | 10 | 17 | 0 | 0 | 0 | -0.7649155 | 3.286859 | -2.514169 | 5.917643 | 0.05181102 | 22.58384 | 21.21892 | [21 empty] | 25.64081 | -0.006705523
16224 | 2021/11/23 13:55:13 | 272116.3337 | 246.0002 | 1 | 10 | 17 | 0 | 0 | 0 | -0.7645798 | 3.2865 | -2.512792 | 5.917643 | 0.05223492 | 22.58384 | 21.22031 | [21 empty] | 25.77563 | -0.03379524
16225 | 2021/11/23 13:55:15 | 272118.3354 | 248.0019 | 1 | 10 | 17 | 0 | 0 | 0 | -0.7647095 | 3.286479 | -2.513202 | 5.917643 | 0.05266112 | 22.58384 | 21.22171 | [21 empty] | 25.86782 | 0.0480336
16226 | 2021/11/23 13:55:17 | 272120.3338 | 250.0003 | 1 | 10 | 17 | 0 | 0 | 0 | -0.7648239 | 3.286162 | -2.513335 | 5.917643 | 0.05308567 | 22.58384 | 21.22311 | [21 empty] | 25.66591 | -0.01885056
16227 | 2021/11/23 13:55:19 | 272122.3336 | 252.0001 | 1 | 10 | 17 | 0 | 0 | 0 | -0.7642975 | 3.285964 | -2.511454 | 5.917643 | 0.05351026 | 22.58384 | 21.2245 |  | -0.0001022819 |  |  | 0.8531973 | [16 empty] | 25.86906 | 0.06348372
16228 | 2021/11/23 13:55:21 | 272124.3358 | 254.0023 | 1 | 10 | 17 | 0 | 0 | 0 | -0.7646179 | 3.285904 | -2.512461 | 5.917643 | 0.05393525 | 22.58384 | 21.2259 | [21 empty] | 25.63594 | -0.06720901
16229 | 2021/11/23 13:55:23 | 272126.3343 | 256.0008 | 1 | 10 | 17 | 0 | 0 | 0 | -0.7648544 | 3.28526 | -2.512746 | 5.917643 | 0.05435969 | 22.58384 | 21.2273 |  |  |  | 1.498285 | [17 empty] | 25.75554 | -0.03524661
16230 | 2021/11/23 13:55:25 | 272128.336 | 258.0025 | 1 | 10 | 17 | 0 | 0 | 0 | -0.7641144 | 3.285151 | -2.510231 | 5.917643 | 0.05478444 | 22.58384 | 21.22869 | [21 empty] | 25.93402 | 0.1064765
16231 | 2021/11/23 13:55:27 | 272130.3339 | 260.0004 | 1 | 10 | 17 | 0 | 0 | 0 | -0.7643661 | 3.284857 | -2.510833 | 5.917643 | 0.05520862 | 22.58384 | 21.23009 | [21 empty] | 25.6266 | -0.01386523
16232 | 2021/11/23 13:55:29 | 272132.3351 | 262.0016 | 1 | 10 | 17 | 0 | 0 | 0 | -0.7646179 | 3.284748 | -2.511577 | 5.917643 | 0.05563253 | 22.58384 | 21.23148 |  | -0.0001069676 | [19 empty] | 25.86457 | 0.06823838
16233 | 2021/11/23 13:55:31 | 272134.3344 | 264.0009 | 1 | 10 | 17 | 0 | 0 | 0 | -0.7644958 | 3.284417 | -2.510923 | 5.917643 | 0.05605815 | 22.58384 | 21.23288 | [21 empty] | 25.66437 | -0.04690945
16234 | 2021/11/23 13:55:33 | 272136.3354 | 266.0019 | 1 | 10 | 17 | 0 | 0 | 0 | -0.7645111 | 3.284626 | -2.511133 | 5.917643 | 0.05648295 | 22.58384 | 21.23427 | [21 empty] | 25.76526 | 0.01571059
16235 | 2021/11/23 13:55:35 | 272138.3338 | 268.0003 | 1 | 10 | 17 | 0 | 0 | 0 | -0.7643433 | 3.284328 | -2.510354 | 5.917643 | 0.05690712 | 22.58384 | 21.23566 | [21 empty] | 25.94771 | 0.03163636
16236 | 2021/11/23 13:55:37 | 272140.3364 | 270.0029 | 1 | 10 | 17 | 0 | 0 | 0 | -0.764679 | 3.284135 | -2.511309 | 5.917643 | 0.05733129 | 22.58384 | 21.23706 | [21 empty] | 25.69643 | -0.04880786
16237 | 2021/11/23 13:55:39 | 272142.3351 | 272.0016 | 1 | 10 | 17 | 0 | 0 | 0 | -0.7641449 | 3.283777 | -2.509281 | 5.917643 | 0.05775686 | 22.58384 | 21.23845 | [21 empty] | 25.9193 | 0.02653182
16238 | 2021/11/23 13:55:41 | 272144.3345 | 274.001 | 1 | 10 | 17 | 0 | 0 | 0 | -0.7645874 | 3.283666 | -2.51065 | 5.917643 | 0.05817964 | 22.58384 | 21.23984 |  | -6.831546e-05 | [19 empty] | 25.76575 | 0.03444076
16239 | 2021/11/23 13:55:43 | 272146.3355 | 276.002 | 1 | 10 | 17 | 0 | 0 | 0 | -0.7642899 | 3.283451 | -2.509508 | 5.917643 | 0.05860602 | 22.58384 | 21.24124 | [21 empty] | 25.72177 | -0.04018366
16240 | 2021/11/23 13:55:45 | 272148.3337 | 278.0002 | 1 | 10 | 17 | 0 | 0 | 0 | -0.7646942 | 3.283093 | -2.510562 | 5.917643 | 0.05903053 | 22.58384 | 21.24264 | [21 empty] | 25.96157 | 0.04358351
16241 | 2021/11/23 13:55:47 | 272150.3347 | 280.0012 | 1 | 10 | 17 | 0 | 0 | 0 | -0.7646561 | 3.282946 | -2.510325 | 5.917643 | 0.0594539 | 22.58384 | 21.24403 | [21 empty] | 25.62921 | -0.1038635
16242 | 2021/11/23 13:55:49 | 272152.3341 | 282.0006 | 1 | 10 | 17 | 0 | 0 | 0 | -0.7650757 | 3.282693 | -2.511509 | 5.917643 | 0.05987933 | 22.58384 | 21.24542 | [21 empty] | 25.98597 | 0.08618891
16243 | 2021/11/23 13:55:51 | 272154.3349 | 284.0014 | 1 | 10 | 17 | 0 | 0 | 0 | -0.764534 | 3.282722 | -2.509753 | 5.917643 | 0.06030403 | 22.58384 | 21.24682 | [21 empty] | 25.75936 | -0.002928972
16244 | 2021/11/23 13:55:53 | 272156.3361 | 286.0026 | 1 | 10 | 17 | 0 | 0 | 0 | -0.7647324 | 3.282503 | -2.510236 | 5.917643 | 0.06072995 | 22.58384 | 21.24821 |  | -8.955535e-05 | [19 empty] | 25.77285 | -0.0588125
16245 | 2021/11/23 13:55:55 | 272158.3339 | 288.0004 | 1 | 10 | 17 | 0 | 0 | 0 | -0.7645645 | 3.282107 | -2.509382 | 5.917643 | 0.06115239 | 22.58384 | 21.2496 | [21 empty] | 25.96105 | 0.08393884
16246 | 2021/11/23 13:55:57 | 272160.3354 | 290.0019 | 1 | 10 | 17 | 0 | 0 | 0 | -0.7646942 | 3.281879 | -2.509634 | 5.917643 | 0.06157809 | 22.58384 | 21.251 | [21 empty] | 25.65105 | -0.04261613
16247 | 2021/11/23 13:55:59 | 272162.3347 | 292.0012 | 1 | 10 | 17 | 0 | 0 | 0 | -0.7644958 | 3.281898 | -2.508997 | 5.917643 | 0.06200339 | 22.58384 | 21.2524 | [21 empty] | 25.94685 | 0.07179439
16248 | 2021/11/23 13:56:01 | 272164.3356 | 294.0021 | 1 | 10 | 17 | 0 | 0 | 0 | -0.7642975 | 3.281462 | -2.508013 | 5.917643 | 0.06242748 | 22.58384 | 21.25379 |  | -0.0001183001 | [19 empty] | 25.80199 | -0.03141224
16249 | 2021/11/23 13:56:03 | 272166.3342 | 296.0007 | 1 | 10 | 17 | 0 | 0 | 0 | -0.7646561 | 3.280889 | -2.508752 | 5.917643 | 0.06285268 | 22.58384 | 21.25518 | [21 empty] | 25.74669 | -0.03497183
16250 | 2021/11/23 13:56:05 | 272168.334 | 298.0005 | 1 | 10 | 17 | 0 | 0 | 0 | -0.7644577 | 3.281023 | -2.508203 | 5.917643 | 0.06327662 | 22.58384 | 21.25657 | [21 empty] | 25.96191 | 0.0596714
16251 | 2021/11/23 13:56:07 | 272170.3342 | 300.0007 | 1 | 10 | 17 | 0 | 0 | 0 | -0.7641144 | 3.280521 | -2.506693 | 5.917643 | 0.06370214 | 22.58384 | 21.25797 | [21 empty] | 25.64964 | -0.04901469
16252 | 2021/11/23 13:56:09 | 272172.3365 | 302.003 | 1 | 10 | 17 | 0 | 0 | 0 | -0.7649689 | 3.2806 | -2.509557 | 5.917643 | 0.06412666 | 22.58384 | 21.25936 |  |  |  | 1.975162 | [17 empty] | 25.89573 | -0.000655055
16253 | 2021/11/23 13:56:11 | 272174.3365 | 304.003 | 1 | 10 | 17 | 0 | 0 | 0 | -0.7646179 | 3.280371 | -2.50823 | 5.917643 | 0.06455225 | 22.58384 | 21.26076 |  | -0.0001107821 | [19 empty] | 25.84427 | 0.04831254
16254 | 2021/11/23 13:56:13 | 272176.3356 | 306.0021 | 1 | 10 | 17 | 0 | 0 | 0 | -0.7645493 | 3.280145 | -2.507833 | 5.917643 | 0.06497684 | 22.58384 | 21.26215 | [21 empty] | 25.69729 | -0.03829658
16255 | 2021/11/23 13:56:15 | 272178.3342 | 308.0007 | 1 | 10 | 17 | 0 | 0 | 0 | -0.7648239 | 3.279969 | -2.508599 | 5.917643 | 0.06540107 | 22.58384 | 21.26354 | [21 empty] | 25.92588 | -0.01699626
16256 | 2021/11/23 13:56:17 | 272180.3368 | 310.0033 | 1 | 10 | 17 | 0 | 0 | 0 | -0.7642365 | 3.279605 | -2.506394 | 5.917643 | 0.06582628 | 22.58384 | 21.26494 | [21 empty] | 25.63058 | -0.0922817
16257 | 2021/11/23 13:56:19 | 272182.336 | 312.0025 | 1 | 10 | 17 | 0 | 0 | 0 | -0.7647476 | 3.279536 | -2.508017 | 5.917643 | 0.06625086 | 22.58384 | 21.26633 |  | -0.0001349078 | [19 empty] | 25.88464 | 0.02176225
16258 | 2021/11/23 13:56:21 | 272184.335 | 314.0015 | 1 | 10 | 17 | 0 | 0 | 0 | -0.7644577 | 3.279062 | -2.506704 | 5.917643 | 0.06667467 | 22.58384 | 21.26772 | [21 empty] | 25.8914 | 0.05918503
16259 | 2021/11/23 13:56:23 | 272186.3343 | 316.0008 | 1 | 10 | 17 | 0 | 0 | 0 | -0.7647705 | 3.278775 | -2.50751 | 5.917643 | 0.06709979 | 22.58384 | 21.26911 | [21 empty] | 25.68658 | -0.08588135
16260 | 2021/11/23 13:56:25 | 272188.3352 | 318.0017 | 1 | 10 | 17 | 0 | 0 | 0 | -0.7648621 | 3.278494 | -2.507596 | 5.917643 | 0.06752455 | 22.58384 | 21.27051 | [21 empty] | 25.98686 | 0.08202553
16261 | 2021/11/23 13:56:27 | 272190.3358 | 320.0023 | 1 | 10 | 17 | 0 | 0 | 0 | -0.7648544 | 3.278375 | -2.50748 | 5.917643 | 0.06794967 | 22.58384 | 21.2719 | [21 empty] | 25.68569 | -0.05397379
16262 | 2021/11/23 13:56:29 | 272192.3359 | 322.0024 | 1 | 10 | 17 | 0 | 0 | 0 | -0.7647476 | 3.27826 | -2.507041 | 5.917643 | 0.0683735 | 22.58384 | 21.27329 |  | -0.0001054482 | [19 empty] | 25.9162 | 0.06318688
16263 | 2021/11/23 13:56:31 | 272194.3351 | 324.0016 | 1 | 10 | 17 | 0 | 0 | 0 | -0.7644196 | 3.277734 | -2.505564 | 5.917643 | 0.06879889 | 22.58384 | 21.27468 | [21 empty] | 25.87565 | -0.004828572
16264 | 2021/11/23 13:56:33 | 272196.3353 | 326.0018 | 1 | 10 | 17 | 0 | 0 | 0 | -0.7649689 | 3.277477 | -2.507168 | 5.917643 | 0.06922306 | 22.58384 | 21.27607 | [21 empty] | 25.73111 | -0.02036333
16265 | 2021/11/23 13:56:35 | 272198.3351 | 328.0016 | 1 | 10 | 17 | 0 | 0 | 0 | -0.7646942 | 3.277316 | -2.506145 | 5.917643 | 0.06964725 | 22.58384 | 21.27746 | [21 empty] | 25.92053 | 0.0748229
16266 | 2021/11/23 13:56:37 | 272200.3345 | 330.001 | 1 | 10 | 17 | 0 | 0 | 0 | -0.7644424 | 3.276952 | -2.505041 | 5.917643 | 0.07007261 | 22.58384 | 21.27886 |  | -0.0001579528 | [19 empty] | 25.69767 | -0.02778292
16267 | 2021/11/23 13:56:39 | 272202.3359 | 332.0024 | 1 | 10 | 17 | 0 | 0 | 0 | -0.7643433 | 3.276727 | -2.504544 | 5.917643 | 0.0704962 | 22.58384 | 21.28024 | [21 empty] | 25.8545 | -0.04813731
16268 | 2021/11/23 13:56:41 | 272204.3347 | 334.0012 | 1 | 10 | 17 | 0 | 0 | 0 | -0.7645874 | 3.276345 | -2.505052 | 5.917643 | 0.07092191 | 22.58384 | 21.28164 | [21 empty] | 25.95344 | 0.03238678
16269 | 2021/11/23 13:56:43 | 272206.3345 | 336.001 | 1 | 10 | 17 | 0 | 0 | 0 | -0.7643661 | 3.27605 | -2.504102 | 5.917643 | 0.07134582 | 22.58384 | 21.28303 | [21 empty] | 25.75242 | 0.009910464
16270 | 2021/11/23 13:56:45 | 272208.3353 | 338.0018 | 1 | 10 | 17 | 0 | 0 | 0 | -0.7644348 | 3.275872 | -2.504191 | 5.917643 | 0.07177028 | 22.58384 | 21.28442 |  | -0.0001476368 | [19 empty] | 25.86782 | -0.009226203
16271 | 2021/11/23 13:56:47 | 272210.3346 | 340.0011 | 1 | 10 | 17 | 0 | 0 | 0 | -0.7649307 | 3.275442 | -2.505486 | 5.917643 | 0.07219532 | 22.58384 | 21.28581 |  |  |  | 1.603278 | 0.5418098 | [16 empty] | 25.75764 | -0.03443062
16272 | 2021/11/23 13:56:49 | 272212.3356 | 342.0021 | 1 | 10 | 17 | 0 | 0 | 0 | -0.7647476 | 3.27528 | -2.504763 | 5.917643 | 0.07261918 | 22.58384 | 21.2872 | [21 empty] | 25.75936 | -0.03271759
16273 | 2021/11/23 13:56:51 | 272214.3362 | 344.0027 | 1 | 10 | 17 | 0 | 0 | 0 | -0.7649307 | 3.275043 | -2.505181 | 5.917643 | 0.07304436 | 22.58384 | 21.28859 | [21 empty] | 25.91604 | 0.06629884
16274 | 2021/11/23 13:56:53 | 272216.3348 | 346.0013 | 1 | 10 | 17 | 0 | 0 | 0 | -0.764389 | 3.274701 | -2.503145 | 5.917643 | 0.07346915 | 22.58384 | 21.28998 |  | -0.0001457253 | [19 empty] | 25.7136 | -0.05984008
16275 | 2021/11/23 13:56:55 | 272218.3354 | 348.0019 | 1 | 10 | 17 | 0 | 0 | 0 | -0.7649689 | 3.274423 | -2.504832 | 5.917643 | 0.07389438 | 22.58384 | 21.29138 | [21 empty] | 25.8091 | -0.01928508
16276 | 2021/11/23 13:56:57 | 272220.3346 | 350.0011 | 1 | 10 | 17 | 0 | 0 | 0 | -0.7648544 | 3.274066 | -2.504184 | 5.917643 | 0.0743192 | 22.58384 | 21.29277 | [21 empty] | 25.85101 | -0.03650546
16277 | 2021/11/23 13:56:59 | 272222.3347 | 352.0012 | 1 | 10 | 17 | 0 | 0 | 0 | -0.7645798 | 3.273714 | -2.503016 | 5.917643 | 0.07474362 | 22.58384 | 21.29416 |  | -0.0001639545 | [19 empty] | 25.75452 | -0.001630783
16278 | 2021/11/23 13:57:01 | 272224.3374 | 354.0039 | 1 | 10 | 17 | 0 | 0 | 0 | -0.7645111 | 3.273281 | -2.50246 | 5.917643 | 0.07516944 | 22.58384 | 21.29555 | [21 empty] | 26.00401 | 0.05902171
16279 | 2021/11/23 13:57:03 | 272226.3361 | 356.0026 | 1 | 10 | 17 | 0 | 0 | 0 | -0.7649078 | 3.272884 | -2.503455 | 5.917643 | 0.07559288 | 22.58384 | 21.29694 | [21 empty] | 25.77495 | -0.04858375
16280 | 2021/11/23 13:57:05 | 272228.334 | 358.0005 | 1 | 10 | 17 | 0 | 0 | 0 | -0.7649078 | 3.272832 | -2.503415 | 5.917643 | 0.07601801 | 22.58384 | 21.29833 | [21 empty] | 25.75885 | 0.001673102
16281 | 2021/11/23 13:57:07 | 272230.3356 | 360.0021 | 1 | 10 | 17 | 0 | 0 | 0 | -0.7648239 | 3.272492 | -2.50288 | 5.917643 | 0.07644367 | 22.58384 | 21.29972 |  | -0.0001572197 | [19 empty] | 25.87081 | 0.052163
16282 | 2021/11/23 13:57:09 | 272232.3357 | 362.0022 | 1 | 10 | 17 | 0 | 0 | 0 | -0.7649689 | 3.272284 | -2.503195 | 5.917643 | 0.07686777 | 22.58384 | 21.30111 | [21 empty] | 25.66873 | -0.06579936
16283 | 2021/11/23 13:57:11 | 272234.3354 | 364.0019 | 1 | 10 | 17 | 0 | 0 | 0 | -0.7646027 | 3.272029 | -2.501802 | 5.917643 | 0.07729278 | 22.58384 | 21.3025 | [21 empty] | 25.94634 | -0.01081944
16284 | 2021/11/23 13:57:13 | 272236.3348 | 366.0013 | 1 | 10 | 17 | 0 | 0 | 0 | -0.764534 | 3.271502 | -2.501175 | 5.917643 | 0.0777176 | 22.58384 | 21.30389 | [21 empty] | 25.83302 | 0.03970027
16285 | 2021/11/23 13:57:15 | 272238.334 | 368.0005 | 1 | 10 | 17 | 0 | 0 | 0 | -0.7650757 | 3.270937 | -2.502514 | 5.917643 | 0.07814126 | 22.58384 | 21.30527 |  | -0.0001698775 | [19 empty] | 25.67896 | -0.05995333
16286 | 2021/11/23 13:57:17 | 272240.334 | 370.0005 | 1 | 10 | 17 | 0 | 0 | 0 | -0.764679 | 3.270567 | -2.500934 | 5.917643 | 0.0785669 | 22.58384 | 21.30667 | [21 empty] | 25.94894 | 0.08437037
16287 | 2021/11/23 13:57:19 | 272242.3347 | 372.0012 | 1 | 10 | 17 | 0 | 0 | 0 | -0.7646027 | 3.270442 | -2.500589 | 5.917643 | 0.07899188 | 22.58384 | 21.30806 |  |  |  | 1.332445 | [17 empty] | 25.65401 | -0.09314418
16288 | 2021/11/23 13:57:21 | 272244.3351 | 374.0016 | 1 | 10 | 17 | 0 | 0 | 0 | -0.7649841 | 3.26986 | -2.501391 | 5.917643 | 0.07941577 | 22.58384 | 21.30944 |  | -0.000153026 | [19 empty] | 25.9136 | 0.01321197
16289 | 2021/11/23 13:57:23 | 272246.3344 | 376.0009 | 1 | 10 | 17 | 0 | 0 | 0 | -0.7647705 | 3.269794 | -2.500642 | 5.917643 | 0.07984067 | 22.58384 | 21.31083 | [21 empty] | 25.93474 | 0.06644607
16290 | 2021/11/23 13:57:25 | 272248.3344 | 378.0009 | 1 | 10 | 17 | 0 | 0 | 0 | -0.764679 | 3.269452 | -2.500081 | 5.917643 | 0.08026551 | 22.58384 | 21.31222 | [21 empty] | 25.7008 | -0.07310808
16291 | 2021/11/23 13:57:27 | 272250.3349 | 380.0014 | 1 | 10 | 17 | 0 | 0 | 0 | -0.7643433 | 3.269091 | -2.498708 | 5.917643 | 0.08069098 | 22.58384 | 21.31361 | [21 empty] | 25.98758 | 0.03964901
16292 | 2021/11/23 13:57:29 | 272252.334 | 382.0005 | 1 | 10 | 17 | 0 | 0 | 0 | -0.7650909 | 3.268869 | -2.500982 | 5.917643 | 0.0811145 | 22.58384 | 21.315 |  | -0.0001557695 | [19 empty] | 25.78744 | -0.06357372
16293 | 2021/11/23 13:57:31 | 272254.3341 | 384.0006 | 1 | 10 | 17 | 0 | 0 | 0 | -0.7646408 | 3.26836 | -2.499121 | 5.917643 | 0.08154033 | 22.58384 | 21.31639 | [21 empty] | 25.76596 | 0.03490925
16294 | 2021/11/23 13:57:33 | 272256.3368 | 386.0033 | 1 | 10 | 17 | 0 | 0 | 0 | -0.764801 | 3.267916 | -2.499305 | 5.917643 | 0.08196579 | 22.58384 | 21.31778 | [21 empty] | 26.00937 | 0.07109523
16295 | 2021/11/23 13:57:35 | 272258.3335 | 388 | 1 | 10 | 17 | 0 | 0 | 0 | -0.764389 | 3.267674 | -2.497774 | 5.917643 | 0.08239004 | 22.58384 | 21.31917 |  | -0.0001750048 | [19 empty] | 25.74742 | -0.07125199
16296 | 2021/11/23 13:57:37 | 272260.3344 | 390.0009 | 1 | 10 | 17 | 0 | 0 | 0 | -0.7647858 | 3.267199 | -2.498707 | 5.917643 | 0.08281492 | 22.58384 | 21.32055 | [21 empty] | 25.98497 | 0.03026187
16297 | 2021/11/23 13:57:39 | 272262.3335 | 392 | 1 | 10 | 17 | 0 | 0 | 0 | -0.7643661 | 3.266715 | -2.496966 | 5.917643 | 0.08323961 | 22.58384 | 21.32194 | [21 empty] | 25.81085 | 0.04387558
16298 | 2021/11/23 13:57:41 | 272264.3337 | 394.0002 | 1 | 10 | 17 | 0 | 0 | 0 | -0.7644348 | 3.266335 | -2.4969 | 5.917643 | 0.08366442 | 22.58384 | 21.32333 | [21 empty] | 25.75624 | -0.0610882
16299 | 2021/11/23 13:57:43 | 272266.3337 | 396.0002 | 1 | 10 | 17 | 0 | 0 | 0 | -0.7648621 | 3.266235 | -2.498219 | 5.917643 | 0.08408868 | 22.58384 | 21.32471 |  | -0.0001907739 | [19 empty] | 25.93286 | 0.005484223
16300 | 2021/11/23 13:57:45 | 272268.3351 | 398.0016 | 1 | 10 | 17 | 0 | 0 | 0 | -0.7647476 | 3.265832 | -2.497537 | 5.917643 | 0.08451425 | 22.58384 | 21.32611 | [21 empty] | 25.77931 | 0.01831174
16301 | 2021/11/23 13:57:47 | 272270.335 | 400.0015 | 1 | 10 | 17 | 0 | 0 | 0 | -0.7650757 | 3.265393 | -2.498273 | 5.917643 | 0.08493906 | 22.58384 | 21.32749 |  |  |  | 1.216657 | 0.7919125 | [16 empty] | 25.99829 | 0.0684315
16302 | 2021/11/23 13:57:49 | 272272.3362 | 402.0027 | 1 | 10 | 17 | 0 | 0 | 0 | -0.764679 | 3.264943 | -2.496633 | 5.917643 | 0.08536431 | 22.58384 | 21.32888 |  | -0.0001921167 | [19 empty] | 25.86683 | 0.02177238
16303 | 2021/11/23 13:57:51 | 272274.3363 | 404.0028 | 1 | 10 | 17 | 0 | 0 | 0 | -0.7649307 | 3.264565 | -2.497166 | 5.917643 | 0.08578824 | 22.58384 | 21.33027 | [21 empty] | 25.7398 | -0.08295715
16304 | 2021/11/23 13:57:53 | 272276.3348 | 406.0013 | 1 | 10 | 17 | 0 | 0 | 0 | -0.7649155 | 3.264207 | -2.496843 | 5.917643 | 0.08621333 | 22.58384 | 21.33165 | [21 empty] | 26.00488 | 0.07228255
16305 | 2021/11/23 13:57:55 | 272278.3345 | 408.001 | 1 | 10 | 17 | 0 | 0 | 0 | -0.7648544 | 3.263814 | -2.496342 | 5.917643 | 0.08663835 | 22.58384 | 21.33304 |  | -0.0002121447 | [19 empty] | 25.81796 | 0.01196802
16306 | 2021/11/23 13:57:57 | 272280.3344 | 410.0009 | 1 | 10 | 17 | 0 | 0 | 0 | -0.7643433 | 3.263292 | -2.494275 | 5.917643 | 0.08706336 | 22.58384 | 21.33443 | [21 empty] | 25.94061 | 0.06675422
16307 | 2021/11/23 13:57:59 | 272282.3338 | 412.0003 | 1 | 10 | 17 | 0 | 0 | 0 | -0.7650757 | 3.263232 | -2.49662 | 5.917643 | 0.0874875 | 22.58384 | 21.33581 | [21 empty] | 25.91464 | 0.004012585
16308 | 2021/11/23 13:58:01 | 272284.3356 | 414.0021 | 1 | 10 | 17 | 0 | 0 | 0 | -0.7649155 | 3.262942 | -2.495875 | 5.917643 | 0.08791255 | 22.58384 | 21.3372 | [21 empty] | 25.67845 | -0.05717695
16309 | 2021/11/23 13:58:03 | 272286.3348 | 416.0013 | 1 | 10 | 17 | 0 | 0 | 0 | -0.764946 | 3.262362 | -2.495531 | 5.917643 | 0.0883376 | 22.58384 | 21.33858 |  | -0.0001507264 | [19 empty] | 25.93248 | 0.04369855
16310 | 2021/11/23 13:58:05 | 272288.334 | 418.0005 | 1 | 10 | 17 | 0 | 0 | 0 | -0.7650375 | 3.262145 | -2.495663 | 5.917643 | 0.08876242 | 22.58384 | 21.33997 | [21 empty] | 25.95032 | 0.005845428
16311 | 2021/11/23 13:58:07 | 272290.3354 | 420.0019 | 1 | 10 | 17 | 0 | 0 | 0 | -0.7650375 | 3.261666 | -2.495297 | 5.917643 | 0.08918699 | 22.58384 | 21.34136 | [21 empty] | 25.85211 | -0.06245971
16312 | 2021/11/23 13:58:09 | 272292.3371 | 422.0036 | 1 | 10 | 17 | 0 | 0 | 0 | -0.7651672 | 3.26133 | -2.495463 | 5.917643 | 0.08961281 | 22.58384 | 21.34274 |  | -0.0002011098 | [19 empty] | 25.96749 | 0.03617525
16313 | 2021/11/23 13:58:11 | 272294.3339 | 424.0004 | 1 | 10 | 17 | 0 | 0 | 0 | -0.7649155 | 3.26069 | -2.494152 | 5.917643 | 0.09003701 | 22.58384 | 21.34413 | [21 empty] | 25.70426 | -0.03303945
16314 | 2021/11/23 13:58:13 | 272296.3348 | 426.0013 | 1 | 10 | 17 | 0 | 0 | 0 | -0.7649841 | 3.260386 | -2.494143 | 5.917643 | 0.0904614 | 22.58384 | 21.34551 |  | -0.0002745486 |  | 1.100932 | [17 empty] | 25.90094 | -0.03368378
16315 | 2021/11/23 13:58:15 | 272298.3345 | 428.001 | 1 | 10 | 17 | 0 | 0 | 0 | -0.7647629 | 3.260227 | -2.493301 | 5.917643 | 0.09088683 | 22.58384 | 21.3469 | [21 empty] | 26.04765 | -0.04163563
16316 | 2021/11/23 13:58:17 | 272300.3347 | 430.0012 | 1 | 10 | 17 | 0 | 0 | 0 | -0.7651291 | 3.259461 | -2.493908 | 5.917643 | 0.09131075 | 22.58384 | 21.34828 | [21 empty] | 25.88951 | -0.04941821
16317 | 2021/11/23 13:58:19 | 272302.3342 | 432.0007 | 1 | 10 | 17 | 0 | 0 | 0 | -0.7658005 | 3.259038 | -2.495773 | 5.917643 | 0.09173641 | 22.58384 | 21.34967 |  | -0.0002270572 | [19 empty] | 26.00351 | 0.06378829
16318 | 2021/11/23 13:58:21 | 272304.3346 | 434.0011 | 1 | 10 | 17 | 0 | 0 | 0 | -0.7648926 | 3.258934 | -2.492735 | 5.917643 | 0.09216066 | 22.58384 | 21.35105 | [21 empty] | 25.79626 | -0.05615354
16319 | 2021/11/23 13:58:23 | 272306.3335 | 436 | 1 | 10 | 17 | 0 | 0 | 0 | -0.7647476 | 3.258491 | -2.491923 | 5.917643 | 0.09258631 | 22.58384 | 21.35244 | [21 empty] | 25.9356 | -0.01639426
16320 | 2021/11/23 13:58:25 | 272308.3341 | 438.0006 | 1 | 10 | 17 | 0 | 0 | 0 | -0.764946 | 3.25818 | -2.492332 | 5.917643 | 0.09301048 | 22.58384 | 21.35382 |  | -0.0001736364 | [19 empty] | 25.86871 | -0.04229069
16321 | 2021/11/23 13:58:27 | 272310.3339 | 440.0004 | 1 | 10 | 17 | 0 | 0 | 0 | -0.7652054 | 3.257858 | -2.492931 | 5.917643 | 0.09343506 | 22.58384 | 21.3552 | [21 empty] | 25.94009 | -0.001402497
16322 | 2021/11/23 13:58:29 | 272312.3341 | 442.0006 | 1 | 10 | 17 | 0 | 0 | 0 | -0.7645111 | 3.257273 | -2.490221 | 5.917643 | 0.0938597 | 22.58384 | 21.35659 | [21 empty] | 26.1306 | 0.03958225
16323 | 2021/11/23 13:58:31 | 272314.336 | 444.0025 | 1 | 10 | 17 | 0 | 0 | 0 | -0.7650757 | 3.256606 | -2.49155 | 5.917643 | 0.09428506 | 22.58384 | 21.35797 |  | -0.0002172114 | [19 empty] | 25.80964 | -0.07064044
16324 | 2021/11/23 13:58:33 | 272316.3343 | 446.0008 | 1 | 10 | 17 | 0 | 0 | 0 | -0.7648544 | 3.256403 | -2.490674 | 5.917643 | 0.09471034 | 22.58384 | 21.35936 | [21 empty] | 25.95952 | 0.0389713
16325 | 2021/11/23 13:58:35 | 272318.3348 | 448.0013 | 1 | 10 | 17 | 0 | 0 | 0 | -0.7647247 | 3.25595 | -2.489905 | 5.917643 | 0.09513462 | 22.58384 | 21.36074 | [21 empty] | 25.87531 | 0.003851652
16326 | 2021/11/23 13:58:37 | 272320.3352 | 450.0017 | 1 | 10 | 17 | 0 | 0 | 0 | -0.7641983 | 3.255703 | -2.488003 | 5.917643 | 0.09556011 | 22.58384 | 21.36212 |  | -0.0002332203 | [19 empty] | 25.93162 | -0.05829036
16327 | 2021/11/23 13:58:39 | 272322.3349 | 452.0014 | 1 | 10 | 17 | 0 | 0 | 0 | -0.7649612 | 3.25516 | -2.490071 | 5.917643 | 0.09598486 | 22.58384 | 21.36351 |  |  |  | 1.07068 | 0.9153354 | [16 empty] | 26.0915 | 0.05688965
16328 | 2021/11/23 13:58:41 | 272324.3344 | 454.0009 | 1 | 10 | 17 | 0 | 0 | 0 | -0.7646179 | 3.254684 | -2.48859 | 5.917643 | 0.09640925 | 22.58384 | 21.36489 | [21 empty] | 25.87149 | -0.009685159
16329 | 2021/11/23 13:58:43 | 272326.3342 | 456.0007 | 1 | 10 | 17 | 0 | 0 | 0 | -0.7651138 | 3.254494 | -2.490058 | 5.917643 | 0.09683294 | 22.58384 | 21.36627 |  | -0.0002038063 | [19 empty] | 26.0515 | -0.02315581
16330 | 2021/11/23 13:58:45 | 272328.3353 | 458.0018 | 1 | 10 | 17 | 0 | 0 | 0 | -0.7647858 | 3.254056 | -2.488656 | 5.917643 | 0.09725936 | 22.58384 | 21.36765 | [21 empty] | 25.84826 | -0.06351233
16331 | 2021/11/23 13:58:47 | 272330.336 | 460.0025 | 1 | 10 | 17 | 0 | 0 | 0 | -0.7649078 | 3.253526 | -2.488647 | 5.917643 | 0.09768417 | 22.58384 | 21.36904 |  | -0.0002377564 | [19 empty] | 26.00975 | 0.01640201
16332 | 2021/11/23 13:58:49 | 272332.3351 | 462.0016 | 1 | 10 | 17 | 0 | 0 | 0 | -0.7644577 | 3.253008 | -2.486787 | 5.917643 | 0.09810856 | 22.58384 | 21.37042 | [21 empty] | 26.0364 | 0.05229592
16333 | 2021/11/23 13:58:51 | 272334.3357 | 464.0022 | 1 | 10 | 17 | 0 | 0 | 0 | -0.7647324 | 3.252626 | -2.487388 | 5.917643 | 0.09853373 | 22.58384 | 21.3718 | [21 empty] | 25.79613 | -0.09170294
16334 | 2021/11/23 13:58:53 | 272336.3345 | 466.001 | 1 | 10 | 17 | 0 | 0 | 0 | -0.7644577 | 3.252023 | -2.486034 | 5.917643 | 0.09895704 | 22.58384 | 21.37318 | [21 empty] | 26.13719 | 0.05932212
16335 | 2021/11/23 13:58:55 | 272338.3352 | 468.0017 | 1 | 10 | 17 | 0 | 0 | 0 | -0.7647705 | 3.251757 | -2.486848 | 5.917643 | 0.099383 | 22.58384 | 21.37456 |  | -0.0001901069 | [19 empty] | 25.78504 | -0.06186068
16336 | 2021/11/23 13:58:57 | 272340.3363 | 470.0028 | 1 | 10 | 17 | 0 | 0 | 0 | -0.7644882 | 3.251457 | -2.485701 | 5.917643 | 0.099807 | 22.58384 | 21.37594 | [21 empty] | 26.05634 | 0.02913356
16337 | 2021/11/23 13:58:59 | 272342.335 | 472.0015 | 1 | 10 | 17 | 0 | 0 | 0 | -0.7643814 | 3.251058 | -2.485048 | 5.917643 | 0.1002316 | 22.58384 | 21.37732 | [21 empty] | 25.94806 | -0.02025902
16338 | 2021/11/23 13:59:01 | 272344.3357 | 474.0022 | 1 | 10 | 17 | 0 | 0 | 0 | -0.7651138 | 3.250817 | -2.487245 | 5.917643 | 0.1006567 | 22.58384 | 21.3787 |  | -0.0001697849 | [19 empty] | 25.86871 | 0.00631392
16339 | 2021/11/23 13:59:03 | 272346.3353 | 476.0018 | 1 | 10 | 17 | 0 | 0 | 0 | -0.765007 | 3.250316 | -2.486514 | 5.917643 | 0.1010823 | 22.58384 | 21.38009 |  |  |  | 1.001811 | [17 empty] | 26.1341 | 0.05982697
16340 | 2021/11/23 13:59:05 | 272348.3339 | 478.0004 | 1 | 10 | 17 | 0 | 0 | 0 | -0.7647095 | 3.249832 | -2.485177 | 5.917643 | 0.1015064 | 22.58384 | 21.38146 | [21 empty] | 25.84064 | -0.06691098
16341 | 2021/11/23 13:59:07 | 272350.3352 | 480.0017 | 1 | 10 | 17 | 0 | 0 | 0 | -0.764801 | 3.249228 | -2.485013 | 5.917643 | 0.101932 | 22.58384 | 21.38285 |  | -0.0002143983 | [19 empty] | 26.09895 | 0.04314184
16342 | 2021/11/23 13:59:09 | 272352.3349 | 482.0014 | 1 | 10 | 17 | 0 | 0 | 0 | -0.7648926 | 3.248901 | -2.48506 | 5.917643 | 0.1023562 | 22.58384 | 21.38423 | [21 empty] | 25.80237 | -0.01391113
16343 | 2021/11/23 13:59:11 | 272354.3346 | 484.0011 | 1 | 10 | 17 | 0 | 0 | 0 | -0.7647629 | 3.248397 | -2.484254 | 5.917643 | 0.1027814 | 22.58384 | 21.38561 | [21 empty] | 26.02409 | -0.02994061
16344 | 2021/11/23 13:59:13 | 272356.3356 | 486.0021 | 1 | 10 | 17 | 0 | 0 | 0 | -0.7647247 | 3.247854 | -2.483714 | 5.917643 | 0.1032063 | 22.58384 | 21.38699 |  | -0.0002327186 | [19 empty] | 26.00401 | 0.04466236
16345 | 2021/11/23 13:59:15 | 272358.3349 | 488.0014 | 1 | 10 | 17 | 0 | 0 | 0 | -0.764801 | 3.247557 | -2.483735 | 5.917643 | 0.1036307 | 22.58384 | 21.38836 | [21 empty] | 25.9169 | -0.02722204
16346 | 2021/11/23 13:59:17 | 272360.3344 | 490.0009 | 1 | 10 | 17 | 0 | 0 | 0 | -0.7646255 | 3.247197 | -2.48289 | 5.917643 | 0.1040555 | 22.58384 | 21.38975 |  | -0.0002872848 | [19 empty] | 26.11506 | 0.092417
16347 | 2021/11/23 13:59:19 | 272362.3347 | 492.0012 | 1 | 10 | 17 | 0 | 0 | 0 | -0.7652054 | 3.246722 | -2.484409 | 5.917643 | 0.1044805 | 22.58384 | 21.39112 | [21 empty] | 25.83179 | -0.08045137
16348 | 2021/11/23 13:59:21 | 272364.3338 | 494.0003 | 1 | 10 | 17 | 0 | 0 | 0 | -0.7650375 | 3.246433 | -2.483643 | 5.917643 | 0.104905 | 22.58384 | 21.3925 | [21 empty] | 26.043 | 0.02463102
16349 | 2021/11/23 13:59:23 | 272366.3338 | 496.0003 | 1 | 10 | 17 | 0 | 0 | 0 | -0.7651443 | 3.245934 | -2.483608 | 5.917643 | 0.1053293 | 22.58384 | 21.39388 | [21 empty] | 26.0338 | 0.05413055
16350 | 2021/11/23 13:59:25 | 272368.3347 | 498.0012 | 1 | 10 | 17 | 0 | 0 | 0 | -0.764679 | 3.245275 | -2.481594 | 5.917643 | 0.1057554 | 22.58384 | 21.39526 |  | -0.0001705029 |  |  | 1.007686 | [16 empty] | 25.95242 | 0.0213325
16351 | 2021/11/23 13:59:27 | 272370.3345 | 500.001 | 1 | 10 | 17 | 0 | 0 | 0 | -0.7649155 | 3.244792 | -2.481992 | 5.917643 | 0.1061798 | 22.58384 | 21.39664 |  |  |  | 0.9655653 | [17 empty] | 26.01857 | 0.003743172
16352 | 2021/11/23 13:59:29 | 272372.3341 | 502.0006 | 1 | 10 | 17 | 0 | 0 | 0 | -0.7646255 | 3.244443 | -2.480784 | 5.917643 | 0.1066044 | 22.58384 | 21.39802 |  | -0.000251695 | [19 empty] | 25.80597 | -0.0652194
16353 | 2021/11/23 13:59:31 | 272374.3346 | 504.0011 | 1 | 10 | 17 | 0 | 0 | 0 | -0.7648773 | 3.24406 | -2.481308 | 5.917643 | 0.107028 | 22.58384 | 21.39939 | [21 empty] | 26.04214 | 0.04785538
16354 | 2021/11/23 13:59:33 | 272376.3349 | 506.0014 | 1 | 10 | 17 | 0 | 0 | 0 | -0.7646561 | 3.243536 | -2.48019 | 5.917643 | 0.1074544 | 22.58384 | 21.40078 | [21 empty] | 25.99242 | -0.01374722
16355 | 2021/11/23 13:59:35 | 272378.3357 | 508.0022 | 1 | 10 | 17 | 0 | 0 | 0 | -0.7649078 | 3.24324 | -2.48078 | 5.917643 | 0.1078787 | 22.58384 | 21.40215 |  | -0.0002699504 | [19 empty] | 25.98357 | -0.02285063
16356 | 2021/11/23 13:59:37 | 272380.3357 | 510.0022 | 1 | 10 | 17 | 0 | 0 | 0 | -0.7647476 | 3.242887 | -2.47999 | 5.917643 | 0.108303 | 22.58384 | 21.40353 | [21 empty] | 26.08179 | 0.05618274
16357 | 2021/11/23 13:59:39 | 272382.3341 | 512.0006 | 1 | 10 | 17 | 0 | 0 | 0 | -0.7646713 | 3.242426 | -2.47939 | 5.917643 | 0.1087273 | 22.58384 | 21.4049 | [21 empty] | 25.80237 | -0.04401445
16358 | 2021/11/23 13:59:41 | 272384.335 | 514.0015 | 1 | 10 | 17 | 0 | 0 | 0 | -0.7642365 | 3.241879 | -2.477562 | 5.917643 | 0.1091528 | 22.58384 | 21.40628 |  | -0.0001955698 | [19 empty] | 26.08213 | -0.01039803
16359 | 2021/11/23 13:59:43 | 272386.3339 | 516.0004 | 1 | 10 | 17 | 0 | 0 | 0 | -0.7647705 | 3.241456 | -2.47897 | 5.917643 | 0.1095773 | 22.58384 | 21.40766 | [21 empty] | 26.07657 | 0.0827682
16360 | 2021/11/23 13:59:45 | 272388.3351 | 518.0016 | 1 | 10 | 17 | 0 | 0 | 0 | -0.7647705 | 3.240956 | -2.478588 | 5.917643 | 0.110002 | 22.58384 | 21.40904 | [21 empty] | 26.04577 | -0.009624958
16361 | 2021/11/23 13:59:47 | 272390.3336 | 520.0001 | 1 | 10 | 17 | 0 | 0 | 0 | -0.765007 | 3.240285 | -2.478841 | 5.917643 | 0.1104271 | 22.58384 | 21.41041 |  | -0.0002031706 | [19 empty] | 26.01822 | 0.05700529
16362 | 2021/11/23 13:59:49 | 272392.3339 | 522.0004 | 1 | 10 | 17 | 0 | 0 | 0 | -0.7646942 | 3.239999 | -2.477608 | 5.917643 | 0.1108515 | 22.58384 | 21.41179 |  |  |  | 0.9859743 | [17 empty] | 25.8299 | -0.08061349
16363 | 2021/11/23 13:59:51 | 272394.3359 | 524.0024 | 1 | 10 | 17 | 0 | 0 | 0 | -0.7648773 | 3.239624 | -2.477915 | 5.917643 | 0.1112765 | 22.58384 | 21.41317 | [21 empty] | 26.08649 | 0.05349398
16364 | 2021/11/23 13:59:53 | 272396.3341 | 526.0006 | 1 | 10 | 17 | 0 | 0 | 0 | -0.7647858 | 3.239292 | -2.477365 | 5.917643 | 0.1117012 | 22.58384 | 21.41454 |  | -0.0001622165 | [19 empty] | 25.9091 | -0.01314938
16365 | 2021/11/23 13:59:55 | 272398.3341 | 528.0006 | 1 | 10 | 17 | 0 | 0 | 0 | -0.7646713 | 3.238875 | -2.476675 | 5.917643 | 0.112126 | 22.58384 | 21.41592 | [21 empty] | 26.09809 | 0.03211021
16366 | 2021/11/23 13:59:57 | 272400.3359 | 530.0024 | 1 | 10 | 17 | 0 | 0 | 0 | -0.7644424 | 3.238449 | -2.475608 | 5.917643 | 0.1125521 | 22.58384 | 21.4173 | [21 empty] | 25.86632 | -0.06681025
16367 | 2021/11/23 13:59:59 | 272402.3342 | 532.0007 | 1 | 10 | 17 | 0 | 0 | 0 | -0.7642746 | 3.237786 | -2.474558 | 5.917643 | 0.1129761 | 22.58384 | 21.41867 |  | -0.0001953956 | [19 empty] | 25.97873 | 0.001255274
16368 | 2021/11/23 14:00:01 | 272404.3353 | 534.0018 | 1 | 10 | 17 | 0 | 0 | 0 | -0.764679 | 3.237539 | -2.475678 | 5.917643 | 0.1134007 | 22.58384 | 21.42005 | [21 empty] | 26.13598 | 0.008829236
16369 | 2021/11/23 14:00:03 | 272406.3345 | 536.001 | 1 | 10 | 17 | 0 | 0 | 0 | -0.7646179 | 3.23693 | -2.475015 | 5.917643 | 0.1138257 | 22.58384 | 21.42142 | [21 empty] | 25.83666 | -0.03866434
16370 | 2021/11/23 14:00:05 | 272408.3339 | 538.0004 | 1 | 10 | 17 | 0 | 0 | 0 | -0.7649841 | 3.236396 | -2.475791 | 5.917643 | 0.1142508 | 22.58384 | 21.4228 | [21 empty] | 26.04749 | 0.03729165
16371 | 2021/11/23 14:00:07 | 272410.3338 | 540.0003 | 1 | 10 | 17 | 0 | 0 | 0 | -0.7650223 | 3.23589 | -2.475528 | 5.917643 | 0.1146757 | 22.58384 | 21.42417 |  | -0.0001874621 | [19 empty] | 25.85173 | -0.02605259
16372 | 2021/11/23 14:00:09 | 272412.3344 | 542.0009 | 1 | 10 | 17 | 0 | 0 | 0 | -0.7646713 | 3.235682 | -2.474233 | 5.917643 | 0.1151002 | 22.58384 | 21.42555 |  |  |  |  | 1.059607 | [16 empty] | 26.18568 | 0.04155397
16373 | 2021/11/23 14:00:11 | 272414.3361 | 544.0026 | 1 | 10 | 17 | 0 | 0 | 0 | -0.7651443 | 3.235118 | -2.475332 | 5.917643 | 0.1155251 | 22.58384 | 21.42692 |  |  |  | 0.948591 | [17 empty] | 25.86406 | 0.01511276
16374 | 2021/11/23 14:00:13 | 272416.3343 | 546.0008 | 1 | 10 | 17 | 0 | 0 | 0 | -0.7653656 | 3.234782 | -2.475791 | 5.917643 | 0.1159504 | 22.58384 | 21.4283 |  | -0.0002063575 | [19 empty] | 25.98048 | -0.04410505
16375 | 2021/11/23 14:00:15 | 272418.3336 | 548.0001 | 1 | 10 | 17 | 0 | 0 | 0 | -0.7645645 | 3.234163 | -2.472726 | 5.917643 | 0.1163749 | 22.58384 | 21.42967 | [21 empty] | 25.91793 | -0.01954734
16376 | 2021/11/23 14:00:17 | 272420.3352 | 550.0017 | 1 | 10 | 17 | 0 | 0 | 0 | -0.7650375 | 3.2339 | -2.474055 | 5.917643 | 0.1168005 | 22.58384 | 21.43105 | [21 empty] | 25.97112 | -0.0253886
16377 | 2021/11/23 14:00:19 | 272422.3355 | 552.002 | 1 | 10 | 17 | 0 | 0 | 0 | -0.7649841 | 3.233633 | -2.473678 | 5.917643 | 0.1172245 | 22.58384 | 21.43242 |  | -0.0001757039 | [19 empty] | 26.0738 | 0.0605166
16378 | 2021/11/23 14:00:21 | 272424.3338 | 554.0003 | 1 | 10 | 17 | 0 | 0 | 0 | -0.7648239 | 3.23278 | -2.472507 | 5.917643 | 0.1176489 | 22.58384 | 21.43379 | [21 empty] | 25.80273 | -0.1062012
16379 | 2021/11/23 14:00:23 | 272426.3354 | 556.0019 | 1 | 10 | 17 | 0 | 0 | 0 | -0.764389 | 3.232234 | -2.470684 | 5.917643 | 0.1180746 | 22.58384 | 21.43517 | [21 empty] | 26.12735 | 0.07350922
16380 | 2021/11/23 14:00:25 | 272428.3352 | 558.0017 | 1 | 10 | 17 | 0 | 0 | 0 | -0.7653503 | 3.231915 | -2.473547 | 5.917643 | 0.1184986 | 22.58384 | 21.43653 |  | -0.0002659321 | [19 empty] | 25.84551 | -0.03215134
16381 | 2021/11/23 14:00:27 | 272430.3344 | 560.0009 | 1 | 10 | 17 | 0 | 0 | 0 | -0.7648392 | 3.23143 | -2.471524 | 5.917643 | 0.1189243 | 22.58384 | 21.43791 | [21 empty] | 26.13582 | 0.05689979
16382 | 2021/11/23 14:00:29 | 272432.3348 | 562.0013 | 1 | 10 | 17 | 0 | 0 | 0 | -0.7650757 | 3.230969 | -2.471936 | 5.917643 | 0.1193491 | 22.58384 | 21.43928 |  | -0.0002116821 | [19 empty] | 25.92675 | -0.01966
16383 | 2021/11/23 14:00:31 | 272434.334 | 564.0005 | 1 | 10 | 17 | 0 | 0 | 0 | -0.7650528 | 3.23044 | -2.471457 | 5.917643 | 0.1197738 | 22.58384 | 21.44066 | [21 empty] | 25.96401 | -0.006158948
16384 | 2021/11/23 14:00:33 | 272436.3336 | 566.0001 | 1 | 10 | 17 | 0 | 0 | 0 | -0.7650986 | 3.230237 | -2.47145 | 5.917643 | 0.1201991 | 22.58384 | 21.44203 |  |  |  | 0.9083114 | [17 empty] | 26.10293 | 0.02009034
16385 | 2021/11/23 14:00:35 | 272438.3352 | 568.0017 | 1 | 10 | 17 | 0 | 0 | 0 | -0.7649307 | 3.229752 | -2.470536 | 5.917643 | 0.1206242 | 22.58384 | 21.4434 |  | -0.0002303025 | [19 empty] | 25.95554 | -0.04395783
16386 | 2021/11/23 14:00:37 | 272440.3353 | 570.0018 | 1 | 10 | 17 | 0 | 0 | 0 | -0.764946 | 3.229373 | -2.470296 | 5.917643 | 0.1210476 | 22.58384 | 21.44477 | [21 empty] | 26.13321 | 0.0588268
16387 | 2021/11/23 14:00:39 | 272442.3339 | 572.0004 | 1 | 10 | 17 | 0 | 0 | 0 | -0.7651978 | 3.228856 | -2.470714 | 5.917643 | 0.121472 | 22.58384 | 21.44614 | [21 empty] | 25.88412 | -0.02290666
16388 | 2021/11/23 14:00:41 | 272444.3357 | 574.0022 | 1 | 10 | 17 | 0 | 0 | 0 | -0.7646179 | 3.228022 | -2.468203 | 5.917643 | 0.1218974 | 22.58384 | 21.44751 |  | -0.00020443 | [19 empty] | 26.13133 | -0.006549358
16389 | 2021/11/23 14:00:43 | 272446.3354 | 576.0019 | 1 | 10 | 17 | 0 | 0 | 0 | -0.7651138 | 3.227531 | -2.469429 | 5.917643 | 0.1223224 | 22.58384 | 21.44888 | [21 empty] | 26.02497 | -0.06263435
16390 | 2021/11/23 14:00:45 | 272448.3346 | 578.0011 | 1 | 10 | 17 | 0 | 0 | 0 | -0.7649689 | 3.227135 | -2.468658 | 5.917643 | 0.1227476 | 22.58384 | 21.45026 | [21 empty] | 26.14467 | 0.0374043
16391 | 2021/11/23 14:00:47 | 272450.3339 | 580.0004 | 1 | 10 | 17 | 0 | 0 | 0 | -0.7649155 | 3.226708 | -2.468159 | 5.917643 | 0.1231714 | 22.58384 | 21.45163 |  | -0.0002366793 | [19 empty] | 25.97077 | 0.0008654594
16392 | 2021/11/23 14:00:49 | 272452.3338 | 582.0003 | 1 | 10 | 17 | 0 | 0 | 0 | -0.7650375 | 3.226442 | -2.468349 | 5.917643 | 0.123597 | 22.58384 | 21.453 | [21 empty] | 25.98258 | -0.04106998
16393 | 2021/11/23 14:00:51 | 272454.3349 | 584.0014 | 1 | 10 | 17 | 0 | 0 | 0 | -0.7650604 | 3.226021 | -2.468101 | 5.917643 | 0.1240224 | 22.58384 | 21.45437 | [21 empty] | 26.09946 | 0.06116867
16394 | 2021/11/23 14:00:53 | 272456.3356 | 586.0021 | 1 | 10 | 17 | 0 | 0 | 0 | -0.7651138 | 3.225356 | -2.467764 | 5.917643 | 0.124447 | 22.58384 | 21.45574 |  | -0.000213958 |  |  | 1.086968 | [16 empty] | 25.92987 | 0.0187254
16395 | 2021/11/23 14:00:55 | 272458.3349 | 588.0014 | 1 | 10 | 17 | 0 | 0 | 0 | -0.7649307 | 3.224974 | -2.466882 | 5.917643 | 0.1248728 | 22.58384 | 21.45711 |  |  |  | 0.9145413 | [17 empty] | 26.05099 | -0.01526058
16396 | 2021/11/23 14:00:57 | 272460.334 | 590.0005 | 1 | 10 | 17 | 0 | 0 | 0 | -0.7646255 | 3.224543 | -2.465568 | 5.917643 | 0.1252975 | 22.58384 | 21.45848 |  | -0.0003165108 | [19 empty] | 25.94946 | -0.02273321
16397 | 2021/11/23 14:00:59 | 272462.3352 | 592.0017 | 1 | 10 | 17 | 0 | 0 | 0 | -0.7648392 | 3.223893 | -2.46576 | 5.917643 | 0.1257221 | 22.58384 | 21.45985 | [21 empty] | 26.1483 | 0.0427103
16398 | 2021/11/23 14:01:01 | 272464.3336 | 594.0001 | 1 | 10 | 17 | 0 | 0 | 0 | -0.7651138 | 3.223512 | -2.466354 | 5.917643 | 0.1261471 | 22.58384 | 21.46122 | [21 empty] | 25.83341 | -0.08382976
16399 | 2021/11/23 14:01:03 | 272466.3341 | 596.0006 | 1 | 10 | 17 | 0 | 0 | 0 | -0.7653122 | 3.223076 | -2.466659 | 5.917643 | 0.1265727 | 22.58384 | 21.46259 |  | -0.0001958483 | [19 empty] | 26.15661 | 0.03686786
16400 | 2021/11/23 14:01:05 | 272468.3341 | 598.0006 | 1 | 10 | 17 | 0 | 0 | 0 | -0.7647247 | 3.222451 | -2.464288 | 5.917643 | 0.1269977 | 22.58384 | 21.46396 | [21 empty] | 25.8552 | -0.0377363
16401 | 2021/11/23 14:01:07 | 272470.3351 | 600.0016 | 1 | 10 | 17 | 0 | 0 | 0 | -0.7647858 | 3.222085 | -2.464205 | 5.917643 | 0.1274226 | 22.58384 | 21.46533 | [21 empty] | 26.13757 | 0.008218288
16402 | 2021/11/23 14:01:09 | 272472.3341 | 602.0006 | 1 | 10 | 17 | 0 | 0 | 0 | -0.7643433 | 3.221832 | -2.462586 | 5.917643 | 0.1278462 | 22.58384 | 21.4667 |  | -0.0002166126 | [19 empty] | 25.92885 | 0.01716197
16403 | 2021/11/23 14:01:11 | 272474.3335 | 604 | 1 | 10 | 17 | 0 | 0 | 0 | -0.7644348 | 3.221184 | -2.462385 | 5.917643 | 0.1282717 | 22.58384 | 21.46807 | [21 empty] | 26.05699 | -0.02961814
16404 | 2021/11/23 14:01:13 | 272476.3337 | 606.0002 | 1 | 10 | 17 | 0 | 0 | 0 | -0.7645493 | 3.220946 | -2.462572 | 5.917643 | 0.1286961 | 22.58384 | 21.46944 | [21 empty] | 25.94806 | -0.03404081
16405 | 2021/11/23 14:01:15 | 272478.3343 | 608.0008 | 1 | 10 | 17 | 0 | 0 | 0 | -0.764801 | 3.220157 | -2.462779 | 5.917643 | 0.1291205 | 22.58384 | 21.4708 |  | -0.0002467849 | [19 empty] | 25.97424 | -0.04844487
16406 | 2021/11/23 14:01:17 | 272480.3359 | 610.0024 | 1 | 10 | 17 | 0 | 0 | 0 | -0.7647858 | 3.219757 | -2.462424 | 5.917643 | 0.1295452 | 22.58384 | 21.47217 |  |  |  | 0.9198932 | [17 empty] | 26.08561 | 0.07227123
16407 | 2021/11/23 14:01:19 | 272482.3342 | 612.0007 | 1 | 10 | 17 | 0 | 0 | 0 | -0.764946 | 3.219209 | -2.462521 | 5.917643 | 0.1299711 | 22.58384 | 21.47354 |  | -0.0002598301 | [19 empty] | 25.85609 | -0.09878755
16408 | 2021/11/23 14:01:21 | 272484.3351 | 614.0016 | 1 | 10 | 17 | 0 | 0 | 0 | -0.7649078 | 3.219021 | -2.462254 | 5.917643 | 0.1303958 | 22.58384 | 21.47491 | [21 empty] | 26.0993 | 0.06447375
16409 | 2021/11/23 14:01:23 | 272486.3337 | 616.0002 | 1 | 10 | 17 | 0 | 0 | 0 | -0.7653427 | 3.218304 | -2.463105 | 5.917643 | 0.1308203 | 22.58384 | 21.47627 | [21 empty] | 25.85883 | -0.04177928
16410 | 2021/11/23 14:01:25 | 272488.3347 | 618.0012 | 1 | 10 | 17 | 0 | 0 | 0 | -0.764679 | 3.217832 | -2.460609 | 5.917643 | 0.1312446 | 22.58384 | 21.47764 |  | -0.0002625812 | [19 empty] | 26.13219 | 0.01213253
16411 | 2021/11/23 14:01:27 | 272490.3354 | 620.0019 | 1 | 10 | 17 | 0 | 0 | 0 | -0.7646942 | 3.217468 | -2.460379 | 5.917643 | 0.1316701 | 22.58384 | 21.47901 | [21 empty] | 25.91343 | -0.05274177
16412 | 2021/11/23 14:01:29 | 272492.3351 | 622.0016 | 1 | 10 | 17 | 0 | 0 | 0 | -0.7639084 | 3.217006 | -2.457498 | 5.917643 | 0.1320943 | 22.58384 | 21.48038 |  | -0.0002716348 | [19 empty] | 25.97685 | -0.0152421
16413 | 2021/11/23 14:01:31 | 272494.3339 | 624.0004 | 1 | 10 | 17 | 0 | 0 | 0 | -0.7648392 | 3.216528 | -2.460127 | 5.917643 | 0.1325197 | 22.58384 | 21.48174 | [21 empty] | 26.04112 | 0.01175702
16414 | 2021/11/23 14:01:33 | 272496.3347 | 626.0012 | 1 | 10 | 17 | 0 | 0 | 0 | -0.7647324 | 3.216211 | -2.459541 | 5.917643 | 0.1329445 | 22.58384 | 21.48311 |  | -0.0003068385 | [19 empty] | 25.94445 | -0.04130244
16415 | 2021/11/23 14:01:35 | 272498.3351 | 628.0016 | 1 | 10 | 17 | 0 | 0 | 0 | -0.764946 | 3.215622 | -2.459777 | 5.917643 | 0.1333689 | 22.58384 | 21.48447 | [21 empty] | 26.07401 | 0.0661999
16416 | 2021/11/23 14:01:37 | 272500.3344 | 630.0009 | 1 | 10 | 17 | 0 | 0 | 0 | -0.7652206 | 3.215156 | -2.460304 | 5.917643 | 0.1337938 | 22.58384 | 21.48584 |  |  |  | 0.8811638 | 1.086403 | [16 empty] | 25.82592 | -0.01923382
16417 | 2021/11/23 14:01:39 | 272502.3349 | 632.0014 | 1 | 10 | 17 | 0 | 0 | 0 | -0.7646027 | 3.21456 | -2.457861 | 5.917643 | 0.134218 | 22.58384 | 21.4872 | [21 empty] | 26.02067 | -0.03053069
16418 | 2021/11/23 14:01:41 | 272504.3348 | 634.0013 | 1 | 10 | 17 | 0 | 0 | 0 | -0.7646027 | 3.213879 | -2.457341 | 5.917643 | 0.1346432 | 22.58384 | 21.48857 |  | -0.0001725708 | [19 empty] | 26.00213 | 0.06204665
16419 | 2021/11/23 14:01:43 | 272506.3364 | 636.0029 | 1 | 10 | 17 | 0 | 0 | 0 | -0.7646561 | 3.213557 | -2.457266 | 5.917643 | 0.1350679 | 22.58384 | 21.48993 | [21 empty] | 26.05669 | 0.01704931
16420 | 2021/11/23 14:01:45 | 272508.3341 | 638.0006 | 1 | 10 | 17 | 0 | 0 | 0 | -0.7647476 | 3.213177 | -2.457269 | 5.917643 | 0.1354927 | 22.58384 | 21.4913 |  | -0.0002867569 | [19 empty] | 25.98656 | 0.04229486
16421 | 2021/11/23 14:01:47 | 272510.3354 | 640.0019 | 1 | 10 | 17 | 0 | 0 | 0 | -0.7646408 | 3.212641 | -2.456516 | 5.917643 | 0.1359182 | 22.58384 | 21.49267 | [21 empty] | 25.79737 | -0.08921742
16422 | 2021/11/23 14:01:49 | 272512.3362 | 642.0027 | 1 | 10 | 17 | 0 | 0 | 0 | -0.7649841 | 3.212258 | -2.457326 | 5.917643 | 0.1363424 | 22.58384 | 21.49403 |  | -0.0002647541 | [19 empty] | 26.09758 | 0.05544364
16423 | 2021/11/23 14:01:51 | 272514.3354 | 644.0019 | 1 | 10 | 17 | 0 | 0 | 0 | -0.7649307 | 3.211769 | -2.456781 | 5.917643 | 0.1367666 | 22.58384 | 21.49539 | [21 empty] | 25.86007 | -0.05499542
16424 | 2021/11/23 14:01:53 | 272516.3346 | 646.0011 | 1 | 10 | 17 | 0 | 0 | 0 | -0.7648163 | 3.211191 | -2.455971 | 5.917643 | 0.1371922 | 22.58384 | 21.49676 | [21 empty] | 26.06105 | 0.06133318
16425 | 2021/11/23 14:01:55 | 272518.3349 | 648.0014 | 1 | 10 | 17 | 0 | 0 | 0 | -0.7649612 | 3.210583 | -2.455971 | 5.917643 | 0.1376163 | 22.58384 | 21.49812 | [21 empty] | 25.83115 | -0.04229903
16426 | 2021/11/23 14:01:57 | 272520.3373 | 650.0038 | 1 | 10 | 17 | 0 | 0 | 0 | -0.7648239 | 3.210112 | -2.45517 | 5.917643 | 0.1380429 | 22.58384 | 21.49949 |  | -0.0001974751 | [19 empty] | 25.94917 | 0.02359569
16427 | 2021/11/23 14:01:59 | 272522.3356 | 652.0021 | 1 | 10 | 17 | 0 | 0 | 0 | -0.7648239 | 3.209547 | -2.454738 | 5.917643 | 0.1384659 | 22.58384 | 21.50085 |  |  |  | 0.8938304 | [17 empty] | 25.99988 | -0.02003133
16428 | 2021/11/23 14:02:01 | 272524.3341 | 654.0006 | 1 | 10 | 17 | 0 | 0 | 0 | -0.7644958 | 3.209288 | -2.453487 | 5.917643 | 0.1388911 | 22.58384 | 21.50221 |  | -0.0002116766 | [19 empty] | 25.80757 | -0.04021525
16429 | 2021/11/23 14:02:03 | 272526.334 | 656.0005 | 1 | 10 | 17 | 0 | 0 | 0 | -0.7648239 | 3.208819 | -2.454181 | 5.917643 | 0.1393167 | 22.58384 | 21.50358 | [21 empty] | 26.02829 | 0.06355822
16430 | 2021/11/23 14:02:05 | 272528.334 | 658.0005 | 1 | 10 | 17 | 0 | 0 | 0 | -0.7645493 | 3.20835 | -2.452942 | 5.917643 | 0.1397412 | 22.58384 | 21.50494 | [21 empty] | 25.75646 | -0.07568777
16431 | 2021/11/23 14:02:07 | 272530.3342 | 660.0007 | 1 | 10 | 17 | 0 | 0 | 0 | -0.7645798 | 3.207884 | -2.452683 | 5.917643 | 0.140165 | 22.58384 | 21.5063 |  | -0.0003006774 | [19 empty] | 26.12149 | 0.02744436
16432 | 2021/11/23 14:02:09 | 272532.3344 | 662.0009 | 1 | 10 | 17 | 0 | 0 | 0 | -0.7646179 | 3.207325 | -2.452378 | 5.917643 | 0.1405904 | 22.58384 | 21.50767 | [21 empty] | 25.95118 | 0.05445719
16433 | 2021/11/23 14:02:11 | 272534.3336 | 664.0001 | 1 | 10 | 17 | 0 | 0 | 0 | -0.7651978 | 3.20694 | -2.453943 | 5.917643 | 0.1410154 | 22.58384 | 21.50903 | [21 empty] | 25.90394 | -0.03855109
16434 | 2021/11/23 14:02:13 | 272536.3343 | 666.0008 | 1 | 10 | 17 | 0 | 0 | 0 | -0.76548 | 3.206409 | -2.454442 | 5.917643 | 0.1414403 | 22.58384 | 21.51039 |  | -0.0001907559 | [19 empty] | 25.92315 | 0.006003976
16435 | 2021/11/23 14:02:15 | 272538.3357 | 668.0022 | 1 | 10 | 17 | 0 | 0 | 0 | -0.7646713 | 3.205958 | -2.451504 | 5.917643 | 0.1418645 | 22.58384 | 21.51175 | [21 empty] | 25.91986 | -0.05276859
16436 | 2021/11/23 14:02:17 | 272540.3347 | 670.0012 | 1 | 10 | 17 | 0 | 0 | 0 | -0.7649307 | 3.205411 | -2.451917 | 5.917643 | 0.1422903 | 22.58384 | 21.51312 |  | -0.0002766169 |  |  | 1.152933 | [16 empty] | 26.07316 | 0.09506404
16437 | 2021/11/23 14:02:19 | 272542.335 | 672.0015 | 1 | 10 | 17 | 0 | 0 | 0 | -0.7646942 | 3.204977 | -2.450827 | 5.917643 | 0.1427149 | 22.58384 | 21.51448 |  |  |  | 0.849857 | [17 empty] | 25.83029 | -0.07238388
16438 | 2021/11/23 14:02:21 | 272544.3356 | 674.0021 | 1 | 10 | 17 | 0 | 0 | 0 | -0.7650757 | 3.204447 | -2.451645 | 5.917643 | 0.1431399 | 22.58384 | 21.51584 | [21 empty] | 26.09621 | 0.04964232
16439 | 2021/11/23 14:02:23 | 272546.3356 | 676.0021 | 1 | 10 | 17 | 0 | 0 | 0 | -0.7646027 | 3.203924 | -2.449729 | 5.917643 | 0.1435649 | 22.58384 | 21.5172 |  | -0.0002560079 | [19 empty] | 25.82802 | -0.05662024
16440 | 2021/11/23 14:02:25 | 272548.3353 | 678.0018 | 1 | 10 | 17 | 0 | 0 | 0 | -0.7647324 | 3.20362 | -2.449912 | 5.917643 | 0.1439883 | 22.58384 | 21.51856 | [21 empty] | 26.05879 | 0.05927265
16441 | 2021/11/23 14:02:27 | 272550.3367 | 680.0032 | 1 | 10 | 17 | 0 | 0 | 0 | -0.7650528 | 3.203063 | -2.450512 | 5.917643 | 0.1444131 | 22.58384 | 21.51992 |  | -0.000245073 | [19 empty] | 25.88349 | -0.03151119
16442 | 2021/11/23 14:02:29 | 272552.3368 | 682.0033 | 1 | 10 | 17 | 0 | 0 | 0 | -0.7647095 | 3.202711 | -2.449144 | 5.917643 | 0.1448393 | 22.58384 | 21.52128 | [21 empty] | 25.8911 | -0.005145073
16443 | 2021/11/23 14:02:31 | 272554.3358 | 684.0023 | 1 | 10 | 17 | 0 | 0 | 0 | -0.7646027 | 3.201856 | -2.448148 | 5.917643 | 0.1452626 | 22.58384 | 21.52264 |  | -0.0003636413 | [19 empty] | 26.04908 | 0.04619241
16444 | 2021/11/23 14:02:33 | 272556.3337 | 686.0002 | 1 | 10 | 17 | 0 | 0 | 0 | -0.7648926 | 3.201248 | -2.448611 | 5.917643 | 0.1456881 | 22.58384 | 21.524 | [21 empty] | 25.90582 | -0.04936695
16445 | 2021/11/23 14:02:35 | 272558.3343 | 688.0008 | 1 | 10 | 17 | 0 | 0 | 0 | -0.7650757 | 3.201012 | -2.449016 | 5.917643 | 0.1461132 | 22.58384 | 21.52536 | [21 empty] | 26.1135 | 0.04827619
16446 | 2021/11/23 14:02:37 | 272560.336 | 690.0025 | 1 | 10 | 17 | 0 | 0 | 0 | -0.7649307 | 3.200503 | -2.448163 | 5.917643 | 0.1465385 | 22.58384 | 21.52672 |  | -0.0002944564 | [19 empty] | 25.78453 | -0.02680123
16447 | 2021/11/23 14:02:39 | 272562.3355 | 692.002 | 1 | 10 | 17 | 0 | 0 | 0 | -0.7647629 | 3.199957 | -2.447208 | 5.917643 | 0.1469631 | 22.58384 | 21.52808 |  |  |  | 0.8870507 | [17 empty] | 26.00026 | -0.03247261
16448 | 2021/11/23 14:02:41 | 272564.3342 | 694.0007 | 1 | 10 | 17 | 0 | 0 | 0 | -0.7651978 | 3.199463 | -2.448222 | 5.917643 | 0.1473873 | 22.58384 | 21.52944 |  | -0.0002531887 | [19 empty] | 26.01134 | 0.04754007
16449 | 2021/11/23 14:02:43 | 272566.3359 | 696.0024 | 1 | 10 | 17 | 0 | 0 | 0 | -0.7646942 | 3.199171 | -2.446388 | 5.917643 | 0.1478121 | 22.58384 | 21.5308 | [21 empty] | 26.05809 | 0.01461089
16450 | 2021/11/23 14:02:45 | 272568.3361 | 698.0026 | 1 | 10 | 17 | 0 | 0 | 0 | -0.765564 | 3.198759 | -2.448855 | 5.917643 | 0.1482377 | 22.58384 | 21.53216 | [21 empty] | 26.06417 | 0.06967247
16451 | 2021/11/23 14:02:47 | 272570.3336 | 700.0001 | 1 | 10 | 17 | 0 | 0 | 0 | -0.7652588 | 3.198188 | -2.447442 | 5.917643 | 0.1486621 | 22.58384 | 21.53352 |  | -0.0001956024 | [19 empty] | 25.89037 | -0.08526087
16452 | 2021/11/23 14:02:49 | 272572.3343 | 702.0008 | 1 | 10 | 17 | 0 | 0 | 0 | -0.7646179 | 3.197764 | -2.445068 | 5.917643 | 0.1490868 | 22.58384 | 21.53488 | [21 empty] | 26.06141 | 0.05073309
16453 | 2021/11/23 14:02:51 | 272574.3362 | 704.0027 | 1 | 10 | 17 | 0 | 0 | 0 | -0.7652359 | 3.197012 | -2.446468 | 5.917643 | 0.1495115 | 22.58384 | 21.53623 | [21 empty] | 25.96401 | 0.001991391
16454 | 2021/11/23 14:02:53 | 272576.3344 | 706.0009 | 1 | 10 | 17 | 0 | 0 | 0 | -0.7646255 | 3.19653 | -2.444148 | 5.917643 | 0.1499368 | 22.58384 | 21.53759 |  | -0.0002571657 | [19 empty] | 26.04908 | 0.0330919
16455 | 2021/11/23 14:02:55 | 272578.3344 | 708.0009 | 1 | 10 | 17 | 0 | 0 | 0 | -0.7648544 | 3.195955 | -2.44444 | 5.917643 | 0.1503617 | 22.58384 | 21.53895 | [21 empty] | 25.95936 | -0.03594935
16456 | 2021/11/23 14:02:57 | 272580.3336 | 710.0001 | 1 | 10 | 17 | 0 | 0 | 0 | -0.764801 | 3.19574 | -2.444105 | 5.917643 | 0.1507864 | 22.58384 | 21.54031 | [21 empty] | 25.87412 | -0.01662791
16457 | 2021/11/23 14:02:59 | 272582.3363 | 712.0028 | 1 | 10 | 17 | 0 | 0 | 0 | -0.7646561 | 3.195135 | -2.443179 | 5.917643 | 0.1512107 | 22.58384 | 21.54166 |  | -0.0001968058 |  |  | 1.137495 | [16 empty] | 26.17705 | 0.06993532
16458 | 2021/11/23 14:03:01 | 272584.3354 | 714.0019 | 1 | 10 | 17 | 0 | 0 | 0 | -0.7649689 | 3.194868 | -2.443975 | 5.917643 | 0.1516366 | 22.58384 | 21.54302 |  |  |  | 0.8781808 | [17 empty] | 25.95743 | -0.06090581
16459 | 2021/11/23 14:03:03 | 272586.3345 | 716.001 | 1 | 10 | 17 | 0 | 0 | 0 | -0.7647476 | 3.194273 | -2.442813 | 5.917643 | 0.1520611 | 22.58384 | 21.54438 |  | -0.0002525396 | [19 empty] | 26.16597 | 0.00692606
16460 | 2021/11/23 14:03:05 | 272588.3349 | 718.0014 | 1 | 10 | 17 | 0 | 0 | 0 | -0.7648239 | 3.193796 | -2.442692 | 5.917643 | 0.1524857 | 22.58384 | 21.54574 | [21 empty] | 25.89508 | 0.02458096
16461 | 2021/11/23 14:03:07 | 272590.3339 | 720.0004 | 1 | 10 | 17 | 0 | 0 | 0 | -0.7648392 | 3.193419 | -2.442452 | 5.917643 | 0.1529103 | 22.58384 | 21.54709 | [21 empty] | 25.92611 | -0.0484395
16462 | 2021/11/23 14:03:09 | 272592.3364 | 722.0029 | 1 | 10 | 17 | 0 | 0 | 0 | -0.7648239 | 3.192579 | -2.441761 | 5.917643 | 0.1533351 | 22.58384 | 21.54845 |  | -0.000297812 | [19 empty] | 26.10901 | 0.04032493
16463 | 2021/11/23 14:03:09 | 272592.5839 | 722.2504 | 1 | 10 | 17 | 0 | 0 | 0 | -0.7650909 | 3.192612 | -2.442638 | 5.917643 | 0.1533888 | 22.58384 | 21.54862 |  | -0.000297812 | 0 | 0.8781808 | 1.137495 | [16 empty] | 26.10901 | 0.04032493
16464 | 2021/11/23 14:04:09 | 272652.6266 | 60.0002 | 1 | 11 | 17 | 0 | 0 | 0 | 0 | 3.233904 | 0 | 5.917643 | 0.1533894 | 22.58384 | 21.54862 |  | 0.0001935851 | [19 empty] | 25.96749 | 0.03964007
16465 | 2021/11/23 14:05:09 | 272712.6279 | 120.0015 | 1 | 11 | 17 | 0 | 0 | 0 | 0 | 3.240166 | 0 | 5.917643 | 0.1533894 | 22.58384 | 21.54862 |  | 7.625854e-05 | [19 empty] | 25.89435 | 0.02122402
16466 | 2021/11/23 14:06:09 | 272772.6269 | 180.0005 | 1 | 11 | 17 | 0 | 0 | 0 | 0 | 3.243542 | 0 | 5.917643 | 0.1533894 | 22.58384 | 21.54862 |  | 1.983627e-05 |  | 0 | [17 empty] | 25.79266 | 0.01337349
16467 | 2021/11/23 14:07:09 | 272832.6268 | 240.0004 | 1 | 11 | 17 | 0 | 0 | 0 | 0 | 3.245759 | 0 | 5.917643 | 0.1533894 | 22.58384 | 21.54862 |  | 3.263302e-05 | [19 empty] | 25.76822 | 0.0176549
16468 | 2021/11/23 14:08:09 | 272892.6292 | 300.0028 | 1 | 11 | 17 | 0 | 0 | 0 | 0 | 3.24741 | 0 | 5.917643 | 0.1533894 | 22.58384 | 21.54862 |  | 3.99465e-05 |  | 0 | [17 empty] | 25.48063 | 0.02037704
16469 | 2021/11/23 14:09:09 | 272952.6268 | 360.0004 | 1 | 11 | 17 | 0 | 0 | 0 | 0 | 3.248991 | 0 | 5.917643 | 0.1533894 | 22.58384 | 21.54862 |  | 1.300005e-05 | [19 empty] | 25.79018 | 0.03102362
16470 | 2021/11/23 14:10:09 | 273012.6267 | 420.0003 | 1 | 11 | 17 | 0 | 0 | 0 | 0 | 3.2502 | 0 | 5.917643 | 0.1533894 | 22.58384 | 21.54862 |  | 2.667096e-05 |  | 0 | [17 empty] | 25.65589 | 0.06209373
16471 | 2021/11/23 14:11:09 | 273072.6273 | 480.0009 | 1 | 11 | 17 | 0 | 0 | 0 | 0 | 3.251353 | 0 | 5.917643 | 0.1533894 | 22.58384 | 21.54862 |  | 1.149662e-05 | [19 empty] | 25.36287 | -0.0004380941
16472 | 2021/11/23 14:12:09 | 273132.6278 | 540.0014 | 1 | 11 | 17 | 0 | 0 | 0 | 0 | 3.252001 | 0 | 5.917643 | 0.1533894 | 22.58384 | 21.54862 |  | 5.578706e-05 |  | 0 | [17 empty] | 25.60961 | 0.06694138
16473 | 2021/11/23 14:13:09 | 273192.6288 | 600.0024 | 1 | 11 | 17 | 0 | 0 | 0 | 0 | 3.252862 | 0 | 5.917643 | 0.1533894 | 22.58384 | 21.54862 |  | 1.469829e-05 | [19 empty] | 25.38334 | -0.06692231
16474 | 2021/11/23 14:14:09 | 273252.6275 | 660.0011 | 1 | 11 | 17 | 0 | 0 | 0 | 0 | 3.253489 | 0 | 5.917643 | 0.1533894 | 22.58384 | 21.54862 |  | 4.06979e-06 |  | 0 | [17 empty] | 25.56746 | 0.04182458
16475 | 2021/11/23 14:15:09 | 273312.6273 | 720.0009 | 1 | 11 | 17 | 0 | 0 | 0 | 0 | 3.254353 | 0 | 5.917643 | 0.1533894 | 22.58384 | 21.54862 |  | 2.236502e-05 | [19 empty] | 25.44836 | -0.02768993
16476 | 2021/11/23 14:16:09 | 273372.6267 | 780.0003 | 1 | 11 | 17 | 0 | 0 | 0 | 0 | 3.254867 | 0 | 5.917643 | 0.1533894 | 22.58384 | 21.54862 |  | 2.939708e-05 |  | 0 | [17 empty] | 25.56036 | 0.06459594
16477 | 2021/11/23 14:17:09 | 273432.6265 | 840.0001 | 1 | 11 | 17 | 0 | 0 | 0 | 0 | 3.255387 | 0 | 5.917643 | 0.1533894 | 22.58384 | 21.54862 |  | 3.283464e-05 | [19 empty] | 25.52105 | 0.06856799
16478 | 2021/11/23 14:18:09 | 273492.6286 | 900.0022 | 1 | 11 | 17 | 0 | 0 | 0 | 0 | 3.255789 | 0 | 5.917643 | 0.1533894 | 22.58384 | 21.54862 |  | 2.185043e-05 |  | 0 | [17 empty] | 25.59077 | 0.07441938
16479 | 2021/11/23 14:19:09 | 273552.628 | 960.0016 | 1 | 11 | 17 | 0 | 0 | 0 | 0 | 3.256167 | 0 | 5.917643 | 0.1533894 | 22.58384 | 21.54862 |  | 1.778034e-06 | [19 empty] | 25.2427 | -0.0993377
16480 | 2021/11/23 14:20:09 | 273612.6268 | 1020.0004 | 1 | 11 | 17 | 0 | 0 | 0 | 0 | 3.256986 | 0 | 5.917643 | 0.1533894 | 22.58384 | 21.54862 |  | -6.282231e-06 |  | 0 | [17 empty] | 25.27701 | -0.09820879
16481 | 2021/11/23 14:21:09 | 273672.6279 | 1080.0015 | 1 | 11 | 17 | 0 | 0 | 0 | 0 | 3.257278 | 0 | 5.917643 | 0.1533894 | 22.58384 | 21.54862 |  | 1.438196e-05 | [19 empty] | 25.52281 | 0.0177747
16482 | 2021/11/23 14:22:09 | 273732.6282 | 1140.0018 | 1 | 11 | 17 | 0 | 0 | 0 | 0 | 3.257622 | 0 | 5.917643 | 0.1533894 | 22.58384 | 21.54862 |  | 3.314964e-05 |  | 0 | [17 empty] | 25.53702 | 0.02573192
16483 | 2021/11/23 14:23:09 | 273792.6264 | 1200 | 1 | 11 | 17 | 0 | 0 | 0 | 0 | 3.257824 | 0 | 5.917643 | 0.1533894 | 22.58384 | 21.54862 |  | -7.902374e-06 | [19 empty] | 25.31695 | -0.08763254
16484 | 2021/11/23 14:24:09 | 273852.6295 | 1260.0031 | 1 | 11 | 17 | 0 | 0 | 0 | 0 | 3.25859 | 0 | 5.917643 | 0.1533894 | 22.58384 | 21.54862 |  | 5.096862e-06 |  | 0 | [17 empty] | 25.37959 | 0
16485 | 2021/11/23 14:25:09 | 273912.6286 | 1320.0022 | 1 | 11 | 17 | 0 | 0 | 0 | 0 | 3.259127 | 0 | 5.917643 | 0.1533894 | 22.58384 | 21.54862 |  | 1.857135e-05 | [19 empty] | 25.45742 | 0.001440644
16486 | 2021/11/23 14:26:09 | 273972.6282 | 1380.0018 | 1 | 11 | 17 | 0 | 0 | 0 | 0 | 3.25919 | 0 | 5.917643 | 0.1533894 | 22.58384 | 21.54862 |  | -2.947732e-05 |  | 0 | [17 empty] | 25.34853 | 0.01203895
16487 | 2021/11/23 14:27:09 | 274032.6273 | 1440.0009 | 1 | 11 | 17 | 0 | 0 | 0 | 0 | 3.259243 | 0 | 5.917643 | 0.1533894 | 22.58384 | 21.54862 |  | 4.860041e-06 | [19 empty] | 25.26041 | -0.03964424
16488 | 2021/11/23 14:28:09 | 274092.6266 | 1500.0002 | 1 | 11 | 17 | 0 | 0 | 0 | 0 | 3.2597 | 0 | 5.917643 | 0.1533894 | 22.58384 | 21.54862 |  | -1.264348e-06 |  | 0 | [17 empty] | 25.43422 | 0.08085549
16489 | 2021/11/23 14:29:09 | 274152.6288 | 1560.0024 | 1 | 11 | 17 | 0 | 0 | 0 | 0 | 3.260021 | 0 | 5.917643 | 0.1533894 | 22.58384 | 21.54862 |  | 5.215221e-06 | [19 empty] | 25.32841 | -0.08791745
16490 | 2021/11/23 14:30:09 | 274212.6271 | 1620.0007 | 1 | 11 | 17 | 0 | 0 | 0 | 0 | 3.260514 | 0 | 5.917643 | 0.1533894 | 22.58384 | 21.54862 |  | 6.084979e-06 |  | 0 | [17 empty] | 25.40577 | 0.05913019
16491 | 2021/11/23 14:31:09 | 274272.6268 | 1680.0004 | 1 | 11 | 17 | 0 | 0 | 0 | 0 | 3.260586 | 0 | 5.917643 | 0.1533894 | 22.58384 | 21.54862 |  | 1.991547e-05 | [19 empty] | 25.30409 | -0.008841157
16492 | 2021/11/23 14:32:09 | 274332.6266 | 1740.0002 | 1 | 11 | 17 | 0 | 0 | 0 | 0 | 3.260915 | 0 | 5.917643 | 0.1533894 | 22.58384 | 21.54862 |  | 5.650198e-06 |  | 0 | [17 empty] | 25.52453 | -0.07126689
16493 | 2021/11/23 14:33:09 | 274392.6268 | 1800.0004 | 1 | 11 | 17 | 0 | 0 | 0 | 0 | 3.261263 | 0 | 5.917643 | 0.1533894 | 22.58384 | 21.54862 |  | -2.611756e-05 | [19 empty] | 25.48349 | 0.07695377
16494 | 2021/11/23 14:34:09 | 274452.6288 | 1860.0024 | 1 | 11 | 17 | 0 | 0 | 0 | 0 | 3.26157 | 0 | 5.917643 | 0.1533894 | 22.58384 | 21.54862 |  | -1.726697e-05 |  | 0 | [17 empty] | 25.2599 | -0.008070469
16495 | 2021/11/23 14:35:09 | 274512.628 | 1920.0016 | 1 | 11 | 17 | 0 | 0 | 0 | 0 | 3.261657 | 0 | 5.917643 | 0.1533894 | 22.58384 | 21.54862 |  | -5.531846e-06 | [19 empty] | 25.58366 | 0.05491614
16496 | 2021/11/23 14:36:09 | 274572.627 | 1980.0006 | 1 | 11 | 17 | 0 | 0 | 0 | 0 | 3.261731 | 0 | 5.917643 | 0.1533894 | 22.58384 | 21.54862 |  | 7.231032e-06 |  | 0 | [17 empty] | 25.52417 | 0.08741617
16497 | 2021/11/23 14:37:09 | 274632.6285 | 2040.0021 | 1 | 11 | 17 | 0 | 0 | 0 | 0 | 3.262001 | 0 | 5.917643 | 0.1533894 | 22.58384 | 21.54862 |  | -1.280269e-05 | [19 empty] | 25.28975 | 0.06735384
16498 | 2021/11/23 14:38:09 | 274692.6277 | 2100.0013 | 1 | 11 | 17 | 0 | 0 | 0 | 0 | 3.262499 | 0 | 5.917643 | 0.1533894 | 22.58384 | 21.54862 |  | -5.27883e-05 |  | 0 | [17 empty] | 25.4739 | -0.0853157
16499 | 2021/11/23 14:39:09 | 274752.6265 | 2160.0001 | 1 | 11 | 17 | 0 | 0 | 0 | 0 | 3.262737 | 0 | 5.917643 | 0.1533894 | 22.58384 | 21.54862 |  | 2.157366e-05 | [19 empty] | 25.49271 | -0.02851069
16500 | 2021/11/23 14:40:09 | 274812.6281 | 2220.0017 | 1 | 11 | 17 | 0 | 0 | 0 | 0 | 3.262796 | 0 | 5.917643 | 0.1533894 | 22.58384 | 21.54862 |  | -9.917479e-06 |  | 0 | [17 empty] | 25.22246 | -0.04888535
16501 | 2021/11/23 14:41:09 | 274872.6286 | 2280.0022 | 1 | 11 | 17 | 0 | 0 | 0 | 0 | 3.262949 | 0 | 5.917643 | 0.1533894 | 22.58384 | 21.54862 |  | -2.054481e-06 | [19 empty] | 25.54 | 0.06303489
16502 | 2021/11/23 14:42:09 | 274932.627 | 2340.0006 | 1 | 11 | 17 | 0 | 0 | 0 | 0 | 3.26318 | 0 | 5.917643 | 0.1533894 | 22.58384 | 21.54862 |  | -1.35134e-05 |  | 0 | [17 empty] | 25.39989 | 0.05334318
16503 | 2021/11/23 14:43:09 | 274992.6279 | 2400.0015 | 1 | 11 | 17 | 0 | 0 | 0 | 0 | 3.263648 | 0 | 5.917643 | 0.1533894 | 22.58384 | 21.54862 |  | -1.051016e-05 | [19 empty] | 25.27812 | -0.04313588
16504 | 2021/11/23 14:44:09 | 275052.6274 | 2460.001 | 1 | 11 | 17 | 0 | 0 | 0 | 0 | 3.263863 | 0 | 5.917643 | 0.1533894 | 22.58384 | 21.54862 |  | 2.157545e-05 |  | 0 | [17 empty] | 25.59113 | 0.01788437
16505 | 2021/11/23 14:45:09 | 275112.6277 | 2520.0013 | 1 | 11 | 17 | 0 | 0 | 0 | 0 | 3.263781 | 0 | 5.917643 | 0.1533894 | 22.58384 | 21.54862 |  | 2.777892e-05 | [19 empty] | 25.40179 | -0.05417705
16506 | 2021/11/23 14:46:09 | 275172.6272 | 2580.0008 | 1 | 11 | 17 | 0 | 0 | 0 | 0 | 3.263833 | 0 | 5.917643 | 0.1533894 | 22.58384 | 21.54862 |  | 4.042131e-05 |  | 0 | [17 empty] | 25.45454 | 0.06581068
16507 | 2021/11/23 14:47:09 | 275232.6286 | 2640.0022 | 1 | 11 | 17 | 0 | 0 | 0 | 0 | 3.264363 | 0 | 5.917643 | 0.1533894 | 22.58384 | 21.54862 |  | -3.05404e-05 | [19 empty] | 25.3978 | -0.05862057
16508 | 2021/11/23 14:48:09 | 275292.6295 | 2700.0031 | 1 | 11 | 17 | 0 | 0 | 0 | 0 | 3.264605 | 0 | 5.917643 | 0.1533894 | 22.58384 | 21.54862 |  | -2.181055e-05 |  | 0 | [17 empty] | 25.35962 | -0.04786313
16509 | 2021/11/23 14:49:09 | 275352.6269 | 2760.0005 | 1 | 11 | 17 | 0 | 0 | 0 | 0 | 3.264565 | 0 | 5.917643 | 0.1533894 | 22.58384 | 21.54862 |  | -2.220678e-05 | [19 empty] | 25.5173 | 0.05751431
16510 | 2021/11/23 14:50:09 | 275412.6275 | 2820.0011 | 1 | 11 | 17 | 0 | 0 | 0 | 0 | 3.264681 | 0 | 5.917643 | 0.1533894 | 22.58384 | 21.54862 |  | 5.097031e-06 |  | 0 | [17 empty] | 25.40437 | -0.05793393
16511 | 2021/11/23 14:51:09 | 275472.6289 | 2880.0025 | 1 | 11 | 17 | 0 | 0 | 0 | 0 | 3.265008 | 0 | 5.917643 | 0.1533894 | 22.58384 | 21.54862 |  | 1.97561e-05 | [19 empty] | 25.44046 | -0.04053056
16512 | 2021/11/23 14:52:09 | 275532.628 | 2940.0016 | 1 | 11 | 17 | 0 | 0 | 0 | 0 | 3.265179 | 0 | 5.917643 | 0.1533894 | 22.58384 | 21.54862 |  | 1.841375e-05 |  | 0 | [17 empty] | 25.28264 | -0.02374291
16513 | 2021/11/23 14:53:09 | 275592.628 | 3000.0016 | 1 | 11 | 17 | 0 | 0 | 0 | 0 | 3.265382 | 0 | 5.917643 | 0.1533894 | 22.58384 | 21.54862 |  | 9.049044e-06 | [19 empty] | 25.55508 | 0.03593922
16514 | 2021/11/23 14:54:09 | 275652.6281 | 3060.0017 | 1 | 11 | 17 | 0 | 0 | 0 | 0 | 3.265704 | 0 | 5.917643 | 0.1533894 | 22.58384 | 21.54862 |  | 3.516848e-06 |  | 0 | [17 empty] | 25.46703 | -0.1230121
16515 | 2021/11/23 14:55:09 | 275712.627 | 3120.0006 | 1 | 11 | 17 | 0 | 0 | 0 | 0 | 3.265465 | 0 | 5.917643 | 0.1533894 | 22.58384 | 21.54862 |  | -7.586908e-06 | [19 empty] | 25.43282 | -0.03501117
16516 | 2021/11/23 14:56:09 | 275772.6283 | 3180.0019 | 1 | 11 | 17 | 0 | 0 | 0 | 0 | 3.26579 | 0 | 5.917643 | 0.1533894 | 22.58384 | 21.54862 |  | -1.185376e-06 |  | 0 | [17 empty] | 25.36346 | -0.03072798
16517 | 2021/11/23 14:57:09 | 275832.6266 | 3240.0002 | 1 | 11 | 17 | 0 | 0 | 0 | 0 | 3.2658 | 0 | 5.917643 | 0.1533894 | 22.58384 | 21.54862 |  | 4.527685e-05 | [19 empty] | 25.44757 | 0.008505583
16518 | 2021/11/23 14:58:09 | 275892.6273 | 3300.0009 | 1 | 11 | 17 | 0 | 0 | 0 | 0 | 3.266224 | 0 | 5.917643 | 0.1533894 | 22.58384 | 21.54862 |  | -5.136586e-07 |  | 0 | [17 empty] | 25.24869 | -0.1110256
16519 | 2021/11/23 14:59:09 | 275952.6279 | 3360.0015 | 1 | 11 | 17 | 0 | 0 | 0 | 0 | 3.266279 | 0 | 5.917643 | 0.1533894 | 22.58384 | 21.54862 |  | 6.717352e-07 | [19 empty] | 25.60035 | 0.07861972
16520 | 2021/11/23 15:00:09 | 276012.6286 | 3420.0022 | 1 | 11 | 17 | 0 | 0 | 0 | 0 | 3.266379 | 0 | 5.917643 | 0.1533894 | 22.58384 | 21.54862 |  | 3.674421e-06 |  | 0 | [17 empty] | 25.5936 | 0.05456686
16521 | 2021/11/23 15:01:09 | 276072.6277 | 3480.0013 | 1 | 11 | 17 | 0 | 0 | 0 | 0 | 3.266344 | 0 | 5.917643 | 0.1533894 | 22.58384 | 21.54862 |  | -1.659526e-06 | [19 empty] | 25.28074 | -0.08389235
16522 | 2021/11/23 15:02:09 | 276132.6277 | 3540.0013 | 1 | 11 | 17 | 0 | 0 | 0 | 0 | 3.266459 | 0 | 5.917643 | 0.1533894 | 22.58384 | 21.54862 |  | -3.800979e-05 |  | 0 | [17 empty] | 25.39629 | -0.01196444
16523 | 2021/11/23 15:03:09 | 276192.6266 | 3600.0002 | 1 | 11 | 17 | 0 | 0 | 0 | 0 | 3.266855 | 0 | 5.917643 | 0.1533894 | 22.58384 | 21.54862 |  | -2.84502e-05 | [19 empty] | 25.22473 | -0.1121217
16524 | 2021/11/23 15:04:09 | 276252.628 | 3660.0016 | 1 | 11 | 17 | 0 | 0 | 0 | 0 | 3.267034 | 0 | 5.917643 | 0.1533894 | 22.58384 | 21.54862 |  | 4.247209e-05 |  | 0 | [17 empty] | 25.29945 | -0.0572753
16525 | 2021/11/23 15:05:09 | 276312.627 | 3720.0006 | 1 | 11 | 17 | 0 | 0 | 0 | 0 | 3.267056 | 0 | 5.917643 | 0.1533894 | 22.58384 | 21.54862 |  | -8.060555e-06 | [19 empty] | 25.51968 | 0.06312132
16526 | 2021/11/23 15:06:09 | 276372.6277 | 3780.0013 | 1 | 11 | 17 | 0 | 0 | 0 | 0 | 3.267086 | 0 | 5.917643 | 0.1533894 | 22.58384 | 21.54862 |  | 1.746425e-05 |  | 0 | [17 empty] | 25.51067 | 0.06275952
16527 | 2021/11/23 15:07:09 | 276432.629 | 3840.0026 | 1 | 11 | 17 | 0 | 0 | 0 | 0 | 3.267343 | 0 | 5.917643 | 0.1533894 | 22.58384 | 21.54862 |  | 7.744391e-06 | [19 empty] | 25.32231 | -0.06634653
16528 | 2021/11/23 15:08:09 | 276492.6269 | 3900.0005 | 1 | 11 | 17 | 0 | 0 | 0 | 0 | 3.267694 | 0 | 5.917643 | 0.1533894 | 22.58384 | 21.54862 |  | 1.03126e-05 |  | 0 | [17 empty] | 25.30534 | 0.01566291
16529 | 2021/11/23 15:09:09 | 276552.6274 | 3960.001 | 1 | 11 | 17 | 0 | 0 | 0 | 0 | 3.267392 | 0 | 5.917643 | 0.1533894 | 22.58384 | 21.54862 |  | 9.68097e-06 | [19 empty] | 25.3903 | 0.0665319
16530 | 2021/11/23 15:10:09 | 276612.6266 | 4020.0002 | 1 | 11 | 17 | 0 | 0 | 0 | 0 | 3.267792 | 0 | 5.917643 | 0.1533894 | 22.58384 | 21.54862 |  | 1.612231e-05 |  | 0 | [17 empty] | 25.37522 | -0.05653501
16531 | 2021/11/23 15:11:09 | 276672.6269 | 4080.0005 | 1 | 11 | 17 | 0 | 0 | 0 | 0 | 3.267853 | 0 | 5.917643 | 0.1533894 | 22.58384 | 21.54862 |  | 3.453395e-05 | [19 empty] | 25.49645 | 0.02547145
16532 | 2021/11/23 15:12:09 | 276732.6272 | 4140.0008 | 1 | 11 | 17 | 0 | 0 | 0 | 0 | 3.267932 | 0 | 5.917643 | 0.1533894 | 22.58384 | 21.54862 |  | 2.291707e-05 |  | 0 | [17 empty] | 25.52715 | 0.07847965
16533 | 2021/11/23 15:13:09 | 276792.6278 | 4200.0014 | 1 | 11 | 17 | 0 | 0 | 0 | 0 | 3.268167 | 0 | 5.917643 | 0.1533894 | 22.58384 | 21.54862 |  | -5.895122e-05 | [19 empty] | 25.32805 | 0.0008171797
16534 | 2021/11/23 15:14:09 | 276852.6285 | 4260.0021 | 1 | 11 | 17 | 0 | 0 | 0 | 0 | 3.268327 | 0 | 5.917643 | 0.1533894 | 22.58384 | 21.54862 |  | -2.722345e-05 |  | 0 | [17 empty] | 25.50568 | 0.04778206
16535 | 2021/11/23 15:15:09 | 276912.6265 | 4320.0001 | 1 | 11 | 17 | 0 | 0 | 0 | 0 | 3.268471 | 0 | 5.917643 | 0.1533894 | 22.58384 | 21.54862 |  | 9.127772e-06 | [19 empty] | 25.55906 | 0.01462519
16536 | 2021/11/23 15:16:09 | 276972.6277 | 4380.0013 | 1 | 11 | 17 | 0 | 0 | 0 | 0 | 3.268438 | 0 | 5.917643 | 0.1533894 | 22.58384 | 21.54862 |  | 2.749776e-05 |  | 0 | [17 empty] | 25.59699 | -0.01035035
16537 | 2021/11/23 15:17:09 | 277032.6278 | 4440.0014 | 1 | 11 | 17 | 0 | 0 | 0 | 0 | 3.268426 | 0 | 5.917643 | 0.1533894 | 22.58384 | 21.54862 |  | 2.240323e-05 | [19 empty] | 25.48711 | 0.002111197
16538 | 2021/11/23 15:18:09 | 277092.6288 | 4500.0024 | 1 | 11 | 17 | 0 | 0 | 0 | 0 | 3.268833 | 0 | 5.917643 | 0.1533894 | 22.58384 | 21.54862 |  | 4.263614e-05 |  | 0 | [17 empty] | 25.58003 | 0.07363796
16539 | 2021/11/23 15:19:09 | 277152.6287 | 4560.0023 | 1 | 11 | 17 | 0 | 0 | 0 | 0 | 3.26873 | 0 | 5.917643 | 0.1533894 | 22.58384 | 21.54862 |  | -1.169561e-05 | [19 empty] | 25.26913 | -0.06790757
16540 | 2021/11/23 15:20:09 | 277212.6267 | 4620.0003 | 1 | 11 | 17 | 0 | 0 | 0 | 0 | 3.269103 | 0 | 5.917643 | 0.1533894 | 22.58384 | 21.54862 |  | 6.519891e-06 |  | 0 | [17 empty] | 25.65908 | 0.05418777
16541 | 2021/11/23 15:21:09 | 277272.6276 | 4680.0012 | 1 | 11 | 17 | 0 | 0 | 0 | 0 | 3.268978 | 0 | 5.917643 | 0.1533894 | 22.58384 | 21.54862 |  | 2.639437e-05 | [19 empty] | 25.51454 | 0.07529974
16542 | 2021/11/23 15:22:09 | 277332.6265 | 4740.0001 | 1 | 11 | 17 | 0 | 0 | 0 | 0 | 3.269101 | 0 | 5.917643 | 0.1533894 | 22.58384 | 21.54862 |  | 3.947105e-05 |  | 0 | [17 empty] | 25.3737 | -0.0574857
16543 | 2021/11/23 15:23:09 | 277392.6289 | 4800.0025 | 1 | 11 | 17 | 0 | 0 | 0 | 0 | 3.269208 | 0 | 5.917643 | 0.1533894 | 22.58384 | 21.54862 |  | -3.34276e-05 | [19 empty] | 25.26465 | -0.0808984
16544 | 2021/11/23 15:24:09 | 277452.6286 | 4860.0022 | 1 | 11 | 17 | 0 | 0 | 0 | 0 | 3.269513 | 0 | 5.917643 | 0.1533894 | 22.58384 | 21.54862 |  | -2.789769e-05 |  | 0 | [17 empty] | 25.32305 | -0.06470978
16545 | 2021/11/23 15:25:09 | 277512.6292 | 4920.0028 | 1 | 11 | 17 | 0 | 0 | 0 | 0 | 3.269549 | 0 | 5.917643 | 0.1533894 | 22.58384 | 21.54862 |  | -5.927222e-07 | [19 empty] | 25.43008 | -0.01793325
16546 | 2021/11/23 15:26:09 | 277572.6284 | 4980.002 | 1 | 11 | 17 | 0 | 0 | 0 | 0 | 3.269406 | 0 | 5.917643 | 0.1533894 | 22.58384 | 21.54862 |  | 1.110302e-05 |  | 0 | [17 empty] | 25.51605 | 0.07045984
16547 | 2021/11/23 15:27:09 | 277632.6267 | 5040.0003 | 1 | 11 | 17 | 0 | 0 | 0 | 0 | 3.269689 | 0 | 5.917643 | 0.1533894 | 22.58384 | 21.54862 |  | 1.61992e-06 | [19 empty] | 25.31942 | -0.05235851
16548 | 2021/11/23 15:28:09 | 277692.6265 | 5100.0001 | 1 | 11 | 17 | 0 | 0 | 0 | 0 | 3.269739 | 0 | 5.917643 | 0.1533894 | 22.58384 | 21.54862 |  | 2.129584e-05 |  | 0 | [17 empty] | 25.42348 | -0.02888501
16549 | 2021/11/23 15:29:09 | 277752.6289 | 5160.0025 | 1 | 11 | 17 | 0 | 0 | 0 | 0 | 3.270142 | 0 | 5.917643 | 0.1533894 | 22.58384 | 21.54862 |  | 2.137716e-05 | [19 empty] | 25.56445 | 0.05554557
16550 | 2021/11/23 15:30:09 | 277812.628 | 5220.0016 | 1 | 11 | 17 | 0 | 0 | 0 | 0 | 3.270084 | 0 | 5.917643 | 0.1533894 | 22.58384 | 21.54862 |  | -1.537101e-05 |  | 0 | [17 empty] | 25.34939 | 0.002491474
16551 | 2021/11/23 15:31:09 | 277872.6295 | 5280.0031 | 1 | 11 | 17 | 0 | 0 | 0 | 0 | 3.270132 | 0 | 5.917643 | 0.1533894 | 22.58384 | 21.54862 |  | -7.033404e-06 | [19 empty] | 25.18043 | 0.002502799
16552 | 2021/11/23 15:32:09 | 277932.6267 | 5340.0003 | 1 | 11 | 17 | 0 | 0 | 0 | 0 | 3.27011 | 0 | 5.917643 | 0.1533894 | 22.58384 | 21.54862 |  | -1.888793e-05 |  | 0 | [17 empty] | 25.4628 | 0.04628718
16553 | 2021/11/23 15:33:09 | 277992.6264 | 5400 | 1 | 11 | 17 | 0 | 0 | 0 | 0 | 3.270371 | 0 | 5.917643 | 0.1533894 | 22.58384 | 21.54862 |  | 1.643816e-05 | [19 empty] | 25.35337 | 0.03848433
16554 | 2021/11/23 15:34:09 | 278052.6273 | 5460.0009 | 1 | 11 | 17 | 0 | 0 | 0 | 0 | 3.270483 | 0 | 5.917643 | 0.1533894 | 22.58384 | 21.54862 |  | 1.544914e-05 |  | 0 | [17 empty] | 25.43749 | 0.03415287
16555 | 2021/11/23 15:35:09 | 278112.6275 | 5520.0011 | 1 | 11 | 17 | 0 | 0 | 0 | 0 | 3.270473 | 0 | 5.917643 | 0.1533894 | 22.58384 | 21.54862 |  | 1.007561e-05 | [19 empty] | 25.42151 | -0.01706958
16556 | 2021/11/23 15:36:09 | 278172.6276 | 5580.0012 | 1 | 11 | 17 | 0 | 0 | 0 | 0 | 3.27035 | 0 | 5.917643 | 0.1533894 | 22.58384 | 21.54862 |  | 7.072742e-06 |  | 0 | [17 empty] | 25.4628 | 0.04012108
16557 | 2021/11/23 15:37:09 | 278232.6284 | 5640.002 | 1 | 11 | 17 | 0 | 0 | 0 | 0 | 3.27054 | 0 | 5.917643 | 0.1533894 | 22.58384 | 21.54862 |  | -2.912049e-05 | [19 empty] | 25.34102 | -0.07776678
16558 | 2021/11/23 15:38:09 | 278292.6275 | 5700.0011 | 1 | 11 | 17 | 0 | 0 | 0 | 0 | 3.270797 | 0 | 5.917643 | 0.1533894 | 22.58384 | 21.54862 |  | 2.378615e-05 |  | 0 | [17 empty] | 25.57706 | 0.0838989
16559 | 2021/11/23 15:39:09 | 278352.629 | 5760.0026 | 1 | 11 | 17 | 0 | 0 | 0 | 0 | 3.270802 | 0 | 5.917643 | 0.1533894 | 22.58384 | 21.54862 |  | -2.48931e-05 | [19 empty] | 25.43038 | -0.01955986
16560 | 2021/11/23 15:40:09 | 278412.6281 | 5820.0017 | 1 | 11 | 17 | 0 | 0 | 0 | 0 | 3.271116 | 0 | 5.917643 | 0.1533894 | 22.58384 | 21.54862 |  | 1.295989e-05 |  | 0 | [17 empty] | 25.49886 | 0.05583286
16561 | 2021/11/23 15:41:09 | 278472.6278 | 5880.0014 | 1 | 11 | 17 | 0 | 0 | 0 | 0 | 3.270816 | 0 | 5.917643 | 0.1533894 | 22.58384 | 21.54862 |  | 1.936098e-05 | [19 empty] | 25.36025 | -0.05815804
16562 | 2021/11/23 15:42:09 | 278532.6269 | 5940.0005 | 1 | 11 | 17 | 0 | 0 | 0 | 0 | 3.271011 | 0 | 5.917643 | 0.1533894 | 22.58384 | 21.54862 |  | -4.559783e-05 |  | 0 | [17 empty] | 25.37209 | -0.04775107
16563 | 2021/11/23 15:43:09 | 278592.6268 | 6000.0004 | 1 | 11 | 17 | 0 | 0 | 0 | 0 | 3.271346 | 0 | 5.917643 | 0.1533894 | 22.58384 | 21.54862 |  | -4.701835e-06 | [19 empty] | 25.38545 | -0.08815885
16564 | 2021/11/23 15:44:09 | 278652.6286 | 6060.0022 | 1 | 11 | 17 | 0 | 0 | 0 | 0 | 3.271272 | 0 | 5.917643 | 0.1533894 | 22.58384 | 21.54862 |  | -1.671366e-05 |  | 0 | [17 empty] | 25.62717 | 0.0788933
16565 | 2021/11/23 15:45:09 | 278712.6283 | 6120.0019 | 1 | 11 | 17 | 0 | 0 | 0 | 0 | 3.271366 | 0 | 5.917643 | 0.1533894 | 22.58384 | 21.54862 |  | -1.936226e-05 | [19 empty] | 25.27776 | -0.08335471
16566 | 2021/11/23 15:46:09 | 278772.6277 | 6180.0013 | 1 | 11 | 17 | 0 | 0 | 0 | 0 | 3.271374 | 0 | 5.917643 | 0.1533894 | 22.58384 | 21.54862 |  | 3.007078e-05 |  | 0 | [17 empty] | 25.37284 | -0.06594956
16567 | 2021/11/23 15:47:09 | 278832.6272 | 6240.0008 | 1 | 11 | 17 | 0 | 0 | 0 | 0 | 3.271491 | 0 | 5.917643 | 0.1533894 | 22.58384 | 21.54862 |  | 1.501451e-06 | [19 empty] | 25.60035 | 0.06556511
16568 | 2021/11/23 15:48:09 | 278892.6285 | 6300.0021 | 1 | 11 | 17 | 0 | 0 | 0 | 0 | 3.271802 | 0 | 5.917643 | 0.1533894 | 22.58384 | 21.54862 |  | -1.888699e-05 |  | 0 | [17 empty] | 25.54086 | -0.01831949
16569 | 2021/11/23 15:49:09 | 278952.6268 | 6360.0004 | 1 | 11 | 17 | 0 | 0 | 0 | 0 | 3.271799 | 0 | 5.917643 | 0.1533894 | 22.58384 | 21.54862 |  | -1.995383e-05 | [19 empty] | 25.70761 | 0.06734669
16570 | 2021/11/23 15:50:09 | 279012.6278 | 6420.0014 | 1 | 11 | 17 | 0 | 0 | 0 | 0 | 3.271772 | 0 | 5.917643 | 0.1533894 | 22.58384 | 21.54862 |  | -1.809584e-05 |  | 0 | [17 empty] | 25.6304 | -0.06816745
16571 | 2021/11/23 15:51:09 | 279072.6269 | 6480.0005 | 1 | 11 | 17 | 0 | 0 | 0 | 0 | 3.271842 | 0 | 5.917643 | 0.1533894 | 22.58384 | 21.54862 |  | -1.047099e-05 | [19 empty] | 25.57939 | 0.0679034
16572 | 2021/11/23 15:52:09 | 279132.6282 | 6540.0018 | 1 | 11 | 17 | 0 | 0 | 0 | 0 | 3.271755 | 0 | 5.917643 | 0.1533894 | 22.58384 | 21.54862 |  | 4.662517e-06 |  | 0 | [17 empty] | 25.63266 | 0.03361046
16573 | 2021/11/23 15:53:09 | 279192.6265 | 6600.0001 | 1 | 11 | 17 | 0 | 0 | 0 | 0 | 3.272023 | 0 | 5.917643 | 0.1533894 | 22.58384 | 21.54862 |  | 6.36099e-06 | [19 empty] | 25.59397 | 0.08753479
16574 | 2021/11/23 15:54:09 | 279252.6279 | 6660.0015 | 1 | 11 | 17 | 0 | 0 | 0 | 0 | 3.272236 | 0 | 5.917643 | 0.1533894 | 22.58384 | 21.54862 |  | -2.982973e-05 |  | 0 | [17 empty] | 25.72426 | 0.04108131
16575 | 2021/11/23 15:55:09 | 279312.6293 | 6720.0029 | 1 | 11 | 17 | 0 | 0 | 0 | 0 | 3.271985 | 0 | 5.917643 | 0.1533894 | 22.58384 | 21.54862 |  | -1.268321e-05 | [19 empty] | 25.41623 | -0.05026698
16576 | 2021/11/23 15:56:09 | 279372.6279 | 6780.0015 | 1 | 11 | 17 | 0 | 0 | 0 | 0 | 3.271924 | 0 | 5.917643 | 0.1533894 | 22.58384 | 21.54862 |  | 7.862927e-06 |  | 0 | [17 empty] | 25.54859 | 0.05558133
16577 | 2021/11/23 15:57:09 | 279432.629 | 6840.0026 | 1 | 11 | 17 | 0 | 0 | 0 | 0 | 3.272426 | 0 | 5.917643 | 0.1533894 | 22.58384 | 21.54862 |  | 2.489248e-06 | [19 empty] | 25.37855 | -0.03694475
16578 | 2021/11/23 15:58:09 | 279492.629 | 6900.0026 | 1 | 11 | 17 | 0 | 0 | 0 | 0 | 3.27247 | 0 | 5.917643 | 0.1533894 | 22.58384 | 21.54862 |  | 2.287946e-05 |  | 0 | [17 empty] | 25.60283 | 0.0100112
16579 | 2021/11/23 15:59:09 | 279552.6272 | 6960.0008 | 1 | 11 | 17 | 0 | 0 | 0 | 0 | 3.272511 | 0 | 5.917643 | 0.1533894 | 22.58384 | 21.54862 |  | -2.469512e-05 | [19 empty] | 25.36236 | 0.04636824
16580 | 2021/11/23 16:00:09 | 279612.6294 | 7020.003 | 1 | 11 | 17 | 0 | 0 | 0 | 0 | 3.27254 | 0 | 5.917643 | 0.1533894 | 22.58384 | 21.54862 |  | -1.513192e-05 |  | 0 | [17 empty] | 25.62642 | -0.007058382
16581 | 2021/11/23 16:01:09 | 279672.6287 | 7080.0023 | 1 | 11 | 17 | 0 | 0 | 0 | 0 | 3.272693 | 0 | 5.917643 | 0.1533894 | 22.58384 | 21.54862 |  | 6.203518e-06 | [19 empty] | 25.65273 | 0.0665307
16582 | 2021/11/23 16:02:09 | 279732.6291 | 7140.0027 | 1 | 11 | 17 | 0 | 0 | 0 | 0 | 3.272827 | 0 | 5.917643 | 0.1533894 | 22.58384 | 21.54862 |  | 2.279873e-05 |  | 0 | [17 empty] | 25.57526 | 0.03729701
16583 | 2021/11/23 16:03:09 | 279792.6281 | 7200.0017 | 1 | 11 | 17 | 0 | 0 | 0 | 0 | 3.272901 | 0 | 5.917643 | 0.1533894 | 22.58384 | 21.54862 |  | 3.27973e-06 | [19 empty] | 25.34202 | -0.06460726
16584 | 2021/11/23 16:04:09 | 279852.6298 | 7260.0034 | 1 | 11 | 17 | 0 | 0 | 0 | 0 | 3.272981 | 0 | 5.917643 | 0.1533894 | 22.58384 | 21.54862 |  | -1.446099e-05 |  | 0 | [17 empty] | 25.22509 | -0.00731945
16585 | 2021/11/23 16:05:09 | 279912.6266 | 7320.0002 | 1 | 11 | 17 | 0 | 0 | 0 | 0 | 3.272927 | 0 | 5.917643 | 0.1533894 | 22.58384 | 21.54862 |  | -1.778079e-05 | [19 empty] | 25.28771 | -0.08654833
16586 | 2021/11/23 16:06:09 | 279972.6295 | 7380.0031 | 1 | 11 | 17 | 0 | 0 | 0 | 0 | 3.273114 | 0 | 5.917643 | 0.1533894 | 22.58384 | 21.54862 |  | -8.851246e-06 | [19 empty] | 25.39855 | 0.00484705
16587 | 2021/11/23 16:07:09 | 280032.6291 | 7440.0027 | 1 | 11 | 17 | 0 | 0 | 0 | 0 | 3.273047 | 0 | 5.917643 | 0.1533894 | 22.58384 | 21.54862 |  | -1.817697e-06 |  | 0 | [17 empty] | 25.32467 | -0.08832812
16588 | 2021/11/23 16:08:09 | 280092.6269 | 7500.0005 | 1 | 11 | 17 | 0 | 0 | 0 | 0 | 3.273094 | 0 | 5.917643 | 0.1533894 | 22.58384 | 21.54862 |  | 2.536683e-05 | [19 empty] | 25.51231 | 0.09353995
16589 | 2021/11/23 16:09:09 | 280152.6289 | 7560.0025 | 1 | 11 | 17 | 0 | 0 | 0 | 0 | 3.27308 | 0 | 5.917643 | 0.1533894 | 22.58384 | 21.54862 |  | -1.659389e-06 |  | 0 | [17 empty] | 25.34913 | -0.06779075
16590 | 2021/11/23 16:10:09 | 280212.6266 | 7620.0002 | 1 | 11 | 17 | 0 | 0 | 0 | 0 | 3.27317 | 0 | 5.917643 | 0.1533894 | 22.58384 | 21.54862 |  | -9.641536e-06 | [19 empty] | 25.41676 | -0.03289163
16591 | 2021/11/23 16:11:09 | 280272.6289 | 7680.0025 | 1 | 11 | 17 | 0 | 0 | 0 | 0 | 3.273467 | 0 | 5.917643 | 0.1533894 | 22.58384 | 21.54862 |  | -4.097347e-05 |  | 0 | [17 empty] | 25.33002 | 0.01945436
16592 | 2021/11/23 16:12:09 | 280332.6269 | 7740.0005 | 1 | 11 | 17 | 0 | 0 | 0 | 0 | 3.273183 | 0 | 5.917643 | 0.1533894 | 22.58384 | 21.54862 |  | -1.252506e-05 | [19 empty] | 25.40018 | 0.04511595
16593 | 2021/11/23 16:13:09 | 280392.6268 | 7800.0004 | 1 | 11 | 17 | 0 | 0 | 0 | 0 | 3.273546 | 0 | 5.917643 | 0.1533894 | 22.58384 | 21.54862 |  | -4.148471e-06 |  | 0 | [17 empty] | 25.32981 | -0.02920628
16594 | 2021/11/23 16:14:09 | 280452.627 | 7860.0006 | 1 | 11 | 17 | 0 | 0 | 0 | 0 | 3.273459 | 0 | 5.917643 | 0.1533894 | 22.58384 | 21.54862 |  | 1.106342e-05 | [19 empty] | 25.54848 | 0.003466606
16595 | 2021/11/23 16:15:09 | 280512.6282 | 7920.0018 | 1 | 11 | 17 | 0 | 0 | 0 | 0 | 3.273692 | 0 | 5.917643 | 0.1533894 | 22.58384 | 21.54862 |  | 9.443415e-06 |  | 0 | [17 empty] | 25.47501 | 0.0662452
16596 | 2021/11/23 16:16:09 | 280572.6266 | 7980.0002 | 1 | 11 | 17 | 0 | 0 | 0 | 0 | 3.273697 | 0 | 5.917643 | 0.1533894 | 22.58384 | 21.54862 |  | 8.139985e-06 | [19 empty] | 25.46977 | 0.01766384
16597 | 2021/11/23 16:17:09 | 280632.6271 | 8040.0007 | 1 | 11 | 17 | 0 | 0 | 0 | 0 | 3.273732 | 0 | 5.917643 | 0.1533894 | 22.58384 | 21.54862 |  | -7.942478e-06 |  | 0 | [17 empty] | 25.34228 | -0.03952622
16598 | 2021/11/23 16:18:09 | 280692.6285 | 8100.0021 | 1 | 11 | 17 | 0 | 0 | 0 | 0 | 3.273978 | 0 | 5.917643 | 0.1533894 | 22.58384 | 21.54862 |  | 1.493549e-05 | [19 empty] | 25.53063 | -0.01181722
16599 | 2021/11/23 16:19:09 | 280752.6275 | 8160.0011 | 1 | 11 | 17 | 0 | 0 | 0 | 0 | 3.273791 | 0 | 5.917643 | 0.1533894 | 22.58384 | 21.54862 |  | 3.654848e-05 |  | 0 | [17 empty] | 25.33692 | -0.01177311
16600 | 2021/11/23 16:20:09 | 280812.6291 | 8220.0027 | 1 | 11 | 17 | 0 | 0 | 0 | 0 | 3.273746 | 0 | 5.917643 | 0.1533894 | 22.58384 | 21.54862 |  | 1.738638e-05 | [19 empty] | 25.32981 | -0.07218242
16601 | 2021/11/23 16:21:09 | 280872.628 | 8280.0016 | 1 | 11 | 17 | 0 | 0 | 0 | 0 | 3.274341 | 0 | 5.917643 | 0.1533894 | 22.58384 | 21.54862 |  | 4.188606e-06 |  | 0 | [17 empty] | 25.58078 | 0.08031368
16602 | 2021/11/23 16:22:09 | 280932.6295 | 8340.0031 | 1 | 11 | 17 | 0 | 0 | 0 | 0 | 3.274225 | 0 | 5.917643 | 0.1533894 | 22.58384 | 21.54862 |  | -1.659499e-06 | [19 empty] | 25.57105 | -0.007865429
16603 | 2021/11/23 16:23:09 | 280992.6271 | 8400.0007 | 1 | 11 | 17 | 0 | 0 | 0 | 0 | 3.27432 | 0 | 5.917643 | 0.1533894 | 22.58384 | 21.54862 |  | -7.862341e-06 |  | 0 | [17 empty] | 25.35448 | -0.01013696
16604 | 2021/11/23 16:24:09 | 281052.6279 | 8460.0015 | 1 | 11 | 17 | 0 | 0 | 0 | 0 | 3.27416 | 0 | 5.917643 | 0.1533894 | 22.58384 | 21.54862 |  | -3.334802e-05 | [19 empty] | 25.46614 | 0.007092953
16605 | 2021/11/23 16:25:09 | 281112.6294 | 8520.003 | 1 | 11 | 17 | 0 | 0 | 0 | 0 | 3.274132 | 0 | 5.917643 | 0.1533894 | 22.58384 | 21.54862 |  | -1.027385e-05 |  | 0 | [17 empty] | 25.58961 | -0.0001245737
16606 | 2021/11/23 16:26:09 | 281172.6283 | 8580.0019 | 1 | 11 | 17 | 0 | 0 | 0 | 0 | 3.274375 | 0 | 5.917643 | 0.1533894 | 22.58384 | 21.54862 |  | 1.683178e-05 | [19 empty] | 25.64336 | 0.06297767
16607 | 2021/11/23 16:27:09 | 281232.6265 | 8640.0001 | 1 | 11 | 17 | 0 | 0 | 0 | 0 | 3.274622 | 0 | 5.917643 | 0.1533894 | 22.58384 | 21.54862 |  | 1.343359e-05 |  | 0 | [17 empty] | 25.47936 | -0.02221644
16608 | 2021/11/23 16:28:09 | 281292.6264 | 8700 | 1 | 11 | 17 | 0 | 0 | 0 | 0 | 3.27441 | 0 | 5.917643 | 0.1533894 | 22.58384 | 21.54862 |  | -6.322266e-07 | [19 empty] | 25.36871 | -0.0662291
16609 | 2021/11/23 16:29:09 | 281352.6286 | 8760.0022 | 1 | 11 | 17 | 0 | 0 | 0 | 0 | 3.274392 | 0 | 5.917643 | 0.1533894 | 22.58384 | 21.54862 |  | -6.321952e-07 |  | 0 | [17 empty] | 25.56367 | 0.02942145
16610 | 2021/11/23 16:30:09 | 281412.6283 | 8820.0019 | 1 | 11 | 17 | 0 | 0 | 0 | 0 | 3.274485 | 0 | 5.917643 | 0.1533894 | 22.58384 | 21.54862 |  | -1.268331e-05 | [19 empty] | 25.52949 | -0.01910269
16611 | 2021/11/23 16:31:09 | 281472.6285 | 8880.0021 | 1 | 11 | 17 | 0 | 0 | 0 | 0 | 3.274654 | 0 | 5.917643 | 0.1533894 | 22.58384 | 21.54862 |  | 4.456976e-05 |  | 0 | [17 empty] | 25.63302 | 0.08087575
16612 | 2021/11/23 16:32:09 | 281532.6268 | 8940.0004 | 1 | 11 | 17 | 0 | 0 | 0 | 0 | 3.274773 | 0 | 5.917643 | 0.1533894 | 22.58384 | 21.54862 |  | 3.050519e-05 | [19 empty] | 25.72093 | -0.09919047
16613 | 2021/11/23 16:33:09 | 281592.6273 | 9000.0009 | 1 | 11 | 17 | 0 | 0 | 0 | 0 | 3.274943 | 0 | 5.917643 | 0.1533894 | 22.58384 | 21.54862 |  | -5.531341e-06 |  | 0 | [17 empty] | 25.51953 | 0.07318139
16614 | 2021/11/23 16:34:09 | 281652.6281 | 9060.0017 | 1 | 11 | 17 | 0 | 0 | 0 | 0 | 3.274961 | 0 | 5.917643 | 0.1533894 | 22.58384 | 21.54862 |  | 1.465939e-05 | [19 empty] | 25.60808 | 0.06680012
16615 | 2021/11/23 16:35:09 | 281712.6285 | 9120.0021 | 1 | 11 | 17 | 0 | 0 | 0 | 0 | 3.274929 | 0 | 5.917643 | 0.1533894 | 22.58384 | 21.54862 |  | 1.106323e-05 |  | 0 | [17 empty] | 25.55285 | -0.06806016
16616 | 2021/11/23 16:36:09 | 281772.6277 | 9180.0013 | 1 | 11 | 17 | 0 | 0 | 0 | 0 | 3.274964 | 0 | 5.917643 | 0.1533894 | 22.58384 | 21.54862 |  | -1.303805e-05 | [19 empty] | 25.4347 | 0.01348257
16617 | 2021/11/23 16:37:09 | 281832.6284 | 9240.002 | 1 | 11 | 17 | 0 | 0 | 0 | 0 | 3.275134 | 0 | 5.917643 | 0.1533894 | 22.58384 | 21.54862 |  | -2.054498e-06 |  | 0 | [17 empty] | 25.56929 | 0.07224739
16618 | 2021/11/23 16:38:09 | 281892.6283 | 9300.0019 | 1 | 11 | 17 | 0 | 0 | 0 | 0 | 3.274977 | 0 | 5.917643 | 0.1533894 | 22.58384 | 21.54862 |  | 3.911481e-06 | [19 empty] | 25.35076 | -0.05821168
16619 | 2021/11/23 16:39:09 | 281952.6281 | 9360.0017 | 1 | 11 | 17 | 0 | 0 | 0 | 0 | 3.275032 | 0 | 5.917643 | 0.1533894 | 22.58384 | 21.54862 |  | 2.062691e-05 |  | 0 | [17 empty] | 25.30283 | -0.05929351
16620 | 2021/11/23 16:40:09 | 282012.6273 | 9420.0009 | 1 | 11 | 17 | 0 | 0 | 0 | 0 | 3.27513 | 0 | 5.917643 | 0.1533894 | 22.58384 | 21.54862 |  | -2.860683e-05 | [19 empty] | 25.3264 | -0.08270502
16621 | 2021/11/23 16:41:09 | 282072.6295 | 9480.0031 | 1 | 11 | 17 | 0 | 0 | 0 | 0 | 3.275143 | 0 | 5.917643 | 0.1533894 | 22.58384 | 21.54862 |  | -1.963756e-05 |  | 0 | [17 empty] | 25.38904 | -0.03892124
16622 | 2021/11/23 16:42:09 | 282132.6277 | 9540.0013 | 1 | 11 | 17 | 0 | 0 | 0 | 0 | 3.275362 | 0 | 5.917643 | 0.1533894 | 22.58384 | 21.54862 |  | -2.868514e-05 | [19 empty] | 25.40765 | 0.07641077
16623 | 2021/11/23 16:43:09 | 282192.6277 | 9600.0013 | 1 | 11 | 17 | 0 | 0 | 0 | 0 | 3.275584 | 0 | 5.917643 | 0.1533894 | 22.58384 | 21.54862 |  | -4.385818e-06 |  | 0 | [17 empty] | 25.19025 | -0.03329813
16624 | 2021/11/23 16:44:09 | 282252.6274 | 9660.001 | 1 | 11 | 17 | 0 | 0 | 0 | 0 | 3.275393 | 0 | 5.917643 | 0.1533894 | 22.58384 | 21.54862 |  | 2.923903e-06 | [19 empty] | 25.27611 | 0.0608629
16625 | 2021/11/23 16:45:09 | 282312.6275 | 9720.0011 | 1 | 11 | 17 | 0 | 0 | 0 | 0 | 3.275323 | 0 | 5.917643 | 0.1533894 | 22.58384 | 21.54862 |  | -1.679296e-05 |  | 0 | [17 empty] | 25.33627 | -0.04722595
16626 | 2021/11/23 16:46:09 | 282372.6295 | 9780.0031 | 1 | 11 | 17 | 0 | 0 | 0 | 0 | 3.275495 | 0 | 5.917643 | 0.1533894 | 22.58384 | 21.54862 |  | -7.94182e-06 | [19 empty] | 25.20961 | -0.05177855
16627 | 2021/11/23 16:47:09 | 282432.6287 | 9840.0023 | 1 | 11 | 17 | 0 | 0 | 0 | 0 | 3.275545 | 0 | 5.917643 | 0.1533894 | 22.58384 | 21.54862 |  | -2.833025e-05 |  | 0 | [17 empty] | 25.20824 | 0.01707852
16628 | 2021/11/23 16:48:09 | 282492.6295 | 9900.0031 | 1 | 11 | 17 | 0 | 0 | 0 | 0 | 3.2758 | 0 | 5.917643 | 0.1533894 | 22.58384 | 21.54862 |  | -2.338986e-05 | [19 empty] | 25.38778 | -0.008471608
16629 | 2021/11/23 16:49:09 | 282552.6292 | 9960.0028 | 1 | 11 | 17 | 0 | 0 | 0 | 0 | 3.275695 | 0 | 5.917643 | 0.1533894 | 22.58384 | 21.54862 |  | 1.394873e-05 |  | 0 | [17 empty] | 25.31404 | 0.04082263
16630 | 2021/11/23 16:50:09 | 282612.6275 | 10020.0011 | 1 | 11 | 17 | 0 | 0 | 0 | 0 | 3.275797 | 0 | 5.917643 | 0.1533894 | 22.58384 | 21.54862 |  | 1.853183e-05 | [19 empty] | 25.52129 | 0.05321622
16631 | 2021/11/23 16:51:09 | 282672.6266 | 10080.0002 | 1 | 11 | 17 | 0 | 0 | 0 | 0 | 3.276024 | 0 | 5.917643 | 0.1533894 | 22.58384 | 21.54862 |  | 2.157491e-05 |  | 0 | [17 empty] | 25.27675 | 0.0102514
16632 | 2021/11/23 16:52:09 | 282732.6289 | 10140.0025 | 1 | 11 | 17 | 0 | 0 | 0 | 0 | 3.276012 | 0 | 5.917643 | 0.1533894 | 22.58384 | 21.54862 |  | -1.52512e-05 | [19 empty] | 25.44704 | 0.04946649
16633 | 2021/11/23 16:53:09 | 282792.628 | 10200.0016 | 1 | 11 | 17 | 0 | 0 | 0 | 0 | 3.275891 | 0 | 5.917643 | 0.1533894 | 22.58384 | 21.54862 |  | -9.206342e-06 |  | 0 | [17 empty] | 25.26878 | 0.007330179
16634 | 2021/11/23 16:54:09 | 282852.6276 | 10260.0012 | 1 | 11 | 17 | 0 | 0 | 0 | 0 | 3.276002 | 0 | 5.917643 | 0.1533894 | 22.58384 | 21.54862 |  | -3.002902e-05 | [19 empty] | 25.50258 | 0.004991889
16635 | 2021/11/23 16:55:09 | 282912.6279 | 10320.0015 | 1 | 11 | 17 | 0 | 0 | 0 | 0 | 3.275919 | 0 | 5.917643 | 0.1533894 | 22.58384 | 21.54862 |  | -3.516556e-06 |  | 0 | [17 empty] | 25.29597 | 0.009430051
16636 | 2021/11/23 16:56:09 | 282972.6267 | 10380.0003 | 1 | 11 | 17 | 0 | 0 | 0 | 0 | 3.276001 | 0 | 5.917643 | 0.1533894 | 22.58384 | 21.54862 |  | 1.323735e-05 | [19 empty] | 25.47113 | -0.02054513
16637 | 2021/11/23 16:57:09 | 283032.6265 | 10440.0001 | 1 | 11 | 17 | 0 | 0 | 0 | 0 | 3.276226 | 0 | 5.917643 | 0.1533894 | 22.58384 | 21.54862 |  | 2.793721e-05 |  | 0 | [17 empty] | 25.59461 | 0.02107918
16638 | 2021/11/23 16:58:09 | 283092.6289 | 10500.0025 | 1 | 11 | 17 | 0 | 0 | 0 | 0 | 3.276201 | 0 | 5.917643 | 0.1533894 | 22.58384 | 21.54862 |  | -1.303816e-05 | [19 empty] | 25.51156 | 0.05766332
16639 | 2021/11/23 16:59:09 | 283152.6287 | 10560.0023 | 1 | 11 | 17 | 0 | 0 | 0 | 0 | 3.276012 | 0 | 5.917643 | 0.1533894 | 22.58384 | 21.54862 |  | -1.383042e-06 |  | 0 | [17 empty] | 25.6551 | 0.04474342
16640 | 2021/11/23 17:00:09 | 283212.6264 | 10620 | 1 | 11 | 17 | 0 | 0 | 0 | 0 | 3.276241 | 0 | 5.917643 | 0.1533894 | 22.58384 | 21.54862 |  | -1.410585e-05 | [19 empty] | 25.35064 | 0.1103252
16641 | 2021/11/23 17:01:09 | 283272.6266 | 10680.0002 | 1 | 11 | 17 | 0 | 0 | 0 | 0 | 3.276325 | 0 | 5.917643 | 0.1533894 | 22.58384 | 21.54862 |  | 3.034336e-05 |  | 0 | [17 empty] | 25.32008 | -0.06303668
16642 | 2021/11/23 17:02:09 | 283332.6289 | 10740.0025 | 1 | 11 | 17 | 0 | 0 | 0 | 0 | 3.276437 | 0 | 5.917643 | 0.1533894 | 22.58384 | 21.54862 |  | -1.161562e-05 | [19 empty] | 25.57328 | 0.06345868
16643 | 2021/11/23 17:03:09 | 283392.6268 | 10800.0004 | 1 | 11 | 17 | 0 | 0 | 0 | 0 | 3.276404 | 0 | 5.917643 | 0.1533894 | 22.58384 | 21.54862 |  | 4.306794e-06 |  | 0 | [17 empty] | 25.51555 | 0.05348921
16644 | 2021/11/23 17:04:09 | 283452.6287 | 10860.0023 | 1 | 11 | 17 | 0 | 0 | 0 | 0 | 3.276418 | 0 | 5.917643 | 0.1533894 | 22.58384 | 21.54862 |  | 1.924116e-05 | [19 empty] | 25.29597 | -0.03691792
16645 | 2021/11/23 17:05:09 | 283512.6287 | 10920.0023 | 1 | 11 | 17 | 0 | 0 | 0 | 0 | 3.276636 | 0 | 5.917643 | 0.1533894 | 22.58384 | 21.54862 |  | -3.287605e-05 |  | 0 | [17 empty] | 25.18689 | -0.06559372
16646 | 2021/11/23 17:06:09 | 283572.6269 | 10980.0005 | 1 | 11 | 17 | 0 | 0 | 0 | 0 | 3.276558 | 0 | 5.917643 | 0.1533894 | 22.58384 | 21.54862 |  | 2.378674e-05 | [19 empty] | 25.36609 | -0.03598928
16647 | 2021/11/23 17:07:09 | 283632.6284 | 11040.002 | 1 | 11 | 17 | 0 | 0 | 0 | 0 | 3.27671 | 0 | 5.917643 | 0.1533894 | 22.58384 | 21.54862 |  | 1.872894e-05 |  | 0 | [17 empty] | 25.4795 | 0.007326007
16648 | 2021/11/23 17:08:09 | 283692.6284 | 11100.002 | 1 | 11 | 17 | 0 | 0 | 0 | 0 | 3.276518 | 0 | 5.917643 | 0.1533894 | 22.58384 | 21.54862 |  | -1.857104e-06 | [19 empty] | 25.43597 | -0.04010439
16649 | 2021/11/23 17:09:09 | 283752.6272 | 11160.0008 | 1 | 11 | 17 | 0 | 0 | 0 | 0 | 3.27674 | 0 | 5.917643 | 0.1533894 | 22.58384 | 21.54862 |  | -1.157698e-05 |  | 0 | [17 empty] | 25.63176 | 0.1108611
16650 | 2021/11/23 17:10:09 | 283812.6272 | 11220.0008 | 1 | 11 | 17 | 0 | 0 | 0 | 0 | 3.276862 | 0 | 5.917643 | 0.1533894 | 22.58384 | 21.54862 |  | -7.862472e-06 | [19 empty] | 25.42488 | 0.02850831
16651 | 2021/11/23 17:11:09 | 283872.6265 | 11280.0001 | 1 | 11 | 17 | 0 | 0 | 0 | 0 | 3.277018 | 0 | 5.917643 | 0.1533894 | 22.58384 | 21.54862 |  | 2.212536e-06 |  | 0 | [17 empty] | 25.50919 | 0.02845705
16652 | 2021/11/23 17:12:09 | 283932.6269 | 11340.0005 | 1 | 11 | 17 | 0 | 0 | 0 | 0 | 3.276847 | 0 | 5.917643 | 0.1533894 | 22.58384 | 21.54862 |  | 3.489159e-05 | [19 empty] | 25.34475 | -0.01837194
16653 | 2021/11/23 17:13:09 | 283992.6277 | 11400.0013 | 1 | 11 | 17 | 0 | 0 | 0 | 0 | 3.27689 | 0 | 5.917643 | 0.1533894 | 22.58384 | 21.54862 |  | 4.266928e-06 |  | 0 | [17 empty] | 25.2372 | -0.06071329
16654 | 2021/11/23 17:14:09 | 284052.6289 | 11460.0025 | 1 | 11 | 17 | 0 | 0 | 0 | 0 | 3.276785 | 0 | 5.917643 | 0.1533894 | 22.58384 | 21.54862 |  | -1.288172e-05 | [19 empty] | 25.61956 | 0.02877176
16655 | 2021/11/23 17:15:09 | 284112.6284 | 11520.002 | 1 | 11 | 17 | 0 | 0 | 0 | 0 | 3.277164 | 0 | 5.917643 | 0.1533894 | 22.58384 | 21.54862 |  | -7.349269e-06 |  | 0 | [17 empty] | 25.37459 | -0.06889105
16656 | 2021/11/23 17:16:09 | 284172.6267 | 11580.0003 | 1 | 11 | 17 | 0 | 0 | 0 | 0 | 3.277155 | 0 | 5.917643 | 0.1533894 | 22.58384 | 21.54862 |  | -1.35931e-05 | [19 empty] | 25.2941 | 0.01209438
16657 | 2021/11/23 17:17:09 | 284232.6281 | 11640.0017 | 1 | 11 | 17 | 0 | 0 | 0 | 0 | 3.276963 | 0 | 5.917643 | 0.1533894 | 22.58384 | 21.54862 |  | 2.441611e-05 |  | 0 | [17 empty] | 25.27553 | -0.03858685
16658 | 2021/11/23 17:18:09 | 284292.6278 | 11700.0014 | 1 | 11 | 17 | 0 | 0 | 0 | 0 | 3.276844 | 0 | 5.917643 | 0.1533894 | 22.58384 | 21.54862 |  | 2.109951e-05 | [19 empty] | 25.44656 | 0.04775047
16659 | 2021/11/23 17:19:09 | 284352.6292 | 11760.0028 | 1 | 11 | 17 | 0 | 0 | 0 | 0 | 3.277132 | 0 | 5.917643 | 0.1533894 | 22.58384 | 21.54862 |  | 9.126561e-06 |  | 0 | [17 empty] | 25.50068 | 0.009476542
16660 | 2021/11/23 17:20:09 | 284412.6275 | 11820.0011 | 1 | 11 | 17 | 0 | 0 | 0 | 0 | 3.277475 | 0 | 5.917643 | 0.1533894 | 22.58384 | 21.54862 |  | -1.30387e-05 | [19 empty] | 25.36698 | 0.01570702
16661 | 2021/11/23 17:21:09 | 284472.627 | 11880.0006 | 1 | 11 | 17 | 0 | 0 | 0 | 0 | 3.277232 | 0 | 5.917643 | 0.1533894 | 22.58384 | 21.54862 |  | -2.366996e-05 |  | 0 | [17 empty] | 25.38081 | 0.02124012
16662 | 2021/11/23 17:22:09 | 284532.6264 | 11940 | 1 | 11 | 17 | 0 | 0 | 0 | 0 | 3.277494 | 0 | 5.917643 | 0.1533894 | 22.58384 | 21.54862 |  | 1.718667e-05 | [19 empty] | 25.56132 | 0.03445983
16663 | 2021/11/23 17:23:09 | 284592.6266 | 12000.0002 | 1 | 11 | 17 | 0 | 0 | 0 | 0 | 3.277328 | 0 | 5.917643 | 0.1533894 | 22.58384 | 21.54862 |  | 4.433011e-05 |  | 0 | [17 empty] | 25.66321 | 0.07504642
16664 | 2021/11/23 17:24:09 | 284652.6278 | 12060.0014 | 1 | 11 | 17 | 0 | 0 | 0 | 0 | 3.277456 | 0 | 5.917643 | 0.1533894 | 22.58384 | 21.54862 |  | 2.165286e-05 | [19 empty] | 25.57156 | 0.07487714
16665 | 2021/11/23 17:25:09 | 284712.6277 | 12120.0013 | 1 | 11 | 17 | 0 | 0 | 0 | 0 | 3.277566 | 0 | 5.917643 | 0.1533894 | 22.58384 | 21.54862 |  | -2.370732e-07 |  | 0 | [17 empty] | 25.45968 | -0.05121231
16666 | 2021/11/23 17:26:09 | 284772.6278 | 12180.0014 | 1 | 11 | 17 | 0 | 0 | 0 | 0 | 3.277735 | 0 | 5.917643 | 0.1533894 | 22.58384 | 21.54862 |  | -1.185376e-06 | [19 empty] | 25.3052 | 0.03449142
16667 | 2021/11/23 17:27:09 | 284832.6275 | 12240.0011 | 1 | 11 | 17 | 0 | 0 | 0 | 0 | 3.277389 | 0 | 5.917643 | 0.1533894 | 22.58384 | 21.54862 |  | -1.604182e-05 |  | 0 | [17 empty] | 25.51469 | 0.06487429
16668 | 2021/11/23 17:28:09 | 284892.6266 | 12300.0002 | 1 | 11 | 17 | 0 | 0 | 0 | 0 | 3.277702 | 0 | 5.917643 | 0.1533894 | 22.58384 | 21.54862 |  | 1.947806e-05 | [19 empty] | 25.51895 | -0.00624001
16669 | 2021/11/23 17:29:09 | 284952.6277 | 12360.0013 | 1 | 11 | 17 | 0 | 0 | 0 | 0 | 3.277773 | 0 | 5.917643 | 0.1533894 | 22.58384 | 21.54862 |  | 1.307854e-05 |  | 0 | [17 empty] | 25.46242 | 0.01212299
16670 | 2021/11/23 17:30:09 | 285012.6272 | 12420.0008 | 1 | 11 | 17 | 0 | 0 | 0 | 0 | 3.277693 | 0 | 5.917643 | 0.1533894 | 22.58384 | 21.54862 |  | 2.248244e-05 | [19 empty] | 25.39792 | 0.05708218
16671 | 2021/11/23 17:31:09 | 285072.629 | 12480.0026 | 1 | 11 | 17 | 0 | 0 | 0 | 0 | 3.278 | 0 | 5.917643 | 0.1533894 | 22.58384 | 21.54862 |  | 1.118177e-05 |  | 0 | [17 empty] | 25.1979 | -0.0722605
16672 | 2021/11/23 17:32:09 | 285132.6275 | 12540.0011 | 1 | 11 | 17 | 0 | 0 | 0 | 0 | 3.277564 | 0 | 5.917643 | 0.1533894 | 22.58384 | 21.54862 |  | 2.461549e-05 | [19 empty] | 25.32332 | -0.01751125
16673 | 2021/11/23 17:33:09 | 285192.6276 | 12600.0012 | 1 | 11 | 17 | 0 | 0 | 0 | 0 | 3.27784 | 0 | 5.917643 | 0.1533894 | 22.58384 | 21.54862 |  | 4.702146e-06 |  | 0 | [17 empty] | 25.3313 | -0.03793895
16674 | 2021/11/23 17:33:09 | 285192.6295 | 12600.0031 | 1 | 11 | 17 | 0 | 0 | 0 | 0 | 3.27784 | 0 | 5.917643 | 0.1533894 | 22.58384 | 21.54862 |  | 4.702146e-06 | 0 | 0 | 0 | [16 empty] | 25.3313 | -0.03793895
16675 | 2021/11/23 17:33:09 | 285192.6393 | 0.0024 | 1 | 12 | 18 | 0 | 0 | 0 | 0 | 3.277811 | 0 | 5.917643 | 0.1533894 | 22.58384 | 21.54862 |  | 4.702146e-06 | 0 | 0 | 0 | [16 empty] | 25.33205 | -0.03732825
16676 | 2021/11/23 17:33:09 | 285192.6479 | 0.0021 | 1 | 9 | 18 | 0 | 0 | 0 | 0 | 3.277117 | 0 | 5.917643 | 0 | 22.58384 | 21.54862 |  | 4.702146e-06 | 0 | 1.812757 | 0 | [16 empty] | 25.3327 | -0.03679232
16677 | 2021/11/23 17:33:11 | 285194.6908 | 2.0012 | 1 | 10 | 18 | 0 | 0 | 0 | -0.764801 | 3.257362 | -2.491234 | 5.917643 | 0.0004310512 | 22.58384 | 21.55003 |  | -0.001867407 |  | 0.001325524 | 754.4186 | [16 empty] | 25.48806 | 0.09051442
16678 | 2021/11/23 17:33:13 | 285196.6906 | 4.001 | 1 | 10 | 18 | 0 | 0 | 0 | -0.7644196 | 3.255049 | -2.488223 | 5.917643 | 0.000855527 | 22.58384 | 21.55141 |  | -0.001681049 |  | 0.08788802 | [17 empty] | 25.13923 | -0.05324423
16679 | 2021/11/23 17:33:15 | 285198.6917 | 6.0021 | 1 | 10 | 18 | 0 | 0 | 0 | -0.7645264 | 3.252576 | -2.48668 | 5.917643 | 0.001280809 | 22.58384 | 21.55279 |  | -0.001284717 | [19 empty] | 25.42515 | 0.02378643
16680 | 2021/11/23 17:33:17 | 285200.6906 | 8.001 | 1 | 10 | 18 | 0 | 0 | 0 | -0.7646027 | 3.25061 | -2.485425 | 5.917643 | 0.001704769 | 22.58384 | 21.55417 |  | -0.001149221 |  | 0.1814126 | 7.409605 | [16 empty] | 25.13613 | -0.09031713
16681 | 2021/11/23 17:33:19 | 285202.6914 | 10.0018 | 1 | 10 | 18 | 0 | 0 | 0 | -0.7642365 | 3.248637 | -2.482727 | 5.917643 | 0.002129976 | 22.58384 | 21.55555 |  | -0.0009808785 | [19 empty] | 25.41127 | 0.0348109
16682 | 2021/11/23 17:33:21 | 285204.6915 | 12.0019 | 1 | 10 | 18 | 0 | 0 | 0 | -0.7646255 | 3.246922 | -2.482679 | 5.917643 | 0.002554127 | 22.58384 | 21.55693 |  | -0.000921074 |  | 0.2173499 | [17 empty] | 25.27216 | -0.02621531
16683 | 2021/11/23 17:33:23 | 285206.6916 | 14.002 | 1 | 10 | 18 | 0 | 0 | 0 | -0.7646713 | 3.245185 | -2.4815 | 5.917643 | 0.002979706 | 22.58384 | 21.55831 |  | -0.00098581 | [19 empty] | 25.22687 | -0.07458687
16684 | 2021/11/23 17:33:25 | 285208.69 | 16.0004 | 1 | 10 | 18 | 0 | 0 | 0 | -0.7646179 | 3.243581 | -2.4801 | 5.917643 | 0.003403851 | 22.58384 | 21.55969 |  | -0.0007072007 | [19 empty] | 25.4945 | 0.1057577
16685 | 2021/11/23 17:33:27 | 285210.6928 | 18.0032 | 1 | 10 | 18 | 0 | 0 | 0 | -0.7643433 | 3.241627 | -2.477716 | 5.917643 | 0.003829445 | 22.58384 | 21.56107 |  | -0.001011522 |  | 0.2425912 | 4.354162 | [16 empty] | 25.18191 | -0.02639472
16686 | 2021/11/23 17:33:29 | 285212.69 | 20.0004 | 1 | 10 | 18 | 0 | 0 | 0 | -0.764473 | 3.239792 | -2.476734 | 5.917643 | 0.004252918 | 22.58384 | 21.56244 |  | -0.0007114942 | [19 empty] | 25.53454 | 0.04847109
16687 | 2021/11/23 17:33:31 | 285214.6904 | 22.0008 | 1 | 10 | 18 | 0 | 0 | 0 | -0.7643814 | 3.238099 | -2.475143 | 5.917643 | 0.004677815 | 22.58384 | 21.56382 |  | -0.0007624167 | [19 empty] | 25.25446 | -0.06657481
16688 | 2021/11/23 17:33:33 | 285216.6918 | 24.0022 | 1 | 10 | 18 | 0 | 0 | 0 | -0.7649841 | 3.236528 | -2.475892 | 5.917643 | 0.005103196 | 22.58384 | 21.5652 |  | -0.0006981228 |  | 0.2586924 | [17 empty] | 25.28588 | -0.009744167
16689 | 2021/11/23 17:33:35 | 285218.6923 | 26.0027 | 1 | 10 | 18 | 0 | 0 | 0 | -0.7650528 | 3.235103 | -2.475025 | 5.917643 | 0.00552783 | 22.58384 | 21.56657 |  | -0.0008034445 | [19 empty] | 25.4768 | 0.06358683
16690 | 2021/11/23 17:33:37 | 285220.69 | 28.0004 | 1 | 10 | 18 | 0 | 0 | 0 | -0.7644424 | 3.23357 | -2.471878 | 5.917643 | 0.005951922 | 22.58384 | 21.56794 | [21 empty] | 25.28552 | -0.07673204
16691 | 2021/11/23 17:33:39 | 285222.6901 | 30.0005 | 1 | 10 | 18 | 0 | 0 | 0 | -0.764679 | 3.232327 | -2.471693 | 5.917643 | 0.006376983 | 22.58384 | 21.56931 |  | -0.0007988577 | [19 empty] | 25.47128 | 0.0359416
16692 | 2021/11/23 17:33:41 | 285224.6918 | 32.0022 | 1 | 10 | 18 | 0 | 0 | 0 | -0.7648621 | 3.23059 | -2.470956 | 5.917643 | 0.006801748 | 22.58384 | 21.57069 |  | -0.0005622098 |  | 0.2783172 | 3.70553 | [16 empty] | 25.27455 | -0.01013696
16693 | 2021/11/23 17:33:43 | 285226.6925 | 34.0029 | 1 | 10 | 18 | 0 | 0 | 0 | -0.7646408 | 3.229321 | -2.469271 | 5.917643 | 0.007226843 | 22.58384 | 21.57206 |  | -0.000835456 | [19 empty] | 25.36099 | -0.05325615
16694 | 2021/11/23 17:33:45 | 285228.6919 | 36.0023 | 1 | 10 | 18 | 0 | 0 | 0 | -0.7646713 | 3.227707 | -2.468135 | 5.917643 | 0.007651713 | 22.58384 | 21.57343 |  | -0.0008375415 | [19 empty] | 25.43624 | 0.05317986
16695 | 2021/11/23 17:33:47 | 285230.6898 | 38.0002 | 1 | 10 | 18 | 0 | 0 | 0 | -0.7649612 | 3.226268 | -2.46797 | 5.917643 | 0.008075467 | 22.58384 | 21.5748 |  | -0.0007594908 |  | 0.2763584 | [17 empty] | 25.40381 | -0.01013458
16696 | 2021/11/23 17:33:49 | 285232.6903 | 40.0007 | 1 | 10 | 18 | 0 | 0 | 0 | -0.7648544 | 3.224709 | -2.466433 | 5.917643 | 0.008500453 | 22.58384 | 21.57617 |  | -0.00064484 | [19 empty] | 25.50785 | 0.07875681
16697 | 2021/11/23 17:33:51 | 285234.6903 | 42.0007 | 1 | 10 | 18 | 0 | 0 | 0 | -0.7650223 | 3.223237 | -2.465848 | 5.917643 | 0.008925498 | 22.58384 | 21.57754 |  | -0.0008636914 | [19 empty] | 25.27056 | -0.06439865
16698 | 2021/11/23 17:33:53 | 285236.6912 | 44.0016 | 1 | 10 | 18 | 0 | 0 | 0 | -0.7643509 | 3.221985 | -2.462727 | 5.917643 | 0.009349867 | 22.58384 | 21.57891 |  | -0.0008275073 |  | 0.2969703 | 3.494513 | [16 empty] | 25.5127 | 0.06210029
16699 | 2021/11/23 17:33:55 | 285238.6905 | 46.0009 | 1 | 10 | 18 | 0 | 0 | 0 | -0.7642746 | 3.22027 | -2.461171 | 5.917643 | 0.009774611 | 22.58384 | 21.58028 |  | -0.0006993313 | [19 empty] | 25.38959 | 0.02433836
16700 | 2021/11/23 17:33:57 | 285240.6918 | 48.0022 | 1 | 10 | 18 | 0 | 0 | 0 | -0.7649994 | 3.219328 | -2.462784 | 5.917643 | 0.01019922 | 22.58384 | 21.58164 | [21 empty] | 25.54391 | 0.05364358
16701 | 2021/11/23 17:33:59 | 285242.692 | 50.0024 | 1 | 10 | 18 | 0 | 0 | 0 | -0.7645798 | 3.217859 | -2.46031 | 5.917643 | 0.01062422 | 22.58384 | 21.58301 |  | -0.0004869715 | [19 empty] | 25.4643 | 0.0160259
16702 | 2021/11/23 17:34:01 | 285244.6912 | 52.0016 | 1 | 10 | 18 | 0 | 0 | 0 | -0.7648773 | 3.21646 | -2.460197 | 5.917643 | 0.0110487 | 22.58384 | 21.58438 |  | -0.0006641165 |  | 0.2947239 | [17 empty] | 25.27803 | -0.03110409
16703 | 2021/11/23 17:34:03 | 285246.6912 | 54.0016 | 1 | 10 | 18 | 0 | 0 | 0 | -0.7646561 | 3.215209 | -2.458529 | 5.917643 | 0.01147324 | 22.58384 | 21.58574 |  | -0.0007671505 | [19 empty] | 25.56922 | 0.06737947
16704 | 2021/11/23 17:34:05 | 285248.6915 | 56.0019 | 1 | 10 | 18 | 0 | 0 | 0 | -0.764328 | 3.213496 | -2.456165 | 5.917643 | 0.01189802 | 22.58384 | 21.58711 | [21 empty] | 25.26591 | -0.05083621
16705 | 2021/11/23 17:34:07 | 285250.6914 | 58.0018 | 1 | 10 | 18 | 0 | 0 | 0 | -0.7642975 | 3.212042 | -2.454956 | 5.917643 | 0.01232198 | 22.58384 | 21.58847 |  | -0.0005112171 |  | 0.3149838 | 3.267123 | [16 empty] | 25.57632 | 0.0173825
16706 | 2021/11/23 17:34:09 | 285252.6921 | 60.0025 | 1 | 10 | 18 | 0 | 0 | 0 | -0.765007 | 3.210747 | -2.456244 | 5.917643 | 0.01274691 | 22.58384 | 21.58983 |  | -0.0007024624 | [19 empty] | 25.37588 | 0.03100574
16707 | 2021/11/23 17:34:11 | 285254.6896 | 62 | 1 | 10 | 18 | 0 | 0 | 0 | -0.7643814 | 3.209271 | -2.453107 | 5.917643 | 0.01317128 | 22.58384 | 21.5912 |  | -0.0006616933 | [19 empty] | 25.39881 | -0.06267667
16708 | 2021/11/23 17:34:13 | 285256.6913 | 64.0017 | 1 | 10 | 18 | 0 | 0 | 0 | -0.7643433 | 3.207945 | -2.451971 | 5.917643 | 0.01359652 | 22.58384 | 21.59256 |  | -0.0008558189 | [19 empty] | 25.49625 | 0.02548754
16709 | 2021/11/23 17:34:15 | 285258.6924 | 66.0028 | 1 | 10 | 18 | 0 | 0 | 0 | -0.7645874 | 3.206591 | -2.451719 | 5.917643 | 0.01402188 | 22.58384 | 21.59393 |  | -0.0008142685 |  | 0.3057568 | [17 empty] | 25.34843 | -0.02927542
16710 | 2021/11/23 17:34:17 | 285260.6915 | 68.0019 | 1 | 10 | 18 | 0 | 0 | 0 | -0.764389 | 3.205247 | -2.450056 | 5.917643 | 0.0144464 | 22.58384 | 21.59529 | [21 empty] | 25.47492 | 0.0395292
16711 | 2021/11/23 17:34:19 | 285262.693 | 70.0034 | 1 | 10 | 18 | 0 | 0 | 0 | -0.7649841 | 3.20399 | -2.451001 | 5.917643 | 0.01487159 | 22.58384 | 21.59665 |  | -0.0005721278 | [19 empty] | 25.36526 | -0.07105947
16712 | 2021/11/23 17:34:21 | 285264.6906 | 72.001 | 1 | 10 | 18 | 0 | 0 | 0 | -0.7648773 | 3.202559 | -2.449565 | 5.917643 | 0.01529555 | 22.58384 | 21.59801 |  | -0.0005528769 | [19 empty] | 25.56421 | 0.09056807
16713 | 2021/11/23 17:34:23 | 285266.6914 | 74.0018 | 1 | 10 | 18 | 0 | 0 | 0 | -0.7643661 | 3.201288 | -2.446956 | 5.917643 | 0.01572041 | 22.58384 | 21.59937 |  | -0.0006315836 |  | 0.3123931 | 3.308164 | [16 empty] | 25.24856 | -0.08433878
16714 | 2021/11/23 17:34:25 | 285268.6915 | 76.0019 | 1 | 10 | 18 | 0 | 0 | 0 | -0.7644958 | 3.199693 | -2.446152 | 5.917643 | 0.01614513 | 22.58384 | 21.60073 | [21 empty] | 25.55972 | 0.05691111
16715 | 2021/11/23 17:34:27 | 285270.6922 | 78.0026 | 1 | 10 | 18 | 0 | 0 | 0 | -0.7644196 | 3.198235 | -2.444794 | 5.917643 | 0.01656985 | 22.58384 | 21.60209 |  | -0.0006237268 | [19 empty] | 25.36893 | -0.03160238
16716 | 2021/11/23 17:34:29 | 285272.6899 | 80.0003 | 1 | 10 | 18 | 0 | 0 | 0 | -0.7649155 | 3.196978 | -2.445418 | 5.917643 | 0.01699391 | 22.58384 | 21.60344 |  | -0.0006338318 |  | 0.3064516 | [17 empty] | 25.56109 | 0.04915774
16717 | 2021/11/23 17:34:31 | 285274.6926 | 82.003 | 1 | 10 | 18 | 0 | 0 | 0 | -0.765152 | 3.195353 | -2.444931 | 5.917643 | 0.01741909 | 22.58384 | 21.6048 |  | -0.0006868786 | [19 empty] | 25.34048 | -0.03300667
16718 | 2021/11/23 17:34:33 | 285276.6917 | 84.0021 | 1 | 10 | 18 | 0 | 0 | 0 | -0.7648239 | 3.194278 | -2.44306 | 5.917643 | 0.01784436 | 22.58384 | 21.60616 |  | -0.0007483289 | [19 empty] | 25.63734 | 0.03944516
16719 | 2021/11/23 17:34:35 | 285278.6909 | 86.0013 | 1 | 10 | 18 | 0 | 0 | 0 | -0.7647858 | 3.192987 | -2.441951 | 5.917643 | 0.01826859 | 22.58384 | 21.60751 |  | -0.0008466937 | [19 empty] | 25.43393 | -0.02970874
16720 | 2021/11/23 17:34:37 | 285280.6901 | 88.0005 | 1 | 10 | 18 | 0 | 0 | 0 | -0.7644577 | 3.191654 | -2.439884 | 5.917643 | 0.01869287 | 22.58384 | 21.60887 |  | -0.0006842291 |  | 0.3094739 | 3.25778 | [16 empty] | 25.59801 | 0.0311029
16721 | 2021/11/23 17:34:39 | 285282.6908 | 90.0012 | 1 | 10 | 18 | 0 | 0 | 0 | -0.7646408 | 3.190346 | -2.439469 | 5.917643 | 0.01911804 | 22.58384 | 21.61022 | [21 empty] | 25.30026 | -0.02681792
16722 | 2021/11/23 17:34:41 | 285284.69 | 92.0004 | 1 | 10 | 18 | 0 | 0 | 0 | -0.7647629 | 3.188906 | -2.438757 | 5.917643 | 0.01954268 | 22.58384 | 21.61158 |  | -0.0005689849 | [19 empty] | 25.65465 | 0.01212299
16723 | 2021/11/23 17:34:43 | 285286.6917 | 94.0021 | 1 | 10 | 18 | 0 | 0 | 0 | -0.7644424 | 3.187431 | -2.436607 | 5.917643 | 0.01996771 | 22.58384 | 21.61293 |  | -0.0005414537 | [19 empty] | 25.41679 | 0.01539469
16724 | 2021/11/23 17:34:45 | 285288.6919 | 96.0023 | 1 | 10 | 18 | 0 | 0 | 0 | -0.7644958 | 3.18613 | -2.435783 | 5.917643 | 0.02039258 | 22.58384 | 21.61429 |  |  |  | 0.316519 | [17 empty] | 25.53868 | -0.01452267
16725 | 2021/11/23 17:34:47 | 285290.691 | 98.0014 | 1 | 10 | 18 | 0 | 0 | 0 | -0.7652206 | 3.184902 | -2.437153 | 5.917643 | 0.02081718 | 22.58384 | 21.61564 |  | -0.0005681877 | [19 empty] | 25.43987 | -0.03087759
16726 | 2021/11/23 17:34:49 | 285292.6903 | 100.0007 | 1 | 10 | 18 | 0 | 0 | 0 | -0.764801 | 3.183508 | -2.43475 | 5.917643 | 0.02124231 | 22.58384 | 21.61699 |  | -0.0006946867 | [19 empty] | 25.40866 | -0.04914999
16727 | 2021/11/23 17:34:51 | 285294.6903 | 102.0007 | 1 | 10 | 18 | 0 | 0 | 0 | -0.7649155 | 3.182039 | -2.433991 | 5.917643 | 0.02166647 | 22.58384 | 21.61834 |  | -0.0007387408 |  |  | 3.10075 | [16 empty] | 25.58917 | 0.07013381
16728 | 2021/11/23 17:34:53 | 285296.6914 | 104.0018 | 1 | 10 | 18 | 0 | 0 | 0 | -0.7648163 | 3.181151 | -2.432996 | 5.917643 | 0.02209163 | 22.58384 | 21.6197 |  | -0.0005896402 |  | 0.3261946 | [17 empty] | 25.41105 | -0.0577265
16729 | 2021/11/23 17:34:55 | 285298.6921 | 106.0025 | 1 | 10 | 18 | 0 | 0 | 0 | -0.7647247 | 3.179809 | -2.431678 | 5.917643 | 0.0225163 | 22.58384 | 21.62105 |  | -0.0006548314 | [19 empty] | 25.58726 | 0.06177187
16730 | 2021/11/23 17:34:57 | 285300.6906 | 108.001 | 1 | 10 | 18 | 0 | 0 | 0 | -0.7649612 | 3.178398 | -2.431351 | 5.917643 | 0.02294076 | 22.58384 | 21.6224 | [21 empty] | 25.40308 | -0.01495183
16731 | 2021/11/23 17:34:59 | 285302.6901 | 110.0005 | 1 | 10 | 18 | 0 | 0 | 0 | -0.7654572 | 3.17716 | -2.43198 | 5.917643 | 0.02336559 | 22.58384 | 21.62375 |  | -0.0005608536 | [19 empty] | 25.63355 | 0.03897727
16732 | 2021/11/23 17:35:01 | 285304.6912 | 112.0016 | 1 | 10 | 18 | 0 | 0 | 0 | -0.7646179 | 3.175657 | -2.428164 | 5.917643 | 0.02379129 | 22.58384 | 21.6251 |  | -0.0005593624 |  | 0.3288049 | [17 empty] | 25.41332 | -0.04552305
16733 | 2021/11/23 17:35:03 | 285306.692 | 114.0024 | 1 | 10 | 18 | 0 | 0 | 0 | -0.7646255 | 3.17455 | -2.427342 | 5.917643 | 0.02421574 | 22.58384 | 21.62645 |  | -0.0006973146 | [19 empty] | 25.64253 | 0.02394676
16734 | 2021/11/23 17:35:05 | 285308.6919 | 116.0023 | 1 | 10 | 18 | 0 | 0 | 0 | -0.7647324 | 3.173212 | -2.426658 | 5.917643 | 0.02464031 | 22.58384 | 21.62779 | [21 empty] | 25.50747 | -0.02108276
16735 | 2021/11/23 17:35:07 | 285310.6922 | 118.0026 | 1 | 10 | 18 | 0 | 0 | 0 | -0.7650909 | 3.17182 | -2.426731 | 5.917643 | 0.02506535 | 22.58384 | 21.62914 |  | -0.0005753361 |  | 0.3263501 | 2.955312 | [16 empty] | 25.69853 | -0.004174113
16736 | 2021/11/23 17:35:09 | 285312.6906 | 120.001 | 1 | 10 | 18 | 0 | 0 | 0 | -0.7641068 | 3.170896 | -2.422903 | 5.917643 | 0.02548876 | 22.58384 | 21.63049 |  | -0.0006197751 | [19 empty] | 25.49726 | 0.04378259
16737 | 2021/11/23 17:35:11 | 285314.6912 | 122.0016 | 1 | 10 | 18 | 0 | 0 | 0 | -0.7644958 | 3.169866 | -2.423349 | 5.917643 | 0.02591444 | 22.58384 | 21.63184 |  | -0.0005302033 | [19 empty] | 25.53381 | -0.03522933
16738 | 2021/11/23 17:35:13 | 285316.6908 | 124.0012 | 1 | 10 | 18 | 0 | 0 | 0 | -0.7646561 | 3.168489 | -2.422804 | 5.917643 | 0.02633877 | 22.58384 | 21.63318 | [21 empty] | 25.6112 | 0.02866983
16739 | 2021/11/23 17:35:15 | 285318.6922 | 126.0026 | 1 | 10 | 18 | 0 | 0 | 0 | -0.7642212 | 3.167325 | -2.420537 | 5.917643 | 0.02676394 | 22.58384 | 21.63453 |  | -0.0006580283 | [19 empty] | 25.39945 | -0.04617572
16740 | 2021/11/23 17:35:17 | 285320.6897 | 128.0001 | 1 | 10 | 18 | 0 | 0 | 0 | -0.7650375 | 3.166146 | -2.42222 | 5.917643 | 0.02718789 | 22.58384 | 21.63587 |  | -0.0005671936 |  | 0.371878 | [17 empty] | 25.6904 | 0.09092212
16741 | 2021/11/23 17:35:19 | 285322.6905 | 130.0009 | 1 | 10 | 18 | 0 | 0 | 0 | -0.7652588 | 3.165074 | -2.422101 | 5.917643 | 0.02761264 | 22.58384 | 21.63721 | [21 empty] | 25.46481 | -0.04747152
16742 | 2021/11/23 17:35:21 | 285324.6898 | 132.0002 | 1 | 10 | 18 | 0 | 0 | 0 | -0.7645874 | 3.16372 | -2.41894 | 5.917643 | 0.02803718 | 22.58384 | 21.63856 |  | -0.0003833731 | [19 empty] | 25.56001 | -0.03022969
16743 | 2021/11/23 17:35:23 | 285326.6898 | 134.0002 | 1 | 10 | 18 | 0 | 0 | 0 | -0.764801 | 3.162795 | -2.418909 | 5.917643 | 0.02846172 | 22.58384 | 21.6399 |  | -0.0006943109 | [19 empty] | 25.63616 | 0.04975736
16744 | 2021/11/23 17:35:25 | 285328.6923 | 136.0027 | 1 | 10 | 18 | 0 | 0 | 0 | -0.7641449 | 3.161501 | -2.415845 | 5.917643 | 0.02888748 | 22.58384 | 21.64125 |  |  |  | 0.3857578 | 2.748331 | [16 empty] | 25.55514 | 0.01531839
16745 | 2021/11/23 17:35:27 | 285330.6912 | 138.0016 | 1 | 10 | 18 | 0 | 0 | 0 | -0.7647476 | 3.16078 | -2.417199 | 5.917643 | 0.02931255 | 22.58384 | 21.64259 |  | -0.0005309723 | [19 empty] | 25.67708 | 0.04345834
16746 | 2021/11/23 17:35:29 | 285332.6923 | 140.0027 | 1 | 10 | 18 | 0 | 0 | 0 | -0.7646179 | 3.159518 | -2.415824 | 5.917643 | 0.02973706 | 22.58384 | 21.64393 |  | -0.0004034365 | [19 empty] | 25.50661 | -0.06457448
16747 | 2021/11/23 17:35:31 | 285334.6905 | 142.0009 | 1 | 10 | 18 | 0 | 0 | 0 | -0.7651291 | 3.158635 | -2.416764 | 5.917643 | 0.03016195 | 22.58384 | 21.64528 | [21 empty] | 25.56746 | 0.01966953
16748 | 2021/11/23 17:35:33 | 285336.6909 | 144.0013 | 1 | 10 | 18 | 0 | 0 | 0 | -0.7648773 | 3.157599 | -2.415176 | 5.917643 | 0.03058702 | 22.58384 | 21.64662 |  | -0.0005793415 | [19 empty] | 25.74827 | 0.03695309
16749 | 2021/11/23 17:35:35 | 285338.6923 | 146.0027 | 1 | 10 | 18 | 0 | 0 | 0 | -0.7644882 | 3.156613 | -2.413193 | 5.917643 | 0.03101183 | 22.58384 | 21.64796 |  | -0.0004806365 |  | 0.4108873 | [17 empty] | 25.47766 | -0.08851171
16750 | 2021/11/23 17:35:37 | 285340.6909 | 148.0013 | 1 | 10 | 18 | 0 | 0 | 0 | -0.7644882 | 3.155636 | -2.412446 | 5.917643 | 0.03143672 | 22.58384 | 21.6493 | [21 empty] | 25.78431 | 0.03649771
16751 | 2021/11/23 17:35:39 | 285342.6916 | 150.002 | 1 | 10 | 18 | 0 | 0 | 0 | -0.7647324 | 3.154711 | -2.41251 | 5.917643 | 0.03186136 | 22.58384 | 21.65064 |  | -0.0004703812 | [19 empty] | 25.58066 | 0.0409162
16752 | 2021/11/23 17:35:41 | 285344.6908 | 152.0012 | 1 | 10 | 18 | 0 | 0 | 0 | -0.7648773 | 3.153698 | -2.412192 | 5.917643 | 0.03228496 | 22.58384 | 21.65197 |  | -0.0004432995 | [19 empty] | 25.4702 | -0.047189
16753 | 2021/11/23 17:35:43 | 285346.6906 | 154.001 | 1 | 10 | 18 | 0 | 0 | 0 | -0.7649307 | 3.152707 | -2.411602 | 5.917643 | 0.03271076 | 22.58384 | 21.65332 | [21 empty] | 25.65815 | -0.03081262
16754 | 2021/11/23 17:35:45 | 285348.6916 | 156.002 | 1 | 10 | 18 | 0 | 0 | 0 | -0.7651978 | 3.151952 | -2.411867 | 5.917643 | 0.0331351 | 22.58384 | 21.65466 |  | -0.0004072511 |  |  | 2.299486 | [16 empty] | 25.55514 | -0.03219247
16755 | 2021/11/23 17:35:47 | 285350.6915 | 158.0019 | 1 | 10 | 18 | 0 | 0 | 0 | -0.7647247 | 3.151186 | -2.40979 | 5.917643 | 0.0335605 | 22.58384 | 21.656 |  |  |  | 0.4507216 | [17 empty] | 25.53818 | -0.05666494
16756 | 2021/11/23 17:35:49 | 285352.6907 | 160.0011 | 1 | 10 | 18 | 0 | 0 | 0 | -0.7640915 | 3.150502 | -2.407272 | 5.917643 | 0.03398527 | 22.58384 | 21.65733 |  | -0.0003395305 | [19 empty] | 25.7273 | 0.08787751
16757 | 2021/11/23 17:35:51 | 285354.6897 | 162.0001 | 1 | 10 | 18 | 0 | 0 | 0 | -0.7648926 | 3.149617 | -2.409119 | 5.917643 | 0.03440906 | 22.58384 | 21.65867 | [21 empty] | 25.55325 | -0.01901686
16758 | 2021/11/23 17:35:53 | 285356.6917 | 164.0021 | 1 | 10 | 18 | 0 | 0 | 0 | -0.7649612 | 3.148808 | -2.408716 | 5.917643 | 0.03483431 | 22.58384 | 21.66001 |  | -0.0003746101 | [19 empty] | 25.51148 | -0.08763969
16759 | 2021/11/23 17:35:55 | 285358.6909 | 166.0013 | 1 | 10 | 18 | 0 | 0 | 0 | -0.7649689 | 3.148105 | -2.408202 | 5.917643 | 0.0352602 | 22.58384 | 21.66135 | [21 empty] | 25.6585 | -0.01333117
16760 | 2021/11/23 17:35:57 | 285360.6926 | 168.003 | 1 | 10 | 18 | 0 | 0 | 0 | -0.7644882 | 3.147223 | -2.406015 | 5.917643 | 0.03568475 | 22.58384 | 21.66269 |  | -0.0003820331 | [19 empty] | 25.41143 | -0.0538516
16761 | 2021/11/23 17:35:59 | 285362.6918 | 170.0022 | 1 | 10 | 18 | 0 | 0 | 0 | -0.7649841 | 3.146596 | -2.407096 | 5.917643 | 0.03610983 | 22.58384 | 21.66402 |  |  |  | 0.5500661 | [17 empty] | 25.64291 | 0.0285548
16762 | 2021/11/23 17:36:01 | 285364.6918 | 172.0022 | 1 | 10 | 18 | 0 | 0 | 0 | -0.764534 | 3.14584 | -2.405102 | 5.917643 | 0.03653466 | 22.58384 | 21.66536 |  | -0.0002822398 | [19 empty] | 25.72472 | 0.01246214
16763 | 2021/11/23 17:36:03 | 285366.6917 | 174.0021 | 1 | 10 | 18 | 0 | 0 | 0 | -0.7646713 | 3.145213 | -2.405054 | 5.917643 | 0.0369598 | 22.58384 | 21.6667 | [21 empty] | 25.47766 | -0.07178783
16764 | 2021/11/23 17:36:05 | 285368.6926 | 176.003 | 1 | 10 | 18 | 0 | 0 | 0 | -0.7648239 | 3.14442 | -2.404928 | 5.917643 | 0.03738406 | 22.58384 | 21.66803 |  | -0.0003559173 | [19 empty] | 25.77947 | 0.0250268
16765 | 2021/11/23 17:36:07 | 285370.6917 | 178.0021 | 1 | 10 | 18 | 0 | 0 | 0 | -0.7647629 | 3.144106 | -2.404496 | 5.917643 | 0.03780931 | 22.58384 | 21.66937 | [21 empty] | 25.63144 | 0.03787279
16766 | 2021/11/23 17:36:09 | 285372.6903 | 180.0007 | 1 | 10 | 18 | 0 | 0 | 0 | -0.7647858 | 3.143643 | -2.404214 | 5.917643 | 0.0382343 | 22.58384 | 21.6707 |  | -0.0003337987 | [19 empty] | 25.4496 | -0.05975306
16767 | 2021/11/23 17:36:11 | 285374.691 | 182.0014 | 1 | 10 | 18 | 0 | 0 | 0 | -0.7649612 | 3.143023 | -2.404291 | 5.917643 | 0.03865784 | 22.58384 | 21.67204 | [21 empty] | 25.62194 | -0.05393744
16768 | 2021/11/23 17:36:13 | 285376.6905 | 184.0009 | 1 | 10 | 18 | 0 | 0 | 0 | -0.7644196 | 3.142458 | -2.402156 | 5.917643 | 0.03908393 | 22.58384 | 21.67337 | [21 empty] | 25.68556 | 0.05650938
16769 | 2021/11/23 17:36:15 | 285378.6905 | 186.0009 | 1 | 10 | 18 | 0 | 0 | 0 | -0.7642593 | 3.141831 | -2.401174 | 5.917643 | 0.03950762 | 22.58384 | 21.67471 |  | -0.0002210654 |  | 0.6940526 | 1.610872 | [16 empty] | 25.51047 | -0.05471528
16770 | 2021/11/23 17:36:17 | 285380.6905 | 188.0009 | 1 | 10 | 18 | 0 | 0 | 0 | -0.7647476 | 3.141476 | -2.402436 | 5.917643 | 0.0399327 | 22.58384 | 21.67604 | [21 empty] | 25.75713 | 0.1178235
16771 | 2021/11/23 17:36:19 | 285382.6923 | 190.0027 | 1 | 10 | 18 | 0 | 0 | 0 | -0.7653122 | 3.140903 | -2.403771 | 5.917643 | 0.04035821 | 22.58384 | 21.67738 | [21 empty] | 25.62571 | 0.009315014
16772 | 2021/11/23 17:36:21 | 285384.6908 | 192.0012 | 1 | 10 | 18 | 0 | 0 | 0 | -0.7647324 | 3.140347 | -2.401525 | 5.917643 | 0.04078243 | 22.58384 | 21.67871 |  | -0.0002514551 | [19 empty] | 25.5347 | -0.059762
16773 | 2021/11/23 17:36:23 | 285386.6923 | 194.0027 | 1 | 10 | 18 | 0 | 0 | 0 | -0.7647705 | 3.139929 | -2.401325 | 5.917643 | 0.04120757 | 22.58384 | 21.68005 | [21 empty] | 25.77532 | 0.06256342
16774 | 2021/11/23 17:36:25 | 285388.6896 | 196 | 1 | 10 | 18 | 0 | 0 | 0 | -0.7646942 | 3.139547 | -2.400793 | 5.917643 | 0.04163293 | 22.58384 | 21.68138 | [21 empty] | 25.55239 | -0.03867686
16775 | 2021/11/23 17:36:27 | 285390.692 | 198.0024 | 1 | 10 | 18 | 0 | 0 | 0 | -0.7647858 | 3.139297 | -2.40089 | 5.917643 | 0.0420574 | 22.58384 | 21.68271 |  | -0.0002272125 | [19 empty] | 25.68346 | 0.06234109
16776 | 2021/11/23 17:36:29 | 285392.6913 | 200.0017 | 1 | 10 | 18 | 0 | 0 | 0 | -0.7649078 | 3.138849 | -2.40093 | 5.917643 | 0.04248125 | 22.58384 | 21.68404 | [21 empty] | 25.73355 | 0.01098871
16777 | 2021/11/23 17:36:31 | 285394.6922 | 202.0026 | 1 | 10 | 18 | 0 | 0 | 0 | -0.7645798 | 3.138522 | -2.399651 | 5.917643 | 0.04290662 | 22.58384 | 21.68538 | [21 empty] | 25.50888 | -0.043993
16778 | 2021/11/23 17:36:33 | 285396.6912 | 204.0016 | 1 | 10 | 18 | 0 | 0 | 0 | -0.7647705 | 3.138024 | -2.399868 | 5.917643 | 0.0433316 | 22.58384 | 21.68671 |  | -0.0001491902 | [19 empty] | 25.70426 | 0.05163193
16779 | 2021/11/23 17:36:35 | 285398.6898 | 206.0002 | 1 | 10 | 18 | 0 | 0 | 0 | -0.7648926 | 3.137478 | -2.399834 | 5.917643 | 0.04375618 | 22.58384 | 21.68805 | [21 empty] | 25.47265 | -0.02351224
16780 | 2021/11/23 17:36:37 | 285400.6905 | 208.0009 | 1 | 10 | 18 | 0 | 0 | 0 | -0.7651443 | 3.137317 | -2.4005 | 5.917643 | 0.04418081 | 22.58384 | 21.68938 | [21 empty] | 25.62921 | -0.06705046
16781 | 2021/11/23 17:36:39 | 285402.6913 | 210.0017 | 1 | 10 | 18 | 0 | 0 | 0 | -0.7645264 | 3.136753 | -2.39813 | 5.917643 | 0.04460552 | 22.58384 | 21.69071 | [21 empty] | 25.73269 | 0.03759503
16782 | 2021/11/23 17:36:41 | 285404.6913 | 212.0017 | 1 | 10 | 18 | 0 | 0 | 0 | -0.7649155 | 3.136362 | -2.399052 | 5.917643 | 0.04503128 | 22.58384 | 21.69205 |  | -0.0001547642 |  | 1.055029 | [17 empty] | 25.49985 | -0.0398773
16783 | 2021/11/23 17:36:43 | 285406.6899 | 214.0003 | 1 | 10 | 18 | 0 | 0 | 0 | -0.7648773 | 3.135887 | -2.398569 | 5.917643 | 0.04545544 | 22.58384 | 21.69338 | [21 empty] | 25.7216 | -0.01441002
16784 | 2021/11/23 17:36:45 | 285408.6914 | 216.0018 | 1 | 10 | 18 | 0 | 0 | 0 | -0.7647324 | 3.135847 | -2.398084 | 5.917643 | 0.0458807 | 22.58384 | 21.69471 | [21 empty] | 25.50922 | -0.06636679
16785 | 2021/11/23 17:36:47 | 285410.6922 | 218.0026 | 1 | 10 | 18 | 0 | 0 | 0 | -0.7650909 | 3.135585 | -2.399008 | 5.917643 | 0.04630608 | 22.58384 | 21.69604 |  | -0.000190268 | [19 empty] | 25.6651 | 0.003625154
16786 | 2021/11/23 17:36:49 | 285412.6923 | 220.0027 | 1 | 10 | 18 | 0 | 0 | 0 | -0.7648926 | 3.135289 | -2.398159 | 5.917643 | 0.04673066 | 22.58384 | 21.69737 | [21 empty] | 25.72109 | 0.07248402
16787 | 2021/11/23 17:36:51 | 285414.6917 | 222.0021 | 1 | 10 | 18 | 0 | 0 | 0 | -0.7646561 | 3.134964 | -2.397169 | 5.917643 | 0.04715581 | 22.58384 | 21.69871 | [21 empty] | 25.43711 | -0.08842647
16788 | 2021/11/23 17:36:53 | 285416.6915 | 224.0019 | 1 | 10 | 18 | 0 | 0 | 0 | -0.7641296 | 3.134793 | -2.395388 | 5.917643 | 0.04757955 | 22.58384 | 21.70004 | [21 empty] | 25.78518 | 0.05680799
16789 | 2021/11/23 17:36:55 | 285418.6902 | 226.0006 | 1 | 10 | 18 | 0 | 0 | 0 | -0.7644882 | 3.134242 | -2.396091 | 5.917643 | 0.04800541 | 22.58384 | 21.70137 | [21 empty] | 25.43085 | -0.08600593
16790 | 2021/11/23 17:36:57 | 285420.69 | 228.0004 | 1 | 10 | 18 | 0 | 0 | 0 | -0.7650223 | 3.134037 | -2.397608 | 5.917643 | 0.04842948 | 22.58384 | 21.7027 | [21 empty] | 25.64103 | 0.03661156
16791 | 2021/11/23 17:36:59 | 285422.6911 | 230.0015 | 1 | 10 | 18 | 0 | 0 | 0 | -0.7648544 | 3.133789 | -2.396892 | 5.917643 | 0.04885485 | 22.58384 | 21.70403 |  | -6.547714e-05 | [19 empty] | 25.74776 | 0.02140045
16792 | 2021/11/23 17:37:01 | 285424.6908 | 232.0012 | 1 | 10 | 18 | 0 | 0 | 0 | -0.7650909 | 3.133466 | -2.397386 | 5.917643 | 0.04927891 | 22.58384 | 21.70536 | [21 empty] | 25.45843 | -0.03818691
16793 | 2021/11/23 17:37:03 | 285426.6908 | 234.0012 | 1 | 10 | 18 | 0 | 0 | 0 | -0.765152 | 3.133212 | -2.397383 | 5.917643 | 0.04970448 | 22.58384 | 21.7067 | [21 empty] | 25.70513 | 0.05178809
16794 | 2021/11/23 17:37:05 | 285428.6928 | 236.0032 | 1 | 10 | 18 | 0 | 0 | 0 | -0.7651443 | 3.132972 | -2.397176 | 5.917643 | 0.05013024 | 22.58384 | 21.70803 | [21 empty] | 25.55813 | 0.01419604
16795 | 2021/11/23 17:37:07 | 285430.6913 | 238.0017 | 1 | 10 | 18 | 0 | 0 | 0 | -0.7646027 | 3.132627 | -2.395215 | 5.917643 | 0.05055403 | 22.58384 | 21.70936 | [21 empty] | 25.55399 | -0.07902503
16796 | 2021/11/23 17:37:09 | 285432.6897 | 240.0001 | 1 | 10 | 18 | 0 | 0 | 0 | -0.7649155 | 3.132504 | -2.396101 | 5.917643 | 0.05097928 | 22.58384 | 21.71069 |  | -0.0001192785 | [19 empty] | 25.79925 | 0.02995372
16797 | 2021/11/23 17:37:11 | 285434.6899 | 242.0003 | 1 | 10 | 18 | 0 | 0 | 0 | -0.7648239 | 3.13205 | -2.395467 | 5.917643 | 0.05140301 | 22.58384 | 21.71202 |  |  |  |  | 0.8465169 | [16 empty] | 25.60601 | 0.05087852
16798 | 2021/11/23 17:37:13 | 285436.6904 | 244.0008 | 1 | 10 | 18 | 0 | 0 | 0 | -0.7648926 | 3.131489 | -2.395253 | 5.917643 | 0.05182952 | 22.58384 | 21.71335 |  |  |  | 1.354728 | [17 empty] | 25.45394 | -0.05971193
16799 | 2021/11/23 17:37:15 | 285438.69 | 246.0004 | 1 | 10 | 18 | 0 | 0 | 0 | -0.7644424 | 3.131216 | -2.393634 | 5.917643 | 0.05225341 | 22.58384 | 21.71468 | [21 empty] | 25.74862 | 0.09208739
16800 | 2021/11/23 17:37:17 | 285440.6922 | 248.0026 | 1 | 10 | 18 | 0 | 0 | 0 | -0.7652893 | 3.131003 | -2.396123 | 5.917643 | 0.05267893 | 22.58384 | 21.71601 |  | -0.0001371703 | [19 empty] | 25.46641 | -0.08847058
16801 | 2021/11/23 17:37:19 | 285442.6902 | 250.0006 | 1 | 10 | 18 | 0 | 0 | 0 | -0.7650604 | 3.130584 | -2.395086 | 5.917643 | 0.05310261 | 22.58384 | 21.71734 | [21 empty] | 25.59476 | -0.02919137
16802 | 2021/11/23 17:37:21 | 285444.6902 | 252.0006 | 1 | 10 | 18 | 0 | 0 | 0 | -0.7648163 | 3.130366 | -2.394155 | 5.917643 | 0.05352879 | 22.58384 | 21.71867 | [21 empty] | 25.6991 | 0.07103443
16803 | 2021/11/23 17:37:23 | 285446.6904 | 254.0008 | 1 | 10 | 18 | 0 | 0 | 0 | -0.7650909 | 3.130066 | -2.394785 | 5.917643 | 0.05395342 | 22.58384 | 21.72 | [21 empty] | 25.51406 | -0.06453574
16804 | 2021/11/23 17:37:25 | 285448.6902 | 256.0006 | 1 | 10 | 18 | 0 | 0 | 0 | -0.7645874 | 3.129827 | -2.393026 | 5.917643 | 0.05437788 | 22.58384 | 21.72133 | [21 empty] | 25.76185 | 0.04634023
16805 | 2021/11/23 17:37:27 | 285450.6911 | 258.0015 | 1 | 10 | 18 | 0 | 0 | 0 | -0.764679 | 3.129519 | -2.393077 | 5.917643 | 0.05480259 | 22.58384 | 21.72266 |  | -0.0001161157 | [19 empty] | 25.55573 | -0.0478977
16806 | 2021/11/23 17:37:29 | 285452.6897 | 260.0001 | 1 | 10 | 18 | 0 | 0 | 0 | -0.7647629 | 3.129107 | -2.393025 | 5.917643 | 0.05522762 | 22.58384 | 21.72399 | [21 empty] | 25.51793 | -0.002220273
16807 | 2021/11/23 17:37:31 | 285454.6919 | 262.0023 | 1 | 10 | 18 | 0 | 0 | 0 | -0.7646408 | 3.128742 | -2.392364 | 5.917643 | 0.05565261 | 22.58384 | 21.72532 | [21 empty] | 25.76494 | 0.0601393
16808 | 2021/11/23 17:37:33 | 285456.6922 | 264.0026 | 1 | 10 | 18 | 0 | 0 | 0 | -0.7649689 | 3.128256 | -2.393019 | 5.917643 | 0.05607773 | 22.58384 | 21.72665 |  | -0.0001695796 | [19 empty] | 25.55 | -0.06766975
16809 | 2021/11/23 17:37:35 | 285458.6905 | 266.0009 | 1 | 10 | 18 | 0 | 0 | 0 | -0.7645264 | 3.127791 | -2.391279 | 5.917643 | 0.05650263 | 22.58384 | 21.72798 | [21 empty] | 25.70984 | 0.009153485
16810 | 2021/11/23 17:37:37 | 285460.6914 | 268.0018 | 1 | 10 | 18 | 0 | 0 | 0 | -0.7647247 | 3.127468 | -2.391652 | 5.917643 | 0.05692687 | 22.58384 | 21.72931 | [21 empty] | 25.59351 | 0.054456
16811 | 2021/11/23 17:37:39 | 285462.6904 | 270.0008 | 1 | 10 | 18 | 0 | 0 | 0 | -0.7642975 | 3.1272 | -2.390111142 | 5.917643 | 0.05735119 | 22.58384 | 21.73063 |  | -0.0001862628 | [19 empty] | 25.56661 | -0.03841639
16812 | 2021/11/23 17:37:41 | 285464.6928 | 272.0032 | 1 | 10 | 18 | 0 | 0 | 0 | -0.7648239 | 3.126934 | -2.391554 | 5.917643 | 0.05777708 | 22.58384 | 21.73196 |  |  |  | 1.219177 | [17 empty] | 25.73565 | 0.001353621
16813 | 2021/11/23 17:37:43 | 285466.6904 | 274.0008 | 1 | 10 | 18 | 0 | 0 | 0 | -0.7646027 | 3.126653 | -2.390647 | 5.917643 | 0.05820101 | 22.58384 | 21.73329 | [21 empty] | 25.56559 | 0.02584219
16814 | 2021/11/23 17:37:45 | 285468.6914 | 276.0018 | 1 | 10 | 18 | 0 | 0 | 0 | -0.7648773 | 3.126307 | -2.391241 | 5.917643 | 0.05862734 | 22.58384 | 21.73462 | [21 empty] | 25.70723 | 0.04426301
16815 | 2021/11/23 17:37:47 | 285470.6907 | 278.0011 | 1 | 10 | 18 | 0 | 0 | 0 | -0.7647247 | 3.125741 | -2.390331 | 5.917643 | 0.0590514 | 22.58384 | 21.73595 |  | -0.0001613515 | [19 empty] | 25.63093 | 0.03920853
16816 | 2021/11/23 17:37:49 | 285472.691 | 280.0014 | 1 | 10 | 18 | 0 | 0 | 0 | -0.7648773 | 3.125394 | -2.390543 | 5.917643 | 0.0594769 | 22.58384 | 21.73728 | [21 empty] | 25.50109 | -0.0722152
16817 | 2021/11/23 17:37:51 | 285474.6908 | 282.0012 | 1 | 10 | 18 | 0 | 0 | 0 | -0.7650223 | 3.12505 | -2.390733 | 5.917643 | 0.05990036 | 22.58384 | 21.7386 | [21 empty] | 25.70449 | 0.08187473
16818 | 2021/11/23 17:37:53 | 285476.6898 | 284.0002 | 1 | 10 | 18 | 0 | 0 | 0 | -0.764946 | 3.124442 | -2.390029 | 5.917643 | 0.06032574 | 22.58384 | 21.73993 | [21 empty] | 25.44559 | 0.002100468
16819 | 2021/11/23 17:37:55 | 285478.6915 | 286.0019 | 1 | 10 | 18 | 0 | 0 | 0 | -0.7649689 | 3.124232 | -2.38994 | 5.917643 | 0.06075104 | 22.58384 | 21.74126 |  | -0.0001546461 | [19 empty] | 25.697 | 0.02553523
16820 | 2021/11/23 17:37:57 | 285480.6909 | 288.0013 | 1 | 10 | 18 | 0 | 0 | 0 | -0.7646255 | 3.123957 | -2.388657 | 5.917643 | 0.06117522 | 22.58384 | 21.74258 | [21 empty] | 25.50661 | -0.04523933
16821 | 2021/11/23 17:37:59 | 285482.6908 | 290.0012 | 1 | 10 | 18 | 0 | 0 | 0 | -0.7650375 | 3.123363 | -2.38949 | 5.917643 | 0.06160088 | 22.58384 | 21.74391 | [21 empty] | 25.75315 | 0.02368391
16822 | 2021/11/23 17:38:01 | 285484.6918 | 292.0022 | 1 | 10 | 18 | 0 | 0 | 0 | -0.7646255 | 3.122987 | -2.387915 | 5.917643 | 0.06202629 | 22.58384 | 21.74524 |  | -0.0001963262 | [19 empty] | 25.5843 | -0.04420519
16823 | 2021/11/23 17:38:03 | 285486.6914 | 294.0018 | 1 | 10 | 18 | 0 | 0 | 0 | -0.7647324 | 3.122868 | -2.388158 | 5.917643 | 0.0624498 | 22.58384 | 21.74656 | [21 empty] | 25.51531 | -0.02794325
16824 | 2021/11/23 17:38:05 | 285488.6907 | 296.0011 | 1 | 10 | 18 | 0 | 0 | 0 | -0.7648926 | 3.122586 | -2.388443 | 5.917643 | 0.06287447 | 22.58384 | 21.74789 | [21 empty] | 25.63992 | 0.04723907
16825 | 2021/11/23 17:38:07 | 285490.6904 | 298.0008 | 1 | 10 | 18 | 0 | 0 | 0 | -0.7649841 | 3.121717 | -2.388064 | 5.917643 | 0.06330075 | 22.58384 | 21.74922 |  | -0.0002413899 |  |  | 0.8342 | [16 empty] | 25.56849 | -0.05033493
16826 | 2021/11/23 17:38:09 | 285492.6915 | 300.0019 | 1 | 10 | 18 | 0 | 0 | 0 | -0.7650909 | 3.121452 | -2.388195 | 5.917643 | 0.06372461 | 22.58384 | 21.75055 |  |  |  | 1.150276 | [17 empty] | 25.78816 | 0.02215505
16827 | 2021/11/23 17:38:11 | 285494.6909 | 302.0013 | 1 | 10 | 18 | 0 | 0 | 0 | -0.765274 | 3.121009 | -2.388427 | 5.917643 | 0.0641498 | 22.58384 | 21.75187 |  | -0.0002273719 | [19 empty] | 25.57632 | 0.01024783
16828 | 2021/11/23 17:38:13 | 285496.6897 | 304.0001 | 1 | 10 | 18 | 0 | 0 | 0 | -0.7647858 | 3.120619 | -2.386605 | 5.917643 | 0.06457379 | 22.58384 | 21.75319 | [21 empty] | 25.74913 | 0.054003
16829 | 2021/11/23 17:38:15 | 285498.6925 | 306.0029 | 1 | 10 | 18 | 0 | 0 | 0 | -0.7648926 | 3.12019 | -2.38661 | 5.917643 | 0.06499968 | 22.58384 | 21.75452 | [21 empty] | 25.65726 | 0.01862705
16830 | 2021/11/23 17:38:17 | 285500.6903 | 308.0007 | 1 | 10 | 18 | 0 | 0 | 0 | -0.764946 | 3.119835 | -2.386505 | 5.917643 | 0.06542425 | 22.58384 | 21.75585 | [21 empty] | 25.53141 | -0.07373214
16831 | 2021/11/23 17:38:19 | 285502.6907 | 310.0011 | 1 | 10 | 18 | 0 | 0 | 0 | -0.7648773 | 3.119275 | -2.385863 | 5.917643 | 0.0658491 | 22.58384 | 21.75717 |  | -0.000167899 | [19 empty] | 25.7909 | 0.1016265
16832 | 2021/11/23 17:38:21 | 285504.6907 | 312.0011 | 1 | 10 | 18 | 0 | 0 | 0 | -0.7645264 | 3.119156 | -2.384677 | 5.917643 | 0.06627498 | 22.58384 | 21.7585 | [21 empty] | 25.42499 | -0.08169651
16833 | 2021/11/23 17:38:23 | 285506.6902 | 314.0006 | 1 | 10 | 18 | 0 | 0 | 0 | -0.7652969 | 3.118736 | -2.386759 | 5.917643 | 0.06669849 | 22.58384 | 21.75982 | [21 empty] | 25.81171 | 0.07990301
16834 | 2021/11/23 17:38:25 | 285508.6909 | 316.0013 | 1 | 10 | 18 | 0 | 0 | 0 | -0.7649612 | 3.118142 | -2.385258 | 5.917643 | 0.06712366 | 22.58384 | 21.76115 |  | -0.0002070148 | [19 empty] | 25.49051 | -0.03202021
16835 | 2021/11/23 17:38:27 | 285510.6902 | 318.0006 | 1 | 10 | 18 | 0 | 0 | 0 | -0.7648621 | 3.117687 | -2.384601 | 5.917643 | 0.06754877 | 22.58384 | 21.76247 | [21 empty] | 25.79417 | 0.01062393
16836 | 2021/11/23 17:38:29 | 285512.6918 | 320.0022 | 1 | 10 | 18 | 0 | 0 | 0 | -0.7648392 | 3.117202 | -2.384158 | 5.917643 | 0.06797402 | 22.58384 | 21.7638 | [21 empty] | 25.70289 | -0.0004273653
16837 | 2021/11/23 17:38:31 | 285514.6902 | 322.0006 | 1 | 10 | 18 | 0 | 0 | 0 | -0.7650375 | 3.116769 | -2.384445 | 5.917643 | 0.06839882 | 22.58384 | 21.76513 |  | -0.0002320715 | [19 empty] | 25.50263 | -0.008948445
16838 | 2021/11/23 17:38:33 | 285516.6904 | 324.0008 | 1 | 10 | 18 | 0 | 0 | 0 | -0.7643433 | 3.116128 | -2.381792 | 5.917643 | 0.06882274 | 22.58384 | 21.76645 |  |  |  | 1.006389 | [17 empty] | 25.71848 | 0.04426062
16839 | 2021/11/23 17:38:35 | 285518.6901 | 326.0005 | 1 | 10 | 18 | 0 | 0 | 0 | -0.7650528 | 3.11592 | -2.383843 | 5.917643 | 0.06924702 | 22.58384 | 21.76777 | [21 empty] | 25.52794 | -0.02969563
16840 | 2021/11/23 17:38:37 | 285520.6906 | 328.001 | 1 | 10 | 18 | 0 | 0 | 0 | -0.7649307 | 3.115807 | -2.383376 | 5.917643 | 0.06967285 | 22.58384 | 21.76909 |  | -0.0002050248 | [19 empty] | 25.77896 | 0.002220869
16841 | 2021/11/23 17:38:39 | 285522.692 | 330.0024 | 1 | 10 | 18 | 0 | 0 | 0 | -0.7647324 | 3.115168 | -2.38227 | 5.917643 | 0.07009779 | 22.58384 | 21.77042 | [21 empty] | 25.63233 | 0.03873944
16842 | 2021/11/23 17:38:41 | 285524.6912 | 332.0016 | 1 | 10 | 18 | 0 | 0 | 0 | -0.7649307 | 3.114851 | -2.382645 | 5.917643 | 0.07052279 | 22.58384 | 21.77174 |  | -0.0002407018 | [19 empty] | 25.51446 | -0.07333696
16843 | 2021/11/23 17:38:43 | 285526.693 | 334.0034 | 1 | 10 | 18 | 0 | 0 | 0 | -0.764328 | 3.114278 | -2.38033 | 5.917643 | 0.07094782 | 22.58384 | 21.77307 | [21 empty] | 25.67185 | 0.04918635
16844 | 2021/11/23 17:38:45 | 285528.6922 | 336.0026 | 1 | 10 | 18 | 0 | 0 | 0 | -0.7651443 | 3.113777 | -2.382489 | 5.917643 | 0.0713729 | 22.58384 | 21.77439 | [21 empty] | 25.55603 | -0.08910239
16845 | 2021/11/23 17:38:47 | 285530.6899 | 338.0003 | 1 | 10 | 18 | 0 | 0 | 0 | -0.7651138 | 3.113322 | -2.382046 | 5.917643 | 0.07179757 | 22.58384 | 21.77571 |  | -0.0002712732 | [19 empty] | 25.71261 | 0.03354251
16846 | 2021/11/23 17:38:49 | 285532.6911 | 340.0015 | 1 | 10 | 18 | 0 | 0 | 0 | -0.764946 | 3.112703 | -2.38105 | 5.917643 | 0.0722226 | 22.58384 | 21.77703 | [21 empty] | 25.66334 | 0.02534866
16847 | 2021/11/23 17:38:51 | 285534.6907 | 342.0011 | 1 | 10 | 18 | 0 | 0 | 0 | -0.7652206 | 3.112327 | -2.381617 | 5.917643 | 0.07264672 | 22.58384 | 21.77835 | [21 empty] | 25.51633 | -0.08580327
16848 | 2021/11/23 17:38:53 | 285536.6931 | 344.0035 | 1 | 10 | 18 | 0 | 0 | 0 | -0.7645798 | 3.111948 | -2.379333 | 5.917643 | 0.07307292 | 22.58384 | 21.77968 |  | -0.0001881208 |  |  | 1.012731 | [16 empty] | 25.77931 | 0.04680693
16849 | 2021/11/23 17:38:55 | 285538.6905 | 346.0009 | 1 | 10 | 18 | 0 | 0 | 0 | -0.7647324 | 3.111607 | -2.379547 | 5.917643 | 0.07349686 | 22.58384 | 21.781 |  |  |  | 0.971707 | [17 empty] | 25.64342 | -0.03954232
16850 | 2021/11/23 17:38:57 | 285540.692 | 348.0024 | 1 | 10 | 18 | 0 | 0 | 0 | -0.7647476 | 3.111078 | -2.379189 | 5.917643 | 0.07392249 | 22.58384 | 21.78233 | [21 empty] | 25.48965 | -0.009540319
16851 | 2021/11/23 17:38:59 | 285542.6925 | 350.0029 | 1 | 10 | 18 | 0 | 0 | 0 | -0.7647324 | 3.110764 | -2.378902 | 5.917643 | 0.07434753 | 22.58384 | 21.78365 |  | -0.0001808551 | [19 empty] | 25.70739 | 0.05054176
16852 | 2021/11/23 17:39:01 | 285544.6914 | 352.0018 | 1 | 10 | 18 | 0 | 0 | 0 | -0.7650528 | 3.110236 | -2.379495 | 5.917643 | 0.07477119 | 22.58384 | 21.78497 | [21 empty] | 25.82385 | 0.02892077
16853 | 2021/11/23 17:39:03 | 285546.6907 | 354.0011 | 1 | 10 | 18 | 0 | 0 | 0 | -0.764801 | 3.109864 | -2.378427 | 5.917643 | 0.07519586 | 22.58384 | 21.78629 | [21 empty] | 25.54978 | -0.05575716
16854 | 2021/11/23 17:39:05 | 285548.6906 | 356.001 | 1 | 10 | 18 | 0 | 0 | 0 | -0.7647324 | 3.109177 | -2.377688 | 5.917643 | 0.07562088 | 22.58384 | 21.78761 |  | -0.0002447833 | [19 empty] | 25.76612 | -0.008014441
16855 | 2021/11/23 17:39:07 | 285550.6913 | 358.0017 | 1 | 10 | 18 | 0 | 0 | 0 | -0.7649612 | 3.108671 | -2.378013 | 5.917643 | 0.07604592 | 22.58384 | 21.78893 | [21 empty] | 25.76423 | 0.05580187
16856 | 2021/11/23 17:39:09 | 285552.6914 | 360.0018 | 1 | 10 | 18 | 0 | 0 | 0 | -0.7650757 | 3.108438 | -2.37819 | 5.917643 | 0.07647116 | 22.58384 | 21.79025 | [21 empty] | 25.57094 | 0.01511157
16857 | 2021/11/23 17:39:11 | 285554.6898 | 362.0002 | 1 | 10 | 18 | 0 | 0 | 0 | -0.7649612 | 3.107913 | -2.377433 | 5.917643 | 0.07689647 | 22.58384 | 21.79157 |  | -0.0001692528 | [19 empty] | 25.52657 | -0.0565058
16858 | 2021/11/23 17:39:13 | 285556.6907 | 364.0011 | 1 | 10 | 18 | 0 | 0 | 0 | -0.7650604 | 3.107445 | -2.377383 | 5.917643 | 0.07732067 | 22.58384 | 21.79289 | [21 empty] | 25.76197 | 0.07356405
16859 | 2021/11/23 17:39:15 | 285558.69 | 366.0004 | 1 | 10 | 18 | 0 | 0 | 0 | -0.7651443 | 3.106904 | -2.37723 | 5.917643 | 0.07774586 | 22.58384 | 21.79421 | [21 empty] | 25.53852 | -0.06597579
16860 | 2021/11/23 17:39:17 | 285560.6925 | 368.0029 | 1 | 10 | 18 | 0 | 0 | 0 | -0.7653809 | 3.106626 | -2.377752 | 5.917643 | 0.07817097 | 22.58384 | 21.79553 |  | -0.000248731 |  | 0.9110383 | [17 empty] | 25.48563 | -0.09317756
16861 | 2021/11/23 17:39:19 | 285562.6907 | 370.0011 | 1 | 10 | 18 | 0 | 0 | 0 | -0.7650604 | 3.106059 | -2.376323 | 5.917643 | 0.07859567 | 22.58384 | 21.79685 | [21 empty] | 25.71137 | 0.04262984
16862 | 2021/11/23 17:39:21 | 285564.6924 | 372.0028 | 1 | 10 | 18 | 0 | 0 | 0 | -0.7646561 | 3.105681 | -2.374778 | 5.917643 | 0.07902129 | 22.58384 | 21.79817 | [21 empty] | 25.73183 | 0.06679416
16863 | 2021/11/23 17:39:23 | 285566.6915 | 374.0019 | 1 | 10 | 18 | 0 | 0 | 0 | -0.7650986 | 3.105086 | -2.375697 | 5.917643 | 0.07944643 | 22.58384 | 21.79949 |  | -0.000206054 | [19 empty] | 25.55239 | 0.01765609
16864 | 2021/11/23 17:39:25 | 285568.6907 | 376.0011 | 1 | 10 | 18 | 0 | 0 | 0 | -0.7648392 | 3.104603 | -2.374522 | 5.917643 | 0.07987078 | 22.58384 | 21.80081 | [21 empty] | 25.71746 | 0.06511688
16865 | 2021/11/23 17:39:27 | 285570.6909 | 378.0013 | 1 | 10 | 18 | 0 | 0 | 0 | -0.7648392 | 3.104082 | -2.374124 | 5.917643 | 0.08029537 | 22.58384 | 21.80213 | [21 empty] | 25.74827 | 0.001404881
16866 | 2021/11/23 17:39:29 | 285572.6912 | 380.0016 | 1 | 10 | 18 | 0 | 0 | 0 | -0.765625 | 3.103601 | -2.376195 | 5.917643 | 0.0807201 | 22.58384 | 21.80345 |  | -0.0001990405 | [19 empty] | 25.51809 | -0.08206725
16867 | 2021/11/23 17:39:31 | 285574.6912 | 382.0016 | 1 | 10 | 18 | 0 | 0 | 0 | -0.7649994 | 3.103124 | -2.373888 | 5.917643 | 0.08114533 | 22.58384 | 21.80477 | [21 empty] | 25.58446 | -0.01428962
16868 | 2021/11/23 17:39:33 | 285576.6897 | 384.0001 | 1 | 10 | 18 | 0 | 0 | 0 | -0.7648621 | 3.102687 | -2.373128 | 5.917643 | 0.08157093 | 22.58384 | 21.80609 | [21 empty] | 25.79403 | 0.06174505
16869 | 2021/11/23 17:39:35 | 285578.6926 | 386.003 | 1 | 10 | 18 | 0 | 0 | 0 | -0.7650604 | 3.10215 | -2.373332 | 5.917643 | 0.08199576 | 22.58384 | 21.80741 |  | -0.0001988595 |  |  | 1.114169 | [16 empty] | 25.60164 | 0.03332317
16870 | 2021/11/23 17:39:37 | 285580.6904 | 388.0008 | 1 | 10 | 18 | 0 | 0 | 0 | -0.7647247 | 3.101793 | -2.372018 | 5.917643 | 0.0824209 | 22.58384 | 21.80873 |  |  |  | 0.8747866 | [17 empty] | 25.49274 | -0.06100237
16871 | 2021/11/23 17:39:39 | 285582.6903 | 390.0007 | 1 | 10 | 18 | 0 | 0 | 0 | -0.7648239 | 3.101415 | -2.372036 | 5.917643 | 0.08284603 | 22.58384 | 21.81004 | [21 empty] | 25.61812 | -0.04978538
16872 | 2021/11/23 17:39:41 | 285584.6917 | 392.0021 | 1 | 10 | 18 | 0 | 0 | 0 | -0.7653885 | 3.100932 | -2.373418 | 5.917643 | 0.0832698 | 22.58384 | 21.81136 |  | -0.0002122785 | [19 empty] | 25.74604 | -0.0009673834
16873 | 2021/11/23 17:39:43 | 285586.692 | 394.0024 | 1 | 10 | 18 | 0 | 0 | 0 | -0.7649307 | 3.100166 | -2.371412 | 5.917643 | 0.08369526 | 22.58384 | 21.81268 | [21 empty] | 25.59017 | -0.04870892
16874 | 2021/11/23 17:39:45 | 285588.6913 | 396.0017 | 1 | 10 | 18 | 0 | 0 | 0 | -0.7646179 | 3.099598 | -2.370008 | 5.917643 | 0.08412088 | 22.58384 | 21.814 | [21 empty] | 25.5609 | -0.08606672
16875 | 2021/11/23 17:39:47 | 285590.692 | 398.0024 | 1 | 10 | 18 | 0 | 0 | 0 | -0.7649612 | 3.099314 | -2.370855 | 5.917643 | 0.08454463 | 22.58384 | 21.81531 |  | -0.0002042097 | [19 empty] | 25.67546 | -0.0005459785
16876 | 2021/11/23 17:39:49 | 285592.6903 | 400.0007 | 1 | 10 | 18 | 0 | 0 | 0 | -0.7643433 | 3.098557 | -2.368361 | 5.917643 | 0.08497053 | 22.58384 | 21.81663 | [21 empty] | 25.77481 | 0.07368207
16877 | 2021/11/23 17:39:51 | 285594.6898 | 402.0002 | 1 | 10 | 18 | 0 | 0 | 0 | -0.764801 | 3.098455 | -2.369701 | 5.917643 | 0.08539496 | 22.58384 | 21.81795 | [21 empty] | 25.71309 | 0.02090335
16878 | 2021/11/23 17:39:53 | 285596.6923 | 404.0027 | 1 | 10 | 18 | 0 | 0 | 0 | -0.7653122 | 3.097929 | -2.370883 | 5.917643 | 0.08581984 | 22.58384 | 21.81926 |  | -0.0002421129 | [19 empty] | 25.66577 | 0.02849102
16879 | 2021/11/23 17:39:55 | 285598.6896 | 406 | 1 | 10 | 18 | 0 | 0 | 0 | -0.7649689 | 3.097484 | -2.369479 | 5.917643 | 0.08624399 | 22.58384 | 21.82058 | [21 empty] | 25.79613 | 0.05931199
16880 | 2021/11/23 17:39:57 | 285600.6907 | 408.0011 | 1 | 10 | 18 | 0 | 0 | 0 | -0.765625 | 3.096992 | -2.3711345 | 5.917643 | 0.08666937 | 22.58384 | 21.82189 | [21 empty] | 25.67807 | -0.01826465
16881 | 2021/11/23 17:39:59 | 285602.6908 | 410.0012 | 1 | 10 | 18 | 0 | 0 | 0 | -0.7646713 | 3.096276 | -2.367633 | 5.917643 | 0.08709402 | 22.58384 | 21.82321 |  | -0.0001877796 |  | 0.8837585 | [17 empty] | 25.58223 | 0.006324649
16882 | 2021/11/23 17:40:01 | 285604.69 | 412.0004 | 1 | 10 | 18 | 0 | 0 | 0 | -0.7651443 | 3.095832 | -2.368758 | 5.917643 | 0.0875186 | 22.58384 | 21.82452 | [21 empty] | 25.76373 | 0.06635964
16883 | 2021/11/23 17:40:03 | 285606.6908 | 414.0012 | 1 | 10 | 18 | 0 | 0 | 0 | -0.7648239 | 3.095287 | -2.367349 | 5.917643 | 0.0879442 | 22.58384 | 21.82584 |  | -0.0003967821 | [19 empty] | 25.55813 | -0.01581848
16884 | 2021/11/23 17:40:05 | 285608.6897 | 416.0001 | 1 | 10 | 18 | 0 | 0 | 0 | -0.764534 | 3.094832 | -2.366104 | 5.917643 | 0.08836956 | 22.58384 | 21.82716 | [21 empty] | 25.6585 | -0.031479
16885 | 2021/11/23 17:40:07 | 285610.6912 | 418.0016 | 1 | 10 | 18 | 0 | 0 | 0 | -0.7650528 | 3.094192 | -2.36722 | 5.917643 | 0.08879392 | 22.58384 | 21.82847 | [21 empty] | 25.81137 | 0.0334698
16886 | 2021/11/23 17:40:09 | 285612.6906 | 420.001 | 1 | 10 | 18 | 0 | 0 | 0 | -0.765152 | 3.093867 | -2.367279 | 5.917643 | 0.08921875 | 22.58384 | 21.82978 |  | -0.0001856452 | [19 empty] | 25.69629 | 0.03966808
16887 | 2021/11/23 17:40:11 | 285614.6906 | 422.001 | 1 | 10 | 18 | 0 | 0 | 0 | -0.7650757 | 3.093521 | -2.366778 | 5.917643 | 0.08964385 | 22.58384 | 21.8311 | [21 empty] | 25.57856 | -0.05444944
16888 | 2021/11/23 17:40:13 | 285616.6907 | 424.0011 | 1 | 10 | 18 | 0 | 0 | 0 | -0.7652206 | 3.093168 | -2.366956 | 5.917643 | 0.09006935 | 22.58384 | 21.83241 |  | -0.0003240652 | [19 empty] | 25.8313 | 0.07898271
16889 | 2021/11/23 17:40:15 | 285618.6899 | 426.0003 | 1 | 10 | 18 | 0 | 0 | 0 | -0.7645798 | 3.092611 | -2.364548 | 5.917643 | 0.09049396 | 22.58384 | 21.83373 | [21 empty] | 25.57632 | -0.08275926
16890 | 2021/11/23 17:40:17 | 285620.6915 | 428.0019 | 1 | 10 | 18 | 0 | 0 | 0 | -0.7647476 | 3.091949 | -2.364561 | 5.917643 | 0.09091855 | 22.58384 | 21.83504 |  |  |  |  | 1.143823 | [16 empty] | 25.64776 | -0.04446387
16891 | 2021/11/23 17:40:19 | 285622.6896 | 430 | 1 | 10 | 18 | 0 | 0 | 0 | -0.7649841 | 3.091399 | -2.364871 | 5.917643 | 0.09134313 | 22.58384 | 21.83635 |  | -0.000239796 |  | 0.8742651 | [17 empty] | 25.86094 | 0.07182658
16892 | 2021/11/23 17:40:21 | 285624.6899 | 432.0003 | 1 | 10 | 18 | 0 | 0 | 0 | -0.7649307 | 3.090874 | -2.364304 | 5.917643 | 0.09176799 | 22.58384 | 21.83767 | [21 empty] | 25.74618 | -0.02589583
16893 | 2021/11/23 17:40:23 | 285626.6923 | 434.0027 | 1 | 10 | 18 | 0 | 0 | 0 | -0.7653275 | 3.090446 | -2.365203 | 5.917643 | 0.09219321 | 22.58384 | 21.83898 |  | -0.0003769539 | [19 empty] | 25.81222 | 0.05242646
16894 | 2021/11/23 17:40:25 | 285628.6898 | 436.0002 | 1 | 10 | 18 | 0 | 0 | 0 | -0.7650604 | 3.089997 | -2.364034 | 5.917643 | 0.09261771 | 22.58384 | 21.84029 | [21 empty] | 25.91755 | -0.007957816
16895 | 2021/11/23 17:40:27 | 285630.6914 | 438.0018 | 1 | 10 | 18 | 0 | 0 | 0 | -0.7648392 | 3.089386 | -2.362884 | 5.917643 | 0.09304394 | 22.58384 | 21.84161 |  | -0.0002451687 | [19 empty] | 25.65952 | -0.08123934
16896 | 2021/11/23 17:40:29 | 285632.6925 | 440.0029 | 1 | 10 | 18 | 0 | 0 | 0 | -0.7651825 | 3.088938 | -2.363601 | 5.917643 | 0.09346858 | 22.58384 | 21.84292 | [21 empty] | 25.71466 | 0.01456499
16897 | 2021/11/23 17:40:31 | 285634.6907 | 442.0011 | 1 | 10 | 18 | 0 | 0 | 0 | -0.7654419 | 3.088566 | -2.364118 | 5.917643 | 0.09389243 | 22.58384 | 21.84423 | [21 empty] | 25.8623 | 0.08193731
16898 | 2021/11/23 17:40:33 | 285636.6903 | 444.0007 | 1 | 10 | 18 | 0 | 0 | 0 | -0.7653809 | 3.08807 | -2.36355 | 5.917643 | 0.09431743 | 22.58384 | 21.84554 |  | -0.0002270367 | [19 empty] | 25.62245 | -0.02475023
16899 | 2021/11/23 17:40:35 | 285638.6925 | 446.0029 | 1 | 10 | 18 | 0 | 0 | 0 | -0.7649155 | 3.087737 | -2.361858 | 5.917643 | 0.09474329 | 22.58384 | 21.84686 | [21 empty] | 25.72036 | -0.04868805
16900 | 2021/11/23 17:40:37 | 285640.6913 | 448.0017 | 1 | 10 | 18 | 0 | 0 | 0 | -0.7647629 | 3.087039 | -2.360853 | 5.917643 | 0.09516744 | 22.58384 | 21.84817 |  | -0.0002571782 | [19 empty] | 25.8637 | -0.01866996
16901 | 2021/11/23 17:40:39 | 285642.69 | 450.0004 | 1 | 10 | 18 | 0 | 0 | 0 | -0.7649078 | 3.086415 | -2.360823 | 5.917643 | 0.09559315 | 22.58384 | 21.84948 | [21 empty] | 25.91271 | 0.08220851
16902 | 2021/11/23 17:40:41 | 285644.6924 | 452.0028 | 1 | 10 | 18 | 0 | 0 | 0 | -0.7650909 | 3.085913 | -2.361004 | 5.917643 | 0.09601846 | 22.58384 | 21.85079 |  |  |  | 0.8660495 | [17 empty] | 25.66334 | -0.07667184
16903 | 2021/11/23 17:40:43 | 285646.6912 | 454.0016 | 1 | 10 | 18 | 0 | 0 | 0 | -0.765007 | 3.085319 | -2.360291 | 5.917643 | 0.09644303 | 22.58384 | 21.8521 |  | -0.0002517391 | [19 empty] | 25.90544 | 0.07565439
16904 | 2021/11/23 17:40:45 | 285648.6905 | 456.0009 | 1 | 10 | 18 | 0 | 0 | 0 | -0.7651825 | 3.084727 | -2.360379 | 5.917643 | 0.09686754 | 22.58384 | 21.85341 | [21 empty] | 25.97838 | 0.09637833
16905 | 2021/11/23 17:40:47 | 285650.6896 | 458 | 1 | 10 | 18 | 0 | 0 | 0 | -0.7647705 | 3.084564 | -2.358984 | 5.917643 | 0.09729296 | 22.58384 | 21.85473 |  | -0.0003378611 | [19 empty] | 25.86559 | -0.0158602
16906 | 2021/11/23 17:40:49 | 285652.6897 | 460.0001 | 1 | 10 | 18 | 0 | 0 | 0 | -0.7650223 | 3.084046 | -2.359364 | 5.917643 | 0.09771709 | 22.58384 | 21.85604 | [21 empty] | 25.73684 | -0.06016314
16907 | 2021/11/23 17:40:51 | 285654.6904 | 462.0008 | 1 | 10 | 18 | 0 | 0 | 0 | -0.764679 | 3.083368 | -2.357787 | 5.917643 | 0.09814147 | 22.58384 | 21.85734 | [21 empty] | 25.95605 | 0.05090594
16908 | 2021/11/23 17:40:53 | 285656.692 | 464.0024 | 1 | 10 | 18 | 0 | 0 | 0 | -0.7650909 | 3.082959 | -2.358744 | 5.917643 | 0.09856768 | 22.58384 | 21.85866 |  | -0.0002308762 | [19 empty] | 25.96627 | -0.02240777
16909 | 2021/11/23 17:40:55 | 285658.6917 | 466.0021 | 1 | 10 | 18 | 0 | 0 | 0 | -0.7652588 | 3.08253 | -2.358933 | 5.917643 | 0.09899209 | 22.58384 | 21.85997 | [21 empty] | 25.80773 | -0.05533636
16910 | 2021/11/23 17:40:57 | 285660.6914 | 468.0018 | 1 | 10 | 18 | 0 | 0 | 0 | -0.7646713 | 3.081829 | -2.356586 | 5.917643 | 0.09941749 | 22.58384 | 21.86128 |  | -0.0003262653 |  |  | 1.165843 | [16 empty] | 25.73406 | -0.03882825
16911 | 2021/11/23 17:40:59 | 285662.6909 | 470.0013 | 1 | 10 | 18 | 0 | 0 | 0 | -0.7650375 | 3.081224 | -2.357252 | 5.917643 | 0.09984186 | 22.58384 | 21.86259 |  |  |  | 0.8323896 | [17 empty] | 25.74104 | 0.03400147
16912 | 2021/11/23 17:41:01 | 285664.6912 | 472.0016 | 1 | 10 | 18 | 0 | 0 | 0 | -0.7647476 | 3.080886 | -2.3561 | 5.917643 | 0.1002662 | 22.58384 | 21.86389 |  | -0.0003384239 | [19 empty] | 26.01214 | 0.07910371
16913 | 2021/11/23 17:41:03 | 285666.6929 | 474.0033 | 1 | 10 | 18 | 0 | 0 | 0 | -0.7651443 | 3.080246 | -2.356833 | 5.917643 | 0.1006915 | 22.58384 | 21.8652 | [21 empty] | 25.7606 | 0.01456916
16914 | 2021/11/23 17:41:05 | 285668.6921 | 476.0025 | 1 | 10 | 18 | 0 | 0 | 0 | -0.7649155 | 3.079833 | -2.355812 | 5.917643 | 0.1011166 | 22.58384 | 21.86651 | [21 empty] | 25.71934 | -0.06497681
16915 | 2021/11/23 17:41:07 | 285670.6926 | 478.003 | 1 | 10 | 18 | 0 | 0 | 0 | -0.764389 | 3.079377 | -2.353842 | 5.917643 | 0.1015416 | 22.58384 | 21.86782 |  | -0.000225651 | [19 empty] | 25.86058 | -0.05938292
16916 | 2021/11/23 17:41:09 | 285672.6897 | 480.0001 | 1 | 10 | 18 | 0 | 0 | 0 | -0.7649994 | 3.078934 | -2.355383 | 5.917643 | 0.1019663 | 22.58384 | 21.86913 | [21 empty] | 26.01424 | 0.01759708
16917 | 2021/11/23 17:41:11 | 285674.6901 | 482.0005 | 1 | 10 | 18 | 0 | 0 | 0 | -0.7650986 | 3.078479 | -2.35534 | 5.917643 | 0.1023902 | 22.58384 | 21.87043 | [21 empty] | 25.74862 | -0.08300781
16918 | 2021/11/23 17:41:13 | 285676.6921 | 484.0025 | 1 | 10 | 18 | 0 | 0 | 0 | -0.7650604 | 3.077906 | -2.354784 | 5.917643 | 0.1028167 | 22.58384 | 21.87175 |  | -0.0002324714 | [19 empty] | 25.80027 | -0.04976511
16919 | 2021/11/23 17:41:15 | 285678.6896 | 486 | 1 | 10 | 18 | 0 | 0 | 0 | -0.7652206 | 3.07728 | -2.354798 | 5.917643 | 0.1032402 | 22.58384 | 21.87305 |  | -0.0003677538 | [19 empty] | 25.87304 | 0.02295017
16920 | 2021/11/23 17:41:17 | 285680.6904 | 488.0008 | 1 | 10 | 18 | 0 | 0 | 0 | -0.7648239 | 3.07673 | -2.353157 | 5.917643 | 0.1036665 | 22.58384 | 21.87436 | [21 empty] | 26.03867 | 0.08922637
16921 | 2021/11/23 17:41:19 | 285682.692 | 490.0024 | 1 | 10 | 18 | 0 | 0 | 0 | -0.7647705 | 3.076389 | -2.352732 | 5.917643 | 0.1040905 | 22.58384 | 21.87567 |  |  |  | 0.8332699 | [17 empty] | 26.04577 | 0.08771122
16922 | 2021/11/23 17:41:21 | 285684.6914 | 492.0018 | 1 | 10 | 18 | 0 | 0 | 0 | -0.7649994 | 3.075567 | -2.352807 | 5.917643 | 0.1045164 | 22.58384 | 21.87698 |  | -0.0002816063 | [19 empty] | 25.75538 | -0.03870666
16923 | 2021/11/23 17:41:23 | 285686.6897 | 494.0001 | 1 | 10 | 18 | 0 | 0 | 0 | -0.7653122 | 3.075299 | -2.353564 | 5.917643 | 0.1049408 | 22.58384 | 21.87828 | [21 empty] | 25.80337 | 0.01007974
16924 | 2021/11/23 17:41:25 | 285688.6905 | 496.0009 | 1 | 10 | 18 | 0 | 0 | 0 | -0.7650375 | 3.0748 | -2.352337305 | 5.917643 | 0.105365 | 22.58384 | 21.87959 |  | -0.0003480311 | [19 empty] | 25.86007 | 0.03448606
16925 | 2021/11/23 17:41:27 | 285690.6907 | 498.0011 | 1 | 10 | 18 | 0 | 0 | 0 | -0.765274 | 3.074386 | -2.352748 | 5.917643 | 0.1057912 | 22.58384 | 21.8809 | [21 empty] | 26.02014 | 0.09506106
16926 | 2021/11/23 17:41:29 | 285692.6915 | 500.0019 | 1 | 10 | 18 | 0 | 0 | 0 | -0.7658768 | 3.073654 | -2.35404 | 5.917643 | 0.1062166 | 22.58384 | 21.8822 | [21 empty] | 26.06134 | 0.06372571
16927 | 2021/11/23 17:41:31 | 285694.6896 | 502 | 1 | 10 | 18 | 0 | 0 | 0 | -0.7652969 | 3.073431 | -2.352087 | 5.917643 | 0.1066404 | 22.58384 | 21.88351 |  | -0.0002025902 | [19 empty] | 25.8112 | -0.0101769
16928 | 2021/11/23 17:41:33 | 285696.6925 | 504.0029 | 1 | 10 | 18 | 0 | 0 | 0 | -0.7646027 | 3.07268 | -2.349379 | 5.917643 | 0.1070661 | 22.58384 | 21.88481 | [21 empty] | 25.81723 | -0.03509164
16929 | 2021/11/23 17:41:35 | 285698.6926 | 506.003 | 1 | 10 | 18 | 0 | 0 | 0 | -0.7650223 | 3.071897 | -2.35007 | 5.917643 | 0.1074917 | 22.58384 | 21.88612 |  | -0.0003057035 |  |  | 1.224437 | [16 empty] | 25.8287 | -0.06490886
16930 | 2021/11/23 17:41:37 | 285700.69 | 508.0004 | 1 | 10 | 18 | 0 | 0 | 0 | -0.7659149 | 3.071571 | -2.352562 | 5.917643 | 0.107916 | 22.58384 | 21.88742 | [21 empty] | 25.92452 | -0.02382874
16931 | 2021/11/23 17:41:39 | 285702.691 | 510.0014 | 1 | 10 | 18 | 0 | 0 | 0 | -0.7648773 | 3.070905 | -2.348866 | 5.917643 | 0.1083417 | 22.58384 | 21.88873 |  | -0.0002781859 |  | 0.8046713 | [17 empty] | 26.02118 | 0.002716184
16932 | 2021/11/23 17:41:41 | 285704.6922 | 512.0026 | 1 | 10 | 18 | 0 | 0 | 0 | -0.7647324 | 3.070492 | -2.348105 | 5.917643 | 0.1087663 | 22.58384 | 21.89004 | [21 empty] | 25.8358 | -0.05793273
16933 | 2021/11/23 17:41:43 | 285706.6906 | 514.001 | 1 | 10 | 18 | 0 | 0 | 0 | -0.7648926 | 3.069854 | -2.348109 | 5.917643 | 0.1091913 | 22.58384 | 21.89134 | [21 empty] | 25.79887 | -0.06336093
16934 | 2021/11/23 17:41:45 | 285708.6903 | 516.0007 | 1 | 10 | 18 | 0 | 0 | 0 | -0.7646255 | 3.069582 | -2.347081 | 5.917643 | 0.1096157 | 22.58384 | 21.89264 |  | -0.0002483173 | [19 empty] | 25.9356 | 0.01175523
16935 | 2021/11/23 17:41:47 | 285710.6915 | 518.0019 | 1 | 10 | 18 | 0 | 0 | 0 | -0.7653503 | 3.068739 | -2.34866 | 5.917643 | 0.1100414 | 22.58384 | 21.89395 | [21 empty] | 26.02743 | 0.06238103
16936 | 2021/11/23 17:41:49 | 285712.6916 | 520.002 | 1 | 10 | 18 | 0 | 0 | 0 | -0.7647705 | 3.068309 | -2.346552 | 5.917643 | 0.1104656 | 22.58384 | 21.89525 |  | -0.0002874346 | [19 empty] | 26.06619 | 0.06815374
16937 | 2021/11/23 17:41:51 | 285714.6908 | 522.0012 | 1 | 10 | 18 | 0 | 0 | 0 | -0.7649841 | 3.06776 | -2.346788 | 5.917643 | 0.1108898 | 22.58384 | 21.89655 | [21 empty] | 25.8091 | -0.005682111
16938 | 2021/11/23 17:41:53 | 285716.691 | 524.0014 | 1 | 10 | 18 | 0 | 0 | 0 | -0.7652893 | 3.067183 | -2.347282 | 5.917643 | 0.1113151 | 22.58384 | 21.89786 | [21 empty] | 25.99883 | 0.05754709
16939 | 2021/11/23 17:41:55 | 285718.6909 | 526.0013 | 1 | 10 | 18 | 0 | 0 | 0 | -0.7647095 | 3.066715 | -2.345146 | 5.917643 | 0.1117409 | 22.58384 | 21.89916 |  | -0.0002026069 | [19 empty] | 26.01497 | 0.06285846
16940 | 2021/11/23 17:41:57 | 285720.6899 | 528.0003 | 1 | 10 | 18 | 0 | 0 | 0 | -0.7648239 | 3.066122 | -2.345043 | 5.917643 | 0.1121648 | 22.58384 | 21.90046 |  |  |  | 0.7802385 | [17 empty] | 25.99156 | -0.01467466
16941 | 2021/11/23 17:41:59 | 285722.691 | 530.0014 | 1 | 10 | 18 | 0 | 0 | 0 | -0.7652588 | 3.065576 | -2.345959 | 5.917643 | 0.1125912 | 22.58384 | 21.90177 |  | -0.0003266676 | [19 empty] | 25.8344 | -0.07086694
16942 | 2021/11/23 17:42:01 | 285724.6909 | 532.0013 | 1 | 10 | 18 | 0 | 0 | 0 | -0.765274 | 3.064948 | -2.345525 | 5.917643 | 0.1130159 | 22.58384 | 21.90307 | [21 empty] | 25.97822 | -0.04054487
16943 | 2021/11/23 17:42:03 | 285726.6903 | 534.0007 | 1 | 10 | 18 | 0 | 0 | 0 | -0.7652054 | 3.064658 | -2.345093 | 5.917643 | 0.1134399 | 22.58384 | 21.90437 | [21 empty] | 26.15468 | 0.08524537
16944 | 2021/11/23 17:42:05 | 285728.6913 | 536.0017 | 1 | 10 | 18 | 0 | 0 | 0 | -0.7646408 | 3.064087 | -2.342926 | 5.917643 | 0.113865 | 22.58384 | 21.90568 |  | -0.0003003356 | [19 empty] | 26.00106 | 0.07845044
16945 | 2021/11/23 17:42:07 | 285730.6897 | 538.0001 | 1 | 10 | 18 | 0 | 0 | 0 | -0.7653427 | 3.063584 | -2.344692 | 5.917643 | 0.1142898 | 22.58384 | 21.90698 | [21 empty] | 25.79664 | -0.009418726
16946 | 2021/11/23 17:42:09 | 285732.6915 | 540.0019 | 1 | 10 | 18 | 0 | 0 | 0 | -0.7647247 | 3.062979 | -2.342336 | 5.917643 | 0.1147158 | 22.58384 | 21.90828 |  | -0.0002829608 | [19 empty] | 25.85502 | -0.04629374
16947 | 2021/11/23 17:42:11 | 285734.6898 | 542.0002 | 1 | 10 | 18 | 0 | 0 | 0 | -0.7648544 | 3.062471 | -2.342344 | 5.917643 | 0.1151403 | 22.58384 | 21.90958 | [21 empty] | 26.06931 | 0.06696463
16948 | 2021/11/23 17:42:13 | 285736.6902 | 544.0006 | 1 | 10 | 18 | 0 | 0 | 0 | -0.7650909 | 3.061779 | -2.342539 | 5.917643 | 0.1155649 | 22.58384 | 21.91088 |  | -0.0003180619 |  |  | 1.277214 | [16 empty] | 25.92089 | -0.00351429
16949 | 2021/11/23 17:42:15 | 285738.6896 | 546 | 1 | 10 | 18 | 0 | 0 | 0 | -0.764679 | 3.0612 | -2.340835 | 5.917643 | 0.11599 | 22.58384 | 21.91218 |  |  |  | 0.7639177 | [17 empty] | 25.79925 | -0.09845495
16950 | 2021/11/23 17:42:17 | 285740.6911 | 548.0015 | 1 | 10 | 18 | 0 | 0 | 0 | -0.7647629 | 3.060841 | -2.340818 | 5.917643 | 0.1164152 | 22.58384 | 21.91348 |  | -0.0003352192 | [19 empty] | 25.79142 | -0.08310795
16951 | 2021/11/23 17:42:19 | 285742.6896 | 550 | 1 | 10 | 18 | 0 | 0 | 0 | -0.7651138 | 3.060043 | -2.341281 | 5.917643 | 0.1168387 | 22.58384 | 21.91478 | [21 empty] | 25.89349 | 0.02003014
16952 | 2021/11/23 17:42:21 | 285744.6913 | 552.0017 | 1 | 10 | 18 | 0 | 0 | 0 | -0.7652054 | 3.059811 | -2.341384 | 5.917643 | 0.1172647 | 22.58384 | 21.91608 | [21 empty] | 25.97753 | -0.03232718
16953 | 2021/11/23 17:42:23 | 285746.6908 | 554.0012 | 1 | 10 | 18 | 0 | 0 | 0 | -0.7648163 | 3.059309 | -2.339809 | 5.917643 | 0.1176897 | 22.58384 | 21.91739 |  | -0.0002470247 | [19 empty] | 25.8091 | -0.07644892
16954 | 2021/11/23 17:42:25 | 285748.6937 | 556.0041 | 1 | 10 | 18 | 0 | 0 | 0 | -0.7655869 | 3.058947 | -2.34189 | 5.917643 | 0.1181156 | 22.58384 | 21.91869 | [21 empty] | 25.80511 | -0.03891349
16955 | 2021/11/23 17:42:27 | 285750.6908 | 558.0012 | 1 | 10 | 18 | 0 | 0 | 0 | -0.7649612 | 3.058066 | -2.339302 | 5.917643 | 0.1185405 | 22.58384 | 21.91999 | [21 empty] | 25.93125 | 0.06311059
16956 | 2021/11/23 17:42:29 | 285752.6904 | 560.0008 | 1 | 10 | 18 | 0 | 0 | 0 | -0.7649078 | 3.057383 | -2.338616 | 5.917643 | 0.1189649 | 22.58384 | 21.92129 |  | -0.0002348735 | [19 empty] | 26.08577 | 0.03768742
16957 | 2021/11/23 17:42:31 | 285754.692 | 562.0024 | 1 | 10 | 18 | 0 | 0 | 0 | -0.7652435 | 3.056892 | -2.339267 | 5.917643 | 0.1193895 | 22.58384 | 21.92258 | [21 empty] | 25.8857 | 0.01061678
16958 | 2021/11/23 17:42:33 | 285756.6898 | 564.0002 | 1 | 10 | 18 | 0 | 0 | 0 | -0.7649841 | 3.056458 | -2.338142 | 5.917643 | 0.1198146 | 22.58384 | 21.92388 |  | -0.0002535712 |  | 0.7766698 | [17 empty] | 25.7838 | -0.08207917
16959 | 2021/11/23 17:42:35 | 285758.6907 | 566.0011 | 1 | 10 | 18 | 0 | 0 | 0 | -0.7651138 | 3.05551 | -2.337813 | 5.917643 | 0.1202398 | 22.58384 | 21.92518 | [21 empty] | 25.88378 | -0.0599277
16960 | 2021/11/23 17:42:37 | 285760.6913 | 568.0017 | 1 | 10 | 18 | 0 | 0 | 0 | -0.7649612 | 3.055124 | -2.337051 | 5.917643 | 0.120665 | 22.58384 | 21.92648 | [21 empty] | 25.99691 | -0.01553595
16961 | 2021/11/23 17:42:39 | 285762.6901 | 570.0005 | 1 | 10 | 18 | 0 | 0 | 0 | -0.7648392 | 3.054617 | -2.336291 | 5.917643 | 0.1210894 | 22.58384 | 21.92778 |  | -0.0002283868 | [19 empty] | 26.07245 | 0.05203247
16962 | 2021/11/23 17:42:41 | 285764.6931 | 572.0035 | 1 | 10 | 18 | 0 | 0 | 0 | -0.7650986 | 3.054263 | -2.336812 | 5.917643 | 0.1215148 | 22.58384 | 21.92908 | [21 empty] | 25.74015 | -0.1038462
16963 | 2021/11/23 17:42:43 | 285766.6915 | 574.0019 | 1 | 10 | 18 | 0 | 0 | 0 | -0.7652054 | 3.053558 | -2.336599 | 5.917643 | 0.1219396 | 22.58384 | 21.93037 |  | -0.0003044808 | [19 empty] | 25.84877 | -0.06242871
16964 | 2021/11/23 17:42:45 | 285768.6916 | 576.002 | 1 | 10 | 18 | 0 | 0 | 0 | -0.7656555 | 3.052983 | -2.337533 | 5.917643 | 0.1223646 | 22.58384 | 21.93167 | [21 empty] | 25.88502 | -0.003892779
16965 | 2021/11/23 17:42:47 | 285770.6899 | 578.0003 | 1 | 10 | 18 | 0 | 0 | 0 | -0.7649612 | 3.052509 | -2.335051 | 5.917643 | 0.122789 | 22.58384 | 21.93297 |  | -0.0002782093 | [19 empty] | 25.9701 | 0.05767047
16966 | 2021/11/23 17:42:49 | 285772.6909 | 580.0013 | 1 | 10 | 18 | 0 | 0 | 0 | -0.7651825 | 3.051823 | -2.335202 | 5.917643 | 0.1232152 | 22.58384 | 21.93427 |  |  |  |  | 1.3104 | [16 empty] | 26.11019 | 0.09700894
16967 | 2021/11/23 17:42:51 | 285774.6916 | 582.002 | 1 | 10 | 18 | 0 | 0 | 0 | -0.7649155 | 3.05125 | -2.333948 | 5.917643 | 0.1236396 | 22.58384 | 21.93556 | [21 empty] | 25.82468 | -0.07648826
16968 | 2021/11/23 17:42:53 | 285776.6903 | 584.0007 | 1 | 10 | 18 | 0 | 0 | 0 | -0.7649612 | 3.050807 | -2.333749 | 5.917643 | 0.1240643 | 22.58384 | 21.93686 |  | -0.0002786437 |  | 0.7788209 | [17 empty] | 25.75662 | 0.01249969
16969 | 2021/11/23 17:42:55 | 285778.6916 | 586.002 | 1 | 10 | 18 | 0 | 0 | 0 | -0.7653809 | 3.049926 | -2.334355 | 5.917643 | 0.1244901 | 22.58384 | 21.93816 | [21 empty] | 25.93974 | 0.06787837
16970 | 2021/11/23 17:42:57 | 285780.6907 | 588.0011 | 1 | 10 | 18 | 0 | 0 | 0 | -0.7651291 | 3.049461 | -2.333231 | 5.917643 | 0.1249143 | 22.58384 | 21.93945 |  | -0.0003043321 | [19 empty] | 26.05424 | 0.06188333
16971 | 2021/11/23 17:42:59 | 285782.6901 | 590.0005 | 1 | 10 | 18 | 0 | 0 | 0 | -0.7653885 | 3.04915 | -2.333784 | 5.917643 | 0.1253402 | 22.58384 | 21.94075 | [21 empty] | 26.11554 | 0.04650295
16972 | 2021/11/23 17:43:01 | 285784.6904 | 592.0008 | 1 | 10 | 18 | 0 | 0 | 0 | -0.7650757 | 3.048525 | -2.332352 | 5.917643 | 0.1257637 | 22.58384 | 21.94204 | [21 empty] | 25.7909 | -0.01717508
16973 | 2021/11/23 17:43:03 | 285786.6901 | 594.0005 | 1 | 10 | 18 | 0 | 0 | 0 | -0.7649612 | 3.047822 | -2.331466 | 5.917643 | 0.1261884 | 22.58384 | 21.94334 |  | -0.000213569 | [19 empty] | 25.84115 | -0.04532039
16974 | 2021/11/23 17:43:05 | 285788.6902 | 596.0006 | 1 | 10 | 18 | 0 | 0 | 0 | -0.7652588 | 3.047455 | -2.332092 | 5.917643 | 0.126615 | 22.58384 | 21.94464 | [21 empty] | 25.89123 | -0.06301284
16975 | 2021/11/23 17:43:07 | 285790.6901 | 598.0005 | 1 | 10 | 18 | 0 | 0 | 0 | -0.7650604 | 3.046674 | -2.33089 | 5.917643 | 0.1270389 | 22.58384 | 21.94593 |  | -0.0003396552 | [19 empty] | 26.0752 | 0.01336694
16976 | 2021/11/23 17:43:09 | 285792.6901 | 600.0005 | 1 | 10 | 18 | 0 | 0 | 0 | -0.7650223 | 3.046145 | -2.330369 | 5.917643 | 0.1274641 | 22.58384 | 21.94722 | [21 empty] | 26.1235 | 0.04947662
16977 | 2021/11/23 17:43:11 | 285794.6925 | 602.0029 | 1 | 10 | 18 | 0 | 0 | 0 | -0.7649841 | 3.045458 | -2.329727 | 5.917643 | 0.1278891 | 22.58384 | 21.94852 |  |  |  | 0.7446125 | [17 empty] | 25.77306 | -0.1095122
16978 | 2021/11/23 17:43:13 | 285796.6901 | 604.0005 | 1 | 10 | 18 | 0 | 0 | 0 | -0.7651138 | 3.044847 | -2.329654 | 5.917643 | 0.1283139 | 22.58384 | 21.94981 |  | -0.0002174383 | [19 empty] | 25.85189 | -0.0703299
16979 | 2021/11/23 17:43:15 | 285798.6911 | 606.0015 | 1 | 10 | 18 | 0 | 0 | 0 | -0.7653503 | 3.04421 | -2.329887 | 5.917643 | 0.1287392 | 22.58384 | 21.95111 | [21 empty] | 25.90372 | -0.007635355
16980 | 2021/11/23 17:43:17 | 285800.6897 | 608.0001 | 1 | 10 | 18 | 0 | 0 | 0 | -0.7647095 | 3.043849 | -2.32766 | 5.917643 | 0.1291646 | 22.58384 | 21.9524 |  | -0.0002660989 | [19 empty] | 26.03345 | 0.07037818
16981 | 2021/11/23 17:43:19 | 285802.691 | 610.0014 | 1 | 10 | 18 | 0 | 0 | 0 | -0.7646713 | 3.043436 | -2.327228 | 5.917643 | 0.1295895 | 22.58384 | 21.9537 | [21 empty] | 26.06446 | -0.0745517
16982 | 2021/11/23 17:43:21 | 285804.6914 | 612.0018 | 1 | 10 | 18 | 0 | 0 | 0 | -0.7654419 | 3.042799 | -2.329086 | 5.917643 | 0.1300143 | 22.58384 | 21.95499 | [21 empty] | 25.93299 | -0.06642699
16983 | 2021/11/23 17:43:23 | 285806.6918 | 614.0022 | 1 | 10 | 18 | 0 | 0 | 0 | -0.7650986 | 3.041966 | -2.327404 | 5.917643 | 0.1304392 | 22.58384 | 21.95628 |  | -0.0002878753 |  |  | 1.351198 | [16 empty] | 25.8798 | -0.08628964
16984 | 2021/11/23 17:43:25 | 285808.691 | 616.0014 | 1 | 10 | 18 | 0 | 0 | 0 | -0.7648163 | 3.041464 | -2.326161 | 5.917643 | 0.130864 | 22.58384 | 21.95757 | [21 empty] | 25.75799 | -0.03339887
16985 | 2021/11/23 17:43:27 | 285810.6912 | 618.0016 | 1 | 10 | 18 | 0 | 0 | 0 | -0.7650986 | 3.040588 | -2.32635 | 5.917643 | 0.1312886 | 22.58384 | 21.95886 |  | -0.0002882622 |  | 0.7148579 | [17 empty] | 25.75713 | -0.01763701
16986 | 2021/11/23 17:43:29 | 285812.6904 | 620.0008 | 1 | 10 | 18 | 0 | 0 | 0 | -0.7648392 | 3.040013 | -2.325121 | 5.917643 | 0.1317132 | 22.58384 | 21.96015 | [21 empty] | 25.87184 | 0.01705587
16987 | 2021/11/23 17:43:31 | 285814.6899 | 622.0003 | 1 | 10 | 18 | 0 | 0 | 0 | -0.7650604 | 3.039496 | -2.325398 | 5.917643 | 0.1321392 | 22.58384 | 21.96145 | [21 empty] | 26.1706 | 0.07522821
16988 | 2021/11/23 17:43:33 | 285816.6905 | 624.0009 | 1 | 10 | 18 | 0 | 0 | 0 | -0.7647324 | 3.038904 | -2.323948 | 5.917643 | 0.1325634 | 22.58384 | 21.96274 |  | -0.000233041 | [19 empty] | 26.08889 | 0.06258249
16989 | 2021/11/23 17:43:35 | 285818.6897 | 626.0001 | 1 | 10 | 18 | 0 | 0 | 0 | -0.7648163 | 3.03828 | -2.323726 | 5.917643 | 0.1329891 | 22.58384 | 21.96403 | [21 empty] | 26.03778 | 0.07405996
16990 | 2021/11/23 17:43:37 | 285820.6913 | 628.0017 | 1 | 10 | 18 | 0 | 0 | 0 | -0.7650223 | 3.038048 | -2.324174 | 5.917643 | 0.1334145 | 22.58384 | 21.96532 |  | -0.0002520578 | [19 empty] | 25.96055 | 0.04271686
16991 | 2021/11/23 17:43:39 | 285822.6928 | 630.0032 | 1 | 10 | 18 | 0 | 0 | 0 | -0.7652435 | 3.037274 | -2.324254 | 5.917643 | 0.1338386 | 22.58384 | 21.96661 | [21 empty] | 25.9006 | -0.04164279
16992 | 2021/11/23 17:43:41 | 285824.6905 | 632.0009 | 1 | 10 | 18 | 0 | 0 | 0 | -0.7650986 | 3.036703 | -2.323377 | 5.917643 | 0.1342639 | 22.58384 | 21.9679 | [21 empty] | 25.95931 | 0.01834691
16993 | 2021/11/23 17:43:43 | 285826.6906 | 634.001 | 1 | 10 | 18 | 0 | 0 | 0 | -0.7653885 | 3.036107 | -2.323801 | 5.917643 | 0.1346883 | 22.58384 | 21.96919 |  | -0.0002710441 |  | 0.6949441 | [17 empty] | 26.0667 | 0.08813679
16994 | 2021/11/23 17:43:45 | 285828.69 | 636.0004 | 1 | 10 | 18 | 0 | 0 | 0 | -0.7647324 | 3.035394 | -2.321264 | 5.917643 | 0.1351128 | 22.58384 | 21.97048 | [21 empty] | 26.09946 | 0.08267164
16995 | 2021/11/23 17:43:47 | 285830.6898 | 638.0002 | 1 | 10 | 18 | 0 | 0 | 0 | -0.7648544 | 3.03443 | -2.320897 | 5.917643 | 0.1355385 | 22.58384 | 21.97177 |  | -0.0002488278 | [19 empty] | 25.96641 | -0.02386749
16996 | 2021/11/23 17:43:49 | 285832.6906 | 640.001 | 1 | 10 | 18 | 0 | 0 | 0 | -0.7653122 | 3.033958 | -2.321925 | 5.917643 | 0.1359632 | 22.58384 | 21.97306 | [21 empty] | 25.92952 | 0.04227459
16997 | 2021/11/23 17:43:51 | 285834.6897 | 642.0001 | 1 | 10 | 18 | 0 | 0 | 0 | -0.7653122 | 3.033379 | -2.321482 | 5.917643 | 0.1363877 | 22.58384 | 21.97435 | [21 empty] | 26.15468 | 0.0761795
16998 | 2021/11/23 17:43:53 | 285836.6904 | 644.0008 | 1 | 10 | 18 | 0 | 0 | 0 | -0.7650223 | 3.032824 | -2.320178 | 5.917643 | 0.1368129 | 22.58384 | 21.97564 |  | -0.0002978714 | [19 empty] | 26.06134 | -0.01862705
16999 | 2021/11/23 17:43:55 | 285838.6913 | 646.0017 | 1 | 10 | 18 | 0 | 0 | 0 | -0.7649078 | 3.032329 | -2.319452 | 5.917643 | 0.1372381 | 22.58384 | 21.97693 | [21 empty] | 25.8949 | -0.05948365
17000 | 2021/11/23 17:43:57 | 285840.6923 | 648.0027 | 1 | 10 | 18 | 0 | 0 | 0 | -0.7650909 | 3.031754 | -2.319567 | 5.917643 | 0.1376632 | 22.58384 | 21.97822 |  | -0.0003160337 |  |  | 1.415762 | [16 empty] | 25.85623 | -0.02662838
17001 | 2021/11/23 17:43:59 | 285842.6924 | 650.0028 | 1 | 10 | 18 | 0 | 0 | 0 | -0.7646408 | 3.030995 | -2.317622 | 5.917643 | 0.138088 | 22.58384 | 21.97951 |  |  |  | 0.6988615 | [17 empty] | 26.09633 | 0.06338775
17002 | 2021/11/23 17:44:01 | 285844.6909 | 652.0013 | 1 | 10 | 18 | 0 | 0 | 0 | -0.7648773 | 3.030493 | -2.317955 | 5.917643 | 0.1385138 | 22.58384 | 21.9808 |  | -0.0002573722 | [19 empty] | 25.884 | 0.0136584
17003 | 2021/11/23 17:44:03 | 285846.691 | 654.0014 | 1 | 10 | 18 | 0 | 0 | 0 | -0.7649307 | 3.029704 | -2.317514 | 5.917643 | 0.1389387 | 22.58384 | 21.98208 | [21 empty] | 25.84201 | -0.02009869
17004 | 2021/11/23 17:44:05 | 285848.6898 | 656.0002 | 1 | 10 | 18 | 0 | 0 | 0 | -0.765419 | 3.029114 | -2.318541 | 5.917643 | 0.1393625 | 22.58384 | 21.98337 |  | -0.0005212969 | [19 empty] | 25.87942 | -0.0413847
17005 | 2021/11/23 17:44:07 | 285850.69 | 658.0004 | 1 | 10 | 18 | 0 | 0 | 0 | -0.7652206 | 3.028351 | -2.317357 | 5.917643 | 0.1397876 | 22.58384 | 21.98466 |  | -0.0004306699 | [19 empty] | 25.93662 | -0.08480847
17006 | 2021/11/23 17:44:09 | 285852.691 | 660.0014 | 1 | 10 | 18 | 0 | 0 | 0 | -0.7653809 | 3.027756 | -2.317387 | 5.917643 | 0.1402126 | 22.58384 | 21.98594 | [21 empty] | 26.12611 | 0.05921423
17007 | 2021/11/23 17:44:11 | 285854.6908 | 662.0012 | 1 | 10 | 18 | 0 | 0 | 0 | -0.7645874 | 3.027163 | -2.314531 | 5.917643 | 0.1406377 | 22.58384 | 21.98723 | [21 empty] | 26.06169 | 0.02770603
17008 | 2021/11/23 17:44:13 | 285856.6925 | 664.0029 | 1 | 10 | 18 | 0 | 0 | 0 | -0.7647629 | 3.02673 | -2.314731 | 5.917643 | 0.1410625 | 22.58384 | 21.98851 |  | -0.0002760474 | [19 empty] | 26.0667 | 0.01595497
17009 | 2021/11/23 17:44:15 | 285858.6918 | 666.0022 | 1 | 10 | 18 | 0 | 0 | 0 | -0.7650909 | 3.026124 | -2.31526 | 5.917643 | 0.141488 | 22.58384 | 21.9898 |  | -0.0005292345 |  | 0.6446994 | [17 empty] | 26.02274 | -0.002866983
17010 | 2021/11/23 17:44:17 | 285860.6911 | 668.0015 | 1 | 10 | 18 | 0 | 0 | 0 | -0.765419 | 3.025383 | -2.315686 | 5.917643 | 0.1419133 | 22.58384 | 21.99109 | [21 empty] | 26.00418 | -0.03978372
17011 | 2021/11/23 17:44:19 | 285862.6935 | 670.0039 | 1 | 10 | 18 | 0 | 0 | 0 | -0.7650528 | 3.024884 | -2.314196 | 5.917643 | 0.1423379 | 22.58384 | 21.99237 |  | -0.0003198482 | [19 empty] | 25.89174 | 0.04076004
17012 | 2021/11/23 17:44:21 | 285864.6908 | 672.0012 | 1 | 10 | 18 | 0 | 0 | 0 | -0.7651672 | 3.024011 | -2.313874 | 5.917643 | 0.1427623 | 22.58384 | 21.99366 | [21 empty] | 25.99517 | 0.05363941
17013 | 2021/11/23 17:44:23 | 285866.6924 | 674.0028 | 1 | 10 | 18 | 0 | 0 | 0 | -0.765419 | 3.023378 | -2.314151 | 5.917643 | 0.1431878 | 22.58384 | 21.99494 | [21 empty] | 26.08457 | 0.05737066
17014 | 2021/11/23 17:44:25 | 285868.6904 | 676.0008 | 1 | 10 | 18 | 0 | 0 | 0 | -0.7645874 | 3.022672 | -2.311097 | 5.917643 | 0.1436122 | 22.58384 | 21.99623 |  | -0.0002977129 | [19 empty] | 26.0728 | 0.06684422
17015 | 2021/11/23 17:44:27 | 285870.6909 | 678.0013 | 1 | 10 | 18 | 0 | 0 | 0 | -0.7651825 | 3.022106 | -2.312463 | 5.917643 | 0.1440374 | 22.58384 | 21.99751 | [21 empty] | 26.08649 | 0.04270852
17016 | 2021/11/23 17:44:29 | 285872.6902 | 680.0006 | 1 | 10 | 18 | 0 | 0 | 0 | -0.7654037 | 3.021451 | -2.31263 | 5.917643 | 0.1444609 | 22.58384 | 21.99879 |  | -0.0002688153 |  |  | 1.50621 | [16 empty] | 26.01214 | 0.04238605
17017 | 2021/11/23 17:44:31 | 285874.6919 | 682.0023 | 1 | 10 | 18 | 0 | 0 | 0 | -0.7644043 | 3.020731 | -2.30906 | 5.917643 | 0.1448863 | 22.58384 | 22.00008 |  |  |  | 0.6764983 | [17 empty] | 25.89174 | -0.04694223
17018 | 2021/11/23 17:44:33 | 285876.6902 | 684.0006 | 1 | 10 | 18 | 0 | 0 | 0 | -0.7649307 | 3.020156 | -2.31021 | 5.917643 | 0.145312 | 22.58384 | 22.00136 |  | -0.0003157759 | [19 empty] | 25.84274 | -0.08828282
17019 | 2021/11/23 17:44:35 | 285878.691 | 686.0014 | 1 | 10 | 18 | 0 | 0 | 0 | -0.76548 | 3.019555 | -2.311409 | 5.917643 | 0.145737 | 22.58384 | 22.00265 | [21 empty] | 25.97753 | -0.08004248
17020 | 2021/11/23 17:44:37 | 285880.6918 | 688.0022 | 1 | 10 | 18 | 0 | 0 | 0 | -0.7649994 | 3.018925 | -2.309476 | 5.917643 | 0.1461619 | 22.58384 | 22.00393 |  | -0.0004095004 | [19 empty] | 26.1128 | 0.001404881
17021 | 2021/11/23 17:44:39 | 285882.6912 | 690.0016 | 1 | 10 | 18 | 0 | 0 | 0 | -0.7651138 | 3.018406 | -2.309424 | 5.917643 | 0.1465873 | 22.58384 | 22.00521 | [21 empty] | 25.95657 | -0.04882216
17022 | 2021/11/23 17:44:41 | 285884.6912 | 692.0016 | 1 | 10 | 18 | 0 | 0 | 0 | -0.7652206 | 3.01746 | -2.309023 | 5.917643 | 0.147011 | 22.58384 | 22.00649 |  | -0.0003131153 | [19 empty] | 25.9065 | -0.07874966
17023 | 2021/11/23 17:44:43 | 285886.6923 | 694.0027 | 1 | 10 | 18 | 0 | 0 | 0 | -0.765274 | 3.016713 | -2.308612 | 5.917643 | 0.147436 | 22.58384 | 22.00777 | [21 empty] | 26.01355 | -0.01688421
17024 | 2021/11/23 17:44:45 | 285888.6897 | 696.0001 | 1 | 10 | 18 | 0 | 0 | 0 | -0.7651443 | 3.016163 | -2.3078 | 5.917643 | 0.1478613 | 22.58384 | 22.00906 |  | -0.0003185658 | [19 empty] | 26.12872 | 0.06208658
17025 | 2021/11/23 17:44:47 | 285890.6897 | 698.0001 | 1 | 10 | 18 | 0 | 0 | 0 | -0.7644882 | 3.015478 | -2.305297 | 5.917643 | 0.1482861 | 22.58384 | 22.01034 |  |  |  | 0.6567178 | [17 empty] | 26.14707 | 0.05396783
17026 | 2021/11/23 17:44:49 | 285892.6912 | 700.0016 | 1 | 10 | 18 | 0 | 0 | 0 | -0.7655334 | 3.014839 | -2.30796 | 5.917643 | 0.1487119 | 22.58384 | 22.01162 |  | -0.0003305854 | [19 empty] | 25.86508 | -0.001405478
17027 | 2021/11/23 17:44:51 | 285894.6897 | 702.0001 | 1 | 10 | 18 | 0 | 0 | 0 | -0.7642517 | 3.014265 | -2.303657 | 5.917643 | 0.149135 | 22.58384 | 22.0129 | [21 empty] | 26.0444 | 0.06451011
17028 | 2021/11/23 17:44:53 | 285896.6915 | 704.0019 | 1 | 10 | 18 | 0 | 0 | 0 | -0.765007 | 3.013507 | -2.305354 | 5.917643 | 0.149561 | 22.58384 | 22.01418 | [21 empty] | 26.17581 | 0.04537046
17029 | 2021/11/23 17:44:55 | 285898.6915 | 706.0019 | 1 | 10 | 18 | 0 | 0 | 0 | -0.765625 | 3.012771 | -2.306653 | 5.917643 | 0.1499861 | 22.58384 | 22.01546 |  | -0.000253476 | [19 empty] | 26.09997 | -0.05414009
17030 | 2021/11/23 17:44:57 | 285900.6897 | 708.0001 | 1 | 10 | 18 | 0 | 0 | 0 | -0.7645493 | 3.012304 | -2.303055 | 5.917643 | 0.150411 | 22.58384 | 22.01674 | [21 empty] | 25.96105 | -0.06960273
17031 | 2021/11/23 17:44:59 | 285902.6915 | 710.0019 | 1 | 10 | 18 | 0 | 0 | 0 | -0.7648773 | 3.011467 | -2.303403 | 5.917643 | 0.150836 | 22.58384 | 22.01802 |  | -0.0003450235 |  |  | 1.56658 | [16 empty] | 26.05599 | -0.02803087
17032 | 2021/11/23 17:45:01 | 285904.6906 | 712.001 | 1 | 10 | 18 | 0 | 0 | 0 | -0.7650375 | 3.010859 | -2.30342 | 5.917643 | 0.15126 | 22.58384 | 22.0193 |  |  |  | 0.6276012 | [17 empty] | 26.19364 | 0.05340636
17033 | 2021/11/23 17:45:03 | 285906.6916 | 714.002 | 1 | 10 | 18 | 0 | 0 | 0 | -0.7649689 | 3.01011 | -2.302641 | 5.917643 | 0.1516854 | 22.58384 | 22.02058 |  | -0.0002802966 | [19 empty] | 26.08838 | 0.06268322
17034 | 2021/11/23 17:45:05 | 285908.6904 | 716.0008 | 1 | 10 | 18 | 0 | 0 | 0 | -0.7649841 | 3.009197 | -2.301988 | 5.917643 | 0.1521096 | 22.58384 | 22.02186 | [21 empty] | 25.94912 | -0.005834103
17035 | 2021/11/23 17:45:07 | 285910.6917 | 718.0021 | 1 | 10 | 18 | 0 | 0 | 0 | -0.7647858 | 3.008647 | -2.300971 | 5.917643 | 0.1525356 | 22.58384 | 22.02314 |  | -0.0003373996 | [19 empty] | 25.87929 | -0.06452441
17036 | 2021/11/23 17:45:09 | 285912.6905 | 720.0009 | 1 | 10 | 18 | 0 | 0 | 0 | -0.7655258 | 3.008004 | -2.302705 | 5.917643 | 0.1529591 | 22.58384 | 22.02441 | [21 empty] | 26.11764 | 0.07448375
17037 | 2021/11/23 17:45:11 | 285914.6907 | 722.0011 | 1 | 10 | 18 | 0 | 0 | 0 | -0.7650986 | 3.007381 | -2.300943 | 5.917643 | 0.1533845 | 22.58384 | 22.02569 |  | -0.0003574639 | [19 empty] | 26.06048 | 0.02289057
17038 | 2021/11/23 17:45:11 | 285914.7122 | 722.0226 | 1 | 10 | 18 | 0 | 0 | 0 | -0.7651138 | 3.007255 | -2.300892 | 5.917643 | 0.1533897 | 22.58384 | 22.02571 |  | -0.0003574639 | 0 | 0.6276012 | 1.56658 | [16 empty] | 26.06048 | 0.02289057
17039 | 2021/11/23 17:46:11 | 285974.7578 | 60.0027 | 1 | 11 | 18 | 0 | 0 | 0 | 0 | 3.066671 | 0 | 5.917643 | 0.1533913 | 22.58384 | 22.02571 |  | 0.0002515332 | [19 empty] | 25.87733 | -0.0607425
17040 | 2021/11/23 17:47:11 | 286034.756 | 120.0009 | 1 | 11 | 18 | 0 | 0 | 0 | 0 | 3.075956 | 0 | 5.917643 | 0.1533913 | 22.58384 | 22.02571 |  | 0.0001035919 | [19 empty] | 25.79955 | -0.02454102
17041 | 2021/11/23 17:48:11 | 286094.7575 | 180.0024 | 1 | 11 | 18 | 0 | 0 | 0 | 0 | 3.081137 | 0 | 5.917643 | 0.1533913 | 22.58384 | 22.02571 |  | 8.277325e-05 |  | 0 | [17 empty] | 25.59346 | -0.07210612
17042 | 2021/11/23 17:49:11 | 286154.7556 | 240.0005 | 1 | 11 | 18 | 0 | 0 | 0 | 0 | 3.084822 | 0 | 5.917643 | 0.1533913 | 22.58384 | 22.02571 |  | 6.266115e-05 | [19 empty] | 25.82625 | 0.07111788
17043 | 2021/11/23 17:50:11 | 286214.7572 | 300.0021 | 1 | 11 | 18 | 0 | 0 | 0 | 0 | 3.087727 | 0 | 5.917643 | 0.1533913 | 22.58384 | 22.02571 |  | 2.825099e-05 |  | 0 | [17 empty] | 25.56036 | -0.07306516
17044 | 2021/11/23 17:51:11 | 286274.7564 | 360.0013 | 1 | 11 | 18 | 0 | 0 | 0 | 0 | 3.090065 | 0 | 5.917643 | 0.1533913 | 22.58384 | 22.02571 |  | 3.263897e-05 | [19 empty] | 25.85293 | 0.1079029
17045 | 2021/11/23 17:52:11 | 286334.7561 | 420.001 | 1 | 11 | 18 | 0 | 0 | 0 | 0 | 3.091987 | 0 | 5.917643 | 0.1533913 | 22.58384 | 22.02571 |  | 2.935708e-05 |  | 0 | [17 empty] | 25.52326 | -0.09175658
17046 | 2021/11/23 17:53:11 | 286394.7561 | 480.001 | 1 | 11 | 18 | 0 | 0 | 0 | 0 | 3.093726 | 0 | 5.917643 | 0.1533913 | 22.58384 | 22.02571 |  | 1.043174e-05 | [19 empty] | 25.71377 | 0.0801301
17047 | 2021/11/23 17:54:11 | 286454.7552 | 540.0001 | 1 | 11 | 18 | 0 | 0 | 0 | 0 | 3.095017 | 0 | 5.917643 | 0.1533913 | 22.58384 | 22.02571 |  | 1.224959e-06 |  | 0 | [17 empty] | 25.45612 | -0.07429361
17048 | 2021/11/23 17:55:11 | 286514.7574 | 600.0023 | 1 | 11 | 18 | 0 | 0 | 0 | 0 | 3.096564 | 0 | 5.917643 | 0.1533913 | 22.58384 | 22.02571 |  | -3.034562e-05 | [19 empty] | 25.41294 | -0.0756532
17049 | 2021/11/23 17:56:11 | 286574.757 | 660.0019 | 1 | 11 | 18 | 0 | 0 | 0 | 0 | 3.097496 | 0 | 5.917643 | 0.1533913 | 22.58384 | 22.02571 |  | 4.121361e-05 |  | 0 | [17 empty] | 25.70755 | 0.06166339
17050 | 2021/11/23 17:57:11 | 286634.7555 | 720.0004 | 1 | 11 | 18 | 0 | 0 | 0 | 0 | 3.098767 | 0 | 5.917643 | 0.1533913 | 22.58384 | 22.02571 |  | 3.721864e-05 | [19 empty] | 25.51564 | 0.0001090765
17051 | 2021/11/23 17:58:11 | 286694.7578 | 780.0027 | 1 | 11 | 18 | 0 | 0 | 0 | 0 | 3.099713 | 0 | 5.917643 | 0.1533913 | 22.58384 | 22.02571 |  | 1.706856e-05 |  | 0 | [17 empty] | 25.48044 | -0.01387179
17052 | 2021/11/23 17:59:11 | 286754.7553 | 840.0002 | 1 | 11 | 18 | 0 | 0 | 0 | 0 | 3.100383 | 0 | 5.917643 | 0.1533913 | 22.58384 | 22.02571 |  | 2.670825e-05 | [19 empty] | 25.52948 | -0.03224552
17053 | 2021/11/23 18:00:11 | 286814.7552 | 900.0001 | 1 | 11 | 18 | 0 | 0 | 0 | 0 | 3.101246 | 0 | 5.917643 | 0.1533913 | 22.58384 | 22.02571 |  | -1.706955e-05 |  | 0 | [17 empty] | 25.43796 | 0.01288831
17054 | 2021/11/23 18:01:11 | 286874.7566 | 960.0015 | 1 | 11 | 18 | 0 | 0 | 0 | 0 | 3.10209 | 0 | 5.917643 | 0.1533913 | 22.58384 | 22.02571 |  | 1.422333e-05 | [19 empty] | 25.46207 | -0.04476726
17055 | 2021/11/23 18:02:11 | 286934.7564 | 1020.0013 | 1 | 11 | 18 | 0 | 0 | 0 | 0 | 3.102941 | 0 | 5.917643 | 0.1533913 | 22.58384 | 22.02571 |  | 5.133017e-05 |  | 0 | [17 empty] | 25.46121 | 0.01647711
17056 | 2021/11/23 18:03:11 | 286994.7571 | 1080.002 | 1 | 11 | 18 | 0 | 0 | 0 | 0 | 3.103547 | 0 | 5.917643 | 0.1533913 | 22.58384 | 22.02571 |  | 3.595312e-05 | [19 empty] | 25.71086 | 0.03063619
17057 | 2021/11/23 18:04:11 | 287054.7568 | 1140.0017 | 1 | 11 | 18 | 0 | 0 | 0 | 0 | 3.104131 | 0 | 5.917643 | 0.1533913 | 22.58384 | 22.02571 |  | -1.422345e-06 |  | 0 | [17 empty] | 25.58867 | -0.05440593
17058 | 2021/11/23 18:05:11 | 287114.756 | 1200.0009 | 1 | 11 | 18 | 0 | 0 | 0 | 0 | 3.104945 | 0 | 5.917643 | 0.1533913 | 22.58384 | 22.02571 |  | -4.662517e-06 | [19 empty] | 25.52765 | 0.08262217
17059 | 2021/11/23 18:06:11 | 287174.7576 | 1260.0025 | 1 | 11 | 18 | 0 | 0 | 0 | 0 | 3.105326 | 0 | 5.917643 | 0.1533913 | 22.58384 | 22.02571 |  | 9.087806e-06 |  | 0 | [17 empty] | 25.36376 | 0.01445293
17060 | 2021/11/23 18:07:11 | 287234.7571 | 1320.002 | 1 | 11 | 18 | 0 | 0 | 0 | 0 | 3.106235 | 0 | 5.917643 | 0.1533913 | 22.58384 | 22.02571 |  | 1.726826e-05 | [19 empty] | 25.68317 | -0.0001591444
17061 | 2021/11/23 18:08:11 | 287294.7555 | 1380.0004 | 1 | 11 | 18 | 0 | 0 | 0 | 0 | 3.106573 | 0 | 5.917643 | 0.1533913 | 22.58384 | 22.02571 |  | 2.054685e-06 |  | 0 | [17 empty] | 25.73792 | -0.008888841
17062 | 2021/11/23 18:09:11 | 287354.757 | 1440.0019 | 1 | 11 | 18 | 0 | 0 | 0 | 0 | 3.107202 | 0 | 5.917643 | 0.1533913 | 22.58384 | 22.02571 |  | 2.461773e-05 | [19 empty] | 25.51656 | -0.1087922
17063 | 2021/11/23 18:10:11 | 287414.7553 | 1500.0002 | 1 | 11 | 18 | 0 | 0 | 0 | 0 | 3.107582 | 0 | 5.917643 | 0.1533913 | 22.58384 | 22.02571 |  | 3.034512e-05 |  | 0 | [17 empty] | 25.3268 | -0.08805871
17064 | 2021/11/23 18:11:11 | 287474.7552 | 1560.0001 | 1 | 11 | 18 | 0 | 0 | 0 | 0 | 3.108214 | 0 | 5.917643 | 0.1533913 | 22.58384 | 22.02571 |  | 1.208993e-05 | [19 empty] | 25.33879 | -0.008733869
17065 | 2021/11/23 18:12:11 | 287534.7574 | 1620.0023 | 1 | 11 | 18 | 0 | 0 | 0 | 0 | 3.108805 | 0 | 5.917643 | 0.1533913 | 22.58384 | 22.02571 |  | -1.544914e-05 |  | 0 | [17 empty] | 25.27291 | -0.006275773
17066 | 2021/11/23 18:13:11 | 287594.7579 | 1680.0028 | 1 | 11 | 18 | 0 | 0 | 0 | 0 | 3.109031 | 0 | 5.917643 | 0.1533913 | 22.58384 | 22.02571 |  | 4.409671e-05 | [19 empty] | 25.53563 | 0.06876349
17067 | 2021/11/23 18:14:11 | 287654.7558 | 1740.0007 | 1 | 11 | 18 | 0 | 0 | 0 | 0 | 3.109698 | 0 | 5.917643 | 0.1533913 | 22.58384 | 22.02571 |  | -2.133641e-06 |  | 0 | [17 empty] | 25.39342 | 0.02971113
17068 | 2021/11/23 18:15:11 | 287714.7564 | 1800.0013 | 1 | 11 | 18 | 0 | 0 | 0 | 0 | 3.10992 | 0 | 5.917643 | 0.1533913 | 22.58384 | 22.02571 |  | 2.738059e-05 | [19 empty] | 25.39554 | 0.06293297
17069 | 2021/11/23 18:16:11 | 287774.7552 | 1860.0001 | 1 | 11 | 18 | 0 | 0 | 0 | 0 | 3.110323 | 0 | 5.917643 | 0.1533913 | 22.58384 | 22.02571 |  | 1.224878e-06 |  | 0 | [17 empty] | 25.21424 | -0.06472409
17070 | 2021/11/23 18:17:11 | 287834.7566 | 1920.0015 | 1 | 11 | 18 | 0 | 0 | 0 | 0 | 3.110845 | 0 | 5.917643 | 0.1533913 | 22.58384 | 22.02571 |  | 2.323356e-05 | [19 empty] | 25.46766 | -0.02514541
17071 | 2021/11/23 18:18:11 | 287894.7566 | 1980.0015 | 1 | 11 | 18 | 0 | 0 | 0 | 0 | 3.111217 | 0 | 5.917643 | 0.1533913 | 22.58384 | 22.02571 |  | -3.239973e-06 |  | 0 | [17 empty] | 25.22535 | -0.05311012
17072 | 2021/11/23 18:19:11 | 287954.7581 | 2040.003 | 1 | 11 | 18 | 0 | 0 | 0 | 0 | 3.111521 | 0 | 5.917643 | 0.1533913 | 22.58384 | 22.02571 |  | 1.04716e-05 | [19 empty] | 25.38459 | -0.04763603
17073 | 2021/11/23 18:20:11 | 288014.7579 | 2100.0028 | 1 | 11 | 18 | 0 | 0 | 0 | 0 | 3.111858 | 0 | 5.917643 | 0.1533913 | 22.58384 | 22.02571 |  | 4.010754e-05 |  | 0 | [17 empty] | 25.52317 | 0.04732311
17074 | 2021/11/23 18:21:11 | 288074.7563 | 2160.0012 | 1 | 11 | 18 | 0 | 0 | 0 | 0 | 3.112329 | 0 | 5.917643 | 0.1533913 | 22.58384 | 22.02571 |  | -3.555921e-06 | [19 empty] | 25.37747 | -0.04428387
17075 | 2021/11/23 18:22:11 | 288134.7553 | 2220.0002 | 1 | 11 | 18 | 0 | 0 | 0 | 0 | 3.11284 | 0 | 5.917643 | 0.1533913 | 22.58384 | 22.02571 |  | 5.373169e-06 |  | 0 | [17 empty] | 25.29124 | -0.05041599
17076 | 2021/11/23 18:23:11 | 288194.7559 | 2280.0008 | 1 | 11 | 18 | 0 | 0 | 0 | 0 | 3.112827 | 0 | 5.917643 | 0.1533913 | 22.58384 | 22.02571 |  | 2.216745e-05 | [19 empty] | 25.49523 | 0.04471183
17077 | 2021/11/23 18:24:11 | 288254.7564 | 2340.0013 | 1 | 11 | 18 | 0 | 0 | 0 | 0 | 3.113419 | 0 | 5.917643 | 0.1533913 | 22.58384 | 22.02571 |  | -2.64341e-05 |  | 0 | [17 empty] | 25.51308 | 0.01392663
17078 | 2021/11/23 18:25:11 | 288314.7573 | 2400.0022 | 1 | 11 | 18 | 0 | 0 | 0 | 0 | 3.113752 | 0 | 5.917643 | 0.1533913 | 22.58384 | 22.02571 |  | 4.867862e-05 | [19 empty] | 25.22535 | -0.0700295
17079 | 2021/11/23 18:26:11 | 288374.7556 | 2460.0005 | 1 | 11 | 18 | 0 | 0 | 0 | 0 | 3.114038 | 0 | 5.917643 | 0.1533913 | 22.58384 | 22.02571 |  | 1.268342e-05 |  | 0 | [17 empty] | 25.62456 | 0.07998407
17080 | 2021/11/23 18:27:11 | 288434.758 | 2520.0029 | 1 | 11 | 18 | 0 | 0 | 0 | 0 | 3.114368 | 0 | 5.917643 | 0.1533913 | 22.58384 | 22.02571 |  | 7.349086e-06 | [19 empty] | 25.36896 | -0.09136915
17081 | 2021/11/23 18:28:11 | 288494.756 | 2580.0009 | 1 | 11 | 18 | 0 | 0 | 0 | 0 | 3.114331 | 0 | 5.917643 | 0.1533913 | 22.58384 | 22.02571 |  | 6.242359e-06 |  | 0 | [17 empty] | 25.46679 | 0.01933873
17082 | 2021/11/23 18:29:11 | 288554.7561 | 2640.001 | 1 | 11 | 18 | 0 | 0 | 0 | 0 | 3.114766 | 0 | 5.917643 | 0.1533913 | 22.58384 | 22.02571 |  | 5.848193e-06 | [19 empty] | 25.37593 | -0.05127132
17083 | 2021/11/23 18:30:11 | 288614.7566 | 2700.0015 | 1 | 11 | 18 | 0 | 0 | 0 | 0 | 3.115181 | 0 | 5.917643 | 0.1533913 | 22.58384 | 22.02571 |  | 4.014439e-05 |  | 0 | [17 empty] | 25.62682 | 0.02545595
17084 | 2021/11/23 18:31:11 | 288674.7575 | 2760.0024 | 1 | 11 | 18 | 0 | 0 | 0 | 0 | 3.11555 | 0 | 5.917643 | 0.1533913 | 22.58384 | 22.02571 |  | 1.189307e-05 | [19 empty] | 25.59512 | 0.06801367
17085 | 2021/11/23 18:32:11 | 288734.7563 | 2820.0012 | 1 | 11 | 18 | 0 | 0 | 0 | 0 | 3.115797 | 0 | 5.917643 | 0.1533913 | 22.58384 | 22.02571 |  | 3.16095e-05 |  | 0 | [17 empty] | 25.41354 | -0.04949272
17086 | 2021/11/23 18:33:11 | 288794.7555 | 2880.0004 | 1 | 11 | 18 | 0 | 0 | 0 | 0 | 3.116054 | 0 | 5.917643 | 0.1533913 | 22.58384 | 22.02571 |  | 1.845311e-05 | [19 empty] | 25.46941 | -0.03538787
17087 | 2021/11/23 18:34:11 | 288854.7561 | 2940.001 | 1 | 11 | 18 | 0 | 0 | 0 | 0 | 3.116412 | 0 | 5.917643 | 0.1533913 | 22.58384 | 22.02571 |  | -2.311425e-05 |  | 0 | [17 empty] | 25.41687 | -0.06957591
17088 | 2021/11/23 18:35:11 | 288914.7559 | 3000.0008 | 1 | 11 | 18 | 0 | 0 | 0 | 0 | 3.11642 | 0 | 5.917643 | 0.1533913 | 22.58384 | 22.02571 |  | 1.655451e-05 | [19 empty] | 25.74264 | 0.09204865
17089 | 2021/11/23 18:36:11 | 288974.7552 | 3060.0001 | 1 | 11 | 18 | 0 | 0 | 0 | 0 | 3.117039 | 0 | 5.917643 | 0.1533913 | 22.58384 | 22.02571 |  | 3.891694e-05 |  | 0 | [17 empty] | 25.43945 | -0.01738489
17090 | 2021/11/23 18:37:11 | 289034.757 | 3120.0019 | 1 | 11 | 18 | 0 | 0 | 0 | 0 | 3.116979 | 0 | 5.917643 | 0.1533913 | 22.58384 | 22.02571 |  | 3.567892e-05 | [19 empty] | 25.42298 | -0.06680489
17091 | 2021/11/23 18:38:11 | 289094.7555 | 3180.0004 | 1 | 11 | 18 | 0 | 0 | 0 | 0 | 3.11727 | 0 | 5.917643 | 0.1533913 | 22.58384 | 22.02571 |  | -2.963243e-06 |  | 0 | [17 empty] | 25.48374 | 0.004172921
17092 | 2021/11/23 18:39:11 | 289154.757 | 3240.0019 | 1 | 11 | 18 | 0 | 0 | 0 | 0 | 3.117659 | 0 | 5.917643 | 0.1533913 | 22.58384 | 22.02571 |  | -1.876845e-05 | [19 empty] | 25.78426 | 0.03201723
17093 | 2021/11/23 18:40:11 | 289214.7578 | 3300.0027 | 1 | 11 | 18 | 0 | 0 | 0 | 0 | 3.117974 | 0 | 5.917643 | 0.1533913 | 22.58384 | 22.02571 |  | -1.967707e-05 |  | 0 | [17 empty] | 25.58552 | -0.01651764
17094 | 2021/11/23 18:41:11 | 289274.7565 | 3360.0014 | 1 | 11 | 18 | 0 | 0 | 0 | 0 | 3.118088 | 0 | 5.917643 | 0.1533913 | 22.58384 | 22.02571 |  | -1.011588e-05 | [19 empty] | 25.76004 | 0.03374994
17095 | 2021/11/23 18:42:11 | 289334.7574 | 3420.0023 | 1 | 11 | 18 | 0 | 0 | 0 | 0 | 3.118485 | 0 | 5.917643 | 0.1533913 | 22.58384 | 22.02571 |  | 5.140878e-05 |  | 0 | [17 empty] | 25.48985 | -0.0745815
17096 | 2021/11/23 18:43:11 | 289394.757 | 3480.0019 | 1 | 11 | 18 | 0 | 0 | 0 | 0 | 3.118516 | 0 | 5.917643 | 0.1533913 | 22.58384 | 22.02571 |  | 1.209063e-05 | [19 empty] | 25.74188 | -0.06032825
17097 | 2021/11/23 18:44:11 | 289454.7563 | 3540.0012 | 1 | 11 | 18 | 0 | 0 | 0 | 0 | 3.118789 | 0 | 5.917643 | 0.1533913 | 22.58384 | 22.02571 |  | 6.045316e-06 |  | 0 | [17 empty] | 25.66358 | 0.03247619
17098 | 2021/11/23 18:45:11 | 289514.7562 | 3600.0011 | 1 | 11 | 18 | 0 | 0 | 0 | 0 | 3.119104 | 0 | 5.917643 | 0.1533913 | 22.58384 | 22.02571 |  | 1.770146e-05 | [19 empty] | 25.41387 | -0.02693415
17099 | 2021/11/23 18:46:11 | 289574.7577 | 3660.0026 | 1 | 11 | 18 | 0 | 0 | 0 | 0 | 3.119445 | 0 | 5.917643 | 0.1533913 | 22.58384 | 22.02571 |  | -1.311892e-05 |  | 0 | [17 empty] | 25.4775 | -0.004018545
17100 | 2021/11/23 18:47:11 | 289634.7568 | 3720.0017 | 1 | 11 | 18 | 0 | 0 | 0 | 0 | 3.119454 | 0 | 5.917643 | 0.1533913 | 22.58384 | 22.02571 |  | -2.896244e-05 | [19 empty] | 25.61293 | 0.033831
17101 | 2021/11/23 18:48:11 | 289694.7557 | 3780.0006 | 1 | 11 | 18 | 0 | 0 | 0 | 0 | 3.119753 | 0 | 5.917643 | 0.1533913 | 22.58384 | 22.02571 |  | 4.117171e-05 |  | 0 | [17 empty] | 25.413 | 0.01777172
17102 | 2021/11/23 18:49:11 | 289754.7564 | 3840.0013 | 1 | 11 | 18 | 0 | 0 | 0 | 0 | 3.12007 | 0 | 5.917643 | 0.1533913 | 22.58384 | 22.02571 |  | 1.280269e-05 | [19 empty] | 25.5845 | 0.05571425
17103 | 2021/11/23 18:50:11 | 289814.7563 | 3900.0012 | 1 | 11 | 18 | 0 | 0 | 0 | 0 | 3.120234 | 0 | 5.917643 | 0.1533913 | 22.58384 | 22.02571 |  | 8.336935e-06 |  | 0 | [17 empty] | 25.25467 | -0.05457878
17104 | 2021/11/23 18:51:11 | 289874.756 | 3960.0009 | 1 | 11 | 18 | 0 | 0 | 0 | 0 | 3.120371 | 0 | 5.917643 | 0.1533913 | 22.58384 | 22.02571 |  | -1.039171e-05 | [19 empty] | 25.44719 | -0.01578689
17105 | 2021/11/23 18:52:11 | 289934.7553 | 4020.0002 | 1 | 11 | 18 | 0 | 0 | 0 | 0 | 3.120565 | 0 | 5.917643 | 0.1533913 | 22.58384 | 22.02571 |  | -5.966293e-06 |  | 0 | [17 empty] | 25.67254 | 0.02845109
17106 | 2021/11/23 18:53:11 | 289994.7552 | 4080.0001 | 1 | 11 | 18 | 0 | 0 | 0 | 0 | 3.120652 | 0 | 5.917643 | 0.1533913 | 22.58384 | 22.02571 |  | 1.252609e-05 | [19 empty] | 25.67328 | 0.03163755
17107 | 2021/11/23 18:54:11 | 290054.7573 | 4140.0022 | 1 | 11 | 18 | 0 | 0 | 0 | 0 | 3.120866 | 0 | 5.917643 | 0.1533913 | 22.58384 | 22.02571 |  | 1.244634e-05 |  | 0 | [17 empty] | 25.62791 | -0.0270772
17108 | 2021/11/23 18:55:11 | 290114.7556 | 4200.0005 | 1 | 11 | 18 | 0 | 0 | 0 | 0 | 3.121172 | 0 | 5.917643 | 0.1533913 | 22.58384 | 22.02571 |  | 1.837332e-05 | [19 empty] | 25.76479 | -0.002384782
17109 | 2021/11/23 18:56:11 | 290174.7556 | 4260.0005 | 1 | 11 | 18 | 0 | 0 | 0 | 0 | 3.121515 | 0 | 5.917643 | 0.1533913 | 22.58384 | 22.02571 |  | 2.584076e-05 |  | 0 | [17 empty] | 25.68078 | -0.01068175
17110 | 2021/11/23 18:57:11 | 290234.7569 | 4320.0018 | 1 | 11 | 18 | 0 | 0 | 0 | 0 | 3.121552 | 0 | 5.917643 | 0.1533913 | 22.58384 | 22.02571 |  | -2.252326e-06 | [19 empty] | 25.57544 | 0.02191603
17111 | 2021/11/23 18:58:11 | 290294.756 | 4380.0009 | 1 | 11 | 18 | 0 | 0 | 0 | 0 | 3.12153 | 0 | 5.917643 | 0.1533913 | 22.58384 | 22.02571 |  | -2.414055e-05 |  | 0 | [17 empty] | 25.66295 | -0.0220561
17112 | 2021/11/23 18:59:11 | 290354.7559 | 4440.0008 | 1 | 11 | 18 | 0 | 0 | 0 | 0 | 3.121927 | 0 | 5.917643 | 0.1533913 | 22.58384 | 22.02571 |  | 1.770264e-05 | [19 empty] | 25.48212 | -0.04190207
17113 | 2021/11/23 19:00:11 | 290414.7573 | 4500.0022 | 1 | 11 | 18 | 0 | 0 | 0 | 0 | 3.122121 | 0 | 5.917643 | 0.1533913 | 22.58384 | 22.02571 |  | 2.520857e-05 |  | 0 | [17 empty] | 25.49235 | -0.04107952
17114 | 2021/11/23 19:01:11 | 290474.7565 | 4560.0014 | 1 | 11 | 18 | 0 | 0 | 0 | 0 | 3.122444 | 0 | 5.917643 | 0.1533913 | 22.58384 | 22.02571 |  | 3.200515e-06 | [19 empty] | 25.73189 | 0.05513012
17115 | 2021/11/23 19:02:11 | 290534.7559 | 4620.0008 | 1 | 11 | 18 | 0 | 0 | 0 | 0 | 3.122375 | 0 | 5.917643 | 0.1533913 | 22.58384 | 22.02571 |  | 1.011504e-05 |  | 0 | [17 empty] | 25.38833 | -0.07775843
17116 | 2021/11/23 19:03:11 | 290594.7562 | 4680.0011 | 1 | 11 | 18 | 0 | 0 | 0 | 0 | 3.122546 | 0 | 5.917643 | 0.1533913 | 22.58384 | 22.02571 |  | -1.169629e-05 | [19 empty] | 25.42175 | -0.03566563
17117 | 2021/11/23 19:04:11 | 290654.7551 | 4740 | 1 | 11 | 18 | 0 | 0 | 0 | 0 | 3.122925 | 0 | 5.917643 | 0.1533913 | 22.58384 | 22.02571 |  | -7.072566e-06 |  | 0 | [17 empty] | 25.53279 | -0.02470613
17118 | 2021/11/23 19:05:11 | 290714.7577 | 4800.0026 | 1 | 11 | 18 | 0 | 0 | 0 | 0 | 3.123152 | 0 | 5.917643 | 0.1533913 | 22.58384 | 22.02571 |  | 1.461964e-06 | [19 empty] | 25.60921 | -0.02303183
17119 | 2021/11/23 19:06:11 | 290774.7556 | 4860.0005 | 1 | 11 | 18 | 0 | 0 | 0 | 0 | 3.123127 | 0 | 5.917643 | 0.1533913 | 22.58384 | 22.02571 |  | 1.699095e-05 |  | 0 | [17 empty] | 25.63987 | 0.04805088
17120 | 2021/11/23 19:07:11 | 290834.7564 | 4920.0013 | 1 | 11 | 18 | 0 | 0 | 0 | 0 | 3.123222 | 0 | 5.917643 | 0.1533913 | 22.58384 | 22.02571 |  | 6.088779e-05 | [19 empty] | 25.57006 | -0.005725622
17121 | 2021/11/23 19:08:11 | 290894.7578 | 4980.0027 | 1 | 11 | 18 | 0 | 0 | 0 | 0 | 3.12344 | 0 | 5.917643 | 0.1533913 | 22.58384 | 22.02571 |  | -2.268169e-05 |  | 0 | [17 empty] | 25.63444 | 0.06497741
17122 | 2021/11/23 19:09:11 | 290954.7558 | 5040.0007 | 1 | 11 | 18 | 0 | 0 | 0 | 0 | 3.123717 | 0 | 5.917643 | 0.1533913 | 22.58384 | 22.02571 |  | -9.403903e-06 | [19 empty] | 25.51496 | -0.0001817942
17123 | 2021/11/23 19:10:11 | 291014.7559 | 5100.0008 | 1 | 11 | 18 | 0 | 0 | 0 | 0 | 3.123954 | 0 | 5.917643 | 0.1533913 | 22.58384 | 22.02571 |  | 1.856935e-06 |  | 0 | [17 empty] | 25.39457 | -0.02431631
17124 | 2021/11/23 19:11:11 | 291074.7567 | 5160.0016 | 1 | 11 | 18 | 0 | 0 | 0 | 0 | 3.124177 | 0 | 5.917643 | 0.1533913 | 22.58384 | 22.02571 |  | 1.829536e-05 | [19 empty] | 25.25994 | -0.08178949
17125 | 2021/11/23 19:12:11 | 291134.7564 | 5220.0013 | 1 | 11 | 18 | 0 | 0 | 0 | 0 | 3.124073 | 0 | 5.917643 | 0.1533913 | 22.58384 | 22.02571 |  | 1.849171e-05 |  | 0 | [17 empty] | 25.431 | 0.05696416
17126 | 2021/11/23 19:13:11 | 291194.7581 | 5280.003 | 1 | 11 | 18 | 0 | 0 | 0 | 0 | 3.124232 | 0 | 5.917643 | 0.1533913 | 22.58384 | 22.02571 |  | 1.106259e-06 | [19 empty] | 25.30883 | -0.03528774
17127 | 2021/11/23 19:14:11 | 291254.7559 | 5340.0008 | 1 | 11 | 18 | 0 | 0 | 0 | 0 | 3.124466 | 0 | 5.917643 | 0.1533913 | 22.58384 | 22.02571 |  | 4.109337e-06 |  | 0 | [17 empty] | 25.34216 | -0.05013108
17128 | 2021/11/23 19:15:11 | 291314.7554 | 5400.0003 | 1 | 11 | 18 | 0 | 0 | 0 | 0 | 3.124751 | 0 | 5.917643 | 0.1533913 | 22.58384 | 22.02571 |  | -9.482535e-07 | [19 empty] | 25.48611 | 0.06931543
17129 | 2021/11/23 19:16:11 | 291374.7562 | 5460.0011 | 1 | 11 | 18 | 0 | 0 | 0 | 0 | 3.124858 | 0 | 5.917643 | 0.1533913 | 22.58384 | 22.02571 |  | 3.409931e-05 |  | 0 | [17 empty] | 25.43198 | 0.03415644
17130 | 2021/11/23 19:17:11 | 291434.7567 | 5520.0016 | 1 | 11 | 18 | 0 | 0 | 0 | 0 | 3.124825 | 0 | 5.917643 | 0.1533913 | 22.58384 | 22.02571 |  | 2.647273e-06 | [19 empty] | 25.54973 | 0.07999718
17131 | 2021/11/23 19:18:11 | 291494.7567 | 5580.0016 | 1 | 11 | 18 | 0 | 0 | 0 | 0 | 3.125103 | 0 | 5.917643 | 0.1533913 | 22.58384 | 22.02571 |  | 6.953744e-06 |  | 0 | [17 empty] | 25.55334 | 0.07539451
17132 | 2021/11/23 19:19:11 | 291554.7556 | 5640.0005 | 1 | 11 | 18 | 0 | 0 | 0 | 0 | 3.125263 | 0 | 5.917643 | 0.1533913 | 22.58384 | 22.02571 |  | -1.102399e-05 | [19 empty] | 25.3818 | -0.04974186
17133 | 2021/11/23 19:20:11 | 291614.7563 | 5700.0012 | 1 | 11 | 18 | 0 | 0 | 0 | 0 | 3.125675 | 0 | 5.917643 | 0.1533913 | 22.58384 | 22.02571 |  | 3.168694e-05 |  | 0 | [17 empty] | 25.31244 | 0.03734648
17134 | 2021/11/23 19:21:11 | 291674.7563 | 5760.0012 | 1 | 11 | 18 | 0 | 0 | 0 | 0 | 3.125523 | 0 | 5.917643 | 0.1533913 | 22.58384 | 22.02571 |  | -1.762244e-05 | [19 empty] | 25.27775 | -0.05528092
17135 | 2021/11/23 19:22:11 | 291734.7569 | 5820.0018 | 1 | 11 | 18 | 0 | 0 | 0 | 0 | 3.125628 | 0 | 5.917643 | 0.1533913 | 22.58384 | 22.02571 |  | 1.856919e-06 |  | 0 | [17 empty] | 25.53513 | 0.0668323
17136 | 2021/11/23 19:23:11 | 291794.7574 | 5880.0023 | 1 | 11 | 18 | 0 | 0 | 0 | 0 | 3.125653 | 0 | 5.917643 | 0.1533913 | 22.58384 | 22.02571 |  | 7.111783e-07 | [19 empty] | 25.45155 | 0.06811857
17137 | 2021/11/23 19:24:11 | 291854.7551 | 5940 | 1 | 11 | 18 | 0 | 0 | 0 | 0 | 3.126092 | 0 | 5.917643 | 0.1533913 | 22.58384 | 22.02571 |  | 4.101672e-05 |  | 0 | [17 empty] | 25.48447 | 0.03949881
17138 | 2021/11/23 19:25:11 | 291914.7566 | 6000.0015 | 1 | 11 | 18 | 0 | 0 | 0 | 0 | 3.126141 | 0 | 5.917643 | 0.1533913 | 22.58384 | 22.02571 |  | 9.561952e-06 | [19 empty] | 25.25966 | -0.09369254
17139 | 2021/11/23 19:26:11 | 291974.7565 | 6060.0014 | 1 | 11 | 18 | 0 | 0 | 0 | 0 | 3.126231 | 0 | 5.917643 | 0.1533913 | 22.58384 | 22.02571 |  | -1.461951e-06 |  | 0 | [17 empty] | 25.50494 | 0.02760768
17140 | 2021/11/23 19:27:11 | 292034.7562 | 6120.0011 | 1 | 11 | 18 | 0 | 0 | 0 | 0 | 3.126547 | 0 | 5.917643 | 0.1533913 | 22.58384 | 22.02571 |  | -2.643475e-05 | [19 empty] | 25.23507 | -0.02931058
17141 | 2021/11/23 19:28:11 | 292094.7575 | 6180.0024 | 1 | 11 | 18 | 0 | 0 | 0 | 0 | 3.126679 | 0 | 5.917643 | 0.1533913 | 22.58384 | 22.02571 |  | -2.220586e-05 |  | 0 | [17 empty] | 25.51779 | 0.0433147
17142 | 2021/11/23 19:29:11 | 292154.7558 | 6240.0007 | 1 | 11 | 18 | 0 | 0 | 0 | 0 | 3.126761 | 0 | 5.917643 | 0.1533913 | 22.58384 | 22.02571 |  | 1.161639e-05 | [19 empty] | 25.48039 | 0.02012908
17143 | 2021/11/23 19:30:11 | 292214.7566 | 6300.0015 | 1 | 11 | 18 | 0 | 0 | 0 | 0 | 3.127022 | 0 | 5.917643 | 0.1533913 | 22.58384 | 22.02571 |  | 2.453524e-05 |  | 0 | [17 empty] | 25.5768 | 0.06876826
17144 | 2021/11/23 19:31:11 | 292274.7566 | 6360.0015 | 1 | 11 | 18 | 0 | 0 | 0 | 0 | 3.126776 | 0 | 5.917643 | 0.1533913 | 22.58384 | 22.02571 |  | 9.720082e-06 | [19 empty] | 25.27629 | -0.001093745
17145 | 2021/11/23 19:32:11 | 292334.7581 | 6420.003 | 1 | 11 | 18 | 0 | 0 | 0 | 0 | 3.126692 | 0 | 5.917643 | 0.1533913 | 22.58384 | 22.02571 |  | 2.180947e-05 |  | 0 | [17 empty] | 25.30923 | -0.002105236
17146 | 2021/11/23 19:33:11 | 292394.7562 | 6480.0011 | 1 | 11 | 18 | 0 | 0 | 0 | 0 | 3.127425 | 0 | 5.917643 | 0.1533913 | 22.58384 | 22.02571 |  | -4.187877e-06 | [19 empty] | 25.43461 | 0.06735742
17147 | 2021/11/23 19:34:11 | 292454.7553 | 6540.0002 | 1 | 11 | 18 | 0 | 0 | 0 | 0 | 3.127544 | 0 | 5.917643 | 0.1533913 | 22.58384 | 22.02571 |  | 1.560641e-05 |  | 0 | [17 empty] | 25.56394 | 0.03125906
17148 | 2021/11/23 19:35:11 | 292514.7553 | 6600.0002 | 1 | 11 | 18 | 0 | 0 | 0 | 0 | 3.127585 | 0 | 5.917643 | 0.1533913 | 22.58384 | 22.02571 |  | -1.224878e-06 | [19 empty] | 25.40518 | -0.03835022
17149 | 2021/11/23 19:36:11 | 292574.7552 | 6660.0001 | 1 | 11 | 18 | 0 | 0 | 0 | 0 | 3.127439 | 0 | 5.917643 | 0.1533913 | 22.58384 | 22.02571 |  | 1.604209e-05 |  | 0 | [17 empty] | 25.50883 | -0.02208948
17150 | 2021/11/23 19:37:11 | 292634.7564 | 6720.0013 | 1 | 11 | 18 | 0 | 0 | 0 | 0 | 3.127822 | 0 | 5.917643 | 0.1533913 | 22.58384 | 22.02571 |  | 2.647449e-06 | [19 empty] | 25.28789 | -0.003198385
17151 | 2021/11/23 19:38:11 | 292694.7557 | 6780.0006 | 1 | 11 | 18 | 0 | 0 | 0 | 0 | 3.128003 | 0 | 5.917643 | 0.1533913 | 22.58384 | 22.02571 |  | -1.442291e-05 |  | 0 | [17 empty] | 25.61456 | 0.0147295
17152 | 2021/11/23 19:39:11 | 292754.7578 | 6840.0027 | 1 | 11 | 18 | 0 | 0 | 0 | 0 | 3.127985 | 0 | 5.917643 | 0.1533913 | 22.58384 | 22.02571 |  | -4.800692e-05 | [19 empty] | 25.30821 | 0.007209182
17153 | 2021/11/23 19:40:11 | 292814.7554 | 6900.0003 | 1 | 11 | 18 | 0 | 0 | 0 | 0 | 3.128137 | 0 | 5.917643 | 0.1533913 | 22.58384 | 22.02571 |  | 8.890244e-06 |  | 0 | [17 empty] | 25.37575 | -0.05000174
17154 | 2021/11/23 19:41:11 | 292874.7577 | 6960.0026 | 1 | 11 | 18 | 0 | 0 | 0 | 0 | 3.128285 | 0 | 5.917643 | 0.1533913 | 22.58384 | 22.02571 |  | 2.121612e-05 | [19 empty] | 25.50822 | -0.001941919
17155 | 2021/11/23 19:42:11 | 292934.7552 | 7020.0001 | 1 | 11 | 18 | 0 | 0 | 0 | 0 | 3.128455 | 0 | 5.917643 | 0.1533913 | 22.58384 | 22.02571 |  | 3.650927e-05 |  | 0 | [17 empty] | 25.25842 | -0.04625916
17156 | 2021/11/23 19:43:11 | 292994.7553 | 7080.0002 | 1 | 11 | 18 | 0 | 0 | 0 | 0 | 3.128308 | 0 | 5.917643 | 0.1533913 | 22.58384 | 22.02571 |  | -1.382824e-05 | [19 empty] | 25.22951 | -0.04862666
17157 | 2021/11/23 19:44:11 | 293054.7564 | 7140.0013 | 1 | 11 | 18 | 0 | 0 | 0 | 0 | 3.128835 | 0 | 5.917643 | 0.1533913 | 22.58384 | 22.02571 |  | -5.413081e-06 |  | 0 | [17 empty] | 25.35762 | -0.02386749
17158 | 2021/11/23 19:45:11 | 293114.7558 | 7200.0007 | 1 | 11 | 18 | 0 | 0 | 0 | 0 | 3.128791 | 0 | 5.917643 | 0.1533913 | 22.58384 | 22.02571 |  | -1.525247e-05 | [19 empty] | 25.22462 | -0.03334224
17159 | 2021/11/23 19:46:11 | 293174.756 | 7260.0009 | 1 | 11 | 18 | 0 | 0 | 0 | 0 | 3.128801 | 0 | 5.917643 | 0.1533913 | 22.58384 | 22.02571 |  | 1.517067e-05 |  | 0 | [17 empty] | 25.55975 | 0.03972054
17160 | 2021/11/23 19:47:11 | 293234.7551 | 7320 | 1 | 11 | 18 | 0 | 0 | 0 | 0 | 3.128962 | 0 | 5.917643 | 0.1533913 | 22.58384 | 22.02571 |  | 6.440008e-06 | [19 empty] | 25.26768 | -0.05377114
17161 | 2021/11/23 19:48:11 | 293294.7569 | 7380.0018 | 1 | 11 | 18 | 0 | 0 | 0 | 0 | 3.128899 | 0 | 5.917643 | 0.1533913 | 22.58384 | 22.02571 |  | 2.505032e-05 | [19 empty] | 25.49303 | -0.04337013
17162 | 2021/11/23 19:49:11 | 293354.7575 | 7440.0024 | 1 | 11 | 18 | 0 | 0 | 0 | 0 | 3.129148 | 0 | 5.917643 | 0.1533913 | 22.58384 | 22.02571 |  | -1.019398e-05 |  | 0 | [17 empty] | 25.53461 | 0.05829394
17163 | 2021/11/23 19:50:11 | 293414.7574 | 7500.0023 | 1 | 11 | 18 | 0 | 0 | 0 | 0 | 3.129611 | 0 | 5.917643 | 0.1533913 | 22.58384 | 22.02571 |  | -3.840554e-05 | [19 empty] | 25.53256 | 0.02248824
17164 | 2021/11/23 19:51:11 | 293474.7561 | 7560.001 | 1 | 11 | 18 | 0 | 0 | 0 | 0 | 3.129524 | 0 | 5.917643 | 0.1533913 | 22.58384 | 22.02571 |  | -2.84502e-06 |  | 0 | [17 empty] | 25.52632 | 0.06419241
17165 | 2021/11/23 19:52:11 | 293534.7568 | 7620.0017 | 1 | 11 | 18 | 0 | 0 | 0 | 0 | 3.129642 | 0 | 5.917643 | 0.1533913 | 22.58384 | 22.02571 |  | 3.382244e-05 | [19 empty] | 25.28097 | -0.09597123
17166 | 2021/11/23 19:53:11 | 293594.7577 | 7680.0026 | 1 | 11 | 18 | 0 | 0 | 0 | 0 | 3.129765 | 0 | 5.917643 | 0.1533913 | 22.58384 | 22.02571 |  | 3.947268e-05 |  | 0 | [17 empty] | 25.52409 | 0.07097781
17167 | 2021/11/23 19:54:11 | 293654.7566 | 7740.0015 | 1 | 11 | 18 | 0 | 0 | 0 | 0 | 3.129927 | 0 | 5.917643 | 0.1533913 | 22.58384 | 22.02571 |  | 7.309696e-06 | [19 empty] | 25.53072 | 0.07278979
17168 | 2021/11/23 19:55:11 | 293714.7573 | 7800.0022 | 1 | 11 | 18 | 0 | 0 | 0 | 0 | 3.129996 | 0 | 5.917643 | 0.1533913 | 22.58384 | 22.02571 |  | -1.89668e-06 |  | 0 | [17 empty] | 25.39736 | -0.04694045
17169 | 2021/11/23 19:56:11 | 293774.7556 | 7860.0005 | 1 | 11 | 18 | 0 | 0 | 0 | 0 | 3.129761 | 0 | 5.917643 | 0.1533913 | 22.58384 | 22.02571 |  | -3.556275e-07 | [19 empty] | 25.65115 | 0.09458244
17170 | 2021/11/23 19:57:11 | 293834.7552 | 7920.0001 | 1 | 11 | 18 | 0 | 0 | 0 | 0 | 3.130025 | 0 | 5.917643 | 0.1533913 | 22.58384 | 22.02571 |  | -2.280005e-05 |  | 0 | [17 empty] | 25.31556 | -0.0772202
17171 | 2021/11/23 19:58:11 | 293894.757 | 7980.0019 | 1 | 11 | 18 | 0 | 0 | 0 | 0 | 3.13034 | 0 | 5.917643 | 0.1533913 | 22.58384 | 22.02571 |  | 2.256259e-05 | [19 empty] | 25.57913 | -0.01289606
17172 | 2021/11/23 19:59:11 | 293954.7567 | 8040.0016 | 1 | 11 | 18 | 0 | 0 | 0 | 0 | 3.130595 | 0 | 5.917643 | 0.1533913 | 22.58384 | 22.02571 |  | 1.825464e-05 |  | 0 | [17 empty] | 25.36853 | -0.07539988
17173 | 2021/11/23 20:00:11 | 294014.7552 | 8100.0001 | 1 | 11 | 18 | 0 | 0 | 0 | 0 | 3.130424 | 0 | 5.917643 | 0.1533913 | 22.58384 | 22.02571 |  | -3.279485e-06 | [19 empty] | 25.5212 | 0.04758716
17174 | 2021/11/23 20:01:11 | 294074.757 | 8160.0019 | 1 | 11 | 18 | 0 | 0 | 0 | 0 | 3.13051 | 0 | 5.917643 | 0.1533913 | 22.58384 | 22.02571 |  | -1.248503e-05 |  | 0 | [17 empty] | 25.36934 | -0.0777626
17175 | 2021/11/23 20:02:11 | 294134.7565 | 8220.0014 | 1 | 11 | 18 | 0 | 0 | 0 | 0 | 3.130573 | 0 | 5.917643 | 0.1533913 | 22.58384 | 22.02571 |  | -4.385854e-06 | [19 empty] | 25.44836 | -0.05860269
17176 | 2021/11/23 20:03:11 | 294194.7553 | 8280.0002 | 1 | 11 | 18 | 0 | 0 | 0 | 0 | 3.130826 | 0 | 5.917643 | 0.1533913 | 22.58384 | 22.02571 |  | -4.385781e-06 |  | 0 | [17 empty] | 25.29548 | 0.02349138
17177 | 2021/11/23 20:04:11 | 294254.7566 | 8340.0015 | 1 | 11 | 18 | 0 | 0 | 0 | 0 | 3.131085 | 0 | 5.917643 | 0.1533913 | 22.58384 | 22.02571 |  | -5.136543e-06 | [19 empty] | 25.60084 | -0.0009572506
17178 | 2021/11/23 20:05:11 | 294314.7558 | 8400.0007 | 1 | 11 | 18 | 0 | 0 | 0 | 0 | 3.13112 | 0 | 5.917643 | 0.1533913 | 22.58384 | 22.02571 |  | 1.058945e-05 |  | 0 | [17 empty] | 25.29533 | -0.05331278
17179 | 2021/11/23 20:06:11 | 294374.7557 | 8460.0006 | 1 | 11 | 18 | 0 | 0 | 0 | 0 | 3.131087 | 0 | 5.917643 | 0.1533913 | 22.58384 | 22.02571 |  | -2.805366e-06 | [19 empty] | 25.52264 | -0.08652449
17180 | 2021/11/23 20:07:11 | 294434.7554 | 8520.0003 | 1 | 11 | 18 | 0 | 0 | 0 | 0 | 3.130832 | 0 | 5.917643 | 0.1533913 | 22.58384 | 22.02571 |  | -4.85996e-06 |  | 0 | [17 empty] | 25.51634 | -0.06608784
17181 | 2021/11/23 20:08:11 | 294494.7581 | 8580.003 | 1 | 11 | 18 | 0 | 0 | 0 | 0 | 3.131505 | 0 | 5.917643 | 0.1533913 | 22.58384 | 22.02571 |  | -1.122156e-05 | [19 empty] | 25.3492 | 0.04290819
17182 | 2021/11/23 20:09:11 | 294554.7565 | 8640.0014 | 1 | 11 | 18 | 0 | 0 | 0 | 0 | 3.131375 | 0 | 5.917643 | 0.1533913 | 22.58384 | 22.02571 |  | -2.868443e-05 |  | 0 | [17 empty] | 25.57048 | 0.0557071
17183 | 2021/11/23 20:10:11 | 294614.7553 | 8700.0002 | 1 | 11 | 18 | 0 | 0 | 0 | 0 | 3.131517 | 0 | 5.917643 | 0.1533913 | 22.58384 | 22.02571 |  | 4.026226e-05 | [19 empty] | 25.5335 | 0.06127417
17184 | 2021/11/23 20:11:11 | 294674.7576 | 8760.0025 | 1 | 11 | 18 | 0 | 0 | 0 | 0 | 3.131563 | 0 | 5.917643 | 0.1533913 | 22.58384 | 22.02571 |  | 1.224898e-06 |  | 0 | [17 empty] | 25.40465 | -0.007639527
17185 | 2021/11/23 20:12:11 | 294734.7566 | 8820.0015 | 1 | 11 | 18 | 0 | 0 | 0 | 0 | 3.131901 | 0 | 5.917643 | 0.1533913 | 22.58384 | 22.02571 |  | -2.15717e-05 | [19 empty] | 25.36198 | -0.01068234
17186 | 2021/11/23 20:13:11 | 294794.7579 | 8880.0028 | 1 | 11 | 18 | 0 | 0 | 0 | 0 | 3.131866 | 0 | 5.917643 | 0.1533913 | 22.58384 | 22.02571 |  | 3.437533e-06 |  | 0 | [17 empty] | 25.47304 | -0.01545846
17187 | 2021/11/23 20:14:11 | 294854.7555 | 8940.0004 | 1 | 11 | 18 | 0 | 0 | 0 | 0 | 3.131908 | 0 | 5.917643 | 0.1533913 | 22.58384 | 22.02571 |  | 1.047091e-05 | [19 empty] | 25.57571 | 0.06516695
17188 | 2021/11/23 20:15:11 | 294914.7562 | 9000.0011 | 1 | 11 | 18 | 0 | 0 | 0 | 0 | 3.131833 | 0 | 5.917643 | 0.1533913 | 22.58384 | 22.02571 |  | 1.303816e-06 |  | 0 | [17 empty] | 25.48192 | 0.05776703
17189 | 2021/11/23 20:16:11 | 294974.7559 | 9060.0008 | 1 | 11 | 18 | 0 | 0 | 0 | 0 | 3.132162 | 0 | 5.917643 | 0.1533913 | 22.58384 | 22.02571 |  | 5.37357e-06 | [19 empty] | 25.47125 | 0.04233122
17190 | 2021/11/23 20:17:11 | 295034.7583 | 9120.0032 | 1 | 11 | 18 | 0 | 0 | 0 | 0 | 3.132224 | 0 | 5.917643 | 0.1533913 | 22.58384 | 22.02571 |  | 1.845204e-05 |  | 0 | [17 empty] | 25.49437 | -0.0009840727
17191 | 2021/11/23 20:18:11 | 295094.7575 | 9180.0024 | 1 | 11 | 18 | 0 | 0 | 0 | 0 | 3.132172 | 0 | 5.917643 | 0.1533913 | 22.58384 | 22.02571 |  | 5.057645e-06 | [19 empty] | 25.5486 | 0.01555204
17192 | 2021/11/23 20:19:11 | 295154.7565 | 9240.0014 | 1 | 11 | 18 | 0 | 0 | 0 | 0 | 3.132411 | 0 | 5.917643 | 0.1533913 | 22.58384 | 22.02571 |  | -4.563394e-05 |  | 0 | [17 empty] | 25.30062 | -0.0008511543
17193 | 2021/11/23 20:20:11 | 295214.7565 | 9300.0014 | 1 | 11 | 18 | 0 | 0 | 0 | 0 | 3.132426 | 0 | 5.917643 | 0.1533913 | 22.58384 | 22.02571 |  | 2.967514e-05 | [19 empty] | 25.48726 | 0.06361067
17194 | 2021/11/23 20:21:11 | 295274.7563 | 9360.0012 | 1 | 11 | 18 | 0 | 0 | 0 | 0 | 3.132328 | 0 | 5.917643 | 0.1533913 | 22.58384 | 22.02571 |  | 2.295811e-05 |  | 0 | [17 empty] | 25.38367 | 0.03723741
17195 | 2021/11/23 20:22:11 | 295334.7565 | 9420.0014 | 1 | 11 | 18 | 0 | 0 | 0 | 0 | 3.132793 | 0 | 5.917643 | 0.1533913 | 22.58384 | 22.02571 |  | -1.936002e-06 | [19 empty] | 25.33349 | 0.005712509
17196 | 2021/11/23 20:23:11 | 295394.7569 | 9480.0018 | 1 | 11 | 18 | 0 | 0 | 0 | 0 | 3.132625 | 0 | 5.917643 | 0.1533913 | 22.58384 | 22.02571 |  | -2.074408e-05 |  | 0 | [17 empty] | 25.53517 | -0.001814365
17197 | 2021/11/23 20:24:11 | 295454.7567 | 9540.0016 | 1 | 11 | 18 | 0 | 0 | 0 | 0 | 3.132769 | 0 | 5.917643 | 0.1533913 | 22.58384 | 22.02571 |  | -2.042764e-05 | [19 empty] | 25.33614 | -0.07042348
17198 | 2021/11/23 20:25:11 | 295514.7572 | 9600.0021 | 1 | 11 | 18 | 0 | 0 | 0 | 0 | 3.13288 | 0 | 5.917643 | 0.1533913 | 22.58384 | 22.02571 |  | 6.993659e-06 |  | 0 | [17 empty] | 25.38814 | 0.006269217
17199 | 2021/11/23 20:26:11 | 295574.7557 | 9660.0006 | 1 | 11 | 18 | 0 | 0 | 0 | 0 | 3.133125 | 0 | 5.917643 | 0.1533913 | 22.58384 | 22.02571 |  | 3.588005e-05 | [19 empty] | 25.4134 | -0.04346132
17200 | 2021/11/23 20:27:11 | 295634.7562 | 9720.0011 | 1 | 11 | 18 | 0 | 0 | 0 | 0 | 3.133254 | 0 | 5.917643 | 0.1533913 | 22.58384 | 22.02571 |  | 1.062817e-05 |  | 0 | [17 empty] | 25.58051 | 0.04525244
17201 | 2021/11/23 20:28:11 | 295694.7576 | 9780.0025 | 1 | 11 | 18 | 0 | 0 | 0 | 0 | 3.133183 | 0 | 5.917643 | 0.1533913 | 22.58384 | 22.02571 |  | 5.294371e-06 | [19 empty] | 25.42141 | 0.02694845
17202 | 2021/11/23 20:29:11 | 295754.7559 | 9840.0008 | 1 | 11 | 18 | 0 | 0 | 0 | 0 | 3.133218 | 0 | 5.917643 | 0.1533913 | 22.58384 | 22.02571 |  | -2.291689e-06 |  | 0 | [17 empty] | 25.3862 | -0.06863236
17203 | 2021/11/23 20:30:11 | 295814.7565 | 9900.0014 | 1 | 11 | 18 | 0 | 0 | 0 | 0 | 3.133118 | 0 | 5.917643 | 0.1533913 | 22.58384 | 22.02571 |  | 1.062887e-05 | [19 empty] | 25.34758 | -0.07888734
17204 | 2021/11/23 20:31:11 | 295874.7556 | 9960.0005 | 1 | 11 | 18 | 0 | 0 | 0 | 0 | 3.133678 | 0 | 5.917643 | 0.1533913 | 22.58384 | 22.02571 |  | 6.994007e-06 |  | 0 | [17 empty] | 25.31333 | -0.02001107
17205 | 2021/11/23 20:32:11 | 295934.7573 | 10020.0022 | 1 | 11 | 18 | 0 | 0 | 0 | 0 | 3.133515 | 0 | 5.917643 | 0.1533913 | 22.58384 | 22.02571 |  | 1.916326e-05 | [19 empty] | 25.3725 | -0.07192731
17206 | 2021/11/23 20:33:11 | 295994.7561 | 10080.001 | 1 | 11 | 18 | 0 | 0 | 0 | 0 | 3.133632 | 0 | 5.917643 | 0.1533913 | 22.58384 | 22.02571 |  | 1.114189e-05 |  | 0 | [17 empty] | 25.46354 | -0.03875196
17207 | 2021/11/23 20:34:11 | 296054.7575 | 10140.0024 | 1 | 11 | 18 | 0 | 0 | 0 | 0 | 3.133589 | 0 | 5.917643 | 0.1533913 | 22.58384 | 22.02571 |  | 5.729269e-06 | [19 empty] | 25.45465 | 0.008750558
17208 | 2021/11/23 20:35:11 | 296114.7569 | 10200.0018 | 1 | 11 | 18 | 0 | 0 | 0 | 0 | 3.133734 | 0 | 5.917643 | 0.1533913 | 22.58384 | 22.02571 |  | -3.540322e-05 |  | 0 | [17 empty] | 25.51113 | -0.00403583
17209 | 2021/11/23 20:36:11 | 296174.7565 | 10260.0014 | 1 | 11 | 18 | 0 | 0 | 0 | 0 | 3.133942 | 0 | 5.917643 | 0.1533913 | 22.58384 | 22.02571 |  | -1.975692e-07 | [19 empty] | 25.64042 | 0.09388089
17210 | 2021/11/23 20:37:11 | 296234.7557 | 10320.0006 | 1 | 11 | 18 | 0 | 0 | 0 | 0 | 3.134128 | 0 | 5.917643 | 0.1533913 | 22.58384 | 22.02571 |  | -3.121438e-06 |  | 0 | [17 empty] | 25.55064 | 0.0994724
17211 | 2021/11/23 20:38:11 | 296294.7574 | 10380.0023 | 1 | 11 | 18 | 0 | 0 | 0 | 0 | 3.134126 | 0 | 5.917643 | 0.1533913 | 22.58384 | 22.02571 |  | 2.117713e-05 | [19 empty] | 25.26748 | -0.0793159
17212 | 2021/11/23 20:39:11 | 296354.756 | 10440.0009 | 1 | 11 | 18 | 0 | 0 | 0 | 0 | 3.133995 | 0 | 5.917643 | 0.1533913 | 22.58384 | 22.02571 |  | 1.872878e-05 |  | 0 | [17 empty] | 25.34843 | -0.07471681
17213 | 2021/11/23 20:40:11 | 296414.7576 | 10500.0025 | 1 | 11 | 18 | 0 | 0 | 0 | 0 | 3.134363 | 0 | 5.917643 | 0.1533913 | 22.58384 | 22.02571 |  | 2.03091e-05 | [19 empty] | 25.60885 | 0.1102757
17214 | 2021/11/23 20:41:11 | 296474.7553 | 10560.0002 | 1 | 11 | 18 | 0 | 0 | 0 | 0 | 3.134474 | 0 | 5.917643 | 0.1533913 | 22.58384 | 22.02571 |  | -8.100336e-06 |  | 0 | [17 empty] | 25.37242 | -0.05525947
17215 | 2021/11/23 20:42:11 | 296534.7565 | 10620.0014 | 1 | 11 | 18 | 0 | 0 | 0 | 0 | 3.134521 | 0 | 5.917643 | 0.1533913 | 22.58384 | 22.02571 |  | -1.564657e-05 | [19 empty] | 25.49688 | -0.02429187
17216 | 2021/11/23 20:43:11 | 296594.7565 | 10680.0014 | 1 | 11 | 18 | 0 | 0 | 0 | 0 | 3.13445 | 0 | 5.917643 | 0.1533913 | 22.58384 | 22.02571 |  | 1.062799e-05 |  | 0 | [17 empty] | 25.27726 | -0.05223274
17217 | 2021/11/23 20:44:11 | 296654.758 | 10740.0029 | 1 | 11 | 18 | 0 | 0 | 0 | 0 | 3.134457 | 0 | 5.917643 | 0.1533913 | 22.58384 | 22.02571 |  | 4.346342e-07 | [19 empty] | 25.29195 | 0.02805114
17218 | 2021/11/23 20:45:11 | 296714.7571 | 10800.002 | 1 | 11 | 18 | 0 | 0 | 0 | 0 | 3.134641 | 0 | 5.917643 | 0.1533913 | 22.58384 | 22.02571 |  | 2.805529e-05 |  | 0 | [17 empty] | 25.39237 | -0.04626393
17219 | 2021/11/23 20:46:11 | 296774.7552 | 10860.0001 | 1 | 11 | 18 | 0 | 0 | 0 | 0 | 3.134776 | 0 | 5.917643 | 0.1533913 | 22.58384 | 22.02571 |  | -1.793854e-05 | [19 empty] | 25.49064 | 0.01832783
17220 | 2021/11/23 20:47:11 | 296834.7568 | 10920.0017 | 1 | 11 | 18 | 0 | 0 | 0 | 0 | 3.134945 | 0 | 5.917643 | 0.1533913 | 22.58384 | 22.02571 |  | -3.231911e-05 |  | 0 | [17 empty] | 25.58522 | 0.06805539
17221 | 2021/11/23 20:48:11 | 296894.7566 | 10980.0015 | 1 | 11 | 18 | 0 | 0 | 0 | 0 | 3.134835 | 0 | 5.917643 | 0.1533913 | 22.58384 | 22.02571 |  | -9.71984e-06 | [19 empty] | 25.28303 | -0.07430136
17222 | 2021/11/23 20:49:11 | 296954.7573 | 11040.0022 | 1 | 11 | 18 | 0 | 0 | 0 | 0 | 3.134994 | 0 | 5.917643 | 0.1533913 | 22.58384 | 22.02571 |  | 1.849217e-05 |  | 0 | [17 empty] | 25.51278 | -0.01306236
17223 | 2021/11/23 20:50:11 | 297014.7563 | 11100.0012 | 1 | 11 | 18 | 0 | 0 | 0 | 0 | 3.134765 | 0 | 5.917643 | 0.1533913 | 22.58384 | 22.02571 |  | -9.877967e-07 | [19 empty] | 25.25678 | -0.01361966
17224 | 2021/11/23 20:51:11 | 297074.757 | 11160.0019 | 1 | 11 | 18 | 0 | 0 | 0 | 0 | 3.135269 | 0 | 5.917643 | 0.1533913 | 22.58384 | 22.02571 |  | 2.236483e-05 |  | 0 | [17 empty] | 25.52746 | 0.05845964
17225 | 2021/11/23 20:52:11 | 297134.7568 | 11220.0017 | 1 | 11 | 18 | 0 | 0 | 0 | 0 | 3.135242 | 0 | 5.917643 | 0.1533913 | 22.58384 | 22.02571 |  | -2.50917e-05 | [19 empty] | 25.37232 | 0.04748821
17226 | 2021/11/23 20:53:11 | 297194.7563 | 11280.0012 | 1 | 11 | 18 | 0 | 0 | 0 | 0 | 3.135254 | 0 | 5.917643 | 0.1533913 | 22.58384 | 22.02571 |  | -3.323224e-05 |  | 0 | [17 empty] | 25.58961 | 0.03153205
17227 | 2021/11/23 20:54:11 | 297254.7551 | 11340 | 1 | 11 | 18 | 0 | 0 | 0 | 0 | 3.135336 | 0 | 5.917643 | 0.1533913 | 22.58384 | 22.02571 |  | 8.416028e-06 | [19 empty] | 25.51678 | -0.07556319
17228 | 2021/11/23 20:55:11 | 297314.7557 | 11400.0006 | 1 | 11 | 18 | 0 | 0 | 0 | 0 | 3.135432 | 0 | 5.917643 | 0.1533913 | 22.58384 | 22.02571 |  | -3.398049e-06 |  | 0 | [17 empty] | 25.37411 | -0.06498516
17229 | 2021/11/23 20:56:11 | 297374.7564 | 11460.0013 | 1 | 11 | 18 | 0 | 0 | 0 | 0 | 3.135686 | 0 | 5.917643 | 0.1533913 | 22.58384 | 22.02571 |  | 1.659512e-06 | [19 empty] | 25.34966 | -0.08124292
17230 | 2021/11/23 20:57:11 | 297434.756 | 11520.0009 | 1 | 11 | 18 | 0 | 0 | 0 | 0 | 3.135744 | 0 | 5.917643 | 0.1533913 | 22.58384 | 22.02571 |  | -1.513217e-05 |  | 0 | [17 empty] | 25.43012 | -0.08279145
17231 | 2021/11/23 20:58:11 | 297494.7567 | 11580.0016 | 1 | 11 | 18 | 0 | 0 | 0 | 0 | 3.135711 | 0 | 5.917643 | 0.1533913 | 22.58384 | 22.02571 |  | -3.852375e-05 | [19 empty] | 25.28432 | -0.06971896
17232 | 2021/11/23 20:59:11 | 297554.7577 | 11640.0026 | 1 | 11 | 18 | 0 | 0 | 0 | 0 | 3.135615 | 0 | 5.917643 | 0.1533913 | 22.58384 | 22.02571 |  | 7.033171e-06 |  | 0 | [17 empty] | 25.299 | -0.0494355
17233 | 2021/11/23 21:00:11 | 297614.7558 | 11700.0007 | 1 | 11 | 18 | 0 | 0 | 0 | 0 | 3.135677 | 0 | 5.917643 | 0.1533913 | 22.58384 | 22.02571 |  | -1.106415e-06 | [19 empty] | 25.39008 | -0.03638566
17234 | 2021/11/23 21:01:11 | 297674.7573 | 11760.0022 | 1 | 11 | 18 | 0 | 0 | 0 | 0 | 3.135922 | 0 | 5.917643 | 0.1533913 | 22.58384 | 22.02571 |  | 1.315658e-05 |  | 0 | [17 empty] | 25.3025 | 0.02306104
17235 | 2021/11/23 21:02:11 | 297734.7557 | 11820.0006 | 1 | 11 | 18 | 0 | 0 | 0 | 0 | 3.136024 | 0 | 5.917643 | 0.1533913 | 22.58384 | 22.02571 |  | 3.781286e-05 | [19 empty] | 25.25674 | -0.02333403
17236 | 2021/11/23 21:03:11 | 297794.7554 | 11880.0003 | 1 | 11 | 18 | 0 | 0 | 0 | 0 | 3.135993 | 0 | 5.917643 | 0.1533913 | 22.58384 | 22.02571 |  | -4.654614e-05 |  | 0 | [17 empty] | 25.30253 | -0.02652705
17237 | 2021/11/23 21:04:11 | 297854.7578 | 11940.0027 | 1 | 11 | 18 | 0 | 0 | 0 | 0 | 3.136098 | 0 | 5.917643 | 0.1533913 | 22.58384 | 22.02571 |  | -1.276339e-05 | [19 empty] | 25.59094 | 0.06374359
17238 | 2021/11/23 21:05:11 | 297914.7568 | 12000.0017 | 1 | 11 | 18 | 0 | 0 | 0 | 0 | 3.136328 | 0 | 5.917643 | 0.1533913 | 22.58384 | 22.02571 |  | -2.252158e-06 |  | 0 | [17 empty] | 25.53407 | 0.01347303
17239 | 2021/11/23 21:06:11 | 297974.7567 | 12060.0016 | 1 | 11 | 18 | 0 | 0 | 0 | 0 | 3.136341 | 0 | 5.917643 | 0.1533913 | 22.58384 | 22.02571 |  | -8.178687e-06 | [19 empty] | 25.53051 | 0.06291211
17240 | 2021/11/23 21:07:11 | 298034.7558 | 12120.0007 | 1 | 11 | 18 | 0 | 0 | 0 | 0 | 3.136473 | 0 | 5.917643 | 0.1533913 | 22.58384 | 22.02571 |  | 4.741778e-06 |  | 0 | [17 empty] | 25.51362 | 0.07833838
17241 | 2021/11/23 21:08:11 | 298094.7573 | 12180.0022 | 1 | 11 | 18 | 0 | 0 | 0 | 0 | 3.136298 | 0 | 5.917643 | 0.1533913 | 22.58384 | 22.02571 |  | 1.414455e-05 | [19 empty] | 25.39008 | -0.03694177
17242 | 2021/11/23 21:09:11 | 298154.7552 | 12240.0001 | 1 | 11 | 18 | 0 | 0 | 0 | 0 | 3.136412 | 0 | 5.917643 | 0.1533913 | 22.58384 | 22.02571 |  | 3.631201e-05 |  | 0 | [17 empty] | 25.39808 | 0.04139721
17243 | 2021/11/23 21:10:11 | 298214.7568 | 12300.0017 | 1 | 11 | 18 | 0 | 0 | 0 | 0 | 3.136547 | 0 | 5.917643 | 0.1533913 | 22.58384 | 22.02571 |  | -1.343392e-05 | [19 empty] | 25.40164 | -0.0417918
17244 | 2021/11/23 21:11:11 | 298274.7552 | 12360.0001 | 1 | 11 | 18 | 0 | 0 | 0 | 0 | 3.136669 | 0 | 5.917643 | 0.1533913 | 22.58384 | 22.02571 |  | 1.35913e-05 |  | 0 | [17 empty] | 25.61314 | 0.04443109
17245 | 2021/11/23 21:12:11 | 298334.7567 | 12420.0016 | 1 | 11 | 18 | 0 | 0 | 0 | 0 | 3.136855 | 0 | 5.917643 | 0.1533913 | 22.58384 | 22.02571 |  | -2.212701e-05 | [19 empty] | 25.38739 | 0.06165743
17246 | 2021/11/23 21:13:11 | 298394.7565 | 12480.0014 | 1 | 11 | 18 | 0 | 0 | 0 | 0 | 3.136844 | 0 | 5.917643 | 0.1533913 | 22.58384 | 22.02571 |  | 9.167437e-06 |  | 0 | [17 empty] | 25.63314 | 0.09026289
17247 | 2021/11/23 21:14:11 | 298454.757 | 12540.0019 | 1 | 11 | 18 | 0 | 0 | 0 | 0 | 3.136744 | 0 | 5.917643 | 0.1533913 | 22.58384 | 22.02571 |  | -1.857073e-06 | [19 empty] | 25.5416 | 0.07874906
17248 | 2021/11/23 21:15:11 | 298514.7572 | 12600.0021 | 1 | 11 | 18 | 0 | 0 | 0 | 0 | 3.136972 | 0 | 5.917643 | 0.1533913 | 22.58384 | 22.02571 |  | -6.123985e-06 |  | 0 | [17 empty] | 25.57627 | 0.07860243
17249 | 2021/11/23 21:15:11 | 298514.7575 | 12600.0024 | 1 | 11 | 18 | 0 | 0 | 0 | 0 | 3.136972 | 0 | 5.917643 | 0.1533913 | 22.58384 | 22.02571 |  | -6.123985e-06 | 0 | 0 | 0 | [16 empty] | 25.57627 | 0.07860243
17250 | 2021/11/23 21:15:11 | 298514.7673 | 0.0024 | 1 | 12 | 19 | 0 | 0 | 0 | 0 | 3.136928 | 0 | 5.917643 | 0.1533913 | 22.58384 | 22.02571 |  | -6.123985e-06 | 0 | 0 | 0 | [16 empty] | 25.57623 | 0.07850393
17251 | 2021/11/23 21:15:11 | 298514.7758 | 0.0019 | 1 | 9 | 19 | 0 | 0 | 0 | 0 | 3.137006 | 0 | 5.917643 | 0 | 22.58384 | 22.02571 |  | -6.123985e-06 | 0 | 1.179595 | 0 | [16 empty] | 25.57619 | 0.0784185
17252 | 2021/11/23 21:15:13 | 298516.8172 | 2.0005 | 1 | 10 | 19 | 0 | 0 | 0 | -0.7645645 | 3.110898 | -2.378482 | 5.917643 | 0.0004239014 | 22.58384 | 22.02703 |  | -0.002823315 |  | 0.0520595 | 1000.762 | [16 empty] | 25.56692 | 0.05790055
17253 | 2021/11/23 21:15:15 | 298518.8181 | 4.0014 | 1 | 10 | 19 | 0 | 0 | 0 | -0.7641449 | 3.107245 | -2.374385 | 5.917643 | 0.0008488239 | 22.58384 | 22.02835 |  | -0.002010969 |  | 0.1077742 | 12.50595 | [16 empty] | 25.60516 | 0.08041322
17254 | 2021/11/23 21:15:17 | 298520.8179 | 6.0012 | 1 | 10 | 19 | 0 | 0 | 0 | -0.7647247 | 3.103928 | -2.37365 | 5.917643 | 0.001273373 | 22.58384 | 22.02967 |  | -0.001344123 | [19 empty] | 25.55358 | 0.03679574
17255 | 2021/11/23 21:15:19 | 298522.8195 | 8.0028 | 1 | 10 | 19 | 0 | 0 | 0 | -0.7648773 | 3.101009 | -2.371891 | 5.917643 | 0.001698874 | 22.58384 | 22.03099 |  | -0.001396659 |  | 0.1273819 | [17 empty] | 25.52382 | 0.0126332
17256 | 2021/11/23 21:15:21 | 298524.8173 | 10.0006 | 1 | 10 | 19 | 0 | 0 | 0 | -0.7644043 | 3.098191 | -2.368271 | 5.917643 | 0.002122802 | 22.58384 | 22.0323 |  | -0.001594313 | [19 empty] | 25.33585 | -0.01444042
17257 | 2021/11/23 21:15:23 | 298526.818 | 12.0013 | 1 | 10 | 19 | 0 | 0 | 0 | -0.7647476 | 3.095439 | -2.36723 | 5.917643 | 0.002547665 | 22.58384 | 22.03362 |  | -0.001447089 |  | 0.1472254 | 7.280635 | [16 empty] | 25.36742 | -0.02235472
17258 | 2021/11/23 21:15:25 | 298528.8173 | 14.0006 | 1 | 10 | 19 | 0 | 0 | 0 | -0.7650375 | 3.093058 | -2.366305 | 5.917643 | 0.002972445 | 22.58384 | 22.03493 |  | -0.001570295 | [19 empty] | 25.35319 | -0.01278162
17259 | 2021/11/23 21:15:27 | 298530.819 | 16.0023 | 1 | 10 | 19 | 0 | 0 | 0 | -0.7647476 | 3.09012 | -2.363162 | 5.917643 | 0.003397921 | 22.58384 | 22.03625 |  | -0.001127983 |  | 0.165938 | [17 empty] | 25.34251 | -0.0009638071
17260 | 2021/11/23 21:15:29 | 298532.8173 | 18.0006 | 1 | 10 | 19 | 0 | 0 | 0 | -0.7647858 | 3.087487 | -2.361266 | 5.917643 | 0.00382164 | 22.58384 | 22.03756 |  | -0.001246423 | [19 empty] | 25.31673 | -0.01847208
17261 | 2021/11/23 21:15:31 | 298534.819 | 20.0023 | 1 | 10 | 19 | 0 | 0 | 0 | -0.7653809 | 3.085032 | -2.361225 | 5.917643 | 0.004247174 | 22.58384 | 22.03887 |  | -0.001023041 |  | 0.1613516 | 6.110853 | [16 empty] | 25.54605 | -0.02707303
17262 | 2021/11/23 21:15:33 | 298536.8182 | 22.0015 | 1 | 10 | 19 | 0 | 0 | 0 | -0.764473 | 3.08258 | -2.356549 | 5.917643 | 0.004672083 | 22.58384 | 22.04018 |  | -0.00102349 | [19 empty] | 25.57228 | -0.01457751
17263 | 2021/11/23 21:15:35 | 298538.8174 | 24.0007 | 1 | 10 | 19 | 0 | 0 | 0 | -0.7649307 | 3.080311 | -2.356224 | 5.917643 | 0.005097082 | 22.58384 | 22.04149 |  | -0.001252973 |  | 0.1708741 | [17 empty] | 25.52248 | -0.03721595
17264 | 2021/11/23 21:15:37 | 298540.8182 | 26.0015 | 1 | 10 | 19 | 0 | 0 | 0 | -0.7650375 | 3.077808 | -2.354639 | 5.917643 | 0.005521535 | 22.58384 | 22.0428 |  | -0.001096012 | [19 empty] | 25.53716 | -0.02680004
17265 | 2021/11/23 21:15:39 | 298542.8167 | 28 | 1 | 10 | 19 | 0 | 0 | 0 | -0.764328 | 3.075573 | -2.350747 | 5.917643 | 0.005946191 | 22.58384 | 22.04411 |  | -0.001199493 |  | 0.1842356 | 5.628976 | [16 empty] | 25.53005 | -0.03845155
17266 | 2021/11/23 21:15:41 | 298544.8175 | 30.0008 | 1 | 10 | 19 | 0 | 0 | 0 | -0.7653122 | 3.073146 | -2.351916 | 5.917643 | 0.006371272 | 22.58384 | 22.04541 |  | -0.001200196 | [19 empty] | 25.6589 | 0.04026592
17267 | 2021/11/23 21:15:43 | 298546.8198 | 32.0031 | 1 | 10 | 19 | 0 | 0 | 0 | -0.7650375 | 3.071016 | -2.349442 | 5.917643 | 0.006796562 | 22.58384 | 22.04672 |  | -0.0009156755 |  | 0.1791286 | [17 empty] | 25.69531 | 0.05761027
17268 | 2021/11/23 21:15:45 | 298548.8167 | 34 | 1 | 10 | 19 | 0 | 0 | 0 | -0.7652359 | 3.068426 | -2.34807 | 5.917643 | 0.007221226 | 22.58384 | 22.04802 |  | -0.001190102 | [19 empty] | 25.71576 | 0.05816698
17269 | 2021/11/23 21:15:47 | 298550.8179 | 36.0012 | 1 | 10 | 19 | 0 | 0 | 0 | -0.7653503 | 3.066055 | -2.346606 | 5.917643 | 0.007646118 | 22.58384 | 22.04933 |  | -0.00134615 |  | 0.1800456 | 5.561389 | [16 empty] | 25.67221 | 0.05789816
17270 | 2021/11/23 21:15:49 | 298552.8167 | 38 | 1 | 10 | 19 | 0 | 0 | 0 | -0.7646713 | 3.063856 | -2.342843 | 5.917643 | 0.008070466 | 22.58384 | 22.05063 |  | -0.0009851548 | [19 empty] | 25.70242 | 0.08289218
17271 | 2021/11/23 21:15:51 | 298554.8184 | 40.0017 | 1 | 10 | 19 | 0 | 0 | 0 | -0.7652435 | 3.061433 | -2.342742 | 5.917643 | 0.008495944 | 22.58384 | 22.05193 |  | -0.001173012 |  | 0.1829453 | [17 empty] | 25.46028 | -0.08789301
17272 | 2021/11/23 21:15:53 | 298556.82 | 42.0033 | 1 | 10 | 19 | 0 | 0 | 0 | -0.7649994 | 3.059014 | -2.340144 | 5.917643 | 0.008921638 | 22.58384 | 22.05323 |  | -0.001065352 | [19 empty] | 25.49583 | -0.07594466
17273 | 2021/11/23 21:15:55 | 298558.8168 | 44.0001 | 1 | 10 | 19 | 0 | 0 | 0 | -0.7646408 | 3.057115 | -2.337595 | 5.917643 | 0.009345756 | 22.58384 | 22.05453 |  | -0.001188037 |  | 0.1902143 | 5.502097 | [16 empty] | 25.51761 | -0.08343756
17274 | 2021/11/23 21:15:57 | 298560.8187 | 46.002 | 1 | 10 | 19 | 0 | 0 | 0 | -0.7647705 | 3.054764 | -2.336193 | 5.917643 | 0.009770856 | 22.58384 | 22.05583 |  | -0.001300137 | [19 empty] | 25.52694 | -0.100103
17275 | 2021/11/23 21:15:59 | 298562.8184 | 48.0017 | 1 | 10 | 19 | 0 | 0 | 0 | -0.7650604 | 3.052434 | -2.335296 | 5.917643 | 0.01019507 | 22.58384 | 22.05713 |  | -0.001097804 | [19 empty] | 25.57627 | -0.08093953
17276 | 2021/11/23 21:16:01 | 298564.8185 | 50.0018 | 1 | 10 | 19 | 0 | 0 | 0 | -0.7647247 | 3.050134 | -2.332513 | 5.917643 | 0.01062014 | 22.58384 | 22.05842 |  | -0.001082672 |  | 0.1789594 | [17 empty] | 25.42785 | -0.08761108
17277 | 2021/11/23 21:16:03 | 298566.8176 | 52.0009 | 1 | 10 | 19 | 0 | 0 | 0 | -0.7651672 | 3.048004 | -2.332233 | 5.917643 | 0.0110443 | 22.58384 | 22.05972 |  | -0.00108376 | [19 empty] | 25.37762 | -0.08594573
17278 | 2021/11/23 21:16:05 | 298568.8192 | 54.0025 | 1 | 10 | 19 | 0 | 0 | 0 | -0.7649078 | 3.045616 | -2.329615 | 5.917643 | 0.0114694 | 22.58384 | 22.06101 |  | -0.001082452 |  | 0.1902153 | 5.28008 | [16 empty] | 25.47898 | -0.05872071
17279 | 2021/11/23 21:16:07 | 298570.8194 | 56.0027 | 1 | 10 | 19 | 0 | 0 | 0 | -0.7650223 | 3.043283 | -2.328179 | 5.917643 | 0.01189542 | 22.58384 | 22.06231 |  | -0.001208503 | [19 empty] | 25.39674 | -0.07692754
17280 | 2021/11/23 21:16:09 | 298572.8185 | 58.0018 | 1 | 10 | 19 | 0 | 0 | 0 | -0.7647858 | 3.041076 | -2.325772 | 5.917643 | 0.01231976 | 22.58384 | 22.0636 |  | -0.001299334 |  | 0.1788432 | [17 empty] | 25.42918 | 0.06998003
17281 | 2021/11/23 21:16:11 | 298574.8187 | 60.002 | 1 | 10 | 19 | 0 | 0 | 0 | -0.764946 | 3.038762 | -2.324489 | 5.917643 | 0.0127451 | 22.58384 | 22.06489 |  | -0.001117801 | [19 empty] | 25.60913 | 0.056234
17282 | 2021/11/23 21:16:13 | 298576.8194 | 62.0027 | 1 | 10 | 19 | 0 | 0 | 0 | -0.7655869 | 3.036561 | -2.324751 | 5.917643 | 0.0131703 | 22.58384 | 22.06618 |  | -0.001208049 |  | 0.1934779 | 5.31307 | [16 empty] | 25.6531 | 0.06260812
17283 | 2021/11/23 21:16:15 | 298578.8193 | 64.0026 | 1 | 10 | 19 | 0 | 0 | 0 | -0.7651672 | 3.034378 | -2.321807 | 5.917643 | 0.01359505 | 22.58384 | 22.06747 |  | -0.001192784 | [19 empty] | 25.70242 | 0.09539366
17284 | 2021/11/23 21:16:17 | 298580.8193 | 66.0026 | 1 | 10 | 19 | 0 | 0 | 0 | -0.7658386 | 3.032096 | -2.322096 | 5.917643 | 0.0140202 | 22.58384 | 22.06876 |  | -0.001067752 |  | 0.1905259 | [17 empty] | 25.66332 | 0.07260919
17285 | 2021/11/23 21:16:19 | 298582.8169 | 68.0002 | 1 | 10 | 19 | 0 | 0 | 0 | -0.7655106 | 3.030068 | -2.319549 | 5.917643 | 0.01444431 | 22.58384 | 22.07005 |  | -0.001034823 | [19 empty] | 25.57981 | -0.06719291
17286 | 2021/11/23 21:16:21 | 298584.8171 | 70.0004 | 1 | 10 | 19 | 0 | 0 | 0 | -0.7651291 | 3.027704 | -2.316584 | 5.917643 | 0.01486953 | 22.58384 | 22.07133 |  | -0.001371527 | [19 empty] | 25.66244 | -0.0708127
17287 | 2021/11/23 21:16:23 | 298586.8172 | 72.0005 | 1 | 10 | 19 | 0 | 0 | 0 | -0.7648392 | 3.025158 | -2.313759 | 5.917643 | 0.01529467 | 22.58384 | 22.07262 |  | -0.00107357 |  | 0.1931797 | 5.304129 | [16 empty] | 25.63888 | -0.087201
17288 | 2021/11/23 21:16:25 | 298588.817 | 74.0003 | 1 | 10 | 19 | 0 | 0 | 0 | -0.7651443 | 3.023075 | -2.313089 | 5.917643 | 0.01571902 | 22.58384 | 22.0739 |  | -0.001305575 | [19 empty] | 25.6531 | -0.05205512
17289 | 2021/11/23 21:16:27 | 298590.8183 | 76.0016 | 1 | 10 | 19 | 0 | 0 | 0 | -0.7652435 | 3.020758 | -2.311615 | 5.917643 | 0.01614499 | 22.58384 | 22.07519 |  | -0.001074411 |  | 0.1843554 | [17 empty] | 25.71485 | -0.06651044
17290 | 2021/11/23 21:16:29 | 298592.8187 | 78.002 | 1 | 10 | 19 | 0 | 0 | 0 | -0.7653656 | 3.018548 | -2.310293 | 5.917643 | 0.01656991 | 22.58384 | 22.07648 |  | -0.0009959579 | [19 empty] | 25.48161 | -0.04720926
17291 | 2021/11/23 21:16:31 | 298594.8188 | 80.0021 | 1 | 10 | 19 | 0 | 0 | 0 | -0.7655334 | 3.016375 | -2.309136 | 5.917643 | 0.01699529 | 22.58384 | 22.07776 |  | -0.001329334 |  | 0.1938737 | 5.2455 | [16 empty] | 25.47583 | -0.04749238
17292 | 2021/11/23 21:16:33 | 298596.8189 | 82.0022 | 1 | 10 | 19 | 0 | 0 | 0 | -0.7653275 | 3.014095 | -2.30677 | 5.917643 | 0.01742008 | 22.58384 | 22.07904 |  | -0.001069605 | [19 empty] | 25.53628 | -0.01096487
17293 | 2021/11/23 21:16:35 | 298598.8191 | 84.0024 | 1 | 10 | 19 | 0 | 0 | 0 | -0.7651825 | 3.01207 | -2.304783 | 5.917643 | 0.01784465 | 22.58384 | 22.08032 |  | -0.00111643 | [19 empty] | 25.52472 | -0.0217998
17294 | 2021/11/23 21:16:37 | 298600.8179 | 86.0012 | 1 | 10 | 19 | 0 | 0 | 0 | -0.7655792 | 3.009737 | -2.304192 | 5.917643 | 0.01826958 | 22.58384 | 22.0816 |  | -0.0009391046 |  | 0.1983251 | [17 empty] | 25.55848 | -0.001804829
17295 | 2021/11/23 21:16:39 | 298602.8187 | 88.002 | 1 | 10 | 19 | 0 | 0 | 0 | -0.7652588 | 3.007762 | -2.301716 | 5.917643 | 0.01869524 | 22.58384 | 22.08288 |  | -0.001082672 | [19 empty] | 25.54693 | -0.003611445
17296 | 2021/11/23 21:16:41 | 298604.8176 | 90.0009 | 1 | 10 | 19 | 0 | 0 | 0 | -0.7648621 | 3.005325 | -2.298659 | 5.917643 | 0.01912032 | 22.58384 | 22.08416 |  | -0.001034429 |  | 0.1802403 | 5.236744 | [16 empty] | 25.54563 | -0.002211332
17297 | 2021/11/23 21:16:43 | 298606.8181 | 92.0014 | 1 | 10 | 19 | 0 | 0 | 0 | -0.7649689 | 3.003324 | -2.297449 | 5.917643 | 0.01954543 | 22.58384 | 22.08543 |  | -0.0009851876 | [19 empty] | 25.52161 | -0.02611101
17298 | 2021/11/23 21:16:45 | 298608.8181 | 94.0014 | 1 | 10 | 19 | 0 | 0 | 0 | -0.7652969 | 3.001129 | -2.296755 | 5.917643 | 0.01996948 | 22.58384 | 22.08671 |  | -0.001019869 |  | 0.2112488 | [17 empty] | 25.54427 | -0.0170821
17299 | 2021/11/23 21:16:47 | 298610.8182 | 96.0015 | 1 | 10 | 19 | 0 | 0 | 0 | -0.7646713 | 2.998993 | -2.293244 | 5.917643 | 0.02039517 | 22.58384 | 22.08798 |  | -0.0009971128 | [19 empty] | 25.52917 | -0.0308162
17300 | 2021/11/23 21:16:49 | 298612.8195 | 98.0028 | 1 | 10 | 19 | 0 | 0 | 0 | -0.7653656 | 2.997061 | -2.293847 | 5.917643 | 0.02082013 | 22.58384 | 22.08926 |  | -0.0009580763 |  | 0.1960896 | 4.917603 | [16 empty] | 25.79347 | 0.03859401
17301 | 2021/11/23 21:16:51 | 298614.8175 | 100.0008 | 1 | 10 | 19 | 0 | 0 | 0 | -0.7654343 | 2.994985 | -2.292464 | 5.917643 | 0.02124447 | 22.58384 | 22.09053 |  | -0.001018162 | [19 empty] | 25.78325 | 0.05734205
17302 | 2021/11/23 21:16:53 | 298616.8192 | 102.0025 | 1 | 10 | 19 | 0 | 0 | 0 | -0.7649841 | 2.992994 | -2.289593 | 5.917643 | 0.02167037 | 22.58384 | 22.0918 |  | -0.0009193131 | [19 empty] | 25.70995 | 0.0463593
17303 | 2021/11/23 21:16:55 | 298618.8197 | 104.003 | 1 | 10 | 19 | 0 | 0 | 0 | -0.7651291 | 2.991022 | -2.288518 | 5.917643 | 0.02209496 | 22.58384 | 22.09307 |  | -0.001173067 |  | 0.2115348 | [17 empty] | 25.74996 | 0.07190764
17304 | 2021/11/23 21:16:57 | 298620.8182 | 106.0015 | 1 | 10 | 19 | 0 | 0 | 0 | -0.7650986 | 2.988975 | -2.286861 | 5.917643 | 0.02251929 | 22.58384 | 22.09434 |  | -0.001092877 | [19 empty] | 25.72507 | 0.05121768
17305 | 2021/11/23 21:16:59 | 298622.8169 | 108.0002 | 1 | 10 | 19 | 0 | 0 | 0 | -0.7658234 | 2.986934 | -2.287464 | 5.917643 | 0.02294468 | 22.58384 | 22.09562 |  | -0.001039427 |  | 0.208499 | 4.878457 | [16 empty] | 25.74818 | 0.04996598
17306 | 2021/11/23 21:17:01 | 298624.8168 | 110.0001 | 1 | 10 | 19 | 0 | 0 | 0 | -0.76548 | 2.984757 | -2.284772 | 5.917643 | 0.02336979 | 22.58384 | 22.09688 |  | -0.00078737 | [19 empty] | 25.76683 | 0.07578969
17307 | 2021/11/23 21:17:03 | 298626.819 | 112.0023 | 1 | 10 | 19 | 0 | 0 | 0 | -0.7651443 | 2.982939 | -2.282379 | 5.917643 | 0.02379524 | 22.58384 | 22.09815 |  | -0.0008978953 | [19 empty] | 25.80768 | 0.08481264
17308 | 2021/11/23 21:17:05 | 298628.8168 | 114.0001 | 1 | 10 | 19 | 0 | 0 | 0 | -0.7652359 | 2.98101 | -2.281176 | 5.917643 | 0.02421977 | 22.58384 | 22.09942 |  | -0.0008956225 |  | 0.2219256 | [17 empty] | 25.73883 | 0.06620824
17309 | 2021/11/23 21:17:07 | 298630.819 | 116.0023 | 1 | 10 | 19 | 0 | 0 | 0 | -0.7652359 | 2.979256 | -2.279834 | 5.917643 | 0.0246452 | 22.58384 | 22.10069 |  | -0.0008465989 | [19 empty] | 25.73617 | 0.05802333
17310 | 2021/11/23 21:17:09 | 298632.8203 | 118.0036 | 1 | 10 | 19 | 0 | 0 | 0 | -0.7650757 | 2.977244 | -2.277817 | 5.917643 | 0.02507079 | 22.58384 | 22.10196 |  | -0.0007764979 | [19 empty] | 25.55361 | -0.05704939
17311 | 2021/11/23 21:17:11 | 298634.8181 | 120.0014 | 1 | 10 | 19 | 0 | 0 | 0 | -0.7652435 | 2.975923 | -2.277306 | 5.917643 | 0.02549501 | 22.58384 | 22.10322 |  | -0.0009392984 |  | 0.232255 | 4.482333 | [16 empty] | 25.5465 | -0.0637126
17312 | 2021/11/23 21:17:13 | 298636.8185 | 122.0018 | 1 | 10 | 19 | 0 | 0 | 0 | -0.7651825 | 2.974086 | -2.275719 | 5.917643 | 0.02591951 | 22.58384 | 22.10448 |  | -0.001051229 | [19 empty] | 25.57315 | -0.04344881
17313 | 2021/11/23 21:17:15 | 298638.8176 | 124.0009 | 1 | 10 | 19 | 0 | 0 | 0 | -0.7655258 | 2.972257 | -2.275339 | 5.917643 | 0.02634468 | 22.58384 | 22.10575 |  | -0.0009384791 | [19 empty] | 25.55803 | -0.05872965
17314 | 2021/11/23 21:17:17 | 298640.8185 | 126.0018 | 1 | 10 | 19 | 0 | 0 | 0 | -0.764946 | 2.970676 | -2.272407 | 5.917643 | 0.02677035 | 22.58384 | 22.10701 |  | -0.0006690036 |  | 0.2414253 | [17 empty] | 25.55226 | -0.02152205
17315 | 2021/11/23 21:17:19 | 298642.8169 | 128.0002 | 1 | 10 | 19 | 0 | 0 | 0 | -0.765419 | 2.968901 | -2.272453 | 5.917643 | 0.02719472 | 22.58384 | 22.10827 |  | -0.0009407426 | [19 empty] | 25.83743 | 0.01152158
17316 | 2021/11/23 21:17:21 | 298644.8192 | 130.0025 | 1 | 10 | 19 | 0 | 0 | 0 | -0.765274 | 2.967189 | -2.270713 | 5.917643 | 0.02762025 | 22.58384 | 22.10953 |  | -0.0007211998 | [19 empty] | 25.89339 | 0.003753901
17317 | 2021/11/23 21:17:23 | 298646.8172 | 132.0005 | 1 | 10 | 19 | 0 | 0 | 0 | -0.7651825 | 2.965452 | -2.269112 | 5.917643 | 0.0280446 | 22.58384 | 22.11079 |  | -0.0005718215 |  | 0.2639048 | 3.880118 | [16 empty] | 25.8685 | -0.001664162
17318 | 2021/11/23 21:17:25 | 298648.8179 | 134.0012 | 1 | 10 | 19 | 0 | 0 | 0 | -0.7652206 | 2.964264 | -2.268316 | 5.917643 | 0.02847076 | 22.58384 | 22.11205 | [21 empty] | 25.81524 | -0.06262064
17319 | 2021/11/23 21:17:27 | 298650.8178 | 136.0011 | 1 | 10 | 19 | 0 | 0 | 0 | -0.7650375 | 2.962866 | -2.266704 | 5.917643 | 0.02889501 | 22.58384 | 22.11331 |  | -0.000639801 | [19 empty] | 25.78146 | -0.04095256
17320 | 2021/11/23 21:17:29 | 298652.8171 | 138.0004 | 1 | 10 | 19 | 0 | 0 | 0 | -0.7650757 | 2.961414 | -2.265706 | 5.917643 | 0.02932027 | 22.58384 | 22.11457 |  | -0.0009159258 |  | 0.2747713 | [17 empty] | 25.58828 | -0.06051064
17321 | 2021/11/23 21:17:31 | 298654.8197 | 140.003 | 1 | 10 | 19 | 0 | 0 | 0 | -0.7650375 | 2.960135 | -2.264614 | 5.917643 | 0.02974496 | 22.58384 | 22.11583 |  | -0.0008047195 | [19 empty] | 25.53226 | -0.08231699
17322 | 2021/11/23 21:17:33 | 298656.8188 | 142.0021 | 1 | 10 | 19 | 0 | 0 | 0 | -0.7649841 | 2.958735 | -2.263385 | 5.917643 | 0.03016963 | 22.58384 | 22.11709 |  | -0.0006780684 | [19 empty] | 25.63937 | -0.06897032
17323 | 2021/11/23 21:17:35 | 298658.8173 | 144.0006 | 1 | 10 | 19 | 0 | 0 | 0 | -0.7651672 | 2.957364 | -2.262878 | 5.917643 | 0.03059416 | 22.58384 | 22.11834 |  | -0.000758452 | [19 empty] | 25.64112 | -0.06051779
17324 | 2021/11/23 21:17:37 | 298660.8181 | 146.0014 | 1 | 10 | 19 | 0 | 0 | 0 | -0.7649994 | 2.956062 | -2.261386 | 5.917643 | 0.03102028 | 22.58384 | 22.1196 |  | -0.0006042133 |  | 0.3074504 | 3.390236 | [16 empty] | 25.64645 | -0.06842971
17325 | 2021/11/23 21:17:39 | 298662.818 | 148.0013 | 1 | 10 | 19 | 0 | 0 | 0 | -0.7648773 | 2.95465 | -2.259945 | 5.917643 | 0.03144567 | 22.58384 | 22.12086 | [21 empty] | 25.85919 | 0.06648242
17326 | 2021/11/23 21:17:41 | 298664.8178 | 150.0011 | 1 | 10 | 19 | 0 | 0 | 0 | -0.7651825 | 2.953084 | -2.259648 | 5.917643 | 0.0318706 | 22.58384 | 22.12211 |  | -0.0006111133 | [19 empty] | 25.79081 | 0.005000234
17327 | 2021/11/23 21:17:43 | 298666.817 | 152.0003 | 1 | 10 | 19 | 0 | 0 | 0 | -0.7653275 | 2.952259 | -2.259445 | 5.917643 | 0.03229538 | 22.58384 | 22.12337 |  | -0.000688024 | [19 empty] | 25.69042 | -0.04941702
17328 | 2021/11/23 21:17:45 | 298668.819 | 154.0023 | 1 | 10 | 19 | 0 | 0 | 0 | -0.7650604 | 2.951118 | -2.257784 | 5.917643 | 0.03272126 | 22.58384 | 22.12463 |  | -0.0004882055 |  | 0.3458059 | [17 empty] | 25.70953 | -0.04148841
17329 | 2021/11/23 21:17:47 | 298670.8172 | 156.0005 | 1 | 10 | 19 | 0 | 0 | 0 | -0.7649307 | 2.949986 | -2.256535 | 5.917643 | 0.03314585 | 22.58384 | 22.12588 | [21 empty] | 25.73263 | -0.05286932
17330 | 2021/11/23 21:17:49 | 298672.8191 | 158.0024 | 1 | 10 | 19 | 0 | 0 | 0 | -0.7652206 | 2.948893 | -2.256554 | 5.917643 | 0.03357052 | 22.58384 | 22.12713 |  | -0.0005126384 | [19 empty] | 25.62159 | 0.05828261
17331 | 2021/11/23 21:17:51 | 298674.8171 | 160.0004 | 1 | 10 | 19 | 0 | 0 | 0 | -0.764946 | 2.947981 | -2.255046 | 5.917643 | 0.03399473 | 22.58384 | 22.12838 |  | -0.0004568913 | [19 empty] | 25.72598 | 0.09118617
17332 | 2021/11/23 21:17:53 | 298676.8176 | 162.0009 | 1 | 10 | 19 | 0 | 0 | 0 | -0.7650223 | 2.947069 | -2.254574 | 5.917643 | 0.03442096 | 22.58384 | 22.12964 |  |  |  | 0.3903275 | 2.707066 | [16 empty] | 25.79259 | 0.08341551
17333 | 2021/11/23 21:17:55 | 298678.8174 | 164.0007 | 1 | 10 | 19 | 0 | 0 | 0 | -0.7652893 | 2.945966 | -2.254516 | 5.917643 | 0.03484591 | 22.58384 | 22.13089 |  | -0.0005330709 | [19 empty] | 25.83032 | 0.08064806
17334 | 2021/11/23 21:17:57 | 298680.8189 | 166.0022 | 1 | 10 | 19 | 0 | 0 | 0 | -0.7656021 | 2.945032 | -2.254723 | 5.917643 | 0.03527131 | 22.58384 | 22.13214 |  | -0.0004848905 | [19 empty] | 25.91869 | 0.0502491
17335 | 2021/11/23 21:17:59 | 298682.819 | 168.0023 | 1 | 10 | 19 | 0 | 0 | 0 | -0.7651291 | 2.944207 | -2.252698 | 5.917643 | 0.03569576 | 22.58384 | 22.13339 | [21 empty] | 25.7717 | 0.04802704
17336 | 2021/11/23 21:18:01 | 298684.82 | 170.0033 | 1 | 10 | 19 | 0 | 0 | 0 | -0.7652359 | 2.943051 | -2.252128 | 5.917643 | 0.03612194 | 22.58384 | 22.13465 |  | -0.0004075853 | [19 empty] | 25.67354 | -0.00125587
17337 | 2021/11/23 21:18:03 | 298686.8184 | 172.0017 | 1 | 10 | 19 | 0 | 0 | 0 | -0.7653503 | 2.942037 | -2.251689 | 5.917643 | 0.03654537 | 22.58384 | 22.13589 | [21 empty] | 25.64956 | 0.000141263
17338 | 2021/11/23 21:18:05 | 298688.8191 | 174.0024 | 1 | 10 | 19 | 0 | 0 | 0 | -0.7653503 | 2.941221 | -2.251064 | 5.917643 | 0.03697159 | 22.58384 | 22.13715 |  | -0.0004115216 |  | 0.4505317 | [17 empty] | 25.58069 | -0.06246746
17339 | 2021/11/23 21:18:07 | 298690.8174 | 176.0007 | 1 | 10 | 19 | 0 | 0 | 0 | -0.7653427 | 2.940488 | -2.250481 | 5.917643 | 0.03739524 | 22.58384 | 22.13839 | [21 empty] | 25.55625 | -0.08898199
17340 | 2021/11/23 21:18:09 | 298692.8168 | 178.0001 | 1 | 10 | 19 | 0 | 0 | 0 | -0.7649078 | 2.939677 | -2.248582 | 5.917643 | 0.03782057 | 22.58384 | 22.13964 |  | -0.0003814391 | [19 empty] | 25.8965 | 0.1063275
17341 | 2021/11/23 21:18:11 | 298694.8176 | 180.0009 | 1 | 10 | 19 | 0 | 0 | 0 | -0.7652359 | 2.938678 | -2.248782 | 5.917643 | 0.03824653 | 22.58384 | 22.1409 | [21 empty] | 25.89424 | 0.08298218
17342 | 2021/11/23 21:18:13 | 298696.819 | 182.0023 | 1 | 10 | 19 | 0 | 0 | 0 | -0.7655792 | 2.938052 | -2.249311 | 5.917643 | 0.03867112 | 22.58384 | 22.14214 |  | -0.0003723155 | [19 empty] | 25.93422 | 0.05008876
17343 | 2021/11/23 21:18:15 | 298698.8183 | 184.0016 | 1 | 10 | 19 | 0 | 0 | 0 | -0.7653427 | 2.937066 | -2.247862 | 5.917643 | 0.03909678 | 22.58384 | 22.14339 |  | -0.000432874 |  |  | 2.102277 | [16 empty] | 25.86186 | 0.04344404
17344 | 2021/11/23 21:18:17 | 298700.8183 | 186.0016 | 1 | 10 | 19 | 0 | 0 | 0 | -0.7651978 | 2.936455 | -2.246969 | 5.917643 | 0.03952059 | 22.58384 | 22.14464 |  |  |  | 0.518333 | [17 empty] | 25.78283 | -0.01526058
17345 | 2021/11/23 21:18:19 | 298702.8172 | 188.0005 | 1 | 10 | 19 | 0 | 0 | 0 | -0.7647705 | 2.935429 | -2.24493 | 5.917643 | 0.03994629 | 22.58384 | 22.14589 |  | -0.0004185215 | [19 empty] | 25.73441 | 0.05216658
17346 | 2021/11/23 21:18:21 | 298704.8183 | 190.0016 | 1 | 10 | 19 | 0 | 0 | 0 | -0.7651443 | 2.93481 | -2.245553 | 5.917643 | 0.04037134 | 22.58384 | 22.14713 | [21 empty] | 25.79392 | 0.05883932
17347 | 2021/11/23 21:18:23 | 298706.817 | 192.0003 | 1 | 10 | 19 | 0 | 0 | 0 | -0.7652969 | 2.934145 | -2.245492 | 5.917643 | 0.04079629 | 22.58384 | 22.14838 |  | -0.0004516209 | [19 empty] | 25.87873 | 0.05245507
17348 | 2021/11/23 21:18:25 | 298708.8184 | 194.0017 | 1 | 10 | 19 | 0 | 0 | 0 | -0.7648544 | 2.933281 | -2.243533 | 5.917643 | 0.04122186 | 22.58384 | 22.14963 | [21 empty] | 25.95067 | 0.04108965
17349 | 2021/11/23 21:18:27 | 298710.8177 | 196.001 | 1 | 10 | 19 | 0 | 0 | 0 | -0.7650909 | 2.932681 | -2.243768 | 5.917643 | 0.04164585 | 22.58384 | 22.15088 |  | -0.000405161 | [19 empty] | 25.91736 | 0.00874877
17350 | 2021/11/23 21:18:29 | 298712.8193 | 198.0026 | 1 | 10 | 19 | 0 | 0 | 0 | -0.7655258 | 2.931943 | -2.244478 | 5.917643 | 0.04207101 | 22.58384 | 22.15212 |  |  |  | 0.5476729 | [17 empty] | 25.66601 | -0.04245877
17351 | 2021/11/23 21:18:31 | 298714.8188 | 200.0021 | 1 | 10 | 19 | 0 | 0 | 0 | -0.7651978 | 2.931246 | -2.242983 | 5.917643 | 0.04249625 | 22.58384 | 22.15337 |  | -0.0003093351 | [19 empty] | 25.72507 | -0.0611949
17352 | 2021/11/23 21:18:33 | 298716.8178 | 202.0011 | 1 | 10 | 19 | 0 | 0 | 0 | -0.7652588 | 2.930466 | -2.242565 | 5.917643 | 0.04292206 | 22.58384 | 22.15462 | [21 empty] | 25.81125 | -0.02996743
17353 | 2021/11/23 21:18:35 | 298718.818 | 204.0013 | 1 | 10 | 19 | 0 | 0 | 0 | -0.7648926 | 2.929503 | -2.240755 | 5.917643 | 0.04334724 | 22.58384 | 22.15586 |  | -0.0003362893 | [19 empty] | 25.99905 | 0.02760828
17354 | 2021/11/23 21:18:37 | 298720.8186 | 206.0019 | 1 | 10 | 19 | 0 | 0 | 0 | -0.765419 | 2.928739 | -2.241712 | 5.917643 | 0.04377186 | 22.58384 | 22.15711 |  | -0.0004801183 | [19 empty] | 25.9795 | 0.0656271
17355 | 2021/11/23 21:18:39 | 298722.8179 | 208.0012 | 1 | 10 | 19 | 0 | 0 | 0 | -0.7650757 | 2.928051 | -2.240181 | 5.917643 | 0.04419702 | 22.58384 | 22.15835 | [21 empty] | 25.68642 | -0.09158611
17356 | 2021/11/23 21:18:41 | 298724.8193 | 210.0026 | 1 | 10 | 19 | 0 | 0 | 0 | -0.7655869 | 2.92749 | -2.241248 | 5.917643 | 0.04462169 | 22.58384 | 22.15959 | [21 empty] | 25.69619 | -0.05523682
17357 | 2021/11/23 21:18:43 | 298726.8187 | 212.002 | 1 | 10 | 19 | 0 | 0 | 0 | -0.7653885 | 2.926784 | -2.240127 | 5.917643 | 0.045047 | 22.58384 | 22.16084 |  | -0.0002953394 |  | 0.5877855 | 1.752337 | [16 empty] | 25.75084 | -0.01498461
17358 | 2021/11/23 21:18:45 | 298728.8193 | 214.0026 | 1 | 10 | 19 | 0 | 0 | 0 | -0.76548 | 2.926025 | -2.239813617 | 5.917643 | 0.04547281 | 22.58384 | 22.16208 | [21 empty] | 25.8614 | 0.05329132
17359 | 2021/11/23 21:18:47 | 298730.819 | 216.0023 | 1 | 10 | 19 | 0 | 0 | 0 | -0.7651291 | 2.925325 | -2.238251 | 5.917643 | 0.04589663 | 22.58384 | 22.16332 |  | -0.0003942318 | [19 empty] | 25.8969 | 0.07937253
17360 | 2021/11/23 21:18:49 | 298732.8171 | 218.0004 | 1 | 10 | 19 | 0 | 0 | 0 | -0.765564 | 2.924452 | -2.238855 | 5.917643 | 0.04632283 | 22.58384 | 22.16457 |  | -0.0003629324 | [19 empty] | 25.78104 | -0.0664711
17361 | 2021/11/23 21:18:51 | 298734.8186 | 220.0019 | 1 | 10 | 19 | 0 | 0 | 0 | -0.7650375 | 2.923712 | -2.236749 | 5.917643 | 0.04674706 | 22.58384 | 22.16581 | [21 empty] | 25.67711 | -0.01108944
17362 | 2021/11/23 21:18:53 | 298736.819 | 222.0023 | 1 | 10 | 19 | 0 | 0 | 0 | -0.7645798 | 2.922669 | -2.234614 | 5.917643 | 0.04717246 | 22.58384 | 22.16706 | [21 empty] | 25.7011 | 0.01691878
17363 | 2021/11/23 21:18:55 | 298738.8188 | 224.0021 | 1 | 10 | 19 | 0 | 0 | 0 | -0.7654419 | 2.922172 | -2.236753 | 5.917643 | 0.04759714 | 22.58384 | 22.1683 |  | -0.0003101734 | [19 empty] | 25.85696 | 0.02857864
17364 | 2021/11/23 21:18:57 | 298740.8172 | 226.0005 | 1 | 10 | 19 | 0 | 0 | 0 | -0.7649155 | 2.921269 | -2.234524 | 5.917643 | 0.04802154 | 22.58384 | 22.16954 |  |  |  | 0.5643564 | [17 empty] | 25.9928 | 0.08382916
17365 | 2021/11/23 21:18:59 | 298742.8172 | 228.0005 | 1 | 10 | 19 | 0 | 0 | 0 | -0.7657089 | 2.920561 | -2.2363 | 5.917643 | 0.04844696 | 22.58384 | 22.17078 |  | -0.0002897917 | [19 empty] | 25.75395 | -0.009154677
17366 | 2021/11/23 21:19:01 | 298744.8185 | 230.0018 | 1 | 10 | 19 | 0 | 0 | 0 | -0.7651138 | 2.919683 | -2.23389 | 5.917643 | 0.0488725 | 22.58384 | 22.17202 | [21 empty] | 25.75839 | -0.06132305
17367 | 2021/11/23 21:19:03 | 298746.8196 | 232.0029 | 1 | 10 | 19 | 0 | 0 | 0 | -0.7653427 | 2.918844 | -2.233916 | 5.917643 | 0.04929733 | 22.58384 | 22.17326 |  | -0.0004221535 | [19 empty] | 25.94266 | -0.03815591
17368 | 2021/11/23 21:19:05 | 298748.818 | 234.0013 | 1 | 10 | 19 | 0 | 0 | 0 | -0.7652054 | 2.91822 | -2.233038 | 5.917643 | 0.04972239 | 22.58384 | 22.1745 |  | -0.0004242097 | [19 empty] | 26.0523 | 0.05090892
17369 | 2021/11/23 21:19:07 | 298750.8181 | 236.0014 | 1 | 10 | 19 | 0 | 0 | 0 | -0.7651291 | 2.917348 | -2.232148 | 5.917643 | 0.05014673 | 22.58384 | 22.17574 | [21 empty] | 25.65443 | -0.1243341
17370 | 2021/11/23 21:19:09 | 298752.8189 | 238.0022 | 1 | 10 | 19 | 0 | 0 | 0 | -0.7651672 | 2.916665 | -2.231736 | 5.917643 | 0.05057152 | 22.58384 | 22.17698 |  | -0.0003966724 |  | 0.5502666 | 1.817504 | [16 empty] | 25.8734 | -0.01886487
17371 | 2021/11/23 21:19:11 | 298754.8183 | 240.0016 | 1 | 10 | 19 | 0 | 0 | 0 | -0.7653885 | 2.915744 | -2.231677 | 5.917643 | 0.05099724 | 22.58384 | 22.17822 | [21 empty] | 25.95952 | 0.06771863
17372 | 2021/11/23 21:19:13 | 298756.8173 | 242.0006 | 1 | 10 | 19 | 0 | 0 | 0 | -0.7649841 | 2.915007 | -2.229934 | 5.917643 | 0.05142253 | 22.58384 | 22.17946 |  | -0.0003509118 | [19 empty] | 26.02166 | 0.09074628
17373 | 2021/11/23 21:19:15 | 298758.82 | 244.0033 | 1 | 10 | 19 | 0 | 0 | 0 | -0.7650604 | 2.913974 | -2.229366 | 5.917643 | 0.05184813 | 22.58384 | 22.1807 | [21 empty] | 25.90581 | -0.01122952
17374 | 2021/11/23 21:19:17 | 298760.82 | 246.0033 | 1 | 10 | 19 | 0 | 0 | 0 | -0.7653656 | 2.913037 | -2.229538 | 5.917643 | 0.05227225 | 22.58384 | 22.18194 |  | -0.0005091259 | [19 empty] | 25.85563 | 0.04757166
17375 | 2021/11/23 21:19:19 | 298762.8169 | 248.0002 | 1 | 10 | 19 | 0 | 0 | 0 | -0.7653427 | 2.912166 | -2.228805 | 5.917643 | 0.05269623 | 22.58384 | 22.18317 |  | -0.0004464449 | [19 empty] | 26.09403 | 0.0668788
17376 | 2021/11/23 21:19:21 | 298764.819 | 250.0023 | 1 | 10 | 19 | 0 | 0 | 0 | -0.7650909 | 2.911407 | -2.227491 | 5.917643 | 0.05312133 | 22.58384 | 22.18441 |  |  |  | 0.4892086 | [17 empty] | 26.11401 | 0.009569526
17377 | 2021/11/23 21:19:23 | 298766.82 | 252.0033 | 1 | 10 | 19 | 0 | 0 | 0 | -0.7651672 | 2.910686 | -2.227161 | 5.917643 | 0.05354831 | 22.58384 | 22.18565 |  | -0.0003833822 | [19 empty] | 25.92446 | -0.05257726
17378 | 2021/11/23 21:19:25 | 298768.8183 | 254.0016 | 1 | 10 | 19 | 0 | 0 | 0 | -0.7653427 | 2.909725 | -2.226937 | 5.917643 | 0.0539723 | 22.58384 | 22.18689 | [21 empty] | 25.80012 | -0.06437182
17379 | 2021/11/23 21:19:27 | 298770.8183 | 256.0016 | 1 | 10 | 19 | 0 | 0 | 0 | -0.7652359 | 2.909083 | -2.226135 | 5.917643 | 0.05439798 | 22.58384 | 22.18813 |  | -0.000430439 | [19 empty] | 26.11264 | 0.03799915
17380 | 2021/11/23 21:19:29 | 298772.8176 | 258.0009 | 1 | 10 | 19 | 0 | 0 | 0 | -0.7650909 | 2.908006 | -2.224889 | 5.917643 | 0.05482146 | 22.58384 | 22.18936 | [21 empty] | 26.05094 | 0.07449567
17381 | 2021/11/23 21:19:31 | 298774.8179 | 260.0012 | 1 | 10 | 19 | 0 | 0 | 0 | -0.7651672 | 2.907126 | -2.224437 | 5.917643 | 0.05524795 | 22.58384 | 22.1906 |  | -0.000409315 | [19 empty] | 25.89912 | 0.01525402
17382 | 2021/11/23 21:19:33 | 298776.8186 | 262.0019 | 1 | 10 | 19 | 0 | 0 | 0 | -0.7654953 | 2.906188 | -2.224673 | 5.917643 | 0.05567262 | 22.58384 | 22.19183 |  | -0.0004120112 |  | 0.4888805 | 2.008807 | [16 empty] | 25.77612 | -0.07021368
17383 | 2021/11/23 21:19:35 | 298778.8193 | 264.0026 | 1 | 10 | 19 | 0 | 0 | 0 | -0.7652054 | 2.905231 | -2.223098 | 5.917643 | 0.05609833 | 22.58384 | 22.19307 | [21 empty] | 25.93643 | -0.07476151
17384 | 2021/11/23 21:19:37 | 298780.8186 | 266.0019 | 1 | 10 | 19 | 0 | 0 | 0 | -0.7658768 | 2.904342 | -2.224368 | 5.917643 | 0.05652272 | 22.58384 | 22.1943 |  | -0.0004320937 | [19 empty] | 26.12554 | 0.05909741
17385 | 2021/11/23 21:19:39 | 298782.8177 | 268.001 | 1 | 10 | 19 | 0 | 0 | 0 | -0.7654953 | 2.903541 | -2.222647 | 5.917643 | 0.05694752 | 22.58384 | 22.19554 | [21 empty] | 25.9542 | -0.04965544
17386 | 2021/11/23 21:19:41 | 298784.8176 | 270.0009 | 1 | 10 | 19 | 0 | 0 | 0 | -0.7656708 | 2.902574 | -2.222416 | 5.917643 | 0.05737355 | 22.58384 | 22.19677 |  | -0.0004272804 | [19 empty] | 25.84363 | -0.08254528
17387 | 2021/11/23 21:19:43 | 298786.8184 | 272.0017 | 1 | 10 | 19 | 0 | 0 | 0 | -0.7653809 | 2.901649 | -2.220867 | 5.917643 | 0.05779793 | 22.58384 | 22.198 |  | -0.000539611 |  | 0.4595512 | [17 empty] | 25.97107 | 0.005544424
17388 | 2021/11/23 21:19:45 | 298788.8187 | 274.002 | 1 | 10 | 19 | 0 | 0 | 0 | -0.7651443 | 2.900768 | -2.219506 | 5.917643 | 0.05822334 | 22.58384 | 22.19924 | [21 empty] | 26.12464 | 0.05505443
17389 | 2021/11/23 21:19:47 | 298790.8178 | 276.0011 | 1 | 10 | 19 | 0 | 0 | 0 | -0.7651672 | 2.899771 | -2.21881 | 5.917643 | 0.05864806 | 22.58384 | 22.20047 |  | -0.0005579063 | [19 empty] | 25.84629 | -0.08795738
17390 | 2021/11/23 21:19:49 | 298792.8184 | 278.0017 | 1 | 10 | 19 | 0 | 0 | 0 | -0.765152 | 2.898624 | -2.217888 | 5.917643 | 0.05907325 | 22.58384 | 22.2017 |  | -0.0003879502 | [19 empty] | 25.80765 | -0.001804829
17391 | 2021/11/23 21:19:51 | 298794.8186 | 280.0019 | 1 | 10 | 19 | 0 | 0 | 0 | -0.7651443 | 2.897686 | -2.217148 | 5.917643 | 0.05949843 | 22.58384 | 22.20293 | [21 empty] | 25.96527 | 0.07892966
17392 | 2021/11/23 21:19:53 | 298796.8196 | 282.0029 | 1 | 10 | 19 | 0 | 0 | 0 | -0.765152 | 2.896788 | -2.216483 | 5.917643 | 0.05992474 | 22.58384 | 22.20417 |  | -0.0003987746 |  |  | 2.223604 | [16 empty] | 26.14195 | 0.04133582
17393 | 2021/11/23 21:19:55 | 298798.8188 | 284.0021 | 1 | 10 | 19 | 0 | 0 | 0 | -0.7650375 | 2.895901 | -2.215473 | 5.917643 | 0.06034868 | 22.58384 | 22.2054 |  |  |  | 0.4470699 | [17 empty] | 26.15304 | 0.01776814
17394 | 2021/11/23 21:19:57 | 298800.8193 | 286.0026 | 1 | 10 | 19 | 0 | 0 | 0 | -0.7652054 | 2.894628 | -2.214985 | 5.917643 | 0.06077413 | 22.58384 | 22.20663 |  | -0.0005664724 | [19 empty] | 25.80278 | -0.06576419
17395 | 2021/11/23 21:19:59 | 298802.8194 | 288.0027 | 1 | 10 | 19 | 0 | 0 | 0 | -0.7649841 | 2.894063 | -2.213912 | 5.917643 | 0.06119819 | 22.58384 | 22.20786 | [21 empty] | 25.92933 | -0.06866455
17396 | 2021/11/23 21:20:01 | 298804.8172 | 290.0005 | 1 | 10 | 19 | 0 | 0 | 0 | -0.765152 | 2.892941 | -2.21354 | 5.917643 | 0.06162405 | 22.58384 | 22.20909 |  | -0.000299236 | [19 empty] | 26.07361 | -0.0232935
17397 | 2021/11/23 21:20:03 | 298806.8174 | 292.0007 | 1 | 10 | 19 | 0 | 0 | 0 | -0.7657471 | 2.891836 | -2.214415 | 5.917643 | 0.06204878 | 22.58384 | 22.21032 |  | -0.0006159947 | [19 empty] | 26.11621 | 0.05341172
17398 | 2021/11/23 21:20:05 | 298808.8195 | 294.0028 | 1 | 10 | 19 | 0 | 0 | 0 | -0.7653275 | 2.890671 | -2.21231 | 5.917643 | 0.0624752 | 22.58384 | 22.21155 |  |  |  | 0.4212081 | [17 empty] | 26.11887 | 0.08101583
17399 | 2021/11/23 21:20:07 | 298810.8194 | 296.0027 | 1 | 10 | 19 | 0 | 0 | 0 | -0.7653122 | 2.889757 | -2.211566 | 5.917643 | 0.06289952 | 22.58384 | 22.21278 |  | -0.0005410396 | [19 empty] | 25.94622 | -0.05395234
17400 | 2021/11/23 21:20:09 | 298812.8182 | 298.0015 | 1 | 10 | 19 | 0 | 0 | 0 | -0.7652435 | 2.888597 | -2.21048 | 5.917643 | 0.06332505 | 22.58384 | 22.21401 | [21 empty] | 25.93423 | -0.02371609
17401 | 2021/11/23 21:20:11 | 298814.8191 | 300.0024 | 1 | 10 | 19 | 0 | 0 | 0 | -0.765274 | 2.887434 | -2.209678 | 5.917643 | 0.06374891 | 22.58384 | 22.21523 |  | -0.0003685505 | [19 empty] | 26.01855 | 0.03925562
17402 | 2021/11/23 21:20:13 | 298816.8173 | 302.0006 | 1 | 10 | 19 | 0 | 0 | 0 | -0.7650909 | 2.886708 | -2.208594 | 5.917643 | 0.06417456 | 22.58384 | 22.21646 |  | -0.0005217666 |  | 0.4015613 | 2.374817 | [16 empty] | 26.14059 | 0.07531643
17403 | 2021/11/23 21:20:15 | 298818.8171 | 304.0004 | 1 | 10 | 19 | 0 | 0 | 0 | -0.7650757 | 2.88557 | -2.207679 | 5.917643 | 0.06459851 | 22.58384 | 22.21768 |  | -0.0005940928 | [19 empty] | 26.09222 | 0.04895866
17404 | 2021/11/23 21:20:17 | 298820.8172 | 306.0005 | 1 | 10 | 19 | 0 | 0 | 0 | -0.7650223 | 2.884456 | -2.206673 | 5.917643 | 0.06502489 | 22.58384 | 22.21891 | [21 empty] | 25.86273 | -0.008735061
17405 | 2021/11/23 21:20:19 | 298822.8183 | 308.0016 | 1 | 10 | 19 | 0 | 0 | 0 | -0.7650757 | 2.883337 | -2.205971 | 5.917643 | 0.06544986 | 22.58384 | 22.22014 |  | -0.0004225961 | [19 empty] | 25.94353 | 0.03759325
17406 | 2021/11/23 21:20:21 | 298824.8199 | 310.0032 | 1 | 10 | 19 | 0 | 0 | 0 | -0.7654037 | 2.882384 | -2.206187 | 5.917643 | 0.06587461 | 22.58384 | 22.22136 |  | -0.0006118382 | [19 empty] | 26.11086 | 0.04465878
17407 | 2021/11/23 21:20:23 | 298826.819 | 312.0023 | 1 | 10 | 19 | 0 | 0 | 0 | -0.7653503 | 2.881335 | -2.205231 | 5.917643 | 0.06630089 | 22.58384 | 22.22259 |  |  |  | 0.4050838 | [17 empty] | 26.17078 | 0.0413537
17408 | 2021/11/23 21:20:25 | 298828.8188 | 314.0021 | 1 | 10 | 19 | 0 | 0 | 0 | -0.7652359 | 2.88 | -2.203879392 | 5.917643 | 0.06672502 | 22.58384 | 22.22381 |  | -0.0005032832 | [19 empty] | 25.98525 | -0.04842103
17409 | 2021/11/23 21:20:27 | 298830.8181 | 316.0014 | 1 | 10 | 19 | 0 | 0 | 0 | -0.7651672 | 2.878944 | -2.202874 | 5.917643 | 0.06714984 | 22.58384 | 22.22504 |  | -0.0004914742 | [19 empty] | 25.91555 | -0.06284058
17410 | 2021/11/23 21:20:29 | 298832.8174 | 318.0007 | 1 | 10 | 19 | 0 | 0 | 0 | -0.7654037 | 2.877886 | -2.202745 | 5.917643 | 0.06757475 | 22.58384 | 22.22626 | [21 empty] | 26.08778 | -0.003474355
17411 | 2021/11/23 21:20:31 | 298834.8183 | 320.0016 | 1 | 10 | 19 | 0 | 0 | 0 | -0.7649155 | 2.876672 | -2.200411 | 5.917643 | 0.06800012 | 22.58384 | 22.22748 |  | -0.0005450529 |  |  | 2.573672 | [16 empty] | 26.14549 | 0.07587135
17412 | 2021/11/23 21:20:33 | 298836.8179 | 322.0012 | 1 | 10 | 19 | 0 | 0 | 0 | -0.7652359 | 2.875546 | -2.200471 | 5.917643 | 0.06842566 | 22.58384 | 22.22871 |  | -0.0005516129 |  | 0.3845788 | [17 empty] | 25.93909 | 0.04010201
17413 | 2021/11/23 21:20:35 | 298838.8174 | 324.0007 | 1 | 10 | 19 | 0 | 0 | 0 | -0.7648926 | 2.874318 | -2.198545 | 5.917643 | 0.06885125 | 22.58384 | 22.22993 | [21 empty] | 25.87782 | -0.04800141
17414 | 2021/11/23 21:20:37 | 298840.8193 | 326.0026 | 1 | 10 | 19 | 0 | 0 | 0 | -0.765152 | 2.873376 | -2.198569 | 5.917643 | 0.06927628 | 22.58384 | 22.23115 |  | -0.000524645 | [19 empty] | 26.10996 | 0.07254541
17415 | 2021/11/23 21:20:39 | 298842.8183 | 328.0016 | 1 | 10 | 19 | 0 | 0 | 0 | -0.7651825 | 2.872437 | -2.197939 | 5.917643 | 0.06970044 | 22.58384 | 22.23237 |  | -0.000741458 | [19 empty] | 25.99591 | -0.00831902
17416 | 2021/11/23 21:20:41 | 298844.8182 | 330.0015 | 1 | 10 | 19 | 0 | 0 | 0 | -0.7654572 | 2.87108 | -2.197689 | 5.917643 | 0.07012572 | 22.58384 | 22.23359 |  | -0.0005611366 |  | 0.362526 | [17 empty] | 25.84674 | -0.08087039
17417 | 2021/11/23 21:20:43 | 298846.8183 | 332.0016 | 1 | 10 | 19 | 0 | 0 | 0 | -0.7657852 | 2.869881 | -2.197712 | 5.917643 | 0.07055048 | 22.58384 | 22.23481 | [21 empty] | 25.97726 | -0.01636803
17418 | 2021/11/23 21:20:45 | 298848.8168 | 334.0001 | 1 | 10 | 19 | 0 | 0 | 0 | -0.7650528 | 2.868524 | -2.194572 | 5.917643 | 0.07097565 | 22.58384 | 22.23603 |  | -0.0005291248 | [19 empty] | 26.09932 | 0.07379115
17419 | 2021/11/23 21:20:47 | 298850.8187 | 336.002 | 1 | 10 | 19 | 0 | 0 | 0 | -0.7655869 | 2.867543 | -2.195353 | 5.917643 | 0.07140151 | 22.58384 | 22.23725 |  | -0.0005327032 | [19 empty] | 25.92933 | -0.07393301
17420 | 2021/11/23 21:20:49 | 298852.8175 | 338.0008 | 1 | 10 | 19 | 0 | 0 | 0 | -0.7655106 | 2.866257 | -2.19415 | 5.917643 | 0.07182644 | 22.58384 | 22.23847 |  | -0.0005822384 |  | 0.3650733 | 2.741379 | [16 empty] | 25.8796 | -0.03745019
17421 | 2021/11/23 21:20:51 | 298854.8184 | 340.0017 | 1 | 10 | 19 | 0 | 0 | 0 | -0.7655258 | 2.864905 | -2.193159 | 5.917643 | 0.07225229 | 22.58384 | 22.23969 | [21 empty] | 26.01323 | 0.03480732
17422 | 2021/11/23 21:20:53 | 298856.8195 | 342.0028 | 1 | 10 | 19 | 0 | 0 | 0 | -0.7651443 | 2.863837 | -2.191249 | 5.917643 | 0.07267769 | 22.58384 | 22.24091 |  | -0.0007030907 | [19 empty] | 26.1579 | 0.067693
17423 | 2021/11/23 21:20:55 | 298858.8169 | 344.0002 | 1 | 10 | 19 | 0 | 0 | 0 | -0.7653427 | 2.86272 | -2.190962 | 5.917643 | 0.07310229 | 22.58384 | 22.24213 |  | -0.0006093906 | [19 empty] | 26.11752 | -0.003472567
17424 | 2021/11/23 21:20:57 | 298860.818 | 346.0013 | 1 | 10 | 19 | 0 | 0 | 0 | -0.7647858 | 2.861513 | -2.188445 | 5.917643 | 0.07352595 | 22.58384 | 22.24334 |  | -0.0005689297 |  | 0.3492139 | [17 empty] | 25.86582 | -0.04452825
17425 | 2021/11/23 21:20:59 | 298862.818 | 348.0013 | 1 | 10 | 19 | 0 | 0 | 0 | -0.7654724 | 2.860205 | -2.189408 | 5.917643 | 0.0739524 | 22.58384 | 22.24456 | [21 empty] | 26.02743 | -0.04410684
17426 | 2021/11/23 21:21:01 | 298864.8175 | 350.0008 | 1 | 10 | 19 | 0 | 0 | 0 | -0.7657089 | 2.859104 | -2.189241 | 5.917643 | 0.07437735 | 22.58384 | 22.24577 |  | -0.0004588939 | [19 empty] | 26.15437 | 0.02483249
17427 | 2021/11/23 21:21:03 | 298866.8171 | 352.0004 | 1 | 10 | 19 | 0 | 0 | 0 | -0.7649994 | 2.857857 | -2.186259 | 5.917643 | 0.07480238 | 22.58384 | 22.24699 |  | -0.0006588189 | [19 empty] | 26.14682 | 0.06450176
17428 | 2021/11/23 21:21:05 | 298868.8186 | 354.0019 | 1 | 10 | 19 | 0 | 0 | 0 | -0.7656174 | 2.856524 | -2.187004 | 5.917643 | 0.0752278 | 22.58384 | 22.2482 |  | -0.0005878302 |  |  | 2.860994 | [16 empty] | 26.03275 | 0.06048918
17429 | 2021/11/23 21:21:07 | 298870.8178 | 356.0011 | 1 | 10 | 19 | 0 | 0 | 0 | -0.7654343 | 2.855281 | -2.18553 | 5.917643 | 0.07565178 | 22.58384 | 22.24941 |  |  |  | 0.3468203 | [17 empty] | 25.96663 | -0.02066493
17430 | 2021/11/23 21:21:09 | 298872.8195 | 358.0028 | 1 | 10 | 19 | 0 | 0 | 0 | -0.7651825 | 2.853844 | -2.183711 | 5.917643 | 0.07607669 | 22.58384 | 22.25063 |  | -0.0006302567 | [19 empty] | 26.06071 | 0.04758358
17431 | 2021/11/23 21:21:11 | 298874.818 | 360.0013 | 1 | 10 | 19 | 0 | 0 | 0 | -0.7648392 | 2.852689 | -2.181848 | 5.917643 | 0.07650268 | 22.58384 | 22.25184 |  | -0.0005974675 | [19 empty] | 26.08823 | 0.06005764
17432 | 2021/11/23 21:21:13 | 298876.8173 | 362.0006 | 1 | 10 | 19 | 0 | 0 | 0 | -0.7648926 | 2.851392 | -2.181009 | 5.917643 | 0.07692721 | 22.58384 | 22.25305 |  | -0.0007210139 | [19 empty] | 26.16413 | 0.0979352
17433 | 2021/11/23 21:21:15 | 298878.8185 | 364.0018 | 1 | 10 | 19 | 0 | 0 | 0 | -0.7648621 | 2.850214 | -2.180021 | 5.917643 | 0.0773524 | 22.58384 | 22.25427 |  | -0.0006224547 |  | 0.334695 | [17 empty] | 26.13084 | 0.0732404
17434 | 2021/11/23 21:21:17 | 298880.8188 | 366.0021 | 1 | 10 | 19 | 0 | 0 | 0 | -0.7651443 | 2.848863 | -2.179791 | 5.917643 | 0.07777702 | 22.58384 | 22.25548 | [21 empty] | 26.03807 | -0.06436169
17435 | 2021/11/23 21:21:19 | 298882.8194 | 368.0027 | 1 | 10 | 19 | 0 | 0 | 0 | -0.7660522 | 2.847547 | -2.18137 | 5.917643 | 0.07820208 | 22.58384 | 22.25669 |  | -0.0005803563 | [19 empty] | 26.05804 | -0.05770266
17436 | 2021/11/23 21:21:21 | 298884.8183 | 370.0016 | 1 | 10 | 19 | 0 | 0 | 0 | -0.76548 | 2.845966 | -2.17853 | 5.917643 | 0.07862765 | 22.58384 | 22.2579 |  | -0.0007931975 |  | 0.3103547 | 3.037037 | [16 empty] | 26.02786 | -0.09807348
17437 | 2021/11/23 21:21:23 | 298886.8198 | 372.0031 | 1 | 10 | 19 | 0 | 0 | 0 | -0.7655792 | 2.844728 | -2.177865 | 5.917643 | 0.07905353 | 22.58384 | 22.25911 |  | -0.0005955064 | [19 empty] | 26.04251 | -0.0882113
17438 | 2021/11/23 21:21:25 | 298888.8183 | 374.0016 | 1 | 10 | 19 | 0 | 0 | 0 | -0.7652435 | 2.843536 | -2.175997 | 5.917643 | 0.07947803 | 22.58384 | 22.26032 |  | -0.0007024259 | [19 empty] | 26.08158 | -0.08031666
17439 | 2021/11/23 21:21:27 | 298890.8197 | 376.003 | 1 | 10 | 19 | 0 | 0 | 0 | -0.7650528 | 2.841945 | -2.174238 | 5.917643 | 0.07990286 | 22.58384 | 22.26152 | [21 empty] | 25.89382 | -0.07878125
17440 | 2021/11/23 21:21:29 | 298892.819 | 378.0023 | 1 | 10 | 19 | 0 | 0 | 0 | -0.7658539 | 2.840706 | -2.175566 | 5.917643 | 0.08032776 | 22.58384 | 22.26273 |  | -0.0006748312 |  | 0.32324 | [17 empty] | 25.8907 | -0.07962227
17441 | 2021/11/23 21:21:31 | 298894.8188 | 380.0021 | 1 | 10 | 19 | 0 | 0 | 0 | -0.7651825 | 2.839352 | -2.172622 | 5.917643 | 0.08075195 | 22.58384 | 22.26394 |  | -0.0006361235 | [19 empty] | 25.87604 | -0.09141743
17442 | 2021/11/23 21:21:33 | 298896.8189 | 382.0022 | 1 | 10 | 19 | 0 | 0 | 0 | -0.765152 | 2.837997 | -2.171499 | 5.917643 | 0.08117731 | 22.58384 | 22.26514 |  | -0.0006053686 | [19 empty] | 25.95998 | -0.07224798
17443 | 2021/11/23 21:21:35 | 298898.8189 | 384.0022 | 1 | 10 | 19 | 0 | 0 | 0 | -0.7657623 | 2.836681 | -2.172223 | 5.917643 | 0.08160344 | 22.58384 | 22.26635 |  | -0.0006474265 |  |  | 3.190288 | [16 empty] | 25.9977 | 0.07044375
17444 | 2021/11/23 21:21:37 | 298900.818 | 386.0013 | 1 | 10 | 19 | 0 | 0 | 0 | -0.7651291 | 2.835238 | -2.169323 | 5.917643 | 0.08202844 | 22.58384 | 22.26756 |  | -0.0008747619 |  | 0.308689 | [17 empty] | 26.16057 | 0.05089939
17445 | 2021/11/23 21:21:39 | 298902.8193 | 388.0026 | 1 | 10 | 19 | 0 | 0 | 0 | -0.7653275 | 2.833983 | -2.168925 | 5.917643 | 0.08245392 | 22.58384 | 22.26876 | [21 empty] | 26.12905 | 0.01026154
17446 | 2021/11/23 21:21:41 | 298904.817 | 390.0003 | 1 | 10 | 19 | 0 | 0 | 0 | -0.7650757 | 2.832178 | -2.166831 | 5.917643 | 0.08287811 | 22.58384 | 22.26997 |  | -0.0005015438 | [19 empty] | 26.0048 | -0.05783379
17447 | 2021/11/23 21:21:43 | 298906.8191 | 392.0024 | 1 | 10 | 19 | 0 | 0 | 0 | -0.7656555 | 2.830988 | -2.167562 | 5.917643 | 0.08330321 | 22.58384 | 22.27117 |  | -0.0006236552 |  | 0.3062464 | [17 empty] | 25.92888 | -0.08432686
17448 | 2021/11/23 21:21:45 | 298908.8168 | 394.0001 | 1 | 10 | 19 | 0 | 0 | 0 | -0.7654343 | 2.829453 | -2.16576 | 5.917643 | 0.08372823 | 22.58384 | 22.27237 |  | -0.0006736733 | [19 empty] | 26.01588 | 0.05548298
17449 | 2021/11/23 21:21:47 | 298910.8183 | 396.0016 | 1 | 10 | 19 | 0 | 0 | 0 | -0.7656174 | 2.828026 | -2.165186 | 5.917643 | 0.08415392 | 22.58384 | 22.27358 |  | -0.0007734517 | [19 empty] | 26.23509 | 0.00748992
17450 | 2021/11/23 21:21:49 | 298912.8194 | 398.0027 | 1 | 10 | 19 | 0 | 0 | 0 | -0.7652435 | 2.826709 | -2.163121 | 5.917643 | 0.08457857 | 22.58384 | 22.27478 |  |  |  |  | 3.3782 | [16 empty] | 26.13218 | -0.04743516
17451 | 2021/11/23 21:21:51 | 298914.8177 | 400.001 | 1 | 10 | 19 | 0 | 0 | 0 | -0.7657166 | 2.825213 | -2.163312 | 5.917643 | 0.08500428 | 22.58384 | 22.27598 |  | -0.0007487366 |  | 0.2820489 | [17 empty] | 26.14905 | -0.07087231
17452 | 2021/11/23 21:21:53 | 298916.8167 | 402 | 1 | 10 | 19 | 0 | 0 | 0 | -0.7651138 | 2.823624 | -2.160394 | 5.917643 | 0.08542836 | 22.58384 | 22.27718 |  | -0.0006464321 | [19 empty] | 25.95907 | -0.06919384
17453 | 2021/11/23 21:21:55 | 298918.8178 | 404.0011 | 1 | 10 | 19 | 0 | 0 | 0 | -0.7645493 | 2.822272 | -2.157766 | 5.917643 | 0.08585421 | 22.58384 | 22.27838 |  | -0.0007080254 | [19 empty] | 26.16235 | -0.02634883
17454 | 2021/11/23 21:21:57 | 298920.818 | 406.0013 | 1 | 10 | 19 | 0 | 0 | 0 | -0.7649612 | 2.820951 | -2.157918 | 5.917643 | 0.08627892 | 22.58384 | 22.27958 |  | -0.0008714951 |  | 0.293064 | [17 empty] | 26.20003 | 0.01815677
17455 | 2021/11/23 21:21:59 | 298922.8171 | 408.0004 | 1 | 10 | 19 | 0 | 0 | 0 | -0.7650986 | 2.819047 | -2.156849 | 5.917643 | 0.086704 | 22.58384 | 22.28078 |  | -0.0007387229 | [19 empty] | 26.25596 | 0.06100953
17456 | 2021/11/23 21:22:01 | 298924.8177 | 410.001 | 1 | 10 | 19 | 0 | 0 | 0 | -0.7651978 | 2.817506 | -2.155949 | 5.917643 | 0.08712778 | 22.58384 | 22.28197 |  | -0.001077489 | [19 empty] | 26.1499 | 0.05353212
17457 | 2021/11/23 21:22:03 | 298926.8178 | 412.0011 | 1 | 10 | 19 | 0 | 0 | 0 | -0.7651443 | 2.81609 | -2.154715 | 5.917643 | 0.0875541 | 22.58384 | 22.28317 |  | -0.000889975 |  | 0.2782848 | 3.542953 | [16 empty] | 26.0394 | 0.003891587
17458 | 2021/11/23 21:22:05 | 298928.8179 | 414.0012 | 1 | 10 | 19 | 0 | 0 | 0 | -0.7649612 | 2.814612 | -2.153069 | 5.917643 | 0.08797934 | 22.58384 | 22.28437 |  | -0.0006188643 | [19 empty] | 26.14058 | 0.03161728
17459 | 2021/11/23 21:22:07 | 298930.8177 | 416.001 | 1 | 10 | 19 | 0 | 0 | 0 | -0.7654419 | 2.812957 | -2.153155 | 5.917643 | 0.08840429 | 22.58384 | 22.28557 |  | -0.0006798033 | [19 empty] | 26.28569 | 0.08667469
17460 | 2021/11/23 21:22:09 | 298932.8168 | 418.0001 | 1 | 10 | 19 | 0 | 0 | 0 | -0.7652969 | 2.811466 | -2.151606 | 5.917643 | 0.08882908 | 22.58384 | 22.28676 |  | -0.0008250771 | [19 empty] | 26.19075 | 0.02537847
17461 | 2021/11/23 21:22:11 | 298934.8172 | 420.0005 | 1 | 10 | 19 | 0 | 0 | 0 | -0.7652359 | 2.810102 | -2.150391 | 5.917643 | 0.08925425 | 22.58384 | 22.28796 |  |  |  | 0.2776298 | [17 empty] | 26.00212 | -0.09236336
17462 | 2021/11/23 21:22:13 | 298936.8171 | 422.0004 | 1 | 10 | 19 | 0 | 0 | 0 | -0.7655869 | 2.808326 | -2.150018 | 5.917643 | 0.08967967 | 22.58384 | 22.28915 |  | -0.001045586 | [19 empty] | 25.98259 | -0.07086694
17463 | 2021/11/23 21:22:15 | 298938.8189 | 424.0022 | 1 | 10 | 19 | 0 | 0 | 0 | -0.7653275 | 2.806808 | -2.148127 | 5.917643 | 0.09010518 | 22.58384 | 22.29035 |  |  |  |  | 3.682918 | [16 empty] | 26.291 | 0.04147291
17464 | 2021/11/23 21:22:17 | 298940.817 | 426.0003 | 1 | 10 | 19 | 0 | 0 | 0 | -0.7654953 | 2.805199 | -2.147367 | 5.917643 | 0.09052871 | 22.58384 | 22.29153 |  | -0.0006904265 |  | 0.2554966 | [17 empty] | 26.18897 | -0.04799187
17465 | 2021/11/23 21:22:19 | 298942.8194 | 428.0027 | 1 | 10 | 19 | 0 | 0 | 0 | -0.765419 | 2.803332 | -2.145724 | 5.917643 | 0.09095446 | 22.58384 | 22.29273 |  | -0.0007277555 | [19 empty] | 26.06515 | -0.06532133
17466 | 2021/11/23 21:22:21 | 298944.8176 | 430.0009 | 1 | 10 | 19 | 0 | 0 | 0 | -0.7654419 | 2.80174 | -2.144569 | 5.917643 | 0.09138057 | 22.58384 | 22.29392 |  | -0.0009253874 | [19 empty] | 25.97104 | -0.04131854
17467 | 2021/11/23 21:22:23 | 298946.8179 | 432.0012 | 1 | 10 | 19 | 0 | 0 | 0 | -0.7654572 | 2.800192 | -2.143427 | 5.917643 | 0.09180426 | 22.58384 | 22.29511 |  | -0.0009347554 |  | 0.2653663 | [17 empty] | 26.06648 | 0.0256443
17468 | 2021/11/23 21:22:25 | 298948.8173 | 434.0006 | 1 | 10 | 19 | 0 | 0 | 0 | -0.7659073 | 2.798341 | -2.14327 | 5.917643 | 0.09222986 | 22.58384 | 22.2963 |  | -0.0008598429 | [19 empty] | 26.13792 | 0.05061746
17469 | 2021/11/23 21:22:27 | 298950.8206 | 436.0039 | 1 | 10 | 19 | 0 | 0 | 0 | -0.7653122 | 2.796674 | -2.140329 | 5.917643 | 0.09265655 | 22.58384 | 22.29749 |  | -0.0007407345 |  |  | 3.82623 | [16 empty] | 26.019 | 0.01013935
17470 | 2021/11/23 21:22:29 | 298952.818 | 438.0013 | 1 | 10 | 19 | 0 | 0 | 0 | -0.7653275 | 2.795116 | -2.139179 | 5.917643 | 0.09308015 | 22.58384 | 22.29868 |  | -0.0008431102 |  | 0.2600684 | [17 empty] | 25.99679 | -0.06699264
17471 | 2021/11/23 21:22:31 | 298954.8198 | 440.0031 | 1 | 10 | 19 | 0 | 0 | 0 | -0.7656021 | 2.793511 | -2.138718 | 5.917643 | 0.09350648 | 22.58384 | 22.29987 |  | -0.000862019 | [19 empty] | 26.18851 | -0.02024889
17472 | 2021/11/23 21:22:33 | 298956.8183 | 442.0016 | 1 | 10 | 19 | 0 | 0 | 0 | -0.7653275 | 2.791719 | -2.136579 | 5.917643 | 0.09393031 | 22.58384 | 22.30105 |  | -0.0007364313 | [19 empty] | 26.2502 | 0.07184029
17473 | 2021/11/23 21:22:35 | 298958.8199 | 444.0032 | 1 | 10 | 19 | 0 | 0 | 0 | -0.7653122 | 2.790021 | -2.135237 | 5.917643 | 0.0943554 | 22.58384 | 22.30224 |  | -0.0009568838 |  | 0.2523364 | [17 empty] | 26.0372 | -0.06656289
17474 | 2021/11/23 21:22:37 | 298960.8173 | 446.0006 | 1 | 10 | 19 | 0 | 0 | 0 | -0.76548 | 2.788162 | -2.134282 | 5.917643 | 0.09478133 | 22.58384 | 22.30343 |  | -0.0009817546 | [19 empty] | 26.23996 | 0.0544858
17475 | 2021/11/23 21:22:39 | 298962.8182 | 448.0015 | 1 | 10 | 19 | 0 | 0 | 0 | -0.7652359 | 2.786421 | -2.132269 | 5.917643 | 0.09520644 | 22.58384 | 22.30461 |  | -0.0006808541 |  |  | 4.022605 | [16 empty] | 26.2502 | 0.06919682
17476 | 2021/11/23 21:22:41 | 298964.8168 | 450.0001 | 1 | 10 | 19 | 0 | 0 | 0 | -0.765564 | 2.784706 | -2.131871 | 5.917643 | 0.09563136 | 22.58384 | 22.3058 |  | -0.0008362495 |  | 0.2419692 | [17 empty] | 26.0301 | -0.07071614
17477 | 2021/11/23 21:22:43 | 298966.8172 | 452.0005 | 1 | 10 | 19 | 0 | 0 | 0 | -0.7651291 | 2.782901 | -2.129279 | 5.917643 | 0.09605568 | 22.58384 | 22.30698 |  | -0.0008599055 | [19 empty] | 26.08379 | -0.04174292
17478 | 2021/11/23 21:22:45 | 298968.8174 | 454.0007 | 1 | 10 | 19 | 0 | 0 | 0 | -0.7654419 | 2.781072 | -2.128749 | 5.917643 | 0.09648217 | 22.58384 | 22.30816 |  | -0.0009475 |  | 0.2397969 | [17 empty] | 26.24262 | -0.02220035
17479 | 2021/11/23 21:22:47 | 298970.8181 | 456.0014 | 1 | 10 | 19 | 0 | 0 | 0 | -0.7659149 | 2.779351 | -2.128746 | 5.917643 | 0.09690607 | 22.58384 | 22.30934 |  | -0.0008534847 | [19 empty] | 26.04074 | -0.06807923
17480 | 2021/11/23 21:22:49 | 298972.8173 | 458.0006 | 1 | 10 | 19 | 0 | 0 | 0 | -0.7652588 | 2.777592 | -2.125577 | 5.917643 | 0.09733246 | 22.58384 | 22.31053 |  | -0.0009890212 | [19 empty] | 25.98349 | -0.04880428
17481 | 2021/11/23 21:22:51 | 298974.8174 | 460.0007 | 1 | 10 | 19 | 0 | 0 | 0 | -0.7653809 | 2.775598 | -2.12439 | 5.917643 | 0.0977577 | 22.58384 | 22.31171 |  | -0.0007687886 |  | 0.2353782 | 4.232352 | [16 empty] | 26.17875 | 0.05782247
17482 | 2021/11/23 21:22:53 | 298976.8177 | 462.001 | 1 | 10 | 19 | 0 | 0 | 0 | -0.7652206 | 2.773878 | -2.122629 | 5.917643 | 0.09818265 | 22.58384 | 22.31289 |  | -0.0009357342 | [19 empty] | 26.28789 | 0.08627176
17483 | 2021/11/23 21:22:55 | 298978.8189 | 464.0022 | 1 | 10 | 19 | 0 | 0 | 0 | -0.7655334 | 2.772071 | -2.122113 | 5.917643 | 0.09860775 | 22.58384 | 22.31407 |  | -0.001121643 | [19 empty] | 26.07491 | 0.001801848
17484 | 2021/11/23 21:22:57 | 298980.8183 | 466.0016 | 1 | 10 | 19 | 0 | 0 | 0 | -0.7651978 | 2.770043 | -2.119631 | 5.917643 | 0.09903362 | 22.58384 | 22.31525 |  | -0.0008863389 |  | 0.2308351 | [17 empty] | 26.04115 | -0.05728483
17485 | 2021/11/23 21:22:59 | 298982.8176 | 468.0009 | 1 | 10 | 19 | 0 | 0 | 0 | -0.7652359 | 2.76829 | -2.118395 | 5.917643 | 0.0994577 | 22.58384 | 22.31642 |  | -0.001008181 | [19 empty] | 26.15614 | -0.02383888
17486 | 2021/11/23 21:23:01 | 298984.8191 | 470.0024 | 1 | 10 | 19 | 0 | 0 | 0 | -0.7647476 | 2.766367 | -2.115573 | 5.917643 | 0.09988308 | 22.58384 | 22.3176 |  | -0.0008490714 |  |  | 4.395907 | [16 empty] | 26.27017 | 0.06004155
17487 | 2021/11/23 21:23:03 | 298986.8175 | 472.0008 | 1 | 10 | 19 | 0 | 0 | 0 | -0.7652969 | 2.764461 | -2.115633 | 5.917643 | 0.1003082 | 22.58384 | 22.31877 |  | -0.00095849 |  | 0.2244072 | [17 empty] | 26.15477 | 0.03688395
17488 | 2021/11/23 21:23:05 | 298988.8167 | 474 | 1 | 10 | 19 | 0 | 0 | 0 | -0.765007 | 2.762531 | -2.113356 | 5.917643 | 0.1007331 | 22.58384 | 22.31995 |  | -0.0007886591 | [19 empty] | 26.14988 | -0.001526475
17489 | 2021/11/23 21:23:07 | 298990.8192 | 476.0025 | 1 | 10 | 19 | 0 | 0 | 0 | -0.7654037 | 2.760707 | -2.113055 | 5.917643 | 0.101158 | 22.58384 | 22.32112 |  | -0.0008078241 |  | 0.2291508 | [17 empty] | 26.34156 | 0.08956254
17490 | 2021/11/23 21:23:09 | 298992.8168 | 478.0001 | 1 | 10 | 19 | 0 | 0 | 0 | -0.76548 | 2.758798 | -2.111805 | 5.917643 | 0.1015843 | 22.58384 | 22.3223 |  | -0.0008362495 | [19 empty] | 26.11483 | -0.04147112
17491 | 2021/11/23 21:23:11 | 298994.8194 | 480.0027 | 1 | 10 | 19 | 0 | 0 | 0 | -0.76548 | 2.756865 | -2.110325 | 5.917643 | 0.1020099 | 22.58384 | 22.32347 |  | -0.001144481 |  |  | 4.510191 | [16 empty] | 26.06916 | -0.08956015
17492 | 2021/11/23 21:23:13 | 298996.8194 | 482.0027 | 1 | 10 | 19 | 0 | 0 | 0 | -0.7652588 | 2.754985 | -2.108277 | 5.917643 | 0.1024351 | 22.58384 | 22.32464 |  | -0.0007982594 |  | 0.2145707 | [17 empty] | 26.26392 | 0.01426637
17493 | 2021/11/23 21:23:15 | 298998.8179 | 484.0012 | 1 | 10 | 19 | 0 | 0 | 0 | -0.7653809 | 2.752905 | -2.107021 | 5.917643 | 0.1028592 | 22.58384 | 22.32581 |  | -0.001221191 | [19 empty] | 26.18985 | -0.05073786
17494 | 2021/11/23 21:23:17 | 299000.8193 | 486.0026 | 1 | 10 | 19 | 0 | 0 | 0 | -0.76548 | 2.750936 | -2.105786 | 5.917643 | 0.1032854 | 22.58384 | 22.32698 |  | -0.00122498 |  | 0.2175189 | [17 empty] | 26.04115 | -0.04103601
17495 | 2021/11/23 21:23:19 | 299002.8193 | 488.0026 | 1 | 10 | 19 | 0 | 0 | 0 | -0.7658157 | 2.748938 | -2.10518 | 5.917643 | 0.1037092 | 22.58384 | 22.32815 |  | -0.001302139 | [19 empty] | 26.1823 | 0.0743109
17496 | 2021/11/23 21:23:21 | 299004.818 | 490.0013 | 1 | 10 | 19 | 0 | 0 | 0 | -0.7654953 | 2.74695 | -2.102777 | 5.917643 | 0.1041348 | 22.58384 | 22.32932 |  | -0.0009246911 | [19 empty] | 26.354 | 0.04424334
17497 | 2021/11/23 21:23:23 | 299006.8195 | 492.0028 | 1 | 10 | 19 | 0 | 0 | 0 | -0.7653503 | 2.744948 | -2.100847 | 5.917643 | 0.1045612 | 22.58384 | 22.33049 |  | -0.001080292 |  | 0.215021 | 4.585355 | [16 empty] | 26.30876 | -0.03300905
17498 | 2021/11/23 21:23:25 | 299008.8185 | 494.0018 | 1 | 10 | 19 | 0 | 0 | 0 | -0.7655258 | 2.74311 | -2.099921 | 5.917643 | 0.1049858 | 22.58384 | 22.33165 |  | -0.0009703447 | [19 empty] | 26.15168 | -0.05144
17499 | 2021/11/23 21:23:27 | 299010.8179 | 496.0012 | 1 | 10 | 19 | 0 | 0 | 0 | -0.7655258 | 2.740971 | -2.098284 | 5.917643 | 0.1054108 | 22.58384 | 22.33282 |  | -0.001100593 |  | 0.2068933 | [17 empty] | 26.35534 | 0.02245903
17500 | 2021/11/23 21:23:29 | 299012.8171 | 498.0004 | 1 | 10 | 19 | 0 | 0 | 0 | -0.7655334 | 2.738984 | -2.096784 | 5.917643 | 0.1058361 | 22.58384 | 22.33398 |  | -0.0008114241 | [19 empty] | 26.33713 | 0.06516516
17501 | 2021/11/23 21:23:31 | 299014.8194 | 500.0027 | 1 | 10 | 19 | 0 | 0 | 0 | -0.7652969 | 2.736831 | -2.094488 | 5.917643 | 0.1062608 | 22.58384 | 22.33515 |  | -0.001110276 | [19 empty] | 26.25551 | 0.04923403
17502 | 2021/11/23 21:23:33 | 299016.8189 | 502.0022 | 1 | 10 | 19 | 0 | 0 | 0 | -0.7652969 | 2.734619 | -2.092795 | 5.917643 | 0.1066855 | 22.58384 | 22.33631 |  | -0.001080744 |  | 0.206387 | 4.757198 | [16 empty] | 26.07625 | -0.0470072
17503 | 2021/11/23 21:23:35 | 299018.8188 | 504.0021 | 1 | 10 | 19 | 0 | 0 | 0 | -0.7653122 | 2.732423 | -2.091157 | 5.917643 | 0.107112 | 22.58384 | 22.33747 |  | -0.001032721 | [19 empty] | 26.43382 | 0.1117402
17504 | 2021/11/23 21:23:37 | 299020.818 | 506.0013 | 1 | 10 | 19 | 0 | 0 | 0 | -0.7653809 | 2.730634 | -2.089975 | 5.917643 | 0.1075366 | 22.58384 | 22.33864 |  |  |  | 0.207132 | [17 empty] | 26.39082 | 0.0763905
17505 | 2021/11/23 21:23:39 | 299022.8178 | 508.0011 | 1 | 10 | 19 | 0 | 0 | 0 | -0.76577 | 2.728455 | -2.089369 | 5.917643 | 0.107962 | 22.58384 | 22.3398 |  | -0.0009815447 | [19 empty] | 26.20803 | -0.04658818
17506 | 2021/11/23 21:23:41 | 299024.8177 | 510.001 | 1 | 10 | 19 | 0 | 0 | 0 | -0.765007 | 2.726399 | -2.085714 | 5.917643 | 0.1083874 | 22.58384 | 22.34096 |  | -0.001195936 |  |  | 4.915651 | [16 empty] | 26.17832 | -0.09425759
17507 | 2021/11/23 21:23:43 | 299026.8187 | 512.002 | 1 | 10 | 19 | 0 | 0 | 0 | -0.7650986 | 2.724284 | -2.084346 | 5.917643 | 0.1088116 | 22.58384 | 22.34211 |  | -0.001017339 |  | 0.1940579 | [17 empty] | 26.22047 | -0.02758205
17508 | 2021/11/23 21:23:45 | 299028.8188 | 514.0021 | 1 | 10 | 19 | 0 | 0 | 0 | -0.7653885 | 2.722043 | -2.08342 | 5.917643 | 0.1092379 | 22.58384 | 22.34327 |  | -0.001060292 | [19 empty] | 26.37529 | -0.01109362
17509 | 2021/11/23 21:23:47 | 299030.8199 | 516.0032 | 1 | 10 | 19 | 0 | 0 | 0 | -0.7647095 | 2.719989 | -2.080001 | 5.917643 | 0.1096634 | 22.58384 | 22.34443 |  | -0.001106545 |  | 0.2105213 | [17 empty] | 26.12462 | -0.06820858
17510 | 2021/11/23 21:23:49 | 299032.8183 | 518.0016 | 1 | 10 | 19 | 0 | 0 | 0 | -0.7655258 | 2.717902 | -2.080624 | 5.917643 | 0.1100882 | 22.58384 | 22.34559 |  | -0.001087383 | [19 empty] | 26.16453 | 0.006927252
17511 | 2021/11/23 21:23:51 | 299034.8175 | 520.0008 | 1 | 10 | 19 | 0 | 0 | 0 | -0.7655487 | 2.715664 | -2.078973 | 5.917643 | 0.1105126 | 22.58384 | 22.34674 |  | -0.0010963 |  | 0.1892276 | 5.074958 | [16 empty] | 26.35665 | 0.0504607
17512 | 2021/11/23 21:23:53 | 299036.8176 | 522.0009 | 1 | 10 | 19 | 0 | 0 | 0 | -0.7655106 | 2.713387 | -2.077127 | 5.917643 | 0.1109372 | 22.58384 | 22.34789 |  | -0.0008964066 | [19 empty] | 26.40543 | -0.00138104
17513 | 2021/11/23 21:23:55 | 299038.8172 | 524.0005 | 1 | 10 | 19 | 0 | 0 | 0 | -0.7657471 | 2.71118 | -2.076078 | 5.917643 | 0.1113635 | 22.58384 | 22.34905 |  | -0.00110106 | [19 empty] | 26.21558 | -0.044083
17514 | 2021/11/23 21:23:57 | 299040.8175 | 526.0008 | 1 | 10 | 19 | 0 | 0 | 0 | -0.7655869 | 2.70897 | -2.073952 | 5.917643 | 0.1117892 | 22.58384 | 22.3502 |  | -0.001090266 |  | 0.2007807 | [17 empty] | 26.45824 | 0.01899362
17515 | 2021/11/23 21:23:59 | 299042.82 | 528.0033 | 1 | 10 | 19 | 0 | 0 | 0 | -0.7656021 | 2.706716 | -2.072267 | 5.917643 | 0.1122135 | 22.58384 | 22.35135 |  | -0.001000985 | [19 empty] | 26.43916 | 0.07971525
17516 | 2021/11/23 21:24:01 | 299044.8192 | 530.0025 | 1 | 10 | 19 | 0 | 0 | 0 | -0.7657623 | 2.704609 | -2.071088 | 5.917643 | 0.1126389 | 22.58384 | 22.3525 |  | -0.001277329 |  | 0.1869764 | 5.175426 | [16 empty] | 26.23156 | 0.005680323
17517 | 2021/11/23 21:24:03 | 299046.8168 | 532.0001 | 1 | 10 | 19 | 0 | 0 | 0 | -0.7655334 | 2.702486 | -2.068843 | 5.917643 | 0.1130644 | 22.58384 | 22.35365 |  | -0.001187652 | [19 empty] | 26.22935 | -0.0663954
17518 | 2021/11/23 21:24:05 | 299048.8182 | 534.0015 | 1 | 10 | 19 | 0 | 0 | 0 | -0.7653427 | 2.700219 | -2.066593 | 5.917643 | 0.1134903 | 22.58384 | 22.3548 |  | -0.001055078 |  | 0.1931624 | [17 empty] | 26.40012 | 0.05336523
17519 | 2021/11/23 21:24:07 | 299050.8181 | 536.0014 | 1 | 10 | 19 | 0 | 0 | 0 | -0.7653809 | 2.698064 | -2.065047 | 5.917643 | 0.1139144 | 22.58384 | 22.35595 |  | -0.001415758 | [19 empty] | 26.22223 | -0.06196678
17520 | 2021/11/23 21:24:09 | 299052.8169 | 538.0002 | 1 | 10 | 19 | 0 | 0 | 0 | -0.76577 | 2.695546 | -2.064168 | 5.917643 | 0.1143403 | 22.58384 | 22.3571 |  | -0.001065257 |  | 0.1892483 | 5.329278 | [16 empty] | 26.18763 | -0.0916332
17521 | 2021/11/23 21:24:11 | 299054.8178 | 540.0011 | 1 | 10 | 19 | 0 | 0 | 0 | -0.765007 | 2.693026 | -2.060184 | 5.917643 | 0.1147653 | 22.58384 | 22.35824 |  | -0.001180082 | [19 empty] | 26.27415 | -0.0298053
17522 | 2021/11/23 21:24:13 | 299056.8185 | 542.0018 | 1 | 10 | 19 | 0 | 0 | 0 | -0.7656403 | 2.69076 | -2.060154 | 5.917643 | 0.1151909 | 22.58384 | 22.35939 |  | -0.001077654 | [19 empty] | 26.36863 | 0.04838407
17523 | 2021/11/23 21:24:15 | 299058.8177 | 544.001 | 1 | 10 | 19 | 0 | 0 | 0 | -0.7655487 | 2.688652 | -2.058294 | 5.917643 | 0.1156156 | 22.58384 | 22.36053 |  | -0.0009880506 |  | 0.1852695 | [17 empty] | 26.34779 | -0.057531
17524 | 2021/11/23 21:24:17 | 299060.8194 | 546.0027 | 1 | 10 | 19 | 0 | 0 | 0 | -0.7650604 | 2.686107 | -2.055034 | 5.917643 | 0.1160401 | 22.58384 | 22.36167 |  | -0.001298768 |  |  | 5.352536 | [16 empty] | 26.17653 | -0.07110298
17525 | 2021/11/23 21:24:19 | 299062.817 | 548.0003 | 1 | 10 | 19 | 0 | 0 | 0 | -0.7653275 | 2.684038 | -2.054168 | 5.917643 | 0.1164649 | 22.58384 | 22.36281 |  | -0.001180462 |  | 0.1829337 | [17 empty] | 26.21561 | -0.02964854
17526 | 2021/11/23 21:24:21 | 299064.8187 | 550.002 | 1 | 10 | 19 | 0 | 0 | 0 | -0.7648773 | 2.681765 | -2.051221 | 5.917643 | 0.1168908 | 22.58384 | 22.36395 |  | -0.001132057 | [19 empty] | 26.26751 | 0.05877018
17527 | 2021/11/23 21:24:23 | 299066.8171 | 552.0004 | 1 | 10 | 19 | 0 | 0 | 0 | -0.7653122 | 2.679512 | -2.050663 | 5.917643 | 0.1173156 | 22.58384 | 22.36509 |  | -0.001129436 |  | 0.1744802 | [17 empty] | 26.44716 | 0.06223321
17528 | 2021/11/23 21:24:25 | 299068.8194 | 554.0027 | 1 | 10 | 19 | 0 | 0 | 0 | -0.7653885 | 2.676873 | -2.048848 | 5.917643 | 0.1177422 | 22.58384 | 22.36623 |  | -0.001139876 | [19 empty] | 26.32562 | 0.0374347
17529 | 2021/11/23 21:24:27 | 299070.8175 | 556.0008 | 1 | 10 | 19 | 0 | 0 | 0 | -0.7654037 | 2.674578 | -2.047132 | 5.917643 | 0.1181662 | 22.58384 | 22.36737 |  | -0.001359919 |  | 0.1777229 | 5.621087 | [16 empty] | 26.20005 | -0.03465354
17530 | 2021/11/23 21:24:29 | 299072.8169 | 558.0002 | 1 | 10 | 19 | 0 | 0 | 0 | -0.7652893 | 2.672199 | -2.045005 | 5.917643 | 0.118592 | 22.58384 | 22.36851 |  | -0.001102103 | [19 empty] | 26.20492 | -0.09259701
17531 | 2021/11/23 21:24:31 | 299074.8196 | 560.0029 | 1 | 10 | 19 | 0 | 0 | 0 | -0.7655334 | 2.669661 | -2.043715 | 5.917643 | 0.1190177 | 22.58384 | 22.36964 |  | -0.001070784 |  | 0.1782244 | [17 empty] | 26.4631 | -0.005549788
17532 | 2021/11/23 21:24:33 | 299076.8176 | 562.0009 | 1 | 10 | 19 | 0 | 0 | 0 | -0.7652969 | 2.667098 | -2.041122 | 5.917643 | 0.1194422 | 22.58384 | 22.37078 |  | -0.001065478 | [19 empty] | 26.49638 | -0.05446851
17533 | 2021/11/23 21:24:35 | 299078.8178 | 564.0011 | 1 | 10 | 19 | 0 | 0 | 0 | -0.7654724 | 2.664777 | -2.039813 | 5.917643 | 0.1198673 | 22.58384 | 22.37191 |  | -0.001530951 |  | 0.1769172 | 5.635439 | [16 empty] | 26.21295 | -0.08857191
17534 | 2021/11/23 21:24:37 | 299080.817 | 566.0003 | 1 | 10 | 19 | 0 | 0 | 0 | -0.7656555 | 2.662512 | -2.038567 | 5.917643 | 0.1202914 | 22.58384 | 22.37304 |  | -0.001144302 | [19 empty] | 26.33005 | -0.009844303
17535 | 2021/11/23 21:24:39 | 299082.8181 | 568.0014 | 1 | 10 | 19 | 0 | 0 | 0 | -0.76577 | 2.659901 | -2.036872 | 5.917643 | 0.1207176 | 22.58384 | 22.37417 |  | -0.001010441 |  | 0.1773455 | [17 empty] | 26.51675 | 0.09480536
17536 | 2021/11/23 21:24:41 | 299084.818 | 570.0013 | 1 | 10 | 19 | 0 | 0 | 0 | -0.7657318 | 2.657387 | -2.034846 | 5.917643 | 0.1211426 | 22.58384 | 22.3753 |  | -0.001139211 | [19 empty] | 26.43206 | 0.06085992
17537 | 2021/11/23 21:24:43 | 299086.8193 | 572.0026 | 1 | 10 | 19 | 0 | 0 | 0 | -0.7655487 | 2.655093 | -2.032603 | 5.917643 | 0.1215682 | 22.58384 | 22.37643 |  | -0.001349113 |  | 0.1654676 | 5.714286 | [16 empty] | 26.25774 | 0.01260698
17538 | 2021/11/23 21:24:45 | 299088.817 | 574.0003 | 1 | 10 | 19 | 0 | 0 | 0 | -0.765419 | 2.652499 | -2.030273 | 5.917643 | 0.121993 | 22.58384 | 22.37756 |  | -0.001170957 | [19 empty] | 26.49327 | 0.06236613
17539 | 2021/11/23 21:24:47 | 299090.818 | 576.0013 | 1 | 10 | 19 | 0 | 0 | 0 | -0.766098 | 2.64987 | -2.03006 | 5.917643 | 0.1224193 | 22.58384 | 22.37869 |  | -0.001101792 |  | 0.1749667 | [17 empty] | 26.48572 | 0.02896965
17540 | 2021/11/23 21:24:49 | 299092.8182 | 578.0015 | 1 | 10 | 19 | 0 | 0 | 0 | -0.7660217 | 2.647492 | -2.028036 | 5.917643 | 0.1228446 | 22.58384 | 22.37982 |  | -0.001359001 | [19 empty] | 26.29545 | -0.07071078
17541 | 2021/11/23 21:24:51 | 299094.8178 | 580.0011 | 1 | 10 | 19 | 0 | 0 | 0 | -0.7658386 | 2.64478 | -2.025475 | 5.917643 | 0.1232683 | 22.58384 | 22.38094 |  | -0.001382893 |  | 0.171015 | 5.977253 | [16 empty] | 26.28925 | -0.04878283
17542 | 2021/11/23 21:24:53 | 299096.8189 | 582.0022 | 1 | 10 | 19 | 0 | 0 | 0 | -0.7654572 | 2.642348 | -2.022604 | 5.917643 | 0.1236954 | 22.58384 | 22.38207 |  | -0.001150636 | [19 empty] | 26.52031 | 0.03963649
17543 | 2021/11/23 21:24:55 | 299098.8194 | 584.0027 | 1 | 10 | 19 | 0 | 0 | 0 | -0.7659988 | 2.639733 | -2.022032 | 5.917643 | 0.1241207 | 22.58384 | 22.38319 |  | -0.001425407 |  | 0.1644423 | [17 empty] | 26.46265 | 0.06583512
17544 | 2021/11/23 21:24:57 | 299100.8197 | 586.003 | 1 | 10 | 19 | 0 | 0 | 0 | -0.7656708 | 2.637042 | -2.019106 | 5.917643 | 0.1245463 | 22.58384 | 22.38432 |  | -0.00131282 | [19 empty] | 26.24575 | -0.01053512
17545 | 2021/11/23 21:24:59 | 299102.8195 | 588.0028 | 1 | 10 | 19 | 0 | 0 | 0 | -0.7656403 | 2.634564 | -2.017128 | 5.917643 | 0.1249713 | 22.58384 | 22.38544 |  | -0.001628881 |  | 0.1598361 | 5.975505 | [16 empty] | 26.27545 | -0.09300947
17546 | 2021/11/23 21:25:01 | 299104.8182 | 590.0015 | 1 | 10 | 19 | 0 | 0 | 0 | -0.765419 | 2.631923 | -2.014524 | 5.917643 | 0.1253956 | 22.58384 | 22.38655 |  | -0.001149292 | [19 empty] | 26.51144 | 0.00595212
17547 | 2021/11/23 21:25:03 | 299106.8182 | 592.0015 | 1 | 10 | 19 | 0 | 0 | 0 | -0.7653656 | 2.629547 | -2.012565 | 5.917643 | 0.1258218 | 22.58384 | 22.38767 |  | -0.001152954 |  | 0.1642204 | [17 empty] | 26.22446 | -0.08967876
17548 | 2021/11/23 21:25:05 | 299108.8168 | 594.0001 | 1 | 10 | 19 | 0 | 0 | 0 | -0.7658615 | 2.626844 | -2.011799 | 5.917643 | 0.1262464 | 22.58384 | 22.38879 |  | -0.001406237 | [19 empty] | 26.34911 | -0.0386709
17549 | 2021/11/23 21:25:07 | 299110.818 | 596.0013 | 1 | 10 | 19 | 0 | 0 | 0 | -0.7656784 | 2.624063 | -2.009188 | 5.917643 | 0.1266708 | 22.58384 | 22.3899 |  | -0.001161387 |  | 0.1629855 | 6.137387 | [16 empty] | 26.5611 | 0.09438276
17550 | 2021/11/23 21:25:09 | 299112.8197 | 598.003 | 1 | 10 | 19 | 0 | 0 | 0 | -0.7655334 | 2.621153 | -2.00658 | 5.917643 | 0.1270967 | 22.58384 | 22.39102 |  | -0.001552432 | [19 empty] | 26.47065 | 0.0372839
17551 | 2021/11/23 21:25:11 | 299114.8188 | 600.0021 | 1 | 10 | 19 | 0 | 0 | 0 | -0.7658234 | 2.618728 | -2.005483 | 5.917643 | 0.127523 | 22.58384 | 22.39214 |  | -0.001220012 |  | 0.1551985 | [17 empty] | 26.29677 | -0.08606434
17552 | 2021/11/23 21:25:13 | 299116.8181 | 602.0014 | 1 | 10 | 19 | 0 | 0 | 0 | -0.7653656 | 2.615879 | -2.002104 | 5.917643 | 0.1279472 | 22.58384 | 22.39325 |  | -0.001254013 |  |  | 6.289474 | [16 empty] | 26.60323 | 0.06029904
17553 | 2021/11/23 21:25:15 | 299118.8182 | 604.0015 | 1 | 10 | 19 | 0 | 0 | 0 | -0.7656784 | 2.613054 | -2.000759 | 5.917643 | 0.1283736 | 22.58384 | 22.39436 |  | -0.00106995 |  | 0.1584064 | [17 empty] | 26.4804 | -0.0318718
17554 | 2021/11/23 21:25:17 | 299120.8175 | 606.0008 | 1 | 10 | 19 | 0 | 0 | 0 | -0.7652893 | 2.610519 | -1.997802 | 5.917643 | 0.128799 | 22.58384 | 22.39547 |  | -0.001279785 | [19 empty] | 26.30478 | -0.05251229
17555 | 2021/11/23 21:25:19 | 299122.8178 | 608.0011 | 1 | 10 | 19 | 0 | 0 | 0 | -0.764946 | 2.60784 | -1.994857 | 5.917643 | 0.1292242 | 22.58384 | 22.39658 |  | -0.001161314 |  | 0.1583586 | [17 empty] | 26.40057 | 0.0387907
17556 | 2021/11/23 21:25:21 | 299124.8175 | 610.0008 | 1 | 10 | 19 | 0 | 0 | 0 | -0.7658234 | 2.605177 | -1.995106 | 5.917643 | 0.1296487 | 22.58384 | 22.39769 |  | -0.001426674 |  | 0.1534221 | 6.527855 | [16 empty] | 26.53227 | 0.0809586
17557 | 2021/11/23 21:25:23 | 299126.817 | 612.0003 | 1 | 10 | 19 | 0 | 0 | 0 | -0.7656937 | 2.602284 | -1.992552 | 5.917643 | 0.1300748 | 22.58384 | 22.3988 |  | -0.001513775 | [19 empty] | 26.34383 | 0.01388133
17558 | 2021/11/23 21:25:25 | 299128.8184 | 614.0017 | 1 | 10 | 19 | 0 | 0 | 0 | -0.765892 | 2.599708 | -1.991096 | 5.917643 | 0.1304994 | 22.58384 | 22.3999 |  | -0.001410344 |  | 0.1582652 | [17 empty] | 26.39881 | -0.04932821
17559 | 2021/11/23 21:25:27 | 299130.8184 | 616.0017 | 1 | 10 | 19 | 0 | 0 | 0 | -0.7649994 | 2.596955 | -1.986669 | 5.917643 | 0.1309259 | 22.58384 | 22.40101 |  | -0.001329186 | [19 empty] | 26.45424 | -0.03380716
17560 | 2021/11/23 21:25:29 | 299132.8167 | 618 | 1 | 10 | 19 | 0 | 0 | 0 | -0.7656555 | 2.593939 | -1.986064 | 5.917643 | 0.1313501 | 22.58384 | 22.40211 |  | -0.001483002 |  | 0.1488288 | 6.465948 | [16 empty] | 26.58682 | 0.05861938
17561 | 2021/11/23 21:25:31 | 299134.8171 | 620.0004 | 1 | 10 | 19 | 0 | 0 | 0 | -0.7653885 | 2.591071 | -1.983176 | 5.917643 | 0.1317756 | 22.58384 | 22.40322 |  | -0.00143535 | [19 empty] | 26.44538 | 0.04463732
17562 | 2021/11/23 21:25:33 | 299136.8168 | 622.0001 | 1 | 10 | 19 | 0 | 0 | 0 | -0.7652206 | 2.588329 | -1.980643 | 5.917643 | 0.1322014 | 22.58384 | 22.40432 |  | -0.001620951 |  | 0.1510298 | [17 empty] | 26.46974 | 0.007614493
17563 | 2021/11/23 21:25:35 | 299138.8192 | 624.0025 | 1 | 10 | 19 | 0 | 0 | 0 | -0.7656708 | 2.585398 | -1.979564 | 5.917643 | 0.1326269 | 22.58384 | 22.40542 |  | -0.001354866 |  |  | 6.53159 | [16 empty] | 26.601 | 0.09867728
17564 | 2021/11/23 21:25:37 | 299140.8176 | 626.0009 | 1 | 10 | 19 | 0 | 0 | 0 | -0.7658768 | 2.582664 | -1.978002 | 5.917643 | 0.133051 | 22.58384 | 22.40652 |  | -0.001341607 |  | 0.1560897 | [17 empty] | 26.51011 | 0.04601836
17565 | 2021/11/23 21:25:39 | 299142.8177 | 628.001 | 1 | 10 | 19 | 0 | 0 | 0 | -0.7656555 | 2.579566 | -1.975059 | 5.917643 | 0.1334773 | 22.58384 | 22.40762 |  | -0.001556134 |  | 0.1444784 | [17 empty] | 26.40368 | -0.0514102
17566 | 2021/11/23 21:25:41 | 299144.8178 | 630.0011 | 1 | 10 | 19 | 0 | 0 | 0 | -0.7653809 | 2.576856 | -1.972276 | 5.917643 | 0.1339015 | 22.58384 | 22.40871 |  | -0.001276832 | [19 empty] | 26.32428 | -0.09007812
17567 | 2021/11/23 21:25:43 | 299146.8179 | 632.0012 | 1 | 10 | 19 | 0 | 0 | 0 | -0.7656708 | 2.573977 | -1.970819 | 5.917643 | 0.1343269 | 22.58384 | 22.40981 |  | -0.001272771 |  | 0.1484567 | 6.870611 | [16 empty] | 26.50565 | 0.04491031
17568 | 2021/11/23 21:25:45 | 299148.8178 | 634.0011 | 1 | 10 | 19 | 0 | 0 | 0 | -0.7657318 | 2.571164 | -1.968822 | 5.917643 | 0.1347518 | 22.58384 | 22.4109 |  | -0.001216017 | [19 empty] | 26.48041 | -0.02620161
17569 | 2021/11/23 21:25:47 | 299150.8192 | 636.0025 | 1 | 10 | 19 | 0 | 0 | 0 | -0.7652969 | 2.568042 | -1.965315 | 5.917643 | 0.1351774 | 22.58384 | 22.41199 |  | -0.001736707 |  | 0.1452812 | [17 empty] | 26.33893 | -0.09327948
17570 | 2021/11/23 21:25:49 | 299152.8178 | 638.0011 | 1 | 10 | 19 | 0 | 0 | 0 | -0.7655106 | 2.565255 | -1.96373 | 5.917643 | 0.1356036 | 22.58384 | 22.41309 |  | -0.001749295 |  | 0.1464367 | 6.834472 | [16 empty] | 26.36687 | -0.0166297
17571 | 2021/11/23 21:25:51 | 299154.8168 | 640.0001 | 1 | 10 | 19 | 0 | 0 | 0 | -0.7659149 | 2.562372 | -1.962559 | 5.917643 | 0.1360289 | 22.58384 | 22.41418 |  | -0.001353173 | [19 empty] | 26.55313 | 0.08134723
17572 | 2021/11/23 21:25:53 | 299156.8177 | 642.001 | 1 | 10 | 19 | 0 | 0 | 0 | -0.7656708 | 2.559299 | -1.959581 | 5.917643 | 0.1364542 | 22.58384 | 22.41526 |  | -0.001548474 |  | 0.1430204 | [17 empty] | 26.42896 | 0.03631532
17573 | 2021/11/23 21:25:55 | 299158.8178 | 644.0011 | 1 | 10 | 19 | 0 | 0 | 0 | -0.7661667 | 2.556423 | -1.958646 | 5.917643 | 0.1368786 | 22.58384 | 22.41635 |  | -0.001276919 |  |  | 6.972453 | [16 empty] | 26.2746 | -0.04075348
17574 | 2021/11/23 21:25:57 | 299160.8172 | 646.0005 | 1 | 10 | 19 | 0 | 0 | 0 | -0.7657852 | 2.553385 | -1.955344 | 5.917643 | 0.1373043 | 22.58384 | 22.41744 |  | -0.00170723 |  | 0.1426938 | [17 empty] | 26.44803 | -0.04724741
17575 | 2021/11/23 21:25:59 | 299162.8182 | 648.0015 | 1 | 10 | 19 | 0 | 0 | 0 | -0.7652054 | 2.550416 | -1.951592 | 5.917643 | 0.1377294 | 22.58384 | 22.41852 |  | -0.00149669 | [19 empty] | 26.57972 | 0.0194031
17576 | 2021/11/23 21:26:01 | 299164.8174 | 650.0007 | 1 | 10 | 19 | 0 | 0 | 0 | -0.7656937 | 2.54725 | -1.950413 | 5.917643 | 0.138155 | 22.58384 | 22.41961 |  | -0.001222708 |  | 0.1431693 | [17 empty] | 26.54601 | 0.05473733
17577 | 2021/11/23 21:26:03 | 299166.8173 | 652.0006 | 1 | 10 | 19 | 0 | 0 | 0 | -0.765892 | 2.54426 | -1.948628 | 5.917643 | 0.1385802 | 22.58384 | 22.42069 |  | -0.00165951 |  | 0.1421905 | 7.092323 | [16 empty] | 26.30964 | -0.07386386
17578 | 2021/11/23 21:26:05 | 299168.818 | 654.0013 | 1 | 10 | 19 | 0 | 0 | 0 | -0.7659988 | 2.541086 | -1.946469 | 5.917643 | 0.1390052 | 22.58384 | 22.42177 |  | -0.00152212 | [19 empty] | 26.50389 | 0.03866673
17579 | 2021/11/23 21:26:07 | 299170.8188 | 656.0021 | 1 | 10 | 19 | 0 | 0 | 0 | -0.7653809 | 2.537984 | -1.942524 | 5.917643 | 0.1394311 | 22.58384 | 22.42285 |  | -0.001400622 |  | 0.1370188 | [17 empty] | 26.57219 | 0.08842349
17580 | 2021/11/23 21:26:09 | 299172.8174 | 658.0007 | 1 | 10 | 19 | 0 | 0 | 0 | -0.7656708 | 2.534973 | -1.940955 | 5.917643 | 0.1398551 | 22.58384 | 22.42393 |  | -0.001863725 |  | 0.1357742 | 7.142954 | [16 empty] | 26.43959 | -0.018152
17581 | 2021/11/23 21:26:11 | 299174.8182 | 660.0015 | 1 | 10 | 19 | 0 | 0 | 0 | -0.7653122 | 2.531987 | -1.937761 | 5.917643 | 0.140281 | 22.58384 | 22.42501 |  | -0.001475186 | [19 empty] | 26.27682 | -0.1190394
17582 | 2021/11/23 21:26:13 | 299176.8189 | 662.0022 | 1 | 10 | 19 | 0 | 0 | 0 | -0.7653885 | 2.528877 | -1.935573 | 5.917643 | 0.1407066 | 22.58384 | 22.42608 |  | -0.001228146 |  | 0.136225 | [17 empty] | 26.62581 | 0.03105164
17583 | 2021/11/23 21:26:15 | 299178.8182 | 664.0015 | 1 | 10 | 19 | 0 | 0 | 0 | -0.7655334 | 2.525744 | -1.933541 | 5.917643 | 0.1411317 | 22.58384 | 22.42716 |  | -0.001558833 |  |  | 7.283137 | [16 empty] | 26.43693 | -0.08315086
17584 | 2021/11/23 21:26:17 | 299180.8191 | 666.0024 | 1 | 10 | 19 | 0 | 0 | 0 | -0.7654343 | 2.522688 | -1.930952 | 5.917643 | 0.1415565 | 22.58384 | 22.42823 |  | -0.001510247 |  | 0.1395305 | [17 empty] | 26.3136 | -0.04849255
17585 | 2021/11/23 21:26:19 | 299182.819 | 668.0023 | 1 | 10 | 19 | 0 | 0 | 0 | -0.7655792 | 2.51959 | -1.928946 | 5.917643 | 0.1419812 | 22.58384 | 22.4293 |  | -0.002069073 |  | 0.1353832 | [17 empty] | 26.56376 | 0.02535284
17586 | 2021/11/23 21:26:21 | 299184.8181 | 670.0014 | 1 | 10 | 19 | 0 | 0 | 0 | -0.7658234 | 2.516288 | -1.927032 | 5.917643 | 0.142407 | 22.58384 | 22.43037 |  | -0.001823439 |  |  | 7.428773 | [16 empty] | 26.656 | 0.05337059
17587 | 2021/11/23 21:26:23 | 299186.82 | 672.0033 | 1 | 10 | 19 | 0 | 0 | 0 | -0.7657089 | 2.513048 | -1.924263 | 5.917643 | 0.1428335 | 22.58384 | 22.43145 |  | -0.001709736 |  | 0.1350837 | [17 empty] | 26.33803 | -0.07012427
17588 | 2021/11/23 21:26:25 | 299188.8172 | 674.0005 | 1 | 10 | 19 | 0 | 0 | 0 | -0.7654953 | 2.509828 | -1.921262 | 5.917643 | 0.1432581 | 22.58384 | 22.43251 |  | -0.001361228 |  | 0.1344268 | [17 empty] | 26.57707 | -0.003181696
17589 | 2021/11/23 21:26:27 | 299190.8174 | 676.0007 | 1 | 10 | 19 | 0 | 0 | 0 | -0.765564 | 2.506728 | -1.919061 | 5.917643 | 0.1436825 | 22.58384 | 22.43358 |  | -0.001674997 | [19 empty] | 26.57128 | 0.06596088
17590 | 2021/11/23 21:26:29 | 299192.8189 | 678.0022 | 1 | 10 | 19 | 0 | 0 | 0 | -0.7656937 | 2.503408 | -1.916844 | 5.917643 | 0.1441083 | 22.58384 | 22.43464 |  | -0.001912819 |  | 0.1306537 | 7.530298 | [16 empty] | 26.3407 | -0.01053035
17591 | 2021/11/23 21:26:31 | 299194.8183 | 680.0016 | 1 | 10 | 19 | 0 | 0 | 0 | -0.7657623 | 2.500335 | -1.914662 | 5.917643 | 0.1445345 | 22.58384 | 22.43571 |  | -0.0014665 | [19 empty] | 26.47907 | -0.05014956
17592 | 2021/11/23 21:26:31 | 299194.9732 | 680.1565 | 1 | 10 | 19 | 0 | 0 | 0 | -0.7655869 | 2.499959 | -1.913936 | 5.917643 | 0.1445668 | 22.58384 | 22.43579 |  | -0.0014665 | 0 | 0.1332444 | 7.530298 | [16 empty] | 26.47907 | -0.05014956
17593 | 2021/11/23 21:27:31 | 299255.0172 | 60.0001 | 1 | 13 | 19 | 0 | 0 | 0 | 0 | 2.6302 | 0 | 5.917643 | 0.1445687 | 22.58384 | 22.43579 |  | 0.0006330516 | [19 empty] | 26.401 | 0.07499933
17594 | 2021/11/23 21:28:31 | 299315.0204 | 120.0033 | 1 | 13 | 19 | 0 | 0 | 0 | 0 | 2.654858 | 0 | 5.917643 | 0.1445687 | 22.58384 | 22.43579 |  | 0.0003425642 | [19 empty] | 26.11752 | -0.02801597
17595 | 2021/11/23 21:29:31 | 299375.0203 | 180.0032 | 1 | 13 | 19 | 0 | 0 | 0 | 0 | 2.670604 | 0 | 5.917643 | 0.1445687 | 22.58384 | 22.43579 |  | 0.0001785459 |  | 0 | [17 empty] | 26.05802 | -0.03967524
17596 | 2021/11/23 21:30:31 | 299435.0185 | 240.0014 | 1 | 13 | 19 | 0 | 0 | 0 | 0 | 2.682241 | 0 | 5.917643 | 0.1445687 | 22.58384 | 22.43579 |  | 0.0001843266 | [19 empty] | 25.87426 | -0.06838083
17597 | 2021/11/23 21:31:31 | 299495.0174 | 300.0003 | 1 | 13 | 19 | 0 | 0 | 0 | 0 | 2.691776 | 0 | 5.917643 | 0.1445687 | 22.58384 | 22.43579 |  | 0.0002724248 |  | 0 | [17 empty] | 26.02122 | 0.01026928
17598 | 2021/11/23 21:32:31 | 299555.0179 | 360.0008 | 1 | 13 | 19 | 0 | 0 | 0 | 0 | 2.699629 | 0 | 5.917643 | 0.1445687 | 22.58384 | 22.43579 |  | 0.0001442304 | [19 empty] | 25.98526 | 0.07312596
17599 | 2021/11/23 21:33:31 | 299615.0181 | 420.001 | 1 | 13 | 19 | 0 | 0 | 0 | 0 | 2.706632 | 0 | 5.917643 | 0.1445687 | 22.58384 | 22.43579 |  | 0.0001138146 |  | 0 | [17 empty] | 25.69664 | 0.009032488
17600 | 2021/11/23 21:34:31 | 299675.0179 | 480.0008 | 1 | 13 | 19 | 0 | 0 | 0 | 0 | 2.712755 | 0 | 5.917643 | 0.1445687 | 22.58384 | 22.43579 |  | 0.0001119224 | [19 empty] | 25.62198 | -0.02151549
17601 | 2021/11/23 21:35:31 | 299735.0187 | 540.0016 | 1 | 13 | 19 | 0 | 0 | 0 | 0 | 2.718243 | 0 | 5.917643 | 0.1445687 | 22.58384 | 22.43579 |  | 6.969894e-05 |  | 0 | [17 empty] | 25.80587 | 0.01748741
17602 | 2021/11/23 21:36:31 | 299795.0176 | 600.0005 | 1 | 13 | 19 | 0 | 0 | 0 | 0 | 2.723103 | 0 | 5.917643 | 0.1445687 | 22.58384 | 22.43579 |  | 7.195708e-05 | [19 empty] | 25.72194 | 0.02720058
17603 | 2021/11/23 21:37:31 | 299855.0199 | 660.0028 | 1 | 13 | 19 | 0 | 0 | 0 | 0 | 2.727671 | 0 | 5.917643 | 0.1445687 | 22.58384 | 22.43579 |  | 6.144503e-05 |  | 0 | [17 empty] | 25.51225 | -0.06899714
17604 | 2021/11/23 21:38:31 | 299915.0197 | 720.0026 | 1 | 13 | 19 | 0 | 0 | 0 | 0 | 2.731982 | 0 | 5.917643 | 0.1445687 | 22.58384 | 22.43579 |  | 6.54766e-05 | [19 empty] | 25.54781 | 0.0136143
17605 | 2021/11/23 21:39:31 | 299975.0183 | 780.0012 | 1 | 13 | 19 | 0 | 0 | 0 | 0 | 2.735851 | 0 | 5.917643 | 0.1445687 | 22.58384 | 22.43579 |  | 6.720635e-05 |  | 0 | [17 empty] | 25.52339 | -0.02387345
17606 | 2021/11/23 21:40:31 | 300035.0203 | 840.0032 | 1 | 13 | 19 | 0 | 0 | 0 | 0 | 2.739202 | 0 | 5.917643 | 0.1445687 | 22.58384 | 22.43579 |  | 5.3852e-05 | [19 empty] | 25.67353 | 0.05165339
17607 | 2021/11/23 21:41:31 | 300095.0178 | 900.0007 | 1 | 13 | 19 | 0 | 0 | 0 | 0 | 2.743051 | 0 | 5.917643 | 0.1445687 | 22.58384 | 22.43579 |  | 5.78425e-05 |  | 0 | [17 empty] | 25.5358 | 0.01430511
17608 | 2021/11/23 21:42:31 | 300155.0183 | 960.0012 | 1 | 13 | 19 | 0 | 0 | 0 | 0 | 2.746101 | 0 | 5.917643 | 0.1445687 | 22.58384 | 22.43579 |  | 9.281449e-05 | [19 empty] | 25.63798 | 0.1112252
17609 | 2021/11/23 21:43:31 | 300215.0199 | 1020.0028 | 1 | 13 | 19 | 0 | 0 | 0 | 0 | 2.749225 | 0 | 5.917643 | 0.1445687 | 22.58384 | 22.43579 |  | 7.337415e-05 |  | 0 | [17 empty] | 25.3905 | -0.08483469
17610 | 2021/11/23 21:44:31 | 300275.0197 | 1080.0026 | 1 | 13 | 19 | 0 | 0 | 0 | 0 | 2.752259 | 0 | 5.917643 | 0.1445687 | 22.58384 | 22.43579 |  | 2.513122e-05 | [19 empty] | 25.59402 | 0.04179776
17611 | 2021/11/23 21:45:31 | 300335.0188 | 1140.0017 | 1 | 13 | 19 | 0 | 0 | 0 | 0 | 2.754757 | 0 | 5.917643 | 0.1445687 | 22.58384 | 22.43579 |  | 2.955684e-05 |  | 0 | [17 empty] | 25.60468 | 0.04846632
17612 | 2021/11/23 21:46:31 | 300395.0181 | 1200.001 | 1 | 13 | 19 | 0 | 0 | 0 | 0 | 2.757422 | 0 | 5.917643 | 0.1445687 | 22.58384 | 22.43579 |  | 2.686829e-05 | [19 empty] | 25.39318 | -0.08760512
17613 | 2021/11/23 21:47:31 | 300455.0187 | 1260.0016 | 1 | 13 | 19 | 0 | 0 | 0 | 0 | 2.759756 | 0 | 5.917643 | 0.1445687 | 22.58384 | 22.43579 |  | 5.334191e-05 |  | 0 | [17 empty] | 25.63711 | 0.06318927
17614 | 2021/11/23 21:48:31 | 300515.0181 | 1320.001 | 1 | 13 | 19 | 0 | 0 | 0 | 0 | 2.762431 | 0 | 5.917643 | 0.1445687 | 22.58384 | 22.43579 |  | 5.705987e-05 | [19 empty] | 25.53582 | 0.0247252
17615 | 2021/11/23 21:49:31 | 300575.0176 | 1380.0005 | 1 | 13 | 19 | 0 | 0 | 0 | 0 | 2.764622 | 0 | 5.917643 | 0.1445687 | 22.58384 | 22.43579 |  | 6.464088e-05 |  | 0 | [17 empty] | 25.2736 | -0.04624665
17616 | 2021/11/23 21:50:31 | 300635.0182 | 1440.0011 | 1 | 13 | 19 | 0 | 0 | 0 | 0 | 2.766724 | 0 | 5.917643 | 0.1445687 | 22.58384 | 22.43579 |  | 3.650897e-05 | [19 empty] | 25.25137 | -0.07610857
17617 | 2021/11/23 21:51:31 | 300695.0188 | 1500.0017 | 1 | 13 | 19 | 0 | 0 | 0 | 0 | 2.768856 | 0 | 5.917643 | 0.1445687 | 22.58384 | 22.43579 |  | 5.109266e-05 |  | 0 | [17 empty] | 25.49137 | 0.07570386
17618 | 2021/11/23 21:52:31 | 300755.0178 | 1560.0007 | 1 | 13 | 19 | 0 | 0 | 0 | 0 | 2.770756 | 0 | 5.917643 | 0.1445687 | 22.58384 | 22.43579 |  | 1.829415e-05 | [19 empty] | 25.49892 | 0.03847599
17619 | 2021/11/23 21:53:31 | 300815.0178 | 1620.0007 | 1 | 13 | 19 | 0 | 0 | 0 | 0 | 2.772771 | 0 | 5.917643 | 0.1445687 | 22.58384 | 22.43579 |  | 2.374841e-05 |  | 0 | [17 empty] | 25.33981 | -0.0695926
17620 | 2021/11/23 21:54:31 | 300875.0177 | 1680.0006 | 1 | 13 | 19 | 0 | 0 | 0 | 0 | 2.774969 | 0 | 5.917643 | 0.1445687 | 22.58384 | 22.43579 |  | 5.622865e-05 | [19 empty] | 25.55404 | 0.001111627
17621 | 2021/11/23 21:55:31 | 300935.0199 | 1740.0028 | 1 | 13 | 19 | 0 | 0 | 0 | 0 | 2.776606 | 0 | 5.917643 | 0.1445687 | 22.58384 | 22.43579 |  | 3.816594e-05 |  | 0 | [17 empty] | 25.45718 | 0.06180406
17622 | 2021/11/23 21:56:31 | 300995.0189 | 1800.0018 | 1 | 13 | 19 | 0 | 0 | 0 | 0 | 2.778307 | 0 | 5.917643 | 0.1445687 | 22.58384 | 22.43579 |  | 6.172164e-05 | [19 empty] | 25.26381 | -0.04429042
17623 | 2021/11/23 21:57:31 | 301055.0199 | 1860.0028 | 1 | 13 | 19 | 0 | 0 | 0 | 0 | 2.780165 | 0 | 5.917643 | 0.1445687 | 22.58384 | 22.43579 |  | 5.887025e-06 |  | 0 | [17 empty] | 25.38607 | -0.05847394
17624 | 2021/11/23 21:58:31 | 301115.0188 | 1920.0017 | 1 | 13 | 19 | 0 | 0 | 0 | 0 | 2.781729 | 0 | 5.917643 | 0.1445687 | 22.58384 | 22.43579 |  | 2.125633e-05 | [19 empty] | 25.26337 | -0.07068455
17625 | 2021/11/23 21:59:31 | 301175.0172 | 1980.0001 | 1 | 13 | 19 | 0 | 0 | 0 | 0 | 2.783473 | 0 | 5.917643 | 0.1445687 | 22.58384 | 22.43579 |  | 1.248575e-05 |  | 0 | [17 empty] | 25.49005 | 0.009722114
17626 | 2021/11/23 22:00:31 | 301235.0176 | 2040.0005 | 1 | 13 | 19 | 0 | 0 | 0 | 0 | 2.785084 | 0 | 5.917643 | 0.1445687 | 22.58384 | 22.43579 |  | 3.872131e-06 | [19 empty] | 25.2576 | -0.06320119
17627 | 2021/11/23 22:01:31 | 301295.019 | 2100.0019 | 1 | 13 | 19 | 0 | 0 | 0 | 0 | 2.786587 | 0 | 5.917643 | 0.1445687 | 22.58384 | 22.43579 |  | 2.734403e-05 |  | 0 | [17 empty] | 25.57001 | 0.02512515
17628 | 2021/11/23 22:02:31 | 301355.0183 | 2160.0012 | 1 | 13 | 19 | 0 | 0 | 0 | 0 | 2.787744 | 0 | 5.917643 | 0.1445687 | 22.58384 | 22.43579 |  | 3.192506e-05 | [19 empty] | 25.3056 | -0.03569603
17629 | 2021/11/23 22:03:31 | 301415.0191 | 2220.002 | 1 | 13 | 19 | 0 | 0 | 0 | 0 | 2.789383 | 0 | 5.917643 | 0.1445687 | 22.58384 | 22.43579 |  | 2.204781e-05 |  | 0 | [17 empty] | 25.66821 | 0.01485467
17630 | 2021/11/23 22:04:31 | 301475.0178 | 2280.0007 | 1 | 13 | 19 | 0 | 0 | 0 | 0 | 2.790809 | 0 | 5.917643 | 0.1445687 | 22.58384 | 22.43579 |  | 2.275865e-05 | [19 empty] | 25.40338 | -0.02111793
17631 | 2021/11/23 22:05:31 | 301535.0177 | 2340.0006 | 1 | 13 | 19 | 0 | 0 | 0 | 0 | 2.792168 | 0 | 5.917643 | 0.1445687 | 22.58384 | 22.43579 |  | -5.689426e-06 |  | 0 | [17 empty] | 25.5256 | 0.06847322
17632 | 2021/11/23 22:06:31 | 301595.0193 | 2400.0022 | 1 | 13 | 19 | 0 | 0 | 0 | 0 | 2.793348 | 0 | 5.917643 | 0.1445687 | 22.58384 | 22.43579 |  | -8.652024e-06 | [19 empty] | 25.30249 | -0.05709171
17633 | 2021/11/23 22:07:31 | 301655.0174 | 2460.0003 | 1 | 13 | 19 | 0 | 0 | 0 | 0 | 2.794674 | 0 | 5.917643 | 0.1445687 | 22.58384 | 22.43579 |  | 1.193259e-05 |  | 0 | [17 empty] | 25.40252 | -0.02458215
17634 | 2021/11/23 22:08:31 | 301715.0184 | 2520.0013 | 1 | 13 | 19 | 0 | 0 | 0 | 0 | 2.79605 | 0 | 5.917643 | 0.1445687 | 22.58384 | 22.43579 |  | 2.971367e-05 | [19 empty] | 25.37273 | -0.04264116
17635 | 2021/11/23 22:09:31 | 301775.0187 | 2580.0016 | 1 | 13 | 19 | 0 | 0 | 0 | 0 | 2.797338 | 0 | 5.917643 | 0.1445687 | 22.58384 | 22.43579 |  | 2.647295e-05 |  | 0 | [17 empty] | 25.45538 | 0.03708065
17636 | 2021/11/23 22:10:31 | 301835.0173 | 2640.0002 | 1 | 13 | 19 | 0 | 0 | 0 | 0 | 2.798585 | 0 | 5.917643 | 0.1445687 | 22.58384 | 22.43579 |  | 2.011271e-05 | [19 empty] | 25.48606 | 0.06791651
17637 | 2021/11/23 22:11:31 | 301895.0173 | 2700.0002 | 1 | 13 | 19 | 0 | 0 | 0 | 0 | 2.799638 | 0 | 5.917643 | 0.1445687 | 22.58384 | 22.43579 |  | 1.529236e-05 |  | 0 | [17 empty] | 25.2545 | -0.04764676
17638 | 2021/11/23 22:12:31 | 301955.0194 | 2760.0023 | 1 | 13 | 19 | 0 | 0 | 0 | 0 | 2.800744 | 0 | 5.917643 | 0.1445687 | 22.58384 | 22.43579 |  | 3.034587e-05 | [19 empty] | 25.56605 | 0.07151365
17639 | 2021/11/23 22:13:31 | 302015.0175 | 2820.0004 | 1 | 13 | 19 | 0 | 0 | 0 | 0 | 2.801927 | 0 | 5.917643 | 0.1445687 | 22.58384 | 22.43579 |  | 9.878049e-06 |  | 0 | [17 empty] | 25.46609 | -0.002357364
17640 | 2021/11/23 22:14:31 | 302075.0189 | 2880.0018 | 1 | 13 | 19 | 0 | 0 | 0 | 0 | 2.802918 | 0 | 5.917643 | 0.1445687 | 22.58384 | 22.43579 |  | 2.394142e-05 | [19 empty] | 25.34919 | -0.06735921
17641 | 2021/11/23 22:15:31 | 302135.0172 | 2940.0001 | 1 | 13 | 19 | 0 | 0 | 0 | 0 | 2.804119 | 0 | 5.917643 | 0.1445687 | 22.58384 | 22.43579 |  | 2.560221e-05 |  | 0 | [17 empty] | 25.62201 | 0.1130366
17642 | 2021/11/23 22:16:31 | 302195.0205 | 3000.0034 | 1 | 13 | 19 | 0 | 0 | 0 | 0 | 2.805164 | 0 | 5.917643 | 0.1445687 | 22.58384 | 22.43579 |  | 6.796155e-06 | [19 empty] | 25.62292 | 0.09262025
17643 | 2021/11/23 22:17:31 | 302255.0193 | 3060.0022 | 1 | 13 | 19 | 0 | 0 | 0 | 0 | 2.806088 | 0 | 5.917643 | 0.1445687 | 22.58384 | 22.43579 |  | 2.540613e-05 |  | 0 | [17 empty] | 25.59581 | 0.1022029
17644 | 2021/11/23 22:18:31 | 302315.0192 | 3120.0021 | 1 | 13 | 19 | 0 | 0 | 0 | 0 | 2.80721 | 0 | 5.917643 | 0.1445687 | 22.58384 | 22.43579 |  | -4.938984e-06 | [19 empty] | 25.32474 | -0.08804023
17645 | 2021/11/23 22:19:31 | 302375.0174 | 3180.0003 | 1 | 13 | 19 | 0 | 0 | 0 | 0 | 2.808197 | 0 | 5.917643 | 0.1445687 | 22.58384 | 22.43579 |  | 3.386335e-05 |  | 0 | [17 empty] | 25.31942 | -0.08720696
17646 | 2021/11/23 22:20:31 | 302435.0174 | 3240.0003 | 1 | 13 | 19 | 0 | 0 | 0 | 0 | 2.808847 | 0 | 5.917643 | 0.1445687 | 22.58384 | 22.43579 |  | 3.702508e-05 | [19 empty] | 25.27588 | -0.0520885
17647 | 2021/11/23 22:21:31 | 302495.0179 | 3300.0008 | 1 | 13 | 19 | 0 | 0 | 0 | 0 | 2.809901 | 0 | 5.917643 | 0.1445687 | 22.58384 | 22.43579 |  | 2.939367e-05 |  | 0 | [17 empty] | 25.57005 | 0.07790923
17648 | 2021/11/23 22:22:31 | 302555.019 | 3360.0019 | 1 | 13 | 19 | 0 | 0 | 0 | 0 | 2.810853 | 0 | 5.917643 | 0.1445687 | 22.58384 | 22.43579 |  | 2.264199e-05 | [19 empty] | 25.4434 | -0.01208305
17649 | 2021/11/23 22:23:31 | 302615.0187 | 3420.0016 | 1 | 13 | 19 | 0 | 0 | 0 | 0 | 2.811867 | 0 | 5.917643 | 0.1445687 | 22.58384 | 22.43579 |  | -8.652526e-06 |  | 0 | [17 empty] | 25.66557 | 0.09330928
17650 | 2021/11/23 22:24:31 | 302675.0193 | 3480.0022 | 1 | 13 | 19 | 0 | 0 | 0 | 0 | 2.812884 | 0 | 5.917643 | 0.1445687 | 22.58384 | 22.43579 |  | 1.149795e-05 | [19 empty] | 25.64824 | 0.1026154
17651 | 2021/11/23 22:25:31 | 302735.0182 | 3540.0011 | 1 | 13 | 19 | 0 | 0 | 0 | 0 | 2.813725 | 0 | 5.917643 | 0.1445687 | 22.58384 | 22.43579 |  | 8.613731e-06 |  | 0 | [17 empty] | 25.38787 | -0.046525
17652 | 2021/11/23 22:26:31 | 302795.0173 | 3600.0002 | 1 | 13 | 19 | 0 | 0 | 0 | 0 | 2.814413 | 0 | 5.917643 | 0.1445687 | 22.58384 | 22.43579 |  | 2.698661e-05 | [19 empty] | 25.327 | -0.05568922
17653 | 2021/11/23 22:27:31 | 302855.019 | 3660.0019 | 1 | 13 | 19 | 0 | 0 | 0 | 0 | 2.815194 | 0 | 5.917643 | 0.1445687 | 22.58384 | 22.43579 |  | 0.0002152247 |  | 0 | [17 empty] | 25.32166 | 0.04984677
17654 | 2021/11/23 22:28:31 | 302915.0179 | 3720.0008 | 1 | 13 | 19 | 0 | 0 | 0 | 0 | 2.816023 | 0 | 5.917643 | 0.1445687 | 22.58384 | 22.43579 |  | -7.507255e-07 | [19 empty] | 25.46346 | -0.07014096
17655 | 2021/11/23 22:29:31 | 302975.0186 | 3780.0015 | 1 | 13 | 19 | 0 | 0 | 0 | 0 | 2.817008 | 0 | 5.917643 | 0.1445687 | 22.58384 | 22.43579 |  | 5.021751e-05 |  | 0 | [17 empty] | 25.48875 | -0.03652394
17656 | 2021/11/23 22:30:31 | 303035.0202 | 3840.0031 | 1 | 13 | 19 | 0 | 0 | 0 | 0 | 2.817754 | 0 | 5.917643 | 0.1445687 | 22.58384 | 22.43579 |  | 7.357598e-05 | [19 empty] | 25.36342 | -0.05444646
17657 | 2021/11/23 22:31:31 | 303095.0176 | 3900.0005 | 1 | 13 | 19 | 0 | 0 | 0 | 0 | 2.818568 | 0 | 5.917643 | 0.1445687 | 22.58384 | 22.43579 |  | 3.291284e-05 |  | 0 | [17 empty] | 25.41277 | -0.07444382
17658 | 2021/11/23 22:32:31 | 303155.0175 | 3960.0004 | 1 | 13 | 19 | 0 | 0 | 0 | 0 | 2.819337 | 0 | 5.917643 | 0.1445687 | 22.58384 | 22.43579 |  | 2.303408e-05 | [19 empty] | 25.37321 | 0.07096231
17659 | 2021/11/23 22:33:31 | 303215.0172 | 4020.0001 | 1 | 13 | 19 | 0 | 0 | 0 | 0 | 2.820001 | 0 | 5.917643 | 0.1445687 | 22.58384 | 22.43579 |  | -6.440862e-06 |  | 0 | [17 empty] | 25.29453 | 0.01861632
17660 | 2021/11/23 22:34:31 | 303275.0174 | 4080.0003 | 1 | 13 | 19 | 0 | 0 | 0 | 0 | 2.820852 | 0 | 5.917643 | 0.1445687 | 22.58384 | 22.43579 |  | 1.821648e-05 | [19 empty] | 25.49453 | 0.07818937
17661 | 2021/11/23 22:35:31 | 303335.0196 | 4140.0025 | 1 | 13 | 19 | 0 | 0 | 0 | 0 | 2.821685 | 0 | 5.917643 | 0.1445687 | 22.58384 | 22.43579 |  | 1.675234e-05 |  | 0 | [17 empty] | 25.56427 | 0.07319093
17662 | 2021/11/23 22:36:31 | 303395.0178 | 4200.0007 | 1 | 13 | 19 | 0 | 0 | 0 | 0 | 2.822428 | 0 | 5.917643 | 0.1445687 | 22.58384 | 22.43579 |  | 1.967675e-05 | [19 empty] | 25.55717 | 0.0425005
17663 | 2021/11/23 22:37:31 | 303455.0189 | 4260.0018 | 1 | 13 | 19 | 0 | 0 | 0 | 0 | 2.822936 | 0 | 5.917643 | 0.1445687 | 22.58384 | 22.43579 |  | 1.03126e-05 |  | 0 | [17 empty] | 25.33141 | -0.01139164
17664 | 2021/11/23 22:38:31 | 303515.0174 | 4320.0003 | 1 | 13 | 19 | 0 | 0 | 0 | 0 | 2.823477 | 0 | 5.917643 | 0.1445687 | 22.58384 | 22.43579 |  | -4.74115e-07 | [19 empty] | 25.54429 | -0.08163691
17665 | 2021/11/23 22:39:31 | 303575.0197 | 4380.0026 | 1 | 13 | 19 | 0 | 0 | 0 | 0 | 2.8244 | 0 | 5.917643 | 0.1445687 | 22.58384 | 22.43579 |  | -3.16095e-06 |  | 0 | [17 empty] | 25.50831 | 0.04637003
17666 | 2021/11/23 22:40:31 | 303635.0178 | 4440.0007 | 1 | 13 | 19 | 0 | 0 | 0 | 0 | 2.825238 | 0 | 5.917643 | 0.1445687 | 22.58384 | 22.43579 |  | 7.033113e-06 | [19 empty] | 25.50475 | -0.07666826
17667 | 2021/11/23 22:41:31 | 303695.0186 | 4500.0015 | 1 | 13 | 19 | 0 | 0 | 0 | 0 | 2.826037 | 0 | 5.917643 | 0.1445687 | 22.58384 | 22.43579 |  | 2.493385e-05 |  | 0 | [17 empty] | 25.38435 | 0.006247163
17668 | 2021/11/23 22:42:31 | 303755.0201 | 4560.003 | 1 | 13 | 19 | 0 | 0 | 0 | 0 | 2.826295 | 0 | 5.917643 | 0.1445687 | 22.58384 | 22.43579 |  | 1.675192e-05 | [19 empty] | 25.57234 | 0.0312525
17669 | 2021/11/23 22:43:31 | 303815.0177 | 4620.0006 | 1 | 13 | 19 | 0 | 0 | 0 | 0 | 2.826706 | 0 | 5.917643 | 0.1445687 | 22.58384 | 22.43579 |  | 8.691963e-07 |  | 0 | [17 empty] | 25.67089 | 0.0752455
17670 | 2021/11/23 22:44:31 | 303875.019 | 4680.0019 | 1 | 13 | 19 | 0 | 0 | 0 | 0 | 2.827768 | 0 | 5.917643 | 0.1445687 | 22.58384 | 22.43579 |  | -1.592262e-05 | [19 empty] | 25.41545 | 0.01361012
17671 | 2021/11/23 22:45:31 | 303935.0188 | 4740.0017 | 1 | 13 | 19 | 0 | 0 | 0 | 0 | 2.828397 | 0 | 5.917643 | 0.1445687 | 22.58384 | 22.43579 |  | 4.583491e-06 |  | 0 | [17 empty] | 25.35281 | 0.02027869
17672 | 2021/11/23 22:46:31 | 303995.0196 | 4800.0025 | 1 | 13 | 19 | 0 | 0 | 0 | 0 | 2.828925 | 0 | 5.917643 | 0.1445687 | 22.58384 | 22.43579 |  | 2.750095e-05 | [19 empty] | 25.40214 | -0.04290342
17673 | 2021/11/23 22:47:31 | 304055.0201 | 4860.003 | 1 | 13 | 19 | 0 | 0 | 0 | 0 | 2.829515 | 0 | 5.917643 | 0.1445687 | 22.58384 | 22.43579 |  | 5.452638e-06 |  | 0 | [17 empty] | 25.35684 | 0.06141067
17674 | 2021/11/23 22:48:31 | 304115.0184 | 4920.0013 | 1 | 13 | 19 | 0 | 0 | 0 | 0 | 2.829921 | 0 | 5.917643 | 0.1445687 | 22.58384 | 22.43579 |  | 2.236261e-05 | [19 empty] | 25.49683 | 0.09140015
17675 | 2021/11/23 22:49:31 | 304175.0183 | 4980.0012 | 1 | 13 | 19 | 0 | 0 | 0 | 0 | 2.830489 | 0 | 5.917643 | 0.1445687 | 22.58384 | 22.43579 |  | -2.512997e-05 |  | 0 | [17 empty] | 25.21724 | -0.02930641
17676 | 2021/11/23 22:50:31 | 304235.0184 | 5040.0013 | 1 | 13 | 19 | 0 | 0 | 0 | 0 | 2.831381 | 0 | 5.917643 | 0.1445687 | 22.58384 | 22.43579 |  | 3.990732e-06 | [19 empty] | 25.46747 | 0.01013637
17677 | 2021/11/23 22:51:31 | 304295.0173 | 5100.0002 | 1 | 13 | 19 | 0 | 0 | 0 | 0 | 2.831746 | 0 | 5.917643 | 0.1445687 | 22.58384 | 22.43579 |  | -2.370752e-06 |  | 0 | [17 empty] | 25.48303 | 0.04763722
17678 | 2021/11/23 22:52:31 | 304355.0178 | 5160.0007 | 1 | 13 | 19 | 0 | 0 | 0 | 0 | 2.832449 | 0 | 5.917643 | 0.1445687 | 22.58384 | 22.43579 |  | 2.971317e-05 | [19 empty] | 25.20258 | -0.06473422
17679 | 2021/11/23 22:53:31 | 304415.0202 | 5220.0031 | 1 | 13 | 19 | 0 | 0 | 0 | 0 | 2.83285 | 0 | 5.917643 | 0.1445687 | 22.58384 | 22.43579 |  | 2.931732e-05 |  | 0 | [17 empty] | 25.21058 | -0.007355213
17680 | 2021/11/23 22:54:31 | 304475.0195 | 5280.0024 | 1 | 13 | 19 | 0 | 0 | 0 | 0 | 2.833456 | 0 | 5.917643 | 0.1445687 | 22.58384 | 22.43579 |  | 2.919734e-05 | [19 empty] | 25.22743 | -0.05043507
17681 | 2021/11/23 22:55:31 | 304535.019 | 5340.0019 | 1 | 13 | 19 | 0 | 0 | 0 | 0 | 2.834065 | 0 | 5.917643 | 0.1445687 | 22.58384 | 22.43579 |  | -1.580488e-06 |  | 0 | [17 empty] | 25.21238 | -0.1091486
17682 | 2021/11/23 22:56:31 | 304595.0184 | 5400.0013 | 1 | 13 | 19 | 0 | 0 | 0 | 0 | 2.834587 | 0 | 5.917643 | 0.1445687 | 22.58384 | 22.43579 |  | -2.706788e-05 | [19 empty] | 25.41684 | 0.02319634
17683 | 2021/11/23 22:57:31 | 304655.0181 | 5460.001 | 1 | 13 | 19 | 0 | 0 | 0 | 0 | 2.834989 | 0 | 5.917643 | 0.1445687 | 22.58384 | 22.43579 |  | 8.178347e-06 |  | 0 | [17 empty] | 25.32042 | -0.03581583
17684 | 2021/11/23 22:58:31 | 304715.0177 | 5520.0006 | 1 | 13 | 19 | 0 | 0 | 0 | 0 | 2.835529 | 0 | 5.917643 | 0.1445687 | 22.58384 | 22.43579 |  | 2.536536e-05 | [19 empty] | 25.30793 | -0.058074
17685 | 2021/11/23 22:59:31 | 304775.0194 | 5580.0023 | 1 | 13 | 19 | 0 | 0 | 0 | 0 | 2.836202 | 0 | 5.917643 | 0.1445687 | 22.58384 | 22.43579 |  | 1.691234e-05 |  | 0 | [17 empty] | 25.31105 | -0.04612386
17686 | 2021/11/23 23:00:31 | 304835.0186 | 5640.0015 | 1 | 13 | 19 | 0 | 0 | 0 | 0 | 2.836671 | 0 | 5.917643 | 0.1445687 | 22.58384 | 22.43579 |  | -2.252027e-06 | [19 empty] | 25.43201 | 0.05042911
17687 | 2021/11/23 23:01:31 | 304895.0198 | 5700.0027 | 1 | 13 | 19 | 0 | 0 | 0 | 0 | 2.837011 | 0 | 5.917643 | 0.1445687 | 22.58384 | 22.43579 |  | 1.841101e-05 |  | 0 | [17 empty] | 25.58298 | 0.09026408
17688 | 2021/11/23 23:02:31 | 304955.0174 | 5760.0003 | 1 | 13 | 19 | 0 | 0 | 0 | 0 | 2.837473 | 0 | 5.917643 | 0.1445687 | 22.58384 | 22.43579 |  | 1.548698e-05 | [19 empty] | 25.52529 | 0.09431183
17689 | 2021/11/23 23:03:31 | 305015.0189 | 5820.0018 | 1 | 13 | 19 | 0 | 0 | 0 | 0 | 2.837988 | 0 | 5.917643 | 0.1445687 | 22.58384 | 22.43579 |  | 5.136628e-06 |  | 0 | [17 empty] | 25.37455 | -0.03473818
17690 | 2021/11/23 23:04:31 | 305075.0186 | 5880.0015 | 1 | 13 | 19 | 0 | 0 | 0 | 0 | 2.838676 | 0 | 5.917643 | 0.1445687 | 22.58384 | 22.43579 |  | 4.065771e-05 | [19 empty] | 25.20704 | -0.06099463
17691 | 2021/11/23 23:05:31 | 305135.0185 | 5940.0014 | 1 | 13 | 19 | 0 | 0 | 0 | 0 | 2.839044 | 0 | 5.917643 | 0.1445687 | 22.58384 | 22.43579 |  | -5.768351e-06 |  | 0 | [17 empty] | 25.19461 | -0.08833826
17692 | 2021/11/23 23:06:31 | 305195.02 | 6000.0029 | 1 | 13 | 19 | 0 | 0 | 0 | 0 | 2.839419 | 0 | 5.917643 | 0.1445687 | 22.58384 | 22.43579 |  | -2.915662e-05 | [19 empty] | 25.26532 | -0.01027226
17693 | 2021/11/23 23:07:31 | 305255.0199 | 6060.0028 | 1 | 13 | 19 | 0 | 0 | 0 | 0 | 2.839903 | 0 | 5.917643 | 0.1445687 | 22.58384 | 22.43579 |  | 2.173333e-05 |  | 0 | [17 empty] | 25.31822 | -0.03095865
17694 | 2021/11/23 23:08:31 | 305315.0182 | 6120.0011 | 1 | 13 | 19 | 0 | 0 | 0 | 0 | 2.840337 | 0 | 5.917643 | 0.1445687 | 22.58384 | 22.43579 |  | 3.35837e-06 | [19 empty] | 25.48977 | 0.04821062
17695 | 2021/11/23 23:09:31 | 305375.0188 | 6180.0017 | 1 | 13 | 19 | 0 | 0 | 0 | 0 | 2.840919 | 0 | 5.917643 | 0.1445687 | 22.58384 | 22.43579 |  | 2.773595e-05 |  | 0 | [17 empty] | 25.23776 | -0.04124582
17696 | 2021/11/23 23:10:31 | 305435.0179 | 6240.0008 | 1 | 13 | 19 | 0 | 0 | 0 | 0 | 2.841382 | 0 | 5.917643 | 0.1445687 | 22.58384 | 22.43579 |  | 2.769943e-05 | [19 empty] | 25.4458 | 0.05789816
17697 | 2021/11/23 23:11:31 | 305495.0194 | 6300.0023 | 1 | 13 | 19 | 0 | 0 | 0 | 0 | 2.841565 | 0 | 5.917643 | 0.1445687 | 22.58384 | 22.43579 |  | 1.426284e-05 |  | 0 | [17 empty] | 25.41336 | -0.007508993
17698 | 2021/11/23 23:12:31 | 305555.0191 | 6360.002 | 1 | 13 | 19 | 0 | 0 | 0 | 0 | 2.842211 | 0 | 5.917643 | 0.1445687 | 22.58384 | 22.43579 |  | 7.783323e-06 | [19 empty] | 25.18534 | -0.01958609
17699 | 2021/11/23 23:13:31 | 305615.0174 | 6420.0003 | 1 | 13 | 19 | 0 | 0 | 0 | 0 | 2.842556 | 0 | 5.917643 | 0.1445687 | 22.58384 | 22.43579 |  | -4.030444e-06 |  | 0 | [17 empty] | 25.41598 | 0.02692699
17700 | 2021/11/23 23:14:31 | 305675.0173 | 6480.0002 | 1 | 13 | 19 | 0 | 0 | 0 | 0 | 2.843219 | 0 | 5.917643 | 0.1445687 | 22.58384 | 22.43579 |  | -1.137961e-05 | [19 empty] | 25.47867 | 0.06070495
17701 | 2021/11/23 23:15:31 | 305735.0174 | 6540.0003 | 1 | 13 | 19 | 0 | 0 | 0 | 0 | 2.843511 | 0 | 5.917643 | 0.1445687 | 22.58384 | 22.43579 |  | 1.280153e-05 |  | 0 | [17 empty] | 25.23864 | -0.06666601
17702 | 2021/11/23 23:16:31 | 305795.0194 | 6600.0023 | 1 | 13 | 19 | 0 | 0 | 0 | 0 | 2.843899 | 0 | 5.917643 | 0.1445687 | 22.58384 | 22.43579 |  | 3.113742e-05 | [19 empty] | 25.40667 | -0.07166564
17703 | 2021/11/23 23:17:31 | 305855.0195 | 6660.0024 | 1 | 13 | 19 | 0 | 0 | 0 | 0 | 2.843932 | 0 | 5.917643 | 0.1445687 | 22.58384 | 22.43579 |  | 1.944097e-05 |  | 0 | [17 empty] | 25.50311 | 0.07764518
17704 | 2021/11/23 23:18:31 | 305915.0193 | 6720.0022 | 1 | 13 | 19 | 0 | 0 | 0 | 0 | 2.84462 | 0 | 5.917643 | 0.1445687 | 22.58384 | 22.43579 |  | -1.303881e-06 | [19 empty] | 25.57813 | -0.00235498
17705 | 2021/11/23 23:19:31 | 305975.0177 | 6780.0006 | 1 | 13 | 19 | 0 | 0 | 0 | 0 | 2.845219 | 0 | 5.917643 | 0.1445687 | 22.58384 | 22.43579 |  | -1.138017e-05 |  | 0 | [17 empty] | 25.20314 | -0.06138027
17706 | 2021/11/23 23:20:31 | 306035.0183 | 6840.0012 | 1 | 13 | 19 | 0 | 0 | 0 | 0 | 2.845415 | 0 | 5.917643 | 0.1445687 | 22.58384 | 22.43579 |  | 8.376655e-06 | [19 empty] | 25.32579 | -0.09206474
17707 | 2021/11/23 23:21:31 | 306095.0189 | 6900.0018 | 1 | 13 | 19 | 0 | 0 | 0 | 0 | 2.845823 | 0 | 5.917643 | 0.1445687 | 22.58384 | 22.43579 |  | 2.643235e-05 |  | 0 | [17 empty] | 25.50979 | 0.05112112
17708 | 2021/11/23 23:22:31 | 306155.0172 | 6960.0001 | 1 | 13 | 19 | 0 | 0 | 0 | 0 | 2.846099 | 0 | 5.917643 | 0.1445687 | 22.58384 | 22.43579 |  | 5.927075e-07 | [19 empty] | 25.42451 | 0.05502939
17709 | 2021/11/23 23:23:31 | 306215.0184 | 7020.0013 | 1 | 13 | 19 | 0 | 0 | 0 | 0 | 2.846835 | 0 | 5.917643 | 0.1445687 | 22.58384 | 22.43579 |  | 1.572572e-05 |  | 0 | [17 empty] | 25.47693 | 0.02056181
17710 | 2021/11/23 23:24:31 | 306275.0183 | 7080.0012 | 1 | 13 | 19 | 0 | 0 | 0 | 0 | 2.847157 | 0 | 5.917643 | 0.1445687 | 22.58384 | 22.43579 |  | -1.339464e-05 | [19 empty] | 25.32275 | 0.02989113
17711 | 2021/11/23 23:25:31 | 306335.0175 | 7140.0004 | 1 | 13 | 19 | 0 | 0 | 0 | 0 | 2.847374 | 0 | 5.917643 | 0.1445687 | 22.58384 | 22.43579 |  | 1.149872e-05 |  | 0 | [17 empty] | 25.23202 | -0.05765438
17712 | 2021/11/23 23:26:31 | 306395.0173 | 7200.0002 | 1 | 13 | 19 | 0 | 0 | 0 | 0 | 2.847753 | 0 | 5.917643 | 0.1445687 | 22.58384 | 22.43579 |  | 2.690647e-05 | [19 empty] | 25.2845 | -0.06291032
17713 | 2021/11/23 23:27:31 | 306455.0172 | 7260.0001 | 1 | 13 | 19 | 0 | 0 | 0 | 0 | 2.848089 | 0 | 5.917643 | 0.1445687 | 22.58384 | 22.43579 |  | 6.835667e-06 |  | 0 | [17 empty] | 25.22537 | -0.05166233
17714 | 2021/11/23 23:28:31 | 306515.0182 | 7320.0011 | 1 | 13 | 19 | 0 | 0 | 0 | 0 | 2.848497 | 0 | 5.917643 | 0.1445687 | 22.58384 | 22.43579 |  | -1.975577e-07 | [19 empty] | 25.21998 | -0.06819189
17715 | 2021/11/23 23:29:31 | 306575.0192 | 7380.0021 | 1 | 13 | 19 | 0 | 0 | 0 | 0 | 2.848915 | 0 | 5.917643 | 0.1445687 | 22.58384 | 22.43579 |  | 1.339408e-05 | [19 empty] | 25.38585 | 0.04529417
17716 | 2021/11/23 23:30:31 | 306635.0183 | 7440.0012 | 1 | 13 | 19 | 0 | 0 | 0 | 0 | 2.849171 | 0 | 5.917643 | 0.1445687 | 22.58384 | 22.43579 |  | 2.054753e-06 |  | 0 | [17 empty] | 25.44138 | -0.01889288
17717 | 2021/11/23 23:31:31 | 306695.0176 | 7500.0005 | 1 | 13 | 19 | 0 | 0 | 0 | 0 | 2.849485 | 0 | 5.917643 | 0.1445687 | 22.58384 | 22.43579 |  | -9.364391e-06 | [19 empty] | 25.46056 | 0.01126528
17718 | 2021/11/23 23:32:31 | 306755.018 | 7560.0009 | 1 | 13 | 19 | 0 | 0 | 0 | 0 | 2.84983 | 0 | 5.917643 | 0.1445687 | 22.58384 | 22.43579 |  | -1.228829e-05 |  | 0 | [17 empty] | 25.52047 | 0.06316781
17719 | 2021/11/23 23:33:31 | 306815.018 | 7620.0009 | 1 | 13 | 19 | 0 | 0 | 0 | 0 | 2.850281 | 0 | 5.917643 | 0.1445687 | 22.58384 | 22.43579 |  | 1.951789e-05 | [19 empty] | 25.46497 | 0.01807511
17720 | 2021/11/23 23:34:31 | 306875.0186 | 7680.0015 | 1 | 13 | 19 | 0 | 0 | 0 | 0 | 2.85072 | 0 | 5.917643 | 0.1445687 | 22.58384 | 22.43579 |  | 9.36509e-06 |  | 0 | [17 empty] | 25.36489 | -0.03002644
17721 | 2021/11/23 23:35:31 | 306935.0186 | 7740.0015 | 1 | 13 | 19 | 0 | 0 | 0 | 0 | 2.851025 | 0 | 5.917643 | 0.1445687 | 22.58384 | 22.43579 |  | 2.03476e-05 | [19 empty] | 25.25021 | -0.04568279
17722 | 2021/11/23 23:36:31 | 306995.0183 | 7800.0012 | 1 | 13 | 19 | 0 | 0 | 0 | 0 | 2.851142 | 0 | 5.917643 | 0.1445687 | 22.58384 | 22.43579 |  | 5.136288e-06 |  | 0 | [17 empty] | 25.27332 | -0.07931292
17723 | 2021/11/23 23:37:31 | 307055.0183 | 7860.0012 | 1 | 13 | 19 | 0 | 0 | 0 | 0 | 2.851448 | 0 | 5.917643 | 0.1445687 | 22.58384 | 22.43579 |  | -2.086365e-05 | [19 empty] | 25.46356 | 0.09027362
17724 | 2021/11/23 23:38:31 | 307115.0179 | 7920.0008 | 1 | 13 | 19 | 0 | 0 | 0 | 0 | 2.851989 | 0 | 5.917643 | 0.1445687 | 22.58384 | 22.43579 |  | -4.583643e-06 |  | 0 | [17 empty] | 25.3329 | 0.001811981
17725 | 2021/11/23 23:39:31 | 307175.0186 | 7980.0015 | 1 | 13 | 19 | 0 | 0 | 0 | 0 | 2.852146 | 0 | 5.917643 | 0.1445687 | 22.58384 | 22.43579 |  | 2.3312e-05 | [19 empty] | 25.50488 | 0.08889556
17726 | 2021/11/23 23:40:31 | 307235.0179 | 8040.0008 | 1 | 13 | 19 | 0 | 0 | 0 | 0 | 2.852648 | 0 | 5.917643 | 0.1445687 | 22.58384 | 22.43579 |  | 9.088333e-07 |  | 0 | [17 empty] | 25.46622 | 0.07388294
17727 | 2021/11/23 23:41:31 | 307295.0185 | 8100.0014 | 1 | 13 | 19 | 0 | 0 | 0 | 0 | 2.852813 | 0 | 5.917643 | 0.1445687 | 22.58384 | 22.43579 |  | -1.414361e-05 | [19 empty] | 25.47736 | 0.08096933
17728 | 2021/11/23 23:42:31 | 307355.0174 | 8160.0003 | 1 | 13 | 19 | 0 | 0 | 0 | 0 | 2.85302 | 0 | 5.917643 | 0.1445687 | 22.58384 | 22.43579 |  | 1.738566e-06 |  | 0 | [17 empty] | 25.2805 | -0.01179874
17729 | 2021/11/23 23:43:31 | 307415.0172 | 8220.0001 | 1 | 13 | 19 | 0 | 0 | 0 | 0 | 2.853323 | 0 | 5.917643 | 0.1445687 | 22.58384 | 22.43579 |  | 1.801861e-05 | [19 empty] | 25.39871 | 0.05043268
17730 | 2021/11/23 23:44:31 | 307475.0187 | 8280.0016 | 1 | 13 | 19 | 0 | 0 | 0 | 0 | 2.853853 | 0 | 5.917643 | 0.1445687 | 22.58384 | 22.43579 |  | 1.884607e-05 |  | 0 | [17 empty] | 25.38896 | 0.02167106
17731 | 2021/11/23 23:45:31 | 307535.018 | 8340.0009 | 1 | 13 | 19 | 0 | 0 | 0 | 0 | 2.854292 | 0 | 5.917643 | 0.1445687 | 22.58384 | 22.43579 |  | 1.173658e-05 | [19 empty] | 25.22226 | -0.08251548
17732 | 2021/11/23 23:46:31 | 307595.0185 | 8400.0014 | 1 | 13 | 19 | 0 | 0 | 0 | 0 | 2.854488 | 0 | 5.917643 | 0.1445687 | 22.58384 | 22.43579 |  | 2.556312e-05 |  | 0 | [17 empty] | 25.18318 | -0.0762552
17733 | 2021/11/23 23:47:31 | 307655.0183 | 8460.0012 | 1 | 13 | 19 | 0 | 0 | 0 | 0 | 2.854605 | 0 | 5.917643 | 0.1445687 | 22.58384 | 22.43579 |  | 3.36683e-05 | [19 empty] | 25.45787 | 0.09003222
17734 | 2021/11/23 23:48:31 | 307715.0186 | 8520.0015 | 1 | 13 | 19 | 0 | 0 | 0 | 0 | 2.854874 | 0 | 5.917643 | 0.1445687 | 22.58384 | 22.43579 |  | -1.145977e-06 |  | 0 | [17 empty] | 25.45602 | 0.05429745
17735 | 2021/11/23 23:49:31 | 307775.0185 | 8580.0014 | 1 | 13 | 19 | 0 | 0 | 0 | 0 | 2.855429 | 0 | 5.917643 | 0.1445687 | 22.58384 | 22.43579 |  | 2.607762e-06 | [19 empty] | 25.29781 | -0.06515324
17736 | 2021/11/23 23:50:31 | 307835.0184 | 8640.0013 | 1 | 13 | 19 | 0 | 0 | 0 | 0 | 2.855658 | 0 | 5.917643 | 0.1445687 | 22.58384 | 22.43579 |  | -3.674421e-06 |  | 0 | [17 empty] | 25.26316 | -0.07041931
17737 | 2021/11/23 23:51:31 | 307895.0188 | 8700.0017 | 1 | 13 | 19 | 0 | 0 | 0 | 0 | 2.855749 | 0 | 5.917643 | 0.1445687 | 22.58384 | 22.43579 |  | 1.74641e-05 | [19 empty] | 25.44538 | -0.01541495
17738 | 2021/11/23 23:52:31 | 307955.0177 | 8760.0006 | 1 | 13 | 19 | 0 | 0 | 0 | 0 | 2.856176 | 0 | 5.917643 | 0.1445687 | 22.58384 | 22.43579 |  | 7.824323e-06 |  | 0 | [17 empty] | 25.444 | -0.007759929
17739 | 2021/11/23 23:53:31 | 308015.0183 | 8820.0012 | 1 | 13 | 19 | 0 | 0 | 0 | 0 | 2.856293 | 0 | 5.917643 | 0.1445687 | 22.58384 | 22.43579 |  | 1.153842e-05 | [19 empty] | 25.59783 | 0.06054163
17740 | 2021/11/23 23:54:31 | 308075.0174 | 8880.0003 | 1 | 13 | 19 | 0 | 0 | 0 | 0 | 2.856876 | 0 | 5.917643 | 0.1445687 | 22.58384 | 22.43579 |  | -1.896586e-06 |  | 0 | [17 empty] | 25.23967 | -0.03123522
17741 | 2021/11/23 23:55:31 | 308135.018 | 8940.0009 | 1 | 13 | 19 | 0 | 0 | 0 | 0 | 2.857248 | 0 | 5.917643 | 0.1445687 | 22.58384 | 22.43579 |  | -4.780302e-06 | [19 empty] | 25.51791 | 0.04833043
17742 | 2021/11/23 23:56:31 | 308195.0179 | 9000.0008 | 1 | 13 | 19 | 0 | 0 | 0 | 0 | 2.857253 | 0 | 5.917643 | 0.1445687 | 22.58384 | 22.43579 |  | -9.363926e-06 |  | 0 | [17 empty] | 25.30496 | -0.04804432
17743 | 2021/11/23 23:57:31 | 308255.0186 | 9060.0015 | 1 | 13 | 19 | 0 | 0 | 0 | 0 | 2.857437 | 0 | 5.917643 | 0.1445687 | 22.58384 | 22.43579 |  | 6.084878e-06 | [19 empty] | 25.37039 | -0.0214082
17744 | 2021/11/23 23:58:31 | 308315.0186 | 9120.0015 | 1 | 13 | 19 | 0 | 0 | 0 | 0 | 2.857803 | 0 | 5.917643 | 0.1445687 | 22.58384 | 22.43579 |  | 2.165268e-05 |  | 0 | [17 empty] | 25.54454 | 0.05123019
17745 | 2021/11/23 23:59:31 | 308375.0171 | 9180 | 1 | 13 | 19 | 0 | 0 | 0 | 0 | 2.858224 | 0 | 5.917643 | 0.1445687 | 22.58384 | 22.43579 |  | 4.38212e-05 | [19 empty] | 25.29255 | -0.03153741
17746 | 2021/11/24 00:00:31 | 308435.0184 | 9240.0013 | 1 | 13 | 19 | 0 | 0 | 0 | 0 | 2.858404 | 0 | 5.917643 | 0.1445687 | 22.58384 | 22.43579 |  | -3.872196e-06 |  | 0 | [17 empty] | 25.38639 | -0.01107454
17747 | 2021/11/24 00:01:31 | 308495.0173 | 9300.0002 | 1 | 13 | 19 | 0 | 0 | 0 | 0 | 2.858595 | 0 | 5.917643 | 0.1445687 | 22.58384 | 22.43579 |  | -2.070559e-05 | [19 empty] | 25.52548 | 0.05943954
17748 | 2021/11/24 00:02:31 | 308555.0173 | 9360.0002 | 1 | 13 | 19 | 0 | 0 | 0 | 0 | 2.858848 | 0 | 5.917643 | 0.1445687 | 22.58384 | 22.43579 |  | 1.869035e-05 |  | 0 | [17 empty] | 25.30638 | -0.07111013
17749 | 2021/11/24 00:03:31 | 308615.0172 | 9420.0001 | 1 | 13 | 19 | 0 | 0 | 0 | 0 | 2.859109 | 0 | 5.917643 | 0.1445687 | 22.58384 | 22.43579 |  | -1.311892e-05 | [19 empty] | 25.27037 | -0.007636547
17750 | 2021/11/24 00:04:31 | 308675.0178 | 9480.0007 | 1 | 13 | 19 | 0 | 0 | 0 | 0 | 2.859591 | 0 | 5.917643 | 0.1445687 | 22.58384 | 22.43579 |  | 2.062417e-05 |  | 0 | [17 empty] | 25.46814 | -0.02654076
17751 | 2021/11/24 00:05:31 | 308735.0178 | 9540.0007 | 1 | 13 | 19 | 0 | 0 | 0 | 0 | 2.85976 | 0 | 5.917643 | 0.1445687 | 22.58384 | 22.43579 |  | 1.015539e-05 | [19 empty] | 25.44592 | -0.04554272
17752 | 2021/11/24 00:06:31 | 308795.0183 | 9600.0012 | 1 | 13 | 19 | 0 | 0 | 0 | 0 | 2.859943 | 0 | 5.917643 | 0.1445687 | 22.58384 | 22.43579 |  | 1.493388e-05 |  | 0 | [17 empty] | 25.63253 | 0.0681597
17753 | 2021/11/24 00:07:31 | 308855.0172 | 9660.0001 | 1 | 13 | 19 | 0 | 0 | 0 | 0 | 2.860119 | 0 | 5.917643 | 0.1445687 | 22.58384 | 22.43579 |  | -9.088784e-06 | [19 empty] | 25.35883 | 0.04276991
17754 | 2021/11/24 00:08:31 | 308915.0182 | 9720.0011 | 1 | 13 | 19 | 0 | 0 | 0 | 0 | 2.860468 | 0 | 5.917643 | 0.1445687 | 22.58384 | 22.43579 |  | -1.193199e-05 |  | 0 | [17 empty] | 25.35075 | 0.009967685
17755 | 2021/11/24 00:09:31 | 308975.0173 | 9780.0002 | 1 | 13 | 19 | 0 | 0 | 0 | 0 | 2.860742 | 0 | 5.917643 | 0.1445687 | 22.58384 | 22.43579 |  | -4.386108e-06 | [19 empty] | 25.25261 | -0.08194864
17756 | 2021/11/24 00:10:31 | 309035.0177 | 9840.0006 | 1 | 13 | 19 | 0 | 0 | 0 | 0 | 2.861094 | 0 | 5.917643 | 0.1445687 | 22.58384 | 22.43579 |  | 2.80532e-06 |  | 0 | [17 empty] | 25.47219 | 0.03652632
17757 | 2021/11/24 00:11:31 | 309095.0175 | 9900.0004 | 1 | 13 | 19 | 0 | 0 | 0 | 0 | 2.860945 | 0 | 5.917643 | 0.1445687 | 22.58384 | 22.43579 |  | 1.616049e-05 | [19 empty] | 25.26065 | 0.02348065
17758 | 2021/11/24 00:12:31 | 309155.0182 | 9960.0011 | 1 | 13 | 19 | 0 | 0 | 0 | 0 | 2.861377 | 0 | 5.917643 | 0.1445687 | 22.58384 | 22.43579 |  | 1.505427e-05 |  | 0 | [17 empty] | 25.20593 | -0.04139066
17759 | 2021/11/24 00:13:31 | 309215.0184 | 10020.0013 | 1 | 13 | 19 | 0 | 0 | 0 | 0 | 2.861625 | 0 | 5.917643 | 0.1445687 | 22.58384 | 22.43579 |  | -6.559405e-06 | [19 empty] | 25.20774 | -0.01819253
17760 | 2021/11/24 00:14:31 | 309275.0175 | 10080.0004 | 1 | 13 | 19 | 0 | 0 | 0 | 0 | 2.861875 | 0 | 5.917643 | 0.1445687 | 22.58384 | 22.43579 |  | 2.09399e-06 |  | 0 | [17 empty] | 25.37125 | 0.02610743
17761 | 2021/11/24 00:15:31 | 309335.0178 | 10140.0007 | 1 | 13 | 19 | 0 | 0 | 0 | 0 | 2.862306 | 0 | 5.917643 | 0.1445687 | 22.58384 | 22.43579 |  | -1.363171e-05 | [19 empty] | 25.28106 | -0.0457108
17762 | 2021/11/24 00:16:31 | 309395.0178 | 10200.0007 | 1 | 13 | 19 | 0 | 0 | 0 | 0 | 2.862322 | 0 | 5.917643 | 0.1445687 | 22.58384 | 22.43579 |  | -1.738537e-06 |  | 0 | [17 empty] | 25.25007 | -0.09425819
17763 | 2021/11/24 00:17:31 | 309455.0183 | 10260.0012 | 1 | 13 | 19 | 0 | 0 | 0 | 0 | 2.862598 | 0 | 5.917643 | 0.1445687 | 22.58384 | 22.43579 |  | -1.027309e-06 | [19 empty] | 25.33708 | -0.0652808
17764 | 2021/11/24 00:18:31 | 309515.0181 | 10320.001 | 1 | 13 | 19 | 0 | 0 | 0 | 0 | 2.862816 | 0 | 5.917643 | 0.1445687 | 22.58384 | 22.43579 |  | 9.206189e-06 |  | 0 | [17 empty] | 25.39853 | -0.0006949902
17765 | 2021/11/24 00:19:31 | 309575.0185 | 10380.0014 | 1 | 13 | 19 | 0 | 0 | 0 | 0 | 2.862863 | 0 | 5.917643 | 0.1445687 | 22.58384 | 22.43579 |  | -7.823415e-06 | [19 empty] | 25.45094 | -0.05387723
17766 | 2021/11/24 00:20:31 | 309635.018 | 10440.0009 | 1 | 13 | 19 | 0 | 0 | 0 | 0 | 2.863408 | 0 | 5.917643 | 0.1445687 | 22.58384 | 22.43579 |  | -2.17687e-05 |  | 0 | [17 empty] | 25.39039 | -0.03613412
17767 | 2021/11/24 00:21:31 | 309695.0186 | 10500.0015 | 1 | 13 | 19 | 0 | 0 | 0 | 0 | 2.863503 | 0 | 5.917643 | 0.1445687 | 22.58384 | 22.43579 |  | 1.588311e-05 | [19 empty] | 25.58774 | 0.08303821
17768 | 2021/11/24 00:22:31 | 309755.0176 | 10560.0005 | 1 | 13 | 19 | 0 | 0 | 0 | 0 | 2.863877 | 0 | 5.917643 | 0.1445687 | 22.58384 | 22.43579 |  | -9.284674e-06 |  | 0 | [17 empty] | 25.62417 | 0.0476414
17769 | 2021/11/24 00:23:31 | 309815.0184 | 10620.0013 | 1 | 13 | 19 | 0 | 0 | 0 | 0 | 2.863699 | 0 | 5.917643 | 0.1445687 | 22.58384 | 22.43579 |  | 1.564787e-05 | [19 empty] | 25.58682 | 0.1092637
17770 | 2021/11/24 00:24:31 | 309875.0185 | 10680.0014 | 1 | 13 | 19 | 0 | 0 | 0 | 0 | 2.864215 | 0 | 5.917643 | 0.1445687 | 22.58384 | 22.43579 |  | -2.149446e-05 |  | 0 | [17 empty] | 25.58644 | 0.08068621
17771 | 2021/11/24 00:25:31 | 309935.0173 | 10740.0002 | 1 | 13 | 19 | 0 | 0 | 0 | 0 | 2.864397 | 0 | 5.917643 | 0.1445687 | 22.58384 | 22.43579 |  | -4.109269e-06 | [19 empty] | 25.52693 | 0.09001136
17772 | 2021/11/24 00:26:31 | 309995.0171 | 10800 | 1 | 13 | 19 | 0 | 0 | 0 | 0 | 2.86442 | 0 | 5.917643 | 0.1445687 | 22.58384 | 22.43579 |  | 4.030177e-06 |  | 0 | [17 empty] | 25.18827 | -0.0851512
17773 | 2021/11/24 00:27:31 | 310055.0186 | 10860.0015 | 1 | 13 | 19 | 0 | 0 | 0 | 0 | 2.864911 | 0 | 5.917643 | 0.1445687 | 22.58384 | 22.43579 |  | 9.797888e-06 | [19 empty] | 25.36158 | -0.006290674
17774 | 2021/11/24 00:28:31 | 310115.0172 | 10920.0001 | 1 | 13 | 19 | 0 | 0 | 0 | 0 | 2.86515 | 0 | 5.917643 | 0.1445687 | 22.58384 | 22.43579 |  | 3.923334e-05 |  | 0 | [17 empty] | 25.50463 | 0.06097317
17775 | 2021/11/24 00:29:31 | 310175.0176 | 10980.0005 | 1 | 13 | 19 | 0 | 0 | 0 | 0 | 2.865294 | 0 | 5.917643 | 0.1445687 | 22.58384 | 22.43579 |  | -1.248658e-05 | [19 empty] | 25.46075 | 0.02140522
17776 | 2021/11/24 00:30:31 | 310235.0176 | 11040.0005 | 1 | 13 | 19 | 0 | 0 | 0 | 0 | 2.865595 | 0 | 5.917643 | 0.1445687 | 22.58384 | 22.43579 |  | -1.284072e-05 |  | 0 | [17 empty] | 25.45486 | -0.03350258
17777 | 2021/11/24 00:31:31 | 310295.018 | 11100.0009 | 1 | 13 | 19 | 0 | 0 | 0 | 0 | 2.865703 | 0 | 5.917643 | 0.1445687 | 22.58384 | 22.43579 |  | 3.070098e-05 | [19 empty] | 25.58602 | 0.05511701
17778 | 2021/11/24 00:32:31 | 310355.0187 | 11160.0016 | 1 | 13 | 19 | 0 | 0 | 0 | 0 | 2.866098 | 0 | 5.917643 | 0.1445687 | 22.58384 | 22.43579 |  | 8.731979e-06 |  | 0 | [17 empty] | 25.34076 | -0.05263507
17779 | 2021/11/24 00:33:31 | 310415.018 | 11220.0009 | 1 | 13 | 19 | 0 | 0 | 0 | 0 | 2.865897 | 0 | 5.917643 | 0.1445687 | 22.58384 | 22.43579 |  | 7.428108e-06 | [19 empty] | 25.47228 | 0.02363086
17780 | 2021/11/24 00:34:31 | 310475.0171 | 11280 | 1 | 13 | 19 | 0 | 0 | 0 | 0 | 2.866285 | 0 | 5.917643 | 0.1445687 | 22.58384 | 22.43579 |  | 4.101026e-05 |  | 0 | [17 empty] | 25.53265 | -0.05137265
17781 | 2021/11/24 00:35:31 | 310535.0176 | 11340.0005 | 1 | 13 | 19 | 0 | 0 | 0 | 0 | 2.866558 | 0 | 5.917643 | 0.1445687 | 22.58384 | 22.43579 |  | 4.820488e-06 | [19 empty] | 25.58422 | 0.001972914
17782 | 2021/11/24 00:36:31 | 310595.0175 | 11400.0004 | 1 | 13 | 19 | 0 | 0 | 0 | 0 | 2.866302 | 0 | 5.917643 | 0.1445687 | 22.58384 | 22.43579 |  | -2.868443e-05 |  | 0 | [17 empty] | 25.60954 | 0.08052766
17783 | 2021/11/24 00:37:31 | 310655.0173 | 11460.0002 | 1 | 13 | 19 | 0 | 0 | 0 | 0 | 2.866979 | 0 | 5.917643 | 0.1445687 | 22.58384 | 22.43579 |  | 5.452683e-06 | [19 empty] | 25.68014 | 0.08372188
17784 | 2021/11/24 00:38:31 | 310715.0179 | 11520.0008 | 1 | 13 | 19 | 0 | 0 | 0 | 0 | 2.867094 | 0 | 5.917643 | 0.1445687 | 22.58384 | 22.43579 |  | -3.832715e-06 |  | 0 | [17 empty] | 25.27944 | 0.01795471
17785 | 2021/11/24 00:39:31 | 310775.0187 | 11580.0016 | 1 | 13 | 19 | 0 | 0 | 0 | 0 | 2.867443 | 0 | 5.917643 | 0.1445687 | 22.58384 | 22.43579 |  | 1.134066e-05 | [19 empty] | 25.38923 | -0.09039819
17786 | 2021/11/24 00:40:31 | 310835.0178 | 11640.0007 | 1 | 13 | 19 | 0 | 0 | 0 | 0 | 2.867648 | 0 | 5.917643 | 0.1445687 | 22.58384 | 22.43579 |  | -2.528445e-06 |  | 0 | [17 empty] | 25.34704 | -0.09871781
17787 | 2021/11/24 00:41:31 | 310895.0185 | 11700.0014 | 1 | 13 | 19 | 0 | 0 | 0 | 0 | 2.867849 | 0 | 5.917643 | 0.1445687 | 22.58384 | 22.43579 |  | 6.677949e-06 | [19 empty] | 25.45371 | -0.04500806
17788 | 2021/11/24 00:42:31 | 310955.0189 | 11760.0018 | 1 | 13 | 19 | 0 | 0 | 0 | 0 | 2.867909 | 0 | 5.917643 | 0.1445687 | 22.58384 | 22.43579 |  | 1.730405e-05 |  | 0 | [17 empty] | 25.16251 | 0.05249143
17789 | 2021/11/24 00:43:31 | 311015.0183 | 11820.0012 | 1 | 13 | 19 | 0 | 0 | 0 | 0 | 2.86795 | 0 | 5.917643 | 0.1445687 | 22.58384 | 22.43579 |  | 2.686985e-05 | [19 empty] | 25.4905 | -0.06638288
17790 | 2021/11/24 00:44:31 | 311075.0173 | 11880.0002 | 1 | 13 | 19 | 0 | 0 | 0 | 0 | 2.868236 | 0 | 5.917643 | 0.1445687 | 22.58384 | 22.43579 |  | -1.548775e-05 |  | 0 | [17 empty] | 25.49449 | 0.06166637
17791 | 2021/11/24 00:45:31 | 311135.0171 | 11940 | 1 | 13 | 19 | 0 | 0 | 0 | 0 | 2.868592 | 0 | 5.917643 | 0.1445687 | 22.58384 | 22.43579 |  | -2.536557e-05 | [19 empty] | 25.33675 | -0.07026494
17792 | 2021/11/24 00:46:31 | 311195.0179 | 12000.0008 | 1 | 13 | 19 | 0 | 0 | 0 | 0 | 2.868602 | 0 | 5.917643 | 0.1445687 | 22.58384 | 22.43579 |  | 1.402788e-05 |  | 0 | [17 empty] | 25.31148 | -0.08470476
17793 | 2021/11/24 00:47:31 | 311255.0187 | 12060.0016 | 1 | 13 | 19 | 0 | 0 | 0 | 0 | 2.868816 | 0 | 5.917643 | 0.1445687 | 22.58384 | 22.43579 |  | 1.402683e-05 | [19 empty] | 25.35145 | 0.03583431
17794 | 2021/11/24 00:48:31 | 311315.0185 | 12120.0014 | 1 | 13 | 19 | 0 | 0 | 0 | 0 | 2.869076 | 0 | 5.917643 | 0.1445687 | 22.58384 | 22.43579 |  | -1.817546e-06 |  | 0 | [17 empty] | 25.36438 | 0.04250944
17795 | 2021/11/24 00:49:31 | 311375.0184 | 12180.0013 | 1 | 13 | 19 | 0 | 0 | 0 | 0 | 2.869335 | 0 | 5.917643 | 0.1445687 | 22.58384 | 22.43579 |  | 1.268268e-05 | [19 empty] | 25.45012 | 0.06599128
17796 | 2021/11/24 00:50:31 | 311435.018 | 12240.0009 | 1 | 13 | 19 | 0 | 0 | 0 | 0 | 2.869524 | 0 | 5.917643 | 0.1445687 | 22.58384 | 22.43579 |  | -1.359141e-05 |  | 0 | [17 empty] | 25.40253 | 0.0597012
17797 | 2021/11/24 00:51:31 | 311495.0188 | 12300.0017 | 1 | 13 | 19 | 0 | 0 | 0 | 0 | 2.869596 | 0 | 5.917643 | 0.1445687 | 22.58384 | 22.43579 |  | 2.856898e-05 | [19 empty] | 25.36298 | -0.06706297
17798 | 2021/11/24 00:52:31 | 311555.0192 | 12360.0021 | 1 | 13 | 19 | 0 | 0 | 0 | 0 | 2.869675 | 0 | 5.917643 | 0.1445687 | 22.58384 | 22.43579 |  | -1.659375e-06 |  | 0 | [17 empty] | 25.40394 | -0.07063806
17799 | 2021/11/24 00:53:31 | 311615.0176 | 12420.0005 | 1 | 13 | 19 | 0 | 0 | 0 | 0 | 2.869806 | 0 | 5.917643 | 0.1445687 | 22.58384 | 22.43579 |  | 1.738638e-05 | [19 empty] | 25.3132 | -0.0708288
17800 | 2021/11/24 00:54:31 | 311675.0184 | 12480.0013 | 1 | 13 | 19 | 0 | 0 | 0 | 0 | 2.870244 | 0 | 5.917643 | 0.1445687 | 22.58384 | 22.43579 |  | -4.425659e-06 |  | 0 | [17 empty] | 25.32482 | -0.06165385
17801 | 2021/11/24 00:55:31 | 311735.0173 | 12540.0002 | 1 | 13 | 19 | 0 | 0 | 0 | 0 | 2.87041 | 0 | 5.917643 | 0.1445687 | 22.58384 | 22.43579 |  | -2.105843e-05 | [19 empty] | 25.27722 | -0.09468615
17802 | 2021/11/24 00:56:31 | 311795.0171 | 12600 | 1 | 13 | 19 | 0 | 0 | 0 | 0 | 2.8705 | 0 | 5.917643 | 0.1445687 | 22.58384 | 22.43579 |  | -7.546892e-06 |  | 0 | [17 empty] | 25.27419 | -0.0763762
17803 | 2021/11/24 00:56:31 | 311795.0189 | 12600.0018 | 1 | 13 | 19 | 0 | 0 | 0 | 0 | 2.8705 | 0 | 5.917643 | 0.1445687 | 22.58384 | 22.43579 |  | -7.546892e-06 | 0 | 0 | 0 | [16 empty] | 25.27419 | -0.0763762

## StatisticsByCycle_chan_6
Date_Time | Test_Time(s) | Step_Time(s) | Cycle_Index | Step_Index | TC_Counter1 | TC_Counter2 | TC_Counter3 | TC_Counter4 | Current(A) | Voltage(V) | Power(W) | Charge_Capacity(Ah) | Discharge_Capacity(Ah) | Charge_Energy(Wh) | Discharge_Energy(Wh) | Charge_Time(s) | Discharge_Time(s) | V_Max_On_Cycle(V) | Coulombic_Efficiency(%) | mAh/g | Aux_Temperature_1(C) | Aux_dT/dt_1(C)
2021/11/24 00:56:31 | 311795.0227 | 12600.0056 | 1 | 13 | 19 | 0 | 0 | 0 | 0 | 2.870548 | 0 | 5.917643 | 0.1445687 | 22.58384 | 22.43579 | 16234.07 | 29153.79 |  | 2.44 | 3.142798 | 25.27419 | -0.0763762

## StatisticsByStep_chan_6
Date_Time | Test_Time(s) | Step_Time(s) | Cycle_Index | Step_Index | TC_Counter1 | TC_Counter2 | TC_Counter3 | TC_Counter4 | Current(A) | Voltage(V) | Power(W) | Charge_Capacity(Ah) | Discharge_Capacity(Ah) | Mean_Voltage(V) | Charge_Energy(Wh) | Discharge_Energy(Wh) | Charge_Time(s) | Discharge_Time(s) | V_Max_On_Cycle(V) | Coulombic_Efficiency(%) | mAh/g | Aux_Temperature_1(C) | Aux_dT/dt_1(C)
2021/11/20 11:19:56 | 3600.0057 | 3600.0057 | 1 | 1 | 0 | 0 | 0 | 0 | 0 | 3.007831 | 0 | 0 | 0 |  | 0 | 0 | 0 | 0 |  | 0 | 0 | 25.18581 | -0.06433368
2021/11/20 13:35:44 | 11747.154 | 8147.1038 | 1 | 2 | 0 | 0 | 0 | 0 | 0.04999616 | 4.200023 | 0.209985 | 2.942457 | 3.594599e-05 | 3.810649 | 11.24129 | 0.0001081187 | 8146.285 | 0.0605 |  | 0 | 0.000781 | 25.65435 | 0.04985988
2021/11/20 14:05:44 | 13547.2026 | 1800.005 | 1 | 3 | 0 | 0 | 0 | 0 | 0 | 4.186386 | 0 | 2.942457 | 3.594599e-05 |  | 11.24129 | 0.0001081187 | 8146.285 | 0.0605 |  | 0 | 0.000781 | 25.49883 | 0.0743252
2021/11/20 18:11:41 | 28304.4897 | 14757.242 | 1 | 4 | 0 | 0 | 0 | 0 | -0.7490616 | 2.499931 | -1.872602 | 2.942457 | 3.067768 | 3.685817 | 11.24129 | 11.23396 | 8146.285 | 14755.74 |  | 104.26 | 66.690609 | 26.68 | 0.0776124
2021/11/20 18:41:41 | 30104.5489 | 1800.0031 | 1 | 6 | 0 | 0 | 0 | 0 | 0 | 2.797711 | 0 | 2.942457 | 3.067769 |  | 11.24129 | 11.23396 | 8146.285 | 14755.74 |  | 104.26 | 66.69063 | 25.47986 | 0.06874382
2021/11/20 20:56:30 | 38193.3463 | 8088.7534 | 1 | 7 | 0 | 0 | 0 | 0 | 0.0499897 | 4.200068 | 0.2099601 | 5.91764 | 3.067776 | 3.805937 | 22.58383 | 11.23398 | 16233.87 | 14755.79 |  | 51.84 | 66.690783 | 25.6995 | 0.1050842
2021/11/20 22:56:30 | 45393.3896 | 7200.0021 | 1 | 8 | 0 | 0 | 0 | 0 | 0 | 4.180686 | 0 | 5.91764 | 3.067776 |  | 22.58383 | 11.23398 | 16233.87 | 14755.79 |  | 51.84 | 66.690783 | 25.43095 | 0.04432321
2021/11/20 23:08:32 | 46115.9443 | 722.5066 | 1 | 10 | 0 | 0 | 0 | 0 | -0.7644424 | 4.078741 | -3.117963 | 5.917641 | 0.1533906 | 4.103056 | 22.58383 | 11.86382 | 16233.9 | 15478.21 |  | 2.59 | 3.334578 | 25.28081 | -0.09078681
2021/11/21 02:38:32 | 58715.9898 | 12600.0023 | 1 | 11 | 0 | 0 | 0 | 0 | 0 | 4.108691 | 0 | 5.917641 | 0.1533906 |  | 22.58383 | 11.86382 | 16233.9 | 15478.21 |  | 2.59 | 3.334578 | 25.2632 | -0.08677721
2021/11/21 02:50:35 | 59438.2571 | 722.2031 | 1 | 10 | 1 | 0 | 0 | 0 | -0.7647629 | 4.055228 | -3.101288 | 5.917641 | 0.1533897 |  | 22.58383 | 12.48761 | 16233.93 | 16200.34 |  | 2.59 | 3.334559 | 25.21469 | -0.01079023
2021/11/21 06:20:35 | 72038.3065 | 12600.0035 | 1 | 11 | 1 | 0 | 0 | 0 | 0 | 4.086234 | 0 | 5.917641 | 0.1533897 |  | 22.58383 | 12.48761 | 16233.93 | 16200.34 |  | 2.59 | 3.334559 | 25.52136 | 0.07062078
2021/11/21 06:32:37 | 72760.3469 | 721.9769 | 1 | 10 | 2 | 0 | 0 | 0 | -0.7649689 | 4.029236 | -3.08224 | 5.917641 | 0.1533904 |  | 22.58383 | 13.10808 | 16233.93 | 16922.25 |  | 2.59 | 3.334574 | 25.32338 | -0.0218308
2021/11/21 10:02:37 | 85360.3966 | 12600.004 | 1 | 11 | 2 | 0 | 0 | 0 | 0 | 4.063921 | 0 | 5.917641 | 0.1533914 |  | 22.58383 | 13.10809 | 16233.93 | 16922.26 |  | 2.59 | 3.334596 | 25.1377 | -0.03794491
2021/11/21 10:14:39 | 86082.5286 | 722.0644 | 1 | 10 | 3 | 0 | 0 | 0 | -0.765152 | 3.979832 | -3.045176 | 5.917641 | 0.1533891 |  | 22.58383 | 13.7228 | 16233.94 | 17644.26 |  | 2.59 | 3.334546 | 25.58444 | 0.08425713
2021/11/21 13:44:39 | 98682.5799 | 12600.004 | 1 | 11 | 3 | 0 | 0 | 0 | 0 | 4.01751 | 0 | 5.917641 | 0.1533891 |  | 22.58383 | 13.7228 | 16233.94 | 17644.26 |  | 2.59 | 3.334546 | 25.25399 | -0.07253468
2021/11/21 13:56:41 | 99404.7982 | 722.1507 | 1 | 10 | 4 | 0 | 0 | 0 | -0.7647476 | 3.923195 | -3.000254 | 5.917641 | 0.1533919 |  | 22.58383 | 14.32915 | 16233.94 | 18366.38 |  | 2.59 | 3.334607 | 25.57541 | 0.0925988
2021/11/21 17:26:41 | 112004.8488 | 12600.0026 | 1 | 11 | 4 | 0 | 0 | 0 | 0 | 3.965925 | 0 | 5.917641 | 0.153393 |  | 22.58383 | 14.32916 | 16233.94 | 18366.39 |  | 2.59 | 3.33463 | 25.31089 | -0.02964318
2021/11/21 17:38:43 | 112726.931 | 722.0219 | 1 | 10 | 5 | 0 | 0 | 0 | -0.7650986 | 3.871847 | -2.962345 | 5.917641 | 0.1533899 |  | 22.58383 | 14.92735 | 16233.97 | 19088.33 |  | 2.59 | 3.334563 | 25.29963 | -0.03274679
2021/11/21 21:08:43 | 125326.9779 | 12600.0031 | 1 | 11 | 5 | 0 | 0 | 0 | 0 | 3.922926 | 0 | 5.917641 | 0.1533903 |  | 22.58383 | 14.92735 | 16233.97 | 19088.33 |  | 2.59 | 3.334572 | 25.48577 | 0.05746841
2021/11/21 21:20:45 | 126048.8991 | 721.8544 | 1 | 10 | 6 | 0 | 0 | 0 | -0.765152 | 3.824831 | -2.926577 | 5.917641 | 0.1533918 |  | 22.58383 | 15.51841 | 16233.97 | 19810.16 |  | 2.59 | 3.334604 | 25.34324 | 0.01052856
2021/11/22 00:50:45 | 138648.951 | 12600.0044 | 1 | 11 | 6 | 0 | 0 | 0 | 0 | 3.884824 | 0 | 5.917641 | 0.1533918 |  | 22.58383 | 15.51841 | 16233.97 | 19810.16 |  | 2.59 | 3.334604 | 25.37502 | 0.02821505
2021/11/22 01:02:47 | 139370.9163 | 721.9025 | 1 | 10 | 7 | 0 | 0 | 0 | -0.7656937 | 3.780087 | -2.894389 | 5.917642 | 0.1533902 |  | 22.58383 | 16.10286 | 16233.99 | 20531.98 |  | 2.59 | 3.33457 | 25.16849 | -0.08658528
2021/11/22 04:32:47 | 151970.9642 | 12600.0009 | 1 | 11 | 7 | 0 | 0 | 0 | 0 | 3.818747 | 0 | 5.917642 | 0.1533902 |  | 22.58383 | 16.10286 | 16233.99 | 20531.98 |  | 2.59 | 3.33457 | 25.37235 | -0.04242539
2021/11/22 04:44:49 | 152692.8323 | 721.8039 | 1 | 10 | 8 | 0 | 0 | 0 | -0.7659454 | 3.732204 | -2.858664 | 5.917642 | 0.1533903 |  | 22.58383 | 16.67947 | 16233.99 | 21253.74 |  | 2.59 | 3.334572 | 25.12768 | -0.04174471
2021/11/22 08:14:49 | 165292.8791 | 12600.002 | 1 | 11 | 8 | 0 | 0 | 0 | 0 | 3.762453 | 0 | 5.917642 | 0.1533903 |  | 22.58383 | 16.67947 | 16233.99 | 21253.74 |  | 2.59 | 3.334572 | 25.09317 | -0.02363503
2021/11/22 08:26:51 | 166015.1098 | 722.1674 | 1 | 10 | 9 | 0 | 0 | 0 | -0.7644882 | 3.682838 | -2.815486 | 5.917642 | 0.1533904 |  | 22.58383 | 17.24837 | 16234.01 | 21975.84 |  | 2.59 | 3.334574 | 25.01999 | -0.02347231
2021/11/22 11:56:52 | 178615.1558 | 12600.0019 | 1 | 11 | 9 | 0 | 0 | 0 | 0 | 3.716179 | 0 | 5.917642 | 0.1533904 |  | 22.58383 | 17.24837 | 16234.01 | 21975.84 |  | 2.59 | 3.334574 | 25.14998 | -0.06943762
2021/11/22 12:08:54 | 179337.5114 | 722.2946 | 1 | 10 | 10 | 0 | 0 | 0 | -0.7649307 | 3.639985 | -2.784336 | 5.917642 | 0.1533902 |  | 22.58383 | 17.81018 | 16234.01 | 22698.07 |  | 2.59 | 3.33457 | 25.17639 | 0.01253545
2021/11/22 15:38:54 | 191937.5601 | 12600.004 | 1 | 11 | 10 | 0 | 0 | 0 | 0 | 3.676743 | 0 | 5.917642 | 0.1533902 |  | 22.58383 | 17.81018 | 16234.01 | 22698.07 |  | 2.59 | 3.33457 | 25.55145 | -0.007492304
2021/11/22 15:50:56 | 192659.7144 | 722.0921 | 1 | 10 | 11 | 0 | 0 | 0 | -0.765274 | 3.604664 | -2.758556 | 5.917642 | 0.1533907 |  | 22.58383 | 18.3662 | 16234.01 | 23420.1 |  | 2.59 | 3.33458 | 25.46205 | 0.06417453
2021/11/22 19:20:56 | 205259.7604 | 12600.0019 | 1 | 11 | 11 | 0 | 0 | 0 | 0 | 3.645759 | 0 | 5.917642 | 0.1533907 |  | 22.58383 | 18.3662 | 16234.01 | 23420.1 |  | 2.59 | 3.33458 | 25.80181 | 0.06877363
2021/11/22 19:32:58 | 205981.9281 | 722.104 | 1 | 10 | 12 | 0 | 0 | 0 | -0.764946 | 3.570925 | -2.731565 | 5.917642 | 0.1533898 |  | 22.58383 | 18.91726 | 16234.01 | 24142.16 |  | 2.59 | 3.334561 | 25.95053 | -0.08006752
2021/11/22 23:02:58 | 218581.9764 | 12600.0028 | 1 | 11 | 12 | 0 | 0 | 0 | 0 | 3.608294 | 0 | 5.917642 | 0.1533898 |  | 22.58383 | 18.91726 | 16234.01 | 24142.16 |  | 2.59 | 3.334561 | 25.73839 | 0.03478348
2021/11/22 23:15:00 | 219304.0631 | 722.0281 | 1 | 10 | 13 | 0 | 0 | 0 | -0.7647476 | 3.522893 | -2.694124 | 5.917643 | 0.1533904 |  | 22.58384 | 19.4621 | 16234.04 | 24864.05 |  | 2.59 | 3.334574 | 25.64411 | -0.06661832
2021/11/23 02:45:00 | 231904.1062 | 12600.0023 | 1 | 11 | 13 | 0 | 0 | 0 | 0 | 3.558296 | 0 | 5.917643 | 0.1533904 |  | 22.58384 | 19.4621 | 16234.04 | 24864.05 |  | 2.59 | 3.334574 | 25.35876 | -0.01903653
2021/11/23 02:57:02 | 232626.0254 | 721.8623 | 1 | 10 | 14 | 0 | 0 | 0 | -0.7648392 | 3.467371 | -2.651981 | 5.917643 | 0.1533905 |  | 22.58384 | 19.9981 | 16234.04 | 25585.83 |  | 2.59 | 3.334576 | 25.50439 | -0.08478999
2021/11/23 06:27:02 | 245226.0693 | 12600.0017 | 1 | 11 | 14 | 0 | 0 | 0 | 0 | 3.501027 | 0 | 5.917643 | 0.1533913 |  | 22.58384 | 19.9981 | 16234.04 | 25585.83 |  | 2.59 | 3.334593 | 25.07998 | -0.03733099
2021/11/23 06:39:04 | 245948.0823 | 721.9482 | 1 | 10 | 15 | 0 | 0 | 0 | -0.764801 | 3.425699 | -2.619978 | 5.917643 | 0.1533895 |  | 22.58384 | 20.52734 | 16234.04 | 26307.69 |  | 2.59 | 3.334554 | 25.04757 | 0.01565278
2021/11/23 10:09:05 | 258548.13 | 12600.0043 | 1 | 11 | 15 | 0 | 0 | 0 | 0 | 3.469154 | 0 | 5.917643 | 0.1533904 |  | 22.58384 | 20.52734 | 16234.04 | 26307.7 |  | 2.59 | 3.334574 | 25.34832 | 0.004997849
2021/11/23 10:21:07 | 259270.2286 | 722.0375 | 1 | 10 | 16 | 0 | 0 | 0 | -0.765419 | 3.335762 | -2.553256 | 5.917643 | 0.1533896 |  | 22.58384 | 21.0466 | 16234.04 | 27029.64 |  | 2.59 | 3.334557 | 25.52458 | -0.01277268
2021/11/23 13:51:07 | 271870.275 | 12600.0038 | 1 | 11 | 16 | 0 | 0 | 0 | 0 | 3.400816 | 0 | 5.917643 | 0.1533905 |  | 22.58384 | 21.0466 | 16234.04 | 27029.65 |  | 2.59 | 3.334576 | 25.47539 | -0.03300905
2021/11/23 14:03:09 | 272592.5846 | 722.2511 | 1 | 10 | 17 | 0 | 0 | 0 | -0.7650909 | 3.192612 | -2.442638 | 5.917643 | 0.1533894 |  | 22.58384 | 21.54862 | 16234.04 | 27751.8 |  | 2.59 | 3.334552 | 26.10901 | 0.04032493
2021/11/23 17:33:09 | 285192.6302 | 12600.0038 | 1 | 11 | 17 | 0 | 0 | 0 | 0 | 3.27784 | 0 | 5.917643 | 0.1533894 |  | 22.58384 | 21.54862 | 16234.04 | 27751.8 |  | 2.59 | 3.334552 | 25.3313 | -0.03793895
2021/11/23 17:45:11 | 285914.7129 | 722.0233 | 1 | 10 | 18 | 0 | 0 | 0 | -0.7651138 | 3.007255 | -2.300892 | 5.917643 | 0.1533904 |  | 22.58384 | 22.02571 | 16234.04 | 28473.73 |  | 2.59 | 3.334574 | 26.06048 | 0.02289057
2021/11/23 21:15:11 | 298514.7582 | 12600.0031 | 1 | 11 | 18 | 0 | 0 | 0 | 0 | 3.136972 | 0 | 5.917643 | 0.1533913 |  | 22.58384 | 22.02571 | 16234.04 | 28473.74 |  | 2.59 | 3.334593 | 25.57627 | 0.07860243
2021/11/23 21:26:31 | 299194.9739 | 680.1572 | 1 | 10 | 19 | 0 | 0 | 0 | -0.7655869 | 2.499959 | -1.913936 | 5.917643 | 0.1445679 |  | 22.58384 | 22.43579 | 16234.07 | 29153.79 |  | 2.44 | 3.14278 | 26.47907 | -0.05014956
2021/11/24 00:56:31 | 311795.0227 | 12600.0056 | 1 | 13 | 19 | 0 | 0 | 0 | 0 | 2.870548 | 0 | 5.917643 | 0.1445687 |  | 22.58384 | 22.43579 | 16234.07 | 29153.79 |  | 2.44 | 3.142798 | 25.27419 | -0.0763762