## Global_Info
TEST REPORT
|  | Test Name | 210609_FSD_HPPC_EIS_LGHG2_1_25C | Serial Number |  | C:\ArbinResultData\FS_Database\LG_HG2\210609_FSD_HPPC_EIS_LGHG2_1_25C_2021_06_09_100736
|  | Export Time | 2021-06-15 11:28 | 213303-CAN
Channel | Start DateTime | Schedule File Name | Creator | Comments | Software Version | Schedule Version | MASS(g) | Specific Capacity(Ah/g) | Capacity(Ah) | Item ID | Has Aux | Has Specail | Log Aux Data Flag | Log Special Flag
3 | 2021-06-09 10:08 | FS_Database\LG_HG2\FS_Database_HPPC_EIS+LG_HG2.sdx | HVES | LG HG2 Cell 10-0073 HPPC+EIS Testing Cmax & Cmax/2 Discharge/Charge 5% SOC Increments EIS 0.1Hz-6kHz / 250mA / 8per Decade 25C Temp | Mits8 PV Build: 202009 | Schedule Version 8.00.11 | 46 | 0 | 3 |  | 512 | 0 | TRUE | FALSE
Note on G2: Click to open file path

## Channel-3_1
Data_Point | Date_Time | Test_Time(s) | Step_Time(s) | Cycle_Index | Step_Index | TC_Counter1 | TC_Counter2 | TC_Counter3 | Current(A) | Voltage(V) | Power(W) | Charge_Capacity(Ah) | Discharge_Capacity(Ah) | Charge_Energy(Wh) | Discharge_Energy(Wh) | ACR(Ohm) | dV/dt(V/s) | Internal_Resistance(Ohm) | dQ/dV(Ah/V) | dV/dQ(V/Ah) | MetaCode_MV_UD1 | MetaCode_MV_UD2 | MetaCode_MV_UD3 | MetaCode_MV_UD4 | MetaCode_MV_UD5 | MetaCode_MV_UD6 | MetaCode_MV_UD7 | MetaCode_MV_UD8 | Aux_Temperature_1(C) | Aux_dT/dt_1(C) | Aux_Temperature_2(C) | Aux_dT/dt_2(C) | Aux_Temperature_3(C) | Aux_dT/dt_3(C)
1 | 2021/06/09 10:08:37 | 60.0007 | 60.0006 | 1 | 1 | 0 | 0 | 0 | 0 | 3.576632 | 0 | 0 | 0 | 0 | 0 |  | -1.967724e-05 |  |  |  | 3 | -3.333 | 0.66 | 0.05 | 10 | 0.995 | 4.2 | 2.5 | 25.60092 | 0.1031005 | 25 | 0 | 25.33705 | 0.1165468
2 | 2021/06/09 10:09:37 | 120.0014 | 120.0013 | 1 | 1 | 0 | 0 | 0 | 0 | 3.576574 | 0 | 0 | 0 | 0 | 0 |  | 6.163852e-06 | [11 empty] | 25.59778 | 0.08997798 | 25 | 0 | 25.39099 | 0.1346427
3 | 2021/06/09 10:10:37 | 180.0013 | 180.0012 | 1 | 1 | 0 | 0 | 0 | 0 | 3.576818 | 0 | 0 | 0 | 0 | 0 |  | -2.062674e-05 |  | 0 | 0 | [8 empty] | 25.48786 | 0.1112843 | 25 | 0 | 25.14541 | 0.06449103
4 | 2021/06/09 10:11:37 | 240.0003 | 240.0002 | 1 | 1 | 0 | 0 | 0 | 0 | 3.576738 | 0 | 0 | 0 | 0 | 0 |  | 1.343415e-06 | [11 empty] | 25.48052 | -0.05028307 | 25 | 0 | 25.44492 | 0.0210458
5 | 2021/06/09 10:12:37 | 300.001 | 300.0009 | 1 | 1 | 0 | 0 | 0 | 0 | 3.576821 | 0 | 0 | 0 | 0 | 0 |  | -2.552298e-05 |  | 0 | 0 | [8 empty] | 25.62317 | 0.1120043 | 25 | 0 | 25.3379 | 0.107609
6 | 2021/06/09 10:13:37 | 360.001 | 360.0009 | 1 | 1 | 0 | 0 | 0 | 0 | 3.576617 | 0 | 0 | 0 | 0 | 0 |  | -1.793973e-05 | [11 empty] | 25.16655 | -0.1166624 | 25 | 0 | 25.08809 | -0.1189089
7 | 2021/06/09 10:14:37 | 420.0009 | 420.0008 | 1 | 1 | 0 | 0 | 0 | 0 | 3.576708 | 0 | 0 | 0 | 0 | 0 |  | -1.311881e-05 |  | 0 | 0 | [8 empty] | 25.29921 | -0.1044458 | 25 | 0 | 25.25646 | -0.07324994
8 | 2021/06/09 10:15:37 | 480.0006 | 480.0005 | 1 | 1 | 0 | 0 | 0 | 0 | 3.576751 | 0 | 0 | 0 | 0 | 0 |  | 2.995025e-05 | [11 empty] | 25.28408 | -0.1057589 | 25 | 0 | 25.25561 | -0.08570611
9 | 2021/06/09 10:16:37 | 540.0005 | 540.0004 | 1 | 1 | 0 | 0 | 0 | 0 | 3.576645 | 0 | 0 | 0 | 0 | 0 |  | -2.410244e-05 |  | 0 | 0 | [8 empty] | 25.18645 | -0.09124815 | 25 | 0 | 25.44284 | 0.1337582
10 | 2021/06/09 10:17:37 | 600.0004 | 600.0003 | 1 | 1 | 0 | 0 | 0 | 0 | 3.57669 | 0 | 0 | 0 | 0 | 0 |  | 4.148437e-06 | [11 empty] | 25.5886 | 0.12214 | 25 | 0 | 25.51021 | 0.1623213
11 | 2021/06/09 10:18:37 | 660.0002 | 660.0001 | 1 | 1 | 0 | 0 | 0 | 0 | 3.576376 | 0 | 0 | 0 | 0 | 0 |  | -1.888683e-05 |  | 0 | 0 | [8 empty] | 25.63503 | 0.1310372 | 25 | 0 | 25.44965 | 0.09539247
12 | 2021/06/09 10:19:37 | 720.001 | 720.0009 | 1 | 1 | 0 | 0 | 0 | 0 | 3.576809 | 0 | 0 | 0 | 0 | 0 |  | -2.437882e-05 | [11 empty] | 25.21011 | -0.1455092 | 25 | 0 | 24.91031 | -0.1857299
13 | 2021/06/09 10:20:37 | 780.0009 | 780.0008 | 1 | 1 | 0 | 0 | 0 | 0 | 3.576566 | 0 | 0 | 0 | 0 | 0 |  | -5.729221e-06 |  | 0 | 0 | [8 empty] | 25.39911 | 0.06102562 | 25 | 0 | 25.38491 | 0.136885
14 | 2021/06/09 10:21:37 | 840.0006 | 840.0005 | 1 | 1 | 0 | 0 | 0 | 0 | 3.57651 | 0 | 0 | 0 | 0 | 0 |  | 4.34663e-06 | [11 empty] | 25.25293 | -0.08999825 | 25 | 0 | 24.91031 | -0.1614201
15 | 2021/06/09 10:22:37 | 900.0006 | 900.0005 | 1 | 1 | 0 | 0 | 0 | 0 | 3.576683 | 0 | 0 | 0 | 0 | 0 |  | 4.504353e-06 |  | 0 | 0 | [8 empty] | 25.52686 | 0.03023744 | 25 | 0 | 25.19871 | -0.07901847
16 | 2021/06/09 10:23:37 | 960.0012 | 960.0011 | 1 | 1 | 0 | 0 | 0 | 0 | 3.576597 | 0 | 0 | 0 | 0 | 0 |  | -3.330878e-05 | [11 empty] | 25.30914 | -0.06982446 | 25 | 0 | 24.98798 | -0.1657504
17 | 2021/06/09 10:24:37 | 1020.001 | 1020.0009 | 1 | 1 | 0 | 0 | 0 | 0 | 3.576654 | 0 | 0 | 0 | 0 | 0 |  | -3.49683e-05 |  | 0 | 0 | [8 empty] | 25.19151 | -0.1347423 | 25 | 0 | 25.09878 | -0.08349478
18 | 2021/06/09 10:25:37 | 1080.001 | 1080.0009 | 1 | 1 | 0 | 0 | 0 | 0 | 3.576791 | 0 | 0 | 0 | 0 | 0 |  | 8.337074e-06 | [11 empty] | 25.2171 | -0.1417989 | 25 | 0 | 25.13151 | -0.099473
19 | 2021/06/09 10:26:37 | 1140.0008 | 1140.0007 | 1 | 1 | 0 | 0 | 0 | 0 | 3.576792 | 0 | 0 | 0 | 0 | 0 |  | 2.694732e-05 |  | 0 | 0 | [8 empty] | 25.34502 | -0.06839633 | 25 | 0 | 25.35935 | 0.0341624
20 | 2021/06/09 10:27:37 | 1200.0006 | 1200.0005 | 1 | 1 | 0 | 0 | 0 | 0 | 3.576577 | 0 | 0 | 0 | 0 | 0 |  | -5.611011e-06 | [11 empty] | 25.19918 | -0.1527351 | 25 | 0 | 25.08503 | -0.117107
21 | 2021/06/09 10:28:37 | 1260.0005 | 1260.0004 | 1 | 1 | 0 | 0 | 0 | 0 | 3.576784 | 0 | 0 | 0 | 0 | 0 |  | -1.240683e-05 |  | 0 | 0 | [8 empty] | 25.5641 | 0.1130646 | 25 | 0 | 25.20029 | 0.008276701
22 | 2021/06/09 10:29:37 | 1320.0012 | 1320.0011 | 1 | 1 | 0 | 0 | 0 | 0 | 3.576898 | 0 | 0 | 0 | 0 | 0 |  | -1.702976e-05 | [11 empty] | 25.31544 | 0.03542244 | 25 | 0 | 25.02999 | -0.06941378
23 | 2021/06/09 10:30:37 | 1380.0002 | 1380.0001 | 1 | 1 | 0 | 0 | 0 | 0 | 3.57681 | 0 | 0 | 0 | 0 | 0 |  | -9.482142e-07 |  | 0 | 0 | [8 empty] | 25.13351 | -0.1716304 | 25 | 0 | 25.47318 | 0.1215631
24 | 2021/06/09 10:31:37 | 1440.001 | 1440.0009 | 1 | 1 | 0 | 0 | 0 | 0 | 3.576488 | 0 | 0 | 0 | 0 | 0 |  | 2.49322e-05 | [11 empty] | 25.27138 | -0.09016991 | 25 | 0 | 24.92163 | -0.1147145
25 | 2021/06/09 10:32:37 | 1500.0008 | 1500.0007 | 1 | 1 | 0 | 0 | 0 | 0 | 3.576566 | 0 | 0 | 0 | 0 | 0 |  | 2.350995e-05 |  | 0 | 0 | [8 empty] | 25.55351 | -0.04301965 | 25 | 0 | 25.2111 | -0.1010275
26 | 2021/06/09 10:33:37 | 1560.0006 | 1560.0005 | 1 | 1 | 0 | 0 | 0 | 0 | 3.576797 | 0 | 0 | 0 | 0 | 0 |  | -1.975495e-07 | [11 empty] | 25.7078 | 0.1074678 | 25 | 0 | 25.57237 | 0.06067514
27 | 2021/06/09 10:34:37 | 1620.0005 | 1620.0004 | 1 | 1 | 0 | 0 | 0 | 0 | 3.576838 | 0 | 0 | 0 | 0 | 0 |  | 3.500984e-05 |  | 0 | 0 | [8 empty] | 25.70295 | 0.08652687 | 25 | 0 | 25.55326 | 0.03079772
28 | 2021/06/09 10:35:37 | 1680.0003 | 1680.0002 | 1 | 1 | 0 | 0 | 0 | 0 | 3.576823 | 0 | 0 | 0 | 0 | 0 |  | -1.367122e-05 | [11 empty] | 25.21449 | -0.03298938 | 25 | 0 | 25.14318 | 0.03833294
29 | 2021/06/09 10:36:37 | 1740.0002 | 1740.0001 | 1 | 1 | 0 | 0 | 0 | 0 | 3.576552 | 0 | 0 | 0 | 0 | 0 |  | -1.564787e-05 |  | 0 | 0 | [8 empty] | 25.44166 | 0.06498933 | 25 | 0 | 25.48453 | 0.1096159
30 | 2021/06/09 10:37:37 | 1800.0009 | 1800.0008 | 1 | 1 | 0 | 0 | 0 | 0 | 3.576794 | 0 | 0 | 0 | 0 | 0 |  | 8.258528e-06 | [11 empty] | 25.73264 | 0.08506119 | 25 | 0 | 25.55443 | 0.04718304
31 | 2021/06/09 10:38:37 | 1860.0007 | 1860.0006 | 1 | 1 | 0 | 0 | 0 | 0 | 3.576717 | 0 | 0 | 0 | 0 | 0 |  | -1.560732e-05 |  | 0 | 0 | [8 empty] | 25.31961 | -0.08088827 | 25 | 0 | 25.01988 | -0.1232684
32 | 2021/06/09 10:39:37 | 1920.0007 | 1920.0006 | 1 | 1 | 0 | 0 | 0 | 0 | 3.576854 | 0 | 0 | 0 | 0 | 0 |  | -4.741424e-05 | [11 empty] | 25.64191 | -0.01959443 | 25 | 0 | 25.27816 | -0.09768307
33 | 2021/06/09 10:40:37 | 1980.0005 | 1980.0004 | 1 | 1 | 0 | 0 | 0 | 0 | 3.576794 | 0 | 0 | 0 | 0 | 0 |  | -1.627903e-05 |  | 0 | 0 | [8 empty] | 25.18141 | -0.08448482 | 25 | 0 | 25.13865 | -0.008707047
34 | 2021/06/09 10:41:37 | 2040.0005 | 2040.0004 | 1 | 1 | 0 | 0 | 0 | 0 | 3.576518 | 0 | 0 | 0 | 0 | 0 |  | 9.483556e-06 | [11 empty] | 25.37799 | 0.02717555 | 25 | 0 | 25.35665 | 0.09184062
35 | 2021/06/09 10:42:37 | 2100.0002 | 2100.0001 | 1 | 1 | 0 | 0 | 0 | 0 | 3.576777 | 0 | 0 | 0 | 0 | 0 |  | 1.580475e-05 |  | 0 | 0 | [8 empty] | 25.65563 | 0.06315172 | 25 | 0 | 25.44886 | 0.01409888
36 | 2021/06/09 10:43:37 | 2160.001 | 2160.0009 | 1 | 1 | 0 | 0 | 0 | 0 | 3.57684 | 0 | 0 | 0 | 0 | 0 |  | -6.677561e-06 | [11 empty] | 25.22445 | -0.082407 | 25 | 0 | 25.01035 | -0.06235063
37 | 2021/06/09 10:44:37 | 2220.0009 | 2220.0008 | 1 | 1 | 0 | 0 | 0 | 0 | 3.576661 | 0 | 0 | 0 | 0 | 0 |  | -3.792982e-06 |  | 0 | 0 | [8 empty] | 25.22953 | -0.08610785 | 25 | 0 | 25.15108 | -0.03708124
38 | 2021/06/09 10:45:37 | 2280.0008 | 2280.0007 | 1 | 1 | 0 | 0 | 0 | 0 | 3.576823 | 0 | 0 | 0 | 0 | 0 |  | -1.047125e-05 | [11 empty] | 25.38478 | 0.004188418 | 25 | 0 | 25.5926 | 0.07775664
39 | 2021/06/09 10:46:37 | 2340.0006 | 2340.0005 | 1 | 1 | 0 | 0 | 0 | 0 | 3.576899 | 0 | 0 | 0 | 0 | 0 |  | -3.990699e-05 |  | 0 | 0 | [8 empty] | 25.64102 | 0.07446706 | 25 | 0 | 25.41998 | 0.1035029
40 | 2021/06/09 10:47:37 | 2400.0005 | 2400.0004 | 1 | 1 | 0 | 0 | 0 | 0 | 3.577005 | 0 | 0 | 0 | 0 | 0 |  | -5.452683e-06 | [11 empty] | 25.64904 | 0.03505349 | 25 | 0 | 25.49933 | 0.09081483
41 | 2021/06/09 10:48:37 | 2460.001 | 2460.0009 | 1 | 1 | 0 | 0 | 0 | 0 | 3.576717 | 0 | 0 | 0 | 0 | 0 |  | 2.643344e-05 |  | 0 | 0 | [8 empty] | 25.45352 | 0.07313967 | 25 | 0 | 25.12532 | 0.02409518
42 | 2021/06/09 10:49:37 | 2520.0009 | 2520.0008 | 1 | 1 | 0 | 0 | 0 | 0 | 3.576827 | 0 | 0 | 0 | 0 | 0 |  | 6.293981e-05 | [11 empty] | 25.18356 | -0.09970069 | 25 | 0 | 25.04085 | -0.1354009
43 | 2021/06/09 10:50:37 | 2580.0007 | 2580.0006 | 1 | 1 | 0 | 0 | 0 | 0 | 3.576551 | 0 | 0 | 0 | 0 | 0 |  | 1.42251e-06 |  | 0 | 0 | [8 empty] | 25.33029 | -0.08579195 | 25 | 0 | 25.31609 | -0.03452599
44 | 2021/06/09 10:51:37 | 2640.0008 | 2640.0007 | 1 | 1 | 0 | 0 | 0 | 0 | 3.576635 | 0 | 0 | 0 | 0 | 0 |  | -4.25938e-05 | [11 empty] | 25.50888 | -0.02549708 | 25 | 0 | 25.50895 | 0.05029678
45 | 2021/06/09 10:52:37 | 2700.0006 | 2700.0005 | 1 | 1 | 0 | 0 | 0 | 0 | 3.576905 | 0 | 0 | 0 | 0 | 0 |  | -1.868942e-05 |  | 0 | 0 | [8 empty] | 25.1841 | -0.1349241 | 25 | 0 | 25.12706 | -0.1260269
46 | 2021/06/09 10:53:37 | 2760.0005 | 2760.0004 | 1 | 1 | 0 | 0 | 0 | 0 | 3.576825 | 0 | 0 | 0 | 0 | 0 |  | -2.856732e-05 | [11 empty] | 25.2945 | -0.1096076 | 25 | 0 | 25.24461 | -0.08510113
47 | 2021/06/09 10:54:37 | 2820.0011 | 2820.001 | 1 | 1 | 0 | 0 | 0 | 0 | 3.576711 | 0 | 0 | 0 | 0 | 0 |  | -1.248503e-05 |  | 0 | 0 | [8 empty] | 25.16443 | -0.04041433 | 25 | 0 | 24.9146 | -0.1095873
48 | 2021/06/09 10:55:37 | 2880.0017 | 2880.0016 | 1 | 1 | 0 | 0 | 0 | 0 | 3.576531 | 0 | 0 | 0 | 0 | 0 |  | 1.62e-05 | [11 empty] | 25.50457 | 0.1080251 | 25 | 0 | 25.19782 | 0.07238507
49 | 2021/06/09 10:56:37 | 2940.0008 | 2940.0007 | 1 | 1 | 0 | 0 | 0 | 0 | 3.576674 | 0 | 0 | 0 | 0 | 0 |  | 3.832651e-05 |  | 0 | 0 | [8 empty] | 25.21374 | -0.1056057 | 25 | 0 | 25.14243 | -0.1167661
50 | 2021/06/09 10:57:37 | 3000.0007 | 3000.0006 | 1 | 1 | 0 | 0 | 0 | 0 | 3.576646 | 0 | 0 | 0 | 0 | 0 |  | -1.055028e-05 | [11 empty] | 25.1509 | -0.07920861 | 25 | 0 | 24.97961 | -0.1372141
51 | 2021/06/09 10:58:37 | 3060.0006 | 3060.0005 | 1 | 1 | 0 | 0 | 0 | 0 | 3.576854 | 0 | 0 | 0 | 0 | 0 |  | -4.86e-06 |  | 0 | 0 | [8 empty] | 25.43204 | -0.06473541 | 25 | 0 | 25.48918 | 0.006592274
52 | 2021/06/09 10:59:37 | 3120.0005 | 3120.0004 | 1 | 1 | 0 | 0 | 0 | 0 | 3.576801 | 0 | 0 | 0 | 0 | 0 |  | -2.96339e-05 | [11 empty] | 25.70651 | 0.051862 | 25 | 0 | 25.24096 | -0.05811512
53 | 2021/06/09 11:00:37 | 3180.0004 | 3180.0003 | 1 | 1 | 0 | 0 | 0 | 0 | 3.57646 | 0 | 0 | 0 | 0 | 0 |  | -2.133641e-06 |  | 0 | 0 | [8 empty] | 25.63865 | 0.1305556 | 25 | 0 | 25.36053 | 0.08377254
54 | 2021/06/09 11:01:37 | 3240.0002 | 3240.0001 | 1 | 1 | 0 | 0 | 0 | 0 | 3.576674 | 0 | 0 | 0 | 0 | 0 |  | 3.125389e-05 | [11 empty] | 25.56218 | 0.03898144 | 25 | 0 | 25.54085 | 0.1348823
55 | 2021/06/09 11:02:37 | 3300.0007 | 3300.0006 | 1 | 1 | 0 | 0 | 0 | 0 | 3.576627 | 0 | 0 | 0 | 0 | 0 |  | 1.043113e-05 |  | 0 | 0 | [8 empty] | 25.42781 | 0.04881024 | 25 | 0 | 25.09245 | -0.04485846
56 | 2021/06/09 11:03:37 | 3360.0007 | 3360.0006 | 1 | 1 | 0 | 0 | 0 | 0 | 3.576762 | 0 | 0 | 0 | 0 | 0 |  | -2.050802e-05 | [11 empty] | 25.57296 | 0.1341265 | 25 | 0 | 25.27339 | 0.08511126
57 | 2021/06/09 11:04:37 | 3420.0005 | 3420.0004 | 1 | 1 | 0 | 0 | 0 | 0 | 3.576702 | 0 | 0 | 0 | 0 | 0 |  | -2.461467e-05 |  | 0 | 0 | [8 empty] | 25.33441 | 0.0132829 | 25 | 0 | 24.99899 | -0.08486748
58 | 2021/06/09 11:05:37 | 3480.0004 | 3480.0003 | 1 | 1 | 0 | 0 | 0 | 0 | 3.576649 | 0 | 0 | 0 | 0 | 0 |  | -1.975463e-07 | [11 empty] | 25.64224 | 0.1235861 | 25 | 0 | 25.47826 | 0.1481712
59 | 2021/06/09 11:06:37 | 3540.0011 | 3540.001 | 1 | 1 | 0 | 0 | 0 | 0 | 3.576722 | 0 | 0 | 0 | 0 | 0 |  | 1.738638e-06 |  | 0 | 0 | [8 empty] | 25.3298 | 0.02024233 | 25 | 0 | 25.02294 | -0.09351373
60 | 2021/06/09 11:07:37 | 3600.0001 | 3600 | 1 | 1 | 0 | 0 | 0 | 0 | 3.576928 | 0 | 0 | 0 | 0 | 0 |  | 1.209073e-05 | [11 empty] | 25.2022 | -0.01489818 | 25 | 0 | 24.90239 | -0.1086086
61 | 2021/06/09 11:07:37 | 3600.0016 | 3600.0015 | 1 | 1 | 0 | 0 | 0 | 0 | 3.576928 | 0 | 0 | 0 | 0 | 0 |  | 1.209073e-05 | 0 | 0 | 0 | [8 empty] | 25.2022 | -0.01489818 | 25 | 0 | 24.90239 | -0.1086086
62 | 2021/06/09 11:07:47 | 3610.0429 | 10.0012 | 1 | 2 | 0 | 0 | 0 | 1.499077 | 3.62187 | 5.429462 | 0.004039586 | 0 | 0.01460882 | 0 |  | 0.00093318 |  | 0.2929294 | 4.703425 | [8 empty] | 25.15827 | -0.031057 | 25 | 0 | 24.87272 | -0.06898701
63 | 2021/06/09 11:07:57 | 3620.0423 | 20.0006 | 1 | 2 | 0 | 0 | 0 | 1.499107 | 3.62886 | 5.440049 | 0.008200688 | 0 | 0.02969491 | 0 |  | 0.0005755746 |  | 0.5727738 | 1.936757 | [8 empty] | 25.34548 | 0.06012261 | 25 | 0 | 25.0886 | 0.04899502
64 | 2021/06/09 11:08:07 | 3630.0431 | 30.0014 | 1 | 2 | 0 | 0 | 0 | 1.499184 | 3.63422 | 5.448364 | 0.01236307 | 0 | 0.04481132 | 0 |  | 0.000479091 |  | 0.7080604 | [9 empty] | 25.43228 | 0.09589493 | 25 | 0 | 25.06123 | 0.0156194
65 | 2021/06/09 11:08:17 | 3640.0432 | 40.0015 | 1 | 2 | 0 | 0 | 0 | 1.499504 | 3.638985 | 5.456673 | 0.01652567 | 0 | 0.05994932 | 0 |  | 0.0004257351 |  | 0.8378115 | 1.25358 | [8 empty] | 25.45679 | 0.02874076 | 25 | 0 | 25.08576 | -0.02480388
66 | 2021/06/09 11:08:27 | 3650.0417 | 50 | 1 | 2 | 0 | 0 | 0 | 1.499306 | 3.642776 | 5.461636 | 0.02068543 | 0 | 0.07509465 | 0 |  | 0.0003376487 |  | 1.036665 | [9 empty] | 25.32578 | 0.04994214 | 25 | 0 | 24.99035 | 0.005339384
67 | 2021/06/09 11:08:37 | 3660.0418 | 60.0001 | 1 | 2 | 0 | 0 | 0 | 1.499359 | 3.646533 | 5.467462 | 0.02484812 | 0 | 0.09026599 | 0 |  | 0.0003317028 | [11 empty] | 25.33843 | 0.04061043 | 25 | 0 | 24.96017 | -0.06200433
68 | 2021/06/09 11:08:47 | 3670.042 | 70.0003 | 1 | 2 | 0 | 0 | 0 | 1.499344 | 3.649311 | 5.471573 | 0.02901037 | 0 | 0.105449 | 0 |  | 0.0002882238 |  | 1.202548 | 0.89525 | [8 empty] | 25.54328 | 0.05402982 | 25 | 0 | 25.16517 | 0.007200241
69 | 2021/06/09 11:08:57 | 3680.0422 | 80.0005 | 1 | 2 | 0 | 0 | 0 | 1.499779 | 3.652033 | 5.477242 | 0.03317171 | 0 | 0.1206408 | 0 |  | 0.000419196 | [11 empty] | 25.71863 | 0.05695939 | 25 | 0 | 25.40488 | 0.0882268
70 | 2021/06/09 11:09:07 | 3690.0421 | 90.0004 | 1 | 2 | 0 | 0 | 0 | 1.49913 | 3.654425 | 5.478458 | 0.03733431 | 0 | 0.1358476 | 0 |  | 0.0001817362 |  | 1.457306 | [9 empty] | 25.62626 | -0.001860261 | 25 | 0 | 25.52649 | 0.09401798
71 | 2021/06/09 11:09:17 | 3700.0422 | 100.0005 | 1 | 2 | 0 | 0 | 0 | 1.49913 | 3.656628 | 5.481761 | 0.04149641 | 0 | 0.1510619 | 0 |  | 0.0001579528 | [11 empty] | 25.34862 | -0.0393194 | 25 | 0 | 25.26306 | 0.003020167
72 | 2021/06/09 11:09:27 | 3710.0432 | 110.0015 | 1 | 2 | 0 | 0 | 0 | 1.499428 | 3.658283 | 5.485332 | 0.04565924 | 0 | 0.1662873 | 0 |  | 0.0002008072 |  | 1.943799 | 0.5722636 | [8 empty] | 25.29238 | -0.03709853 | 25 | 0 | 25.07831 | -0.08617878
73 | 2021/06/09 11:09:37 | 3720.0425 | 120.0008 | 1 | 2 | 0 | 0 | 0 | 1.499054 | 3.660213 | 5.486857 | 0.04982132 | 0 | 0.1815177 | 0 |  | 0.0001284054 | [11 empty] | 25.32212 | -0.03432095 | 25 | 0 | 24.92956 | -0.136953
74 | 2021/06/09 11:09:47 | 3730.0433 | 130.0016 | 1 | 2 | 0 | 0 | 0 | 1.499336 | 3.66163 | 5.490014 | 0.05398459 | 0 | 0.1967594 | 0 |  | 0.0002914091 | [11 empty] | 25.55462 | 0.02372086 | 25 | 0 | 25.14083 | -0.05435765
75 | 2021/06/09 11:09:57 | 3740.0419 | 140.0002 | 1 | 2 | 0 | 0 | 0 | 1.499016 | 3.663426 | 5.491534 | 0.05814576 | 0 | 0.2120001 | 0 |  | 0.0001470166 |  | 2.363309 | [9 empty] | 25.78682 | 0.06159067 | 25 | 0 | 25.46598 | 0.09508967
76 | 2021/06/09 11:10:07 | 3750.0428 | 150.0011 | 1 | 2 | 0 | 0 | 0 | 1.499222 | 3.664714 | 5.49422 | 0.0623091 | 0 | 0.2272547 | 0 |  | 0.0001356936 | [11 empty] | 25.4542 | -0.08577585 | 25 | 0 | 25.34012 | -0.007775426
77 | 2021/06/09 11:10:17 | 3760.0429 | 160.0012 | 1 | 2 | 0 | 0 | 0 | 1.499153 | 3.666153 | 5.496124 | 0.06647101 | 0 | 0.2425097 | 0 |  | 9.785234e-05 | [11 empty] | 25.57431 | -0.04279017 | 25 | 0 | 25.10343 | -0.08520544
78 | 2021/06/09 11:10:27 | 3770.0423 | 170.0006 | 1 | 2 | 0 | 0 | 0 | 1.499466 | 3.667207 | 5.498852 | 0.07063255 | 0 | 0.2577686 | 0 |  | 0.0001576455 |  | 3.089001 | [9 empty] | 25.33661 | -0.1022702 | 25 | 0 | 25.20822 | -0.09561181
79 | 2021/06/09 11:10:37 | 3780.0423 | 180.0006 | 1 | 2 | 0 | 0 | 0 | 1.499619 | 3.668446 | 5.501271 | 0.07479371 | 0 | 0.2730311 | 0 |  | 0.0001152378 |  |  | 0.3583791 | [8 empty] | 25.76306 | 0.06388187 | 25 | 0 | 25.60626 | 0.148651
80 | 2021/06/09 11:10:47 | 3790.0433 | 190.0016 | 1 | 2 | 0 | 0 | 0 | 1.499565 | 3.669676 | 5.502918 | 0.07895721 | 0 | 0.288307 | 0 |  | 9.931459e-05 | [11 empty] | 25.75601 | 0.06482482 | 25 | 0 | 25.33527 | 0.02025545
81 | 2021/06/09 11:10:57 | 3800.0434 | 200.0017 | 1 | 2 | 0 | 0 | 0 | 1.499504 | 3.670662 | 5.504172 | 0.0831193 | 0 | 0.303582 | 0 |  | 8.911321e-05 | [11 empty] | 25.4807 | 0.05019307 | 25 | 0 | 25.01687 | -0.01670599
82 | 2021/06/09 11:11:07 | 3810.0425 | 210.0008 | 1 | 2 | 0 | 0 | 0 | 1.499512 | 3.671769 | 5.505862 | 0.08728119 | 0 | 0.3188606 | 0 |  | 8.766405e-05 | [11 empty] | 25.39967 | -0.0767827 | 25 | 0 | 25.00003 | -0.1526576
83 | 2021/06/09 11:11:17 | 3820.0419 | 220.0002 | 1 | 2 | 0 | 0 | 0 | 1.49926 | 3.672541 | 5.506094 | 0.09144321 | 0 | 0.3341438 | 0 |  | 9.065957e-05 |  | 3.909583 | [9 empty] | 25.34374 | -0.09431601 | 25 | 0 | 25.02261 | -0.06983042
84 | 2021/06/09 11:11:27 | 3830.0422 | 230.0005 | 1 | 2 | 0 | 0 | 0 | 1.499184 | 3.673468 | 5.507204 | 0.09560616 | 0 | 0.3494345 | 0 | [13 empty] | 25.51874 | -0.1032788 | 25 | 0 | 25.37613 | -0.05651176
85 | 2021/06/09 11:11:37 | 3840.0421 | 240.0004 | 1 | 2 | 0 | 0 | 0 | 1.498558 | 3.674214 | 5.506023 | 0.0997666 | 0 | 0.3647197 | 0 |  | 0.0001731358 | [11 empty] | 25.86006 | 0.1509047 | 25 | 0 | 25.418 | 0.1309609
86 | 2021/06/09 11:11:47 | 3850.0424 | 250.0007 | 1 | 2 | 0 | 0 | 0 | 1.498001 | 3.6752 | 5.505453 | 0.1039292 | 0 | 0.3800165 | 0 |  | 8.645424e-05 | [11 empty] | 25.47131 | -0.05930007 | 25 | 0 | 25.01461 | -0.07716894
87 | 2021/06/09 11:11:57 | 3860.0432 | 260.0015 | 1 | 2 | 0 | 0 | 0 | 1.499153 | 3.675878 | 5.510704 | 0.108091 | 0 | 0.3953142 | 0 | [13 empty] | 25.48299 | -0.0674957 | 25 | 0 | 25.29755 | -0.07866621
88 | 2021/06/09 11:12:07 | 3870.0433 | 270.0016 | 1 | 2 | 0 | 0 | 0 | 1.49913 | 3.677133 | 5.5125 | 0.1122524 | 0 | 0.4106142 | 0 |  | 5.974244e-05 | [11 empty] | 25.71638 | 0.0005418062 | 25 | 0 | 25.4811 | 0.1008892
89 | 2021/06/09 11:12:17 | 3880.042 | 280.0003 | 1 | 2 | 0 | 0 | 0 | 1.49894 | 3.67785 | 5.512876479 | 0.1164132 | 0 | 0.4259154 | 0 |  | 0.0001730587 |  | 4.617435 | 0.2323931 | [8 empty] | 25.9057 | 0.07202268 | 25 | 0 | 25.50649 | 0.07432997
90 | 2021/06/09 11:12:27 | 3890.042 | 290.0003 | 1 | 2 | 0 | 0 | 0 | 1.499374 | 3.678744 | 5.515813 | 0.1205746 | 0 | 0.4412225 | 0 |  | 6.44492e-05 | [11 empty] | 25.54553 | 0.04539371 | 25 | 0 | 25.02465 | -0.003651977
91 | 2021/06/09 11:12:37 | 3900.0419 | 300.0002 | 1 | 2 | 0 | 0 | 0 | 1.498863 | 3.679496 | 5.51506 | 0.1247369 | 0 | 0.4565364 | 0 | [13 empty] | 25.4539 | -0.1435882 | 25 | 0 | 25.16853 | -0.1347595
92 | 2021/06/09 11:12:47 | 3910.0428 | 310.0011 | 1 | 2 | 0 | 0 | 0 | 1.499374 | 3.680441 | 5.518358 | 0.1288994 | 0 | 0.4718545 | 0 |  | 8.669692e-05 | [11 empty] | 25.8085 | 0.08286238 | 25 | 0 | 25.54474 | 0.1074862
93 | 2021/06/09 11:12:57 | 3920.0424 | 320.0007 | 1 | 2 | 0 | 0 | 0 | 1.499054 | 3.681359 | 5.518556 | 0.1330613 | 0 | 0.4871737 | 0 |  | 7.495836e-05 | [11 empty] | 25.73776 | 0.08361161 | 25 | 0 | 25.16712 | 0.05693078
94 | 2021/06/09 11:13:07 | 3930.0432 | 330.0015 | 1 | 2 | 0 | 0 | 0 | 1.499794 | 3.681931 | 5.522138 | 0.137223 | 0 | 0.5024958 | 0 |  | 7.921736e-05 | [11 empty] | 25.55605 | -0.1234376 | 25 | 0 | 25.24933 | -0.08562863
95 | 2021/06/09 11:13:17 | 3940.0417 | 340 | 1 | 2 | 0 | 0 | 0 | 1.499184 | 3.682961 | 5.521436 | 0.1413834 | 0 | 0.5178167 | 0 |  | 6.994123e-05 |  | 4.892717 | [9 empty] | 25.98605 | 0.06906211 | 25 | 0 | 25.60117 | 0.1003706
96 | 2021/06/09 11:13:27 | 3950.0419 | 350.0002 | 1 | 2 | 0 | 0 | 0 | 1.499107 | 3.683582 | 5.522084 | 0.1455449 | 0 | 0.5331448 | 0 |  | 0.0001127294 | [11 empty] | 25.52413 | 0.005534887 | 25 | 0 | 24.97466 | -0.04354656
97 | 2021/06/09 11:13:37 | 3960.0418 | 360.0001 | 1 | 2 | 0 | 0 | 0 | 1.499001 | 3.684587 | 5.5232 | 0.1497055 | 0 | 0.5484732 | 0 |  | 5.819809e-05 | [11 empty] | 25.70988 | -0.02761066 | 25 | 0 | 25.43893 | 0.07270932
98 | 2021/06/09 11:13:47 | 3970.0428 | 370.0011 | 1 | 2 | 0 | 0 | 0 | 1.499229 | 3.685399 | 5.525257 | 0.1538678 | 0 | 0.5638111 | 0 | [13 empty] | 25.9206 | 0.08217037 | 25 | 0 | 25.42153 | 0.06888866
99 | 2021/06/09 11:13:57 | 3980.0429 | 380.0012 | 1 | 2 | 0 | 0 | 0 | 1.499168 | 3.686159 | 5.526172 | 0.1580286 | 0 | 0.5791474 | 0 |  | 6.650289e-05 | [11 empty] | 25.70297 | 0.06391466 | 25 | 0 | 25.0609 | 0.003746748
100 | 2021/06/09 11:14:07 | 3990.043 | 390.0013 | 1 | 2 | 0 | 0 | 0 | 1.498802 | 3.687015 | 5.526105 | 0.16219 | 0 | 0.5944893 | 0 |  | 9.545108e-05 | [11 empty] | 25.62139 | -0.07218182 | 25 | 0 | 25.00063 | -0.1614642
101 | 2021/06/09 11:14:17 | 4000.0431 | 400.0014 | 1 | 2 | 0 | 0 | 0 | 1.499245 | 3.687775 | 5.528878 | 0.1663507 | 0 | 0.6098317 | 0 |  | 9.055744e-05 |  | 5.095984 | 0.2016424 | [8 empty] | 25.53669 | -0.08154392 | 25 | 0 | 25.00866 | -0.07268906
102 | 2021/06/09 11:14:27 | 4010.0418 | 410.0001 | 1 | 2 | 0 | 0 | 0 | 1.499344 | 3.688687 | 5.530611 | 0.1705118 | 0 | 0.6251796 | 0 |  | 8.203208e-05 | [11 empty] | 25.60369 | -0.06434977 | 25 | 0 | 25.11856 | -0.1223803
103 | 2021/06/09 11:14:37 | 4020.0426 | 420.0009 | 1 | 2 | 0 | 0 | 0 | 1.499191 | 3.689684 | 5.531541 | 0.1746735 | 0 | 0.6405328 | 0 |  | 8.281757e-05 | [11 empty] | 25.61426 | -0.1605421 | 25 | 0 | 25.20053 | 0.1063716
104 | 2021/06/09 11:14:47 | 4030.0428 | 430.0011 | 1 | 2 | 0 | 0 | 0 | 1.499344 | 3.690357 | 5.533115 | 0.1788351 | 0 | 0.6558893 | 0 |  | 0.0001113341 | [11 empty] | 25.7061 | -0.04507244 | 25 | 0 | 25.63941 | 0.00837326
105 | 2021/06/09 11:14:57 | 4040.0428 | 440.0011 | 1 | 2 | 0 | 0 | 0 | 1.499466 | 3.69128 | 5.534949 | 0.182996 | 0 | 0.6712468 | 0 |  | 6.894936e-05 | [11 empty] | 26.04306 | -0.03153682 | 25 | 0 | 25.60948 | 0.1526052
106 | 2021/06/09 11:15:07 | 4050.043 | 450.0013 | 1 | 2 | 0 | 0 | 0 | 1.499268 | 3.69197 | 5.535252 | 0.1871577 | 0 | 0.6866108 | 0 | [13 empty] | 25.80451 | -0.09360194 | 25 | 0 | 25.72272 | 0.1083589
107 | 2021/06/09 11:15:17 | 4060.043 | 460.0013 | 1 | 2 | 0 | 0 | 0 | 1.499054 | 3.693019 | 5.536035 | 0.1913198 | 0 | 0.7019796 | 0 |  | 0.0001366173 |  | 4.860171 | [9 empty] | 25.78907 | -0.01283884 | 25 | 0 | 25.77285 | 0.07851183
108 | 2021/06/09 11:15:27 | 4070.0424 | 470.0007 | 1 | 2 | 0 | 0 | 0 | 1.499298 | 3.693915 | 5.538279 | 0.1954811 | 0 | 0.7173491 | 0 | [13 empty] | 25.72835 | -0.1063496 | 25 | 0 | 25.4865 | -0.01952887
109 | 2021/06/09 11:15:37 | 4080.0424 | 480.0007 | 1 | 2 | 0 | 0 | 0 | 1.499001 | 3.694489 | 5.538043 | 0.199642 | 0 | 0.732721 | 0 |  | 5.942733e-05 | [11 empty] | 25.81509 | 0.01627028 | 25 | 0 | 25.4158 | 0.09427965
110 | 2021/06/09 11:15:47 | 4090.0426 | 490.0009 | 1 | 2 | 0 | 0 | 0 | 1.499374 | 3.695704 | 5.541242 | 0.2038037 | 0 | 0.748099 | 0 |  | 6.83544e-05 | [11 empty] | 25.77881 | -0.1035023 | 25 | 0 | 25.30813 | -0.130344
111 | 2021/06/09 11:15:57 | 4100.0419 | 500.0002 | 1 | 2 | 0 | 0 | 0 | 1.499344 | 3.696479 | 5.542294 | 0.2079656 | 0 | 0.7634819 | 0 |  | 0.0001058536 | [11 empty] | 25.764 | -0.1435995 | 25 | 0 | 25.28617 | -0.125919
112 | 2021/06/09 11:16:07 | 4110.0428 | 510.0011 | 1 | 2 | 0 | 0 | 0 | 1.498268 | 3.697729 | 5.540189 | 0.2121275 | 0 | 0.7788679 | 0 |  | 6.717519e-05 |  | 4.779078 | 0.2110798 | [8 empty] | 25.75178 | -0.09304583 | 25 | 0 | 25.25253 | -0.05970895
113 | 2021/06/09 11:16:17 | 4120.0421 | 520.0004 | 1 | 2 | 0 | 0 | 0 | 1.49926 | 3.698052 | 5.544341 | 0.2162892 | 0 | 0.7942572 | 0 |  | 7.980935e-05 | [11 empty] | 25.77546 | -0.04124582 | 25 | 0 | 25.14776 | -0.1104182
114 | 2021/06/09 11:16:27 | 4130.0431 | 530.0014 | 1 | 2 | 0 | 0 | 0 | 1.498901 | 3.699277 | 5.54485 | 0.2204508 | 0 | 0.8096496 | 0 |  | 8.198645e-05 | [11 empty] | 25.80766 | -0.1375067 | 25 | 0 | 25.19427 | -0.1711076
115 | 2021/06/09 11:16:37 | 4140.0432 | 540.0015 | 1 | 2 | 0 | 0 | 0 | 1.499115 | 3.699963 | 5.54667 | 0.2246126 | 0 | 0.8250464 | 0 | [13 empty] | 25.80622 | -0.0711751 | 25 | 0 | 25.25707 | -0.03781676
116 | 2021/06/09 11:16:47 | 4150.0432 | 550.0015 | 1 | 2 | 0 | 0 | 0 | 1.498886 | 3.701088 | 5.547509 | 0.2287731 | 0 | 0.8404423 | 0 |  | 9.343291e-05 | [11 empty] | 25.8085 | -0.08044183 | 25 | 0 | 25.30218 | -0.1072693
117 | 2021/06/09 11:16:57 | 4160.0426 | 560.0009 | 1 | 2 | 0 | 0 | 0 | 1.49926 | 3.701834 | 5.550012 | 0.2329345 | 0 | 0.8558455 | 0 |  | 7.550718e-05 | [11 empty] | 25.89374 | -0.1309019 | 25 | 0 | 25.41604 | -0.08202076
118 | 2021/06/09 11:17:07 | 4170.0419 | 570.0002 | 1 | 2 | 0 | 0 | 0 | 1.499077 | 3.702766 | 5.550731 | 0.2370953 | 0 | 0.8712497 | 0 |  | 9.379833e-05 |  | 4.661849 | [9 empty] | 25.91887 | -0.04191458 | 25 | 0 | 25.42692 | 0.02711415
119 | 2021/06/09 11:17:17 | 4180.0428 | 580.0011 | 1 | 2 | 0 | 0 | 0 | 1.499664 | 3.703448 | 5.553928 | 0.2412565 | 0 | 0.8866594 | 0 |  | 3.611415e-05 | [11 empty] | 25.97213 | -0.08708954 | 25 | 0 | 25.49451 | -0.08717716
120 | 2021/06/09 11:17:27 | 4190.042 | 590.0003 | 1 | 2 | 0 | 0 | 0 | 1.499107 | 3.704432 | 5.55334 | 0.2454172 | 0 | 0.9020709 | 0 |  | 9.393321e-05 | [11 empty] | 25.89434 | -0.115335 | 25 | 0 | 25.39524 | -0.06197751
121 | 2021/06/09 11:17:37 | 4200.0431 | 600.0014 | 1 | 2 | 0 | 0 | 0 | 1.499741 | 3.705333 | 5.55704 | 0.2495793 | 0 | 0.9174916 | 0 |  | 6.36494e-05 | [11 empty] | 26.07338 | 0.04413486 | 25 | 0 | 25.61012 | 0.08877218
122 | 2021/06/09 11:17:47 | 4210.0423 | 610.0006 | 1 | 2 | 0 | 0 | 0 | 1.499359 | 3.706244 | 5.55699 | 0.2537403 | 0 | 0.9329123 | 0 |  | 0.0001403734 | [11 empty] | 26.29644 | -0.01726866 | 25 | 0 | 25.7336 | 0.02727151
123 | 2021/06/09 11:17:57 | 4220.0432 | 620.0015 | 1 | 2 | 0 | 0 | 0 | 1.499359 | 3.707364 | 5.55867 | 0.2579026 | 0 | 0.9483414 | 0 |  | 8.368078e-05 | [11 empty] | 26.37616 | 0.1068383 | 25 | 0 | 25.7849 | 0.1738667
124 | 2021/06/09 11:18:07 | 4230.0425 | 630.0008 | 1 | 2 | 0 | 0 | 0 | 1.499283 | 3.708175 | 5.559604 | 0.2620643 | 0 | 0.9637722 | 0 |  | 0.0001226481 |  | 4.606133 | 0.2143368 | [8 empty] | 26.28788 | 0.02735198 | 25 | 0 | 25.51109 | -0.03282428
125 | 2021/06/09 11:18:17 | 4240.0426 | 640.0009 | 1 | 2 | 0 | 0 | 0 | 1.499344 | 3.709143 | 5.561281 | 0.2662261 | 0 | 0.9792075 | 0 |  | 0.0001337919 | [11 empty] | 26.36849 | 0.06426334 | 25 | 0 | 25.69167 | 0.1089442
126 | 2021/06/09 11:18:27 | 4250.0419 | 650.0002 | 1 | 2 | 0 | 0 | 0 | 1.499451 | 3.710226 | 5.563302 | 0.2703871 | 0 | 0.9946434 | 0 |  | 0.0001335361 | [11 empty] | 25.99899 | -0.1018536 | 25 | 0 | 25.47147 | -0.001686215
127 | 2021/06/09 11:18:37 | 4260.0429 | 660.0012 | 1 | 2 | 0 | 0 | 0 | 1.499184 | 3.711207 | 5.563782 | 0.2745494 | 0 | 1.010089 | 0 |  | 7.579005e-05 | [11 empty] | 25.94618 | -0.1101094 | 25 | 0 | 25.26162 | -0.06344736
128 | 2021/06/09 11:18:47 | 4270.0424 | 670.0007 | 1 | 2 | 0 | 0 | 0 | 1.499168 | 3.712138 | 5.565119 | 0.27871 | 0 | 1.025531 | 0 |  | 8.05587e-05 | [11 empty] | 26.02575 | 0.02030671 | 25 | 0 | 25.21285 | -0.03987551
129 | 2021/06/09 11:18:57 | 4280.0432 | 680.0015 | 1 | 2 | 0 | 0 | 0 | 1.499321 | 3.713204 | 5.567285 | 0.2828719 | 0 | 1.040982 | 0 |  | 9.008455e-05 |  | 4.307131 | [9 empty] | 26.27647 | 0.07193446 | 25 | 0 | 25.40692 | -0.02604842
130 | 2021/06/09 11:19:07 | 4290.0431 | 690.0014 | 1 | 2 | 0 | 0 | 0 | 1.49913 | 3.714047 | 5.567839 | 0.2870329 | 0 | 1.056435 | 0 | [13 empty] | 26.39697 | 0.05798459 | 25 | 0 | 25.61323 | -0.004364848
131 | 2021/06/09 11:19:17 | 4300.0426 | 700.0009 | 1 | 2 | 0 | 0 | 0 | 1.499245 | 3.715254 | 5.570076 | 0.2911948 | 0 | 1.071894 | 0 |  | 8.336383e-05 | [11 empty] | 26.42062 | 0.03819764 | 25 | 0 | 25.70108 | 0.08729517
132 | 2021/06/09 11:19:27 | 4310.0419 | 710.0002 | 1 | 2 | 0 | 0 | 0 | 1.499069 | 3.715857 | 5.570326 | 0.2953559 | 0 | 1.087355 | 0 |  | 0.0001296625 | [11 empty] | 26.39752 | 0.1093262 | 25 | 0 | 25.72074 | 0.1696962
133 | 2021/06/09 11:19:37 | 4320.0418 | 720.0001 | 1 | 2 | 0 | 0 | 0 | 1.498978 | 3.717064 | 5.571797 | 0.2995174 | 0 | 1.102821 | 0 | [13 empty] | 26.30042 | 0.1069027 | 25 | 0 | 25.70907 | 0.1271659
134 | 2021/06/09 11:19:47 | 4330.0421 | 730.0004 | 1 | 2 | 0 | 0 | 0 | 1.498596 | 3.71781 | 5.571495 | 0.303679 | 0 | 1.118292 | 0 |  | 8.375416e-05 |  | 4.235928 | 0.2298996 | [8 empty] | 26.17935 | -0.07396936 | 25 | 0 | 25.58784 | -0.02281904
135 | 2021/06/09 11:19:57 | 4340.0422 | 740.0005 | 1 | 2 | 0 | 0 | 0 | 1.499657 | 3.718971 | 5.577181 | 0.3078403 | 0 | 1.133766 | 0 |  | 6.180066e-05 | [11 empty] | 26.21949 | -0.02377868 | 25 | 0 | 25.61378 | 0.07426441
136 | 2021/06/09 11:20:07 | 4350.0432 | 750.0015 | 1 | 2 | 0 | 0 | 0 | 1.498772 | 3.720219 | 5.57576 | 0.312003 | 0 | 1.14925 | 0 |  | 9.965962e-05 | [11 empty] | 26.10696 | -0.01412749 | 25 | 0 | 25.47969 | 0.04824758
137 | 2021/06/09 11:20:17 | 4360.0432 | 760.0015 | 1 | 2 | 0 | 0 | 0 | 1.49926 | 3.721136 | 5.57895 | 0.3161643 | 0 | 1.164732 | 0 |  | 6.381167e-05 | [11 empty] | 25.95279 | -0.07764757 | 25 | 0 | 25.23256 | -0.1000547
138 | 2021/06/09 11:20:27 | 4370.0418 | 770.0001 | 1 | 2 | 0 | 0 | 0 | 1.498878 | 3.722362 | 5.579367 | 0.3203247 | 0 | 1.180215 | 0 |  | 0.0001213937 | [11 empty] | 25.95623 | -0.1176107 | 25 | 0 | 25.12893 | -0.1735318
139 | 2021/06/09 11:20:37 | 4380.0426 | 780.0009 | 1 | 2 | 0 | 0 | 0 | 1.498772 | 3.723113 | 5.580098 | 0.3244857 | 0 | 1.195705 | 0 |  | 8.151299e-05 |  | 4.099718 | [9 empty] | 26.32751 | -0.005871058 | 25 | 0 | 25.40098 | -0.07724941
140 | 2021/06/09 11:20:47 | 4390.0419 | 790.0002 | 1 | 2 | 0 | 0 | 0 | 1.498688 | 3.724345 | 5.581631 | 0.3286458 | 0 | 1.211196 | 0 |  | 7.827301e-05 | [11 empty] | 26.20385 | -0.09362519 | 25 | 0 | 25.56959 | -0.03582716
141 | 2021/06/09 11:20:57 | 4400.0429 | 800.0012 | 1 | 2 | 0 | 0 | 0 | 1.498863 | 3.725125 | 5.583452 | 0.3328068 | 0 | 1.226695 | 0 | [13 empty] | 25.97986 | -0.1629186 | 25 | 0 | 25.24539 | -0.1386625
142 | 2021/06/09 11:21:07 | 4410.0429 | 810.0012 | 1 | 2 | 0 | 0 | 0 | 1.498917 | 3.726417 | 5.58559 | 0.3369669 | 0 | 1.242194 | 0 |  | 9.417455e-05 | [11 empty] | 26.00124 | -0.09016097 | 25 | 0 | 25.18116 | -0.07469118
143 | 2021/06/09 11:21:17 | 4420.0422 | 820.0005 | 1 | 2 | 0 | 0 | 0 | 1.498688 | 3.727297 | 5.586055 | 0.3411284 | 0 | 1.257703 | 0 |  | 8.28959e-05 | [11 empty] | 26.09895 | 0.01761198 | 25 | 0 | 25.14342 | -0.07379711
144 | 2021/06/09 11:21:27 | 4430.0425 | 830.0008 | 1 | 2 | 0 | 0 | 0 | 1.498825 | 3.728674 | 5.58863 | 0.3452891 | 0 | 1.273214 | 0 |  | 0.0001094687 |  | 3.923323 | 0.2518094 | [8 empty] | 26.22522 | -0.002567172 | 25 | 0 | 25.21285 | -0.1073641
145 | 2021/06/09 11:21:37 | 4440.0432 | 840.0015 | 1 | 2 | 0 | 0 | 0 | 1.498688 | 3.729551 | 5.589433 | 0.3494487 | 0 | 1.288725 | 0 |  | 0.0001083754 | [11 empty] | 26.32915 | -0.02441168 | 25 | 0 | 25.29559 | -0.08466303
146 | 2021/06/09 11:21:47 | 4450.0418 | 850.0001 | 1 | 2 | 0 | 0 | 0 | 1.498749 | 3.7307 | 5.591383 | 0.3536099 | 0 | 1.304247 | 0 |  | 8.281757e-05 | [11 empty] | 26.41145 | 0.114556 | 25 | 0 | 25.38521 | 0.07910609
147 | 2021/06/09 11:21:57 | 4460.042 | 860.0003 | 1 | 2 | 0 | 0 | 0 | 1.498672 | 3.731595 | 5.592437 | 0.3577698 | 0 | 1.319768 | 0 |  | 0.000116457 | [11 empty] | 26.43853 | 0.1083469 | 25 | 0 | 25.41949 | 0.01267314
148 | 2021/06/09 11:22:07 | 4470.0428 | 870.0011 | 1 | 2 | 0 | 0 | 0 | 1.498978 | 3.732847 | 5.595456 | 0.3619308 | 0 | 1.335298 | 0 |  | 0.0001023294 |  | 3.818124 | [9 empty] | 26.50375 | 0.06695151 | 25 | 0 | 25.52051 | 0.004632473
149 | 2021/06/09 11:22:17 | 4480.0429 | 880.0012 | 1 | 2 | 0 | 0 | 0 | 1.499077 | 3.733974 | 5.597515 | 0.3660928 | 0 | 1.350836 | 0 |  | 8.588442e-05 | [11 empty] | 26.50993 | -0.001271963 | 25 | 0 | 25.74777 | 0.07003665
150 | 2021/06/09 11:22:27 | 4490.0429 | 890.0012 | 1 | 2 | 0 | 0 | 0 | 1.498657 | 3.735044 | 5.59755 | 0.3702539 | 0 | 1.366376 | 0 |  | 7.104234e-05 | [11 empty] | 26.20839 | -0.09486794 | 25 | 0 | 25.47427 | 0.007497668
151 | 2021/06/09 11:22:37 | 4500.0432 | 900.0015 | 1 | 2 | 0 | 0 | 0 | 1.499077 | 3.736343 | 5.601066 | 0.3744151 | 0 | 1.38192 | 0 |  | 0.0001359485 | [11 empty] | 26.26795 | 0.02669513 | 25 | 0 | 25.56246 | 0.08470535
152 | 2021/06/09 11:22:47 | 4510.0425 | 910.0008 | 1 | 2 | 0 | 0 | 0 | 1.499229 | 3.737261 | 5.60301 | 0.3785758 | 0 | 1.397468 | 0 |  | 0.000109005 | [11 empty] | 26.16565 | -0.0923115 | 25 | 0 | 25.38866 | -0.08354843
153 | 2021/06/09 11:22:57 | 4520.0425 | 920.0008 | 1 | 2 | 0 | 0 | 0 | 1.498993 | 3.738462 | 5.603928 | 0.3827375 | 0 | 1.413024 | 0 |  | 8.612562e-05 |  | 3.643901 | 0.266273 | [8 empty] | 26.06656 | -0.1491714 | 25 | 0 | 25.23232 | -0.1160073
154 | 2021/06/09 11:23:07 | 4530.0418 | 930.0001 | 1 | 2 | 0 | 0 | 0 | 1.499115 | 3.739643 | 5.606155 | 0.3868981 | 0 | 1.428581 | 0 |  | 0.0001277242 | [11 empty] | 26.15508 | -0.05737066 | 25 | 0 | 25.35667 | 0.00269711
155 | 2021/06/09 11:23:17 | 4540.042 | 940.0003 | 1 | 2 | 0 | 0 | 0 | 1.498657 | 3.740757 | 5.606112 | 0.3910593 | 0 | 1.444144 | 0 |  | 0.0001045041 | [11 empty] | 26.31412 | -0.08238733 | 25 | 0 | 25.5231 | -0.04910469
156 | 2021/06/09 11:23:27 | 4550.0421 | 950.0004 | 1 | 2 | 0 | 0 | 0 | 1.498878 | 3.741686 | 5.608331 | 0.39522 | 0 | 1.459711 | 0 |  | 9.550494e-05 | [11 empty] | 26.56526 | 0.1142806 | 25 | 0 | 25.66059 | 0.1613384
157 | 2021/06/09 11:23:37 | 4560.043 | 960.0013 | 1 | 2 | 0 | 0 | 0 | 1.498772 | 3.743186 | 5.610182 | 0.3993808 | 0 | 1.475283 | 0 |  | 0.0001249956 |  | 3.65522 | [9 empty] | 26.53192 | 0.1053709 | 25 | 0 | 25.66998 | 0.09892583
158 | 2021/06/09 11:23:47 | 4570.0424 | 970.0007 | 1 | 2 | 0 | 0 | 0 | 1.499092 | 3.744352 | 5.613128 | 0.4035414 | 0 | 1.490859 | 0 |  | 0.0001132312 | [11 empty] | 26.14124 | -0.1319629 | 25 | 0 | 25.33567 | -0.1188171
159 | 2021/06/09 11:23:57 | 4580.0426 | 980.0009 | 1 | 2 | 0 | 0 | 0 | 1.499054 | 3.745486 | 5.614686 | 0.4077022 | 0 | 1.506441 | 0 |  | 0.0001003844 | [11 empty] | 26.15594 | -0.1235491 | 25 | 0 | 25.27903 | -0.08366406
160 | 2021/06/09 11:24:07 | 4590.0425 | 990.0008 | 1 | 2 | 0 | 0 | 0 | 1.499039 | 3.74656 | 5.61624 | 0.4118635 | 0 | 1.52203 | 0 |  | 0.0001016583 | [11 empty] | 26.29872 | -0.1022917 | 25 | 0 | 25.1509 | -0.1270157
161 | 2021/06/09 11:24:17 | 4600.0418 | 1000.0001 | 1 | 2 | 0 | 0 | 0 | 1.498695 | 3.748055 | 5.617191 | 0.4160236 | 0 | 1.537619 | 0 |  | 0.000171822 |  | 3.389392 | 0.2813987 | [8 empty] | 26.57323 | 0.07850111 | 25 | 0 | 25.49028 | 0.09206176
162 | 2021/06/09 11:24:27 | 4610.042 | 1010.0003 | 1 | 2 | 0 | 0 | 0 | 1.499107 | 3.749207 | 5.620462 | 0.420186 | 0 | 1.553222 | 0 |  | 0.0001036898 | [11 empty] | 26.66142 | 0.1669335 | 25 | 0 | 25.57867 | 0.1338494
163 | 2021/06/09 11:24:37 | 4620.0421 | 1020.0004 | 1 | 2 | 0 | 0 | 0 | 1.499077 | 3.750257 | 5.621924 | 0.4243476 | 0 | 1.568827 | 0 |  | 0.0001428566 | [11 empty] | 26.63554 | 0.09497643 | 25 | 0 | 25.68823 | 0.07512867
164 | 2021/06/09 11:24:47 | 4630.0422 | 1030.0005 | 1 | 2 | 0 | 0 | 0 | 1.498924 | 3.751836 | 5.623717 | 0.4285081 | 0 | 1.584433 | 0 |  | 0.0001744279 | [11 empty] | 26.45332 | -0.06442428 | 25 | 0 | 25.59836 | -0.01775146
165 | 2021/06/09 11:24:57 | 4640.0424 | 1040.0007 | 1 | 2 | 0 | 0 | 0 | 1.499115 | 3.752855 | 5.625961 | 0.4326697 | 0 | 1.600049 | 0 |  | 0.0001009637 |  | 3.429045 | [9 empty] | 26.19469 | -0.1520872 | 25 | 0 | 25.21795 | -0.1457155
166 | 2021/06/09 11:25:07 | 4650.0424 | 1050.0007 | 1 | 2 | 0 | 0 | 0 | 1.498978 | 3.754084 | 5.627289 | 0.4368306 | 0 | 1.615667 | 0 |  | 0.0001009196 | [11 empty] | 26.25252 | -0.114609 | 25 | 0 | 25.15455 | -0.09254277
167 | 2021/06/09 11:25:17 | 4660.0426 | 1060.0009 | 1 | 2 | 0 | 0 | 0 | 1.499039 | 3.755414 | 5.629512 | 0.4409927 | 0 | 1.631295 | 0 |  | 0.0001244106 | [11 empty] | 26.73227 | 0.0793314 | 25 | 0 | 25.72811 | 0.139699
168 | 2021/06/09 11:25:27 | 4670.0418 | 1070.0001 | 1 | 2 | 0 | 0 | 0 | 1.498863 | 3.756839 | 5.630987 | 0.445153 | 0 | 1.646921 | 0 |  | 9.70071e-05 | [11 empty] | 26.38566 | -0.05292296 | 25 | 0 | 25.55197 | 0.05619884
169 | 2021/06/09 11:25:37 | 4680.042 | 1080.0003 | 1 | 2 | 0 | 0 | 0 | 1.498955 | 3.757897 | 5.632918 | 0.4493146 | 0 | 1.662558 | 0 |  | 0.0001335557 |  | 3.287025 | 0.3029192 | [8 empty] | 26.60598 | 0.09667575 | 25 | 0 | 25.65861 | 0.1147521
170 | 2021/06/09 11:25:47 | 4690.042 | 1090.0003 | 1 | 2 | 0 | 0 | 0 | 1.499153 | 3.759384 | 5.635892 | 0.4534752 | 0 | 1.678196 | 0 |  | 0.0001374432 | [11 empty] | 26.7147 | 0.03790796 | 25 | 0 | 25.65346 | 0.07366061
171 | 2021/06/09 11:25:57 | 4700.043 | 1100.0013 | 1 | 2 | 0 | 0 | 0 | 1.498459 | 3.760453 | 5.634885 | 0.4576367 | 0 | 1.693844 | 0 |  | 0.0001298309 | [11 empty] | 26.4357 | 0.03799438 | 25 | 0 | 25.23826 | -0.05780578
172 | 2021/06/09 11:26:07 | 4710.0431 | 1110.0014 | 1 | 2 | 0 | 0 | 0 | 1.498672 | 3.762167 | 5.638254 | 0.4617981 | 0 | 1.709496 | 0 |  | 9.998471e-05 | [11 empty] | 26.28049 | -0.1047331 | 25 | 0 | 25.18259 | -0.1027018
173 | 2021/06/09 11:26:17 | 4720.0424 | 1120.0007 | 1 | 2 | 0 | 0 | 0 | 1.498955 | 3.763367 | 5.641118 | 0.4659593 | 0 | 1.725153 | 0 |  | 0.0001566317 |  | 3.093938 | [9 empty] | 26.26192 | -0.07493556 | 25 | 0 | 25.32099 | -0.1018292
174 | 2021/06/09 11:26:27 | 4730.0425 | 1130.0008 | 1 | 2 | 0 | 0 | 0 | 1.499016 | 3.764725 | 5.643383 | 0.4701194 | 0 | 1.740812 | 0 |  | 0.0001727988 | [11 empty] | 26.46302 | -0.05988002 | 25 | 0 | 25.62234 | 0.04028976
175 | 2021/06/09 11:26:37 | 4740.0426 | 1140.0009 | 1 | 2 | 0 | 0 | 0 | 1.499359 | 3.7659 | 5.646436 | 0.4742811 | 0 | 1.756482 | 0 |  | 0.0001372608 | [11 empty] | 26.7662 | 0.09974599 | 25 | 0 | 25.70508 | 0.08438289
176 | 2021/06/09 11:26:47 | 4750.042 | 1150.0003 | 1 | 2 | 0 | 0 | 0 | 1.49913 | 3.767148 | 5.647445 | 0.4784427 | 0 | 1.772158 | 0 |  | 0.0001357213 | [11 empty] | 26.35544 | 0.03223956 | 25 | 0 | 25.17921 | -0.04128754
177 | 2021/06/09 11:26:57 | 4760.0421 | 1160.0004 | 1 | 2 | 0 | 0 | 0 | 1.498726 | 3.768776 | 5.648363 | 0.4826043 | 0 | 1.787839 | 0 |  | 9.831044e-05 |  | 3.083227 | 0.3227601 | [8 empty] | 26.31296 | -0.1260084 | 25 | 0 | 25.37927 | -0.08837998
178 | 2021/06/09 11:27:07 | 4770.043 | 1170.0013 | 1 | 2 | 0 | 0 | 0 | 1.499092 | 3.77001 | 5.651592 | 0.4867655 | 0 | 1.803524 | 0 |  | 0.0001089894 | [11 empty] | 26.54844 | 0.05690634 | 25 | 0 | 25.68652 | 0.1082957
179 | 2021/06/09 11:27:17 | 4780.0424 | 1180.0007 | 1 | 2 | 0 | 0 | 0 | 1.498497 | 3.771462 | 5.651524 | 0.4909267 | 0 | 1.819215 | 0 |  | 0.0001174926 | [11 empty] | 26.57636 | -0.08607805 | 25 | 0 | 25.72162 | -0.0171864
180 | 2021/06/09 11:27:27 | 4790.0424 | 1190.0007 | 1 | 2 | 0 | 0 | 0 | 1.498962 | 3.772987 | 5.655564 | 0.4950871 | 0 | 1.834909 | 0 |  | 0.0002281518 |  | 3.034492 | [9 empty] | 26.68113 | 0.0659132 | 25 | 0 | 25.7339 | 0.1574618
181 | 2021/06/09 11:27:37 | 4800.0418 | 1200.0001 | 1 | 2 | 0 | 0 | 0 | 1.499092 | 3.774363 | 5.658117 | 0.4992476 | 0 | 1.850609 | 0 |  | 0.0001526121 | [11 empty] | 26.71898 | 0.1308393 | 25 | 0 | 25.71479 | 0.1088703
182 | 2021/06/09 11:27:47 | 4810.0426 | 1210.0009 | 1 | 2 | 0 | 0 | 0 | 1.499321 | 3.775555 | 5.660769 | 0.503409 | 0 | 1.866318 | 0 |  | 0.0001157873 | [11 empty] | 26.82248 | 0.08935034 | 25 | 0 | 25.74009 | 0.1296884
183 | 2021/06/09 11:27:57 | 4820.042 | 1220.0003 | 1 | 2 | 0 | 0 | 0 | 1.498535 | 3.777299 | 5.660415 | 0.5075697 | 0 | 1.882031 | 0 |  | 0.0001382069 | [11 empty] | 26.68256 | 0.1169169 | 25 | 0 | 25.46433 | 0.05699098
184 | 2021/06/09 11:28:07 | 4830.0421 | 1230.0004 | 1 | 2 | 0 | 0 | 0 | 1.498863 | 3.77863 | 5.663649 | 0.511731 | 0 | 1.897752 | 0 |  | 0.0001662624 |  | 2.931278 | 0.3352487 | [8 empty] | 26.69044 | -0.0273186 | 25 | 0 | 25.42943 | -0.09429038
185 | 2021/06/09 11:28:17 | 4840.043 | 1240.0013 | 1 | 2 | 0 | 0 | 0 | 1.499077 | 3.780007 | 5.666522 | 0.5158927 | 0 | 1.91348 | 0 |  | 0.0001169132 | [11 empty] | 26.42234 | 0.03827214 | 25 | 0 | 25.20345 | -0.03746569
186 | 2021/06/09 11:28:27 | 4850.0432 | 1250.0015 | 1 | 2 | 0 | 0 | 0 | 1.498688 | 3.781151 | 5.666766 | 0.5200538 | 0 | 1.929212 | 0 |  | 0.0001147062 | [11 empty] | 26.33603 | -0.1177174 | 25 | 0 | 25.21685 | -0.1514196
187 | 2021/06/09 11:28:37 | 4860.0431 | 1260.0014 | 1 | 2 | 0 | 0 | 0 | 1.499092 | 3.783048 | 5.671137 | 0.5242147 | 0 | 1.94495 | 0 |  | 0.0001118726 |  | 2.911562 | [9 empty] | 26.36161 | -0.0902164 | 25 | 0 | 25.27104 | -0.06366014
188 | 2021/06/09 11:28:47 | 4870.0418 | 1270.0001 | 1 | 2 | 0 | 0 | 0 | 1.499146 | 3.784102 | 5.672921 | 0.5283764 | 0 | 1.960696 | 0 |  | 0.0001658341 | [11 empty] | 26.35026 | -0.08969247 | 25 | 0 | 25.35243 | 0.11841
189 | 2021/06/09 11:28:57 | 4880.0418 | 1280.0001 | 1 | 2 | 0 | 0 | 0 | 1.499428 | 3.785956 | 5.676768 | 0.5325376 | 0 | 1.976447 | 0 |  | 0.0001431329 | [11 empty] | 26.5029 | -0.05292892 | 25 | 0 | 25.60525 | 0.09757459
190 | 2021/06/09 11:29:07 | 4890.0427 | 1290.001 | 1 | 2 | 0 | 0 | 0 | 1.498993 | 3.78725 | 5.677061 | 0.5366988 | 0 | 1.992204 | 0 |  | 0.0001491319 | [11 empty] | 26.68137 | 0.08873701 | 25 | 0 | 25.6594 | 0.1157212
191 | 2021/06/09 11:29:17 | 4900.0421 | 1300.0004 | 1 | 2 | 0 | 0 | 0 | 1.498978 | 3.788653 | 5.679107 | 0.5408595 | 0 | 2.007965 | 0 |  | 0.0001893122 |  | 2.801149 | 0.3473373 | [8 empty] | 26.86828 | 0.08543789 | 25 | 0 | 25.31935 | -0.01756191
192 | 2021/06/09 11:29:27 | 4910.0429 | 1310.0012 | 1 | 2 | 0 | 0 | 0 | 1.499054 | 3.79052 | 5.682194 | 0.5450208 | 0 | 2.023734 | 0 |  | 0.0001467125 | [11 empty] | 26.87908 | 0.159018 | 25 | 0 | 25.43262 | -0.0500387
193 | 2021/06/09 11:29:37 | 4920.043 | 1320.0013 | 1 | 2 | 0 | 0 | 0 | 1.499107 | 3.791777 | 5.684279 | 0.5491825 | 0 | 2.039511 | 0 |  | 0.0001154859 | [11 empty] | 26.75739 | 0.1078939 | 25 | 0 | 25.55328 | 0.1126379
194 | 2021/06/09 11:29:47 | 4930.0424 | 1330.0007 | 1 | 2 | 0 | 0 | 0 | 1.498825 | 3.793243 | 5.685407 | 0.5533425 | 0 | 2.055289 | 0 |  | 0.000150039 |  | 2.766065 | [9 empty] | 26.78839 | -0.006479621 | 25 | 0 | 25.44857 | 0.03780842
195 | 2021/06/09 11:29:57 | 4940.0433 | 1340.0016 | 1 | 2 | 0 | 0 | 0 | 1.498993 | 3.794703 | 5.688233 | 0.5575035 | 0 | 2.071076 | 0 |  | 0.0001604336 | [11 empty] | 26.82226 | 0.07294297 | 25 | 0 | 25.62579 | 0.01960695
196 | 2021/06/09 11:30:07 | 4950.0417 | 1350 | 1 | 2 | 0 | 0 | 0 | 1.498611 | 3.79649 | 5.689462 | 0.5616635 | 0 | 2.086865 | 0 |  | 0.0001235691 | [11 empty] | 26.61709 | -0.0822413 | 25 | 0 | 25.65547 | -0.0289458
197 | 2021/06/09 11:30:17 | 4960.0427 | 1360.001 | 1 | 2 | 0 | 0 | 0 | 1.498955 | 3.797918 | 5.692908 | 0.5658245 | 0 | 2.102665 | 0 |  | 0.0001992993 |  |  | 0.3672919 | [8 empty] | 26.4357 | -0.1405394 | 25 | 0 | 25.40951 | -0.06954789
198 | 2021/06/09 11:30:27 | 4970.0419 | 1370.0002 | 1 | 2 | 0 | 0 | 0 | 1.498886 | 3.799406 | 5.694876 | 0.5699847 | 0 | 2.118468 | 0 |  | 0.0001842641 |  | 2.785517 | [9 empty] | 26.48867 | -0.1134133 | 25 | 0 | 25.21999 | -0.1270294
199 | 2021/06/09 11:30:37 | 4980.0429 | 1380.0012 | 1 | 2 | 0 | 0 | 0 | 1.498901 | 3.800924 | 5.697209 | 0.5741454 | 0 | 2.134279 | 0 |  | 0.0001259697 | [11 empty] | 26.84047 | 0.1004988 | 25 | 0 | 25.57273 | 0.1096874
200 | 2021/06/09 11:30:47 | 4990.043 | 1390.0013 | 1 | 2 | 0 | 0 | 0 | 1.499321 | 3.802522 | 5.701201 | 0.578306 | 0 | 2.150097 | 0 |  | 0.0001491319 | [11 empty] | 26.89254 | 0.1167977 | 25 | 0 | 25.77467 | 0.1505202
201 | 2021/06/09 11:30:57 | 5000.0431 | 1400.0014 | 1 | 2 | 0 | 0 | 0 | 1.498878 | 3.803843 | 5.701497 | 0.5824661 | 0 | 2.165918 | 0 |  | 0.0001333118 |  | 2.65977 | [9 empty] | 26.72436 | 0.07906795 | 25 | 0 | 25.72732 | 0.1238692
202 | 2021/06/09 11:31:07 | 5010.0417 | 1410 | 1 | 2 | 0 | 0 | 0 | 1.498611 | 3.80561 | 5.703129 | 0.5866265 | 0 | 2.181748 | 0 |  | 0.0001377541 | [11 empty] | 26.35882 | -0.1122576 | 25 | 0 | 25.31105 | -0.1325589
203 | 2021/06/09 11:31:17 | 5020.0425 | 1420.0008 | 1 | 2 | 0 | 0 | 0 | 1.499039 | 3.80695 | 5.706767 | 0.5907866 | 0 | 2.197582 | 0 |  | 0.0002317765 | [11 empty] | 26.61763 | 0.002954602 | 25 | 0 | 25.27793 | -0.1085049
204 | 2021/06/09 11:31:27 | 5030.0419 | 1430.0002 | 1 | 2 | 0 | 0 | 0 | 1.499298 | 3.808607 | 5.710237 | 0.5949486 | 0 | 2.213431 | 0 |  | 0.0001342792 |  | 2.736276 | 0.3659028 | [8 empty] | 26.65151 | 0.07764757 | 25 | 0 | 25.66858 | 0.1112932
205 | 2021/06/09 11:31:37 | 5040.0427 | 1440.001 | 1 | 2 | 0 | 0 | 0 | 1.499184 | 3.810323 | 5.712375 | 0.5991095 | 0 | 2.229281 | 0 |  | 0.0002392933 | [11 empty] | 26.3915 | -0.0606972 | 25 | 0 | 25.29386 | -0.1031846
206 | 2021/06/09 11:31:47 | 5050.0422 | 1450.0005 | 1 | 2 | 0 | 0 | 0 | 1.49865 | 3.811708 | 5.712416 | 0.6032696 | 0 | 2.245135 | 0 |  | 0.0001165685 | [11 empty] | 26.67599 | 0.07509053 | 25 | 0 | 25.3864 | -0.02059817
207 | 2021/06/09 11:31:57 | 5060.0431 | 1460.0014 | 1 | 2 | 0 | 0 | 0 | 1.49894 | 3.813334 | 5.715959 | 0.6074308 | 0 | 2.260999 | 0 |  | 0.0001630718 |  | 2.687989 | [9 empty] | 26.88306 | 0.1234668 | 25 | 0 | 25.80081 | 0.09257913
208 | 2021/06/09 11:32:07 | 5070.0431 | 1470.0014 | 1 | 2 | 0 | 0 | 0 | 1.498878 | 3.814805 | 5.717927 | 0.6115917 | 0 | 2.276869 | 0 |  | 0.0001068474 | [11 empty] | 26.51769 | -0.08210719 | 25 | 0 | 25.49881 | -0.06668687
209 | 2021/06/09 11:32:17 | 5080.0425 | 1480.0008 | 1 | 2 | 0 | 0 | 0 | 1.499054 | 3.816377 | 5.720955 | 0.6157518 | 0 | 2.292742 | 0 |  | 0.0001229329 | [11 empty] | 26.59263 | 0.01476049 | 25 | 0 | 25.27428 | -0.07884502
210 | 2021/06/09 11:32:27 | 5090.0426 | 1490.0009 | 1 | 2 | 0 | 0 | 0 | 1.498955 | 3.817998 | 5.723007 | 0.619913 | 0 | 2.308626 | 0 |  | 0.0002596831 |  |  | 0.3729447 | [8 empty] | 26.50321 | 0.0551194 | 25 | 0 | 25.47003 | 0.1243579
211 | 2021/06/09 11:32:37 | 5100.0426 | 1500.0009 | 1 | 2 | 0 | 0 | 0 | 1.498543 | 3.819611 | 5.723851 | 0.6240737 | 0 | 2.324515 | 0 |  | 0.0001257084 |  | 2.685713 | [9 empty] | 26.73486 | 0.1217705 | 25 | 0 | 25.39549 | 0.077492
212 | 2021/06/09 11:32:47 | 5110.0427 | 1510.001 | 1 | 2 | 0 | 0 | 0 | 1.499207 | 3.820927 | 5.728361 | 0.6282351 | 0 | 2.340413 | 0 |  | 0.0001915323 | [11 empty] | 26.41802 | -0.1336002 | 25 | 0 | 25.42747 | -0.04252434
213 | 2021/06/09 11:32:57 | 5120.0428 | 1520.0011 | 1 | 2 | 0 | 0 | 0 | 1.498734 | 3.822728 | 5.729252 | 0.632396 | 0 | 2.356315 | 0 |  | 0.0001302403 | [11 empty] | 26.56526 | 0.08058965 | 25 | 0 | 25.58215 | 0.1298392
214 | 2021/06/09 11:33:07 | 5130.0429 | 1530.0012 | 1 | 2 | 0 | 0 | 0 | 1.498802 | 3.824063 | 5.731513 | 0.6365559 | 0 | 2.37222 | 0 |  | 0.0001579657 |  | 2.61331 | [9 empty] | 26.59574 | -0.08661509 | 25 | 0 | 25.58416 | -0.02218902
215 | 2021/06/09 11:33:17 | 5140.0423 | 1540.0006 | 1 | 2 | 0 | 0 | 0 | 1.498863 | 3.825837 | 5.734406 | 0.640717 | 0 | 2.388135 | 0 |  | 0.0001704513 | [11 empty] | 26.5152 | -0.03485203 | 25 | 0 | 25.47491 | 0.06093562
216 | 2021/06/09 11:33:27 | 5150.0424 | 1550.0007 | 1 | 2 | 0 | 0 | 0 | 1.49881 | 3.827138 | 5.736153 | 0.6448774 | 0 | 2.404056 | 0 |  | 0.0001731485 | [11 empty] | 26.42201 | -0.01214206 | 25 | 0 | 25.4172 | 0.07029772
217 | 2021/06/09 11:33:37 | 5160.0425 | 1560.0008 | 1 | 2 | 0 | 0 | 0 | 1.49865 | 3.828732 | 5.737929 | 0.6490384 | 0 | 2.419984 | 0 |  | 0.000198708 |  | 2.739688 | 0.3768519 | [8 empty] | 26.62164 | -0.05220354 | 25 | 0 | 25.55307 | -0.007752776
218 | 2021/06/09 11:33:47 | 5170.0418 | 1570.0001 | 1 | 2 | 0 | 0 | 0 | 1.498764 | 3.830329 | 5.740759 | 0.6531993 | 0 | 2.435919 | 0 |  | 0.0001768135 | [11 empty] | 26.80169 | 0.102362 | 25 | 0 | 25.76203 | 0.1828659
219 | 2021/06/09 11:33:57 | 5180.0419 | 1580.0002 | 1 | 2 | 0 | 0 | 0 | 1.498924 | 3.832068 | 5.743979 | 0.6573595 | 0 | 2.451857 | 0 |  | 0.0001768816 | [11 empty] | 26.72859 | -0.06157458 | 25 | 0 | 25.39634 | -0.1107717
220 | 2021/06/09 11:34:07 | 5190.0428 | 1590.0011 | 1 | 2 | 0 | 0 | 0 | 1.498878 | 3.83353 | 5.745994 | 0.6615211 | 0 | 2.467807 | 0 |  | 0.0002119421 |  | 2.651001 | [9 empty] | 26.46357 | -0.0662756 | 25 | 0 | 25.25906 | -0.1199353
221 | 2021/06/09 11:34:17 | 5200.0421 | 1600.0004 | 1 | 2 | 0 | 0 | 0 | 1.498558 | 3.835009 | 5.746983 | 0.6656815 | 0 | 2.483759 | 0 |  | 0.0001622945 | [11 empty] | 26.43679 | -0.1271951 | 25 | 0 | 25.32499 | -0.08069396
222 | 2021/06/09 11:34:27 | 5210.0422 | 1610.0005 | 1 | 2 | 0 | 0 | 0 | 1.499039 | 3.836568 | 5.751165 | 0.6698422 | 0 | 2.499719 | 0 |  | 0.0001292249 | [11 empty] | 26.73461 | 0.1298678 | 25 | 0 | 25.65202 | 0.1123774
223 | 2021/06/09 11:34:37 | 5220.0423 | 1620.0006 | 1 | 2 | 0 | 0 | 0 | 1.49913 | 3.838124 | 5.753847 | 0.6740028 | 0 | 2.515684 | 0 |  | 0.0001985017 |  | 2.726682 | 0.3680869 | [8 empty] | 26.88649 | 0.104472 | 25 | 0 | 25.69731 | 0.1537955
224 | 2021/06/09 11:34:47 | 5230.0425 | 1630.0008 | 1 | 2 | 0 | 0 | 0 | 1.499077 | 3.839726 | 5.756045 | 0.6781651 | 0 | 2.531663 | 0 |  | 0.0002155788 | [11 empty] | 26.45675 | -0.1044452 | 25 | 0 | 25.19513 | -0.1582074
225 | 2021/06/09 11:34:57 | 5240.0426 | 1640.0009 | 1 | 2 | 0 | 0 | 0 | 1.498962 | 3.841187 | 5.757793 | 0.6823268 | 0 | 2.547646 | 0 |  | 0.0002050179 | [11 empty] | 26.78779 | 0.1066405 | 25 | 0 | 25.72671 | 0.1247573
226 | 2021/06/09 11:35:07 | 5250.0427 | 1650.001 | 1 | 2 | 0 | 0 | 0 | 1.499466 | 3.842929 | 5.762341 | 0.686488 | 0 | 2.563633 | 0 |  | 0.0001132815 | [11 empty] | 26.82396 | 0.1146567 | 25 | 0 | 25.5633 | 0.1238829
227 | 2021/06/09 11:35:17 | 5260.043 | 1660.0013 | 1 | 2 | 0 | 0 | 0 | 1.499077 | 3.8441 | 5.762602 | 0.6906484 | 0 | 2.579624 | 0 |  | 0.0002138746 |  | 2.687844 | [9 empty] | 26.77416 | 0.06272376 | 25 | 0 | 25.47058 | -0.04188478
228 | 2021/06/09 11:35:27 | 5270.0422 | 1670.0005 | 1 | 2 | 0 | 0 | 0 | 1.499146 | 3.845886 | 5.765545 | 0.6948091 | 0 | 2.595622 | 0 |  | 0.0001426815 | [11 empty] | 26.57408 | -0.07349908 | 25 | 0 | 25.23426 | -0.1271731
229 | 2021/06/09 11:35:37 | 5280.0431 | 1680.0014 | 1 | 2 | 0 | 0 | 0 | 1.499001 | 3.847336 | 5.767161 | 0.6989709 | 0 | 2.611631 | 0 |  | 0.0001728906 | [11 empty] | 26.39862 | -0.06123841 | 25 | 0 | 25.22963 | -0.1104289
230 | 2021/06/09 11:35:47 | 5290.0433 | 1690.0016 | 1 | 2 | 0 | 0 | 0 | 1.498901 | 3.848925 | 5.769158 | 0.7031319 | 0 | 2.627643 | 0 |  | 0.000214557 |  | 2.690555 | 0.3722506 | [8 empty] | 26.69645 | 0.07605493 | 25 | 0 | 25.61378 | 0.1565194
231 | 2021/06/09 11:35:57 | 5300.0426 | 1700.0009 | 1 | 2 | 0 | 0 | 0 | 1.498825 | 3.850254 | 5.770857 | 0.7072919 | 0 | 2.643657 | 0 |  | 0.0001487465 | [11 empty] | 26.79177 | -0.04164875 | 25 | 0 | 25.45257 | -0.09304106
232 | 2021/06/09 11:36:07 | 5310.0418 | 1710.0001 | 1 | 2 | 0 | 0 | 0 | 1.498711 | 3.851891 | 5.772871 | 0.7114521 | 0 | 2.659679 | 0 |  | 0.0001562535 | [11 empty] | 26.39183 | -0.02493858 | 25 | 0 | 25.13717 | -0.09413183
233 | 2021/06/09 11:36:17 | 5320.0419 | 1720.0002 | 1 | 2 | 0 | 0 | 0 | 1.498764 | 3.853501 | 5.775489 | 0.7156118 | 0 | 2.675705 | 0 |  | 0.0001471473 |  | 2.692501 | [9 empty] | 26.57183 | 0.01469553 | 25 | 0 | 25.56733 | 0.1195258
234 | 2021/06/09 11:36:27 | 5330.0428 | 1730.0011 | 1 | 2 | 0 | 0 | 0 | 1.498672 | 3.855056 | 5.777464 | 0.7197734 | 0 | 2.691745 | 0 |  | 0.0001863537 | [11 empty] | 26.53366 | -0.09359956 | 25 | 0 | 25.17231 | -0.1272619
235 | 2021/06/09 11:36:37 | 5340.0421 | 1740.0004 | 1 | 2 | 0 | 0 | 0 | 1.49913 | 3.856643 | 5.781609 | 0.7239339 | 0 | 2.707787 | 0 |  | 0.0001760838 | [11 empty] | 26.51111 | -0.09793639 | 25 | 0 | 25.48509 | -0.04467249
236 | 2021/06/09 11:36:47 | 5350.0431 | 1750.0014 | 1 | 2 | 0 | 0 | 0 | 1.498962 | 3.858021 | 5.783027 | 0.7280944 | 0 | 2.723835 | 0 |  | 0.0001207497 |  |  | 0.3656603 | [8 empty] | 26.54366 | 0.002595782 | 25 | 0 | 25.1181 | -0.1200461
237 | 2021/06/09 11:36:57 | 5360.0433 | 1760.0016 | 1 | 2 | 0 | 0 | 0 | 1.49881 | 3.859423 | 5.784542 | 0.7322556 | 0 | 2.739891 | 0 |  | 0.0003022027 |  | 2.782132 | [9 empty] | 26.7662 | 0.08704007 | 25 | 0 | 25.63378 | 0.04711986
238 | 2021/06/09 11:37:07 | 5370.0434 | 1770.0017 | 1 | 2 | 0 | 0 | 0 | 1.498558 | 3.860954 | 5.785864 | 0.7364159 | 0 | 2.755951 | 0 |  | 0.0001219145 | [11 empty] | 26.33432 | -0.06636798 | 25 | 0 | 25.1152 | -0.1222771
239 | 2021/06/09 11:37:17 | 5380.0424 | 1780.0007 | 1 | 2 | 0 | 0 | 0 | 1.498428 | 3.862408 | 5.78754 | 0.7405754 | 0 | 2.772014 | 0 |  | 0.0001255507 | [11 empty] | 26.73744 | 0.1251656 | 25 | 0 | 25.67625 | 0.1834416
240 | 2021/06/09 11:37:27 | 5390.0419 | 1790.0002 | 1 | 2 | 0 | 0 | 0 | 1.498886 | 3.863863 | 5.79149 | 0.7447361 | 0 | 2.788088 | 0 |  | 0.0001675126 |  | 2.781178 | [9 empty] | 26.35708 | -0.07600367 | 25 | 0 | 25.13802 | -0.05833805
241 | 2021/06/09 11:37:37 | 5400.0427 | 1800.001 | 1 | 2 | 0 | 0 | 0 | 1.49913 | 3.865623 | 5.795071 | 0.7488968 | 0 | 2.804168 | 0 |  | 0.0001301548 | [11 empty] | 26.74939 | 0.1145804 | 25 | 0 | 25.4814 | 0.117116
242 | 2021/06/09 11:37:47 | 5410.0419 | 1810.0002 | 1 | 2 | 0 | 0 | 0 | 1.49884 | 3.866803 | 5.795719 | 0.7530563 | 0 | 2.820249 | 0 |  | 0.0001958713 | [11 empty] | 26.56553 | 0.01272738 | 25 | 0 | 25.56815 | 0.1130909
243 | 2021/06/09 11:37:57 | 5420.0421 | 1820.0004 | 1 | 2 | 0 | 0 | 0 | 1.498688 | 3.868628 | 5.797866 | 0.7572179 | 0 | 2.836345 | 0 |  | 0.0001827847 |  | 2.796289 | 0.3575408 | [8 empty] | 26.49861 | -0.1005399 | 25 | 0 | 25.16572 | -0.1297534
244 | 2021/06/09 11:38:07 | 5430.0431 | 1830.0014 | 1 | 2 | 0 | 0 | 0 | 1.499298 | 3.869958 | 5.80222 | 0.7613798 | 0 | 2.852448 | 0 |  | 0.0001133376 | [11 empty] | 26.7275 | 0.009700656 | 25 | 0 | 25.65915 | 0.0832814
245 | 2021/06/09 11:38:17 | 5440.0423 | 1840.0006 | 1 | 2 | 0 | 0 | 0 | 1.499001 | 3.871449 | 5.803306 | 0.7655411 | 0 | 2.868555 | 0 |  | 0.0001114544 | [11 empty] | 26.33885 | -0.1427794 | 25 | 0 | 25.11975 | -0.1810282
246 | 2021/06/09 11:38:27 | 5450.0418 | 1850.0001 | 1 | 2 | 0 | 0 | 0 | 1.499016 | 3.872792 | 5.805377 | 0.7697014 | 0 | 2.884665 | 0 |  | 0.0001412159 | [11 empty] | 26.77699 | 0.1074779 | 25 | 0 | 25.67311 | 0.08546829
247 | 2021/06/09 11:38:37 | 5460.0419 | 1860.0002 | 1 | 2 | 0 | 0 | 0 | 1.499054 | 3.874275 | 5.807747 | 0.7738621 | 0 | 2.900782 | 0 |  | 0.0001383555 |  | 2.823852 | [9 empty] | 26.45876 | 0.06371856 | 25 | 0 | 25.11148 | -0.01196444
248 | 2021/06/09 11:38:47 | 5470.0427 | 1870.001 | 1 | 2 | 0 | 0 | 0 | 1.499336 | 3.876106 | 5.811585 | 0.7780231 | 0 | 2.916905 | 0 |  | 0.0001199683 | [11 empty] | 26.82335 | 0.1534599 | 25 | 0 | 25.64115 | 0.1426876
249 | 2021/06/09 11:38:57 | 5480.0427 | 1880.001 | 1 | 2 | 0 | 0 | 0 | 1.498734 | 3.877095 | 5.810734 | 0.7821841 | 0 | 2.933036 | 0 |  | 0.0001520942 | [11 empty] | 26.62788 | 0.08139729 | 25 | 0 | 25.56645 | 0.1083636
250 | 2021/06/09 11:39:07 | 5490.043 | 1890.0013 | 1 | 2 | 0 | 0 | 0 | 1.498978 | 3.878819 | 5.814264 | 0.7863439 | 0 | 2.949168 | 0 |  | 0.000224257 |  | 2.814843 | 0.3547274 | [8 empty] | 26.47324 | 0.0505358 | 25 | 0 | 25.19738 | -0.002869368
251 | 2021/06/09 11:39:17 | 5500.0421 | 1900.0004 | 1 | 2 | 0 | 0 | 0 | 1.498611 | 3.880131 | 5.814807 | 0.7905039 | 0 | 2.965306 | 0 |  | 0.0001241921 | [11 empty] | 26.63101 | 0.06005526 | 25 | 0 | 25.68369 | 0.1605207
252 | 2021/06/09 11:39:27 | 5510.0423 | 1910.0006 | 1 | 2 | 0 | 0 | 0 | 1.498428 | 3.881646 | 5.816367 | 0.7946652 | 0 | 2.981456 | 0 |  | 0.0001793121 | [11 empty] | 26.38069 | -0.09129524 | 25 | 0 | 25.11172 | -0.1004088
253 | 2021/06/09 11:39:37 | 5520.0418 | 1920.0001 | 1 | 2 | 0 | 0 | 0 | 1.498878 | 3.883067 | 5.820244 | 0.7988268 | 0 | 2.997613 | 0 |  | 0.0001672625 | [11 empty] | 26.8447 | 0.0532645 | 25 | 0 | 25.73384 | 0.1135772
254 | 2021/06/09 11:39:47 | 5530.0426 | 1930.0009 | 1 | 2 | 0 | 0 | 0 | 1.499001 | 3.884651 | 5.823096 | 0.8029869 | 0 | 3.01377 | 0 |  | 0.0001403734 |  | 2.908382 | [9 empty] | 26.34485 | -0.1301622 | 25 | 0 | 25.27565 | -0.07028103
255 | 2021/06/09 11:39:57 | 5540.0427 | 1940.001 | 1 | 2 | 0 | 0 | 0 | 1.499222 | 3.885773 | 5.825636 | 0.8071479 | 0 | 3.029936 | 0 |  | 0.0001428674 | [11 empty] | 26.68256 | 0.002224445 | 25 | 0 | 25.46433 | -0.07583022
256 | 2021/06/09 11:40:07 | 5550.0428 | 1950.0011 | 1 | 2 | 0 | 0 | 0 | 1.498978 | 3.887567 | 5.827377 | 0.8113085 | 0 | 3.046107 | 0 |  | 0.0001263315 | [11 empty] | 26.51769 | 0.04307628 | 25 | 0 | 25.19198 | -0.03264427
257 | 2021/06/09 11:40:17 | 5560.043 | 1960.0013 | 1 | 2 | 0 | 0 | 0 | 1.49884 | 3.888654 | 5.82847 | 0.8154701 | 0 | 3.062288 | 0 |  | 7.369025e-05 |  | 2.838814 | 0.3479995 | [8 empty] | 26.34339 | -0.1407552 | 25 | 0 | 25.27419 | -0.08536041
258 | 2021/06/09 11:40:27 | 5570.0422 | 1970.0005 | 1 | 2 | 0 | 0 | 0 | 1.498955 | 3.890395 | 5.831527 | 0.8196308 | 0 | 3.078472 | 0 |  | 0.0001709835 | [11 empty] | 26.37875 | 0.05397022 | 25 | 0 | 25.3667 | 0.1298946
259 | 2021/06/09 11:40:37 | 5580.0424 | 1980.0007 | 1 | 2 | 0 | 0 | 0 | 1.499039 | 3.891606 | 5.833669 | 0.8237905 | 0 | 3.094657 | 0 |  | 0.0001168852 | [11 empty] | 26.61249 | -0.07282853 | 25 | 0 | 25.62947 | 0.0005441904
260 | 2021/06/09 11:40:47 | 5590.0434 | 1990.0017 | 1 | 2 | 0 | 0 | 0 | 1.499229 | 3.89315 | 5.836723 | 0.8279527 | 0 | 3.110858 | 0 |  | 0.0001604513 | [11 empty] | 26.77924 | 0.1220453 | 25 | 0 | 25.5684 | 0.07552207
261 | 2021/06/09 11:40:57 | 5600.0418 | 2000.0001 | 1 | 2 | 0 | 0 | 0 | 1.498695 | 3.894576 | 5.836782 | 0.8321131 | 0 | 3.127058 | 0 |  | 0.0001603409 |  | 2.957288 | [9 empty] | 26.65376 | -0.07482946 | 25 | 0 | 25.34984 | -0.1351964
262 | 2021/06/09 11:41:07 | 5610.042 | 2010.0003 | 1 | 2 | 0 | 0 | 0 | 1.498962 | 3.895947 | 5.839877 | 0.8362737 | 0 | 3.143265 | 0 |  | 0.0001342679 | [11 empty] | 26.33691 | -0.03529489 | 25 | 0 | 25.08924 | -0.115664
263 | 2021/06/09 11:41:17 | 5620.042 | 2020.0003 | 1 | 2 | 0 | 0 | 0 | 1.498962 | 3.897556 | 5.842288 | 0.8404353 | 0 | 3.159482 | 0 |  | 0.0001345303 | [11 empty] | 26.29729 | -0.1355904 | 25 | 0 | 25.2137 | -0.09355366
264 | 2021/06/09 11:41:27 | 5630.0421 | 2030.0004 | 1 | 2 | 0 | 0 | 0 | 1.498344 | 3.898953 | 5.841973 | 0.8445966 | 0 | 3.175703 | 0 |  | 0.0001459425 |  | 2.912403 | 0.3454501 | [8 empty] | 26.40802 | 0.01405418 | 25 | 0 | 25.34609 | 0.08987248
265 | 2021/06/09 11:41:37 | 5640.0423 | 2040.0006 | 1 | 2 | 0 | 0 | 0 | 1.498802 | 3.900458 | 5.846014 | 0.8487577 | 0 | 3.191929 | 0 |  | 0.0001629872 | [11 empty] | 26.5245 | -0.07677495 | 25 | 0 | 25.59123 | -0.005627871
266 | 2021/06/09 11:41:47 | 5650.0423 | 2050.0006 | 1 | 2 | 0 | 0 | 0 | 1.499489 | 3.901694 | 5.850547 | 0.8529196 | 0 | 3.208165 | 0 |  | 0.0001093509 | [11 empty] | 26.79317 | 0.1332712 | 25 | 0 | 25.74636 | 0.1625562
267 | 2021/06/09 11:41:57 | 5660.0424 | 2060.0007 | 1 | 2 | 0 | 0 | 0 | 1.498688 | 3.90307 | 5.849484 | 0.8570803 | 0 | 3.224401 | 0 |  | 0.0001189277 | [11 empty] | 26.84868 | 0.08238912 | 25 | 0 | 25.70931 | 0.01122713
268 | 2021/06/09 11:42:07 | 5670.0419 | 2070.0002 | 1 | 2 | 0 | 0 | 0 | 1.498787 | 3.904521 | 5.852045 | 0.8612406 | 0 | 3.240643 | 0 |  | 0.0001539538 |  | 2.960014 | [9 empty] | 26.70445 | 0.01253307 | 25 | 0 | 25.6931 | 0.08165658
269 | 2021/06/09 11:42:17 | 5680.042 | 2080.0003 | 1 | 2 | 0 | 0 | 0 | 1.498901 | 3.905967 | 5.854658 | 0.8654025 | 0 | 3.256896 | 0 |  | 0.0001010738 | [11 empty] | 26.66768 | 0.06314814 | 25 | 0 | 25.69191 | 0.1502407
270 | 2021/06/09 11:42:27 | 5690.0429 | 2090.0012 | 1 | 2 | 0 | 0 | 0 | 1.498917 | 3.907262 | 5.856661 | 0.869564 | 0 | 3.273153 | 0 |  | 0.000191454 | [11 empty] | 26.58683 | 0.1174992 | 25 | 0 | 25.66794 | 0.1512289
271 | 2021/06/09 11:42:37 | 5700.042 | 2100.0003 | 1 | 2 | 0 | 0 | 0 | 1.498878 | 3.908653 | 5.858594 | 0.8737239 | 0 | 3.28941 | 0 |  | 0.0001369587 |  | 2.940337 | 0.3347446 | [8 empty] | 26.34856 | -0.1385015 | 25 | 0 | 25.35786 | -0.1365632
272 | 2021/06/09 11:42:47 | 5710.0429 | 2110.0012 | 1 | 2 | 0 | 0 | 0 | 1.498848 | 3.910008 | 5.860508 | 0.8778846 | 0 | 3.305676 | 0 |  | 9.927109e-05 | [11 empty] | 26.34911 | -0.1435846 | 25 | 0 | 25.26564 | -0.1171732
273 | 2021/06/09 11:42:57 | 5720.0431 | 2120.0014 | 1 | 2 | 0 | 0 | 0 | 1.498764 | 3.91152 | 5.862445 | 0.8820453 | 0 | 3.321947 | 0 |  | 0.0001546044 | [11 empty] | 26.39463 | -0.02313316 | 25 | 0 | 25.36122 | 0.05703032
274 | 2021/06/09 11:43:07 | 5730.0424 | 2130.0007 | 1 | 2 | 0 | 0 | 0 | 1.499222 | 3.912981 | 5.866427 | 0.8862055 | 0 | 3.338223 | 0 |  | 9.65637e-05 | [11 empty] | 26.67222 | -0.05932152 | 25 | 0 | 25.73211 | 0.01407325
275 | 2021/06/09 11:43:17 | 5740.0426 | 2140.0009 | 1 | 2 | 0 | 0 | 0 | 1.49881 | 3.91436 | 5.866882 | 0.8903657 | 0 | 3.354504 | 0 |  | 0.0001591567 |  | 2.94985 | [9 empty] | 26.6654 | 0.06655157 | 25 | 0 | 25.70389 | -0.07689655
276 | 2021/06/09 11:43:27 | 5750.0419 | 2150.0002 | 1 | 2 | 0 | 0 | 0 | 1.499107 | 3.915874 | 5.870314 | 0.8945255 | 0 | 3.370789 | 0 |  | 0.0001616431 | [11 empty] | 26.67167 | 0.1243359 | 25 | 0 | 25.61802 | 0.1335716
277 | 2021/06/09 11:43:37 | 5760.0428 | 2160.0011 | 1 | 2 | 0 | 0 | 0 | 1.498749 | 3.916987 | 5.87058 | 0.8986863 | 0 | 3.387085 | 0 |  | 0.0001024946 | [11 empty] | 26.61075 | -0.0679487 | 25 | 0 | 25.62459 | 0.03842115
278 | 2021/06/09 11:43:47 | 5770.0422 | 2170.0005 | 1 | 2 | 0 | 0 | 0 | 1.499115 | 3.918406 | 5.874141 | 0.9028465 | 0 | 3.403383 | 0 |  | 0.0001258877 |  | 3.028058 | 0.3343272 | [8 empty] | 26.50832 | -0.01465738 | 25 | 0 | 25.65516 | -0.01730621
279 | 2021/06/09 11:43:57 | 5780.0424 | 2180.0007 | 1 | 2 | 0 | 0 | 0 | 1.498672 | 3.919763 | 5.874439 | 0.9070067 | 0 | 3.419688 | 0 |  | 0.0001094777 | [11 empty] | 26.7465 | 0.09991646 | 25 | 0 | 25.48964 | 0.07117748
280 | 2021/06/09 11:44:07 | 5790.0423 | 2190.0006 | 1 | 2 | 0 | 0 | 0 | 1.49894 | 3.921191 | 5.87763 | 0.9111683 | 0 | 3.436004 | 0 |  | 0.000115166 | [11 empty] | 26.68332 | 0.09801209 | 25 | 0 | 25.55413 | 0.009076595
281 | 2021/06/09 11:44:17 | 5800.0432 | 2200.0015 | 1 | 2 | 0 | 0 | 0 | 1.498619 | 3.922419 | 5.878212 | 0.9153296 | 0 | 3.452323 | 0 |  | 0.000130254 | [11 empty] | 26.74595 | 0.07138431 | 25 | 0 | 25.7846 | 0.02026856
282 | 2021/06/09 11:44:27 | 5810.0418 | 2210.0001 | 1 | 2 | 0 | 0 | 0 | 1.499054 | 3.924015 | 5.88231 | 0.9194894 | 0 | 3.468644 | 0 |  | 0.0001454336 |  | 2.997771 | [9 empty] | 26.46816 | -0.1090407 | 25 | 0 | 25.55617 | -0.04464567
283 | 2021/06/09 11:44:37 | 5820.0427 | 2220.001 | 1 | 2 | 0 | 0 | 0 | 1.49865 | 3.925159 | 5.88244 | 0.9236504 | 0 | 3.484974 | 0 |  | 0.0001173697 | [11 empty] | 26.32203 | -0.1130074 | 25 | 0 | 25.317 | -0.05530119
284 | 2021/06/09 11:44:47 | 5830.0429 | 2230.0012 | 1 | 2 | 0 | 0 | 0 | 1.499146 | 3.926748 | 5.886769 | 0.9278114 | 0 | 3.50131 | 0 |  | 0.0001472479 | [11 empty] | 26.64088 | -0.1163805 | 25 | 0 | 25.43682 | -0.1411366
285 | 2021/06/09 11:44:57 | 5840.043 | 2240.0013 | 1 | 2 | 0 | 0 | 0 | 1.498657 | 3.927935 | 5.886627 | 0.9319731 | 0 | 3.517654 | 0 |  | 0.0001770261 |  |  | 0.3315989 | [8 empty] | 26.75878 | 0.1148432 | 25 | 0 | 25.63347 | 0.1374191
286 | 2021/06/09 11:45:07 | 5850.0431 | 2250.0014 | 1 | 2 | 0 | 0 | 0 | 1.49894 | 3.929538 | 5.890142 | 0.9361344 | 0 | 3.534003 | 0 |  | 0.0001670641 |  | 3.108807 | [9 empty] | 26.81647 | 0.1530933 | 25 | 0 | 25.82674 | 0.1489532
287 | 2021/06/09 11:45:17 | 5860.0431 | 2260.0014 | 1 | 2 | 0 | 0 | 0 | 1.499153 | 3.930777 | 5.892836 | 0.940296 | 0 | 3.550358 | 0 |  | 0.0001639499 | [11 empty] | 26.57289 | 0.09966314 | 25 | 0 | 25.71102 | 0.1155019
288 | 2021/06/09 11:45:27 | 5870.0423 | 2270.0006 | 1 | 2 | 0 | 0 | 0 | 1.498802 | 3.931892 | 5.893128 | 0.9444563 | 0 | 3.566714 | 0 |  | 0.0001022746 | [11 empty] | 26.25486 | -0.08328259 | 25 | 0 | 25.1569 | -0.1592588
289 | 2021/06/09 11:45:37 | 5880.0418 | 2280.0001 | 1 | 2 | 0 | 0 | 0 | 1.49913 | 3.933522 | 5.896861 | 0.9486172 | 0 | 3.583077 | 0 |  | 0.0001796304 |  | 3.01165 | [9 empty] | 26.64914 | -0.0008070469 | 25 | 0 | 25.4451 | -0.116691
290 | 2021/06/09 11:45:47 | 5890.0428 | 2290.0011 | 1 | 2 | 0 | 0 | 0 | 1.498634 | 3.934611 | 5.896542 | 0.9527788 | 0 | 3.599449 | 0 |  | 0.0001097135 | [11 empty] | 26.79918 | 0.05070686 | 25 | 0 | 25.8023 | -0.03168344
291 | 2021/06/09 11:45:57 | 5900.0429 | 2300.0012 | 1 | 2 | 0 | 0 | 0 | 1.499039 | 3.936018 | 5.900244 | 0.9569403 | 0 | 3.615827 | 0 |  | 0.0001267112 | [11 empty] | 26.36052 | -0.1312214 | 25 | 0 | 25.49113 | -0.09136677
292 | 2021/06/09 11:46:07 | 5910.0431 | 2310.0014 | 1 | 2 | 0 | 0 | 0 | 1.498772 | 3.937419 | 5.901293 | 0.9611008 | 0 | 3.632205 | 0 |  | 0.0001646345 | [11 empty] | 26.65893 | 0.03141165 | 25 | 0 | 25.59757 | -0.02423584
293 | 2021/06/09 11:46:17 | 5920.043 | 2320.0013 | 1 | 2 | 0 | 0 | 0 | 1.498993 | 3.938511 | 5.9038 | 0.9652615 | 0 | 3.64859 | 0 |  | 0.000138184 |  | 3.259326 | 0.3232447 | [8 empty] | 26.42031 | 0.1059395 | 25 | 0 | 25.60808 | 0.1641208
294 | 2021/06/09 11:46:27 | 5930.0425 | 2330.0008 | 1 | 2 | 0 | 0 | 0 | 1.498787 | 3.939897 | 5.905066 | 0.9694223 | 0 | 3.664981 | 0 |  | 0.0001338144 | [11 empty] | 26.58035 | 0.09496212 | 25 | 0 | 25.44747 | 0.03719985
295 | 2021/06/09 11:46:37 | 5940.0426 | 2340.0009 | 1 | 2 | 0 | 0 | 0 | 1.499359 | 3.941378 | 5.909541 | 0.9735832 | 0 | 3.681377 | 0 |  | 0.0001056 | [11 empty] | 26.66887 | 0.1574928 | 25 | 0 | 25.80717 | 0.1644701
296 | 2021/06/09 11:46:47 | 5950.0435 | 2350.0018 | 1 | 2 | 0 | 0 | 0 | 1.498711 | 3.942499 | 5.908667 | 0.9777437 | 0 | 3.697778 | 0 |  | 0.0001167294 | [11 empty] | 26.26795 | -0.06503522 | 25 | 0 | 25.26281 | 0.02396703
297 | 2021/06/09 11:46:57 | 5960.042 | 2360.0003 | 1 | 2 | 0 | 0 | 0 | 1.49865 | 3.943967 | 5.910626 | 0.9819036 | 0 | 3.714181 | 0 |  | 0.0001343792 |  | 3.130069 | [9 empty] | 26.71436 | 0.04615784 | 25 | 0 | 25.82423 | 0.1153362
298 | 2021/06/09 11:47:07 | 5970.042 | 2370.0003 | 1 | 2 | 0 | 0 | 0 | 1.498749 | 3.945036 | 5.912619 | 0.986065 | 0 | 3.730595 | 0 | [13 empty] | 26.33034 | -0.1387721 | 25 | 0 | 25.25397 | -0.1613659
299 | 2021/06/09 11:47:17 | 5980.043 | 2380.0013 | 1 | 2 | 0 | 0 | 0 | 1.499245 | 3.946492 | 5.916758 | 0.9902266 | 0 | 3.747016 | 0 |  | 0.0001811915 | [11 empty] | 26.58229 | 0.1082319 | 25 | 0 | 25.79172 | 0.07279098
300 | 2021/06/09 11:47:27 | 5990.0429 | 2390.0012 | 1 | 2 | 0 | 0 | 0 | 1.49884 | 3.947676 | 5.916935 | 0.9943879 | 0 | 3.763441 | 0 |  | 0.0001588827 | [11 empty] | 26.38018 | 0.0286603 | 25 | 0 | 25.24683 | -0.06716192
301 | 2021/06/09 11:47:37 | 6000.0425 | 2400.0008 | 1 | 2 | 0 | 0 | 0 | 1.498314 | 3.948926 | 5.916731 | 0.998548 | 0 | 3.779866 | 0 |  | 9.937135e-05 |  | 3.298889 | 0.3045133 | [8 empty] | 26.66434 | 0.1237965 | 25 | 0 | 25.76699 | 0.1061934
302 | 2021/06/09 11:47:47 | 6010.0424 | 2410.0007 | 1 | 2 | 0 | 0 | 0 | 1.499222 | 3.950275 | 5.922339 | 1.002708 | 0 | 3.796297 | 0 |  | 0.000126426 | [11 empty] | 26.3286 | 0.06416738 | 25 | 0 | 25.53048 | 0.1088744
303 | 2021/06/09 11:47:57 | 6020.0433 | 2420.0016 | 1 | 2 | 0 | 0 | 0 | 1.499146 | 3.951101 | 5.923277 | 1.00687 | 0 | 3.81274 | 0 |  | 0.0001431004 | [11 empty] | 26.2184 | -0.05064011 | 25 | 0 | 25.18461 | -0.1243162
304 | 2021/06/09 11:48:07 | 6030.0419 | 2430.0002 | 1 | 2 | 0 | 0 | 0 | 1.498978 | 3.952808 | 5.925172 | 1.011031 | 0 | 3.829182 | 0 |  | 0.0001191675 | [11 empty] | 26.63275 | 0.109815 | 25 | 0 | 25.67116 | 0.04538178
305 | 2021/06/09 11:48:17 | 6040.0428 | 2440.0011 | 1 | 2 | 0 | 0 | 0 | 1.49884 | 3.953913 | 5.926283 | 1.015191 | 0 | 3.84563 | 0 |  | 8.534495e-05 |  | 3.291343 | [9 empty] | 26.36679 | 0.1150542 | 25 | 0 | 25.63292 | 0.146504
306 | 2021/06/09 11:48:27 | 6050.042 | 2450.0003 | 1 | 2 | 0 | 0 | 0 | 1.499146 | 3.955246 | 5.929491 | 1.019352 | 0 | 3.862085 | 0 | [13 empty] | 26.1514 | -0.1016605 | 25 | 0 | 25.26735 | -0.1375031
307 | 2021/06/09 11:48:37 | 6060.043 | 2460.0013 | 1 | 2 | 0 | 0 | 0 | 1.499184 | 3.95629 | 5.931207 | 1.023514 | 0 | 3.87855 | 0 |  | 8.771232e-05 | [11 empty] | 26.56891 | 0.0531131 | 25 | 0 | 25.55014 | -0.03147662
308 | 2021/06/09 11:48:47 | 6070.0432 | 2470.0015 | 1 | 2 | 0 | 0 | 0 | 1.499245 | 3.957728 | 5.933604 | 1.027676 | 0 | 3.895017 | 0 |  | 0.0001531277 | [11 empty] | 26.41145 | 0.1219314 | 25 | 0 | 25.67052 | 0.1199609
309 | 2021/06/09 11:48:57 | 6080.0425 | 2480.0008 | 1 | 2 | 0 | 0 | 0 | 1.498955 | 3.958814 | 5.934084 | 1.031836 | 0 | 3.911484 | 0 |  | 0.0001465938 |  | 3.364924 | 0.303487 | [8 empty] | 26.19266 | -0.05334198 | 25 | 0 | 25.25159 | -0.1292306
310 | 2021/06/09 11:49:07 | 6090.0425 | 2490.0008 | 1 | 2 | 0 | 0 | 0 | 1.499153 | 3.960137 | 5.936851 | 1.035997 | 0 | 3.92796 | 0 |  | 0.0001521311 | [11 empty] | 26.58056 | 0.0814271 | 25 | 0 | 25.61887 | -0.009800196
311 | 2021/06/09 11:49:17 | 6100.0418 | 2500.0001 | 1 | 2 | 0 | 0 | 0 | 1.499168 | 3.961113 | 5.938374 | 1.040158 | 0 | 3.944439 | 0 |  | 0.0001457048 | [11 empty] | 26.15423 | 0.0817728 | 25 | 0 | 25.39863 | 0.1354212
312 | 2021/06/09 11:49:27 | 6110.0427 | 2510.001 | 1 | 2 | 0 | 0 | 0 | 1.49894 | 3.962934 | 5.9402 | 1.04432 | 0 | 3.96093 | 0 |  | 0.0001052349 | [11 empty] | 26.40887 | 0.08607984 | 25 | 0 | 25.36835 | 0.0126636
313 | 2021/06/09 11:49:37 | 6120.0429 | 2520.0012 | 1 | 2 | 0 | 0 | 0 | 1.499168 | 3.963771 | 5.942359 | 1.048481 | 0 | 3.977422 | 0 |  |  |  | 3.440528 | [9 empty] | 26.13003 | -0.0325793 | 25 | 0 | 25.36726 | 0.04095197
314 | 2021/06/09 11:49:47 | 6130.0429 | 2530.0012 | 1 | 2 | 0 | 0 | 0 | 1.499115 | 3.965104 | 5.944147 | 1.052641 | 0 | 3.993914 | 0 |  | 0.0001765148 | [11 empty] | 26.42798 | -0.1112753 | 25 | 0 | 25.38037 | -0.1449031
315 | 2021/06/09 11:49:57 | 6140.0431 | 2540.0014 | 1 | 2 | 0 | 0 | 0 | 1.498917 | 3.966196 | 5.944999 | 1.056803 | 0 | 4.010417 | 0 |  | 0.0001667168 | [11 empty] | 26.32742 | -0.05555212 | 25 | 0 | 25.6434 | 0.02681136
316 | 2021/06/09 11:50:07 | 6150.0431 | 2550.0014 | 1 | 2 | 0 | 0 | 0 | 1.499054 | 3.967344 | 5.947263 | 1.060963 | 0 | 4.026922 | 0 |  | 0.0001585078 | [11 empty] | 26.10866 | -0.1246178 | 25 | 0 | 25.1246 | -0.1649922
317 | 2021/06/09 11:50:17 | 6160.0426 | 2560.0009 | 1 | 2 | 0 | 0 | 0 | 1.498825 | 3.96871 | 5.948402 | 1.065125 | 0 | 4.043435 | 0 |  | 0.0001268461 |  | 3.39554 | 0.2951529 | [8 empty] | 26.52052 | 0.003009439 | 25 | 0 | 25.58724 | -0.07280052
318 | 2021/06/09 11:50:27 | 6170.0426 | 2570.0009 | 1 | 2 | 0 | 0 | 0 | 1.498901 | 3.969818 | 5.950364 | 1.069286 | 0 | 4.059951 | 0 |  | 0.0001091003 | [11 empty] | 26.20465 | -0.09328187 | 25 | 0 | 25.47766 | -0.03771842
319 | 2021/06/09 11:50:37 | 6180.0426 | 2580.0009 | 1 | 2 | 0 | 0 | 0 | 1.498917 | 3.971206 | 5.952508 | 1.073447 | 0 | 4.076472 | 0 |  | 9.078657e-05 | [11 empty] | 26.11977 | -0.1224667 | 25 | 0 | 25.12145 | -0.1762122
320 | 2021/06/09 11:50:47 | 6190.042 | 2590.0003 | 1 | 2 | 0 | 0 | 0 | 1.499115 | 3.972239 | 5.954843 | 1.077607 | 0 | 4.092995 | 0 |  | 0.000115246 | [11 empty] | 26.31406 | 0.1613015 | 25 | 0 | 25.60863 | 0.1125592
321 | 2021/06/09 11:50:57 | 6200.0421 | 2600.0004 | 1 | 2 | 0 | 0 | 0 | 1.499001 | 3.97353 | 5.956325 | 1.081767 | 0 | 4.109524 | 0 |  | 0.0001925875 | [11 empty] | 26.24196 | 0.0496763 | 25 | 0 | 25.22963 | -0.005984902
322 | 2021/06/09 11:51:07 | 6210.0431 | 2610.0014 | 1 | 2 | 0 | 0 | 0 | 1.49823 | 3.974723 | 5.955049 | 1.085929 | 0 | 4.126062 | 0 |  | 9.342526e-05 |  | 3.426579 | [9 empty] | 26.05395 | -0.05394161 | 25 | 0 | 25.38381 | 0.05077362
323 | 2021/06/09 11:51:17 | 6220.043 | 2620.0013 | 1 | 2 | 0 | 0 | 0 | 1.498993 | 3.975961 | 5.959938 | 1.09009 | 0 | 4.142605 | 0 |  | 0.000144287 | [11 empty] | 26.38751 | -0.08974731 | 25 | 0 | 25.43257 | -0.1433992
324 | 2021/06/09 11:51:27 | 6230.0424 | 2630.0007 | 1 | 2 | 0 | 0 | 0 | 1.499115 | 3.977103 | 5.962135 | 1.094251 | 0 | 4.159149 | 0 |  | 0.0001178718 | [11 empty] | 26.4379 | 0.03425002 | 25 | 0 | 25.7184 | 0.1078629
325 | 2021/06/09 11:51:37 | 6240.0418 | 2640.0001 | 1 | 2 | 0 | 0 | 0 | 1.498848 | 3.978634 | 5.963368 | 1.098411 | 0 | 4.1757 | 0 |  | 9.073781e-05 |  |  | 0.2902712 | [8 empty] | 26.09636 | -0.01861691 | 25 | 0 | 25.43342 | 0.08616388
326 | 2021/06/09 11:51:47 | 6250.0426 | 2650.0009 | 1 | 2 | 0 | 0 | 0 | 1.498978 | 3.979527 | 5.965223 | 1.102573 | 0 | 4.192257 | 0 |  | 8.080647e-05 |  | 3.363118 | [9 empty] | 26.08097 | 0.02919137 | 25 | 0 | 25.33238 | 0.1139492
327 | 2021/06/09 11:51:57 | 6260.0421 | 2660.0004 | 1 | 2 | 0 | 0 | 0 | 1.499245 | 3.981016 | 5.968518 | 1.106733 | 0 | 4.208818 | 0 |  | 0.000166917 | [11 empty] | 25.93595 | -0.1255381 | 25 | 0 | 25.15858 | -0.1569438
328 | 2021/06/09 11:52:07 | 6270.0421 | 2670.0004 | 1 | 2 | 0 | 0 | 0 | 1.498848 | 3.982008 | 5.968425 | 1.110895 | 0 | 4.225387 | 0 |  | 0.0001479435 | [11 empty] | 26.25191 | -0.04173934 | 25 | 0 | 25.25388 | -0.1398981
329 | 2021/06/09 11:52:17 | 6280.0423 | 2680.0006 | 1 | 2 | 0 | 0 | 0 | 1.49926 | 3.98343 | 5.972197 | 1.115055 | 0 | 4.241958 | 0 |  | 0.0001569983 | [11 empty] | 26.47858 | 0.03706455 | 25 | 0 | 25.65932 | -0.06546736
330 | 2021/06/09 11:52:27 | 6290.0433 | 2690.0016 | 1 | 2 | 0 | 0 | 0 | 1.499077 | 3.984606 | 5.973231 | 1.119217 | 0 | 4.258537 | 0 |  | 0.0001680672 |  | 3.434777 | [9 empty] | 26.30347 | -0.03247321 | 25 | 0 | 25.60516 | 0.05439758
331 | 2021/06/09 11:52:37 | 6300.0434 | 2700.0017 | 1 | 2 | 0 | 0 | 0 | 1.499283 | 3.985706 | 5.975701 | 1.123378 | 0 | 4.275119 | 0 |  | 0.000129451 | [11 empty] | 26.20059 | 0.04005671 | 25 | 0 | 25.58058 | 0.1583099
332 | 2021/06/09 11:52:47 | 6310.0426 | 2710.0009 | 1 | 2 | 0 | 0 | 0 | 1.49865 | 3.986946 | 5.975037 | 1.12754 | 0 | 4.29171 | 0 |  | 0.0001770288 | [11 empty] | 26.08864 | 0.08624017 | 25 | 0 | 25.41142 | 0.1488274
333 | 2021/06/09 11:52:57 | 6320.042 | 2720.0003 | 1 | 2 | 0 | 0 | 0 | 1.499054 | 3.988127 | 5.978418 | 1.1317 | 0 | 4.3083 | 0 |  | 0.0001339405 |  |  | 0.2936096 | [8 empty] | 26.11917 | -0.0987041 | 25 | 0 | 25.44199 | -0.04982173
334 | 2021/06/09 11:53:07 | 6330.0422 | 2730.0005 | 1 | 2 | 0 | 0 | 0 | 1.498901 | 3.989638 | 5.980072 | 1.135861 | 0 | 4.324897 | 0 |  | 0.0001047272 |  | 3.35036 | [9 empty] | 26.2134 | 0.02314687 | 25 | 0 | 25.55775 | 0.1212943
335 | 2021/06/09 11:53:17 | 6340.043 | 2740.0013 | 1 | 2 | 0 | 0 | 0 | 1.499107 | 3.990693 | 5.982476 | 1.140023 | 0 | 4.341502 | 0 |  | 0.000102126 | [11 empty] | 26.01824 | 0.07985353 | 25 | 0 | 25.3766 | 0.133518
336 | 2021/06/09 11:53:27 | 6350.043 | 2750.0013 | 1 | 2 | 0 | 0 | 0 | 1.499374 | 3.992036 | 5.985555 | 1.144184 | 0 | 4.35811 | 0 |  | 0.0001041353 | [11 empty] | 26.11659 | -0.08429468 | 25 | 0 | 25.43227 | -0.03316164
337 | 2021/06/09 11:53:37 | 6360.0432 | 2760.0015 | 1 | 2 | 0 | 0 | 0 | 1.499146 | 3.993154 | 5.986321 | 1.148346 | 0 | 4.374728 | 0 |  | 9.073898e-05 | [11 empty] | 26.28096 | 0.1107818 | 25 | 0 | 25.59688 | 0.1734024
338 | 2021/06/09 11:53:47 | 6370.0418 | 2770.0001 | 1 | 2 | 0 | 0 | 0 | 1.499298 | 3.99458 | 5.989066 | 1.152506 | 0 | 4.391342 | 0 |  | 0.0001099411 |  | 3.275504 | [9 empty] | 26.23594 | 0.1171798 | 25 | 0 | 25.58033 | 0.1151812
339 | 2021/06/09 11:53:57 | 6380.0426 | 2780.0009 | 1 | 2 | 0 | 0 | 0 | 1.498558 | 3.995808 | 5.98795 | 1.156667 | 0 | 4.407968 | 0 |  | 7.175416e-05 | [11 empty] | 26.43385 | 0.07519901 | 25 | 0 | 25.66443 | 0.1399893
340 | 2021/06/09 11:54:07 | 6390.0428 | 2790.0011 | 1 | 2 | 0 | 0 | 0 | 1.499054 | 3.9971 | 5.991869 | 1.160829 | 0 | 4.4246 | 0 |  | 0.0001246142 | [11 empty] | 26.25472 | 0.05163431 | 25 | 0 | 25.32091 | -0.03300786
341 | 2021/06/09 11:54:17 | 6400.0428 | 2800.0011 | 1 | 2 | 0 | 0 | 0 | 1.498596 | 3.998242 | 5.991749 | 1.16499 | 0 | 4.441234 | 0 |  | 0.0001121166 |  |  | 0.3022825 | [8 empty] | 25.94267 | -0.0475353 | 25 | 0 | 25.15817 | 0.02148271
342 | 2021/06/09 11:54:27 | 6410.0429 | 2810.0012 | 1 | 2 | 0 | 0 | 0 | 1.49926 | 3.999655 | 5.996523 | 1.169152 | 0 | 4.457878 | 0 |  | 0.0001251993 |  | 3.254004 | [9 empty] | 26.07635 | -0.08521199 | 25 | 0 | 25.39911 | -0.05413413
343 | 2021/06/09 11:54:37 | 6420.0423 | 2820.0006 | 1 | 2 | 0 | 0 | 0 | 1.49894 | 4.000802 | 5.996962 | 1.173313 | 0 | 4.474521 | 0 |  | 0.0001117513 | [11 empty] | 26.28893 | 0.1223546 | 25 | 0 | 25.51214 | 0.1649469
344 | 2021/06/09 11:54:47 | 6430.0433 | 2830.0016 | 1 | 2 | 0 | 0 | 0 | 1.499054 | 4.002074 | 5.999325 | 1.177473 | 0 | 4.49117 | 0 |  | 0.0001149789 | [11 empty] | 26.28321 | -0.04774153 | 25 | 0 | 25.27096 | -0.1147336
345 | 2021/06/09 11:54:57 | 6440.0417 | 2840 | 1 | 2 | 0 | 0 | 0 | 1.499283 | 4.003369 | 6.002183 | 1.181634 | 0 | 4.507824 | 0 |  | 0.0001068769 | [11 empty] | 25.99882 | 0.0158298 | 25 | 0 | 25.0431 | -0.06890953
346 | 2021/06/09 11:55:07 | 6450.0419 | 2850.0002 | 1 | 2 | 0 | 0 | 0 | 1.498863 | 4.00478 | 6.002617 | 1.185796 | 0 | 4.524488 | 0 |  | 0.0001038441 |  | 3.335957 | [9 empty] | 25.87342 | -0.130111 | 25 | 0 | 25.13165 | -0.08127153
347 | 2021/06/09 11:55:17 | 6460.0428 | 2860.0011 | 1 | 2 | 0 | 0 | 0 | 1.498558 | 4.006125 | 6.003411 | 1.189958 | 0 | 4.54116 | 0 |  | 0.0001203119 | [11 empty] | 26.12057 | 0.09696364 | 25 | 0 | 25.47193 | 0.1194584
348 | 2021/06/09 11:55:27 | 6470.0421 | 2870.0004 | 1 | 2 | 0 | 0 | 0 | 1.499184 | 4.007383 | 6.007804 | 1.194118 | 0 | 4.55783 | 0 |  | 0.0002008935 | [11 empty] | 26.28181 | 0.1146924 | 25 | 0 | 25.31952 | 0.1060009
349 | 2021/06/09 11:55:37 | 6480.0429 | 2880.0012 | 1 | 2 | 0 | 0 | 0 | 1.499374 | 4.008966 | 6.010939 | 1.19828 | 0 | 4.574509 | 0 |  | 0.0001597115 |  | 3.100133 | 0.3172669 | [8 empty] | 25.89624 | -0.1488745 | 25 | 0 | 25.09026 | -0.1357543
350 | 2021/06/09 11:55:47 | 6490.0431 | 2890.0014 | 1 | 2 | 0 | 0 | 0 | 1.498917 | 4.010139 | 6.010866 | 1.20244 | 0 | 4.591189 | 0 |  | 9.487465e-05 | [11 empty] | 26.27383 | 0.09049177 | 25 | 0 | 25.56122 | 0.08174896
351 | 2021/06/09 11:55:57 | 6500.0423 | 2900.0006 | 1 | 2 | 0 | 0 | 0 | 1.49894 | 4.011484 | 6.012974 | 1.206601 | 0 | 4.607879 | 0 |  | 0.0001306203 | [11 empty] | 26.32195 | 0.1090777 | 25 | 0 | 25.38828 | 0.1115221
352 | 2021/06/09 11:56:07 | 6510.0432 | 2910.0015 | 1 | 2 | 0 | 0 | 0 | 1.498993 | 4.012819 | 6.015188 | 1.210762 | 0 | 4.624575 | 0 |  | 0.0001303506 | [11 empty] | 26.15899 | -0.00259459 | 25 | 0 | 25.14648 | -0.114094
353 | 2021/06/09 11:56:17 | 6520.042 | 2920.0003 | 1 | 2 | 0 | 0 | 0 | 1.498596 | 4.014304 | 6.01582 | 1.214923 | 0 | 4.641274 | 0 |  | 0.0001273134 |  | 3.089401 | [9 empty] | 25.88144 | -0.06060243 | 25 | 0 | 25.11112 | -0.007205606
354 | 2021/06/09 11:56:27 | 6530.0419 | 2930.0002 | 1 | 2 | 0 | 0 | 0 | 1.498749 | 4.015479 | 6.018195 | 1.219083 | 0 | 4.657977 | 0 |  | 0.000138017 | [11 empty] | 26.29635 | 0.02173722 | 25 | 0 | 25.56237 | 0.09981096
355 | 2021/06/09 11:56:37 | 6540.0419 | 2940.0002 | 1 | 2 | 0 | 0 | 0 | 1.498955 | 4.016902 | 6.021155 | 1.223245 | 0 | 4.674691 | 0 |  | 0.0001047411 | [11 empty] | 26.31712 | 0.09009778 | 25 | 0 | 25.34063 | -0.01677573
356 | 2021/06/09 11:56:47 | 6550.0428 | 2950.0011 | 1 | 2 | 0 | 0 | 0 | 1.499115 | 4.018266 | 6.023843 | 1.227407 | 0 | 4.691412 | 0 |  | 0.0001013243 |  |  | 0.3230652 | [8 empty] | 25.99403 | -0.08353889 | 25 | 0 | 25.05257 | -0.09926796
357 | 2021/06/09 11:56:57 | 6560.0431 | 2960.0014 | 1 | 2 | 0 | 0 | 0 | 1.498558 | 4.019813 | 6.023923 | 1.231567 | 0 | 4.708134 | 0 |  | 0.0001599654 |  | 2.99943 | [9 empty] | 25.91135 | -0.0893265 | 25 | 0 | 25.13395 | -0.1429701
358 | 2021/06/09 11:57:07 | 6570.0432 | 2970.0015 | 1 | 2 | 0 | 0 | 0 | 1.499168 | 4.020987 | 6.028135 | 1.235729 | 0 | 4.724864 | 0 |  | 0.0001422626 | [11 empty] | 25.93273 | -0.1359618 | 25 | 0 | 25.20533 | -0.07376075
359 | 2021/06/09 11:57:17 | 6580.0417 | 2980 | 1 | 2 | 0 | 0 | 0 | 1.49926 | 4.022689 | 6.031057 | 1.239888 | 0 | 4.741593 | 0 |  | 0.0001203757 | [11 empty] | 25.92277 | -0.03961325 | 25 | 0 | 25.15965 | 0.0383234
360 | 2021/06/09 11:57:27 | 6590.0417 | 2990 | 1 | 2 | 0 | 0 | 0 | 1.498734 | 4.024034 | 6.030957 | 1.244049 | 0 | 4.758334 | 0 |  | 0.0001642928 |  | 2.956692 | [9 empty] | 25.96124 | -0.07970929 | 25 | 0 | 25.13395 | -0.1355779
361 | 2021/06/09 11:57:37 | 6600.0418 | 3000.0001 | 1 | 2 | 0 | 0 | 0 | 1.499321 | 4.025326 | 6.035256 | 1.24821 | 0 | 4.775081 | 0 |  | 0.0001616979 | [11 empty] | 26.18837 | -0.04211307 | 25 | 0 | 25.24016 | -0.1269019
362 | 2021/06/09 11:57:47 | 6610.0428 | 3010.0011 | 1 | 2 | 0 | 0 | 0 | 1.498825 | 4.026972 | 6.035726 | 1.252371 | 0 | 4.791834 | 0 |  | 0.0001334025 | [11 empty] | 26.26155 | -0.1315784 | 25 | 0 | 25.25639 | -0.1540661
363 | 2021/06/09 11:57:57 | 6620.042 | 3020.0003 | 1 | 2 | 0 | 0 | 0 | 1.498878 | 4.028259 | 6.037869 | 1.256532 | 0 | 4.808591 | 0 |  | 0.0001759256 |  |  | 0.3457894 | [8 empty] | 26.15047 | 0.04284263 | 25 | 0 | 25.28609 | -0.02649188
364 | 2021/06/09 11:58:07 | 6630.0431 | 3030.0014 | 1 | 2 | 0 | 0 | 0 | 1.498695 | 4.029799 | 6.03944 | 1.260693 | 0 | 4.825356 | 0 |  | 8.925431e-05 |  | 2.865658 | [9 empty] | 26.25443 | -0.01577318 | 25 | 0 | 25.20791 | 0.04957616
365 | 2021/06/09 11:58:17 | 6640.0422 | 3040.0005 | 1 | 2 | 0 | 0 | 0 | 1.498924 | 4.031118 | 6.04234 | 1.264853 | 0 | 4.842122 | 0 |  | 0.0001118656 | [11 empty] | 26.33848 | -0.1108545 | 25 | 0 | 25.21302 | -0.1333266
366 | 2021/06/09 11:58:27 | 6650.0422 | 3050.0005 | 1 | 2 | 0 | 0 | 0 | 1.499001 | 4.032808 | 6.045183 | 1.269013 | 0 | 4.858895 | 0 |  | 0.0001417672 | [11 empty] | 26.46693 | -0.1148432 | 25 | 0 | 25.11882 | -0.1574206
367 | 2021/06/09 11:58:37 | 6660.0427 | 3060.001 | 1 | 2 | 0 | 0 | 0 | 1.49865 | 4.034036 | 6.045608 | 1.273174 | 0 | 4.87568 | 0 |  | 0.0001384975 |  | 2.800138 | [9 empty] | 26.45723 | -0.1029253 | 25 | 0 | 25.19245 | -0.1253802
368 | 2021/06/09 11:58:47 | 6670.0417 | 3070 | 1 | 2 | 0 | 0 | 0 | 1.498764 | 4.035895 | 6.048854 | 1.277334 | 0 | 4.892467 | 0 |  | 0.0001213394 | [11 empty] | 26.46261 | 0.1369047 | 25 | 0 | 25.46502 | 0.1037276
369 | 2021/06/09 11:58:57 | 6680.0419 | 3080.0002 | 1 | 2 | 0 | 0 | 0 | 1.499039 | 4.037319 | 6.052099 | 1.281494 | 0 | 4.909258 | 0 |  | 0.0001186654 | [11 empty] | 26.45896 | 0.1447719 | 25 | 0 | 25.6254 | 0.1271808
370 | 2021/06/09 11:59:07 | 6690.0428 | 3090.0011 | 1 | 2 | 0 | 0 | 0 | 1.499031 | 4.038845 | 6.054354 | 1.285655 | 0 | 4.92606 | 0 |  | 0.0001328332 |  |  | 0.3565459 | [8 empty] | 26.10429 | 0.07237852 | 25 | 0 | 25.38428 | 0.1237959
371 | 2021/06/09 11:59:17 | 6700.0421 | 3100.0004 | 1 | 2 | 0 | 0 | 0 | 1.49926 | 4.040141 | 6.057222 | 1.289816 | 0 | 4.942868 | 0 |  | 0.0001915293 |  | 2.771028 | [9 empty] | 26.13618 | 0.01378417 | 25 | 0 | 25.17359 | -0.07093489
372 | 2021/06/09 11:59:27 | 6710.0423 | 3110.0006 | 1 | 2 | 0 | 0 | 0 | 1.498505 | 4.0419 | 6.056807 | 1.293977 | 0 | 4.959683 | 0 |  | 0.0001188106 | [11 empty] | 26.47515 | 0.1253402 | 25 | 0 | 25.64876 | 0.09656787
373 | 2021/06/09 11:59:37 | 6720.043 | 3120.0013 | 1 | 2 | 0 | 0 | 0 | 1.498619 | 4.043437 | 6.059572 | 1.298138 | 0 | 4.976504 | 0 |  | 0.0001265455 | [11 empty] | 26.05952 | 0.01957417 | 25 | 0 | 25.30377 | 0.09762108
374 | 2021/06/09 11:59:47 | 6730.0426 | 3130.0009 | 1 | 2 | 0 | 0 | 0 | 1.498611 | 4.045106 | 6.06204 | 1.302299 | 0 | 4.993333 | 0 |  | 0.0001446026 |  | 2.720615 | [9 empty] | 26.08573 | -0.04239619 | 25 | 0 | 25.13017 | -0.116061
375 | 2021/06/09 11:59:57 | 6740.0427 | 3140.001 | 1 | 2 | 0 | 0 | 0 | 1.49894 | 4.04665 | 6.065685551 | 1.30646 | 0 | 5.010167 | 0 |  | 0.00015227 | [11 empty] | 26.13419 | -0.1077944 | 25 | 0 | 25.15018 | -0.1659644
376 | 2021/06/09 12:00:07 | 6750.0419 | 3150.0002 | 1 | 2 | 0 | 0 | 0 | 1.499153 | 4.048034 | 6.068622 | 1.31062 | 0 | 5.027004 | 0 |  | 0.0002223029 | [11 empty] | 26.24845 | -0.0971359 | 25 | 0 | 25.29323 | -0.137403
377 | 2021/06/09 12:00:17 | 6760.0428 | 3160.0011 | 1 | 2 | 0 | 0 | 0 | 1.498276 | 4.049739 | 6.067627 | 1.314782 | 0 | 5.043853 | 0 |  | 0.0001108901 |  | 2.681048 | 0.3744427 | [8 empty] | 26.23362 | 0.04727602 | 25 | 0 | 25.21413 | -0.03515184
378 | 2021/06/09 12:00:27 | 6770.0422 | 3170.0005 | 1 | 2 | 0 | 0 | 0 | 1.49762 | 4.051184 | 6.067134 | 1.318941 | 0 | 5.0607 | 0 |  | 0.0001653351 | [11 empty] | 26.1718 | -0.1084906 | 25 | 0 | 25.18073 | -0.1755708
379 | 2021/06/09 12:00:37 | 6780.043 | 3180.0013 | 1 | 2 | 0 | 0 | 0 | 1.499001 | 4.053115 | 6.075623 | 1.323102 | 0 | 5.077561 | 0 |  | 0.0001239671 | [11 empty] | 26.16043 | -0.1233882 | 25 | 0 | 25.17648 | -0.112431
380 | 2021/06/09 12:00:47 | 6790.0431 | 3190.0014 | 1 | 2 | 0 | 0 | 0 | 1.498367 | 4.054299 | 6.074828 | 1.327262 | 0 | 5.094424 | 0 |  | 0.0001178923 |  | 2.578745 | [9 empty] | 26.23078 | 0.07390499 | 25 | 0 | 25.22556 | 0.009361506
381 | 2021/06/09 12:00:57 | 6800.0425 | 3200.0008 | 1 | 2 | 0 | 0 | 0 | 1.499603 | 4.05634 | 6.0829 | 1.331423 | 0 | 5.1113 | 0 |  | 0.0001913396 | [11 empty] | 26.26835 | -0.004910827 | 25 | 0 | 25.26321 | -0.1007867
382 | 2021/06/09 12:01:07 | 6810.0419 | 3210.0002 | 1 | 2 | 0 | 0 | 0 | 1.498886 | 4.057746 | 6.082099 | 1.335585 | 0 | 5.128182 | 0 |  | 0.0001427947 | [11 empty] | 26.34668 | -0.07320166 | 25 | 0 | 25.30602 | -0.1312959
383 | 2021/06/09 12:01:17 | 6820.042 | 3220.0003 | 1 | 2 | 0 | 0 | 0 | 1.499077 | 4.059536 | 6.085557 | 1.339746 | 0 | 5.145071 | 0 |  | 0.0001892004 |  | 2.528398 | 0.3809558 | [8 empty] | 26.41223 | 0.1116413 | 25 | 0 | 25.40026 | 0.1007247
384 | 2021/06/09 12:01:27 | 6830.0421 | 3230.0004 | 1 | 2 | 0 | 0 | 0 | 1.499268 | 4.060831 | 6.088274 | 1.343908 | 0 | 5.161967 | 0 |  | 0.0001587222 | [11 empty] | 26.44925 | 0.1523322 | 25 | 0 | 25.62995 | 0.139212
385 | 2021/06/09 12:01:37 | 6840.0421 | 3240.0004 | 1 | 2 | 0 | 0 | 0 | 1.499336 | 4.062933 | 6.091702 | 1.348069 | 0 | 5.17887 | 0 |  | 0.0001270644 | [11 empty] | 26.13475 | 0.07200778 | 25 | 0 | 25.42905 | 0.1345712
386 | 2021/06/09 12:01:47 | 6850.0422 | 3250.0005 | 1 | 2 | 0 | 0 | 0 | 1.498848 | 4.064114 | 6.091489 | 1.35223 | 0 | 5.195776 | 0 |  | 0.0001296068 |  | 2.568771 | [9 empty] | 25.97464 | -0.06135881 | 25 | 0 | 25.0974 | -0.1239026
387 | 2021/06/09 12:01:57 | 6860.0432 | 3260.0015 | 1 | 2 | 0 | 0 | 0 | 1.499428 | 4.065978 | 6.096641 | 1.356391 | 0 | 5.212694 | 0 |  | 0.000159331 | [11 empty] | 26.22107 | -0.04967213 | 25 | 0 | 25.25152 | -0.1277876
388 | 2021/06/09 12:02:07 | 6870.0423 | 3270.0006 | 1 | 2 | 0 | 0 | 0 | 1.499222 | 4.067493 | 6.098075 | 1.360552 | 0 | 5.229613 | 0 |  | 0.0001380153 | [11 empty] | 26.44527 | 0.06082237 | 25 | 0 | 25.57604 | -0.01043618
389 | 2021/06/09 12:02:17 | 6880.0426 | 3280.0009 | 1 | 2 | 0 | 0 | 0 | 1.499054 | 4.069172 | 6.099909 | 1.364713 | 0 | 5.246545 | 0 |  | 0.0001402044 |  | 2.514859 | 0.3964927 | [8 empty] | 26.17693 | -0.1027042 | 25 | 0 | 25.4713 | -0.04269719
390 | 2021/06/09 12:02:27 | 6890.0427 | 3290.001 | 1 | 2 | 0 | 0 | 0 | 1.499069 | 4.070979 | 6.102678 | 1.368875 | 0 | 5.263481 | 0 |  | 0.0002778528 | [11 empty] | 26.02932 | -0.1361179 | 25 | 0 | 25.1379 | -0.1274592
391 | 2021/06/09 12:02:37 | 6900.0419 | 3300.0002 | 1 | 2 | 0 | 0 | 0 | 1.499344 | 4.072493 | 6.106068 | 1.373036 | 0 | 5.280424 | 0 |  | 0.0001299004 | [11 empty] | 26.26553 | -0.09136617 | 25 | 0 | 25.26039 | -0.1405686
392 | 2021/06/09 12:02:47 | 6910.0427 | 3310.001 | 1 | 2 | 0 | 0 | 0 | 1.498535 | 4.074251 | 6.105408 | 1.377197 | 0 | 5.297373 | 0 |  | 0.0001692047 |  | 2.484417 | [9 empty] | 26.47799 | 0.1102853 | 25 | 0 | 25.53749 | 0.1283497
393 | 2021/06/09 12:02:57 | 6920.0423 | 3320.0006 | 1 | 2 | 0 | 0 | 0 | 1.49926 | 4.075727 | 6.110574 | 1.381358 | 0 | 5.31433 | 0 |  | 0.0001469817 | [11 empty] | 26.47087 | 0.1216108 | 25 | 0 | 25.58029 | 0.08615375
394 | 2021/06/09 12:03:07 | 6930.0421 | 3330.0004 | 1 | 2 | 0 | 0 | 0 | 1.498734 | 4.077757 | 6.111473 | 1.385519 | 0 | 5.331295 | 0 |  | 0.0001418618 | [11 empty] | 26.18863 | 0.109126 | 25 | 0 | 25.44735 | 0.1249599
395 | 2021/06/09 12:03:17 | 6940.0423 | 3340.0006 | 1 | 2 | 0 | 0 | 0 | 1.499336 | 4.078872 | 6.1156 | 1.38968 | 0 | 5.348265 | 0 |  | 0.0001515724 |  | 2.486386 | 0.406079 | [8 empty] | 26.04067 | -0.05094647 | 25 | 0 | 25.10644 | -0.1179367
396 | 2021/06/09 12:03:27 | 6950.0433 | 3350.0016 | 1 | 2 | 0 | 0 | 0 | 1.499039 | 4.081152 | 6.117806 | 1.393842 | 0 | 5.365244 | 0 |  | 0.0001686398 | [11 empty] | 26.45632 | 0.1003164 | 25 | 0 | 25.45158 | 0.004634261
397 | 2021/06/09 12:03:37 | 6960.0417 | 3360 | 1 | 2 | 0 | 0 | 0 | 1.497566 | 4.082503 | 6.113818 | 1.398002 | 0 | 5.382226 | 0 |  | 0.0001621107 | [11 empty] | 25.98372 | 0.09293795 | 25 | 0 | 25.24212 | 0.1466471
398 | 2021/06/09 12:03:47 | 6970.0421 | 3370.0004 | 1 | 2 | 0 | 0 | 0 | 1.498802 | 4.084462 | 6.1218 | 1.402163 | 0 | 5.399217 | 0 |  | 0.000196889 |  | 2.457365 | [9 empty] | 26.13844 | 0.03855467 | 25 | 0 | 25.09733 | -0.05505741
399 | 2021/06/09 12:03:57 | 6980.042 | 3380.0003 | 1 | 2 | 0 | 0 | 0 | 1.499016 | 4.0859 | 6.124829 | 1.406324 | 0 | 5.416214 | 0 |  | 0.0001977758 | [11 empty] | 26.43698 | 0.1050556 | 25 | 0 | 25.51067 | 0.0651139
400 | 2021/06/09 12:04:07 | 6990.0421 | 3390.0004 | 1 | 2 | 0 | 0 | 0 | 1.499245 | 4.087776 | 6.128578 | 1.410485 | 0 | 5.43322 | 0 |  | 0.0001332132 | [11 empty] | 26.12452 | 0.106563 | 25 | 0 | 25.33319 | 0.1469332
401 | 2021/06/09 12:04:17 | 7000.0422 | 3400.0005 | 1 | 2 | 0 | 0 | 0 | 1.498764 | 4.089172 | 6.128704 | 1.414645 | 0 | 5.450231 | 0 |  | 0.0001175563 |  | 2.500095 | 0.4033732 | [8 empty] | 25.94695 | -0.07808924 | 25 | 0 | 25.0411 | -0.1495832
402 | 2021/06/09 12:04:27 | 7010.0423 | 3410.0006 | 1 | 2 | 0 | 0 | 0 | 1.499191 | 4.090868 | 6.132992 | 1.418806 | 0 | 5.467249 | 0 |  | 0.0001574609 | [11 empty] | 26.07263 | -0.113138 | 25 | 0 | 25.06707 | -0.173561
403 | 2021/06/09 12:04:37 | 7020.0424 | 3420.0007 | 1 | 2 | 0 | 0 | 0 | 1.499191 | 4.092834 | 6.13594 | 1.422967 | 0 | 5.484276 | 0 |  | 0.0001214521 | [11 empty] | 26.20822 | -0.1203799 | 25 | 0 | 25.15298 | -0.1384127
404 | 2021/06/09 12:04:47 | 7030.0417 | 3430 | 1 | 2 | 0 | 0 | 0 | 1.49913 | 4.094213 | 6.137758 | 1.427127 | 0 | 5.501305 | 0 |  | 0.0001786981 |  | 2.449113 | [9 empty] | 26.34782 | 0.1176226 | 25 | 0 | 25.32145 | 0.1044875
405 | 2021/06/09 12:04:57 | 7040.0427 | 3440.001 | 1 | 2 | 0 | 0 | 0 | 1.498695 | 4.096066 | 6.138754 | 1.431289 | 0 | 5.518348 | 0 |  | 0.000204482 | [11 empty] | 26.39482 | 0.1129889 | 25 | 0 | 25.40422 | 0.05522311
406 | 2021/06/09 12:05:07 | 7050.0428 | 3450.0011 | 1 | 2 | 0 | 0 | 0 | 1.498901 | 4.097568 | 6.141849 | 1.435449 | 0 | 5.53539 | 0 |  | 0.0001972673 | [11 empty] | 26.43438 | 0.02841532 | 25 | 0 | 25.50807 | -0.05630314
407 | 2021/06/09 12:05:17 | 7060.042 | 3460.0003 | 1 | 2 | 0 | 0 | 0 | 1.498672 | 4.099566 | 6.143905 | 1.439608 | 0 | 5.552437 | 0 |  | 0.0001185613 |  | 2.458145 | 0.4045936 | [8 empty] | 26.45603 | 0.0702244 | 25 | 0 | 25.53688 | 0.1305819
408 | 2021/06/09 12:05:27 | 7070.043 | 3470.0013 | 1 | 2 | 0 | 0 | 0 | 1.498863 | 4.100746 | 6.146456 | 1.443769 | 0 | 5.569499 | 0 |  | 0.0001737709 | [11 empty] | 26.13698 | 0.004187226 | 25 | 0 | 25.37422 | 0.1023346
409 | 2021/06/09 12:05:37 | 7080.0423 | 3480.0006 | 1 | 2 | 0 | 0 | 0 | 1.498924 | 4.102671 | 6.149592 | 1.44793 | 0 | 5.586568 | 0 |  | 0.0001404327 | [11 empty] | 25.99595 | 0.03435969 | 25 | 0 | 25.16158 | 0.1191664
410 | 2021/06/09 12:05:47 | 7090.0431 | 3490.0014 | 1 | 2 | 0 | 0 | 0 | 1.498955 | 4.104198 | 6.152008 | 1.452091 | 0 | 5.603643 | 0 |  | 0.0002140841 |  | 2.546143 | [9 empty] | 25.93322 | -0.1363134 | 25 | 0 | 25.03449 | -0.1566333
411 | 2021/06/09 12:05:57 | 7100.0424 | 3500.0007 | 1 | 2 | 0 | 0 | 0 | 1.498863 | 4.106168 | 6.154583 | 1.456251 | 0 | 5.62072 | 0 |  | 0.0001178834 | [11 empty] | 26.21791 | -0.03702819 | 25 | 0 | 25.07703 | -0.1285404
412 | 2021/06/09 12:06:07 | 7110.0419 | 3510.0002 | 1 | 2 | 0 | 0 | 0 | 1.498993 | 4.107628 | 6.157306 | 1.460413 | 0 | 5.63781 | 0 |  | 0.0001292507 | [11 empty] | 26.45603 | 0.01434028 | 25 | 0 | 25.44415 | -0.04810035
413 | 2021/06/09 12:06:17 | 7120.0428 | 3520.0011 | 1 | 2 | 0 | 0 | 0 | 1.498199 | 4.109279 | 6.156518 | 1.464574 | 0 | 5.654905 | 0 |  | 0.0001609371 |  | 2.53438 | 0.3933063 | [8 empty] | 26.29883 | -0.02215922 | 25 | 0 | 25.50066 | 0.0580585
414 | 2021/06/09 12:06:27 | 7130.0427 | 3530.001 | 1 | 2 | 0 | 0 | 0 | 1.499245 | 4.110941 | 6.163308 | 1.468734 | 0 | 5.672006 | 0 |  | 0.0001361466 | [11 empty] | 25.96857 | -0.1244777 | 25 | 0 | 25.0342 | -0.09350836
415 | 2021/06/09 12:06:37 | 7140.0429 | 3540.0012 | 1 | 2 | 0 | 0 | 0 | 1.499619 | 4.11248 | 6.167153 | 1.472895 | 0 | 5.689116 | 0 |  | 0.0001452259 | [11 empty] | 26.35266 | -0.0356245 | 25 | 0 | 25.30488 | -0.1159781
416 | 2021/06/09 12:06:47 | 7150.0423 | 3550.0006 | 1 | 2 | 0 | 0 | 0 | 1.498672 | 4.114144 | 6.165752 | 1.477056 | 0 | 5.706228 | 0 |  | 0.0001796062 | [11 empty] | 26.35237 | 0.004450679 | 25 | 0 | 25.55429 | 0.06687999
417 | 2021/06/09 12:06:57 | 7160.0424 | 3560.0007 | 1 | 2 | 0 | 0 | 0 | 1.498459 | 4.11562 | 6.167088 | 1.481216 | 0 | 5.723349 | 0 |  | 0.0001666445 |  | 2.567396 | [9 empty] | 26.03241 | -0.07132471 | 25 | 0 | 25.21238 | -8.940697e-05
418 | 2021/06/09 12:07:07 | 7170.0424 | 3570.0007 | 1 | 2 | 0 | 0 | 0 | 1.499207 | 4.117324 | 6.172721 | 1.485376 | 0 | 5.740473 | 0 |  | 0.0002333427 | [11 empty] | 26.33982 | -0.0995481 | 25 | 0 | 25.27061 | -0.1666349
419 | 2021/06/09 12:07:17 | 7180.0418 | 3580.0001 | 1 | 2 | 0 | 0 | 0 | 1.49839 | 4.118808 | 6.171581 | 1.489537 | 0 | 5.757606 | 0 |  | 0.0001337721 |  |  | 0.3941181 | [8 empty] | 26.46057 | 0.05322516 | 25 | 0 | 25.5771 | 0.1113027
420 | 2021/06/09 12:07:27 | 7190.0418 | 3590.0001 | 1 | 2 | 0 | 0 | 0 | 1.498978 | 4.120667 | 6.176789 | 1.493697 | 0 | 5.774746 | 0 |  | 0.0001316214 |  | 2.618355 | [9 empty] | 26.22732 | 0.05387604 | 25 | 0 | 25.40763 | 0.1320517
421 | 2021/06/09 12:07:37 | 7200.0419 | 3600.0002 | 1 | 2 | 0 | 0 | 0 | 1.499489 | 4.121909 | 6.180757 | 1.497857 | 0 | 5.791893 | 0 |  | 0.000181845 | [11 empty] | 26.10478 | 0.06585479 | 25 | 0 | 25.31341 | 0.1306474
422 | 2021/06/09 12:07:47 | 7210.043 | 3610.0013 | 1 | 2 | 0 | 0 | 0 | 1.498734 | 4.123659 | 6.180268 | 1.502019 | 0 | 5.809049 | 0 |  | 0.0001320011 | [11 empty] | 26.00303 | -0.05700469 | 25 | 0 | 25.02589 | -0.119561
423 | 2021/06/09 12:07:57 | 7220.0421 | 3620.0004 | 1 | 2 | 0 | 0 | 0 | 1.499168 | 4.125072 | 6.184176 | 1.506178 | 0 | 5.826203 | 0 |  | 0.0001190305 |  | 2.675779 | [9 empty] | 26.45627 | 0.09674609 | 25 | 0 | 25.40872 | 0.02335429
424 | 2021/06/09 12:08:07 | 7230.0431 | 3630.0014 | 1 | 2 | 0 | 0 | 0 | 1.498329 | 4.126698 | 6.183151 | 1.510339 | 0 | 5.843371 | 0 |  | 0.0001572175 | [11 empty] | 26.2635 | 0.1186723 | 25 | 0 | 25.4938 | 0.1345509
425 | 2021/06/09 12:08:17 | 7240.0425 | 3640.0008 | 1 | 2 | 0 | 0 | 0 | 1.498558 | 4.12805 | 6.186122 | 1.5145 | 0 | 5.860544 | 0 |  | 0.0001991766 | [11 empty] | 26.00335 | -0.1253486 | 25 | 0 | 25.1904 | -0.1121908
426 | 2021/06/09 12:08:27 | 7250.0418 | 3650.0001 | 1 | 2 | 0 | 0 | 0 | 1.498634 | 4.129771 | 6.189015 | 1.51866 | 0 | 5.877724 | 0 |  | 0.0001210354 |  | 2.801378 | 0.3638854 | [8 empty] | 26.05894 | -0.1198179 | 25 | 0 | 25.01765 | -0.1579791
427 | 2021/06/09 12:08:37 | 7260.0419 | 3660.0002 | 1 | 2 | 0 | 0 | 0 | 1.498802 | 4.130796 | 6.191245 | 1.52282 | 0 | 5.894907 | 0 |  | 0.0001479903 | [11 empty] | 26.4039 | -0.01880646 | 25 | 0 | 25.36338 | -0.09468079
428 | 2021/06/09 12:08:47 | 7270.0428 | 3670.0011 | 1 | 2 | 0 | 0 | 0 | 1.498558 | 4.132626 | 6.19298 | 1.526981 | 0 | 5.912098 | 0 | [13 empty] | 26.27827 | -0.03454626 | 25 | 0 | 25.51573 | 0.05233526
429 | 2021/06/09 12:08:57 | 7280.043 | 3680.0013 | 1 | 2 | 0 | 0 | 0 | 1.498573 | 4.133996 | 6.195095 | 1.531141 | 0 | 5.929291 | 0 |  | 0.0002231431 | [11 empty] | 25.92809 | -0.1447654 | 25 | 0 | 25.08647 | -0.06699085
430 | 2021/06/09 12:09:07 | 7290.0423 | 3690.0006 | 1 | 2 | 0 | 0 | 0 | 1.49865 | 4.135421 | 6.197549 | 1.535302 | 0 | 5.946494 | 0 |  | 0.0001497279 |  | 2.821326 | [9 empty] | 26.0424 | -0.1024663 | 25 | 0 | 24.95109 | -0.07143676
431 | 2021/06/09 12:09:17 | 7300.0423 | 3700.0006 | 1 | 2 | 0 | 0 | 0 | 1.498367 | 4.13676 | 6.198385 | 1.539462 | 0 | 5.963703 | 0 |  | 0.0001642767 | [11 empty] | 26.35205 | 0.105952 | 25 | 0 | 25.20436 | 0.06157398
432 | 2021/06/09 12:09:27 | 7310.0418 | 3710.0001 | 1 | 2 | 0 | 0 | 0 | 1.498596 | 4.138059 | 6.201279 | 1.543622 | 0 | 5.980917 | 0 |  | 0.0002098222 | [11 empty] | 26.41645 | 0.1328439 | 25 | 0 | 25.51863 | 0.1375574
433 | 2021/06/09 12:09:37 | 7320.0424 | 3720.0007 | 1 | 2 | 0 | 0 | 0 | 1.498993 | 4.139691 | 6.205368 | 1.547783 | 0 | 5.998137 | 0 |  | 0.0001225712 |  | 2.987978 | 0.3445866 | [8 empty] | 26.1045 | 0.06346703 | 25 | 0 | 25.29887 | 0.1082098
434 | 2021/06/09 12:09:47 | 7330.0426 | 3730.0009 | 1 | 2 | 0 | 0 | 0 | 1.49894 | 4.140892 | 6.206949 | 1.551944 | 0 | 6.015364 | 0 |  | 9.578677e-05 | [11 empty] | 26.01128 | -0.07961154 | 25 | 0 | 25.09127 | -0.1265866
435 | 2021/06/09 12:09:57 | 7340.0428 | 3740.0011 | 1 | 2 | 0 | 0 | 0 | 1.498482 | 4.142326 | 6.207201 | 1.556104 | 0 | 6.032595 | 0 |  | 9.998596e-05 | [11 empty] | 26.20507 | -0.05482972 | 25 | 0 | 25.07845 | -0.1396853
436 | 2021/06/09 12:10:07 | 7350.042 | 3750.0003 | 1 | 2 | 0 | 0 | 0 | 1.499069 | 4.143403 | 6.211247 | 1.560264 | 0 | 6.049829 | 0 |  | 0.0001023467 | [11 empty] | 26.41246 | 0.08557737 | 25 | 0 | 25.50037 | 0.0009810925
437 | 2021/06/09 12:10:17 | 7360.043 | 3760.0013 | 1 | 2 | 0 | 0 | 0 | 1.498482 | 4.144862 | 6.211001 | 1.564425 | 0 | 6.06707 | 0 |  | 9.223155e-05 |  | 3.125713 | [9 empty] | 25.87166 | -0.1631182 | 25 | 0 | 24.98709 | -0.1834822
438 | 2021/06/09 12:10:27 | 7370.0423 | 3770.0006 | 1 | 2 | 0 | 0 | 0 | 1.498192 | 4.145912 | 6.211372 | 1.568585 | 0 | 6.084317 | 0 |  | 0.0001224177 | [11 empty] | 26.33584 | 0.03026605 | 25 | 0 | 25.25235 | -0.04548967
439 | 2021/06/09 12:10:37 | 7380.0432 | 3780.0015 | 1 | 2 | 0 | 0 | 0 | 1.499092 | 4.147436 | 6.217388 | 1.572746 | 0 | 6.10157 | 0 |  | 0.0002258127 | [11 empty] | 26.46311 | 0.1015973 | 25 | 0 | 25.57964 | 0.0438112
440 | 2021/06/09 12:10:47 | 7390.0425 | 3790.0008 | 1 | 2 | 0 | 0 | 0 | 1.499039 | 4.148222 | 6.218347 | 1.576907 | 0 | 6.118829 | 0 |  | 0.000155898 | [11 empty] | 26.15521 | -0.09346306 | 25 | 0 | 25.31399 | -0.04459262
441 | 2021/06/09 12:10:57 | 7400.0419 | 3800.0002 | 1 | 2 | 0 | 0 | 0 | 1.498734 | 4.149573 | 6.219106 | 1.581067 | 0 | 6.136088 | 0 |  | 9.555608e-05 |  | 3.520647 | 0.3027913 | [8 empty] | 25.96543 | -0.1615793 | 25 | 0 | 24.97393 | -0.1530015
442 | 2021/06/09 12:11:07 | 7410.0419 | 3810.0002 | 1 | 2 | 0 | 0 | 0 | 1.498611 | 4.150502 | 6.219988 | 1.585228 | 0 | 6.153358 | 0 |  | 0.000116884 | [11 empty] | 26.40333 | -0.08602023 | 25 | 0 | 25.27718 | -0.1419383
443 | 2021/06/09 12:11:17 | 7420.0429 | 3820.0012 | 1 | 2 | 0 | 0 | 0 | 1.499229 | 4.151671 | 6.224306 | 1.589389 | 0 | 6.17063 | 0 |  | 0.0001604624 | [11 empty] | 26.53372 | 0.08275986 | 25 | 0 | 25.57194 | 0.1409197
444 | 2021/06/09 12:11:27 | 7430.0422 | 3830.0005 | 1 | 2 | 0 | 0 | 0 | 1.49881 | 4.152688 | 6.22409 | 1.593549 | 0 | 6.187905 | 0 |  | 0.0001413583 | [11 empty] | 26.39445 | 0.09488702 | 25 | 0 | 25.56792 | 0.1798242
445 | 2021/06/09 12:11:37 | 7440.0432 | 3840.0015 | 1 | 2 | 0 | 0 | 0 | 1.498695 | 4.153646 | 6.225048 | 1.59771 | 0 | 6.205184 | 0 |  | 8.596272e-05 | [11 empty] | 25.97425 | -0.08178592 | 25 | 0 | 24.98991 | -0.01506388
446 | 2021/06/09 12:11:47 | 7450.0434 | 3850.0017 | 1 | 2 | 0 | 0 | 0 | 1.498863 | 4.154922 | 6.227659 | 1.60187 | 0 | 6.222468 | 0 |  | 0.0001194921 |  | 3.848223 | [9 empty] | 26.33865 | 0.08742511 | 25 | 0 | 25.21948 | 0.002850294
447 | 2021/06/09 12:11:57 | 7460.0425 | 3860.0008 | 1 | 2 | 0 | 0 | 0 | 1.499001 | 4.155627 | 6.229289 | 1.606031 | 0 | 6.239754 | 0 |  | 8.328895e-05 | [11 empty] | 26.55536 | 0.1182652 | 25 | 0 | 25.48663 | 0.03600955
448 | 2021/06/09 12:12:07 | 7470.0427 | 3870.001 | 1 | 2 | 0 | 0 | 0 | 1.49852 | 4.156801 | 6.229049 | 1.610191 | 0 | 6.257045 | 0 |  | 0.0001249772 | [11 empty] | 26.28627 | 0.1308173 | 25 | 0 | 25.48808 | 0.1578701
449 | 2021/06/09 12:12:17 | 7480.0426 | 3880.0009 | 1 | 2 | 0 | 0 | 0 | 1.499039 | 4.157429 | 6.232148 | 1.614351 | 0 | 6.27434 | 0 |  | 7.47577e-05 | [11 empty] | 26.04436 | -0.08876026 | 25 | 0 | 25.55167 | 0.1310205
450 | 2021/06/09 12:12:27 | 7490.0429 | 3890.0012 | 1 | 2 | 0 | 0 | 0 | 1.499016 | 4.158605 | 6.233815 | 1.618512 | 0 | 6.291641 | 0 |  | 0.0001165083 | [11 empty] | 26.59806 | 0.1079452 | 25 | 0 | 25.05133 | -0.06311834
451 | 2021/06/09 12:12:37 | 7500.0429 | 3900.0012 | 1 | 2 | 0 | 0 | 0 | 1.499016 | 4.159301 | 6.234859 | 1.622673 | 0 | 6.308944 | 0 |  | 8.604922e-05 |  |  | 0.2438448 | [8 empty] | 26.38166 | 0.1260144 | 25 | 0 | 25.54627 | 0.1419127
452 | 2021/06/09 12:12:47 | 7510.0422 | 3910.0005 | 1 | 2 | 0 | 0 | 0 | 1.498825 | 4.16028 | 6.235531671 | 1.626833 | 0 | 6.326251 | 0 |  | 0.0001110892 |  | 4.640116 | [9 empty] | 26.28567 | -0.09201825 | 25 | 0 | 25.65409 | 0.143128
453 | 2021/06/09 12:12:57 | 7520.0431 | 3920.0014 | 1 | 2 | 0 | 0 | 0 | 1.499069 | 4.160933 | 6.237526 | 1.630993 | 0 | 6.34356 | 0 |  | 6.227071e-05 | [11 empty] | 26.12129 | 0.1319033 | 25 | 0 | 25.63355 | 0.107668
454 | 2021/06/09 12:13:07 | 7530.0432 | 3930.0015 | 1 | 2 | 0 | 0 | 0 | 1.498955 | 4.161827 | 6.238391 | 1.635154 | 0 | 6.360874 | 0 |  | 9.154768e-05 | [11 empty] | 26.41866 | -0.05126059 | 25 | 0 | 25.57791 | 0.02664864
455 | 2021/06/09 12:13:17 | 7540.0417 | 3940 | 1 | 2 | 0 | 0 | 0 | 1.498848 | 4.162614 | 6.239126 | 1.639314 | 0 | 6.37819 | 0 | [13 empty] | 26.31017 | -0.0114882 | 25 | 0 | 25.50489 | 0.1089031
456 | 2021/06/09 12:13:27 | 7550.0426 | 3950.0009 | 1 | 2 | 0 | 0 | 0 | 1.499054 | 4.163468 | 6.241263 | 1.643475 | 0 | 6.395512 | 0 |  | 6.353193e-05 | [11 empty] | 26.3996 | 0.1215708 | 25 | 0 | 25.60873 | 0.128535
457 | 2021/06/09 12:13:37 | 7560.0427 | 3960.001 | 1 | 2 | 0 | 0 | 0 | 1.498901 | 4.164055 | 6.241506 | 1.647636 | 0 | 6.412838 | 0 |  | 4.820448e-05 | [11 empty] | 26.38508 | -0.06014943 | 25 | 0 | 25.53713 | 0.02220333
458 | 2021/06/09 12:13:47 | 7570.0422 | 3970.0005 | 1 | 2 | 0 | 0 | 0 | 1.498009 | 4.16491 | 6.239073 | 1.651797 | 0 | 6.430164 | 0 |  | 8.808701e-05 |  | 5.233265 | [9 empty] | 26.23638 | -0.05180836 | 25 | 0 | 25.3739 | 0.03282011
459 | 2021/06/09 12:13:57 | 7580.0421 | 3980.0004 | 1 | 2 | 0 | 0 | 0 | 1.499077 | 4.165685 | 6.244683 | 1.655959 | 0 | 6.4475 | 0 |  | 4.66271e-05 | [11 empty] | 26.1119 | -0.02376318 | 25 | 0 | 25.17781 | 0.05197227
460 | 2021/06/09 12:14:07 | 7590.043 | 3990.0013 | 1 | 2 | 0 | 0 | 0 | 1.498772 | 4.166395 | 6.244476 | 1.660119 | 0 | 6.464832 | 0 |  | 6.108586e-05 | [11 empty] | 26.33038 | 0.0295496 | 25 | 0 | 25.14694 | -0.08189559
461 | 2021/06/09 12:14:17 | 7600.043 | 4000.0013 | 1 | 2 | 0 | 0 | 0 | 1.49852 | 4.167242 | 6.244695 | 1.66428 | 0 | 6.482167 | 0 |  | 8.162747e-05 | [11 empty] | 26.44404 | -0.01200497 | 25 | 0 | 25.27516 | -0.1078928
462 | 2021/06/09 12:14:27 | 7610.0434 | 4010.0017 | 1 | 2 | 0 | 0 | 0 | 1.498466 | 4.167633 | 6.245056 | 1.668441 | 0 | 6.49951 | 0 | [13 empty] | 26.60489 | 0.01042247 | 25 | 0 | 25.53627 | -0.07653654
463 | 2021/06/09 12:14:37 | 7620.0417 | 4020 | 1 | 2 | 0 | 0 | 0 | 1.498962 | 4.16879 | 6.248858 | 1.672601 | 0 | 6.51685 | 0 |  | 7.989301e-05 |  |  | 0.1878445 | [8 empty] | 26.52034 | 0.005870461 | 25 | 0 | 25.63697 | 0.08390129
464 | 2021/06/09 12:14:47 | 7630.0425 | 4030.0008 | 1 | 2 | 0 | 0 | 0 | 1.49894 | 4.169055 | 6.249163 | 1.676761 | 0 | 6.534193 | 0 |  | 8.641282e-05 | [11 empty] | 26.23698 | -0.04049778 | 25 | 0 | 25.37449 | 0.03969669
465 | 2021/06/09 12:14:57 | 7640.0428 | 4040.0011 | 1 | 2 | 0 | 0 | 0 | 1.498848 | 4.170053 | 6.250276 | 1.680922 | 0 | 6.551542 | 0 |  | 8.531613e-05 |  | 5.72342 | [9 empty] | 26.17058 | -0.1187927 | 25 | 0 | 25.10099 | -0.06106794
466 | 2021/06/09 12:15:07 | 7650.0429 | 4050.0012 | 1 | 2 | 0 | 0 | 0 | 1.498772 | 4.170596 | 6.250773 | 1.685083 | 0 | 6.568892 | 0 |  | 6.045416e-05 | [11 empty] | 26.25207 | 0.0305444 | 25 | 0 | 25.11841 | -0.05192041
467 | 2021/06/09 12:15:17 | 7660.043 | 4060.0013 | 1 | 2 | 0 | 0 | 0 | 1.499344 | 4.171303 | 6.254218 | 1.689243 | 0 | 6.586246 | 0 |  | 7.025152e-05 | [11 empty] | 26.46709 | 0.02882481 | 25 | 0 | 25.38389 | -0.0446856
468 | 2021/06/09 12:15:27 | 7670.0425 | 4070.0008 | 1 | 2 | 0 | 0 | 0 | 1.499153 | 4.171741 | 6.254078 | 1.693403 | 0 | 6.603602 | 0 | [13 empty] | 26.49813 | 0.1065499 | 25 | 0 | 25.62186 | 0.06887317
469 | 2021/06/09 12:15:37 | 7680.0426 | 4080.0009 | 1 | 2 | 0 | 0 | 0 | 1.499115 | 4.173108 | 6.255969 | 1.697564 | 0 | 6.620962 | 0 |  | 9.710151e-05 | [11 empty] | 26.38991 | -0.07891893 | 25 | 0 | 25.5063 | -0.03895879
470 | 2021/06/09 12:15:47 | 7690.0417 | 4090 | 1 | 2 | 0 | 0 | 0 | 1.499069 | 4.173556 | 6.256448 | 1.701723 | 0 | 6.638319 | 0 |  | 4.504652e-05 | [11 empty] | 26.17429 | -0.1055622 | 25 | 0 | 25.22605 | -0.04781246
471 | 2021/06/09 12:15:57 | 7700.0427 | 4100.001 | 1 | 2 | 0 | 0 | 0 | 1.499115 | 4.174278 | 6.257723 | 1.705885 | 0 | 6.655689 | 0 |  | 0.0001256854 | [11 empty] | 26.12559 | -0.06575108 | 25 | 0 | 25.08445 | 0.01435339
472 | 2021/06/09 12:16:07 | 7710.0428 | 4110.0011 | 1 | 2 | 0 | 0 | 0 | 1.499077 | 4.174873 | 6.258456 | 1.710047 | 0 | 6.673065 | 0 |  | 3.856391e-05 |  | 5.810593 | [9 empty] | 26.15292 | -0.08536637 | 25 | 0 | 25.13326 | -0.1212192
473 | 2021/06/09 12:16:17 | 7720.042 | 4120.0003 | 1 | 2 | 0 | 0 | 0 | 1.49881 | 4.175564 | 6.258377 | 1.714208 | 0 | 6.690435 | 0 |  | 0.0001037286 | [11 empty] | 26.37197 | -0.06326556 | 25 | 0 | 25.16722 | -0.1637298
474 | 2021/06/09 12:16:27 | 7730.0429 | 4130.0012 | 1 | 2 | 0 | 0 | 0 | 1.49913 | 4.176337 | 6.260872 | 1.718368 | 0 | 6.707808 | 0 |  | 5.602783e-05 | [11 empty] | 26.48361 | -0.08491337 | 25 | 0 | 25.27202 | -0.1162946
475 | 2021/06/09 12:16:37 | 7740.0424 | 4140.0007 | 1 | 2 | 0 | 0 | 0 | 1.499153 | 4.176972 | 6.26192 | 1.722529 | 0 | 6.725188 | 0 |  | 6.574775e-05 |  |  | 0 | [8 empty] | 26.38138 | 0.05999863 | 25 | 0 | 25.2052 | -0.01793087
476 | 2021/06/09 12:16:47 | 7750.0424 | 4150.0007 | 1 | 2 | 0 | 0 | 0 | 1.498993 | 4.177826 | 6.262532 | 1.72669 | 0 | 6.742569 | 0 |  | 5.737171e-05 | [11 empty] | 26.24777 | -0.1298314 | 25 | 0 | 25.13552 | -0.1479656
477 | 2021/06/09 12:16:57 | 7760.0434 | 4160.0017 | 1 | 2 | 0 | 0 | 0 | 1.499153 | 4.178371 | 6.264017 | 1.730851 | 0 | 6.759955 | 0 |  | 0.0001307849 | [11 empty] | 26.21731 | 0.01120925 | 25 | 0 | 25.30484 | 0.06918728
478 | 2021/06/09 12:17:07 | 7770.0419 | 4170.0002 | 1 | 2 | 0 | 0 | 0 | 1.498734 | 4.179296 | 6.263653 | 1.735011 | 0 | 6.777339 | 0 |  |  |  |  | 0.1695828 | [8 empty] | 26.26233 | -0.1240391 | 25 | 0 | 25.35708 | -0.09976625
479 | 2021/06/09 12:17:17 | 7780.042 | 4180.0003 | 1 | 2 | 0 | 0 | 0 | 1.498466 | 4.179933 | 6.263487 | 1.739171 | 0 | 6.794727 | 0 |  | 5.563318e-05 |  | 5.772699 | [9 empty] | 26.17231 | -0.1102763 | 25 | 0 | 25.27403 | -0.01908898
480 | 2021/06/09 12:17:27 | 7790.0429 | 4190.0012 | 1 | 2 | 0 | 0 | 0 | 1.499092 | 4.18085 | 6.267479 | 1.743331 | 0 | 6.812119 | 0 |  | 0.0001616957 | [11 empty] | 26.17771 | -0.06726265 | 25 | 0 | 25.11527 | -0.007217526
481 | 2021/06/09 12:17:37 | 7800.0429 | 4200.0012 | 1 | 2 | 0 | 0 | 0 | 1.498924 | 4.181253 | 6.26738 | 1.747492 | 0 | 6.829515 | 0 | [13 empty] | 26.18625 | -0.08082449 | 25 | 0 | 25.1381 | -0.1367331
482 | 2021/06/09 12:17:47 | 7810.0432 | 4210.0015 | 1 | 2 | 0 | 0 | 0 | 1.499962 | 4.182347 | 6.273362 | 1.751653 | 0 | 6.846914 | 0 |  | 9.436269e-05 | [11 empty] | 26.27912 | -0.09816051 | 25 | 0 | 25.274 | -0.03372371
483 | 2021/06/09 12:17:57 | 7820.0423 | 4220.0006 | 1 | 2 | 0 | 0 | 0 | 1.498726 | 4.183032 | 6.269219 | 1.755814 | 0 | 6.864318 | 0 |  | 8.494676e-05 | [11 empty] | 26.19939 | 0.002046227 | 25 | 0 | 25.25834 | 0.09566426
484 | 2021/06/09 12:18:07 | 7830.0419 | 4230.0002 | 1 | 2 | 0 | 0 | 0 | 1.499031 | 4.183828 | 6.271688 | 1.759974 | 0 | 6.881722 | 0 |  | 8.678102e-05 | [11 empty] | 26.24065 | -0.04281998 | 25 | 0 | 25.12838 | -0.1098102
485 | 2021/06/09 12:18:17 | 7840.0418 | 4240.0001 | 1 | 2 | 0 | 0 | 0 | 1.499603 | 4.184537 | 6.275144 | 1.764135 | 0 | 6.899134 | 0 |  | 5.033896e-05 |  | 5.472874 | [9 empty] | 26.52517 | -0.01451015 | 25 | 0 | 25.27086 | -0.1081753
486 | 2021/06/09 12:18:27 | 7850.0428 | 4250.0011 | 1 | 2 | 0 | 0 | 0 | 1.499428 | 4.185427 | 6.275746 | 1.768296 | 0 | 6.916546 | 0 |  | 0.0001260132 | [11 empty] | 26.6638 | -0.01460254 | 25 | 0 | 25.48833 | -0.0949043
487 | 2021/06/09 12:18:37 | 7860.0421 | 4260.0004 | 1 | 2 | 0 | 0 | 0 | 1.499054 | 4.186246 | 6.275409 | 1.772456 | 0 | 6.933959 | 0 |  | 0.0001419649 | [11 empty] | 26.68687 | 0.05960822 | 25 | 0 | 25.63983 | 0.1266336
488 | 2021/06/09 12:18:47 | 7870.0431 | 4270.0014 | 1 | 2 | 0 | 0 | 0 | 1.498955 | 4.186891 | 6.275961 | 1.776617 | 0 | 6.951381 | 0 |  | 6.487849e-05 | [11 empty] | 26.81463 | 0.1661891 | 25 | 0 | 25.78926 | 0.1598579
489 | 2021/06/09 12:18:57 | 7880.0431 | 4280.0014 | 1 | 2 | 0 | 0 | 0 | 1.499504 | 4.187922 | 6.279806 | 1.78078 | 0 | 6.968811 | 0 |  | 4.457197e-05 | [11 empty] | 26.75317 | 0.007929206 | 25 | 0 | 25.65636 | -0.05449891
490 | 2021/06/09 12:19:07 | 7890.043 | 4290.0013 | 1 | 2 | 0 | 0 | 0 | 1.498367 | 4.188666 | 6.276159 | 1.78494 | 0 | 6.986234 | 0 |  | 9.800641e-05 |  |  | 0.1896678 | [8 empty] | 26.68229 | 0.1302594 | 25 | 0 | 25.54966 | 0.157342
491 | 2021/06/09 12:19:17 | 7900.0425 | 4300.0008 | 1 | 2 | 0 | 0 | 0 | 1.498726 | 4.189753 | 6.279292 | 1.7891 | 0 | 7.003664 | 0 |  | 7.554357e-05 |  | 4.939137 | [9 empty] | 26.69512 | 0.1401472 | 25 | 0 | 25.69088 | 0.1382136
492 | 2021/06/09 12:19:27 | 7910.0425 | 4310.0008 | 1 | 2 | 0 | 0 | 0 | 1.499229 | 4.190375 | 6.282332 | 1.793261 | 0 | 7.021099 | 0 |  | 0.0001068661 | [11 empty] | 26.67633 | 0.0813514 | 25 | 0 | 25.61501 | 0.005708933
493 | 2021/06/09 12:19:37 | 7920.0418 | 4320.0001 | 1 | 2 | 0 | 0 | 0 | 1.498802 | 4.1914 | 6.282079 | 1.797422 | 0 | 7.038536 | 0 | [13 empty] | 26.65981 | 0.08887649 | 25 | 0 | 25.57706 | 0.1448417
494 | 2021/06/09 12:19:47 | 7930.042 | 4330.0003 | 1 | 2 | 0 | 0 | 0 | 1.498962 | 4.192273 | 6.284058 | 1.801583 | 0 | 7.055979 | 0 |  | 9.70071e-05 | [11 empty] | 26.70308 | 0.1442349 | 25 | 0 | 25.51344 | 0.07321477
495 | 2021/06/09 12:19:57 | 7940.042 | 4340.0003 | 1 | 2 | 0 | 0 | 0 | 1.499092 | 4.193376 | 6.286256 | 1.805745 | 0 | 7.073427 | 0 |  | 8.543265e-05 | [11 empty] | 26.61201 | 0.02411842 | 25 | 0 | 25.42214 | -0.07397115
496 | 2021/06/09 12:20:07 | 7950.0421 | 4350.0004 | 1 | 2 | 0 | 0 | 0 | 1.498695 | 4.194019 | 6.285555 | 1.809906 | 0 | 7.09088 | 0 |  | 6.890813e-05 | [11 empty] | 26.48619 | 0.1044112 | 25 | 0 | 25.23177 | 0.06228507
497 | 2021/06/09 12:20:17 | 7960.0423 | 4360.0006 | 1 | 2 | 0 | 0 | 0 | 1.498878 | 4.195354 | 6.288324 | 1.814068 | 0 | 7.108335 | 0 |  | 4.346126e-05 |  | 4.516211 | [9 empty] | 26.26829 | -0.1073247 | 25 | 0 | 25.03472 | -0.1744783
498 | 2021/06/09 12:20:27 | 7970.0424 | 4370.0007 | 1 | 2 | 0 | 0 | 0 | 1.499298 | 4.196061 | 6.291146 | 1.818229 | 0 | 7.125796 | 0 |  | 0.0001529647 | [11 empty] | 26.2623 | -0.1187807 | 25 | 0 | 25.03586 | -0.06999135
499 | 2021/06/09 12:20:37 | 7980.0432 | 4380.0015 | 1 | 2 | 0 | 0 | 0 | 1.498772 | 4.19716 | 6.290586 | 1.822391 | 0 | 7.14326 | 0 |  | 9.034605e-05 | [11 empty] | 26.19962 | -0.06694376 | 25 | 0 | 25.10867 | -0.1072311
500 | 2021/06/09 12:20:47 | 7990.0418 | 4390.0001 | 1 | 2 | 0 | 0 | 0 | 1.498672 | 4.198243 | 6.291789 | 1.826551 | 0 | 7.160721 | 0 |  | 0.0001033509 | [11 empty] | 26.15119 | -0.1422244 | 25 | 0 | 25.15294 | -0.05335212
501 | 2021/06/09 12:20:57 | 8000.0427 | 4400.001 | 1 | 2 | 0 | 0 | 0 | 1.499191 | 4.199133 | 6.295302 | 1.830712 | 0 | 7.178195 | 0 |  | 9.998117e-05 |  |  | 0.2260735 | [8 empty] | 26.33865 | 0.08843839 | 25 | 0 | 25.41928 | 0.1288027
502 | 2021/06/09 12:21:07 | 8010.0426 | 4410.0009 | 1 | 2 | 0 | 0 | 0 | 1.487048 | 4.199944 | 6.245518 | 1.834863 | 0 | 7.195627 | 0 |  | 0.0001301532 |  | 4.166579 | [9 empty] | 26.40985 | -0.07758319 | 25 | 0 | 25.46209 | -0.00865221
503 | 2021/06/09 12:21:17 | 8020.0427 | 4420.001 | 1 | 2 | 0 | 0 | 0 | 1.455787 | 4.199983 | 6.114281 | 1.83894 | 0 | 7.212749 | 0 |  | -4.504689e-06 | [11 empty] | 26.18056 | -0.1111567 | 25 | 0 | 25.11813 | -0.04451394
504 | 2021/06/09 12:21:27 | 8030.0421 | 4430.0004 | 1 | 2 | 0 | 0 | 0 | 1.429872 | 4.200033 | 6.00551 | 1.842936 | 0 | 7.229534 | 0 |  | 5.531387e-06 | [11 empty] | 26.34719 | -0.134089 | 25 | 0 | 25.07813 | -0.123232
505 | 2021/06/09 12:21:37 | 8040.043 | 4440.0013 | 1 | 2 | 0 | 0 | 0 | 1.403565 | 4.200024 | 5.895007 | 1.846859 | 0 | 7.24601 | 0 | [13 empty] | 26.56959 | 0.1117837 | 25 | 0 | 25.26544 | 0.06969094
506 | 2021/06/09 12:21:47 | 8050.0432 | 4450.0015 | 1 | 2 | 0 | 0 | 0 | 1.38101 | 4.199993 | 5.800232 | 1.850718 | 0 | 7.262218 | 0 |  | 2.21283e-06 | [11 empty] | 26.63364 | 0.1326036 | 25 | 0 | 25.57222 | 0.1462859
507 | 2021/06/09 12:21:57 | 8060.0425 | 4460.0008 | 1 | 2 | 0 | 0 | 0 | 1.35778 | 4.199995 | 5.702669 | 1.854514 | 0 | 7.278161 | 0 |  | 3.7139e-06 | [11 empty] | 26.32812 | 0.1113862 | 25 | 0 | 25.34451 | 0.133974
508 | 2021/06/09 12:22:07 | 8070.0418 | 4470.0001 | 1 | 2 | 0 | 0 | 0 | 1.338334 | 4.199951 | 5.620937 | 1.85825 | 0 | 7.293853 | 0 |  | 1.904599e-05 | [11 empty] | 26.28994 | -0.01806438 | 25 | 0 | 25.02787 | -0.1050991
509 | 2021/06/09 12:22:17 | 8080.0427 | 4480.001 | 1 | 2 | 0 | 0 | 0 | 1.317176 | 4.199984 | 5.532118 | 1.861929 | 0 | 7.309305 | 0 |  | 1.612004e-05 | [11 empty] | 26.67035 | 0.09715438 | 25 | 0 | 25.40929 | 0.01711965
510 | 2021/06/09 12:22:27 | 8090.042 | 4490.0003 | 1 | 2 | 0 | 0 | 0 | 1.297006 | 4.200035 | 5.447471 | 1.86555 | 0 | 7.324512 | 0 |  | -4.030545e-06 | [11 empty] | 26.54849 | 0.1088423 | 25 | 0 | 25.51542 | 0.09128034
511 | 2021/06/09 12:22:37 | 8100.0429 | 4500.0012 | 1 | 2 | 0 | 0 | 0 | 1.276659 | 4.199949 | 5.361903 | 1.869119 | 0 | 7.339502 | 0 | [13 empty] | 26.33379 | -0.1096243 | 25 | 0 | 25.3502 | -0.06973803
512 | 2021/06/09 12:22:47 | 8110.0428 | 4510.0011 | 1 | 2 | 0 | 0 | 0 | 1.257163 | 4.200201 | 5.280337 | 1.872629 | 0 | 7.354243 | 0 |  | 8.929164e-06 | [11 empty] | 26.22355 | -0.1067948 | 25 | 0 | 25.18977 | -0.04460335
513 | 2021/06/09 12:22:57 | 8120.0423 | 4520.0006 | 1 | 2 | 0 | 0 | 0 | 1.239125 | 4.199824 | 5.204106914 | 1.876089 | 0 | 7.368774 | 0 |  | 3.161159e-07 |  |  | 0 | [8 empty] | 26.16942 | 0.005518198 | 25 | 0 | 25.11411 | 0.07017851
514 | 2021/06/09 12:23:07 | 8130.0424 | 4530.0007 | 1 | 2 | 0 | 0 | 0 | 1.219063 | 4.200051 | 5.120127 | 1.879492 | 0 | 7.38307 | 0 |  | 9.640897e-06 |  | 0 | [9 empty] | 26.2324 | -0.08108199 | 25 | 0 | 25.07014 | -0.1526207
515 | 2021/06/09 12:23:17 | 8140.0424 | 4540.0007 | 1 | 2 | 0 | 0 | 0 | 1.200877 | 4.199931 | 5.043601 | 1.882845 | 0 | 7.397151 | 0 |  | -6.242927e-06 | [11 empty] | 26.23497 | -0.143972 | 25 | 0 | 25.01559 | -0.180006
516 | 2021/06/09 12:23:27 | 8150.0418 | 4550.0001 | 1 | 2 | 0 | 0 | 0 | 1.180936 | 4.200025 | 4.959961 | 1.886143 | 0 | 7.411004 | 0 |  | -1.295989e-05 | [11 empty] | 26.31786 | -0.100733 | 25 | 0 | 25.09156 | -0.05635619
517 | 2021/06/09 12:23:37 | 8160.0429 | 4560.0012 | 1 | 2 | 0 | 0 | 0 | 1.161341 | 4.2 | 4.8776322 | 1.889389 | 0 | 7.424636 | 0 | [13 empty] | 26.50353 | 0.09407401 | 25 | 0 | 25.27058 | 0.03853917
518 | 2021/06/09 12:23:47 | 8170.042 | 4570.0003 | 1 | 2 | 0 | 0 | 0 | 1.143336 | 4.200003 | 4.802015 | 1.892583 | 0 | 7.43805 | 0 |  | 2.378516e-05 | [11 empty] | 26.40073 | -0.05899191 | 25 | 0 | 25.18179 | -0.1505327
519 | 2021/06/09 12:23:57 | 8180.0429 | 4580.0012 | 1 | 2 | 0 | 0 | 0 | 1.124554 | 4.199965 | 4.723087 | 1.895722 | 0 | 7.451235 | 0 |  | 3.477016e-06 | [11 empty] | 26.44944 | -0.06834626 | 25 | 0 | 25.17352 | -0.09077489
520 | 2021/06/09 12:24:07 | 8190.0431 | 4590.0014 | 1 | 2 | 0 | 0 | 0 | 1.104814 | 4.199965 | 4.64018 | 1.898811 | 0 | 7.464211 | 0 |  | 7.902898e-08 | [11 empty] | 26.22554 | -0.04059553 | 25 | 0 | 25.10609 | -0.114274
521 | 2021/06/09 12:24:17 | 8200.0432 | 4600.0015 | 1 | 2 | 0 | 0 | 0 | 1.087819 | 4.199994 | 4.568833 | 1.901847 | 0 | 7.476961 | 0 |  | 2.449635e-06 | [11 empty] | 26.41385 | -0.01263142 | 25 | 0 | 25.55169 | 0.1077425
522 | 2021/06/09 12:24:27 | 8210.0426 | 4610.0009 | 1 | 2 | 0 | 0 | 0 | 1.06797 | 4.200022 | 4.485497 | 1.904832 | 0 | 7.489495 | 0 |  | 3.453566e-05 | [11 empty] | 26.6803 | 0.03872454 | 25 | 0 | 25.55479 | -0.03255904
523 | 2021/06/09 12:24:37 | 8220.0419 | 4620.0002 | 1 | 2 | 0 | 0 | 0 | 1.04998 | 4.199967 | 4.409881 | 1.907764 | 0 | 7.501813 | 0 | [13 empty] | 26.30704 | 0.0586766 | 25 | 0 | 25.14497 | -0.01257658
524 | 2021/06/09 12:24:47 | 8230.0429 | 4630.0012 | 1 | 2 | 0 | 0 | 0 | 1.031858 | 4.199995 | 4.333798 | 1.910647 | 0 | 7.513919 | 0 |  | 2.473259e-05 | [11 empty] | 26.17199 | -0.1550293 | 25 | 0 | 25.15951 | -0.13753
525 | 2021/06/09 12:24:57 | 8240.042 | 4640.0003 | 1 | 2 | 0 | 0 | 0 | 1.011669 | 4.200052 | 4.249062 | 1.913477 | 0 | 7.525805 | 0 |  | -1.240693e-05 |  |  | 0 | [8 empty] | 26.10018 | -0.08783102 | 25 | 0 | 25.13038 | -0.02559185
526 | 2021/06/09 12:25:07 | 8250.043 | 4650.0013 | 1 | 2 | 0 | 0 | 0 | 0.9943763 | 4.19996 | 4.176341 | 1.916258 | 0 | 7.537485 | 0 |  | 1.153823e-05 |  | 0 | [9 empty] | 26.09051 | -0.0551182 | 25 | 0 | 24.99217 | -0.1377565
527 | 2021/06/09 12:25:17 | 8260.0431 | 4660.0014 | 1 | 2 | 0 | 0 | 0 | 0.9773908 | 4.200091 | 4.10513 | 1.918988 | 0 | 7.548951 | 0 |  | 2.710357e-05 | [11 empty] | 26.13668 | -0.08980989 | 25 | 0 | 25.27401 | -0.02086401
528 | 2021/06/09 12:25:27 | 8270.0424 | 4670.0007 | 1 | 2 | 0 | 0 | 0 | 0.9593139 | 4.19987 | 4.028994 | 1.921669 | 0 | 7.560212 | 0 |  | -7.902898e-07 | [11 empty] | 26.34265 | 0.1153457 | 25 | 0 | 25.53742 | 0.1289952
529 | 2021/06/09 12:25:37 | 8280.0424 | 4680.0007 | 1 | 2 | 0 | 0 | 0 | 0.9416287 | 4.200081 | 3.954917 | 1.924301 | 0 | 7.571266 | 0 | [13 empty] | 26.49755 | 0.07850468 | 25 | 0 | 25.5357 | 0.1344287
530 | 2021/06/09 12:25:47 | 8290.0433 | 4690.0016 | 1 | 2 | 0 | 0 | 0 | 0.9242979 | 4.199915 | 3.881973 | 1.926883 | 0 | 7.582113 | 0 |  | -7.901916e-08 | [11 empty] | 26.45369 | 0.09141743 | 25 | 0 | 25.34906 | -0.002051592
531 | 2021/06/09 12:25:57 | 8300.0418 | 4700.0001 | 1 | 2 | 0 | 0 | 0 | 0.9069443 | 4.20008 | 3.809239 | 1.929418 | 0 | 7.59276 | 0 |  | -3.95122e-06 | [11 empty] | 26.42947 | -0.02902508 | 25 | 0 | 25.32478 | -0.09153426
532 | 2021/06/09 12:26:07 | 8310.0428 | 4710.0011 | 1 | 2 | 0 | 0 | 0 | 0.8883173 | 4.199964 | 3.730901 | 1.931905 | 0 | 7.603204 | 0 |  | 1.130058e-05 | [11 empty] | 26.45683 | 0.118131 | 25 | 0 | 25.40928 | 0.1273173
533 | 2021/06/09 12:26:17 | 8320.0422 | 4720.0005 | 1 | 2 | 0 | 0 | 0 | 0.8721735 | 4.200004 | 3.663132 | 1.934343 | 0 | 7.613444 | 0 |  | 1.770146e-05 | [11 empty] | 26.47335 | 0.1593637 | 25 | 0 | 25.53284 | -0.1347744
534 | 2021/06/09 12:26:27 | 8330.0431 | 4730.0014 | 1 | 2 | 0 | 0 | 0 | 0.8554888 | 4.200005 | 3.593057 | 1.936734 | 0 | 7.623487 | 0 |  | 1.975593e-05 | [11 empty] | 26.16003 | 0.1118022 | 25 | 0 | 25.47461 | 0.1454997
535 | 2021/06/09 12:26:37 | 8340.0432 | 4740.0015 | 1 | 2 | 0 | 0 | 0 | 0.8388902 | 4.199973 | 3.523316 | 1.939081 | 0 | 7.633343 | 0 | [13 empty] | 25.96481 | -0.0837034 | 25 | 0 | 25.46291 | 0.1536244
536 | 2021/06/09 12:26:47 | 8350.0417 | 4750 | 1 | 2 | 0 | 0 | 0 | 0.8218114 | 4.199918 | 3.45154 | 1.941381 | 0 | 7.643003 | 0 |  | -4.030311e-06 | [11 empty] | 25.93461 | -0.1389021 | 25 | 0 | 25.52 | 0.1142943
537 | 2021/06/09 12:26:57 | 8360.0418 | 4760.0001 | 1 | 2 | 0 | 0 | 0 | 0.8051881 | 4.200194 | 3.381946 | 1.943634 | 0 | 7.652467 | 0 |  | 5.690039e-06 |  |  | 0 | [8 empty] | 25.98192 | -0.03853917 | 25 | 0 | 25.54482 | 0.02603233
538 | 2021/06/09 12:27:07 | 8370.0418 | 4770.0001 | 1 | 2 | 0 | 0 | 0 | 0.7894694 | 4.200075 | 3.315831 | 1.945844 | 0 | 7.661747 | 0 |  | 1.857089e-05 |  | 0 | [9 empty] | 26.00587 | 0.01674116 | 25 | 0 | 25.46151 | 0.1082057
539 | 2021/06/09 12:27:17 | 8380.0421 | 4780.0004 | 1 | 2 | 0 | 0 | 0 | 0.7738486 | 4.199919 | 3.250101 | 1.948009 | 0 | 7.67084 | 0 |  | 1.406634e-05 | [11 empty] | 26.10646 | 0.09505689 | 25 | 0 | 25.40073 | 0.1398414
540 | 2021/06/09 12:27:27 | 8390.0421 | 4790.0004 | 1 | 2 | 0 | 0 | 0 | 0.7563618 | 4.200102 | 3.176797 | 1.950129 | 0 | 7.679743 | 0 | [13 empty] | 26.3039 | -0.04583001 | 25 | 0 | 25.56993 | 0.03433168
541 | 2021/06/09 12:27:37 | 8400.0429 | 4800.0012 | 1 | 2 | 0 | 0 | 0 | 0.742223 | 4.199877 | 3.117245 | 1.952207 | 0 | 7.688473 | 0 |  | 7.901981e-06 | [11 empty] | 26.34777 | 0.113619 | 25 | 0 | 25.59248 | 0.1361054
542 | 2021/06/09 12:27:47 | 8410.0432 | 4810.0015 | 1 | 2 | 0 | 0 | 0 | 0.7279631 | 4.200124 | 3.057535 | 1.954242 | 0 | 7.69702 | 0 |  | 1.857089e-05 | [11 empty] | 26.38877 | 0.1036704 | 25 | 0 | 25.64067 | 0.07040918
543 | 2021/06/09 12:27:57 | 8420.0434 | 4820.0017 | 1 | 2 | 0 | 0 | 0 | 0.71257 | 4.199841 | 2.992681 | 1.956236 | 0 | 7.705395 | 0 |  | 2.355024e-05 | [11 empty] | 26.41013 | 0.1007807 | 25 | 0 | 25.57649 | 0.1388788
544 | 2021/06/09 12:28:07 | 8430.0425 | 4830.0008 | 1 | 2 | 0 | 0 | 0 | 0.6975554 | 4.200097 | 2.9298 | 1.958189 | 0 | 7.713595 | 0 |  | 9.877476e-06 | [11 empty] | 26.30131 | 0.09179652 | 25 | 0 | 25.41754 | 0.01613736
545 | 2021/06/09 12:28:17 | 8440.0418 | 4840.0001 | 1 | 2 | 0 | 0 | 0 | 0.6824991 | 4.199881 | 2.866415 | 1.9601 | 0 | 7.721622 | 0 |  | -2.291859e-06 | [11 empty] | 26.32439 | 0.05638123 | 25 | 0 | 25.52626 | -0.01713932
546 | 2021/06/09 12:28:27 | 8450.0429 | 4850.0012 | 1 | 2 | 0 | 0 | 0 | 0.6681145 | 4.200043 | 2.80611 | 1.961973 | 0 | 7.729488 | 0 | [13 empty] | 26.4073 | 0.08208632 | 25 | 0 | 25.6307 | 0.1335132
547 | 2021/06/09 12:28:37 | 8460.043 | 4860.0013 | 1 | 2 | 0 | 0 | 0 | 0.6542958 | 4.199983 | 2.748031 | 1.963805 | 0 | 7.737183 | 0 |  | 1.857058e-05 | [11 empty] | 26.29021 | 0.1055193 | 25 | 0 | 25.46348 | 0.05663097
548 | 2021/06/09 12:28:47 | 8470.043 | 4870.0013 | 1 | 2 | 0 | 0 | 0 | 0.6413668 | 4.199976 | 2.693725 | 1.9656 | 0 | 7.74472 | 0 |  | 1.604102e-05 | [11 empty] | 26.13638 | -0.1230747 | 25 | 0 | 25.20948 | -0.1388496
549 | 2021/06/09 12:28:57 | 8480.0432 | 4880.0015 | 1 | 2 | 0 | 0 | 0 | 0.6267073 | 4.199952 | 2.632141 | 1.967356 | 0 | 7.752097 | 0 |  | 3.793108e-06 |  |  | 0 | [8 empty] | 25.92549 | -0.04150867 | 25 | 0 | 25.09099 | -0.1107067
550 | 2021/06/09 12:29:07 | 8490.0434 | 4890.0017 | 1 | 2 | 0 | 0 | 0 | 0.6132388 | 4.200011 | 2.57561 | 1.969075 | 0 | 7.759316 | 0 |  | 1.525285e-05 |  | 0 | [9 empty] | 25.93204 | -0.1486969 | 25 | 0 | 25.07614 | -0.180167
551 | 2021/06/09 12:29:17 | 8500.0425 | 4900.0008 | 1 | 2 | 0 | 0 | 0 | 0.5998375 | 4.199965 | 2.519297 | 1.970757 | 0 | 7.766381 | 0 |  | 1.153689e-05 | [11 empty] | 25.84708 | -0.05769372 | 25 | 0 | 25.11955 | 0.004636645
552 | 2021/06/09 12:29:27 | 8510.0418 | 4910.0001 | 1 | 2 | 0 | 0 | 0 | 0.5881397 | 4.200029 | 2.470204 | 1.972402 | 0 | 7.773292 | 0 | [13 empty] | 25.94032 | -0.1191372 | 25 | 0 | 25.38419 | -0.09253919
553 | 2021/06/09 12:29:37 | 8520.0421 | 4920.0004 | 1 | 2 | 0 | 0 | 0 | 0.5770844 | 4.199913 | 2.423704 | 1.974015 | 0 | 7.780066 | 0 |  | 1.114235e-05 | [11 empty] | 26.26573 | 0.118801 | 25 | 0 | 25.66007 | 0.1635623
554 | 2021/06/09 12:29:47 | 8530.0431 | 4930.0014 | 1 | 2 | 0 | 0 | 0 | 0.5632786 | 4.200086 | 2.365819 | 1.975591 | 0 | 7.786685 | 0 |  | 6.322266e-06 | [11 empty] | 26.28764 | 0.08355796 | 25 | 0 | 25.58217 | 0.007854104
555 | 2021/06/09 12:29:57 | 8540.0423 | 4940.0006 | 1 | 2 | 0 | 0 | 0 | 0.5509515 | 4.20008 | 2.31404 | 1.977133 | 0 | 7.793159 | 0 |  | 8.692684e-06 | [11 empty] | 26.04518 | 0.04961491 | 25 | 0 | 25.21089 | -0.008298755
556 | 2021/06/09 12:30:07 | 8550.0432 | 4950.0015 | 1 | 2 | 0 | 0 | 0 | 0.5388349 | 4.199931 | 2.263069 | 1.978642 | 0 | 7.7995 | 0 |  | 3.002902e-06 | [11 empty] | 25.98277 | -0.09056687 | 25 | 0 | 25.11982 | -0.179885
557 | 2021/06/09 12:30:17 | 8560.0424 | 4960.0007 | 1 | 2 | 0 | 0 | 0 | 0.5274668 | 4.200181 | 2.215456 | 1.980118 | 0 | 7.805698 | 0 |  | -9.878049e-06 | [11 empty] | 25.7855 | -0.06053746 | 25 | 0 | 25.1364 | 0.01069903
558 | 2021/06/09 12:30:27 | 8570.0418 | 4970.0001 | 1 | 2 | 0 | 0 | 0 | 0.5153467 | 4.199867 | 2.164388 | 1.981561 | 0 | 7.81176 | 0 | [13 empty] | 26.17543 | -0.01583397 | 25 | 0 | 25.66237 | 0.07107198
559 | 2021/06/09 12:30:37 | 8580.0428 | 4980.0011 | 1 | 2 | 0 | 0 | 0 | 0.5037789 | 4.200077 | 2.11591 | 1.982975 | 0 | 7.817697 | 0 |  | 1.367133e-05 | [11 empty] | 26.11045 | 0.05361974 | 25 | 0 | 25.28341 | -0.06002069
560 | 2021/06/09 12:30:47 | 8590.042 | 4990.0003 | 1 | 2 | 0 | 0 | 0 | 0.4930318 | 4.199991 | 2.070729 | 1.984357 | 0 | 7.823501 | 0 |  | 2.022907e-05 | [11 empty] | 25.82682 | 0.0213623 | 25 | 0 | 25.36333 | 0.09718716
561 | 2021/06/09 12:30:57 | 8600.0422 | 5000.0005 | 1 | 2 | 0 | 0 | 0 | 0.4821617 | 4.199987 | 2.025073 | 1.985708 | 0 | 7.829174 | 0 |  | -1.872878e-05 |  |  | 0 | [8 empty] | 26.17341 | 0.05502582 | 25 | 0 | 25.59616 | 0.1108396
562 | 2021/06/09 12:31:07 | 8610.0423 | 5010.0006 | 1 | 2 | 0 | 0 | 0 | 0.4714535 | 4.199985 | 1.980098 | 1.987028 | 0 | 7.834718 | 0 |  | 3.635303e-06 |  | 0 | [9 empty] | 25.77236 | -0.1273835 | 25 | 0 | 25.08041 | -0.1832896
563 | 2021/06/09 12:31:17 | 8620.0432 | 5020.0015 | 1 | 2 | 0 | 0 | 0 | 0.460843 | 4.200015 | 1.935548 | 1.988321 | 0 | 7.84015 | 0 |  | 1.856966e-05 | [11 empty] | 26.13411 | 0.04143417 | 25 | 0 | 25.42842 | -0.02989531
564 | 2021/06/09 12:31:27 | 8630.0433 | 5030.0016 | 1 | 2 | 0 | 0 | 0 | 0.4506826 | 4.199965 | 1.892851 | 1.989585 | 0 | 7.845459 | 0 | [13 empty] | 25.72303 | -0.08767009 | 25 | 0 | 25.23089 | -0.1145059
565 | 2021/06/09 12:31:37 | 8640.0425 | 5040.0008 | 1 | 2 | 0 | 0 | 0 | 0.4414175 | 4.200045 | 1.853973 | 1.990821 | 0 | 7.85065 | 0 |  | 4.741739e-07 | [11 empty] | 25.92607 | 0.03278911 | 25 | 0 | 25.21292 | -0.05414248
566 | 2021/06/09 12:31:47 | 8650.0418 | 5050.0001 | 1 | 2 | 0 | 0 | 0 | 0.4317943 | 4.200033 | 1.81355 | 1.992031 | 0 | 7.855731 | 0 |  | -2.994826e-05 | [11 empty] | 26.08593 | 0.08954346 | 25 | 0 | 25.51571 | 0.05397677
567 | 2021/06/09 12:31:57 | 8660.0427 | 5060.001 | 1 | 2 | 0 | 0 | 0 | 0.4230046 | 4.199955 | 1.7766 | 1.993214 | 0 | 7.860703 | 0 |  | 8.297493e-06 | [11 empty] | 25.80516 | -0.09442031 | 25 | 0 | 25.40586 | -0.06553113
568 | 2021/06/09 12:32:07 | 8670.0422 | 5070.0005 | 1 | 2 | 0 | 0 | 0 | 0.4139035 | 4.199993 | 1.738392 | 1.994372 | 0 | 7.865564 | 0 |  | 3.587708e-05 | [11 empty] | 25.64774 | -0.1542169 | 25 | 0 | 25.21262 | -0.1031023
569 | 2021/06/09 12:32:17 | 8680.0422 | 5080.0005 | 1 | 2 | 0 | 0 | 0 | 0.4056505 | 4.200036 | 1.703747 | 1.995506 | 0 | 7.870327 | 0 |  | 1.84139e-05 | [11 empty] | 25.65088 | -0.1085222 | 25 | 0 | 25.08014 | -0.1086181
570 | 2021/06/09 12:32:27 | 8690.0424 | 5090.0007 | 1 | 2 | 0 | 0 | 0 | 0.394886 | 4.200132 | 1.658573 | 1.996613 | 0 | 7.874977 | 0 | [13 empty] | 26.06115 | 0.09897828 | 25 | 0 | 25.39103 | 0.1169688
571 | 2021/06/09 12:32:37 | 8700.0432 | 5100.0015 | 1 | 2 | 0 | 0 | 0 | 0.386848 | 4.199769 | 1.624672 | 1.997698 | 0 | 7.879534 | 0 |  | -6.321585e-07 | [11 empty] | 26.04801 | 0.1285595 | 25 | 0 | 25.48488 | 0.1264811
572 | 2021/06/09 12:32:47 | 8710.0418 | 5110.0001 | 1 | 2 | 0 | 0 | 0 | 0.3781055 | 4.200131 | 1.588093 | 1.998757 | 0 | 7.88398 | 0 |  | 3.003076e-06 | [11 empty] | 25.97906 | 0.08937776 | 25 | 0 | 25.51571 | 0.09842992
573 | 2021/06/09 12:32:57 | 8720.0419 | 5120.0002 | 1 | 2 | 0 | 0 | 0 | 0.3704352 | 4.200048 | 1.555846 | 1.999794 | 0 | 7.888337 | 0 |  | 2.125739e-05 | [11 empty] | 25.61465 | -0.101772 | 25 | 0 | 25.25801 | -0.08401752
574 | 2021/06/09 12:33:07 | 8730.0426 | 5130.0009 | 1 | 2 | 0 | 0 | 0 | 0.3621664 | 4.20007 | 1.521124 | 2.000807 | 0 | 7.892592 | 0 |  | 1.256498e-05 |  | 0 | 0 | [8 empty] | 25.86503 | 0.05631566 | 25 | 0 | 25.18749 | -0.0529021
575 | 2021/06/09 12:33:17 | 8740.0422 | 5140.0005 | 1 | 2 | 0 | 0 | 0 | 0.3544931 | 4.200054 | 1.48889 | 2.001799 | 0 | 7.896759 | 0 | [13 empty] | 25.98195 | 0.08855641 | 25 | 0 | 25.59706 | 0.08867145
576 | 2021/06/09 12:33:27 | 8750.0422 | 5150.0005 | 1 | 2 | 0 | 0 | 0 | 0.3465981 | 4.19993 | 1.455688 | 2.00277 | 0 | 7.900838 | 0 |  | 1.145844e-05 | [11 empty] | 25.61806 | 0.02237141 | 25 | 0 | 25.00444 | -0.04453659
577 | 2021/06/09 12:33:37 | 8760.0423 | 5160.0006 | 1 | 2 | 0 | 0 | 0 | 0.3395882 | 4.199988 | 1.426266 | 2.00372 | 0 | 7.904826 | 0 |  | 1.580488e-05 | [11 empty] | 25.90894 | 0.08429885 | 25 | 0 | 25.5454 | 0.1669037
578 | 2021/06/09 12:33:47 | 8770.0418 | 5170.0001 | 1 | 2 | 0 | 0 | 0 | 0.3332669 | 4.199987 | 1.399717 | 2.00465 | 0 | 7.908732 | 0 |  | 4.662401e-06 | [11 empty] | 25.83912 | -0.07282257 | 25 | 0 | 25.20437 | -0.1152569
579 | 2021/06/09 12:33:57 | 8780.0425 | 5180.0008 | 1 | 2 | 0 | 0 | 0 | 0.3247221 | 4.199949 | 1.363816 | 2.005559 | 0 | 7.91255 | 0 |  | 1.422368e-05 | [11 empty] | 25.9919 | 0.00721097 | 25 | 0 | 25.61415 | 0.07409096
580 | 2021/06/09 12:34:07 | 8790.0419 | 5190.0002 | 1 | 2 | 0 | 0 | 0 | 0.3174736 | 4.200073 | 1.333412 | 2.006449 | 0 | 7.916287 | 0 |  | 8.060956e-06 | [11 empty] | 25.54276 | -0.1539868 | 25 | 0 | 25.09328 | -0.1585895
581 | 2021/06/09 12:34:17 | 8800.042 | 5200.0003 | 1 | 2 | 0 | 0 | 0 | 0.3110813 | 4.199897 | 1.306509 | 2.007321 | 0 | 7.919949 | 0 | [13 empty] | 25.98277 | 0.09983122 | 25 | 0 | 25.56936 | 0.05309761
582 | 2021/06/09 12:34:27 | 8810.0429 | 5210.0012 | 1 | 2 | 0 | 0 | 0 | 0.3043048 | 4.200021 | 1.278087 | 2.008173 | 0 | 7.923532 | 0 |  | 1.762229e-05 | [11 empty] | 25.58958 | -0.03770173 | 25 | 0 | 25.0616 | -0.09572804
583 | 2021/06/09 12:34:37 | 8820.0422 | 5220.0005 | 1 | 2 | 0 | 0 | 0 | 0.2981749 | 4.200084 | 1.25236 | 2.009008 | 0 | 7.927035 | 0 |  | 5.768781e-06 | [11 empty] | 25.9899 | 0.1388341 | 25 | 0 | 25.56223 | 0.1635009
584 | 2021/06/09 12:34:47 | 8830.0429 | 5230.0012 | 1 | 2 | 0 | 0 | 0 | 0.2914563 | 4.199928 | 1.224095 | 2.009825 | 0 | 7.930465 | 0 |  | 1.943871e-05 | [11 empty] | 25.72245 | -0.1150626 | 25 | 0 | 25.14466 | -0.1307458
585 | 2021/06/09 12:34:57 | 8840.0424 | 5240.0007 | 1 | 2 | 0 | 0 | 0 | 0.285663 | 4.20006 | 1.199802 | 2.010625 | 0 | 7.933828 | 0 |  | 1.098503e-05 | [11 empty] | 25.60752 | -0.1179862 | 25 | 0 | 25.32224 | -0.10023
586 | 2021/06/09 12:35:07 | 8850.0425 | 5250.0008 | 1 | 2 | 0 | 0 | 0 | 0.2805946 | 4.199854 | 1.178456 | 2.011408 | 0 | 7.937115 | 0 |  | -1.280132e-05 |  | 0 | 0 | [8 empty] | 25.84993 | 0.06603599 | 25 | 0 | 25.25801 | -0.02310395
587 | 2021/06/09 12:35:17 | 8860.0418 | 5260.0001 | 1 | 2 | 0 | 0 | 0 | 0.2740994 | 4.200109 | 1.151247 | 2.012173 | 0 | 7.940329 | 0 | [13 empty] | 25.9976 | 0.0946337 | 25 | 0 | 25.64838 | 0.07913291
588 | 2021/06/09 12:35:27 | 8870.0427 | 5270.001 | 1 | 2 | 0 | 0 | 0 | 0.2682093 | 4.200011 | 1.126482 | 2.012923 | 0 | 7.943477 | 0 |  | 2.607762e-06 | [11 empty] | 25.54076 | -0.08003891 | 25 | 0 | 25.20549 | -0.1113015
589 | 2021/06/09 12:35:37 | 8880.043 | 5280.0013 | 1 | 2 | 0 | 0 | 0 | 0.2612076 | 4.199973 | 1.097065 | 2.013657 | 0 | 7.94656 | 0 |  | 2.552509e-05 | [11 empty] | 25.58129 | -0.0903666 | 25 | 0 | 25.08186 | -0.1595664
590 | 2021/06/09 12:35:47 | 8890.0421 | 5290.0004 | 1 | 2 | 0 | 0 | 0 | 0.2567448 | 4.199898 | 1.078302 | 2.014376 | 0 | 7.949581 | 0 |  | 1.454049e-05 | [11 empty] | 25.71421 | -0.05115867 | 25 | 0 | 25.15068 | -0.1069397
591 | 2021/06/09 12:35:57 | 8900.043 | 5300.0013 | 1 | 2 | 0 | 0 | 0 | 0.2514426 | 4.199986 | 1.056055 | 2.01508 | 0 | 7.95254 | 0 |  | -2.046817e-05 | [11 empty] | 25.952 | 0.08304358 | 25 | 0 | 25.45296 | 0.09651423
592 | 2021/06/09 12:36:07 | 8910.0433 | 5310.0016 | 1 | 2 | 0 | 0 | 0 | 0.2462772 | 4.199964 | 1.034355 | 2.01577 | 0 | 7.955435 | 0 |  | -2.291727e-06 | [11 empty] | 25.82199 | 0.02959549 | 25 | 0 | 25.57964 | 0.1188052
593 | 2021/06/09 12:36:17 | 8920.0432 | 5320.0015 | 1 | 2 | 0 | 0 | 0 | 0.2405406 | 4.200025 | 1.010277 | 2.016444 | 0 | 7.958266 | 0 | [13 empty] | 25.56074 | -0.02699077 | 25 | 0 | 25.29684 | 0.05768895
594 | 2021/06/09 12:36:27 | 8930.0424 | 5330.0007 | 1 | 2 | 0 | 0 | 0 | 0.2358781 | 4.199953 | 0.9906769 | 2.017105 | 0 | 7.961043 | 0 |  | 2.915831e-05 | [11 empty] | 25.51081 | -0.005250573 | 25 | 0 | 25.03273 | -0.06325603
595 | 2021/06/09 12:36:37 | 8940.0428 | 5340.0011 | 1 | 2 | 0 | 0 | 0 | 0.2317626 | 4.200074 | 0.9734201 | 2.017754 | 0 | 7.963768 | 0 |  | -1.027309e-06 | [11 empty] | 25.60982 | -0.02397537 | 25 | 0 | 25.08186 | -0.1265782
596 | 2021/06/09 12:36:47 | 8950.043 | 5350.0013 | 1 | 2 | 0 | 0 | 0 | 0.227799 | 4.200122 | 0.9567836 | 2.018388 | 0 | 7.966432 | 0 |  | -3.579776e-05 | [11 empty] | 25.82571 | -0.004278421 | 25 | 0 | 25.31227 | -0.08458316
597 | 2021/06/09 12:36:57 | 8960.0428 | 5360.0011 | 1 | 2 | 0 | 0 | 0 | 0.2213721 | 4.199924 | 0.929746 | 2.019009 | 0 | 7.969041 | 0 |  | 6.005854e-06 | [11 empty] | 25.90097 | 0.09999514 | 25 | 0 | 25.41615 | 0.1045591
598 | 2021/06/09 12:37:07 | 8970.0429 | 5370.0012 | 1 | 2 | 0 | 0 | 0 | 0.217755 | 4.200097 | 0.9145921 | 2.019619 | 0 | 7.971604 | 0 |  | 2.63959e-05 |  |  | 0 | [8 empty] | 25.90527 | 0.0893873 | 25 | 0 | 25.62018 | 0.1608151
599 | 2021/06/09 12:37:17 | 8980.0424 | 5380.0007 | 1 | 2 | 0 | 0 | 0 | 0.2132143 | 4.199835 | 0.8954649 | 2.020215 | 0 | 7.974106 | 0 |  |  |  | 0 | [9 empty] | 25.72448 | 0.06335258 | 25 | 0 | 25.51061 | 0.1124662
600 | 2021/06/09 12:37:27 | 8990.0433 | 5390.0016 | 1 | 2 | 0 | 0 | 0 | 0.208591 | 4.200098 | 0.8761026 | 2.020799 | 0 | 7.976559 | 0 |  | 6.875008e-06 | [11 empty] | 25.65975 | -0.07680833 | 25 | 0 | 25.50292 | -0.02558231
601 | 2021/06/09 12:37:37 | 9000.0418 | 5400.0001 | 1 | 2 | 0 | 0 | 0 | 0.2045627 | 4.199926 | 0.8591482 | 2.021371 | 0 | 7.978961 | 0 |  | 2.086244e-05 | [11 empty] | 25.72675 | 0.0239718 | 25 | 0 | 25.52714 | 0.1154131
602 | 2021/06/09 12:37:47 | 9010.0421 | 5410.0004 | 1 | 2 | 0 | 0 | 0 | 0.2009237 | 4.200068 | 0.8438932 | 2.021934 | 0 | 7.981324 | 0 |  | 1.043131e-05 | [11 empty] | 25.68482 | 0.07957458 | 25 | 0 | 25.50659 | 0.1153207
603 | 2021/06/09 12:37:57 | 9020.0419 | 5420.0002 | 1 | 2 | 0 | 0 | 0 | 0.1965367 | 4.199996 | 0.8254534 | 2.022485 | 0 | 7.983639 | 0 |  | 1.390737e-05 | [11 empty] | 25.76554 | 0.002323985 | 25 | 0 | 25.57308 | 0.06474316
604 | 2021/06/09 12:38:07 | 9030.0429 | 5430.0012 | 1 | 2 | 0 | 0 | 0 | 0.1928924 | 4.20006 | 0.8101597 | 2.023024 | 0 | 7.985905 | 0 |  | 1.14593e-05 | [11 empty] | 25.65403 | 0.03067315 | 25 | 0 | 25.49006 | 0.1265866
605 | 2021/06/09 12:38:17 | 9040.0433 | 5440.0016 | 1 | 2 | 0 | 0 | 0 | 0.1885295 | 4.20003 | 0.7918296 | 2.023553 | 0 | 7.988125 | 0 | [13 empty] | 25.40039 | 0.005978942 | 25 | 0 | 25.26488 | 0.08178174
606 | 2021/06/09 12:38:27 | 9050.0424 | 5450.0007 | 1 | 2 | 0 | 0 | 0 | 0.1852747 | 4.200052 | 0.7781634 | 2.024071 | 0 | 7.990301 | 0 |  | 2.370614e-05 | [11 empty] | 25.37869 | 0.003299713 | 25 | 0 | 25.0076 | -0.0703162
607 | 2021/06/09 12:38:37 | 9060.0432 | 5460.0015 | 1 | 2 | 0 | 0 | 0 | 0.1815747 | 4.199944 | 0.7626036 | 2.02458 | 0 | 7.992437 | 0 |  | 5.136841e-06 | [11 empty] | 25.55446 | 0.002399087 | 25 | 0 | 25.04787 | -0.1046598
608 | 2021/06/09 12:38:47 | 9070.0426 | 5470.0009 | 1 | 2 | 0 | 0 | 0 | 0.1779942 | 4.199978 | 0.7475717 | 2.025078 | 0 | 7.994531 | 0 |  | 9.245241e-06 | [11 empty] | 25.77409 | 0.02148271 | 25 | 0 | 25.282 | -0.04320204
609 | 2021/06/09 12:38:57 | 9080.0427 | 5480.001 | 1 | 2 | 0 | 0 | 0 | 0.1740372 | 4.200002 | 0.7309566 | 2.025566 | 0 | 7.996581 | 0 |  | 2.797626e-05 | [11 empty] | 25.72191 | 0.002763867 | 25 | 0 | 25.46524 | 0.06965935
610 | 2021/06/09 12:39:07 | 9090.0421 | 5490.0004 | 1 | 2 | 0 | 0 | 0 | 0.1711182 | 4.200014 | 0.7186988 | 2.026046 | 0 | 7.998594 | 0 |  |  |  |  | 0 | [8 empty] | 25.3639 | -0.1343417 | 25 | 0 | 25.09275 | -0.09206116
611 | 2021/06/09 12:39:17 | 9100.0429 | 5500.0012 | 1 | 2 | 0 | 0 | 0 | 0.1683702 | 4.200006 | 0.7071559 | 2.026515 | 0 | 8.000567 | 0 |  | 3.382244e-05 |  | 0 | [9 empty] | 25.36815 | -0.1155573 | 25 | 0 | 24.88278 | -0.1022285
612 | 2021/06/09 12:39:27 | 9110.0422 | 5510.0005 | 1 | 2 | 0 | 0 | 0 | 0.1658065 | 4.199931 | 0.6963759 | 2.026978 | 0 | 8.00251 | 0 |  | -1.201032e-05 | [11 empty] | 25.54591 | 0.0740993 | 25 | 0 | 25.075 | 0.05185246
613 | 2021/06/09 12:39:37 | 9120.0424 | 5520.0007 | 1 | 2 | 0 | 0 | 0 | 0.1627635 | 4.199926 | 0.6835947 | 2.027431 | 0 | 8.004414 | 0 |  | -4.741975e-07 | [11 empty] | 25.71537 | 0.1527524 | 25 | 0 | 25.28031 | 0.09709239
614 | 2021/06/09 12:39:47 | 9130.042 | 5530.0003 | 1 | 2 | 0 | 0 | 0 | 0.1589522 | 4.200017 | 0.6676019 | 2.027876 | 0 | 8.006282 | 0 |  | 3.382244e-05 | [11 empty] | 25.68941 | 0.0594908 | 25 | 0 | 25.31142 | 0.0149107
615 | 2021/06/09 12:39:57 | 9140.0428 | 5540.0011 | 1 | 2 | 0 | 0 | 0 | 0.1560327 | 4.2001 | 0.6553529 | 2.028312 | 0 | 8.008115 | 0 |  | 1.303816e-05 | [11 empty] | 25.71569 | 0.02506554 | 25 | 0 | 25.47328 | 0.08528888
616 | 2021/06/09 12:40:07 | 9150.0427 | 5550.001 | 1 | 2 | 0 | 0 | 0 | 0.1525051 | 4.199841 | 0.6404972 | 2.028739 | 0 | 8.009907 | 0 | [13 empty] | 25.20086 | -0.1559716 | 25 | 0 | 24.95105 | -0.1159197
617 | 2021/06/09 12:40:17 | 9160.042 | 5560.0003 | 1 | 2 | 0 | 0 | 0 | 0.1506976 | 4.20011 | 0.6329465 | 2.029159 | 0 | 8.01167 | 0 |  | 1.738522e-06 | [11 empty] | 25.63865 | 0.02900898 | 25 | 0 | 25.18925 | -0.04237294
618 | 2021/06/09 12:40:27 | 9170.0429 | 5570.0012 | 1 | 2 | 0 | 0 | 0 | 0.1476677 | 4.199968 | 0.6201996 | 2.029571 | 0 | 8.013401 | 0 |  | -2.370889e-06 | [11 empty] | 25.45551 | -0.07220209 | 25 | 0 | 25.24865 | 0.1588523
619 | 2021/06/09 12:40:37 | 9180.043 | 5580.0013 | 1 | 2 | 0 | 0 | 0 | 0.1454169 | 4.200006 | 0.6107519 | 2.029975 | 0 | 8.0151 | 0 |  | -2.449594e-06 | [11 empty] | 25.30911 | -0.08309722 | 25 | 0 | 25.15502 | 0.04548311
620 | 2021/06/09 12:40:47 | 9190.0432 | 5590.0015 | 1 | 2 | 0 | 0 | 0 | 0.1410981 | 4.200049 | 0.5926189 | 2.030372 | 0 | 8.016765 | 0 |  | 2.702769e-05 | [11 empty] | 25.67517 | 0.0220263 | 25 | 0 | 24.91566 | -0.03151476
621 | 2021/06/09 12:40:57 | 9200.0418 | 5600.0001 | 1 | 2 | 0 | 0 | 0 | 0.1403248 | 4.199934 | 0.5893549 | 2.030763 | 0 | 8.018406 | 0 |  | 3.002952e-06 | [11 empty] | 25.43582 | -0.07417083 | 25 | 0 | 25.33798 | 0.1493031
622 | 2021/06/09 12:41:07 | 9210.0426 | 5610.0009 | 1 | 2 | 0 | 0 | 0 | 0.1378355 | 4.200126 | 0.5789265 | 2.031145 | 0 | 8.020013 | 0 |  |  |  |  | 0 | [8 empty] | 25.26311 | -0.1293874 | 25 | 0 | 25.34025 | 0.1010042
623 | 2021/06/09 12:41:17 | 9220.0419 | 5620.0002 | 1 | 2 | 0 | 0 | 0 | 0.1351954 | 4.200062 | 0.5678291 | 2.031522 | 0 | 8.021596 | 0 |  | -9.166222e-06 |  | 0 | [9 empty] | 25.29312 | -0.06391704 | 25 | 0 | 25.19928 | -0.05725384
624 | 2021/06/09 12:41:27 | 9230.0427 | 5630.001 | 1 | 2 | 0 | 0 | 0 | 0.1320718 | 4.199987 | 0.5546998 | 2.031891 | 0 | 8.023144 | 0 |  | 7.902898e-06 | [11 empty] | 25.29286 | -0.1315957 | 25 | 0 | 25.07165 | -0.0915277
625 | 2021/06/09 12:41:37 | 9240.0422 | 5640.0005 | 1 | 2 | 0 | 0 | 0 | 0.1295234 | 4.199983 | 0.5439961 | 2.032254 | 0 | 8.02467 | 0 |  | 2.47332e-05 | [11 empty] | 25.24002 | -0.07237911 | 25 | 0 | 24.95452 | -0.0278157
626 | 2021/06/09 12:41:47 | 9250.0429 | 5650.0012 | 1 | 2 | 0 | 0 | 0 | 0.1275889 | 4.199981 | 0.535871 | 2.032611 | 0 | 8.026169 | 0 |  | 1.248565e-05 | [11 empty] | 25.24229 | -0.08392751 | 25 | 0 | 25.0639 | -0.09956717
627 | 2021/06/09 12:41:57 | 9260.043 | 5660.0013 | 1 | 2 | 0 | 0 | 0 | 0.1252971 | 4.200078 | 0.5262576 | 2.032961 | 0 | 8.027639 | 0 |  | -2.062674e-05 | [11 empty] | 25.46578 | -0.05429268 | 25 | 0 | 25.35884 | 0.03488064
628 | 2021/06/09 12:42:07 | 9270.0434 | 5670.0017 | 1 | 2 | 0 | 0 | 0 | 0.1230705 | 4.200044 | 0.5169015 | 2.033306 | 0 | 8.029086 | 0 | [13 empty] | 25.59417 | 0.06498098 | 25 | 0 | 25.45158 | 0.1118636
629 | 2021/06/09 12:42:17 | 9280.0425 | 5680.0008 | 1 | 2 | 0 | 0 | 0 | 0.1205076 | 4.199988 | 0.5061305 | 2.033643 | 0 | 8.030502 | 0 |  | 5.452683e-06 | [11 empty] | 25.77499 | 0.06346345 | 25 | 0 | 25.35426 | 0.07467449
630 | 2021/06/09 12:42:27 | 9290.0419 | 5690.0002 | 1 | 2 | 0 | 0 | 0 | 0.1185801 | 4.200185 | 0.4980584 | 2.033976 | 0 | 8.0319 | 0 |  | 2.196714e-05 | [11 empty] | 25.37103 | -0.05911529 | 25 | 0 | 24.99279 | -0.1483583
631 | 2021/06/09 12:42:37 | 9300.0429 | 5700.0012 | 1 | 2 | 0 | 0 | 0 | 0.1161652 | 4.199831 | 0.4878742 | 2.034301 | 0 | 8.033268 | 0 |  | 5.294635e-06 | [11 empty] | 25.26629 | -0.081653 | 25 | 0 | 25.05221 | -0.05493343
632 | 2021/06/09 12:42:47 | 9310.0421 | 5710.0004 | 1 | 2 | 0 | 0 | 0 | 0.1145141 | 4.200083 | 0.4809687 | 2.034622 | 0 | 8.034616 | 0 |  | 3.477246e-06 | [11 empty] | 25.49461 | -0.09573102 | 25 | 0 | 25.42334 | -0.03780544
633 | 2021/06/09 12:42:57 | 9320.0422 | 5720.0005 | 1 | 2 | 0 | 0 | 0 | 0.112802 | 4.200037 | 0.4737726 | 2.034937 | 0 | 8.035936 | 0 |  | -6.084576e-06 | [11 empty] | 25.76472 | 0.1394385 | 25 | 0 | 25.451 | 0.1306057
634 | 2021/06/09 12:43:07 | 9330.0418 | 5730.0001 | 1 | 2 | 0 | 0 | 0 | 0.1119607 | 4.19985 | 0.4702181 | 2.035248 | 0 | 8.037244 | 0 |  |  |  |  | 0 | [8 empty] | 25.46689 | -0.06022155 | 25 | 0 | 25.06017 | -0.1226825
635 | 2021/06/09 12:43:17 | 9340.0418 | 5740.0001 | 1 | 2 | 0 | 0 | 0 | 0.109868 | 4.199973 | 0.4614426 | 2.035554 | 0 | 8.038527 | 0 |  | 1.580475e-07 |  | 0 | [9 empty] | 25.31537 | -0.02889693 | 25 | 0 | 25.02278 | -0.08467734
636 | 2021/06/09 12:43:27 | 9350.0433 | 5750.0016 | 1 | 2 | 0 | 0 | 0 | 0.1072275 | 4.199858 | 0.4503403 | 2.035853 | 0 | 8.039786 | 0 |  | -9.16683e-06 | [11 empty] | 25.3348 | -0.1333654 | 25 | 0 | 25.15645 | -0.1111275
637 | 2021/06/09 12:43:37 | 9360.0421 | 5760.0004 | 1 | 2 | 0 | 0 | 0 | 0.1050898 | 4.199942 | 0.4413711 | 2.036148 | 0 | 8.041024 | 0 |  | 1.232781e-05 | [11 empty] | 25.59162 | 0.03663123 | 25 | 0 | 25.52749 | 0.09462118
638 | 2021/06/09 12:43:47 | 9370.042 | 5770.0003 | 1 | 2 | 0 | 0 | 0 | 0.1043069 | 4.200088 | 0.4380982 | 2.03644 | 0 | 8.042249 | 0 |  | 6.163852e-06 | [11 empty] | 25.6615 | -0.03975153 | 25 | 0 | 25.51893 | 0.02264678
639 | 2021/06/09 12:43:57 | 9380.0429 | 5780.0012 | 1 | 2 | 0 | 0 | 0 | 0.102283 | 4.199999 | 0.4295885 | 2.036725 | 0 | 8.043447 | 0 |  | -6.321952e-07 | [11 empty] | 25.63781 | 0.03850698 | 25 | 0 | 25.52376 | 0.1299554
640 | 2021/06/09 12:44:07 | 9390.0429 | 5790.0012 | 1 | 2 | 0 | 0 | 0 | 0.101099 | 4.199983 | 0.4246141 | 2.037006 | 0 | 8.044627 | 0 | [13 empty] | 25.4521 | 0.05026519 | 25 | 0 | 25.40223 | 0.09488106
641 | 2021/06/09 12:44:17 | 9400.0423 | 5800.0006 | 1 | 2 | 0 | 0 | 0 | 0.09906461 | 4.200092 | 0.4160805 | 2.037282 | 0 | 8.045786 | 0 |  | 1.430413e-05 | [11 empty] | 25.26743 | -0.05351543 | 25 | 0 | 25.05335 | -0.1070577
642 | 2021/06/09 12:44:27 | 9410.0432 | 5810.0015 | 1 | 2 | 0 | 0 | 0 | 0.09686725 | 4.199936 | 0.4068363 | 2.037553 | 0 | 8.046925 | 0 |  | 8.297493e-06 | [11 empty] | 25.42727 | -0.01025438 | 25 | 0 | 25.01337 | -0.1240134
643 | 2021/06/09 12:44:37 | 9420.0419 | 5820.0002 | 1 | 2 | 0 | 0 | 0 | 0.09537575 | 4.200174 | 0.4005947 | 2.037819 | 0 | 8.048044 | 0 |  | 1.493561e-05 | [11 empty] | 25.34421 | -0.0683111 | 25 | 0 | 24.91595 | -0.08839548
644 | 2021/06/09 12:44:47 | 9430.0428 | 5830.0011 | 1 | 2 | 0 | 0 | 0 | 0.09320158 | 4.199936 | 0.3914407 | 2.038081 | 0 | 8.049142 | 0 |  | 1.208933e-05 | [11 empty] | 25.25462 | -0.06144226 | 25 | 0 | 25.05482 | -0.1038355
645 | 2021/06/09 12:44:57 | 9440.0428 | 5840.0011 | 1 | 2 | 0 | 0 | 0 | 0.09216333 | 4.200081 | 0.3870935 | 2.038339 | 0 | 8.050224 | 0 | [13 empty] | 25.1738 | -0.1652396 | 25 | 0 | 25.03823 | -0.120703
646 | 2021/06/09 12:45:07 | 9450.0428 | 5850.0011 | 1 | 2 | 0 | 0 | 0 | 0.09138247 | 4.199873 | 0.3837948 | 2.038593 | 0 | 8.051294 | 0 |  | 1.296065e-05 |  |  | 0 | [8 empty] | 25.2383 | -0.09103715 | 25 | 0 | 24.88853 | -0.09105802
647 | 2021/06/09 12:45:17 | 9460.043 | 5860.0013 | 1 | 2 | 0 | 0 | 0 | 0.08952805 | 4.200096 | 0.3760264 | 2.038845 | 0 | 8.05235 | 0 |  | 4.583187e-06 |  | 0 | [9 empty] | 25.35248 | 0.04575729 | 25 | 0 | 24.91709 | -0.01446605
648 | 2021/06/09 12:45:27 | 9470.0424 | 5870.0007 | 1 | 2 | 0 | 0 | 0 | 0.08849964 | 4.199925 | 0.3716919 | 2.039093 | 0 | 8.053391 | 0 |  | -1.904709e-05 | [11 empty] | 25.35365 | -0.001510382 | 25 | 0 | 24.9254 | -0.1019073
649 | 2021/06/09 12:45:37 | 9480.0433 | 5880.0016 | 1 | 2 | 0 | 0 | 0 | 0.08762479 | 4.200072 | 0.3680304 | 2.039335 | 0 | 8.054409 | 0 |  | -1.106277e-06 | [11 empty] | 25.35051 | -0.06342709 | 25 | 0 | 24.95082 | -0.1080775
650 | 2021/06/09 12:45:47 | 9490.0427 | 5890.001 | 1 | 2 | 0 | 0 | 0 | 0.08537405 | 4.199828 | 0.3585563 | 2.039574 | 0 | 8.055413 | 0 |  | -9.48277e-06 | [11 empty] | 25.40129 | 0.06172061 | 25 | 0 | 24.99451 | 0.02382696
651 | 2021/06/09 12:45:57 | 9500.0427 | 5900.001 | 1 | 2 | 0 | 0 | 0 | 0.08395974 | 4.200047 | 0.3526349 | 2.039809 | 0 | 8.056399 | 0 | [13 empty] | 25.34849 | -0.009195805 | 25 | 0 | 24.95595 | -0.1051283
652 | 2021/06/09 12:46:07 | 9510.0419 | 5910.0002 | 1 | 2 | 0 | 0 | 0 | 0.08305944 | 4.199958 | 0.3488462 | 2.04004 | 0 | 8.057373 | 0 |  | 2.591828e-05 | [11 empty] | 25.19178 | -0.1056743 | 25 | 0 | 25.05621 | -0.05442858
653 | 2021/06/09 12:46:17 | 9520.043 | 5920.0013 | 1 | 2 | 0 | 0 | 0 | 0.0811506 | 4.200004 | 0.3408328 | 2.040269 | 0 | 8.058332 | 0 |  | 2.212812e-05 | [11 empty] | 25.36393 | -0.1002139 | 25 | 0 | 25.32832 | -0.04895926
654 | 2021/06/09 12:46:27 | 9530.0431 | 5930.0014 | 1 | 2 | 0 | 0 | 0 | 0.08108695 | 4.199956 | 0.3405616 | 2.040495 | 0 | 8.05928 | 0 |  | -1.422439e-06 | [11 empty] | 25.5911 | 0.03370643 | 25 | 0 | 25.47705 | 0.1162368
655 | 2021/06/09 12:46:37 | 9540.0422 | 5940.0005 | 1 | 2 | 0 | 0 | 0 | 0.07961632 | 4.200001 | 0.3343886 | 2.040717 | 0 | 8.060215 | 0 |  | -7.901981e-08 | [11 empty] | 25.68067 | 0.07909358 | 25 | 0 | 25.41684 | 0.03899038
656 | 2021/06/09 12:46:47 | 9550.0425 | 5950.0008 | 1 | 2 | 0 | 0 | 0 | 0.07780206 | 4.199949 | 0.3267647 | 2.040935 | 0 | 8.06113 | 0 |  | 1.722817e-05 | [11 empty] | 25.44131 | 0.07600248 | 25 | 0 | 25.04171 | 0.02919376
657 | 2021/06/09 12:46:57 | 9560.0418 | 5960.0001 | 1 | 2 | 0 | 0 | 0 | 0.07776579 | 4.200039 | 0.3266194 | 2.041151 | 0 | 8.062036 | 0 | [13 empty] | 25.29547 | -0.05679369 | 25 | 0 | 24.93145 | -0.1505047
658 | 2021/06/09 12:47:07 | 9570.0418 | 5970.0001 | 1 | 2 | 0 | 0 | 0 | 0.07522441 | 4.199896 | 0.3159347 | 2.041363 | 0 | 8.062925 | 0 |  | 3.27161e-05 |  |  | 0 | [8 empty] | 25.1461 | -0.08327007 | 25 | 0 | 24.91054 | -0.06321907
659 | 2021/06/09 12:47:17 | 9580.0428 | 5980.0011 | 1 | 2 | 0 | 0 | 0 | 0.07500264 | 4.200116 | 0.3150198 | 2.041572 | 0 | 8.063807 | 0 |  | -1.635819e-05 |  | 0 | [9 empty] | 25.34593 | -0.09417295 | 25 | 0 | 25.31032 | -0.06074786
660 | 2021/06/09 12:47:27 | 9590.043 | 5990.0013 | 1 | 2 | 0 | 0 | 0 | 0.07443357 | 4.19992 | 0.312615 | 2.041778 | 0 | 8.06467 | 0 |  | -5.373303e-06 | [11 empty] | 25.56825 | 0.04492402 | 25 | 0 | 25.48272 | 0.1386154
661 | 2021/06/09 12:47:37 | 9600.0429 | 6000.0012 | 1 | 2 | 0 | 0 | 0 | 0.07308174 | 4.199982 | 0.306942 | 2.041981 | 0 | 8.065522 | 0 |  | 1.375047e-05 | [11 empty] | 25.62131 | 0.05790055 | 25 | 0 | 25.27896 | 0.006605387
662 | 2021/06/09 12:47:47 | 9610.0432 | 6010.0015 | 1 | 2 | 0 | 0 | 0 | 0.07158358 | 4.20017 | 0.3006632 | 2.042182 | 0 | 8.066365 | 0 |  | 1.699095e-05 | [11 empty] | 25.22067 | -0.0227344 | 25 | 0 | 25.04227 | -0.06066322
663 | 2021/06/09 12:47:57 | 9620.0425 | 6020.0008 | 1 | 2 | 0 | 0 | 0 | 0.07043073 | 4.199961 | 0.2958063 | 2.04238 | 0 | 8.067201 | 0 | [13 empty] | 25.57794 | 0.03352523 | 25 | 0 | 25.47815 | 0.1339024
664 | 2021/06/09 12:48:07 | 9630.0426 | 6030.0009 | 1 | 2 | 0 | 0 | 0 | 0.06904795 | 4.200098 | 0.2900082 | 2.042574 | 0 | 8.068012 | 0 |  | 4.899269e-06 | [11 empty] | 25.23233 | -0.0498575 | 25 | 0 | 24.93254 | -0.07663012
665 | 2021/06/09 12:48:17 | 9640.0426 | 6040.0009 | 1 | 2 | 0 | 0 | 0 | 0.06897263 | 4.199972 | 0.2896831 | 2.042766 | 0 | 8.068818 | 0 |  | -3.95122e-07 | [11 empty] | 25.71946 | 0.03815472 | 25 | 0 | 25.50558 | 0.089463
666 | 2021/06/09 12:48:27 | 9650.042 | 6050.0003 | 1 | 2 | 0 | 0 | 0 | 0.06701012 | 4.200005 | 0.2814428 | 2.042954 | 0 | 8.069609 | 0 |  | -3.714362e-06 | [11 empty] | 25.36624 | -0.119741 | 25 | 0 | 25.30208 | -0.0618118
667 | 2021/06/09 12:48:37 | 9660.042 | 6060.0003 | 1 | 2 | 0 | 0 | 0 | 0.06638028 | 4.200032 | 0.2787993 | 2.04314 | 0 | 8.070393 | 0 |  | 1.011512e-05 | [11 empty] | 25.30055 | -0.04066646 | 25 | 0 | 24.97225 | -0.08974731
668 | 2021/06/09 12:48:47 | 9670.0428 | 6070.0011 | 1 | 2 | 0 | 0 | 0 | 0.06548585 | 4.199878 | 0.2750326 | 2.043323 | 0 | 8.07116 | 0 |  | 2.212701e-06 | [11 empty] | 25.66037 | 0.01800954 | 25 | 0 | 25.48214 | 0.07822454
669 | 2021/06/09 12:48:57 | 9680.0422 | 6080.0005 | 1 | 2 | 0 | 0 | 0 | 0.06557643 | 4.199995 | 0.2754207 | 2.043504 | 0 | 8.071918 | 0 | [13 empty] | 25.19178 | -0.1004308 | 25 | 0 | 24.99195 | -0.1361471
670 | 2021/06/09 12:49:07 | 9690.0424 | 6090.0007 | 1 | 2 | 0 | 0 | 0 | 0.06464346 | 4.199953 | 0.2714995 | 2.043683 | 0 | 8.072672 | 0 |  | -7.428293e-06 |  |  | 0 | [8 empty] | 25.68948 | 0.06938815 | 25 | 0 | 25.43279 | 0.08059382
671 | 2021/06/09 12:49:17 | 9700.0432 | 6100.0015 | 1 | 2 | 0 | 0 | 0 | 0.06226191 | 4.199955 | 0.2614972 | 2.043859 | 0 | 8.073411 | 0 |  | -1.050955e-05 |  | 0 | [9 empty] | 25.25237 | -0.06001949 | 25 | 0 | 25.13109 | -0.07564425
672 | 2021/06/09 12:49:27 | 9710.0427 | 6110.001 | 1 | 2 | 0 | 0 | 0 | 0.06146177 | 4.199963 | 0.2581372 | 2.044032 | 0 | 8.074137 | 0 |  | 7.823415e-06 | [11 empty] | 25.58796 | 0.1041538 | 25 | 0 | 25.23845 | 0.05067587
673 | 2021/06/09 12:49:37 | 9720.042 | 6120.0003 | 1 | 2 | 0 | 0 | 0 | 0.06115517 | 4.199895 | 0.2568453 | 2.044203 | 0 | 8.074854 | 0 |  | 3.587886e-05 | [11 empty] | 25.21952 | -0.04385054 | 25 | 0 | 25.19818 | 0.002948642
674 | 2021/06/09 12:49:47 | 9730.0419 | 6130.0002 | 1 | 2 | 0 | 0 | 0 | 0.06168662 | 4.200019 | 0.259085 | 2.044373 | 0 | 8.075568 | 0 |  | 2.133553e-05 | [11 empty] | 25.37342 | 0.04942954 | 25 | 0 | 25.03803 | -0.008556247
675 | 2021/06/09 12:49:57 | 9740.0421 | 6140.0004 | 1 | 2 | 0 | 0 | 0 | 0.05913883 | 4.19998 | 0.2483819 | 2.044539 | 0 | 8.076268 | 0 | [13 empty] | 25.63592 | 0.1309222 | 25 | 0 | 25.32925 | 0.1042283
676 | 2021/06/09 12:50:07 | 9750.043 | 6150.0013 | 1 | 2 | 0 | 0 | 0 | 0.05952724 | 4.200101 | 0.2500204 | 2.044704 | 0 | 8.076961 | 0 |  | 1.56467e-05 | [11 empty] | 25.52436 | 0.02211511 | 25 | 0 | 25.46023 | 0.08232057
677 | 2021/06/09 12:50:17 | 9760.0431 | 6160.0014 | 1 | 2 | 0 | 0 | 0 | 0.05844664 | 4.20009 | 0.2454811 | 2.044867 | 0 | 8.077643 | 0 |  | 1.240755e-05 | [11 empty] | 25.33573 | 0.03728151 | 25 | 0 | 24.98602 | -0.027408
678 | 2021/06/09 12:50:27 | 9770.0417 | 6170 | 1 | 2 | 0 | 0 | 0 | 0.0576099 | 4.199885 | 0.241955 | 2.045027 | 0 | 8.078317 | 0 |  | 1.406529e-05 | [11 empty] | 25.53116 | 0.0193429 | 25 | 0 | 25.43849 | 0.1219463
679 | 2021/06/09 12:50:37 | 9780.0417 | 6180 | 1 | 2 | 0 | 0 | 0 | 0.05719837 | 4.200027 | 0.2402347 | 2.045187 | 0 | 8.078988 | 0 |  | 1.501488e-06 | [11 empty] | 25.16956 | -0.0866276 | 25 | 0 | 24.8983 | -0.09333193
680 | 2021/06/09 12:50:47 | 9790.042 | 6190.0003 | 1 | 2 | 0 | 0 | 0 | 0.05541552 | 4.199969 | 0.2327435 | 2.045343 | 0 | 8.079642 | 0 | [13 empty] | 25.43758 | -0.05563498 | 25 | 0 | 25.38771 | -0.01551569
681 | 2021/06/09 12:50:57 | 9800.0428 | 6200.0011 | 1 | 2 | 0 | 0 | 0 | 0.0561955 | 4.199951 | 0.2360183 | 2.045498 | 0 | 8.080294 | 0 |  | 7.112137e-06 | [11 empty] | 25.27721 | -0.02497733 | 25 | 0 | 24.95602 | -0.1253682
682 | 2021/06/09 12:51:07 | 9810.0429 | 6210.0012 | 1 | 2 | 0 | 0 | 0 | 0.0555227 | 4.199967 | 0.2331935 | 2.045651 | 0 | 8.080935 | 0 |  | 9.167437e-06 |  |  | 0 | [8 empty] | 25.52034 | 0.03199279 | 25 | 0 | 25.42767 | 0.08331001
683 | 2021/06/09 12:51:17 | 9820.0423 | 6220.0006 | 1 | 2 | 0 | 0 | 0 | 0.05343303 | 4.199986 | 0.224418 | 2.045801 | 0 | 8.081567 | 0 |  | 9.245318e-06 |  | 0 | [9 empty] | 25.40452 | 0.07823944 | 25 | 0 | 25.01202 | 0.02249897
684 | 2021/06/09 12:51:27 | 9830.0423 | 6230.0006 | 1 | 2 | 0 | 0 | 0 | 0.05288985 | 4.199999 | 0.2221373 | 2.045949 | 0 | 8.082191 | 0 |  | -3.777523e-05 | [11 empty] | 25.34084 | -0.08801579 | 25 | 0 | 25.30523 | 0.005611181
685 | 2021/06/09 12:51:37 | 9840.0433 | 6240.0016 | 1 | 2 | 0 | 0 | 0 | 0.05314661 | 4.200018 | 0.2232167 | 2.046098 | 0 | 8.082815 | 0 |  | 1.185297e-06 | [11 empty] | 25.55856 | 0.06397486 | 25 | 0 | 25.21616 | 0.02607644
686 | 2021/06/09 12:51:47 | 9850.0418 | 6250.0001 | 1 | 2 | 0 | 0 | 0 | 0.05205461 | 4.199991 | 0.2186289 | 2.046243 | 0 | 8.083425 | 0 | [13 empty] | 25.46533 | -0.055722 | 25 | 0 | 25.49393 | -0.02451777
687 | 2021/06/09 12:51:57 | 9860.0427 | 6260.001 | 1 | 2 | 0 | 0 | 0 | 0.05085935 | 4.200106 | 0.2136147 | 2.046387 | 0 | 8.084029 | 0 |  | 1.153766e-05 | [11 empty] | 25.20929 | -0.06716311 | 25 | 0 | 24.9809 | -0.1363254
688 | 2021/06/09 12:52:07 | 9870.0419 | 6270.0002 | 1 | 2 | 0 | 0 | 0 | 0.0514019 | 4.199946 | 0.2158852 | 2.04653 | 0 | 8.084629 | 0 |  | 3.493081e-05 | [11 empty] | 25.63361 | 0.07332802 | 25 | 0 | 25.35548 | 0.05106151
689 | 2021/06/09 12:52:12 | 9874.7178 | 6274.6761 | 1 | 2 | 0 | 0 | 0 | 0.04998972 | 4.200003 | 0.209957 | 2.046596 | 0 | 8.084907 | 0 |  | -8.533998e-06 | 0 | 0 | 0 | [8 empty] | 25.6499 | 0.07161796 | 25 | 0 | 25.42172 | 0.05158484
690 | 2021/06/09 12:52:12 | 9874.7259 | 0.0017 | 1 | 3 | 0 | 0 | 0 | 0.04658508 | 4.200056 | 0.1956599 | 1.552836e-08 | 0 | 8.084907 | 0 |  | -8.533998e-06 | 0 | 0 | 0 | [8 empty] | 25.64984 | 0.07159768 | 25 | 0 | 25.4202 | 0.05108968
691 | 2021/06/09 12:53:12 | 9934.7683 | 60.0016 | 1 | 4 | 0 | 0 | 0 | 0 | 4.196914 | 0 | 5.564328e-08 | 0 | 8.084908 | 0 |  | -5.334191e-05 | [11 empty] | 25.2284 | -0.07876337 | 25 | 0 | 24.95003 | -0.1077598
692 | 2021/06/09 12:54:12 | 9994.768 | 120.0013 | 1 | 4 | 0 | 0 | 0 | 0 | 4.195945 | 0 | 5.564328e-08 | 0 | 8.084908 | 0 |  | 2.196878e-05 | [11 empty] | 25.23242 | -0.05866587 | 25 | 0 | 25.23248 | -0.02969623
693 | 2021/06/09 12:55:12 | 10054.7672 | 180.0005 | 1 | 4 | 0 | 0 | 0 | 0 | 4.195207 | 0 | 5.564328e-08 | 0 | 8.084908 | 0 |  | 3.232071e-05 |  | 0 | 0 | [8 empty] | 25.285 | -0.08683622 | 25 | 0 | 25.25651 | -0.05117774
694 | 2021/06/09 12:56:12 | 10114.767 | 240.0003 | 1 | 4 | 0 | 0 | 0 | 0 | 4.194694 | 0 | 5.564328e-08 | 0 | 8.084908 | 0 |  | 2.836976e-05 | [11 empty] | 25.71924 | 0.05226552 | 25 | 0 | 25.4483 | 0.009906888
695 | 2021/06/09 12:57:12 | 10174.767 | 300.0003 | 1 | 4 | 0 | 0 | 0 | 0 | 4.194221 | 0 | 5.564328e-08 | 0 | 8.084908 | 0 |  | 5.452638e-06 |  | 0 | 0 | [8 empty] | 25.48586 | -0.02516448 | 25 | 0 | 25.15768 | -0.07201612
696 | 2021/06/09 12:58:12 | 10234.7681 | 360.0014 | 1 | 4 | 0 | 0 | 0 | 0 | 4.193967 | 0 | 5.564328e-08 | 0 | 8.084908 | 0 |  | -3.145014e-05 | [11 empty] | 25.28244 | -0.08495808 | 25 | 0 | 25.21828 | -0.05375504
697 | 2021/06/09 12:59:12 | 10294.7682 | 420.0015 | 1 | 4 | 0 | 0 | 0 | 0 | 4.193205 | 0 | 5.564328e-08 | 0 | 8.084908 | 0 |  | -4.196195e-05 |  | 0 | 0 | [8 empty] | 25.64021 | 0.04014313 | 25 | 0 | 25.36209 | -0.01115561
698 | 2021/06/09 13:00:12 | 10354.7673 | 480.0006 | 1 | 4 | 0 | 0 | 0 | 0 | 4.192774 | 0 | 5.564328e-08 | 0 | 8.084908 | 0 |  | -1.311718e-05 | [11 empty] | 25.67367 | 0.03023803 | 25 | 0 | 25.47404 | -0.0299859
699 | 2021/06/09 13:01:12 | 10414.7671 | 540.0004 | 1 | 4 | 0 | 0 | 0 | 0 | 4.192468 | 0 | 5.564328e-08 | 0 | 8.084908 | 0 |  | 1.635724e-05 |  | 0 | 0 | [8 empty] | 25.61203 | 0.09129405 | 25 | 0 | 25.62636 | 0.09802759
700 | 2021/06/09 13:02:12 | 10474.768 | 600.0013 | 1 | 4 | 0 | 0 | 0 | 0 | 4.192467 | 0 | 5.564328e-08 | 0 | 8.084908 | 0 |  | -1.888652e-05 | [11 empty] | 25.21447 | -0.03040433 | 25 | 0 | 25.10032 | 0.04092634
701 | 2021/06/09 13:03:12 | 10534.7676 | 660.0009 | 1 | 4 | 0 | 0 | 0 | 0 | 4.19212 | 0 | 5.564328e-08 | 0 | 8.084908 | 0 |  | -1.359231e-05 |  | 0 | 0 | [8 empty] | 25.72612 | 0.05518138 | 25 | 0 | 25.64063 | -0.0407058
702 | 2021/06/09 13:04:12 | 10594.7668 | 720.0001 | 1 | 4 | 0 | 0 | 0 | 0 | 4.191635 | 0 | 5.564328e-08 | 0 | 8.084908 | 0 |  | -2.157223e-05 | [11 empty] | 25.75066 | 0.00510633 | 25 | 0 | 25.12899 | -0.08855999
703 | 2021/06/09 13:05:12 | 10654.7672 | 780.0005 | 1 | 4 | 0 | 0 | 0 | 0 | 4.191341 | 0 | 5.564328e-08 | 0 | 8.084908 | 0 |  | -1.343515e-05 |  | 0 | 0 | [8 empty] | 25.67256 | 0.09628713 | 25 | 0 | 25.38018 | 0.02273798
704 | 2021/06/09 13:06:12 | 10714.7678 | 840.0011 | 1 | 4 | 0 | 0 | 0 | 0 | 4.191077 | 0 | 5.564328e-08 | 0 | 8.084908 | 0 |  | 1.556897e-05 | [11 empty] | 25.54012 | 0.07267654 | 25 | 0 | 25.23339 | 0.01471698
705 | 2021/06/09 13:07:12 | 10774.7678 | 900.0011 | 1 | 4 | 0 | 0 | 0 | 0 | 4.190991 | 0 | 5.564328e-08 | 0 | 8.084908 | 0 |  | 4.298927e-05 |  | 0 | 0 | [8 empty] | 25.6622 | 0.1066267 | 25 | 0 | 25.40549 | 0.117839
706 | 2021/06/09 13:08:12 | 10834.7669 | 960.0002 | 1 | 4 | 0 | 0 | 0 | 0 | 4.190538 | 0 | 5.564328e-08 | 0 | 8.084908 | 0 |  | -3.477074e-06 | [11 empty] | 25.68877 | 0.1074415 | 25 | 0 | 25.46774 | 0.1320332
707 | 2021/06/09 13:09:12 | 10894.7677 | 1020.001 | 1 | 4 | 0 | 0 | 0 | 0 | 4.190368 | 0 | 5.564328e-08 | 0 | 8.084908 | 0 |  | -2.512955e-05 |  | 0 | 0 | [8 empty] | 25.85369 | 0.08557439 | 25 | 0 | 25.64701 | 0.1502877
708 | 2021/06/09 13:10:12 | 10954.7668 | 1080.0001 | 1 | 4 | 0 | 0 | 0 | 0 | 4.190319 | 0 | 5.564328e-08 | 0 | 8.084908 | 0 |  | -1.99153e-05 | [11 empty] | 25.81296 | 0.1212394 | 25 | 0 | 25.55634 | 0.1279974
709 | 2021/06/09 13:11:12 | 11014.7672 | 1140.0005 | 1 | 4 | 0 | 0 | 0 | 0 | 4.189881 | 0 | 5.564328e-08 | 0 | 8.084908 | 0 |  | -1.904504e-05 |  | 0 | [9 empty] | 25.72819 | 0.09547114 | 25 | 0 | 25.52859 | 0.1222789
710 | 2021/06/09 13:12:12 | 11074.7671 | 1200.0004 | 1 | 4 | 0 | 0 | 0 | 0 | 4.18998 | 0 | 5.564328e-08 | 0 | 8.084908 | 0 |  | -9.483477e-07 | [11 empty] | 25.47313 | -0.07497787 | 25 | 0 | 25.44466 | -0.0014323
711 | 2021/06/09 13:13:12 | 11134.7681 | 1260.0014 | 1 | 4 | 0 | 0 | 0 | 0 | 4.189719 | 0 | 5.564328e-08 | 0 | 8.084908 | 0 |  | 1.185435e-06 |  | 0 | [9 empty] | 25.57299 | 0.1008517 | 25 | 0 | 25.25915 | 0.08083582
712 | 2021/06/09 13:14:12 | 11194.7679 | 1320.0012 | 1 | 4 | 0 | 0 | 0 | 0 | 4.189309 | 0 | 5.564328e-08 | 0 | 8.084908 | 0 |  | 3.002902e-06 | [11 empty] | 25.60053 | 0.1375568 | 25 | 0 | 25.30098 | 0.09300768
713 | 2021/06/09 13:15:12 | 11254.767 | 1380.0003 | 1 | 4 | 0 | 0 | 0 | 0 | 4.189216 | 0 | 5.564328e-08 | 0 | 8.084908 | 0 |  | -2.212646e-06 |  | 0 | [9 empty] | 25.25653 | 0.00469327 | 25 | 0 | 24.92819 | -0.08901298
714 | 2021/06/09 13:16:12 | 11314.7675 | 1440.0008 | 1 | 4 | 0 | 0 | 0 | 0 | 4.188919 | 0 | 5.564328e-08 | 0 | 8.084908 | 0 |  | -1.596293e-05 | [11 empty] | 25.19008 | -0.1221049 | 25 | 0 | 25.08307 | -0.1132154
715 | 2021/06/09 13:17:12 | 11374.7672 | 1500.0005 | 1 | 4 | 0 | 0 | 0 | 0 | 4.18902 | 0 | 5.564328e-08 | 0 | 8.084908 | 0 |  | -8.139513e-06 |  | 0 | [9 empty] | 25.70097 | 0.0856787 | 25 | 0 | 25.49422 | 0.1214075
716 | 2021/06/09 13:18:12 | 11434.7672 | 1560.0005 | 1 | 4 | 0 | 0 | 0 | 0 | 4.188884 | 0 | 5.564328e-08 | 0 | 8.084908 | 0 |  | 1.722718e-05 | [11 empty] | 25.33512 | 0.007106662 | 25 | 0 | 25.22681 | -0.00677228
717 | 2021/06/09 13:19:12 | 11494.7671 | 1620.0004 | 1 | 4 | 0 | 0 | 0 | 0 | 4.18849 | 0 | 5.564328e-08 | 0 | 8.084908 | 0 |  | 3.951678e-06 |  | 0 | [9 empty] | 25.1947 | -0.1443076 | 25 | 0 | 24.9663 | -0.184502
718 | 2021/06/09 13:20:12 | 11554.767 | 1680.0003 | 1 | 4 | 0 | 0 | 0 | 0 | 4.188519 | 0 | 5.564328e-08 | 0 | 8.084908 | 0 |  | -6.637994e-06 | [11 empty] | 25.20073 | -0.1052147 | 25 | 0 | 25.15083 | -0.02718508
719 | 2021/06/09 13:21:12 | 11614.7668 | 1740.0001 | 1 | 4 | 0 | 0 | 0 | 0 | 4.188452 | 0 | 5.564328e-08 | 0 | 8.084908 | 0 |  | -2.354908e-05 |  | 0 | [9 empty] | 25.67678 | 0.1408988 | 25 | 0 | 25.54848 | 0.149861
720 | 2021/06/09 13:22:12 | 11674.7673 | 1800.0006 | 1 | 4 | 0 | 0 | 0 | 0 | 4.188384 | 0 | 5.564328e-08 | 0 | 8.084908 | 0 |  | -6.084828e-06 | [11 empty] | 25.64742 | 0.09899616 | 25 | 0 | 25.34076 | 0.009832978
721 | 2021/06/09 13:23:12 | 11734.7679 | 1860.0012 | 1 | 4 | 0 | 0 | 0 | 0 | 4.187987 | 0 | 5.564328e-08 | 0 | 8.084908 | 0 |  | 7.902439e-06 |  | 0 | [9 empty] | 25.24477 | -0.11805 | 25 | 0 | 25.15205 | -0.07571876
722 | 2021/06/09 13:24:12 | 11794.767 | 1920.0003 | 1 | 4 | 0 | 0 | 0 | 0 | 4.187975 | 0 | 5.564328e-08 | 0 | 8.084908 | 0 |  | 1.738522e-05 | [11 empty] | 25.57925 | 0.06536961 | 25 | 0 | 25.56506 | 0.1478964
723 | 2021/06/09 13:25:12 | 11854.7668 | 1980.0001 | 1 | 4 | 0 | 0 | 0 | 0 | 4.187729 | 0 | 5.564328e-08 | 0 | 8.084908 | 0 |  | 4.741464e-07 |  | 0 | [9 empty] | 25.51468 | 0.1035547 | 25 | 0 | 25.24362 | 0.02105951
724 | 2021/06/09 13:26:12 | 11914.7669 | 2040.0002 | 1 | 4 | 0 | 0 | 0 | 0 | 4.187772 | 0 | 5.564328e-08 | 0 | 8.084908 | 0 |  | -2.188921e-05 | [11 empty] | 25.52075 | 0.08268535 | 25 | 0 | 25.25683 | -0.002040863
725 | 2021/06/09 13:27:12 | 11974.7676 | 2100.0009 | 1 | 4 | 0 | 0 | 0 | 0 | 4.187842 | 0 | 5.564328e-08 | 0 | 8.084908 | 0 |  | 4.188293e-06 |  | 0 | [9 empty] | 25.55156 | 0.1350379 | 25 | 0 | 25.37329 | 0.1551747
726 | 2021/06/09 13:28:12 | 12034.7673 | 2160.0006 | 1 | 4 | 0 | 0 | 0 | 0 | 4.187424 | 0 | 5.564328e-08 | 0 | 8.084908 | 0 |  | 9.166222e-06 | [11 empty] | 25.34712 | 0.002872944 | 25 | 0 | 25.31864 | 0.1032573
727 | 2021/06/09 13:29:12 | 12094.7673 | 2220.0006 | 1 | 4 | 0 | 0 | 0 | 0 | 4.187412 | 0 | 5.564328e-08 | 0 | 8.084908 | 0 |  | -3.319272e-06 |  | 0 | [9 empty] | 25.19326 | -0.07830858 | 25 | 0 | 25.15764 | 0.01312435
728 | 2021/06/09 13:30:12 | 12154.767 | 2280.0003 | 1 | 4 | 0 | 0 | 0 | 0 | 4.187211 | 0 | 5.564328e-08 | 0 | 8.084908 | 0 |  | 3.848711e-05 | [11 empty] | 25.30829 | -0.02743006 | 25 | 0 | 25.00855 | -0.1211202
729 | 2021/06/09 13:31:12 | 12214.7669 | 2340.0002 | 1 | 4 | 0 | 0 | 0 | 0 | 4.187358 | 0 | 5.564328e-08 | 0 | 8.084908 | 0 |  | 2.062708e-05 |  | 0 | [9 empty] | 25.22917 | -0.05752683 | 25 | 0 | 25.18641 | 0.02945065
730 | 2021/06/09 13:32:12 | 12274.7668 | 2400.0001 | 1 | 4 | 0 | 0 | 0 | 0 | 4.187266 | 0 | 5.564328e-08 | 0 | 8.084908 | 0 |  | -3.911675e-05 | [11 empty] | 25.19178 | 0.107249 | 25 | 0 | 25.38431 | 0.1340789
731 | 2021/06/09 13:33:12 | 12334.7674 | 2460.0007 | 1 | 4 | 0 | 0 | 0 | 0 | 4.186884 | 0 | 5.564328e-08 | 0 | 8.084908 | 0 |  | -1.975561e-05 |  | 0 | [9 empty] | 25.55921 | 0.1081276 | 25 | 0 | 25.55927 | 0.09926081
732 | 2021/06/09 13:34:12 | 12394.7673 | 2520.0006 | 1 | 4 | 0 | 0 | 0 | 0 | 4.186785 | 0 | 5.564328e-08 | 0 | 8.084908 | 0 |  | -2.054788e-05 | [11 empty] | 25.53444 | -0.1211065 | 25 | 0 | 25.18489 | -0.1278126
733 | 2021/06/09 13:35:12 | 12454.7672 | 2580.0005 | 1 | 4 | 0 | 0 | 0 | 0 | 4.186909 | 0 | 5.564328e-08 | 0 | 8.084908 | 0 |  | 1.351228e-05 |  | 0 | [9 empty] | 25.33201 | -0.001235008 | 25 | 0 | 25.25358 | 0.09684205
734 | 2021/06/09 13:36:12 | 12514.7671 | 2640.0004 | 1 | 4 | 0 | 0 | 0 | 0 | 4.186673 | 0 | 5.564328e-08 | 0 | 8.084908 | 0 |  | 1.564787e-05 | [11 empty] | 25.5024 | -0.1423097 | 25 | 0 | 25.18137 | -0.1178086
735 | 2021/06/09 13:37:12 | 12574.767 | 2700.0003 | 1 | 4 | 0 | 0 | 0 | 0 | 4.186591 | 0 | 5.564328e-08 | 0 | 8.084908 | 0 |  | -2.362829e-05 |  | 0 | [9 empty] | 25.40757 | 0.08637786 | 25 | 0 | 25.39337 | 0.1421636
736 | 2021/06/09 13:38:12 | 12634.7675 | 2760.0008 | 1 | 4 | 0 | 0 | 0 | 0 | 4.18653 | 0 | 5.564328e-08 | 0 | 8.084908 | 0 |  | -2.441834e-05 | [11 empty] | 25.59595 | -0.07134378 | 25 | 0 | 25.26072 | -0.1538604
737 | 2021/06/09 13:39:12 | 12694.7676 | 2820.0009 | 1 | 4 | 0 | 0 | 0 | 0 | 4.186316 | 0 | 5.564328e-08 | 0 | 8.084908 | 0 |  | -6.638545e-06 |  | 0 | [9 empty] | 25.63599 | 0.1112032 | 25 | 0 | 25.6004 | 0.1112682
738 | 2021/06/09 13:40:12 | 12754.7674 | 2880.0007 | 1 | 4 | 0 | 0 | 0 | 0 | 4.186397 | 0 | 5.564328e-08 | 0 | 8.084908 | 0 |  | -5.452683e-06 | [11 empty] | 25.18504 | -0.03691316 | 25 | 0 | 24.97806 | 0.05894482
739 | 2021/06/09 13:41:12 | 12814.7672 | 2940.0005 | 1 | 4 | 0 | 0 | 0 | 0 | 4.186449 | 0 | 5.564328e-08 | 0 | 8.084908 | 0 |  | 6.084929e-06 |  | 0 | [9 empty] | 25.59693 | -0.07981896 | 25 | 0 | 25.24742 | -0.1356161
740 | 2021/06/09 13:42:12 | 12874.7672 | 3000.0005 | 1 | 4 | 0 | 0 | 0 | 0 | 4.18621 | 0 | 5.564328e-08 | 0 | 8.084908 | 0 |  | 4.741464e-07 | [11 empty] | 25.58085 | 0.03274024 | 25 | 0 | 25.37405 | -0.03641725
741 | 2021/06/09 13:43:12 | 12934.767 | 3060.0003 | 1 | 4 | 0 | 0 | 0 | 0 | 4.185995 | 0 | 5.564328e-08 | 0 | 8.084908 | 0 |  | -2.599924e-05 |  | 0 | [9 empty] | 25.59693 | -0.1160777 | 25 | 0 | 25.32592 | -0.1674187
742 | 2021/06/09 13:44:12 | 12994.7676 | 3120.0009 | 1 | 4 | 0 | 0 | 0 | 0 | 4.185911 | 0 | 5.564328e-08 | 0 | 8.084908 | 0 |  | -1.311783e-05 | [11 empty] | 25.22221 | 0.02361 | 25 | 0 | 25.07236 | 0.1217508
743 | 2021/06/09 13:45:12 | 13054.7674 | 3180.0007 | 1 | 4 | 0 | 0 | 0 | 0 | 4.186072 | 0 | 5.564328e-08 | 0 | 8.084908 | 0 |  | 3.43759e-05 |  | 0 | [9 empty] | 25.51511 | -0.1313299 | 25 | 0 | 25.16554 | -0.1112944
744 | 2021/06/09 13:46:12 | 13114.7674 | 3240.0007 | 1 | 4 | 0 | 0 | 0 | 0 | 4.186153 | 0 | 5.564328e-08 | 0 | 8.084908 | 0 |  | 6.163954e-06 | [11 empty] | 25.2793 | -0.1121777 | 25 | 0 | 25.34649 | -0.06091595
745 | 2021/06/09 13:47:12 | 13174.7674 | 3300.0007 | 1 | 4 | 0 | 0 | 0 | 0 | 4.185528 | 0 | 5.564328e-08 | 0 | 8.084908 | 0 |  | -1.580488e-06 |  | 0 | [9 empty] | 25.55183 | -0.03552198 | 25 | 0 | 25.5091 | 0.05364239
746 | 2021/06/09 13:48:12 | 13234.768 | 3360.0013 | 1 | 4 | 0 | 0 | 0 | 0 | 4.185626 | 0 | 5.564328e-08 | 0 | 8.084908 | 0 |  | -1.217067e-05 | [11 empty] | 25.34244 | -0.1277602 | 25 | 0 | 25.27115 | -0.1233226
747 | 2021/06/09 13:49:12 | 13294.767 | 3420.0003 | 1 | 4 | 0 | 0 | 0 | 0 | 4.185823 | 0 | 5.564328e-08 | 0 | 8.084908 | 0 |  | -2.102084e-05 |  | 0 | [9 empty] | 25.54302 | 0.06465137 | 25 | 0 | 25.22916 | 0.002231002
748 | 2021/06/09 13:50:12 | 13354.7675 | 3480.0008 | 1 | 4 | 0 | 0 | 0 | 0 | 4.185843 | 0 | 5.564328e-08 | 0 | 8.084908 | 0 |  | -1.770146e-05 | [11 empty] | 25.37349 | -0.1022792 | 25 | 0 | 25.31647 | -0.08892238
749 | 2021/06/09 13:51:12 | 13414.7675 | 3540.0008 | 1 | 4 | 0 | 0 | 0 | 0 | 4.185587 | 0 | 5.564328e-08 | 0 | 8.084908 | 0 |  | 2.63149e-05 |  | 0 | [9 empty] | 25.42698 | -0.08175313 | 25 | 0 | 25.42705 | -0.04832506
750 | 2021/06/09 13:52:12 | 13474.7674 | 3600.0007 | 1 | 4 | 0 | 0 | 0 | 0 | 4.185429 | 0 | 5.564328e-08 | 0 | 8.084908 | 0 |  | 4.820568e-06 | [11 empty] | 25.59311 | 0.1000547 | 25 | 0 | 25.26501 | 0.0822705
751 | 2021/06/09 13:52:12 | 13474.769 | 3600.0023 | 1 | 4 | 0 | 0 | 0 | 0 | 4.185429 | 0 | 5.564328e-08 | 0 | 8.084908 | 0 |  | 4.820568e-06 | 0 | 0 | 0 | [8 empty] | 25.59311 | 0.1000547 | 25 | 0 | 25.26501 | 0.0822705
752 | 2021/06/09 13:52:22 | 13484.8036 | 10.0003 | 1 | 5 | 0 | 0 | 0 | -1.501503 | 4.123709 | -6.191761 | 2.197765e-07 | 0.004163946 | 8.084908 | 0.01719945 |  | -0.00099249 |  | 0.3091864 | 3.852054 | [8 empty] | 25.61973 | 0.09276032 | 25 | 0 | 25.27023 | 0.001363158
753 | 2021/06/09 13:52:32 | 13494.8038 | 20.0005 | 1 | 5 | 0 | 0 | 0 | -1.502151 | 4.11472 | -6.180931 | 2.197765e-07 | 0.00833045 | 8.084908 | 0.03436114 |  | -0.0007385285 |  | 0.5032873 | 2.241622 | [8 empty] | 25.61322 | -0.005511642 | 25 | 0 | 25.27086 | -0.06128252
754 | 2021/06/09 13:52:42 | 13504.8046 | 30.0013 | 1 | 5 | 0 | 0 | 0 | -1.501633 | 4.108593 | -6.169599 | 2.197765e-07 | 0.01249702 | 8.084908 | 0.05149224 |  | -0.0005774097 |  | 0.6184024 | [9 empty] | 25.38019 | 0.06388247 | 25 | 0 | 25.03766 | -0.003021955
755 | 2021/06/09 13:52:52 | 13514.8039 | 40.0006 | 1 | 5 | 0 | 0 | 0 | -1.502037 | 4.103001 | -6.162859 | 2.197765e-07 | 0.01666251 | 8.084908 | 0.06859475 |  | -0.0003833467 |  | 0.7158825 | 1.509505 | [8 empty] | 25.2763 | -0.1323014 | 25 | 0 | 25.205 | -0.1011187
756 | 2021/06/09 13:53:02 | 13524.8041 | 50.0008 | 1 | 5 | 0 | 0 | 0 | -1.501846 | 4.098683 | -6.155591 | 2.197765e-07 | 0.02082969 | 8.084908 | 0.08568408 |  | -0.0005800038 |  | 0.8507494 | [9 empty] | 25.50462 | 0.04535079 | 25 | 0 | 25.44048 | 0.1011282
757 | 2021/06/09 13:53:12 | 13534.8041 | 60.0008 | 1 | 5 | 0 | 0 | 0 | -1.501709 | 4.094868 | -6.1493 | 2.197765e-07 | 0.02499553 | 8.084908 | 0.1027503 |  | -0.0004116346 |  | 1.014953 | 1.057529 | [8 empty] | 25.28912 | -0.02347887 | 25 | 0 | 24.97509 | -0.1037961
758 | 2021/06/09 13:53:22 | 13544.8043 | 70.001 | 1 | 5 | 0 | 0 | 0 | -1.501862 | 4.0912 | -6.144418 | 2.197765e-07 | 0.02916226 | 8.084908 | 0.1198045 |  | -0.0003320945 | [11 empty] | 25.57532 | 0.07088304 | 25 | 0 | 25.21866 | -0.0004547834
759 | 2021/06/09 13:53:32 | 13554.8036 | 80.0003 | 1 | 5 | 0 | 0 | 0 | -1.50209 | 4.087917 | -6.140419 | 2.197765e-07 | 0.03332709 | 8.084908 | 0.1368369 |  | -0.0003054496 |  | 1.161848 | [9 empty] | 25.79529 | 0.02375484 | 25 | 0 | 25.46019 | -0.02085209
760 | 2021/06/09 13:53:42 | 13564.8045 | 90.0012 | 1 | 5 | 0 | 0 | 0 | -1.501671 | 4.084977 | -6.134291 | 2.197765e-07 | 0.03749322 | 8.084908 | 0.1538614 |  | -0.0002567976 |  | 1.333101 | 0.8089494 | [8 empty] | 25.55646 | -0.08328319 | 25 | 0 | 25.4638 | -0.02758861
761 | 2021/06/09 13:53:52 | 13574.8046 | 100.0013 | 1 | 5 | 0 | 0 | 0 | -1.502052 | 4.082177 | -6.131642 | 2.197765e-07 | 0.0416604 | 8.084908 | 0.1708782 |  | -0.0003001422 | [11 empty] | 25.41395 | -0.1013452 | 25 | 0 | 25.37121 | -0.005511642
762 | 2021/06/09 13:54:02 | 13584.8049 | 110.0016 | 1 | 5 | 0 | 0 | 0 | -1.501617 | 4.079632 | -6.126045 | 2.197765e-07 | 0.04582616 | 8.084908 | 0.187878 |  | -0.0002450871 |  | 1.501202 | [9 empty] | 25.54028 | -0.06453097 | 25 | 0 | 25.1122 | -0.1069146
763 | 2021/06/09 13:54:12 | 13594.8039 | 120.0006 | 1 | 5 | 0 | 0 | 0 | -1.502014 | 4.077015 | -6.123734 | 2.197765e-07 | 0.04999189 | 8.084908 | 0.2048669 |  | -0.0001964061 | [11 empty] | 25.75819 | 0.004194379 | 25 | 0 | 25.55859 | 0.06661832
764 | 2021/06/09 13:54:22 | 13604.804 | 130.0007 | 1 | 5 | 0 | 0 | 0 | -1.501915 | 4.074728 | -6.119895 | 2.197765e-07 | 0.05415786 | 8.084908 | 0.2218468 |  | -0.0002072614 |  | 1.671098 | 0.6417168 | [8 empty] | 25.66044 | 0.005961657 | 25 | 0 | 25.5892 | 0.1107526
765 | 2021/06/09 13:54:32 | 13614.8034 | 140.0001 | 1 | 5 | 0 | 0 | 0 | -1.501839 | 4.072448 | -6.116161 | 2.197765e-07 | 0.05832362 | 8.084908 | 0.2388166 |  | -0.0001848155 | [11 empty] | 25.46431 | 0.007860065 | 25 | 0 | 25.35737 | 0.08366287
766 | 2021/06/09 13:54:42 | 13624.8034 | 150.0001 | 1 | 5 | 0 | 0 | 0 | -1.501923 | 4.070357 | -6.113363 | 2.197765e-07 | 0.06248885 | 8.084908 | 0.2557751 |  | -0.0002436725 |  | 1.933848 | [9 empty] | 25.40474 | -0.07336318 | 25 | 0 | 25.21927 | -0.08676767
767 | 2021/06/09 13:54:52 | 13634.8036 | 160.0003 | 1 | 5 | 0 | 0 | 0 | -1.501747 | 4.068523 | -6.109892 | 2.197765e-07 | 0.06665548 | 8.084908 | 0.2727309 |  | -0.00023587 | [11 empty] | 25.48491 | -0.09529352 | 25 | 0 | 25.39937 | -0.00392735
768 | 2021/06/09 13:55:02 | 13644.8037 | 170.0004 | 1 | 5 | 0 | 0 | 0 | -1.501457 | 4.066448 | -6.105597 | 2.197765e-07 | 0.07082128 | 8.084908 | 0.2896752 |  | -0.0001670666 | [11 empty] | 25.5241 | -0.01506448 | 25 | 0 | 25.39576 | 0.06071031
769 | 2021/06/09 13:55:12 | 13654.8041 | 180.0008 | 1 | 5 | 0 | 0 | 0 | -1.501762 | 4.064736 | -6.104266 | 2.197765e-07 | 0.07498748 | 8.084908 | 0.3066135 |  | -0.0002092854 |  | 2.17086 | 0.4847267 | [8 empty] | 25.53253 | -0.09082913 | 25 | 0 | 25.41133 | -0.04628181
770 | 2021/06/09 13:55:22 | 13664.804 | 190.0007 | 1 | 5 | 0 | 0 | 0 | -1.502724 | 4.062803 | -6.105272 | 2.197765e-07 | 0.07915262 | 8.084908 | 0.3235401 |  | -0.0001233274 | [11 empty] | 25.79843 | 0.0747776 | 25 | 0 | 25.59172 | 0.1484108
771 | 2021/06/09 13:55:32 | 13674.8041 | 200.0008 | 1 | 5 | 0 | 0 | 0 | -1.501617 | 4.061395 | -6.09866 | 2.197765e-07 | 0.0833197 | 8.084908 | 0.3404676 |  | -0.0001489767 | [11 empty] | 25.85608 | 0.0515455 | 25 | 0 | 25.38548 | -0.01088321
772 | 2021/06/09 13:55:42 | 13684.8036 | 210.0003 | 1 | 5 | 0 | 0 | 0 | -1.501495 | 4.059492 | -6.095307 | 2.197765e-07 | 0.08748528 | 8.084908 | 0.3573824 |  | -0.000119752 |  | 2.431086 | [9 empty] | 25.40453 | -0.03370047 | 25 | 0 | 25.07629 | -0.0894779
773 | 2021/06/09 13:55:52 | 13694.8035 | 220.0002 | 1 | 5 | 0 | 0 | 0 | -1.501823 | 4.058293 | -6.094838 | 2.197765e-07 | 0.09165046 | 8.084908 | 0.3742893 |  | -0.0001596831 | [11 empty] | 25.78692 | 0.06461859 | 25 | 0 | 25.53028 | 0.1382595
774 | 2021/06/09 13:56:02 | 13704.8045 | 230.0012 | 1 | 5 | 0 | 0 | 0 | -1.501495 | 4.056837 | -6.09132 | 2.197765e-07 | 0.09581725 | 8.084908 | 0.3911965 |  | -0.0001548384 | [11 empty] | 25.80013 | 0.04969895 | 25 | 0 | 25.3152 | -0.006033778
775 | 2021/06/09 13:56:12 | 13714.8037 | 240.0004 | 1 | 5 | 0 | 0 | 0 | -1.50148 | 4.055636 | -6.089456 | 2.197765e-07 | 0.09998176 | 8.084908 | 0.4080887 |  | -0.0001566148 |  | 2.910143 | 0.3773344 | [8 empty] | 25.37537 | -0.06201684 | 25 | 0 | 25.05426 | -0.111115
776 | 2021/06/09 13:56:22 | 13724.8049 | 250.0016 | 1 | 5 | 0 | 0 | 0 | -1.501381 | 4.054229 | -6.086942 | 2.197765e-07 | 0.1041485 | 8.084908 | 0.4249842 |  | -0.0001413583 | [11 empty] | 25.66276 | -0.04606485 | 25 | 0 | 25.47026 | 0.04085481
777 | 2021/06/09 13:56:32 | 13734.8033 | 260 | 1 | 5 | 0 | 0 | 0 | -1.501686 | 4.052928 | -6.086225 | 2.197765e-07 | 0.1083138 | 8.084908 | 0.4418688 |  | -0.0001038605 | [11 empty] | 25.82068 | 0.05101323 | 25 | 0 | 25.34291 | 0.01089513
778 | 2021/06/09 13:56:42 | 13744.8042 | 270.0009 | 1 | 5 | 0 | 0 | 0 | -1.50148 | 4.051655 | -6.083479 | 2.197765e-07 | 0.1124793 | 8.084908 | 0.4587486 |  | -0.000132819 | [11 empty] | 25.35671 | -0.03087521 | 25 | 0 | 24.9856 | -0.07997453
779 | 2021/06/09 13:56:52 | 13754.8043 | 280.001 | 1 | 5 | 0 | 0 | 0 | -1.501404 | 4.050538 | -6.081494 | 2.197765e-07 | 0.1166448 | 8.084908 | 0.4756236 |  | -0.0001198297 |  | 3.337324 | [9 empty] | 25.58767 | -0.06861866 | 25 | 0 | 25.40228 | 0.01606166
780 | 2021/06/09 13:57:02 | 13764.8036 | 290.0003 | 1 | 5 | 0 | 0 | 0 | -1.501289 | 4.049501 | -6.079471 | 2.197765e-07 | 0.1208113 | 8.084908 | 0.4924976 |  | -0.0002002065 | [11 empty] | 25.9288 | 0.08192003 | 25 | 0 | 25.58667 | 0.07977426
781 | 2021/06/09 13:57:12 | 13774.8037 | 300.0004 | 1 | 5 | 0 | 0 | 0 | -1.501923 | 4.048161 | -6.080026 | 2.197765e-07 | 0.1249769 | 8.084908 | 0.5093633 |  | -0.0001007086 | [11 empty] | 25.78251 | 0.09117186 | 25 | 0 | 25.25475 | 0.07788479
782 | 2021/06/09 13:57:22 | 13784.8047 | 310.0014 | 1 | 5 | 0 | 0 | 0 | -1.502411 | 4.047338 | -6.080765 | 2.197765e-07 | 0.1291434 | 8.084908 | 0.5262286 |  | -9.36967e-05 | [11 empty] | 25.75942 | 0.09209394 | 25 | 0 | 25.21023 | -0.001506209
783 | 2021/06/09 13:57:32 | 13794.8047 | 320.0014 | 1 | 5 | 0 | 0 | 0 | -1.501266 | 4.046123 | -6.074307 | 2.197765e-07 | 0.133309 | 8.084908 | 0.5430858 |  | -7.405016e-05 | [11 empty] | 25.49832 | -0.07623792 | 25 | 0 | 24.97738 | -0.09858131
784 | 2021/06/09 13:57:42 | 13804.8033 | 330 | 1 | 5 | 0 | 0 | 0 | -1.501381 | 4.045258 | -6.073474 | 2.197765e-07 | 0.1374743 | 8.084908 | 0.5599372 |  | -0.0001121712 |  | 3.964531 | 0.279205 | [8 empty] | 25.43221 | -0.06667376 | 25 | 0 | 25.15396 | -0.08454978
785 | 2021/06/09 13:57:52 | 13814.8035 | 340.0002 | 1 | 5 | 0 | 0 | 0 | -1.501785 | 4.04418 | -6.073489 | 2.197765e-07 | 0.1416402 | 8.084908 | 0.5767873 |  | -0.0001245488 | [11 empty] | 25.65754 | -0.02228081 | 25 | 0 | 25.47216 | 0.07135212
786 | 2021/06/09 13:58:02 | 13824.8042 | 350.0009 | 1 | 5 | 0 | 0 | 0 | -1.501274 | 4.043429 | -6.070295 | 2.197765e-07 | 0.1458056 | 8.084908 | 0.5936314 |  | -8.336175e-05 | [11 empty] | 25.80643 | 0.09239376 | 25 | 0 | 25.5498 | 0.09248793
787 | 2021/06/09 13:58:12 | 13834.8044 | 360.0011 | 1 | 5 | 0 | 0 | 0 | -1.501556 | 4.042498 | -6.070037 | 2.197765e-07 | 0.1499715 | 8.084908 | 0.6104736 |  | -0.000101385 | [11 empty] | 25.96524 | 0.02402544 | 25 | 0 | 25.7087 | 0.09090722
788 | 2021/06/09 13:58:22 | 13844.8038 | 370.0005 | 1 | 5 | 0 | 0 | 0 | -1.501366 | 4.041644 | -6.067987 | 2.197765e-07 | 0.1541367 | 8.084908 | 0.6273096 | [13 empty] | 25.84207 | 0.08612871 | 25 | 0 | 25.53553 | 0.1441813
789 | 2021/06/09 13:58:32 | 13854.8045 | 380.0012 | 1 | 5 | 0 | 0 | 0 | -1.501648 | 4.040627 | -6.067599 | 2.197765e-07 | 0.1583038 | 8.084908 | 0.6441494 |  | -5.634766e-05 | [11 empty] | 25.86656 | 0.1100785 | 25 | 0 | 25.6171 | 0.1146531
790 | 2021/06/09 13:58:42 | 13864.8037 | 390.0004 | 1 | 5 | 0 | 0 | 0 | -1.501495 | 4.03997 | -6.065995 | 2.197765e-07 | 0.1624689 | 8.084908 | 0.6609779 |  | -0.0001207049 |  | 4.46496 | [9 empty] | 25.72731 | -0.07698834 | 25 | 0 | 25.56337 | -0.01016974
791 | 2021/06/09 13:58:52 | 13874.8047 | 400.0014 | 1 | 5 | 0 | 0 | 0 | -1.500916 | 4.039111 | -6.062366 | 2.197765e-07 | 0.1666339 | 8.084908 | 0.6778023 |  | -9.290716e-05 | [11 empty] | 25.72208 | 0.001048446 | 25 | 0 | 25.51534 | 0.09692967
792 | 2021/06/09 13:59:02 | 13884.8042 | 410.0009 | 1 | 5 | 0 | 0 | 0 | -1.501762 | 4.038201 | -6.064417 | 2.197765e-07 | 0.1707988 | 8.084908 | 0.6946232 |  | -6.377639e-05 | [11 empty] | 25.79884 | 0.08779705 | 25 | 0 | 25.54934 | 0.1280284
793 | 2021/06/09 13:59:12 | 13894.8041 | 420.0008 | 1 | 5 | 0 | 0 | 0 | -1.501694 | 4.037575 | -6.063202 | 2.197765e-07 | 0.1749641 | 8.084908 | 0.7114424 |  | -5.713511e-05 | [11 empty] | 25.91666 | -0.004259348 | 25 | 0 | 25.58164 | 0.05146384
794 | 2021/06/09 13:59:22 | 13904.8043 | 430.001 | 1 | 5 | 0 | 0 | 0 | -1.501617 | 4.036584 | -6.061403 | 2.197765e-07 | 0.1791297 | 8.084908 | 0.7282594 |  | -6.669162e-05 | [11 empty] | 25.92652 | 0.1222813 | 25 | 0 | 25.59864 | 0.1870638
795 | 2021/06/09 13:59:32 | 13914.8038 | 440.0005 | 1 | 5 | 0 | 0 | 0 | -1.501305 | 4.036162 | -6.05951 | 2.197765e-07 | 0.1832947 | 8.084908 | 0.7450711 |  | -0.0001186667 | [11 empty] | 25.98668 | 0.0852102 | 25 | 0 | 25.47341 | 0.04960716
796 | 2021/06/09 13:59:42 | 13924.8038 | 450.0005 | 1 | 5 | 0 | 0 | 0 | -1.502068 | 4.035233 | -6.061194 | 2.197765e-07 | 0.1874602 | 8.084908 | 0.7618819 |  | -6.330274e-05 |  | 5.450288 | 0.2058332 | [8 empty] | 25.80511 | 0.08191526 | 25 | 0 | 25.24169 | 0.05746841
797 | 2021/06/09 13:59:52 | 13934.8039 | 460.0006 | 1 | 5 | 0 | 0 | 0 | -1.501976 | 4.034649 | -6.059946 | 2.197765e-07 | 0.1916263 | 8.084908 | 0.7786918 | [13 empty] | 25.53816 | -0.07655323 | 25 | 0 | 25.07439 | -0.1435113
798 | 2021/06/09 14:00:02 | 13944.8049 | 470.0016 | 1 | 5 | 0 | 0 | 0 | -1.501686 | 4.03373 | -6.057396 | 2.197765e-07 | 0.1957921 | 8.084908 | 0.7954977 |  | -8.076226e-05 | [11 empty] | 25.73804 | 0.015136 | 25 | 0 | 25.48137 | 0.08203149
799 | 2021/06/09 14:00:12 | 13954.8041 | 480.0008 | 1 | 5 | 0 | 0 | 0 | -1.501724 | 4.033321 | -6.056935 | 2.197765e-07 | 0.1999569 | 8.084908 | 0.8122967 |  | -7.269823e-05 | [11 empty] | 25.89611 | 0.08905113 | 25 | 0 | 25.38274 | 0.1025331
800 | 2021/06/09 14:00:22 | 13964.8035 | 490.0002 | 1 | 5 | 0 | 0 | 0 | -1.50177 | 4.032567 | -6.055988 | 2.197765e-07 | 0.2041225 | 8.084908 | 0.8290959 |  | -6.219581e-05 | [11 empty] | 25.56018 | -0.08250833 | 25 | 0 | 25.06074 | -0.00189364
801 | 2021/06/09 14:00:32 | 13974.8035 | 500.0002 | 1 | 5 | 0 | 0 | 0 | -1.501457 | 4.032035 | -6.053927 | 2.197765e-07 | 0.2082895 | 8.084908 | 0.845898 |  | -5.562903e-05 | [11 empty] | 25.78774 | 0.04428387 | 25 | 0 | 25.57219 | 0.0866878
802 | 2021/06/09 14:00:42 | 13984.8045 | 510.0012 | 1 | 5 | 0 | 0 | 0 | -1.50161 | 4.031136 | -6.053194 | 2.197765e-07 | 0.2124544 | 8.084908 | 0.8626887 |  | -6.18761e-05 | [11 empty] | 25.93593 | 0.0383836 | 25 | 0 | 25.22828 | 0.0009852648
803 | 2021/06/09 14:00:52 | 13994.8045 | 520.0012 | 1 | 5 | 0 | 0 | 0 | -1.501427 | 4.030664 | -6.051748 | 2.197765e-07 | 0.2166199 | 8.084908 | 0.8794791 |  |  |  | 6.036568 | [9 empty] | 25.81878 | 0.08618653 | 25 | 0 | 25.08361 | -0.08571088
804 | 2021/06/09 14:01:02 | 14004.8038 | 530.0005 | 1 | 5 | 0 | 0 | 0 | -1.501312 | 4.029839 | -6.050046 | 2.197765e-07 | 0.2207851 | 8.084908 | 0.8962657 |  | -7.081055e-05 | [11 empty] | 25.42846 | -0.1049083 | 25 | 0 | 25.3479 | -0.0804466
805 | 2021/06/09 14:01:12 | 14014.8048 | 540.0015 | 1 | 5 | 0 | 0 | 0 | -1.501579 | 4.029326 | -6.050351 | 2.197765e-07 | 0.2249518 | 8.084908 | 0.9130558 |  | -7.71227e-05 | [11 empty] | 25.45509 | -0.07721663 | 25 | 0 | 25.4455 | 0.04348814
806 | 2021/06/09 14:01:22 | 14024.8039 | 550.0006 | 1 | 5 | 0 | 0 | 0 | -1.500893 | 4.028579 | -6.046466 | 2.197765e-07 | 0.2291169 | 8.084908 | 0.9298367 |  | -4.528361e-05 | [11 empty] | 25.61284 | 0.007664561 | 25 | 0 | 25.36324 | 0.07900834
807 | 2021/06/09 14:01:32 | 14034.8036 | 560.0003 | 1 | 5 | 0 | 0 | 0 | -1.501442 | 4.027939 | -6.047717 | 2.197765e-07 | 0.2332815 | 8.084908 | 0.9466128 |  | -5.341695e-05 | [11 empty] | 25.52913 | -0.08035004 | 25 | 0 | 25.21525 | -0.08709252
808 | 2021/06/09 14:01:42 | 14044.8043 | 570.001 | 1 | 5 | 0 | 0 | 0 | -1.50135 | 4.027319 | -6.046415 | 2.197765e-07 | 0.2374477 | 8.084908 | 0.9633924 |  | -7.104706e-05 |  |  | 0 | [8 empty] | 25.62748 | -0.0437212 | 25 | 0 | 25.07099 | -0.1396507
809 | 2021/06/09 14:01:52 | 14054.8035 | 580.0002 | 1 | 5 | 0 | 0 | 0 | -1.501762 | 4.026577 | -6.04696 | 2.197765e-07 | 0.2416119 | 8.084908 | 0.9801618 | [13 empty] | 25.78372 | -0.04863322 | 25 | 0 | 25.17031 | -0.1155913
810 | 2021/06/09 14:02:02 | 14064.8045 | 590.0012 | 1 | 5 | 0 | 0 | 0 | -1.501541 | 4.0262 | -6.045504 | 2.197765e-07 | 0.2457777 | 8.084908 | 0.9969348 |  | -7.673333e-05 | [11 empty] | 25.94935 | 0.07698178 | 25 | 0 | 25.50738 | 0.1149726
811 | 2021/06/09 14:02:12 | 14074.8047 | 600.0014 | 1 | 5 | 0 | 0 | 0 | -1.501266 | 4.025322 | -6.043079 | 2.197765e-07 | 0.2499427 | 8.084908 | 1.013702 |  | -5.397008e-05 |  | 6.647964 | 0.1593565 | [8 empty] | 25.63001 | -0.07156372 | 25 | 0 | 25.38042 | 0.01979828
812 | 2021/06/09 14:02:22 | 14084.8039 | 610.0006 | 1 | 5 | 0 | 0 | 0 | -1.501343 | 4.024857 | -6.042691 | 2.197765e-07 | 0.2541082 | 8.084908 | 1.030469 |  | -8.218946e-05 | [11 empty] | 25.58809 | -0.09836674 | 25 | 0 | 25.05297 | -0.1051217
813 | 2021/06/09 14:02:32 | 14094.8048 | 620.0015 | 1 | 5 | 0 | 0 | 0 | -1.501213 | 4.024243 | -6.041246 | 2.197765e-07 | 0.2582732 | 8.084908 | 1.047231 |  | -0.0001594358 | [11 empty] | 25.8722 | 0.09115219 | 25 | 0 | 25.24463 | 0.05780339
814 | 2021/06/09 14:02:42 | 14104.8041 | 630.0008 | 1 | 5 | 0 | 0 | 0 | -1.501442 | 4.023619 | -6.041231 | 2.197765e-07 | 0.2624379 | 8.084908 | 1.063989 |  | -4.61491e-05 | [11 empty] | 25.97533 | 0.1608092 | 25 | 0 | 25.45491 | 0.1409
815 | 2021/06/09 14:02:52 | 14114.8044 | 640.0011 | 1 | 5 | 0 | 0 | 0 | -1.501556 | 4.022905 | -6.040617 | 2.197765e-07 | 0.2666031 | 8.084908 | 1.080747 |  | -3.73023e-05 | [11 empty] | 25.96758 | 0.0893265 | 25 | 0 | 25.47569 | 0.05597293
816 | 2021/06/09 14:03:02 | 14124.8045 | 650.0012 | 1 | 5 | 0 | 0 | 0 | -1.50116 | 4.022354 | -6.038197 | 2.197765e-07 | 0.2707685 | 8.084908 | 1.097503 |  | -7.783838e-05 | [11 empty] | 25.96634 | -0.01014113 | 25 | 0 | 25.60283 | 0.05449057
817 | 2021/06/09 14:03:12 | 14134.8046 | 660.0013 | 1 | 5 | 0 | 0 | 0 | -1.501518 | 4.021578 | -6.038472 | 2.197765e-07 | 0.2749343 | 8.084908 | 1.114257 | [13 empty] | 25.77452 | -0.01126647 | 25 | 0 | 25.48934 | 0.08906484
818 | 2021/06/09 14:03:22 | 14144.8046 | 670.0013 | 1 | 5 | 0 | 0 | 0 | -1.501991 | 4.02113 | -6.039701 | 2.197765e-07 | 0.2790989 | 8.084908 | 1.131005 |  | -8.53501e-05 | [11 empty] | 25.78857 | 0.04231393 | 25 | 0 | 25.44633 | 0.1047808
819 | 2021/06/09 14:03:32 | 14154.8046 | 680.0013 | 1 | 5 | 0 | 0 | 0 | -1.501442 | 4.020427 | -6.036438 | 2.197765e-07 | 0.2832654 | 8.084908 | 1.147758 |  | -7.681171e-05 |  | 6.615323 | [9 empty] | 25.64092 | -0.08793175 | 25 | 0 | 25.26289 | -0.1036042
820 | 2021/06/09 14:03:42 | 14164.8039 | 690.0006 | 1 | 5 | 0 | 0 | 0 | -1.501556 | 4.019826 | -6.035994 | 2.197765e-07 | 0.2874303 | 8.084908 | 1.164501 |  | -4.756993e-05 | [11 empty] | 25.68938 | -0.06218195 | 25 | 0 | 25.09726 | -0.1492065
821 | 2021/06/09 14:03:52 | 14174.8034 | 700.0001 | 1 | 5 | 0 | 0 | 0 | -1.501862 | 4.01927 | -6.036389 | 2.197765e-07 | 0.2915957 | 8.084908 | 1.181244 |  | -3.524459e-05 | [11 empty] | 26.02144 | 0.06186128 | 25 | 0 | 25.58667 | 0.03515959
822 | 2021/06/09 14:04:02 | 14184.8041 | 710.0008 | 1 | 5 | 0 | 0 | 0 | -1.501457 | 4.018501 | -6.033606 | 2.197765e-07 | 0.2957615 | 8.084908 | 1.197985 |  | -7.104234e-05 | [11 empty] | 25.74036 | -0.1063102 | 25 | 0 | 25.49083 | -0.07072091
823 | 2021/06/09 14:04:12 | 14194.8043 | 720.001 | 1 | 5 | 0 | 0 | 0 | -1.501839 | 4.017935 | -6.034291 | 2.197765e-07 | 0.2999272 | 8.084908 | 1.214724 |  |  |  |  | 0 | [8 empty] | 25.71454 | -0.102976 | 25 | 0 | 25.20098 | -0.167712
824 | 2021/06/09 14:04:22 | 14204.8037 | 730.0004 | 1 | 5 | 0 | 0 | 0 | -1.501823 | 4.017118 | -6.033 | 2.197765e-07 | 0.3040929 | 8.084908 | 1.23146 |  | -8.834311e-05 | [11 empty] | 26.1013 | 0.06264865 | 25 | 0 | 25.55249 | -0.006421208
825 | 2021/06/09 14:04:32 | 14214.8039 | 740.0006 | 1 | 5 | 0 | 0 | 0 | -1.501503 | 4.016626 | -6.030976 | 2.197765e-07 | 0.308258 | 8.084908 | 1.248191 |  | -5.113133e-05 | [11 empty] | 26.15345 | 0.06155193 | 25 | 0 | 25.67601 | 0.1062042
826 | 2021/06/09 14:04:42 | 14224.8039 | 750.0006 | 1 | 5 | 0 | 0 | 0 | -1.50148 | 4.016003 | -6.029948 | 2.197765e-07 | 0.3124232 | 8.084908 | 1.26492 |  | -5.06517e-05 | [11 empty] | 26.09708 | 0.1084036 | 25 | 0 | 25.6909 | 0.1597911
827 | 2021/06/09 14:04:52 | 14234.8048 | 760.0015 | 1 | 5 | 0 | 0 | 0 | -1.501556 | 4.015333 | -6.029247 | 2.197765e-07 | 0.3165889 | 8.084908 | 1.281648 |  | -8.458771e-05 |  | 6.467557 | 0.1488007 | [8 empty] | 26.04368 | 0.101946 | 25 | 0 | 25.68023 | 0.09315193
828 | 2021/06/09 14:05:02 | 14244.8033 | 770 | 1 | 5 | 0 | 0 | 0 | -1.501419 | 4.014608 | -6.027609 | 2.197765e-07 | 0.3207546 | 8.084908 | 1.298373 |  | -5.128598e-05 | [11 empty] | 25.93552 | -0.04924655 | 25 | 0 | 25.67182 | 0.006424785
829 | 2021/06/09 14:05:12 | 14254.8033 | 780 | 1 | 5 | 0 | 0 | 0 | -1.501648 | 4.014013 | -6.027635 | 2.197765e-07 | 0.3249195 | 8.084908 | 1.315093 | [13 empty] | 25.62541 | -0.1412499 | 25 | 0 | 25.30446 | -0.08563697
830 | 2021/06/09 14:05:22 | 14264.8036 | 790.0003 | 1 | 5 | 0 | 0 | 0 | -1.50135 | 4.013172 | -6.025176 | 2.197765e-07 | 0.3290862 | 8.084908 | 1.331816 |  | -6.290759e-05 | [11 empty] | 25.63801 | -0.05978405 | 25 | 0 | 25.25998 | 0.004791617
831 | 2021/06/09 14:05:32 | 14274.8038 | 800.0005 | 1 | 5 | 0 | 0 | 0 | -1.501884 | 4.012737 | -6.026665 | 2.197765e-07 | 0.3332518 | 8.084908 | 1.348532 |  | -0.0001039004 | [11 empty] | 25.76065 | 0.02404809 | 25 | 0 | 25.23287 | -0.03391147
832 | 2021/06/09 14:05:42 | 14284.8047 | 810.0014 | 1 | 5 | 0 | 0 | 0 | -1.502281 | 4.0118 | -6.026851 | 2.197765e-07 | 0.3374193 | 8.084908 | 1.365254 |  | -5.674281e-05 | [11 empty] | 25.65497 | -0.1185119 | 25 | 0 | 25.16276 | -0.1765752
833 | 2021/06/09 14:05:52 | 14294.8046 | 820.0013 | 1 | 5 | 0 | 0 | 0 | -1.501648 | 4.011299 | -6.023559 | 2.197765e-07 | 0.3415852 | 8.084908 | 1.381966 |  | -0.0001074872 | [11 empty] | 25.72773 | -0.04277229 | 25 | 0 | 25.39972 | 0.01290619
834 | 2021/06/09 14:06:02 | 14304.8048 | 830.0015 | 1 | 5 | 0 | 0 | 0 | -1.501503 | 4.010425 | -6.021665 | 2.197765e-07 | 0.3457516 | 8.084908 | 1.398677 |  | -9.417197e-05 | [11 empty] | 26.07322 | 0.01906693 | 25 | 0 | 25.65275 | 0.08149862
835 | 2021/06/09 14:06:12 | 14314.804 | 840.0007 | 1 | 5 | 0 | 0 | 0 | -1.501976 | 4.009726 | -6.022512 | 2.197765e-07 | 0.3499168 | 8.084908 | 1.41538 |  | -9.785234e-05 |  | 6.079646 | [9 empty] | 25.83636 | 0.04770577 | 25 | 0 | 25.19447 | -0.0526017
836 | 2021/06/09 14:06:22 | 14324.8034 | 850.0001 | 1 | 5 | 0 | 0 | 0 | -1.501839 | 4.009007 | -6.020883 | 2.197765e-07 | 0.3540829 | 8.084908 | 1.432084 |  | -0.0001060179 | [11 empty] | 25.58532 | -0.1018715 | 25 | 0 | 25.13587 | -0.06405592
837 | 2021/06/09 14:06:32 | 14334.8043 | 860.001 | 1 | 5 | 0 | 0 | 0 | -1.501747 | 4.008273 | -6.019412 | 2.197765e-07 | 0.3582499 | 8.084908 | 1.448788 |  | -7.799255e-05 | [11 empty] | 25.74306 | -0.0845015 | 25 | 0 | 25.35085 | -0.1090825
838 | 2021/06/09 14:06:42 | 14344.8044 | 870.0011 | 1 | 5 | 0 | 0 | 0 | -1.501366 | 4.007595 | -6.016867 | 2.197765e-07 | 0.3624167 | 8.084908 | 1.465489 |  | -5.784586e-05 | [11 empty] | 25.7894 | -0.04296958 | 25 | 0 | 25.43289 | 0.04840612
839 | 2021/06/09 14:06:52 | 14354.8045 | 880.0012 | 1 | 5 | 0 | 0 | 0 | -1.501732 | 4.006953 | -6.01737 | 2.197765e-07 | 0.3665822 | 8.084908 | 1.48218 |  | -9.825938e-05 |  |  | 0 | [8 empty] | 25.83719 | 0.06281018 | 25 | 0 | 25.50925 | 0.09411156
840 | 2021/06/09 14:07:02 | 14364.8039 | 890.0006 | 1 | 5 | 0 | 0 | 0 | -1.501671 | 4.006172 | -6.015952 | 2.197765e-07 | 0.3707482 | 8.084908 | 1.498871 | [13 empty] | 25.97346 | -0.01682103 | 25 | 0 | 25.58144 | 0.03888786
841 | 2021/06/09 14:07:12 | 14374.804 | 900.0007 | 1 | 5 | 0 | 0 | 0 | -1.501709 | 4.00528 | -6.014765 | 2.197765e-07 | 0.3749147 | 8.084908 | 1.515561 |  | -7.649054e-05 |  | 5.618507 | 0.1693148 | [8 empty] | 25.99965 | 0.1044983 | 25 | 0 | 25.52919 | 0.1603758
842 | 2021/06/09 14:07:22 | 14384.8039 | 910.0006 | 1 | 5 | 0 | 0 | 0 | -1.501801 | 4.004683 | -6.014237 | 2.197765e-07 | 0.3790813 | 8.084908 | 1.532248 |  | -7.847643e-05 | [11 empty] | 26.0204 | 0.09474933 | 25 | 0 | 25.50004 | 0.05918443
843 | 2021/06/09 14:07:32 | 14394.8043 | 920.001 | 1 | 5 | 0 | 0 | 0 | -1.501633 | 4.003618 | -6.011965 | 2.197765e-07 | 0.3832476 | 8.084908 | 1.548931 |  | -9.95743e-05 | [11 empty] | 25.99816 | 0.06556332 | 25 | 0 | 25.43497 | 0.1057923
844 | 2021/06/09 14:07:42 | 14404.8035 | 930.0002 | 1 | 5 | 0 | 0 | 0 | -1.502029 | 4.00291 | -6.012487 | 2.197765e-07 | 0.3874135 | 8.084908 | 1.565608 |  | -9.516533e-05 | [11 empty] | 25.81411 | 0.04036367 | 25 | 0 | 25.14364 | -0.04880667
845 | 2021/06/09 14:07:52 | 14414.8035 | 940.0002 | 1 | 5 | 0 | 0 | 0 | -1.501884 | 4.001928 | -6.010432 | 2.197765e-07 | 0.3915789 | 8.084908 | 1.58228 |  | -7.111783e-05 | [11 empty] | 25.58366 | -0.06825984 | 25 | 0 | 25.20559 | -0.01928151
846 | 2021/06/09 14:08:02 | 14424.8036 | 950.0003 | 1 | 5 | 0 | 0 | 0 | -1.502205 | 4.001377 | -6.010889 | 2.197765e-07 | 0.3957449 | 8.084908 | 1.598951 |  | -8.571643e-05 | [11 empty] | 25.93949 | -0.0009846687 | 25 | 0 | 25.57597 | 0.06366253
847 | 2021/06/09 14:08:12 | 14434.8038 | 960.0005 | 1 | 5 | 0 | 0 | 0 | -1.501572 | 4.000276 | -6.006702 | 2.197765e-07 | 0.3999106 | 8.084908 | 1.615617 |  | -0.0001000869 |  | 4.94793 | [9 empty] | 25.95772 | 0.119198 | 25 | 0 | 25.33027 | 0.07249773
848 | 2021/06/09 14:08:22 | 14444.8038 | 970.0005 | 1 | 5 | 0 | 0 | 0 | -1.501419 | 3.999338 | -6.004682 | 2.197765e-07 | 0.4040763 | 8.084908 | 1.632279 | [13 empty] | 25.7787 | -0.04378319 | 25 | 0 | 25.04392 | -0.08844078
849 | 2021/06/09 14:08:32 | 14454.8034 | 980.0001 | 1 | 5 | 0 | 0 | 0 | -1.501801 | 3.998526 | -6.00499 | 2.197765e-07 | 0.4082412 | 8.084908 | 1.648934 |  | -0.0001272988 | [11 empty] | 25.60546 | 0.0184226 | 25 | 0 | 24.94898 | -0.04849553
850 | 2021/06/09 14:08:42 | 14464.8043 | 990.001 | 1 | 5 | 0 | 0 | 0 | -1.501709 | 3.997507 | -6.003092 | 2.197765e-07 | 0.4124081 | 8.084908 | 1.665594 | [13 empty] | 25.70111 | -0.03014207 | 25 | 0 | 25.00191 | -0.1350057
851 | 2021/06/09 14:08:52 | 14474.8035 | 1000.0002 | 1 | 5 | 0 | 0 | 0 | -1.501152 | 3.996761 | -5.999746 | 2.197765e-07 | 0.4165736 | 8.084908 | 1.682244 |  | -5.511952e-05 | [11 empty] | 25.82982 | -0.03886819 | 25 | 0 | 25.08084 | -0.09913266
852 | 2021/06/09 14:09:02 | 14484.8036 | 1010.0003 | 1 | 5 | 0 | 0 | 0 | -1.501251 | 3.995667 | -5.998499 | 2.197765e-07 | 0.4207388 | 8.084908 | 1.698889 |  | -9.191506e-05 | [11 empty] | 25.88605 | 0.08807838 | 25 | 0 | 25.2014 | 0.07704616
853 | 2021/06/09 14:09:12 | 14494.8037 | 1020.0004 | 1 | 5 | 0 | 0 | 0 | -1.501877 | 3.994925 | -5.999886 | 2.197765e-07 | 0.4249036 | 8.084908 | 1.715528 |  | -9.231959e-05 |  | 4.587893 | 0.2083603 | [8 empty] | 25.88141 | 0.08662999 | 25 | 0 | 25.18248 | 0.01535475
854 | 2021/06/09 14:09:22 | 14504.8046 | 1030.0013 | 1 | 5 | 0 | 0 | 0 | -1.501808 | 3.993609 | -5.997634 | 2.197765e-07 | 0.4290696 | 8.084908 | 1.732168 |  | -7.021259e-05 | [11 empty] | 25.78981 | -0.04037499 | 25 | 0 | 25.07647 | -0.09172678
855 | 2021/06/09 14:09:32 | 14514.8039 | 1040.0006 | 1 | 5 | 0 | 0 | 0 | -1.501671 | 3.992763 | -5.995816 | 2.197765e-07 | 0.4332344 | 8.084908 | 1.748799 |  | -9.820043e-05 | [11 empty] | 25.89317 | 0.1082575 | 25 | 0 | 25.17285 | 0.08610129
856 | 2021/06/09 14:09:42 | 14524.8047 | 1050.0014 | 1 | 5 | 0 | 0 | 0 | -1.501595 | 3.991719 | -5.993945 | 2.197765e-07 | 0.4374008 | 8.084908 | 1.765432 |  | -0.0001034789 | [11 empty] | 25.8093 | 0.04573941 | 25 | 0 | 25.08171 | -0.05235493
857 | 2021/06/09 14:09:52 | 14534.8041 | 1060.0008 | 1 | 5 | 0 | 0 | 0 | -1.501686 | 3.990715 | -5.992801 | 2.197765e-07 | 0.4415667 | 8.084908 | 1.782059 |  | -9.26332e-05 | [11 empty] | 25.72249 | -0.06495595 | 25 | 0 | 25.06616 | -0.08285046
858 | 2021/06/09 14:10:02 | 14544.8035 | 1070.0002 | 1 | 5 | 0 | 0 | 0 | -1.501465 | 3.98946 | -5.990035 | 2.197765e-07 | 0.4457329 | 8.084908 | 1.798682 |  | -9.168139e-05 |  | 4.061225 | [9 empty] | 25.61534 | -0.03722012 | 25 | 0 | 25.05883 | -0.07963836
859 | 2021/06/09 14:10:12 | 14554.8035 | 1080.0002 | 1 | 5 | 0 | 0 | 0 | -1.501877 | 3.98841 | -5.990101 | 2.197765e-07 | 0.4498975 | 8.084908 | 1.815295 |  | -9.805137e-05 | [11 empty] | 25.74471 | -0.06899238 | 25 | 0 | 25.09555 | -0.1493424
860 | 2021/06/09 14:10:22 | 14564.8037 | 1090.0004 | 1 | 5 | 0 | 0 | 0 | -1.501999 | 3.987366 | -5.98902 | 2.197765e-07 | 0.4540631 | 8.084908 | 1.831906 |  | -0.0001266652 | [11 empty] | 25.77134 | -0.07759035 | 25 | 0 | 25.03655 | -0.08211851
861 | 2021/06/09 14:10:32 | 14574.8036 | 1100.0003 | 1 | 5 | 0 | 0 | 0 | -1.501762 | 3.986205 | -5.986331 | 2.197765e-07 | 0.4582282 | 8.084908 | 1.848511 |  | -0.0001481317 | [11 empty] | 26.09664 | 0.08541107 | 25 | 0 | 25.44083 | 0.09668231
862 | 2021/06/09 14:10:42 | 14584.804 | 1110.0007 | 1 | 5 | 0 | 0 | 0 | -1.500946 | 3.98489 | -5.981105 | 2.197765e-07 | 0.4623935 | 8.084908 | 1.865112 |  | -0.0001024951 |  | 3.698089 | 0.2599871 | [8 empty] | 26.12119 | 0.1120764 | 25 | 0 | 25.64372 | 0.1701832
863 | 2021/06/09 14:10:52 | 14594.8041 | 1120.0008 | 1 | 5 | 0 | 0 | 0 | -1.500946 | 3.983772 | -5.979427 | 2.197765e-07 | 0.466558 | 8.084908 | 1.881705 |  | -0.0001095958 | [11 empty] | 25.79338 | -0.007847548 | 25 | 0 | 25.3584 | 0.05900919
864 | 2021/06/09 14:11:02 | 14604.8033 | 1130 | 1 | 5 | 0 | 0 | 0 | -1.502029 | 3.982568 | -5.981933 | 2.197765e-07 | 0.4707228 | 8.084908 | 1.898294 |  | -0.000102934 | [11 empty] | 25.73778 | -0.03591299 | 25 | 0 | 25.14572 | -0.09616077
865 | 2021/06/09 14:11:12 | 14614.8035 | 1140.0002 | 1 | 5 | 0 | 0 | 0 | -1.501633 | 3.981211 | -5.978318 | 2.197765e-07 | 0.4748874 | 8.084908 | 1.914877 |  | -9.569214e-05 | [11 empty] | 26.00551 | 0.0612396 | 25 | 0 | 25.2568 | -0.05240858
866 | 2021/06/09 14:11:22 | 14624.8036 | 1150.0003 | 1 | 5 | 0 | 0 | 0 | -1.50177 | 3.980029 | -5.977088 | 2.197765e-07 | 0.4790525 | 8.084908 | 1.931458 |  | -0.0001054007 |  | 3.415462 | [9 empty] | 26.19305 | 0.09007812 | 25 | 0 | 25.65862 | 0.06790757
867 | 2021/06/09 14:11:32 | 14634.8036 | 1160.0003 | 1 | 5 | 0 | 0 | 0 | -1.501953 | 3.978713 | -5.97584 | 2.197765e-07 | 0.4832178 | 8.084908 | 1.948033 |  | -0.0001127723 | [11 empty] | 26.05058 | -0.0460887 | 25 | 0 | 25.61583 | 0.01403332
868 | 2021/06/09 14:11:42 | 14644.8044 | 1170.0011 | 1 | 5 | 0 | 0 | 0 | -1.501534 | 3.977591 | -5.972488 | 2.197765e-07 | 0.4873832 | 8.084908 | 1.964603 |  | -0.0001347118 | [11 empty] | 25.77555 | -0.1481426 | 25 | 0 | 25.27632 | -0.09259045
869 | 2021/06/09 14:11:52 | 14654.8037 | 1180.0004 | 1 | 5 | 0 | 0 | 0 | -1.501152 | 3.976051 | -5.968657 | 2.197765e-07 | 0.4915482 | 8.084908 | 1.981166 |  | -0.0001399247 | [11 empty] | 26.03066 | -0.04560232 | 25 | 0 | 25.26772 | -0.09694815
870 | 2021/06/09 14:12:02 | 14664.8048 | 1190.0015 | 1 | 5 | 0 | 0 | 0 | -1.501991 | 3.97479 | -5.970099 | 2.197765e-07 | 0.4957135 | 8.084908 | 1.997725 |  | -9.9978e-05 |  | 3.194967 | 0.3034302 | [8 empty] | 25.92881 | -0.06836474 | 25 | 0 | 25.50821 | -0.003798008
871 | 2021/06/09 14:12:12 | 14674.804 | 1200.0007 | 1 | 5 | 0 | 0 | 0 | -1.501694 | 3.973248 | -5.966603 | 2.197765e-07 | 0.4998779 | 8.084908 | 2.014275 |  | -0.0001743578 | [11 empty] | 26.07486 | 0.05815446 | 25 | 0 | 25.34054 | -0.03318608
872 | 2021/06/09 14:12:22 | 14684.8033 | 1210 | 1 | 5 | 0 | 0 | 0 | -1.501503 | 3.972193 | -5.96426 | 2.197765e-07 | 0.5040421 | 8.084908 | 2.030818 |  | -0.0001312964 | [11 empty] | 25.69523 | -0.1140213 | 25 | 0 | 25.06743 | -0.03835142
873 | 2021/06/09 14:12:32 | 14694.8036 | 1220.0003 | 1 | 5 | 0 | 0 | 0 | -1.50148 | 3.97055 | -5.961701414 | 2.197765e-07 | 0.5082066 | 8.084908 | 2.047356 |  | -0.0001661855 | [11 empty] | 25.67006 | -0.1376313 | 25 | 0 | 25.14218 | -0.148927
874 | 2021/06/09 14:12:42 | 14704.8035 | 1230.0002 | 1 | 5 | 0 | 0 | 0 | -1.501747 | 3.969193 | -5.960724 | 2.197765e-07 | 0.512371 | 8.084908 | 2.063888 |  | -0.000163304 |  | 2.936994 | [9 empty] | 25.93633 | -0.002756715 | 25 | 0 | 25.51575 | 0.08642733
875 | 2021/06/09 14:12:52 | 14714.8038 | 1240.0005 | 1 | 5 | 0 | 0 | 0 | -1.501961 | 3.967596 | -5.959174 | 2.197765e-07 | 0.5165363 | 8.084908 | 2.080418 |  | -0.000138968 | [11 empty] | 26.19451 | 0.0412786 | 25 | 0 | 25.52457 | -0.04119277
876 | 2021/06/09 14:13:02 | 14724.8046 | 1250.0013 | 1 | 5 | 0 | 0 | 0 | -1.501419 | 3.966299 | -5.955077 | 2.197765e-07 | 0.5207005 | 8.084908 | 2.096937 |  | -0.0001445989 | [11 empty] | 25.88246 | 0.03682077 | 25 | 0 | 25.18353 | -0.03004372
877 | 2021/06/09 14:13:12 | 14734.8038 | 1260.0005 | 1 | 5 | 0 | 0 | 0 | -1.501198 | 3.964734 | -5.951851 | 2.197765e-07 | 0.5248638 | 8.084908 | 2.113446 |  | -0.00012774 |  | 2.898003 | 0.338782 | [8 empty] | 25.72796 | -0.1482821 | 25 | 0 | 25.18587 | -0.1150209
878 | 2021/06/09 14:13:22 | 14744.8041 | 1270.0008 | 1 | 5 | 0 | 0 | 0 | -1.501686 | 3.963094 | -5.951323 | 2.197765e-07 | 0.5290286 | 8.084908 | 2.129956 |  | -0.0001765828 | [11 empty] | 25.78287 | 0.01677334 | 25 | 0 | 25.25511 | 0.08366942
879 | 2021/06/09 14:13:32 | 14754.8041 | 1280.0008 | 1 | 5 | 0 | 0 | 0 | -1.50161 | 3.961818 | -5.949106 | 2.197765e-07 | 0.5331938 | 8.084908 | 2.146461 |  | -0.0001225395 | [11 empty] | 25.96212 | -0.06135881 | 25 | 0 | 25.49163 | 0.0009840727
880 | 2021/06/09 14:13:42 | 14764.8035 | 1290.0002 | 1 | 5 | 0 | 0 | 0 | -1.501923 | 3.960194 | -5.947906 | 2.197765e-07 | 0.5373579 | 8.084908 | 2.162954 |  | -0.0001430157 |  | 2.721153 | [9 empty] | 26.08534 | 0.0866574 | 25 | 0 | 25.58644 | 0.1514322
881 | 2021/06/09 14:13:52 | 14774.8043 | 1300.001 | 1 | 5 | 0 | 0 | 0 | -1.501694 | 3.958817 | -5.944932 | 2.197765e-07 | 0.5415231 | 8.084908 | 2.179446 |  | -0.000232097 | [11 empty] | 26.0755 | 0.1290858 | 25 | 0 | 25.60512 | 0.1248288
882 | 2021/06/09 14:14:02 | 14784.8047 | 1310.0014 | 1 | 5 | 0 | 0 | 0 | -1.501152 | 3.957201 | -5.94036 | 2.197765e-07 | 0.5456871 | 8.084908 | 2.195927 |  | -0.0001414466 | [11 empty] | 25.97343 | -0.07897556 | 25 | 0 | 25.52434 | -0.007743835
883 | 2021/06/09 14:14:12 | 14794.8047 | 1320.0014 | 1 | 5 | 0 | 0 | 0 | -1.501503 | 3.955521 | -5.939227 | 2.197765e-07 | 0.5498517 | 8.084908 | 2.212403 |  | -0.0001496477 |  |  | 0.3680632 | [8 empty] | 26.00613 | 0.02705216 | 25 | 0 | 25.54282 | 0.140819
884 | 2021/06/09 14:14:22 | 14804.8048 | 1330.0015 | 1 | 5 | 0 | 0 | 0 | -1.501884 | 3.954007 | -5.93846 | 2.197765e-07 | 0.5540168 | 8.084908 | 2.228875 |  | -0.0001602119 |  | 2.693996 | [9 empty] | 26.09057 | 0.120706 | 25 | 0 | 25.61308 | 0.1208961
885 | 2021/06/09 14:14:32 | 14814.8041 | 1340.0008 | 1 | 5 | 0 | 0 | 0 | -1.501808 | 3.952249 | -5.935519 | 2.197765e-07 | 0.5581788 | 8.084908 | 2.245328 |  | -0.0002123441 | [11 empty] | 26.13123 | -0.003922582 | 25 | 0 | 25.58959 | -0.01666665
886 | 2021/06/09 14:14:42 | 14824.8042 | 1350.0009 | 1 | 5 | 0 | 0 | 0 | -1.501495 | 3.950692 | -5.931944 | 2.197765e-07 | 0.5623429 | 8.084908 | 2.261782 |  | -0.0001542006 | [11 empty] | 26.10356 | 0.1289111 | 25 | 0 | 25.28113 | -0.1268542
887 | 2021/06/09 14:14:52 | 14834.8034 | 1360.0001 | 1 | 5 | 0 | 0 | 0 | -1.501656 | 3.949199 | -5.930338 | 2.197765e-07 | 0.5665064 | 8.084908 | 2.278228 |  | -0.0002008089 |  | 2.555181 | [9 empty] | 25.97531 | 0.1116139 | 25 | 0 | 25.40121 | 0.1229453
888 | 2021/06/09 14:15:02 | 14844.8036 | 1370.0003 | 1 | 5 | 0 | 0 | 0 | -1.501343 | 3.947454 | -5.926482 | 2.197765e-07 | 0.5706723 | 8.084908 | 2.294675 |  | -0.0001847072 | [11 empty] | 25.65245 | -0.1096058 | 25 | 0 | 25.51134 | 0.170415
889 | 2021/06/09 14:15:12 | 14854.8037 | 1380.0004 | 1 | 5 | 0 | 0 | 0 | -1.502129 | 3.945753 | -5.92703 | 2.197765e-07 | 0.5748364 | 8.084908 | 2.31111 |  | -0.0001659819 | [11 empty] | 25.69271 | -0.1471847 | 25 | 0 | 25.46604 | 0.1300806
890 | 2021/06/09 14:15:22 | 14864.8037 | 1390.0004 | 1 | 5 | 0 | 0 | 0 | -1.501724 | 3.944018 | -5.922826 | 2.197765e-07 | 0.5790011 | 8.084908 | 2.327539 |  | -0.0001931742 |  | 2.559304 | 0.3893502 | [8 empty] | 25.87388 | -0.124011 | 25 | 0 | 25.19506 | -0.101853
891 | 2021/06/09 14:15:32 | 14874.8046 | 1400.0013 | 1 | 5 | 0 | 0 | 0 | -1.50177 | 3.94238 | -5.920548 | 2.197765e-07 | 0.5831673 | 8.084908 | 2.343968 |  | -0.0001367387 | [11 empty] | 25.83006 | -0.07866085 | 25 | 0 | 25.08821 | -0.1300621
892 | 2021/06/09 14:15:42 | 14884.8039 | 1410.0006 | 1 | 5 | 0 | 0 | 0 | -1.501808 | 3.940946 | -5.918544 | 2.197765e-07 | 0.5873321 | 8.084908 | 2.360384 |  | -0.0002094871 | [11 empty] | 26.03421 | -0.04750729 | 25 | 0 | 25.3141 | -0.1256359
893 | 2021/06/09 14:15:52 | 14894.8041 | 1420.0008 | 1 | 5 | 0 | 0 | 0 | -1.501709 | 3.939165 | -5.91548 | 2.197765e-07 | 0.5914987 | 8.084908 | 2.376801 |  | -0.0002049693 |  | 2.503145 | [9 empty] | 26.10757 | 0.05658746 | 25 | 0 | 25.53024 | 0.1302588
894 | 2021/06/09 14:16:02 | 14904.8041 | 1430.0008 | 1 | 5 | 0 | 0 | 0 | -1.501686 | 3.937644 | -5.913105 | 2.197765e-07 | 0.5956624 | 8.084908 | 2.393199 |  | -0.0001446467 | [11 empty] | 25.8833 | 0.05182624 | 25 | 0 | 25.39845 | 0.1433516
895 | 2021/06/09 14:16:12 | 14914.8044 | 1440.0011 | 1 | 5 | 0 | 0 | 0 | -1.501656 | 3.935816 | -5.910242 | 2.197765e-07 | 0.5998268 | 8.084908 | 2.409593 |  | -0.0001327323 | [11 empty] | 25.81202 | -0.1082087 | 25 | 0 | 25.02731 | -0.06374955
896 | 2021/06/09 14:16:22 | 14924.8045 | 1450.0012 | 1 | 5 | 0 | 0 | 0 | -1.501343 | 3.934425 | -5.906921 | 2.197765e-07 | 0.603992 | 8.084908 | 2.425983 |  | -0.0001806496 |  | 2.502941 | 0.3968963 | [8 empty] | 26.00361 | -0.03778934 | 25 | 0 | 25.50463 | 0.06917834
897 | 2021/06/09 14:16:32 | 14934.8038 | 1460.0005 | 1 | 5 | 0 | 0 | 0 | -1.501328 | 3.932389 | -5.903806 | 2.197765e-07 | 0.6081558 | 8.084908 | 2.442361 |  | -0.0001254963 | [11 empty] | 25.87365 | -0.09306252 | 25 | 0 | 25.03193 | -0.1511931
898 | 2021/06/09 14:16:42 | 14944.8039 | 1470.0006 | 1 | 5 | 0 | 0 | 0 | -1.501534 | 3.930885 | -5.902357 | 2.197765e-07 | 0.6123209 | 8.084908 | 2.458736 |  | -0.0001694721 | [11 empty] | 26.14465 | 0.0592947 | 25 | 0 | 25.51031 | -0.02092659
899 | 2021/06/09 14:16:52 | 14954.8041 | 1480.0008 | 1 | 5 | 0 | 0 | 0 | -1.502029 | 3.928847 | -5.901242 | 2.197765e-07 | 0.6164856 | 8.084908 | 2.475103 |  | -0.0001542499 |  | 2.500356 | [9 empty] | 25.90322 | -0.07472277 | 25 | 0 | 25.4184 | -0.001244545
900 | 2021/06/09 14:17:02 | 14964.804 | 1490.0007 | 1 | 5 | 0 | 0 | 0 | -1.501579 | 3.927577 | -5.897567 | 2.197765e-07 | 0.6206514 | 8.084908 | 2.491468 |  | -0.0002007128 | [11 empty] | 25.82733 | -0.01533329 | 25 | 0 | 25.32817 | 0.07386565
901 | 2021/06/09 14:17:12 | 14974.8041 | 1500.0008 | 1 | 5 | 0 | 0 | 0 | -1.501617 | 3.925605 | -5.894755 | 2.197765e-07 | 0.6248177 | 8.084908 | 2.507827 |  | -0.0001619402 | [11 empty] | 25.68873 | -0.05919397 | 25 | 0 | 25.01093 | -0.005764961
902 | 2021/06/09 14:17:22 | 14984.8044 | 1510.0011 | 1 | 5 | 0 | 0 | 0 | -1.501877 | 3.924173 | -5.893625 | 2.197765e-07 | 0.6289821 | 8.084908 | 2.524172 |  | -0.0001356586 |  | 2.461124 | 0.4064024 | [8 empty] | 26.11427 | 0.08534789 | 25 | 0 | 25.40141 | 0.1077855
903 | 2021/06/09 14:17:32 | 14994.8037 | 1520.0004 | 1 | 5 | 0 | 0 | 0 | -1.50119 | 3.9223 | -5.888117537 | 2.197765e-07 | 0.6331468 | 8.084908 | 2.540511 |  | -0.0001781425 | [11 empty] | 25.92543 | 0.0415951 | 25 | 0 | 25.43349 | 0.1286346
904 | 2021/06/09 14:17:42 | 15004.8037 | 1530.0004 | 1 | 5 | 0 | 0 | 0 | -1.501572 | 3.92064 | -5.887123 | 2.197765e-07 | 0.6373128 | 8.084908 | 2.556848 |  | -0.000156817 | [11 empty] | 25.67782 | -0.09592593 | 25 | 0 | 25.03572 | -0.01133442
905 | 2021/06/09 14:17:52 | 15014.8039 | 1540.0006 | 1 | 5 | 0 | 0 | 0 | -1.501556 | 3.919088 | -5.88473 | 2.197765e-07 | 0.6414786 | 8.084908 | 2.573177 |  | -0.000107484 |  | 2.479175 | [9 empty] | 26.03338 | 0.1059926 | 25 | 0 | 25.22762 | 0.050385
906 | 2021/06/09 14:18:02 | 15024.8049 | 1550.0016 | 1 | 5 | 0 | 0 | 0 | -1.501343 | 3.917152 | -5.880989 | 2.197765e-07 | 0.6456448 | 8.084908 | 2.589501 |  | -0.0001437797 | [11 empty] | 25.76819 | -0.02607644 | 25 | 0 | 25.24755 | 0.04750013
907 | 2021/06/09 14:18:12 | 15034.8033 | 1560 | 1 | 5 | 0 | 0 | 0 | -1.501152 | 3.915627 | -5.877951 | 2.197765e-07 | 0.6498094 | 8.084908 | 2.605811 |  | -0.0001137654 | [11 empty] | 26.12241 | 0.09276211 | 25 | 0 | 25.55224 | 0.03044128
908 | 2021/06/09 14:18:22 | 15044.8044 | 1570.0011 | 1 | 5 | 0 | 0 | 0 | -1.501633 | 3.913899 | -5.87724 | 2.197765e-07 | 0.6539745 | 8.084908 | 2.622117 |  | -0.0002254198 |  | 2.47679 | 0.401783 | [8 empty] | 26.03944 | 0.1064479 | 25 | 0 | 25.29793 | 0.06868124
909 | 2021/06/09 14:18:32 | 15054.8044 | 1580.0011 | 1 | 5 | 0 | 0 | 0 | -1.501961 | 3.912409 | -5.876286 | 2.197765e-07 | 0.6581405 | 8.084908 | 2.638418 |  | -0.000197322 | [11 empty] | 25.72312 | -0.1333636 | 25 | 0 | 25.11677 | -0.0889492
910 | 2021/06/09 14:18:42 | 15064.8044 | 1590.0011 | 1 | 5 | 0 | 0 | 0 | -1.501686 | 3.910483 | -5.872318 | 2.197765e-07 | 0.662307 | 8.084908 | 2.654715 |  | -0.0001642146 | [11 empty] | 25.96945 | 0.1372939 | 25 | 0 | 25.46329 | 0.1263517
911 | 2021/06/09 14:18:52 | 15074.8044 | 1600.0011 | 1 | 5 | 0 | 0 | 0 | -1.501442 | 3.909012 | -5.869155 | 2.197765e-07 | 0.6664723 | 8.084908 | 2.671001 |  | -0.0001597617 |  | 2.451815 | [9 empty] | 25.91979 | 0.05917072 | 25 | 0 | 25.12098 | -0.01436114
912 | 2021/06/09 14:19:02 | 15084.8037 | 1610.0004 | 1 | 5 | 0 | 0 | 0 | -1.501823 | 3.907284 | -5.868049 | 2.197765e-07 | 0.6706374 | 8.084908 | 2.687279 |  | -0.0001469704 | [11 empty] | 25.99397 | 0.07697344 | 25 | 0 | 25.50211 | 0.141744
913 | 2021/06/09 14:19:12 | 15094.804 | 1620.0007 | 1 | 5 | 0 | 0 | 0 | -1.501633 | 3.905693 | -5.864917 | 2.197765e-07 | 0.6748035 | 8.084908 | 2.703553 |  | -0.0001902646 | [11 empty] | 25.83569 | -0.1266712 | 25 | 0 | 25.05102 | -0.1067603
914 | 2021/06/09 14:19:22 | 15104.8034 | 1630.0001 | 1 | 5 | 0 | 0 | 0 | -1.501556 | 3.903685 | -5.861602 | 2.197765e-07 | 0.6789689 | 8.084908 | 2.719818 |  | -0.0001363666 |  | 2.590856 | 0.399535 | [8 empty] | 25.7898 | -0.1098442 | 25 | 0 | 25.26204 | -0.08545101
915 | 2021/06/09 14:19:32 | 15114.8035 | 1640.0002 | 1 | 5 | 0 | 0 | 0 | -1.501991 | 3.902523 | -5.861554 | 2.197765e-07 | 0.6831352 | 8.084908 | 2.736079 |  | -0.0001499778 | [11 empty] | 25.99775 | -0.02482414 | 25 | 0 | 25.19908 | -0.1051283
916 | 2021/06/09 14:19:42 | 15124.8043 | 1650.001 | 1 | 5 | 0 | 0 | 0 | -1.501419 | 3.900478 | -5.856252 | 2.197765e-07 | 0.6873005 | 8.084908 | 2.75233 |  | -0.0002117326 | [11 empty] | 25.76653 | 0.05945981 | 25 | 0 | 25.18879 | 0.1264429
917 | 2021/06/09 14:19:52 | 15134.8035 | 1660.0002 | 1 | 5 | 0 | 0 | 0 | -1.50161 | 3.899105 | -5.854935 | 2.197765e-07 | 0.6914665 | 8.084908 | 2.768577 |  | -0.0001415563 |  | 2.448501 | [9 empty] | 26.0688 | 0.09013951 | 25 | 0 | 25.42722 | 0.1415795
918 | 2021/06/09 14:20:02 | 15144.8047 | 1670.0014 | 1 | 5 | 0 | 0 | 0 | -1.502243 | 3.897264 | -5.854638 | 2.197765e-07 | 0.6956323 | 8.084908 | 2.784816 |  | -0.0001331725 | [11 empty] | 25.69858 | -0.08864164 | 25 | 0 | 25.14931 | -0.001772046
919 | 2021/06/09 14:20:12 | 15154.8047 | 1680.0014 | 1 | 5 | 0 | 0 | 0 | -1.502113 | 3.895782 | -5.851905 | 2.197765e-07 | 0.6997982 | 8.084908 | 2.801049 |  | -0.000193422 | [11 empty] | 26.08491 | -0.07810593 | 25 | 0 | 25.30779 | -0.1406544
920 | 2021/06/09 14:20:22 | 15164.8038 | 1690.0005 | 1 | 5 | 0 | 0 | 0 | -1.501953 | 3.894097 | -5.848751 | 2.197765e-07 | 0.703964 | 8.084908 | 2.817275 |  | -0.0001313956 |  | 2.623005 | 0.3945825 | [8 empty] | 25.95122 | -0.03045976 | 25 | 0 | 25.42364 | 0.04754186
921 | 2021/06/09 14:20:32 | 15174.8042 | 1700.0009 | 1 | 5 | 0 | 0 | 0 | -1.501579 | 3.892528 | -5.844938 | 2.197765e-07 | 0.7081295 | 8.084908 | 2.833493 |  | -0.0002245581 | [11 empty] | 25.7657 | -0.1040196 | 25 | 0 | 25.0309 | -0.1353925
922 | 2021/06/09 14:20:42 | 15184.8043 | 1710.001 | 1 | 5 | 0 | 0 | 0 | -1.501732 | 3.891075 | -5.843352 | 2.197765e-07 | 0.7122956 | 8.084908 | 2.849706 |  | -0.000195951 | [11 empty] | 26.06335 | 0.1232314 | 25 | 0 | 25.55729 | 0.04534304
923 | 2021/06/09 14:20:52 | 15194.8045 | 1720.0012 | 1 | 5 | 0 | 0 | 0 | -1.50161 | 3.889413 | -5.840381 | 2.197765e-07 | 0.7164603 | 8.084908 | 2.865908 |  | -0.0001643274 |  | 2.574769 | [9 empty] | 25.93425 | 0.07842541 | 25 | 0 | 25.13547 | 0.007150769
924 | 2021/06/09 14:21:02 | 15204.8047 | 1730.0014 | 1 | 5 | 0 | 0 | 0 | -1.501694 | 3.888022 | -5.838619 | 2.197765e-07 | 0.7206278 | 8.084908 | 2.882114 |  | -0.0001728729 | [11 empty] | 25.67865 | -0.09769142 | 25 | 0 | 25.05796 | -0.0487572
925 | 2021/06/09 14:21:12 | 15214.804 | 1740.0007 | 1 | 5 | 0 | 0 | 0 | -1.501747 | 3.886159 | -5.836028 | 2.197765e-07 | 0.7247962 | 8.084908 | 2.898317 |  | -0.0001729425 | [11 empty] | 25.71076 | 0.113638 | 25 | 0 | 25.14009 | 0.1695591
926 | 2021/06/09 14:21:22 | 15224.8041 | 1750.0008 | 1 | 5 | 0 | 0 | 0 | -1.501656 | 3.884768 | -5.833585 | 2.197765e-07 | 0.7289653 | 8.084908 | 2.914516 |  | -0.0001913421 |  | 2.689528 | 0.3786232 | [8 empty] | 25.67092 | -0.1454228 | 25 | 0 | 25.07878 | -0.1500595
927 | 2021/06/09 14:21:32 | 15234.804 | 1760.0007 | 1 | 5 | 0 | 0 | 0 | -1.501579 | 3.88321 | -5.830947 | 2.197765e-07 | 0.7331331 | 8.084908 | 2.930704 |  | -0.0001425337 | [11 empty] | 25.85773 | 0.05766332 | 25 | 0 | 25.38 | 0.120191
928 | 2021/06/09 14:21:42 | 15244.8034 | 1770.0001 | 1 | 5 | 0 | 0 | 0 | -1.501274 | 3.881865 | -5.827743 | 2.197765e-07 | 0.7373011 | 8.084908 | 2.946886 |  | -0.0001397096 | [11 empty] | 25.84746 | 0.127216 | 25 | 0 | 25.34831 | 0.1296324
929 | 2021/06/09 14:21:52 | 15254.8043 | 1780.001 | 1 | 5 | 0 | 0 | 0 | -1.501465 | 3.880094 | -5.825825 | 2.197765e-07 | 0.7414688 | 8.084908 | 2.96306 |  | -0.0001158046 |  | 2.599382 | [9 empty] | 26.15198 | 0.05906999 | 25 | 0 | 25.55331 | 0.1416683
930 | 2021/06/09 14:22:02 | 15264.8045 | 1790.0012 | 1 | 5 | 0 | 0 | 0 | -1.50177 | 3.878745 | -5.824983 | 2.197765e-07 | 0.7456369 | 8.084908 | 2.97923 |  | -0.0001234704 | [11 empty] | 25.83569 | -0.08973777 | 25 | 0 | 25.05102 | -0.1478505
931 | 2021/06/09 14:22:12 | 15274.8045 | 1800.0012 | 1 | 5 | 0 | 0 | 0 | -1.501709 | 3.877141 | -5.822338 | 2.197765e-07 | 0.7498054 | 8.084908 | 2.995394 |  | -0.000122846 | [11 empty] | 25.6881 | 0.04506171 | 25 | 0 | 25.13168 | 0.123179
932 | 2021/06/09 14:22:22 | 15284.804 | 1810.0007 | 1 | 5 | 0 | 0 | 0 | -1.501839 | 3.875847 | -5.820898 | 2.197765e-07 | 0.7539737 | 8.084908 | 3.011552 |  | -0.0001539682 | [11 empty] | 25.93468 | 0.08151174 | 25 | 0 | 25.15017 | 0.0370127
933 | 2021/06/09 14:22:32 | 15294.8034 | 1820.0001 | 1 | 5 | 0 | 0 | 0 | -1.501648 | 3.874072 | -5.817492 | 2.197765e-07 | 0.7581419 | 8.084908 | 3.027704 |  | -0.000129028 |  | 2.831303 | 0.3682754 | [8 empty] | 26.12222 | 0.129891 | 25 | 0 | 25.33089 | 0.03862917
934 | 2021/06/09 14:22:42 | 15304.8042 | 1830.0009 | 1 | 5 | 0 | 0 | 0 | -1.500931 | 3.872653 | -5.812585 | 2.197765e-07 | 0.7623108 | 8.084908 | 3.043851 |  | -0.0001534726 | [11 empty] | 26.04617 | 0.1032585 | 25 | 0 | 25.49731 | 0.05656481
935 | 2021/06/09 14:22:52 | 15314.8035 | 1840.0002 | 1 | 5 | 0 | 0 | 0 | -1.50106 | 3.871023 | -5.810638 | 2.197765e-07 | 0.7664786 | 8.084908 | 3.059988 |  | -0.0001197546 | [11 empty] | 25.98665 | -0.02776563 | 25 | 0 | 25.49478 | 0.05246103
936 | 2021/06/09 14:23:02 | 15324.8038 | 1850.0005 | 1 | 5 | 0 | 0 | 0 | -1.501465 | 3.869706 | -5.810228 | 2.197765e-07 | 0.7706464 | 8.084908 | 3.076119 |  | -0.0001112297 |  | 2.870892 | [9 empty] | 25.71159 | -0.1025265 | 25 | 0 | 25.11951 | -0.04691005
937 | 2021/06/09 14:23:12 | 15334.8047 | 1860.0014 | 1 | 5 | 0 | 0 | 0 | -1.501419 | 3.868227 | -5.80783 | 2.197765e-07 | 0.7748147 | 8.084908 | 3.092246 |  | -0.0001191544 | [11 empty] | 25.61364 | -0.04414082 | 25 | 0 | 24.98573 | 0.0003957748
938 | 2021/06/09 14:23:22 | 15344.8037 | 1870.0004 | 1 | 5 | 0 | 0 | 0 | -1.501122 | 3.866712 | -5.804406 | 2.197765e-07 | 0.7789822 | 8.084908 | 3.108364 |  | -0.0001741619 | [11 empty] | 25.66022 | -0.07404387 | 25 | 0 | 25.02523 | -0.1165098
939 | 2021/06/09 14:23:32 | 15354.8041 | 1880.0008 | 1 | 5 | 0 | 0 | 0 | -1.501228 | 3.865475 | -5.802959 | 2.197765e-07 | 0.7831511 | 8.084908 | 3.124481 |  | -0.0001253877 |  |  | 0.3490296 | [8 empty] | 25.63358 | -0.1454335 | 25 | 0 | 25.03425 | -0.1121771
940 | 2021/06/09 14:23:42 | 15364.8033 | 1890 | 1 | 5 | 0 | 0 | 0 | -1.501404 | 3.863743 | -5.801039 | 2.197765e-07 | 0.7873186 | 8.084908 | 3.140587 |  | -0.0001401662 |  | 2.87142 | [9 empty] | 25.63672 | -0.05212367 | 25 | 0 | 25.06597 | 0.02361119
941 | 2021/06/09 14:23:52 | 15374.8041 | 1900.0008 | 1 | 5 | 0 | 0 | 0 | -1.500984 | 3.862588 | -5.797683 | 2.197765e-07 | 0.7914866 | 8.084908 | 3.156689 |  | -0.0002175213 | [11 empty] | 25.73403 | -0.1211786 | 25 | 0 | 25.25618 | -0.09678483
942 | 2021/06/09 14:24:02 | 15384.8034 | 1910.0001 | 1 | 5 | 0 | 0 | 0 | -1.501404 | 3.860972 | -5.796879 | 2.197765e-07 | 0.7956544 | 8.084908 | 3.172784 |  | -0.000170712 | [11 empty] | 26.07381 | 0.1169252 | 25 | 0 | 25.51784 | 0.1616842
943 | 2021/06/09 14:24:12 | 15394.8036 | 1920.0003 | 1 | 5 | 0 | 0 | 0 | -1.501328 | 3.859733 | -5.794725 | 2.197765e-07 | 0.7998229 | 8.084908 | 3.188876 |  | -0.0001198996 |  | 2.929682 | [9 empty] | 25.80761 | -0.07192969 | 25 | 0 | 25.00148 | -0.1010031
944 | 2021/06/09 14:24:22 | 15404.8037 | 1930.0004 | 1 | 5 | 0 | 0 | 0 | -1.501579 | 3.858276 | -5.793506 | 2.197765e-07 | 0.8039908 | 8.084908 | 3.20496 |  | -0.0001416661 | [11 empty] | 25.73589 | -0.1346779 | 25 | 0 | 25.26517 | -0.085783
945 | 2021/06/09 14:24:32 | 15414.8045 | 1940.0012 | 1 | 5 | 0 | 0 | 0 | -1.501137 | 3.857041 | -5.789947 | 2.197765e-07 | 0.8081596 | 8.084908 | 3.221041 |  | -0.0001522458 | [11 empty] | 26.12746 | 0.1506704 | 25 | 0 | 25.50736 | 0.1530981
946 | 2021/06/09 14:24:42 | 15424.804 | 1950.0007 | 1 | 5 | 0 | 0 | 0 | -1.502869 | 3.855325 | -5.794048 | 2.197765e-07 | 0.8123277 | 8.084908 | 3.237114 |  | -0.0001489147 | [11 empty] | 26.0072 | -0.109818 | 25 | 0 | 25.18713 | -0.1411718
947 | 2021/06/09 14:24:52 | 15434.8047 | 1960.0014 | 1 | 5 | 0 | 0 | 0 | -1.501366 | 3.854216 | -5.786589 | 2.197765e-07 | 0.8164965 | 8.084908 | 3.253185 |  | -0.0001134141 |  | 3.052474 | 0.3372564 | [8 empty] | 25.9089 | -0.07269323 | 25 | 0 | 25.40981 | -0.01704812
948 | 2021/06/09 14:25:02 | 15444.8034 | 1970.0001 | 1 | 5 | 0 | 0 | 0 | -1.501106 | 3.852746 | -5.78338 | 2.197765e-07 | 0.8206644 | 8.084908 | 3.269245 |  | -0.0001884285 | [11 empty] | 25.99651 | 0.03066301 | 25 | 0 | 25.19783 | -0.06741703
949 | 2021/06/09 14:25:12 | 15454.8035 | 1980.0002 | 1 | 5 | 0 | 0 | 0 | -1.500984 | 3.851533 | -5.781089 | 2.197765e-07 | 0.8248327 | 8.084908 | 3.285302 |  | -0.0001409541 | [11 empty] | 25.70678 | -0.0930053 | 25 | 0 | 24.97903 | -0.05744159
950 | 2021/06/09 14:25:22 | 15464.8034 | 1990.0001 | 1 | 5 | 0 | 0 | 0 | -1.501595 | 3.850165 | -5.781389 | 2.197765e-07 | 0.8290008 | 8.084908 | 3.301353 |  | -0.0001719643 | [11 empty] | 25.66502 | -0.1165527 | 25 | 0 | 25.08002 | -0.1300722
951 | 2021/06/09 14:25:32 | 15474.8043 | 2000.001 | 1 | 5 | 0 | 0 | 0 | -1.501122 | 3.848619 | -5.777247 | 2.197765e-07 | 0.8331692 | 8.084908 | 3.317399 |  | -0.0001497882 |  | 3.013278 | [9 empty] | 25.93257 | 0.06839633 | 25 | 0 | 25.43351 | 0.1666385
952 | 2021/06/09 14:25:42 | 15484.8037 | 2010.0004 | 1 | 5 | 0 | 0 | 0 | -1.501579 | 3.847563 | -5.77742 | 2.197765e-07 | 0.8373364 | 8.084908 | 3.333434 |  | -0.0001065282 | [11 empty] | 26.07381 | 0.03813624 | 25 | 0 | 25.35376 | -0.0466001
953 | 2021/06/09 14:25:52 | 15494.8047 | 2020.0014 | 1 | 5 | 0 | 0 | 0 | -1.501862 | 3.845985 | -5.776139 | 2.197765e-07 | 0.8415042 | 8.084908 | 3.349467 |  | -0.0001204296 | [11 empty] | 26.01159 | 0.1101327 | 25 | 0 | 25.17725 | 0.07238388
954 | 2021/06/09 14:26:02 | 15504.804 | 2030.0007 | 1 | 5 | 0 | 0 | 0 | -1.501236 | 3.844863 | -5.772047 | 2.197765e-07 | 0.8456721 | 8.084908 | 3.365494 |  | -0.0001811833 |  | 3.091707 | 0.3273158 | [8 empty] | 25.65853 | -0.154072 | 25 | 0 | 25.10207 | -0.08960962
955 | 2021/06/09 14:26:12 | 15514.8035 | 2040.0002 | 1 | 5 | 0 | 0 | 0 | -1.501305 | 3.843266 | -5.769914 | 2.197765e-07 | 0.849839 | 8.084908 | 3.381512 |  | -0.000101066 | [11 empty] | 25.98665 | 0.1224458 | 25 | 0 | 25.43058 | 0.1070255
956 | 2021/06/09 14:26:22 | 15524.8034 | 2050.0001 | 1 | 5 | 0 | 0 | 0 | -1.501404 | 3.842257 | -5.76878 | 2.197765e-07 | 0.854007 | 8.084908 | 3.397529 |  | -0.0001210475 | [11 empty] | 26.13814 | 0.1045936 | 25 | 0 | 25.45386 | 0.1404434
957 | 2021/06/09 14:26:32 | 15534.8036 | 2060.0003 | 1 | 5 | 0 | 0 | 0 | -1.501381 | 3.840719 | -5.766383 | 2.197765e-07 | 0.8581755 | 8.084908 | 3.413543 |  | -0.0001293802 | [11 empty] | 26.11846 | 0.1430047 | 25 | 0 | 25.42701 | 0.09858608
958 | 2021/06/09 14:26:42 | 15544.8044 | 2070.0011 | 1 | 5 | 0 | 0 | 0 | -1.501152 | 3.839715 | -5.763996 | 2.197765e-07 | 0.8623439 | 8.084908 | 3.42955 |  | -0.0001024387 |  | 3.176488 | [9 empty] | 26.12224 | -0.00936985 | 25 | 0 | 25.37372 | -0.08969724
959 | 2021/06/09 14:26:52 | 15554.8046 | 2080.0013 | 1 | 5 | 0 | 0 | 0 | -1.501534 | 3.838242 | -5.763251 | 2.197765e-07 | 0.8665118 | 8.084908 | 3.44555 |  | -0.0001097101 | [11 empty] | 26.19809 | 0.1033503 | 25 | 0 | 25.54242 | 0.1391822
960 | 2021/06/09 14:27:02 | 15564.8047 | 2090.0014 | 1 | 5 | 0 | 0 | 0 | -1.501366 | 3.836942 | -5.760654 | 2.197765e-07 | 0.8706796 | 8.084908 | 3.461545 |  | -0.000125555 | [11 empty] | 25.94115 | 0.0786829 | 25 | 0 | 25.48491 | 0.1590717
961 | 2021/06/09 14:27:12 | 15574.8048 | 2100.0015 | 1 | 5 | 0 | 0 | 0 | -1.501251 | 3.835447 | -5.757969 | 2.197765e-07 | 0.8748478 | 8.084908 | 3.477536 |  | -0.000102714 | [11 empty] | 25.7896 | -0.09548008 | 25 | 0 | 25.02628 | -0.0220257
962 | 2021/06/09 14:27:22 | 15584.8043 | 2110.001 | 1 | 5 | 0 | 0 | 0 | -1.501122 | 3.83462 | -5.756232 | 2.197765e-07 | 0.8790154 | 8.084908 | 3.493519 |  | -0.0001079474 |  | 3.396079 | 0.3071868 | [8 empty] | 26.19179 | 0.1165062 | 25 | 0 | 25.48618 | 0.1434511
963 | 2021/06/09 14:27:32 | 15594.8043 | 2120.001 | 1 | 5 | 0 | 0 | 0 | -1.501198 | 3.833197 | -5.754388 | 2.197765e-07 | 0.883184 | 8.084908 | 3.509501 |  | -0.0001556326 | [11 empty] | 25.81035 | -0.03309309 | 25 | 0 | 25.31829 | 0.05607724
964 | 2021/06/09 14:27:42 | 15604.8036 | 2130.0003 | 1 | 5 | 0 | 0 | 0 | -1.501137 | 3.831913 | -5.752226 | 2.197765e-07 | 0.8873507 | 8.084908 | 3.52547 |  | -9.221994e-05 | [11 empty] | 25.71223 | -0.08918524 | 25 | 0 | 25.02019 | -0.006816983
965 | 2021/06/09 14:27:52 | 15614.8038 | 2140.0005 | 1 | 5 | 0 | 0 | 0 | -1.501266 | 3.830802 | -5.751053 | 2.197765e-07 | 0.8915184 | 8.084908 | 3.541437 |  | -0.0001151758 | [11 empty] | 25.95942 | 0.08471787 | 25 | 0 | 25.13926 | 0.02461076
966 | 2021/06/09 14:28:02 | 15624.8046 | 2150.0013 | 1 | 5 | 0 | 0 | 0 | -1.501839 | 3.829129 | -5.750735 | 2.197765e-07 | 0.8956866 | 8.084908 | 3.557402 |  | -0.0001688844 |  | 3.237464 | [9 empty] | 25.95564 | 0.003540516 | 25 | 0 | 25.17116 | -0.09234309
967 | 2021/06/09 14:28:12 | 15634.8047 | 2160.0014 | 1 | 5 | 0 | 0 | 0 | -1.501274 | 3.828211 | -5.747194 | 2.197765e-07 | 0.899855 | 8.084908 | 3.573362 |  | -0.0001516074 | [11 empty] | 26.18302 | 0.09696841 | 25 | 0 | 25.57725 | 0.01903176
968 | 2021/06/09 14:28:22 | 15644.8048 | 2170.0015 | 1 | 5 | 0 | 0 | 0 | -1.501518 | 3.826749 | -5.745933 | 2.197765e-07 | 0.9040232 | 8.084908 | 3.589316 |  | -0.000177118 | [11 empty] | 25.97533 | -0.04295886 | 25 | 0 | 25.51198 | 0.05954027
969 | 2021/06/09 14:28:32 | 15654.8051 | 2180.0018 | 1 | 5 | 0 | 0 | 0 | -1.501572 | 3.825925 | -5.744902 | 2.197765e-07 | 0.9081909 | 8.084908 | 3.605263 |  | -0.0001513819 | [11 empty] | 25.885 | 0.02037287 | 25 | 0 | 25.42156 | 0.12523
970 | 2021/06/09 14:28:42 | 15664.8041 | 2190.0008 | 1 | 5 | 0 | 0 | 0 | -1.501534 | 3.824389 | -5.74245 | 2.197765e-07 | 0.9123584 | 8.084908 | 3.621204 |  | -0.0001347004 |  | 3.386032 | 0.299465 | [8 empty] | 25.65203 | -0.02115369 | 25 | 0 | 25.07415 | 0.06131053
971 | 2021/06/09 14:28:52 | 15674.8036 | 2200.0003 | 1 | 5 | 0 | 0 | 0 | -1.501289 | 3.823443 | -5.740093 | 2.197765e-07 | 0.916526 | 8.084908 | 3.63714 |  | -0.0001139605 | [11 empty] | 25.72585 | -0.02470553 | 25 | 0 | 25.27003 | 0.07085502
972 | 2021/06/09 14:29:02 | 15684.8044 | 2210.0011 | 1 | 5 | 0 | 0 | 0 | -1.500793 | 3.821847 | -5.735801 | 2.197765e-07 | 0.9206944 | 8.084908 | 3.653074 |  | -9.272731e-05 | [11 empty] | 26.11449 | 0.1081413 | 25 | 0 | 24.96076 | -0.06570339
973 | 2021/06/09 14:29:12 | 15694.8037 | 2220.0004 | 1 | 5 | 0 | 0 | 0 | -1.501915 | 3.820746 | -5.738436 | 2.197765e-07 | 0.9248616 | 8.084908 | 3.668998 |  | -0.0001021217 | [11 empty] | 26.11449 | 0.05254567 | 25 | 0 | 25.01955 | -0.03216088
974 | 2021/06/09 14:29:22 | 15704.8046 | 2230.0013 | 1 | 5 | 0 | 0 | 0 | -1.501343 | 3.8194 | -5.734229 | 2.197765e-07 | 0.9290298 | 8.084908 | 3.684921 |  | -0.000115435 |  | 3.372276 | [9 empty] | 26.02603 | -0.01147091 | 25 | 0 | 25.2499 | -0.04341424
975 | 2021/06/09 14:29:32 | 15714.8039 | 2240.0006 | 1 | 5 | 0 | 0 | 0 | -1.501541 | 3.818361 | -5.733426 | 2.197765e-07 | 0.9331977 | 8.084908 | 3.700838 |  | -0.0001751492 | [11 empty] | 25.9948 | -0.05825162 | 25 | 0 | 25.20726 | -0.1140851
976 | 2021/06/09 14:29:42 | 15724.8048 | 2250.0015 | 1 | 5 | 0 | 0 | 0 | -1.501556 | 3.816943 | -5.731354 | 2.197765e-07 | 0.9373661 | 8.084908 | 3.716752 |  | -0.0001136658 | [11 empty] | 25.71474 | -0.02405941 | 25 | 0 | 24.95844 | -0.08210003
977 | 2021/06/09 14:29:52 | 15734.8034 | 2260.0001 | 1 | 5 | 0 | 0 | 0 | -1.50061 | 3.815861 | -5.726119 | 2.197765e-07 | 0.9415333 | 8.084908 | 3.732656 |  | -0.0001028772 | [11 empty] | 25.74878 | -0.0900507 | 25 | 0 | 25.16388 | -0.02995849
978 | 2021/06/09 14:30:02 | 15744.8044 | 2270.0011 | 1 | 5 | 0 | 0 | 0 | -1.50177 | 3.814528 | -5.728544 | 2.197765e-07 | 0.9457015 | 8.084908 | 3.748558 |  | -9.676078e-05 |  | 3.389705 | 0.2921 | [8 empty] | 25.72964 | 0.05357921 | 25 | 0 | 25.23036 | 0.127247
979 | 2021/06/09 14:30:12 | 15754.8044 | 2280.0011 | 1 | 5 | 0 | 0 | 0 | -1.501556 | 3.813323 | -5.725918 | 2.197765e-07 | 0.9498691 | 8.084908 | 3.764454 |  | -0.0001312479 | [11 empty] | 25.86339 | -0.08580983 | 25 | 0 | 25.34999 | -0.02572
980 | 2021/06/09 14:30:22 | 15764.8046 | 2290.0013 | 1 | 5 | 0 | 0 | 0 | -1.501381 | 3.812144 | -5.723481 | 2.197765e-07 | 0.9540373 | 8.084908 | 3.780346 |  | -0.0001335589 | [11 empty] | 26.07595 | 0.1216507 | 25 | 0 | 25.53424 | 0.1797998
981 | 2021/06/09 14:30:32 | 15774.8045 | 2300.0012 | 1 | 5 | 0 | 0 | 0 | -1.501427 | 3.810902 | -5.721791 | 2.197765e-07 | 0.9582058 | 8.084908 | 3.796235 |  | -8.720351e-05 | [11 empty] | 25.9766 | -0.02862394 | 25 | 0 | 25.13506 | -0.08888245
982 | 2021/06/09 14:30:42 | 15784.8039 | 2310.0006 | 1 | 5 | 0 | 0 | 0 | -1.501175 | 3.809904 | -5.719333 | 2.197765e-07 | 0.962373 | 8.084908 | 3.812113 |  | -8.551155e-05 | [11 empty] | 26.07301 | -0.00392735 | 25 | 0 | 25.53844 | 0.0718689
983 | 2021/06/09 14:30:52 | 15794.8033 | 2320 | 1 | 5 | 0 | 0 | 0 | -1.501541 | 3.808272 | -5.718277 | 2.197765e-07 | 0.9665409 | 8.084908 | 3.827989 |  | -8.720426e-05 |  | 3.462855 | [9 empty] | 25.61574 | -0.1705283 | 25 | 0 | 25.04496 | -0.115006
984 | 2021/06/09 14:31:02 | 15804.8041 | 2330.0008 | 1 | 5 | 0 | 0 | 0 | -1.501083 | 3.80736 | -5.715163 | 2.197765e-07 | 0.970709 | 8.084908 | 3.843861 |  | -9.726082e-05 | [11 empty] | 26.17589 | 0.06997466 | 25 | 0 | 25.49166 | -0.001314282
985 | 2021/06/09 14:31:12 | 15814.8035 | 2340.0002 | 1 | 5 | 0 | 0 | 0 | -1.50161 | 3.805998 | -5.715125 | 2.197765e-07 | 0.9748778 | 8.084908 | 3.85973 |  | -0.0001351668 | [11 empty] | 25.7496 | -0.00811398 | 25 | 0 | 25.01478 | -0.08842885
986 | 2021/06/09 14:31:22 | 15824.8045 | 2350.0012 | 1 | 5 | 0 | 0 | 0 | -1.501152 | 3.804822 | -5.711616 | 2.197765e-07 | 0.9790468 | 8.084908 | 3.875595 |  | -0.0001378757 |  |  | 0.2974186 | [8 empty] | 26.18385 | 0.1627797 | 25 | 0 | 25.47822 | 0.1362425
987 | 2021/06/09 14:31:32 | 15834.8044 | 2360.0011 | 1 | 5 | 0 | 0 | 0 | -1.501534 | 3.803527 | -5.711125 | 2.197765e-07 | 0.9832144 | 8.084908 | 3.891449 |  | -0.0001163092 |  | 3.367944 | [9 empty] | 25.63128 | -0.101859 | 25 | 0 | 24.98196 | -0.0596112
988 | 2021/06/09 14:31:42 | 15844.8038 | 2370.0005 | 1 | 5 | 0 | 0 | 0 | -1.501427 | 3.802632 | -5.709374 | 2.197765e-07 | 0.9873825 | 8.084908 | 3.907301 |  | -0.0001649329 | [11 empty] | 25.94727 | -0.05907297 | 25 | 0 | 25.47676 | -0.005642176
989 | 2021/06/09 14:31:52 | 15854.8048 | 2380.0015 | 1 | 5 | 0 | 0 | 0 | -1.501198 | 3.801157 | -5.706289 | 2.197765e-07 | 0.991551 | 8.084908 | 3.923149 |  | -0.0001094698 | [11 empty] | 25.96445 | 0.04815578 | 25 | 0 | 25.17999 | -0.05882978
990 | 2021/06/09 14:32:02 | 15864.8041 | 2390.0008 | 1 | 5 | 0 | 0 | 0 | -1.501022 | 3.799995 | -5.703876 | 2.197765e-07 | 0.9957185 | 8.084908 | 3.938987 |  | -0.0001165673 | [11 empty] | 25.74896 | 0.01507044 | 25 | 0 | 25.2283 | 0.08643448
991 | 2021/06/09 14:32:12 | 15874.8041 | 2400.0008 | 1 | 5 | 0 | 0 | 0 | -1.501274 | 3.798616 | -5.702763 | 2.197765e-07 | 0.9998872 | 8.084908 | 3.954825 |  | -0.0001540689 |  | 3.33559 | [9 empty] | 25.75628 | -0.004256368 | 25 | 0 | 25.02146 | -0.09125769
992 | 2021/06/09 14:32:22 | 15884.8044 | 2410.0011 | 1 | 5 | 0 | 0 | 0 | -1.501236 | 3.797462 | -5.700887 | 2.197765e-07 | 1.004055 | 8.084908 | 3.970653 |  | -9.612421e-05 | [11 empty] | 25.81732 | -0.07695198 | 25 | 0 | 25.0469 | -0.1551074
993 | 2021/06/09 14:32:32 | 15894.8037 | 2420.0004 | 1 | 5 | 0 | 0 | 0 | -1.500244 | 3.796253 | -5.695306 | 2.197765e-07 | 1.008221 | 8.084908 | 3.986473 |  | -9.064686e-05 | [11 empty] | 25.69211 | -0.06463289 | 25 | 0 | 25.05002 | -0.006746054
994 | 2021/06/09 14:32:42 | 15904.8047 | 2430.0014 | 1 | 5 | 0 | 0 | 0 | -1.501389 | 3.795006 | -5.69778 | 2.197765e-07 | 1.012389 | 8.084908 | 4.002294 |  |  |  |  | 0.2995511 | [8 empty] | 25.858 | -0.075441 | 25 | 0 | 25.45161 | -0.03093421
995 | 2021/06/09 14:32:52 | 15914.8046 | 2440.0013 | 1 | 5 | 0 | 0 | 0 | -1.501343 | 3.79381 | -5.69581 | 2.197765e-07 | 1.016557 | 8.084908 | 4.018109 |  | -9.642531e-05 |  | 3.433151 | [9 empty] | 26.1411 | 0.1491636 | 25 | 0 | 25.44969 | 0.08244812
996 | 2021/06/09 14:33:02 | 15924.8047 | 2450.0014 | 1 | 5 | 0 | 0 | 0 | -1.501312 | 3.79248 | -5.693696 | 2.197765e-07 | 1.020725 | 8.084908 | 4.033917 |  | -0.0001631947 | [11 empty] | 25.64325 | -0.0666672 | 25 | 0 | 25.15102 | 0.01350462
997 | 2021/06/09 14:33:12 | 15934.8042 | 2460.0009 | 1 | 5 | 0 | 0 | 0 | -1.500946 | 3.791311 | -5.690553 | 2.197765e-07 | 1.024893 | 8.084908 | 4.049724 |  | -0.0001791616 | [11 empty] | 26.04868 | 0.02966344 | 25 | 0 | 25.52834 | 0.1010537
998 | 2021/06/09 14:33:22 | 15944.8041 | 2470.0008 | 1 | 5 | 0 | 0 | 0 | -1.501045 | 3.790099 | -5.689109 | 2.197765e-07 | 1.029061 | 8.084908 | 4.065522 |  | -0.0001027753 | [11 empty] | 26.11407 | 0.1383495 | 25 | 0 | 25.6152 | 0.154109
999 | 2021/06/09 14:33:32 | 15954.8042 | 2480.0009 | 1 | 5 | 0 | 0 | 0 | -1.501366 | 3.788887 | -5.688506 | 2.197765e-07 | 1.033229 | 8.084908 | 4.081315 |  | -0.0001086983 |  | 3.34362 | [9 empty] | 26.02711 | 0.1145786 | 25 | 0 | 25.56382 | 0.09243488
1000 | 2021/06/09 14:33:42 | 15964.8035 | 2490.0002 | 1 | 5 | 0 | 0 | 0 | -1.501083 | 3.787317 | -5.685077 | 2.197765e-07 | 1.037396 | 8.084908 | 4.097101 |  | -0.0001135734 | [11 empty] | 25.96066 | -0.04244745 | 25 | 0 | 25.55436 | 0.04221201
1001 | 2021/06/09 14:33:52 | 15974.8046 | 2500.0013 | 1 | 5 | 0 | 0 | 0 | -1.501312 | 3.786358 | -5.684505 | 2.197765e-07 | 1.041564 | 8.084908 | 4.112882 |  | -0.0001458927 | [11 empty] | 26.07887 | 0.1333135 | 25 | 0 | 25.53004 | 0.1245445
1002 | 2021/06/09 14:34:02 | 15984.8047 | 2510.0014 | 1 | 5 | 0 | 0 | 0 | -1.500969 | 3.784861 | -5.680959 | 2.197765e-07 | 1.045731 | 8.084908 | 4.128659 |  | -0.0001203026 |  |  | 0.296025 | [8 empty] | 26.04324 | -0.007675886 | 25 | 0 | 25.33741 | -0.09022057
1003 | 2021/06/09 14:34:12 | 15994.804 | 2520.0007 | 1 | 5 | 0 | 0 | 0 | -1.50161 | 3.783689 | -5.681625 | 2.197765e-07 | 1.049899 | 8.084908 | 4.14443 |  | -9.583735e-05 |  | 3.255844 | [9 empty] | 25.87265 | 0.08067429 | 25 | 0 | 25.10946 | 0.007162094
1004 | 2021/06/09 14:34:22 | 16004.8048 | 2530.0015 | 1 | 5 | 0 | 0 | 0 | -1.501251 | 3.782259 | -5.67812 | 2.197765e-07 | 1.054067 | 8.084908 | 4.160199 |  | -9.988649e-05 | [11 empty] | 25.62876 | -0.160774 | 25 | 0 | 25.07941 | -0.1364434
1005 | 2021/06/09 14:34:32 | 16014.805 | 2540.0017 | 1 | 5 | 0 | 0 | 0 | -1.50161 | 3.781267 | -5.677988 | 2.197765e-07 | 1.058235 | 8.084908 | 4.17596 |  | -0.0001114901 | [11 empty] | 25.93781 | 0.1105756 | 25 | 0 | 25.49583 | 0.1107448
1006 | 2021/06/09 14:34:42 | 16024.8034 | 2550.0001 | 1 | 5 | 0 | 0 | 0 | -1.50161 | 3.779739 | -5.675694 | 2.197765e-07 | 1.062401 | 8.084908 | 4.191711 |  | -0.0001502562 | [11 empty] | 26.10949 | 0.1016665 | 25 | 0 | 25.50364 | 0.135259
1007 | 2021/06/09 14:34:52 | 16034.8036 | 2560.0003 | 1 | 5 | 0 | 0 | 0 | -1.501045 | 3.77857 | -5.671804 | 2.197765e-07 | 1.066569 | 8.084908 | 4.207461 |  | -0.0001230637 |  | 3.274019 | [9 empty] | 25.75545 | -0.06288528 | 25 | 0 | 25.05633 | -0.1521593
1008 | 2021/06/09 14:35:02 | 16044.8035 | 2570.0002 | 1 | 5 | 0 | 0 | 0 | -1.501617 | 3.777246 | -5.671977 | 2.197765e-07 | 1.070736 | 8.084908 | 4.223206 |  | -0.0001095406 | [11 empty] | 26.01433 | 0.1174653 | 25 | 0 | 25.54389 | 0.1220977
1009 | 2021/06/09 14:35:12 | 16054.8045 | 2580.0012 | 1 | 5 | 0 | 0 | 0 | -1.501495 | 3.775734 | -5.669246 | 2.197765e-07 | 1.074904 | 8.084908 | 4.238946 |  | -0.0001211133 | [11 empty] | 26.06211 | 0.09294331 | 25 | 0 | 25.42765 | 0.1109129
1010 | 2021/06/09 14:35:22 | 16064.8047 | 2590.0014 | 1 | 5 | 0 | 0 | 0 | -1.501289 | 3.774598 | -5.666762 | 2.197765e-07 | 1.079073 | 8.084908 | 4.254684 |  | -0.0001955937 |  |  | 0.3086818 | [8 empty] | 25.99674 | 0.0685209 | 25 | 0 | 25.30511 | -0.0205946
1011 | 2021/06/09 14:35:32 | 16074.804 | 2600.0007 | 1 | 5 | 0 | 0 | 0 | -1.501419 | 3.773271 | -5.665261 | 2.197765e-07 | 1.083241 | 8.084908 | 4.270415 |  | -0.0001169044 |  | 3.209947 | [9 empty] | 25.63402 | -0.07191658 | 25 | 0 | 25.12037 | -0.002886057
1012 | 2021/06/09 14:35:42 | 16084.8049 | 2610.0016 | 1 | 5 | 0 | 0 | 0 | -1.501465 | 3.77212 | -5.663706 | 2.197765e-07 | 1.087409 | 8.084908 | 4.28614 |  | -0.0001236006 | [11 empty] | 26.03365 | 0.117147 | 25 | 0 | 25.34208 | 0.1016992
1013 | 2021/06/09 14:35:52 | 16094.8034 | 2620.0001 | 1 | 5 | 0 | 0 | 0 | -1.50042 | 3.770585 | -5.657461 | 2.197765e-07 | 1.091577 | 8.084908 | 4.301858 |  | -0.0001526283 | [11 empty] | 25.84228 | -0.01636565 | 25 | 0 | 25.40734 | 0.08174002
1014 | 2021/06/09 14:36:02 | 16104.8043 | 2630.001 | 1 | 5 | 0 | 0 | 0 | -1.501289 | 3.769543 | -5.659173 | 2.197765e-07 | 1.095745 | 8.084908 | 4.317572 |  | -0.0001389171 |  | 3.182035 | [9 empty] | 26.03802 | 0.004130006 | 25 | 0 | 25.29651 | -0.0650239
1015 | 2021/06/09 14:36:12 | 16114.8044 | 2640.0011 | 1 | 5 | 0 | 0 | 0 | -1.501923 | 3.767995 | -5.659238 | 2.197765e-07 | 1.099914 | 8.084908 | 4.333281 |  | -0.000199842 | [11 empty] | 25.60886 | -0.06212115 | 25 | 0 | 25.04521 | -0.1201701
1016 | 2021/06/09 14:36:22 | 16124.8036 | 2650.0003 | 1 | 5 | 0 | 0 | 0 | -1.501839 | 3.766786 | -5.657106 | 2.197765e-07 | 1.104082 | 8.084908 | 4.348983 |  | -0.0001388703 | [11 empty] | 25.91205 | 0.06853223 | 25 | 0 | 25.17034 | -0.04067183
1017 | 2021/06/09 14:36:32 | 16134.8038 | 2660.0005 | 1 | 5 | 0 | 0 | 0 | -1.501633 | 3.76517 | -5.653904 | 2.197765e-07 | 1.10825 | 8.084908 | 4.364679 |  | -0.0001241907 | [11 empty] | 26.00637 | 0.09421289 | 25 | 0 | 25.52879 | 0.1099688
1018 | 2021/06/09 14:36:42 | 16144.804 | 2670.0007 | 1 | 5 | 0 | 0 | 0 | -1.501289 | 3.764 | -5.650851796 | 2.197765e-07 | 1.112418 | 8.084908 | 4.380372 |  | -0.0001114901 |  | 3.040451 | 0.3191246 | [8 empty] | 25.74603 | -0.111745 | 25 | 0 | 25.33241 | -0.06504357
1019 | 2021/06/09 14:36:52 | 16154.804 | 2680.0007 | 1 | 5 | 0 | 0 | 0 | -1.501343 | 3.762696 | -5.649097 | 2.197765e-07 | 1.116587 | 8.084908 | 4.39606 |  | -9.971957e-05 | [11 empty] | 25.57865 | -0.1627421 | 25 | 0 | 25.05066 | -0.1540065
1020 | 2021/06/09 14:37:02 | 16164.8042 | 2690.0009 | 1 | 5 | 0 | 0 | 0 | -1.501953 | 3.761063 | -5.64894 | 2.197765e-07 | 1.120755 | 8.084908 | 4.411741 |  | -9.204457e-05 | [11 empty] | 25.57782 | -0.06799638 | 25 | 0 | 25.14264 | -0.02570748
1021 | 2021/06/09 14:37:12 | 16174.8034 | 2700.0001 | 1 | 5 | 0 | 0 | 0 | -1.501495 | 3.759892 | -5.645459 | 2.197765e-07 | 1.124923 | 8.084908 | 4.427413 |  | -0.0001640835 | [11 empty] | 25.63068 | -0.08669376 | 25 | 0 | 25.20269 | -0.09791791
1022 | 2021/06/09 14:37:22 | 16184.8045 | 2710.0012 | 1 | 5 | 0 | 0 | 0 | -1.501457 | 3.758539 | -5.643285 | 2.197765e-07 | 1.129091 | 8.084908 | 4.44308 |  | -0.0001095249 |  | 3.107034 | [9 empty] | 25.76237 | -0.06957352 | 25 | 0 | 25.44151 | 0.05521953
1023 | 2021/06/09 14:37:32 | 16194.8037 | 2720.0004 | 1 | 5 | 0 | 0 | 0 | -1.501442 | 3.756989 | -5.640901 | 2.197765e-07 | 1.133259 | 8.084908 | 4.458744 |  | -0.0001194172 | [11 empty] | 26.06549 | 0.08092761 | 25 | 0 | 25.50951 | 0.06765902
1024 | 2021/06/09 14:37:42 | 16204.8046 | 2730.0013 | 1 | 5 | 0 | 0 | 0 | -1.501228 | 3.755827 | -5.638353 | 2.197765e-07 | 1.137427 | 8.084908 | 4.474402 |  | -9.700801e-05 | [11 empty] | 25.83411 | 0.07884443 | 25 | 0 | 25.09941 | 0.03433049
1025 | 2021/06/09 14:37:52 | 16214.8048 | 2740.0015 | 1 | 5 | 0 | 0 | 0 | -1.501366 | 3.754345 | -5.636646 | 2.197765e-07 | 1.141595 | 8.084908 | 4.490053 |  | -0.0001728704 |  | 2.997975 | 0.3311146 | [8 empty] | 25.59208 | -0.09213209 | 25 | 0 | 24.94986 | -0.1591504
1026 | 2021/06/09 14:38:02 | 16224.804 | 2750.0007 | 1 | 5 | 0 | 0 | 0 | -1.501137 | 3.752912 | -5.633635 | 2.197765e-07 | 1.145762 | 8.084908 | 4.505692 |  | -0.0001775182 | [11 empty] | 25.55012 | -0.08049965 | 25 | 0 | 24.9864 | -0.05381823
1027 | 2021/06/09 14:38:12 | 16234.8041 | 2760.0008 | 1 | 5 | 0 | 0 | 0 | -1.501404 | 3.75165 | -5.632742 | 2.197765e-07 | 1.14993 | 8.084908 | 4.521334 |  | -0.000142184 | [11 empty] | 25.60133 | -0.07161558 | 25 | 0 | 25.18759 | -0.06944776
1028 | 2021/06/09 14:38:22 | 16244.8042 | 2770.0009 | 1 | 5 | 0 | 0 | 0 | -1.501068 | 3.750008 | -5.629017 | 2.197765e-07 | 1.154099 | 8.084908 | 4.536968 |  | -0.000146112 | [11 empty] | 25.59502 | -0.1271051 | 25 | 0 | 25.07419 | -0.1294732
1029 | 2021/06/09 14:38:32 | 16254.8034 | 2780.0001 | 1 | 5 | 0 | 0 | 0 | -1.501801 | 3.748836 | -5.630006 | 2.197765e-07 | 1.158266 | 8.084908 | 4.552592 |  | -0.000122985 |  | 2.985611 | [9 empty] | 25.79219 | -0.08636713 | 25 | 0 | 25.07171 | -0.1221311
1030 | 2021/06/09 14:38:42 | 16264.8039 | 2790.0006 | 1 | 5 | 0 | 0 | 0 | -1.501198 | 3.747192 | -5.625277 | 2.197765e-07 | 1.162434 | 8.084908 | 4.568216 |  | -0.0001428177 | [11 empty] | 26.09444 | 0.07840931 | 25 | 0 | 25.48143 | 0.1186627
1031 | 2021/06/09 14:38:52 | 16274.8037 | 2800.0004 | 1 | 5 | 0 | 0 | 0 | -1.501236 | 3.745872 | -5.623438 | 2.197765e-07 | 1.166602 | 8.084908 | 4.583831 |  | -0.0001392625 | [11 empty] | 25.89277 | 0.03235936 | 25 | 0 | 25.50069 | 0.1327515
1032 | 2021/06/09 14:39:02 | 16284.8038 | 2810.0005 | 1 | 5 | 0 | 0 | 0 | -1.501343 | 3.744484 | -5.621755 | 2.197765e-07 | 1.17077 | 8.084908 | 4.599442 |  | -0.0001499292 |  | 2.857966 | 0.3380599 | [8 empty] | 25.61474 | -0.1162058 | 25 | 0 | 25.01539 | -0.08287787
1033 | 2021/06/09 14:39:12 | 16294.8046 | 2820.0013 | 1 | 5 | 0 | 0 | 0 | -1.501495 | 3.743167 | -5.620347 | 2.197765e-07 | 1.174938 | 8.084908 | 4.615043 |  | -9.483366e-05 | [11 empty] | 25.96931 | 0.1172233 | 25 | 0 | 25.22769 | 0.08839011
1034 | 2021/06/09 14:39:22 | 16304.8049 | 2830.0016 | 1 | 5 | 0 | 0 | 0 | -1.501656 | 3.741563 | -5.618541 | 2.197765e-07 | 1.179106 | 8.084908 | 4.630642 |  | -0.0002387395 | [11 empty] | 25.80724 | -0.00885427 | 25 | 0 | 25.41508 | 0.08926332
1035 | 2021/06/09 14:39:32 | 16314.8041 | 2840.0008 | 1 | 5 | 0 | 0 | 0 | -1.501419 | 3.740252 | -5.615685 | 2.197765e-07 | 1.183273 | 8.084908 | 4.646232 |  | -0.0001802258 | [11 empty] | 25.64308 | -0.1054823 | 25 | 0 | 25.02234 | -0.0654453
1036 | 2021/06/09 14:39:42 | 16324.8042 | 2850.0009 | 1 | 5 | 0 | 0 | 0 | -1.500954 | 3.738578 | -5.611434 | 2.197765e-07 | 1.187442 | 8.084908 | 4.661819 |  | -0.0002062748 |  | 3.008329 | [9 empty] | 25.99154 | 0.126273 | 25 | 0 | 25.33559 | 0.1130593
1037 | 2021/06/09 14:39:52 | 16334.8036 | 2860.0003 | 1 | 5 | 0 | 0 | 0 | -1.500954 | 3.737318 | -5.609542 | 2.197765e-07 | 1.191609 | 8.084908 | 4.677396 |  | -0.0001181585 | [11 empty] | 26.05799 | 0.1300538 | 25 | 0 | 25.60899 | 0.1881814
1038 | 2021/06/09 14:40:02 | 16344.8036 | 2870.0003 | 1 | 5 | 0 | 0 | 0 | -1.501381 | 3.735692 | -5.608697 | 2.197765e-07 | 1.195776 | 8.084908 | 4.692966 |  | -9.568506e-05 | [11 empty] | 25.56965 | -0.09563506 | 25 | 0 | 25.06307 | -0.03777921
1039 | 2021/06/09 14:40:12 | 16354.8045 | 2880.0012 | 1 | 5 | 0 | 0 | 0 | -1.501465 | 3.734172 | -5.606729 | 2.197765e-07 | 1.199944 | 8.084908 | 4.708535 |  | -0.0001317604 |  | 2.834221 | 0.3459636 | [8 empty] | 25.96261 | 0.1091027 | 25 | 0 | 25.33516 | 0.1047844
1040 | 2021/06/09 14:40:22 | 16364.8047 | 2890.0014 | 1 | 5 | 0 | 0 | 0 | -1.500969 | 3.732752 | -5.602745 | 2.197765e-07 | 1.204113 | 8.084908 | 4.724097 |  | -0.0001815821 | [11 empty] | 25.68418 | -0.1006848 | 25 | 0 | 25.29906 | -0.009368658
1041 | 2021/06/09 14:40:32 | 16374.8034 | 2900.0001 | 1 | 5 | 0 | 0 | 0 | -1.50222 | 3.731326 | -5.605273 | 2.197765e-07 | 1.20828 | 8.084908 | 4.739651 |  | -0.0001189667 | [11 empty] | 26.05457 | 0.05261004 | 25 | 0 | 25.44865 | -0.02763212
1042 | 2021/06/09 14:40:42 | 16384.8049 | 2910.0016 | 1 | 5 | 0 | 0 | 0 | -1.501686 | 3.729912 | -5.601157 | 2.197765e-07 | 1.212449 | 8.084908 | 4.755203 |  | -0.0001598845 | [11 empty] | 25.70579 | -0.1039684 | 25 | 0 | 25.31354 | -0.08622527
1043 | 2021/06/09 14:40:52 | 16394.8034 | 2920.0001 | 1 | 5 | 0 | 0 | 0 | -1.501045 | 3.728154 | -5.596127 | 2.197765e-07 | 1.216617 | 8.084908 | 4.770746 |  | -0.0001714739 |  | 2.801417 | [9 empty] | 25.9211 | 0.03667951 | 25 | 0 | 25.22223 | -0.0859189
1044 | 2021/06/09 14:41:02 | 16404.8036 | 2930.0003 | 1 | 5 | 0 | 0 | 0 | -1.501495 | 3.727023 | -5.596106 | 2.197765e-07 | 1.220786 | 8.084908 | 4.786287 |  | -0.000160505 | [11 empty] | 25.62251 | -0.04113257 | 25 | 0 | 25.14454 | 0.03907025
1045 | 2021/06/09 14:41:12 | 16414.8037 | 2940.0004 | 1 | 5 | 0 | 0 | 0 | -1.500992 | 3.725512 | -5.591964 | 2.197765e-07 | 1.224954 | 8.084908 | 4.801816 |  | -0.0001547579 | [11 empty] | 25.70218 | -0.1270354 | 25 | 0 | 25.33847 | -0.09371042
1046 | 2021/06/09 14:41:22 | 16424.8036 | 2950.0003 | 1 | 5 | 0 | 0 | 0 | -1.501648 | 3.724133 | -5.592337 | 2.197765e-07 | 1.229122 | 8.084908 | 4.817343 |  | -0.0001397721 |  | 2.829853 | 0.3541327 | [8 empty] | 25.6997 | -0.04645884 | 25 | 0 | 25.34312 | 0.04269838
1047 | 2021/06/09 14:41:32 | 16434.8039 | 2960.0006 | 1 | 5 | 0 | 0 | 0 | -1.501381 | 3.722348 | -5.588663 | 2.197765e-07 | 1.233292 | 8.084908 | 4.832866 |  | -0.0001358232 | [11 empty] | 25.84607 | 0.08960366 | 25 | 0 | 25.511 | 0.123176
1048 | 2021/06/09 14:41:42 | 16444.8047 | 2970.0014 | 1 | 5 | 0 | 0 | 0 | -1.501518 | 3.720935 | -5.587051 | 2.197765e-07 | 1.237461 | 8.084908 | 4.848382 |  | -0.0001516703 | [11 empty] | 26.0638 | 0.06071031 | 25 | 0 | 25.59341 | 0.1142877
1049 | 2021/06/09 14:41:52 | 16454.8049 | 2980.0016 | 1 | 5 | 0 | 0 | 0 | -1.500763 | 3.719249 | -5.581711 | 2.197765e-07 | 1.241629 | 8.084908 | 4.863889 |  | -0.0001764415 |  | 2.761674 | [9 empty] | 25.86892 | 0.0232023 | 25 | 0 | 25.22707 | -0.07711291
1050 | 2021/06/09 14:42:02 | 16464.8034 | 2990.0001 | 1 | 5 | 0 | 0 | 0 | -1.501686 | 3.718031 | -5.583315 | 2.197765e-07 | 1.245797 | 8.084908 | 4.879387 |  | -0.0001486826 | [11 empty] | 25.62713 | -0.05369842 | 25 | 0 | 25.15631 | -0.002478957
1051 | 2021/06/09 14:42:12 | 16474.8043 | 3000.001 | 1 | 5 | 0 | 0 | 0 | -1.501617 | 3.716267 | -5.58041 | 2.197765e-07 | 1.249966 | 8.084908 | 4.894885 |  | -0.0001359023 | [11 empty] | 25.82533 | -0.05212426 | 25 | 0 | 25.46885 | 0.001329184
1052 | 2021/06/09 14:42:22 | 16484.8037 | 3010.0004 | 1 | 5 | 0 | 0 | 0 | -1.502724 | 3.714896 | -5.582463 | 2.197765e-07 | 1.254133 | 8.084908 | 4.91037 |  | -0.0001291678 |  |  | 0.3587458 | [8 empty] | 25.90538 | 0.08977413 | 25 | 0 | 25.57036 | 0.167914
1053 | 2021/06/09 14:42:32 | 16494.8045 | 3020.0012 | 1 | 5 | 0 | 0 | 0 | -1.501465 | 3.713259 | -5.575328 | 2.197765e-07 | 1.258302 | 8.084908 | 4.925853 |  | -0.0002118211 |  | 2.770087 | [9 empty] | 26.06362 | 0.03939152 | 25 | 0 | 25.49337 | -0.0453335
1054 | 2021/06/09 14:42:42 | 16504.8049 | 3030.0016 | 1 | 5 | 0 | 0 | 0 | -1.501823 | 3.711671 | -5.574273 | 2.197765e-07 | 1.262471 | 8.084908 | 4.94133 |  | -0.0001339058 | [11 empty] | 25.58854 | -0.06056547 | 25 | 0 | 25.01772 | 0.06631136
1055 | 2021/06/09 14:42:52 | 16514.8039 | 3040.0006 | 1 | 5 | 0 | 0 | 0 | -1.501152 | 3.710476 | -5.569988 | 2.197765e-07 | 1.266639 | 8.084908 | 4.956799 |  | -0.0001492309 | [11 empty] | 25.98442 | 0.1105422 | 25 | 0 | 25.366 | -0.0775516
1056 | 2021/06/09 14:43:02 | 16524.8035 | 3050.0002 | 1 | 5 | 0 | 0 | 0 | -1.501518 | 3.708695 | -5.568672 | 2.197765e-07 | 1.270808 | 8.084908 | 4.972261 |  | -0.0001775288 |  | 2.690107 | [9 empty] | 25.62922 | -0.1026821 | 25 | 0 | 25.19472 | -0.1205999
1057 | 2021/06/09 14:43:12 | 16534.8044 | 3060.0011 | 1 | 5 | 0 | 0 | 0 | -1.501572 | 3.707335 | -5.56683 | 2.197765e-07 | 1.274977 | 8.084908 | 4.987721 |  | -0.0001325524 | [11 empty] | 25.64959 | -0.109669 | 25 | 0 | 25.58714 | 0.1722258
1058 | 2021/06/09 14:43:22 | 16544.8035 | 3070.0002 | 1 | 5 | 0 | 0 | 0 | -1.501404 | 3.705635 | -5.563655 | 2.197765e-07 | 1.279145 | 8.084908 | 5.003169 |  | -0.0001458703 | [11 empty] | 26.05965 | 0.1534396 | 25 | 0 | 25.31816 | -0.1075667
1059 | 2021/06/09 14:43:32 | 16554.8043 | 3080.001 | 1 | 5 | 0 | 0 | 0 | -1.501633 | 3.704291 | -5.562486 | 2.197765e-07 | 1.283314 | 8.084908 | 5.018614 |  | -0.0001689981 |  | 2.717 | 0.3676453 | [8 empty] | 25.68461 | -0.1046604 | 25 | 0 | 25.19326 | -0.1314849
1060 | 2021/06/09 14:43:42 | 16564.8047 | 3090.0014 | 1 | 5 | 0 | 0 | 0 | -1.501068 | 3.702658 | -5.557941 | 2.197765e-07 | 1.287482 | 8.084908 | 5.03405 |  | -0.0001421751 | [11 empty] | 25.72151 | -0.04056931 | 25 | 0 | 25.37922 | 0.03966928
1061 | 2021/06/09 14:43:52 | 16574.8037 | 3100.0004 | 1 | 5 | 0 | 0 | 0 | -1.501251 | 3.701195 | -5.556423 | 2.197765e-07 | 1.291649 | 8.084908 | 5.049479 |  | -0.0001234051 | [11 empty] | 25.94481 | 0.09688318 | 25 | 0 | 25.64547 | 0.08807719
1062 | 2021/06/09 14:44:02 | 16584.8039 | 3110.0006 | 1 | 5 | 0 | 0 | 0 | -1.501389 | 3.699492 | -5.554377 | 2.197765e-07 | 1.295817 | 8.084908 | 5.0649 |  | -0.0001269547 | [11 empty] | 25.96157 | 0.01631677 | 25 | 0 | 25.61946 | 0.09658635
1063 | 2021/06/09 14:44:12 | 16594.8034 | 3120.0001 | 1 | 5 | 0 | 0 | 0 | -1.501427 | 3.698309 | -5.552741 | 2.197765e-07 | 1.299985 | 8.084908 | 5.080318 |  | -0.0002174648 |  | 2.735145 | [9 empty] | 25.85864 | 0.08538306 | 25 | 0 | 25.51645 | 0.1389813
1064 | 2021/06/09 14:44:22 | 16604.8033 | 3130 | 1 | 5 | 0 | 0 | 0 | -1.501236 | 3.696446 | -5.549238 | 2.197765e-07 | 1.304153 | 8.084908 | 5.095728 |  | -0.0001691154 | [11 empty] | 25.55242 | 0.03864586 | 25 | 0 | 25.25283 | 0.1189494
1065 | 2021/06/09 14:44:32 | 16614.8044 | 3140.0011 | 1 | 5 | 0 | 0 | 0 | -1.50148 | 3.694943 | -5.547883 | 2.197765e-07 | 1.308322 | 8.084908 | 5.111135 |  | -0.0001381085 |  |  | 0.3705352 | [8 empty] | 25.53861 | -0.09758115 | 25 | 0 | 25.08911 | -0.1333433
1066 | 2021/06/09 14:44:42 | 16624.8036 | 3150.0003 | 1 | 5 | 0 | 0 | 0 | -1.501198 | 3.693213 | -5.544244 | 2.197765e-07 | 1.31249 | 8.084908 | 5.126534 |  | -0.0001698407 |  | 2.640446 | [9 empty] | 25.67411 | -0.08248091 | 25 | 0 | 25.0677 | -0.1539248
1067 | 2021/06/09 14:44:52 | 16634.8039 | 3160.0006 | 1 | 5 | 0 | 0 | 0 | -1.501343 | 3.691792 | -5.542646 | 2.197765e-07 | 1.316659 | 8.084908 | 5.141926 |  | -0.0001823983 | [11 empty] | 25.77142 | -0.1124448 | 25 | 0 | 25.12944 | -0.1214516
1068 | 2021/06/09 14:45:02 | 16644.8039 | 3170.0006 | 1 | 5 | 0 | 0 | 0 | -1.501595 | 3.690367 | -5.541437 | 2.197765e-07 | 1.320826 | 8.084908 | 5.157309 |  | -0.0001745688 | [11 empty] | 25.81125 | 0.07214189 | 25 | 0 | 25.19074 | 0.02537906
1069 | 2021/06/09 14:45:12 | 16654.804 | 3180.0007 | 1 | 5 | 0 | 0 | 0 | -1.502052 | 3.688656 | -5.540553 | 2.197765e-07 | 1.324995 | 8.084908 | 5.172689 |  | -0.0001378639 |  | 2.720349 | [9 empty] | 25.89342 | 0.1140833 | 25 | 0 | 25.55839 | 0.165475
1070 | 2021/06/09 14:45:22 | 16664.804 | 3190.0007 | 1 | 5 | 0 | 0 | 0 | -1.501389 | 3.687151 | -5.535848 | 2.197765e-07 | 1.329163 | 8.084908 | 5.188061 |  | -0.0001796643 | [11 empty] | 25.51973 | -0.09493828 | 25 | 0 | 24.97025 | -0.01699328
1071 | 2021/06/09 14:45:32 | 16674.804 | 3200.0007 | 1 | 5 | 0 | 0 | 0 | -1.501457 | 3.685506 | -5.533629 | 2.197765e-07 | 1.333331 | 8.084908 | 5.203424 |  | -0.0001482373 | [11 empty] | 25.72739 | 0.07571518 | 25 | 0 | 25.07821 | 0.006635785
1072 | 2021/06/09 14:45:42 | 16684.8042 | 3210.0009 | 1 | 5 | 0 | 0 | 0 | -1.501068 | 3.684132 | -5.530133 | 2.197765e-07 | 1.337498 | 8.084908 | 5.21878 |  | -0.0001415687 |  | 2.667182 | 0.3725751 | [8 empty] | 25.9798 | 0.1343888 | 25 | 0 | 25.50219 | 0.08544803
1073 | 2021/06/09 14:45:52 | 16694.8037 | 3220.0004 | 1 | 5 | 0 | 0 | 0 | -1.50161 | 3.682384 | -5.529505 | 2.197765e-07 | 1.341665 | 8.084908 | 5.234129 |  | -0.0001928311 | [11 empty] | 25.76533 | 0.1023388 | 25 | 0 | 25.42307 | 0.1024574
1074 | 2021/06/09 14:46:02 | 16704.8036 | 3230.0003 | 1 | 5 | 0 | 0 | 0 | -1.501312 | 3.680978 | -5.526296 | 2.197765e-07 | 1.345833 | 8.084908 | 5.249472 |  | -0.0001388213 | [11 empty] | 25.57596 | -0.04011154 | 25 | 0 | 24.99798 | -0.11599
1075 | 2021/06/09 14:46:12 | 16714.8045 | 3240.0012 | 1 | 5 | 0 | 0 | 0 | -1.501465 | 3.679449 | -5.524564 | 2.197765e-07 | 1.350001 | 8.084908 | 5.264812 |  | -0.0002303892 | [11 empty] | 25.85779 | 0.08938193 | 25 | 0 | 25.55839 | 0.1585895
1076 | 2021/06/09 14:46:22 | 16724.804 | 3250.0007 | 1 | 5 | 0 | 0 | 0 | -1.501457 | 3.677858 | -5.522146 | 2.197765e-07 | 1.354169 | 8.084908 | 5.280143 |  | -0.0001597175 |  | 2.743357 | [9 empty] | 25.97643 | -0.09436727 | 25 | 0 | 25.34187 | -0.141263
1077 | 2021/06/09 14:46:32 | 16734.8039 | 3260.0006 | 1 | 5 | 0 | 0 | 0 | -1.501305 | 3.676103 | -5.518952 | 2.197765e-07 | 1.358336 | 8.084908 | 5.295468 |  | -0.0002054038 | [11 empty] | 25.66236 | -0.09558678 | 25 | 0 | 25.32003 | -0.07336855
1078 | 2021/06/09 14:46:42 | 16744.8051 | 3270.0018 | 1 | 5 | 0 | 0 | 0 | -1.501465 | 3.674761 | -5.517525 | 2.197765e-07 | 1.362504 | 8.084908 | 5.310786 |  | -0.0001651468 |  |  | 0.3719858 | [8 empty] | 25.68228 | -0.08609295 | 25 | 0 | 25.06874 | -0.1642275
1079 | 2021/06/09 14:46:52 | 16754.8043 | 3280.001 | 1 | 5 | 0 | 0 | 0 | -1.501419 | 3.673018 | -5.514739 | 2.197765e-07 | 1.366672 | 8.084908 | 5.3261 |  | -0.0001593835 |  | 2.631865 | [9 empty] | 26.02738 | 0.04266143 | 25 | 0 | 25.59974 | -0.03090262
1080 | 2021/06/09 14:47:02 | 16764.8034 | 3290.0001 | 1 | 5 | 0 | 0 | 0 | -1.501671 | 3.671565 | -5.513483 | 2.197765e-07 | 1.370839 | 8.084908 | 5.341403 |  | -0.0001674935 | [11 empty] | 25.64792 | -0.1234859 | 25 | 0 | 25.34126 | -0.1124245
1081 | 2021/06/09 14:47:12 | 16774.8045 | 3300.0012 | 1 | 5 | 0 | 0 | 0 | -1.501495 | 3.670052 | -5.510565 | 2.197765e-07 | 1.375007 | 8.084908 | 5.356702 |  | -0.0001480822 | [11 empty] | 25.63402 | -0.1343727 | 25 | 0 | 25.07754 | -0.1679629
1082 | 2021/06/09 14:47:22 | 16784.8036 | 3310.0003 | 1 | 5 | 0 | 0 | 0 | -1.50103 | 3.668344 | -5.506294 | 2.197765e-07 | 1.379174 | 8.084908 | 5.371993 |  | -0.0001385265 |  | 2.714252 | [9 empty] | 25.95065 | -0.0883323 | 25 | 0 | 25.38027 | -0.132978
1083 | 2021/06/09 14:47:32 | 16794.8048 | 3320.0015 | 1 | 5 | 0 | 0 | 0 | -1.501343 | 3.667096 | -5.505569 | 2.197765e-07 | 1.383342 | 8.084908 | 5.387279 |  | -0.0001324847 | [11 empty] | 26.10175 | 0.1323843 | 25 | 0 | 25.54581 | 0.116924
1084 | 2021/06/09 14:47:42 | 16804.8041 | 3330.0008 | 1 | 5 | 0 | 0 | 0 | -1.501305 | 3.665393 | -5.502873 | 2.197765e-07 | 1.38751 | 8.084908 | 5.402558 |  | -0.0001652602 | [11 empty] | 25.95316 | 0.08792937 | 25 | 0 | 25.66809 | 0.1481944
1085 | 2021/06/09 14:47:52 | 16814.8041 | 3340.0008 | 1 | 5 | 0 | 0 | 0 | -1.500984 | 3.663939 | -5.499514 | 2.197765e-07 | 1.391678 | 8.084908 | 5.417832 |  | -0.0001271002 |  | 2.705594 | 0.3735069 | [8 empty] | 25.95129 | 0.09752452 | 25 | 0 | 25.64483 | 0.1132405
1086 | 2021/06/09 14:48:02 | 16824.8041 | 3350.0008 | 1 | 5 | 0 | 0 | 0 | -1.500793 | 3.662362 | -5.496447 | 2.197765e-07 | 1.395845 | 8.084908 | 5.433098 |  | -0.0001382052 | [11 empty] | 26.11037 | 0.01330018 | 25 | 0 | 25.79688 | 0.09130657
1087 | 2021/06/09 14:48:12 | 16834.8036 | 3360.0003 | 1 | 5 | 0 | 0 | 0 | -1.502281 | 3.660934 | -5.499752 | 2.197765e-07 | 1.400013 | 8.084908 | 5.448358 |  | -0.0001402201 | [11 empty] | 25.98628 | 0.08484364 | 25 | 0 | 25.6941 | 0.1584864
1088 | 2021/06/09 14:48:22 | 16844.8045 | 3370.0012 | 1 | 5 | 0 | 0 | 0 | -1.501503 | 3.65919 | -5.494285 | 2.197765e-07 | 1.404182 | 8.084908 | 5.463617 |  | -0.0001493515 |  | 2.643992 | [9 empty] | 26.11686 | 0.1076406 | 25 | 0 | 25.76059 | 0.08545399
1089 | 2021/06/09 14:48:32 | 16854.8046 | 3380.0013 | 1 | 5 | 0 | 0 | 0 | -1.501152 | 3.65779 | -5.490899 | 2.197765e-07 | 1.40835 | 8.084908 | 5.478867 |  | -0.0001458815 | [11 empty] | 26.07891 | 0.1044762 | 25 | 0 | 25.54434 | 0.08452117
1090 | 2021/06/09 14:48:42 | 16864.8037 | 3390.0004 | 1 | 5 | 0 | 0 | 0 | -1.501427 | 3.656031 | -5.489264 | 2.197765e-07 | 1.412519 | 8.084908 | 5.494109 |  | -0.0001929482 | [11 empty] | 25.823 | -0.08168101 | 25 | 0 | 25.30242 | -0.1553029
1091 | 2021/06/09 14:48:52 | 16874.8046 | 3400.0013 | 1 | 5 | 0 | 0 | 0 | -1.50148 | 3.654677 | -5.487424 | 2.197765e-07 | 1.416687 | 8.084908 | 5.509346 |  | -0.000154314 |  |  | 0.3756482 | [8 empty] | 25.63087 | -0.1061094 | 25 | 0 | 25.21715 | -0.05047739
1092 | 2021/06/09 14:49:02 | 16884.8042 | 3410.0009 | 1 | 5 | 0 | 0 | 0 | -1.500832 | 3.653047 | -5.48261 | 2.197765e-07 | 1.420855 | 8.084908 | 5.524574 |  | -0.0001781777 |  | 2.688589 | [9 empty] | 25.97812 | -0.04681289 | 25 | 0 | 25.74297 | 0.04450798
1093 | 2021/06/09 14:49:12 | 16894.8034 | 3420.0001 | 1 | 5 | 0 | 0 | 0 | -1.501404 | 3.651557 | -5.482462 | 2.197765e-07 | 1.425023 | 8.084908 | 5.539799 |  | -0.0001268193 | [11 empty] | 26.07133 | 0.126617 | 25 | 0 | 25.67225 | 0.1289535
1094 | 2021/06/09 14:49:22 | 16904.8035 | 3430.0002 | 1 | 5 | 0 | 0 | 0 | -1.501457 | 3.650074 | -5.480429 | 2.197765e-07 | 1.429191 | 8.084908 | 5.555014 |  | -0.0001336383 | [11 empty] | 25.78736 | -0.1192349 | 25 | 0 | 25.24533 | -0.1215446
1095 | 2021/06/09 14:49:32 | 16914.8045 | 3440.0012 | 1 | 5 | 0 | 0 | 0 | -1.500931 | 3.648561 | -5.476238 | 2.197765e-07 | 1.433359 | 8.084908 | 5.570226 |  | -0.0001596787 |  | 2.781226 | [9 empty] | 26.13385 | 0.0524801 | 25 | 0 | 25.82751 | 0.1282978
1096 | 2021/06/09 14:49:42 | 16924.8045 | 3450.0012 | 1 | 5 | 0 | 0 | 0 | -1.501694 | 3.647054 | -5.476759 | 2.197765e-07 | 1.437527 | 8.084908 | 5.585428 |  | -0.0001370867 | [11 empty] | 25.84521 | -0.04336774 | 25 | 0 | 25.58147 | 0.04575729
1097 | 2021/06/09 14:49:52 | 16934.8045 | 3460.0012 | 1 | 5 | 0 | 0 | 0 | -1.501419 | 3.645584 | -5.473549 | 2.197765e-07 | 1.441695 | 8.084908 | 5.600626 |  | -0.0001348727 | [11 empty] | 25.66405 | -0.09354413 | 25 | 0 | 25.19326 | -0.08468449
1098 | 2021/06/09 14:50:02 | 16944.8047 | 3470.0014 | 1 | 5 | 0 | 0 | 0 | -1.501236 | 3.644177 | -5.47077 | 2.197765e-07 | 1.445862 | 8.084908 | 5.615816 |  | -0.0001151083 |  | 2.781945 | 0.3593676 | [8 empty] | 25.97518 | 0.0775677 | 25 | 0 | 25.41909 | 0.05312324
1099 | 2021/06/09 14:50:12 | 16954.8041 | 3480.0008 | 1 | 5 | 0 | 0 | 0 | -1.501495 | 3.642419 | -5.469074 | 2.197765e-07 | 1.450031 | 8.084908 | 5.631003 |  | -0.0002052679 | [11 empty] | 25.92129 | 0.02293169 | 25 | 0 | 25.68611 | 0.1254916
1100 | 2021/06/09 14:50:22 | 16964.8051 | 3490.0018 | 1 | 5 | 0 | 0 | 0 | -1.501724 | 3.641225 | -5.468115 | 2.197765e-07 | 1.4542 | 8.084908 | 5.646184 |  | -0.0001670475 | [11 empty] | 25.69299 | -0.1056701 | 25 | 0 | 25.25078 | -0.09681702
1101 | 2021/06/09 14:50:32 | 16974.8042 | 3500.0009 | 1 | 5 | 0 | 0 | 0 | -1.5019 | 3.639551 | -5.466242 | 2.197765e-07 | 1.458367 | 8.084908 | 5.661356 |  | -0.0001862093 | [11 empty] | 26.11749 | 0.02364814 | 25 | 0 | 25.78975 | 0.09275198
1102 | 2021/06/09 14:50:42 | 16984.8035 | 3510.0002 | 1 | 5 | 0 | 0 | 0 | -1.501862 | 3.638025 | -5.463812 | 2.197765e-07 | 1.462536 | 8.084908 | 5.676523 |  | -9.603539e-05 |  | 2.772691 | [9 empty] | 25.78357 | -0.06734312 | 25 | 0 | 25.26294 | -0.1454204
1103 | 2021/06/09 14:50:52 | 16994.8036 | 3520.0003 | 1 | 5 | 0 | 0 | 0 | -1.501495 | 3.636613 | -5.460356 | 2.197765e-07 | 1.466704 | 8.084908 | 5.691686 |  | -0.0001520367 | [11 empty] | 25.81792 | 0.07492721 | 25 | 0 | 25.58983 | 0.11958
1104 | 2021/06/09 14:51:02 | 17004.8039 | 3530.0006 | 1 | 5 | 0 | 0 | 0 | -1.501381 | 3.635321 | -5.458002 | 2.197765e-07 | 1.470873 | 8.084908 | 5.706842 |  | -0.0001435411 | [11 empty] | 25.95212 | 0.0927186 | 25 | 0 | 25.42454 | 0.0437516
1105 | 2021/06/09 14:51:12 | 17014.8038 | 3540.0005 | 1 | 5 | 0 | 0 | 0 | -1.501518 | 3.63363 | -5.455961 | 2.197765e-07 | 1.475041 | 8.084908 | 5.721992 |  | -0.0001782017 |  | 2.839683 | 0.3540336 | [8 empty] | 25.8951 | -0.0161159 | 25 | 0 | 25.73122 | 0.09530902
1106 | 2021/06/09 14:51:22 | 17024.8049 | 3550.0016 | 1 | 5 | 0 | 0 | 0 | -1.501312 | 3.632266 | -5.453165 | 2.197765e-07 | 1.479209 | 8.084908 | 5.737133 |  | -0.0001060667 | [11 empty] | 25.69339 | -0.09308457 | 25 | 0 | 25.25118 | -0.07753611
1107 | 2021/06/09 14:51:32 | 17034.8033 | 3560 | 1 | 5 | 0 | 0 | 0 | -1.501068 | 3.63067 | -5.449883 | 2.197765e-07 | 1.483376 | 8.084908 | 5.752267 |  | -0.0001511101 | [11 empty] | 26.11686 | 0.01983702 | 25 | 0 | 25.80336 | 0.104537
1108 | 2021/06/09 14:51:42 | 17044.8043 | 3570.001 | 1 | 5 | 0 | 0 | 0 | -1.50148 | 3.629382 | -5.449444 | 2.197765e-07 | 1.487544 | 8.084908 | 5.767395 |  | -0.0001275301 | [11 empty] | 25.84439 | -0.04309952 | 25 | 0 | 25.30956 | -0.1367509
1109 | 2021/06/09 14:51:52 | 17054.8043 | 3580.001 | 1 | 5 | 0 | 0 | 0 | -1.501579 | 3.628047 | -5.447799 | 2.197765e-07 | 1.491711 | 8.084908 | 5.782519 |  | -0.0001241107 |  | 2.872792 | [9 empty] | 25.81208 | 0.0423038 | 25 | 0 | 25.58398 | 0.0958246
1110 | 2021/06/09 14:52:02 | 17064.8044 | 3590.0011 | 1 | 5 | 0 | 0 | 0 | -1.501823 | 3.626545 | -5.446429 | 2.197765e-07 | 1.495879 | 8.084908 | 5.797636 |  | -0.0002022166 | [11 empty] | 25.89911 | 0.07201552 | 25 | 0 | 25.3358 | 0.01187742
1111 | 2021/06/09 14:52:12 | 17074.8045 | 3600.0012 | 1 | 5 | 0 | 0 | 0 | -1.500488 | 3.625218 | -5.439596 | 2.197765e-07 | 1.500047 | 8.084908 | 5.812748 |  | -0.0001667774 | [11 empty] | 25.79134 | -0.07172704 | 25 | 0 | 25.5561 | 0.0240618
1112 | 2021/06/09 14:52:22 | 17084.8038 | 3610.0005 | 1 | 5 | 0 | 0 | 0 | -1.50116 | 3.62375 | -5.43982855 | 2.197765e-07 | 1.504214 | 8.084908 | 5.827853 |  | -0.0001346096 |  | 2.955034 | 0.3434177 | [8 empty] | 26.10279 | 0.0952673 | 25 | 0 | 25.71087 | 0.02846301
1113 | 2021/06/09 14:52:32 | 17094.8048 | 3620.0015 | 1 | 5 | 0 | 0 | 0 | -1.501534 | 3.62255 | -5.439382 | 2.197765e-07 | 1.508383 | 8.084908 | 5.842956 |  | -0.0001659678 | [11 empty] | 25.78292 | 0.0195837 | 25 | 0 | 25.24803 | -0.06067276
1114 | 2021/06/09 14:52:42 | 17104.8048 | 3630.0015 | 1 | 5 | 0 | 0 | 0 | -1.501785 | 3.6209 | -5.437813 | 2.197765e-07 | 1.512551 | 8.084908 | 5.858054 |  | -0.0001256825 | [11 empty] | 25.67411 | -0.1460767 | 25 | 0 | 25.28184 | -0.1261449
1115 | 2021/06/09 14:52:52 | 17114.8034 | 3640.0001 | 1 | 5 | 0 | 0 | 0 | -1.501953 | 3.619877 | -5.436885 | 2.197765e-07 | 1.516719 | 8.084908 | 5.873142 |  | -0.0001018141 | [11 empty] | 25.75884 | 0.04283071 | 25 | 0 | 25.52359 | 0.1075006
1116 | 2021/06/09 14:53:02 | 17124.8035 | 3650.0002 | 1 | 5 | 0 | 0 | 0 | -1.501122 | 3.61817 | -5.431315 | 2.197765e-07 | 1.520886 | 8.084908 | 5.888223 |  | -0.0001435411 |  | 3.109292 | [9 empty] | 25.68375 | -0.1256454 | 25 | 0 | 25.42706 | -0.1190311
1117 | 2021/06/09 14:53:12 | 17134.8045 | 3660.0012 | 1 | 5 | 0 | 0 | 0 | -1.501427 | 3.616975 | -5.430624 | 2.197765e-07 | 1.525054 | 8.084908 | 5.903302 |  | -0.0001480244 | [11 empty] | 25.67873 | -0.143792 | 25 | 0 | 25.2936 | -0.1216274
1118 | 2021/06/09 14:53:22 | 17144.8045 | 3670.0012 | 1 | 5 | 0 | 0 | 0 | -1.501083 | 3.615573 | -5.427275 | 2.197765e-07 | 1.529223 | 8.084908 | 5.918375 |  | -0.0001460323 | [11 empty] | 25.66931 | -0.07519305 | 25 | 0 | 25.31985 | -0.01285255
1119 | 2021/06/09 14:53:32 | 17154.8047 | 3680.0014 | 1 | 5 | 0 | 0 | 0 | -1.501656 | 3.614282 | -5.427408 | 2.197765e-07 | 1.53339 | 8.084908 | 5.93344 |  | -0.0001392191 |  |  | 0.3285271 | [8 empty] | 26.10719 | 0.01380861 | 25 | 0 | 25.75805 | 0.08959234
1120 | 2021/06/09 14:53:42 | 17164.8047 | 3690.0014 | 1 | 5 | 0 | 0 | 0 | -1.501083 | 3.612761 | -5.423054 | 2.197765e-07 | 1.537558 | 8.084908 | 5.948501 |  | -9.809669e-05 |  | 3.044197 | [9 empty] | 25.7257 | -0.104624 | 25 | 0 | 25.23356 | -0.1738083
1121 | 2021/06/09 14:53:52 | 17174.8033 | 3700 | 1 | 5 | 0 | 0 | 0 | -1.50148 | 3.611712 | -5.422913 | 2.197765e-07 | 1.541724 | 8.084908 | 5.963552 |  | -0.0001142052 | [11 empty] | 26.14599 | 0.08937478 | 25 | 0 | 25.73272 | 0.04040837
1122 | 2021/06/09 14:54:02 | 17184.8035 | 3710.0002 | 1 | 5 | 0 | 0 | 0 | -1.501495 | 3.610207 | -5.420708 | 2.197765e-07 | 1.545892 | 8.084908 | 5.978602 | [13 empty] | 25.88253 | -0.07498264 | 25 | 0 | 25.61881 | -0.02824187
1123 | 2021/06/09 14:54:12 | 17194.8043 | 3720.001 | 1 | 5 | 0 | 0 | 0 | -1.501633 | 3.608904 | -5.419249 | 2.197765e-07 | 1.55006 | 8.084908 | 5.993648 |  | -9.123567e-05 |  | 3.196023 | [9 empty] | 25.77793 | -0.05299032 | 25 | 0 | 25.20734 | -0.155583
1124 | 2021/06/09 14:54:22 | 17204.8044 | 3730.0011 | 1 | 5 | 0 | 0 | 0 | -1.500832 | 3.607751 | -5.414628 | 2.197765e-07 | 1.554228 | 8.084908 | 6.008685 |  | -0.000129834 | [11 empty] | 25.78506 | 0.063591 | 25 | 0 | 25.55695 | 0.1126856
1125 | 2021/06/09 14:54:32 | 17214.8046 | 3740.0013 | 1 | 5 | 0 | 0 | 0 | -1.501495 | 3.606258 | -5.414778 | 2.197765e-07 | 1.558396 | 8.084908 | 6.023721 |  | -0.0001583369 | [11 empty] | 25.94769 | -0.04841208 | 25 | 0 | 25.69827 | 0.03400266
1126 | 2021/06/09 14:54:42 | 17224.8045 | 3750.0012 | 1 | 5 | 0 | 0 | 0 | -1.501617 | 3.605262 | -5.413723 | 2.197765e-07 | 1.562564 | 8.084908 | 6.03875 |  | -0.000100353 | [11 empty] | 26.11915 | 0.1405174 | 25 | 0 | 25.62741 | 0.07821798
1127 | 2021/06/09 14:54:52 | 17234.804 | 3760.0007 | 1 | 5 | 0 | 0 | 0 | -1.501579 | 3.603862 | -5.411483 | 2.197765e-07 | 1.566732 | 8.084908 | 6.053774 |  | -0.0001100023 |  | 3.228695 | 0.3095687 | [8 empty] | 25.79474 | -0.1110208 | 25 | 0 | 25.31695 | -0.08212745
1128 | 2021/06/09 14:55:02 | 17244.8049 | 3770.0016 | 1 | 5 | 0 | 0 | 0 | -1.501083 | 3.602717 | -5.407977 | 2.197765e-07 | 1.570901 | 8.084908 | 6.068795 |  | -0.0001701395 | [11 empty] | 25.8706 | -0.08061349 | 25 | 0 | 25.64253 | -0.02273202
1129 | 2021/06/09 14:55:12 | 17254.8042 | 3780.0009 | 1 | 5 | 0 | 0 | 0 | -1.501656 | 3.60112 | -5.407643 | 2.197765e-07 | 1.575069 | 8.084908 | 6.083807 |  | -0.0001480397 | [11 empty] | 25.98904 | 0.05130231 | 25 | 0 | 25.42583 | -0.05787671
1130 | 2021/06/09 14:55:22 | 17264.8042 | 3790.0009 | 1 | 5 | 0 | 0 | 0 | -1.501381 | 3.60027 | -5.405377 | 2.197765e-07 | 1.579236 | 8.084908 | 6.098814 |  | -0.0001023447 | [11 empty] | 25.83662 | 0.07119238 | 25 | 0 | 25.58714 | 0.1292109
1131 | 2021/06/09 14:55:32 | 17274.8036 | 3800.0003 | 1 | 5 | 0 | 0 | 0 | -1.501312 | 3.598828 | -5.402964 | 2.197765e-07 | 1.583405 | 8.084908 | 6.113817 |  | -9.631865e-05 |  | 3.33509 | [9 empty] | 26.01182 | 0.08698225 | 25 | 0 | 25.49858 | 0.08261502
1132 | 2021/06/09 14:55:42 | 17284.8037 | 3810.0004 | 1 | 5 | 0 | 0 | 0 | -1.501572 | 3.597819 | -5.402384 | 2.197765e-07 | 1.587572 | 8.084908 | 6.128812 |  | -9.323281e-05 | [11 empty] | 25.78005 | -0.08180201 | 25 | 0 | 25.25942 | -0.1509744
1133 | 2021/06/09 14:55:52 | 17294.8045 | 3820.0012 | 1 | 5 | 0 | 0 | 0 | -1.501152 | 3.596393 | -5.398733 | 2.197765e-07 | 1.591739 | 8.084908 | 6.143803 |  | -0.0001380407 | [11 empty] | 25.61097 | -0.08888721 | 25 | 0 | 25.16868 | -0.00872314
1134 | 2021/06/09 14:56:02 | 17304.8048 | 3830.0015 | 1 | 5 | 0 | 0 | 0 | -1.501106 | 3.595427 | -5.397117 | 2.197765e-07 | 1.595907 | 8.084908 | 6.158791 |  | -9.015934e-05 | [11 empty] | 25.94769 | -0.0382638 | 25 | 0 | 25.66974 | 0.02410412
1135 | 2021/06/09 14:56:12 | 17314.8048 | 3840.0015 | 1 | 5 | 0 | 0 | 0 | -1.501305 | 3.593952 | -5.395618 | 2.197765e-07 | 1.600075 | 8.084908 | 6.173771 |  | -0.0001402271 |  |  | 0.2984719 | [8 empty] | 25.80144 | -0.02959609 | 25 | 0 | 25.28083 | -0.1277024
1136 | 2021/06/09 14:56:22 | 17324.8049 | 3850.0016 | 1 | 5 | 0 | 0 | 0 | -1.501312 | 3.592865 | -5.394011 | 2.197765e-07 | 1.604244 | 8.084908 | 6.188752 |  | -0.000130048 |  | 3.422261 | [9 empty] | 25.67243 | 0.03497779 | 25 | 0 | 25.41573 | 0.1219308
1137 | 2021/06/09 14:56:32 | 17334.8034 | 3860.0001 | 1 | 5 | 0 | 0 | 0 | -1.501106 | 3.591528 | -5.391264 | 2.197765e-07 | 1.608411 | 8.084908 | 6.203722 |  | -0.0001001866 | [11 empty] | 26.03344 | 0.02011597 | 25 | 0 | 25.7698 | 0.111509
1138 | 2021/06/09 14:56:42 | 17344.8036 | 3870.0003 | 1 | 5 | 0 | 0 | 0 | -1.501099 | 3.590295 | -5.389388 | 2.197765e-07 | 1.61258 | 8.084908 | 6.218691 |  | -0.0001114555 | [11 empty] | 25.65207 | -0.1256651 | 25 | 0 | 25.19555 | -0.1837188
1139 | 2021/06/09 14:56:52 | 17354.8036 | 3880.0003 | 1 | 5 | 0 | 0 | 0 | -1.50119 | 3.589441 | -5.388433 | 2.197765e-07 | 1.616747 | 8.084908 | 6.233652 |  | -0.0001205668 | [11 empty] | 26.04099 | 0.001634955 | 25 | 0 | 25.53491 | -0.07195592
1140 | 2021/06/09 14:57:02 | 17364.8046 | 3890.0013 | 1 | 5 | 0 | 0 | 0 | -1.501175 | 3.588122 | -5.386399 | 2.197765e-07 | 1.620915 | 8.084908 | 6.248608 |  | -0.0001292522 |  | 3.539186 | [9 empty] | 25.90538 | -0.08035839 | 25 | 0 | 25.73501 | 0.1630765
1141 | 2021/06/09 14:57:12 | 17374.8048 | 3900.0015 | 1 | 5 | 0 | 0 | 0 | -1.501648 | 3.58706 | -5.386501 | 2.197765e-07 | 1.625083 | 8.084908 | 6.263562 |  | -9.775408e-05 | [11 empty] | 25.78754 | -0.05169809 | 25 | 0 | 25.32866 | 0.02222717
1142 | 2021/06/09 14:57:22 | 17384.8049 | 3910.0016 | 1 | 5 | 0 | 0 | 0 | -1.501579 | 3.585686 | -5.384191 | 2.197765e-07 | 1.629251 | 8.084908 | 6.27851 |  | -0.0001297994 | [11 empty] | 25.81293 | 0.03647625 | 25 | 0 | 25.71319 | 0.09000182
1143 | 2021/06/09 14:57:32 | 17394.8041 | 3920.0008 | 1 | 5 | 0 | 0 | 0 | -1.501251 | 3.584849 | -5.381758 | 2.197765e-07 | 1.633419 | 8.084908 | 6.293453 |  | -0.0001026638 |  |  | 0.2792447 | [8 empty] | 26.08624 | -0.04760921 | 25 | 0 | 25.314 | -0.1345789
1144 | 2021/06/09 14:57:42 | 17404.8043 | 3930.001 | 1 | 5 | 0 | 0 | 0 | -1.501343 | 3.583338 | -5.379819 | 2.197765e-07 | 1.637587 | 8.084908 | 6.308392 |  | -9.337266e-05 |  | 3.673084 | [9 empty] | 25.64326 | -0.1492292 | 25 | 0 | 25.619 | 0.1228392
1145 | 2021/06/09 14:57:52 | 17414.8036 | 3940.0003 | 1 | 5 | 0 | 0 | 0 | -1.501068 | 3.582469 | -5.37753 | 2.197765e-07 | 1.641754 | 8.084908 | 6.323322 |  | -9.145441e-05 | [11 empty] | 25.82089 | 0.05773842 | 25 | 0 | 25.28603 | -0.00688076
1146 | 2021/06/09 14:58:02 | 17424.8037 | 3950.0004 | 1 | 5 | 0 | 0 | 0 | -1.501724 | 3.581101 | -5.377825 | 2.197765e-07 | 1.645922 | 8.084908 | 6.33825 |  | -0.0001038125 | [11 empty] | 25.88511 | 0.01954377 | 25 | 0 | 25.66418 | 0.1087248
1147 | 2021/06/09 14:58:12 | 17434.804 | 3960.0007 | 1 | 5 | 0 | 0 | 0 | -1.50177 | 3.580215 | -5.376659 | 2.197765e-07 | 1.65009 | 8.084908 | 6.353177 |  | -8.723934e-05 | [11 empty] | 26.14349 | 0.08490264 | 25 | 0 | 25.81576 | 0.0604564
1148 | 2021/06/09 14:58:22 | 17444.8048 | 3970.0015 | 1 | 5 | 0 | 0 | 0 | -1.500603 | 3.57903 | -5.370703 | 2.197765e-07 | 1.654258 | 8.084908 | 6.368096 |  | -9.025016e-05 | [11 empty] | 25.76386 | 0.04508913 | 25 | 0 | 25.21467 | -0.02400637
1149 | 2021/06/09 14:58:32 | 17454.804 | 3980.0007 | 1 | 5 | 0 | 0 | 0 | -1.501106 | 3.578066 | -5.371056 | 2.197765e-07 | 1.658426 | 8.084908 | 6.383008 |  | -0.0001687478 |  | 3.610651 | [9 empty] | 25.6133 | -0.1113868 | 25 | 0 | 25.34229 | -0.03567338
1150 | 2021/06/09 14:58:42 | 17464.8042 | 3990.0009 | 1 | 5 | 0 | 0 | 0 | -1.50106 | 3.576698 | -5.368838 | 2.197765e-07 | 1.662593 | 8.084908 | 6.397915 |  | -7.34088e-05 | [11 empty] | 25.90954 | 0.1076984 | 25 | 0 | 25.68862 | 0.1167315
1151 | 2021/06/09 14:58:52 | 17474.8036 | 4000.0003 | 1 | 5 | 0 | 0 | 0 | -1.50103 | 3.575675 | -5.367195 | 2.197765e-07 | 1.666761 | 8.084908 | 6.412821 |  | -0.0001356408 | [11 empty] | 25.71227 | 0.03192425 | 25 | 0 | 25.19871 | -0.03718495
1152 | 2021/06/09 14:59:02 | 17484.8045 | 4010.0012 | 1 | 5 | 0 | 0 | 0 | -1.50135 | 3.574758 | -5.366963 | 2.197765e-07 | 1.670929 | 8.084908 | 6.427722 |  | -8.611974e-05 |  |  | 0.2688115 | [8 empty] | 25.70367 | -0.05962193 | 25 | 0 | 25.48265 | 0.05849659
1153 | 2021/06/09 14:59:12 | 17494.8045 | 4020.0012 | 1 | 5 | 0 | 0 | 0 | -1.500565 | 3.573351 | -5.362045 | 2.197765e-07 | 1.675096 | 8.084908 | 6.442616 |  | -0.0001126237 |  | 3.712419 | [9 empty] | 26.10952 | 0.0584507 | 25 | 0 | 25.61064 | -0.02624869
1154 | 2021/06/09 14:59:22 | 17504.8039 | 4030.0006 | 1 | 5 | 0 | 0 | 0 | -1.502014 | 3.572455 | -5.365877 | 2.197765e-07 | 1.679264 | 8.084908 | 6.457509 |  | -9.430831e-05 | [11 empty] | 25.56503 | -0.1019061 | 25 | 0 | 25.16553 | -0.1354247
1155 | 2021/06/09 14:59:32 | 17514.8049 | 4040.0016 | 1 | 5 | 0 | 0 | 0 | -1.501312 | 3.571255 | -5.361568 | 2.197765e-07 | 1.683433 | 8.084908 | 6.4724 |  | -9.666399e-05 | [11 empty] | 25.85023 | 0.04415452 | 25 | 0 | 25.62215 | 0.1355994
1156 | 2021/06/09 14:59:42 | 17524.8034 | 4050.0001 | 1 | 5 | 0 | 0 | 0 | -1.501923 | 3.570235 | -5.362218 | 2.197765e-07 | 1.687601 | 8.084908 | 6.487282 | [13 empty] | 25.9783 | -0.01579165 | 25 | 0 | 25.42935 | -0.0871706
1157 | 2021/06/09 14:59:52 | 17534.8035 | 4060.0002 | 1 | 5 | 0 | 0 | 0 | -1.501686 | 3.569169 | -5.359771 | 2.197765e-07 | 1.691769 | 8.084908 | 6.502161 |  | -8.422918e-05 | [11 empty] | 25.65627 | 0.0003248453 | 25 | 0 | 25.07125 | -0.09781063
1158 | 2021/06/09 15:00:02 | 17544.8045 | 4070.0012 | 1 | 5 | 0 | 0 | 0 | -1.501572 | 3.568219 | -5.357938 | 2.197765e-07 | 1.695937 | 8.084908 | 6.517037 |  | -8.669618e-05 |  | 4.040049 | [9 empty] | 25.66512 | -0.1219147 | 25 | 0 | 25.19433 | -0.1420927
1159 | 2021/06/09 15:00:12 | 17554.8035 | 4080.0002 | 1 | 5 | 0 | 0 | 0 | -1.501228 | 3.5671 | -5.35503 | 2.197765e-07 | 1.700105 | 8.084908 | 6.531906 |  | -9.78139e-05 | [11 empty] | 25.74373 | -0.1291412 | 25 | 0 | 25.18737 | -0.1002502
1160 | 2021/06/09 15:00:22 | 17564.804 | 4090.0007 | 1 | 5 | 0 | 0 | 0 | -1.501251 | 3.56604 | -5.353521 | 2.197765e-07 | 1.704273 | 8.084908 | 6.546773 |  | -0.0001060657 | [11 empty] | 26.0305 | 0.1042181 | 25 | 0 | 25.54581 | 0.1288617
1161 | 2021/06/09 15:00:32 | 17574.8039 | 4100.0006 | 1 | 5 | 0 | 0 | 0 | -1.501343 | 3.565052 | -5.352366 | 2.197765e-07 | 1.708441 | 8.084908 | 6.561634 |  | -0.0001278316 | [11 empty] | 25.7519 | 0.01099706 | 25 | 0 | 25.46671 | 0.08905292
1162 | 2021/06/09 15:00:42 | 17584.8048 | 4110.0015 | 1 | 5 | 0 | 0 | 0 | -1.501152 | 3.564098 | -5.350253 | 2.197765e-07 | 1.71261 | 8.084908 | 6.576495 |  | -0.0001188339 |  |  | 0.2592117 | [8 empty] | 25.63068 | -0.1059139 | 25 | 0 | 25.10989 | -0.02576113
1163 | 2021/06/09 15:00:52 | 17594.805 | 4120.0017 | 1 | 5 | 0 | 0 | 0 | -1.502266 | 3.562775 | -5.352236 | 2.197765e-07 | 1.716779 | 8.084908 | 6.591348 |  | -0.0001535952 |  | 3.854433 | [9 empty] | 26.05754 | 0.09832442 | 25 | 0 | 25.59427 | 0.1274139
1164 | 2021/06/09 15:01:02 | 17604.8043 | 4130.001 | 1 | 5 | 0 | 0 | 0 | -1.501198 | 3.56181 | -5.346982 | 2.197765e-07 | 1.720946 | 8.084908 | 6.606194 |  | -0.0001106067 | [11 empty] | 25.66447 | -0.1237601 | 25 | 0 | 25.15085 | -0.1350379
1165 | 2021/06/09 15:01:12 | 17614.8045 | 4140.0012 | 1 | 5 | 0 | 0 | 0 | -1.500191 | 3.560759 | -5.341819 | 2.197765e-07 | 1.725115 | 8.084908 | 6.621039 |  | -9.535159e-05 | [11 empty] | 25.82401 | 0.1311624 | 25 | 0 | 25.53886 | 0.106771
1166 | 2021/06/09 15:01:22 | 17624.8036 | 4150.0003 | 1 | 5 | 0 | 0 | 0 | -1.501503 | 3.559718 | -5.344927 | 2.197765e-07 | 1.729282 | 8.084908 | 6.635876 |  | -0.0001023517 | [11 empty] | 25.98542 | 0.105471 | 25 | 0 | 25.47215 | 0.09443223
1167 | 2021/06/09 15:01:32 | 17634.8046 | 4160.0013 | 1 | 5 | 0 | 0 | 0 | -1.501427 | 3.558669 | -5.343082 | 2.197765e-07 | 1.733449 | 8.084908 | 6.650707 |  | -0.0001001947 |  | 4.046976 | [9 empty] | 25.6305 | -0.0976193 | 25 | 0 | 25.26674 | -0.02858698
1168 | 2021/06/09 15:01:42 | 17644.8039 | 4170.0006 | 1 | 5 | 0 | 0 | 0 | -1.501175 | 3.557585 | -5.340558 | 2.197765e-07 | 1.737616 | 8.084908 | 6.665535 | [13 empty] | 25.95044 | 0.1284659 | 25 | 0 | 25.64397 | 0.1018482
1169 | 2021/06/09 15:01:52 | 17654.8048 | 4180.0015 | 1 | 5 | 0 | 0 | 0 | -1.501289 | 3.556668 | -5.339587 | 2.197765e-07 | 1.741784 | 8.084908 | 6.680361 |  | -7.178891e-05 | [11 empty] | 26.06717 | 0.1021069 | 25 | 0 | 25.48265 | 0.09107769
1170 | 2021/06/09 15:02:02 | 17664.8033 | 4190 | 1 | 5 | 0 | 0 | 0 | -1.50116 | 3.555571 | -5.337481 | 2.197765e-07 | 1.745952 | 8.084908 | 6.69518 |  | -8.938524e-05 | [11 empty] | 25.63846 | -0.1185286 | 25 | 0 | 25.23188 | -0.05844712
1171 | 2021/06/09 15:02:12 | 17674.8034 | 4200.0001 | 1 | 5 | 0 | 0 | 0 | -1.50116 | 3.554832 | -5.336372 | 2.197765e-07 | 1.75012 | 8.084908 | 6.709999 |  | -9.545729e-05 |  |  | 0.2491363 | [8 empty] | 26.15705 | 0.03879011 | 25 | 0 | 25.63684 | -0.05705953
1172 | 2021/06/09 15:02:22 | 17684.8034 | 4210.0001 | 1 | 5 | 0 | 0 | 0 | -1.501305 | 3.553467 | -5.334838 | 2.197765e-07 | 1.754288 | 8.084908 | 6.724813 |  | -9.899859e-05 |  | 4.106493 | [9 empty] | 25.68923 | -0.115878 | 25 | 0 | 25.31124 | -0.1092863
1173 | 2021/06/09 15:02:32 | 17694.8036 | 4220.0003 | 1 | 5 | 0 | 0 | 0 | -1.500908 | 3.552675 | -5.332238 | 2.197765e-07 | 1.758456 | 8.084908 | 6.739623 |  | -0.0001208446 | [11 empty] | 25.91985 | -0.04047513 | 25 | 0 | 25.24239 | -0.1341498
1174 | 2021/06/09 15:02:42 | 17704.8037 | 4230.0004 | 1 | 5 | 0 | 0 | 0 | -1.501503 | 3.551439 | -5.332496 | 2.197765e-07 | 1.762624 | 8.084908 | 6.754426 |  | -0.0001297767 | [11 empty] | 26.12712 | 0.01776516 | 25 | 0 | 25.55695 | -0.07810593
1175 | 2021/06/09 15:02:52 | 17714.8047 | 4240.0014 | 1 | 5 | 0 | 0 | 0 | -1.501274 | 3.550751 | -5.33065 | 2.197765e-07 | 1.766793 | 8.084908 | 6.769231 |  | -9.301317e-05 | [11 empty] | 26.16418 | 0.1174986 | 25 | 0 | 25.62971 | 0.139935
1176 | 2021/06/09 15:03:02 | 17724.8039 | 4250.0006 | 1 | 5 | 0 | 0 | 0 | -1.501556 | 3.549575 | -5.329886 | 2.197765e-07 | 1.770961 | 8.084908 | 6.784029 |  | -8.498766e-05 | [11 empty] | 26.14535 | 0.1390082 | 25 | 0 | 25.61086 | 0.07894874
1177 | 2021/06/09 15:03:12 | 17734.8033 | 4260 | 1 | 5 | 0 | 0 | 0 | -1.501801 | 3.548412 | -5.329009 | 2.197765e-07 | 1.775129 | 8.084908 | 6.79882 |  | -8.985345e-05 |  | 4.072246 | [9 empty] | 25.96907 | -0.06911457 | 25 | 0 | 25.32735 | -0.1182306
1178 | 2021/06/09 15:03:22 | 17744.8035 | 4270.0002 | 1 | 5 | 0 | 0 | 0 | -1.501709 | 3.547375 | -5.327125 | 2.197765e-07 | 1.779297 | 8.084908 | 6.813609 |  | -0.0001069152 | [11 empty] | 26.13486 | 0.1289129 | 25 | 0 | 25.4577 | 0.08224726
1179 | 2021/06/09 15:03:32 | 17754.8036 | 4280.0003 | 1 | 5 | 0 | 0 | 0 | -1.500916 | 3.546488 | -5.322981 | 2.197765e-07 | 1.783465 | 8.084908 | 6.82839 |  | -0.0001091788 | [11 empty] | 25.98231 | 0.005953908 | 25 | 0 | 25.32634 | -0.07875383
1180 | 2021/06/09 15:03:42 | 17764.8036 | 4290.0003 | 1 | 5 | 0 | 0 | 0 | -1.500984 | 3.545486 | -5.321718 | 2.197765e-07 | 1.787632 | 8.084908 | 6.843168 |  | -4.583149e-05 | [11 empty] | 25.69299 | -0.1095092 | 25 | 0 | 25.17941 | -0.07171869
1181 | 2021/06/09 15:03:52 | 17774.8046 | 4300.0013 | 1 | 5 | 0 | 0 | 0 | -1.50135 | 3.544298 | -5.321232 | 2.197765e-07 | 1.791801 | 8.084908 | 6.857946 |  | -9.091578e-05 |  |  | 0.2435015 | [8 empty] | 25.84983 | -0.09778559 | 25 | 0 | 25.48624 | -0.06444037
1182 | 2021/06/09 15:04:02 | 17784.8045 | 4310.0012 | 1 | 5 | 0 | 0 | 0 | -1.501541 | 3.543466 | -5.320659 | 2.197765e-07 | 1.795969 | 8.084908 | 6.872716 |  | -0.0001287296 |  | 3.930018 | [9 empty] | 26.0923 | 0.1202697 | 25 | 0 | 25.71463 | 0.1783544
1183 | 2021/06/09 15:04:12 | 17794.804 | 4320.0007 | 1 | 5 | 0 | 0 | 0 | -1.501083 | 3.542196 | -5.31713 | 2.197765e-07 | 1.800137 | 8.084908 | 6.887484 |  | -0.0001329521 | [11 empty] | 26.03552 | -0.02357781 | 25 | 0 | 25.40816 | -0.1038748
1184 | 2021/06/09 15:04:22 | 17804.8034 | 4330.0001 | 1 | 5 | 0 | 0 | 0 | -1.501633 | 3.541545 | -5.318101 | 2.197765e-07 | 1.804305 | 8.084908 | 6.902248 |  | -0.0001566169 | [11 empty] | 25.69256 | -0.04252017 | 25 | 0 | 25.14329 | -0.1161468
1185 | 2021/06/09 15:04:32 | 17814.8034 | 4340.0001 | 1 | 5 | 0 | 0 | 0 | -1.501198 | 3.540187 | -5.314522 | 2.197765e-07 | 1.808473 | 8.084908 | 6.917005 |  | -0.0001470745 | [11 empty] | 25.72151 | -0.1401103 | 25 | 0 | 25.22223 | -0.1135153
1186 | 2021/06/09 15:04:42 | 17824.8043 | 4350.001 | 1 | 5 | 0 | 0 | 0 | -1.501266 | 3.539564 | -5.313827 | 2.197765e-07 | 1.812641 | 8.084908 | 6.931759 |  | -0.0001408859 | [11 empty] | 25.71456 | 0.006744862 | 25 | 0 | 25.358 | 0.08252919
1187 | 2021/06/09 15:04:52 | 17834.8037 | 4360.0004 | 1 | 5 | 0 | 0 | 0 | -1.501305 | 3.538083 | -5.311742 | 2.197765e-07 | 1.816809 | 8.084908 | 6.946508 |  | -0.0001062519 |  | 4.237599 | [9 empty] | 26.05855 | -0.007146597 | 25 | 0 | 25.6452 | 0.04633546
1188 | 2021/06/09 15:05:02 | 17844.8044 | 4370.0011 | 1 | 5 | 0 | 0 | 0 | -1.501274 | 3.537276 | -5.31042 | 2.197765e-07 | 1.820977 | 8.084908 | 6.961254 |  | -0.0001601943 | [11 empty] | 26.17402 | 0.1361686 | 25 | 0 | 25.65383 | 0.1117861
1189 | 2021/06/09 15:05:12 | 17854.8046 | 4380.0013 | 1 | 5 | 0 | 0 | 0 | -1.501328 | 3.536125 | -5.308883474 | 2.197765e-07 | 1.825145 | 8.084908 | 6.975995 |  | -0.000104399 | [11 empty] | 26.22202 | 0.01952052 | 25 | 0 | 25.59491 | -0.07633924
1190 | 2021/06/09 15:05:22 | 17864.8047 | 4390.0014 | 1 | 5 | 0 | 0 | 0 | -1.501686 | 3.535377 | -5.309026 | 2.197765e-07 | 1.829313 | 8.084908 | 6.990734 |  | -0.0001166063 | [11 empty] | 25.90936 | 0.01689851 | 25 | 0 | 25.25329 | -0.05220771
1191 | 2021/06/09 15:05:32 | 17874.8048 | 4400.0015 | 1 | 5 | 0 | 0 | 0 | -1.50148 | 3.534243 | -5.306595 | 2.197765e-07 | 1.833481 | 8.084908 | 7.005465 |  | -8.123169e-05 |  |  | 0.2439823 | [8 empty] | 26.22535 | 0.1333344 | 25 | 0 | 25.74086 | 0.1736158
1192 | 2021/06/09 15:05:42 | 17884.805 | 4410.0017 | 1 | 5 | 0 | 0 | 0 | -1.501266 | 3.533299 | -5.304422 | 2.197765e-07 | 1.837648 | 8.084908 | 7.020191 |  | -0.0001048373 |  | 3.905039 | [9 empty] | 25.83411 | -0.07836282 | 25 | 0 | 25.32781 | -0.01828313
1193 | 2021/06/09 15:05:52 | 17894.8035 | 4420.0002 | 1 | 5 | 0 | 0 | 0 | -1.501427 | 3.53216 | -5.30328 | 2.197765e-07 | 1.841814 | 8.084908 | 7.03491 |  | -0.0001254148 | [11 empty] | 26.05919 | 0.05138814 | 25 | 0 | 25.35338 | 0.006859899
1194 | 2021/06/09 15:06:02 | 17904.8043 | 4430.001 | 1 | 5 | 0 | 0 | 0 | -1.501465 | 3.531181 | -5.301945 | 2.197765e-07 | 1.845982 | 8.084908 | 7.04963 |  | -0.0001023547 | [11 empty] | 26.24402 | 0.07196248 | 25 | 0 | 25.85935 | 0.1656479
1195 | 2021/06/09 15:06:12 | 17914.8037 | 4440.0004 | 1 | 5 | 0 | 0 | 0 | -1.501022 | 3.530303 | -5.299062 | 2.197765e-07 | 1.85015 | 8.084908 | 7.064344 |  | -6.353456e-05 | [11 empty] | 25.80386 | -0.008307695 | 25 | 0 | 25.40456 | 0.07411301
1196 | 2021/06/09 15:06:22 | 17924.8047 | 4450.0014 | 1 | 5 | 0 | 0 | 0 | -1.501274 | 3.529097 | -5.298142 | 2.197765e-07 | 1.854318 | 8.084908 | 7.079056 |  | -0.0001003415 | [11 empty] | 26.05732 | 0.08202016 | 25 | 0 | 25.33724 | 0.0152266
1197 | 2021/06/09 15:06:32 | 17934.805 | 4460.0017 | 1 | 5 | 0 | 0 | 0 | -1.501366 | 3.528216 | -5.297144 | 2.197765e-07 | 1.858487 | 8.084908 | 7.093765 |  | -0.0001476234 |  | 4.275137 | [9 empty] | 26.22896 | 0.08350194 | 25 | 0 | 25.80863 | 0.1616079
1198 | 2021/06/09 15:06:42 | 17944.8042 | 4470.0009 | 1 | 5 | 0 | 0 | 0 | -1.50135 | 3.52698 | -5.295231423 | 2.197765e-07 | 1.862655 | 8.084908 | 7.108469 |  | -0.0001277503 | [11 empty] | 25.93851 | -0.1080829 | 25 | 0 | 25.30389 | -0.08590341
1199 | 2021/06/09 15:06:52 | 17954.8035 | 4480.0002 | 1 | 5 | 0 | 0 | 0 | -1.501007 | 3.526102 | -5.292704 | 2.197765e-07 | 1.866823 | 8.084908 | 7.123168 |  | -0.0001392625 | [11 empty] | 26.27899 | 0.001968145 | 25 | 0 | 25.81594 | 0.07327259
1200 | 2021/06/09 15:07:02 | 17964.8044 | 4490.0011 | 1 | 5 | 0 | 0 | 0 | -1.500946 | 3.524909 | -5.290698 | 2.197765e-07 | 1.870992 | 8.084908 | 7.137865 |  | -8.3407e-05 | [11 empty] | 25.90499 | -0.1395863 | 25 | 0 | 25.36309 | -0.1219237
1201 | 2021/06/09 15:07:12 | 17974.8035 | 4500.0002 | 1 | 5 | 0 | 0 | 0 | -1.501305 | 3.523922 | -5.290482 | 2.197765e-07 | 1.87516 | 8.084908 | 7.152555 |  | -0.0001125344 |  |  | 0.2455381 | [8 empty] | 26.27982 | 0.03059447 | 25 | 0 | 25.59573 | -0.04071891
1202 | 2021/06/09 15:07:22 | 17984.8044 | 4510.0011 | 1 | 5 | 0 | 0 | 0 | -1.50135 | 3.522702 | -5.288809 | 2.197765e-07 | 1.879328 | 8.084908 | 7.16724 |  | -9.181535e-05 |  | 3.994586 | [9 empty] | 25.98377 | -0.1198196 | 25 | 0 | 25.56323 | -0.08874416
1203 | 2021/06/09 15:07:32 | 17994.8038 | 4520.0005 | 1 | 5 | 0 | 0 | 0 | -1.501785 | 3.521785 | -5.288964 | 2.197765e-07 | 1.883495 | 8.084908 | 7.181919 |  | -9.795562e-05 | [11 empty] | 26.3414 | 0.1233512 | 25 | 0 | 25.61462 | 0.03880799
1204 | 2021/06/09 15:07:42 | 18004.804 | 4530.0007 | 1 | 5 | 0 | 0 | 0 | -1.501976 | 3.520632 | -5.287905 | 2.197765e-07 | 1.887663 | 8.084908 | 7.196595 |  | -8.915421e-05 | [11 empty] | 26.29742 | 0.1058233 | 25 | 0 | 25.813 | 0.1037449
1205 | 2021/06/09 15:07:52 | 18014.8047 | 4540.0014 | 1 | 5 | 0 | 0 | 0 | -1.50103 | 3.51967 | -5.28313 | 2.197765e-07 | 1.891832 | 8.084908 | 7.211269 |  | -0.0001557842 | [11 empty] | 26.33117 | 0.02967417 | 25 | 0 | 25.86104 | 0.08540988
1206 | 2021/06/09 15:08:02 | 18024.8033 | 4550 | 1 | 5 | 0 | 0 | 0 | -1.501656 | 3.51852 | -5.283607 | 2.197765e-07 | 1.895999 | 8.084908 | 7.225936 |  | -7.408967e-05 |  | 3.803894 | [9 empty] | 26.03136 | -0.100162 | 25 | 0 | 25.59659 | -0.01782894
1207 | 2021/06/09 15:08:12 | 18034.8045 | 4560.0012 | 1 | 5 | 0 | 0 | 0 | -1.501457 | 3.517313 | -5.281094 | 2.197765e-07 | 1.900168 | 8.084908 | 7.2406 |  | -0.00012709 | [11 empty] | 26.00848 | -0.08341491 | 25 | 0 | 25.27406 | -0.09910405
1208 | 2021/06/09 15:08:22 | 18044.8035 | 4570.0002 | 1 | 5 | 0 | 0 | 0 | -1.501266 | 3.516526 | -5.279241 | 2.197765e-07 | 1.904337 | 8.084908 | 7.255262 |  | -0.0001129074 | [11 empty] | 26.31684 | 0.06139696 | 25 | 0 | 25.66133 | 0.08823395
1209 | 2021/06/09 15:08:32 | 18054.8038 | 4580.0005 | 1 | 5 | 0 | 0 | 0 | -1.501381 | 3.515195 | -5.277647 | 2.197765e-07 | 1.908505 | 8.084908 | 7.269918 |  | -0.0001055156 | [11 empty] | 26.27456 | 0.05380332 | 25 | 0 | 25.77586 | 0.1408011
1210 | 2021/06/09 15:08:42 | 18064.8038 | 4590.0005 | 1 | 5 | 0 | 0 | 0 | -1.501801 | 3.514295 | -5.277772 | 2.197765e-07 | 1.912674 | 8.084908 | 7.284569 |  | -8.915539e-05 |  |  | 0.2601413 | [8 empty] | 26.08077 | 0.08111179 | 25 | 0 | 25.66745 | 0.1302576
1211 | 2021/06/09 15:08:52 | 18074.8046 | 4600.0013 | 1 | 5 | 0 | 0 | 0 | -1.501938 | 3.5129 | -5.276158 | 2.197765e-07 | 1.916843 | 8.084908 | 7.299219 |  | -0.0001392071 |  | 3.834929 | [9 empty] | 25.94686 | -0.1001817 | 25 | 0 | 25.46921 | -0.09359956
1212 | 2021/06/09 15:09:02 | 18084.8034 | 4610.0001 | 1 | 5 | 0 | 0 | 0 | -1.501671 | 3.511954 | -5.273799 | 2.197765e-07 | 1.921011 | 8.084908 | 7.313859 |  | -0.0001169903 | [11 empty] | 26.02692 | -0.05258858 | 25 | 0 | 25.27825 | -0.1418185
1213 | 2021/06/09 15:09:12 | 18094.8042 | 4620.0009 | 1 | 5 | 0 | 0 | 0 | -1.501495 | 3.510764 | -5.271395 | 2.197765e-07 | 1.925181 | 8.084908 | 7.328499 |  | -0.0001372076 | [11 empty] | 26.32294 | 0.03424406 | 25 | 0 | 25.62466 | -0.01253784
1214 | 2021/06/09 15:09:22 | 18104.8044 | 4630.0011 | 1 | 5 | 0 | 0 | 0 | -1.501556 | 3.509792 | -5.270149 | 2.197765e-07 | 1.92935 | 8.084908 | 7.343133 |  | -0.0001070976 | [11 empty] | 26.08558 | -0.1056683 | 25 | 0 | 25.62947 | -0.04786134
1215 | 2021/06/09 15:09:32 | 18114.8044 | 4640.0011 | 1 | 5 | 0 | 0 | 0 | -1.501534 | 3.508464 | -5.268078 | 2.197765e-07 | 1.933518 | 8.084908 | 7.357759 |  | -0.000102718 |  | 3.506291 | [9 empty] | 26.07661 | -0.03469169 | 25 | 0 | 25.29234 | -0.1216763
1216 | 2021/06/09 15:09:42 | 18124.8038 | 4650.0005 | 1 | 5 | 0 | 0 | 0 | -1.501617 | 3.507416 | -5.266795 | 2.197765e-07 | 1.937685 | 8.084908 | 7.372379 |  | -0.0001066397 | [11 empty] | 26.19937 | 0.06708086 | 25 | 0 | 25.66494 | 0.1028478
1217 | 2021/06/09 15:09:52 | 18134.8047 | 4660.0014 | 1 | 5 | 0 | 0 | 0 | -1.501381 | 3.506022 | -5.263875 | 2.197765e-07 | 1.941856 | 8.084908 | 7.387002 |  | -0.0001212639 | [11 empty] | 25.99968 | -0.007348657 | 25 | 0 | 25.24383 | -0.06979287
1218 | 2021/06/09 15:10:02 | 18144.8046 | 4670.0013 | 1 | 5 | 0 | 0 | 0 | -1.501465 | 3.505033 | -5.262684 | 2.197765e-07 | 1.946024 | 8.084908 | 7.401616 |  | -0.0001046747 | [11 empty] | 26.17384 | 0.03203452 | 25 | 0 | 25.66077 | 0.1279402
1219 | 2021/06/09 15:10:12 | 18154.8049 | 4680.0016 | 1 | 5 | 0 | 0 | 0 | -1.501343 | 3.503526 | -5.259994 | 2.197765e-07 | 1.950193 | 8.084908 | 7.416223 |  | -0.0001576204 |  |  | 0.2785876 | [8 empty] | 26.28927 | -0.008047223 | 25 | 0 | 25.47681 | -0.07495165
1220 | 2021/06/09 15:10:22 | 18164.8049 | 4690.0016 | 1 | 5 | 0 | 0 | 0 | -1.501579 | 3.502351 | -5.259057 | 2.197765e-07 | 1.954362 | 8.084908 | 7.430827 |  | -0.0001077699 |  | 3.676129 | [9 empty] | 25.94879 | -0.06194174 | 25 | 0 | 25.28564 | -0.1088339
1221 | 2021/06/09 15:10:32 | 18174.8044 | 4700.0011 | 1 | 5 | 0 | 0 | 0 | -1.501236 | 3.501348 | -5.25635 | 2.197765e-07 | 1.958529 | 8.084908 | 7.445421 |  | -0.0001093659 | [11 empty] | 26.42999 | 0.1481479 | 25 | 0 | 25.74612 | 0.1550519
1222 | 2021/06/09 15:10:42 | 18184.8037 | 4710.0004 | 1 | 5 | 0 | 0 | 0 | -1.501465 | 3.500018 | -5.255155 | 2.197765e-07 | 1.962696 | 8.084908 | 7.460009 | [13 empty] | 25.9972 | -0.01314878 | 25 | 0 | 25.41974 | 0.06259799
1223 | 2021/06/09 15:10:52 | 18194.8039 | 4720.0006 | 1 | 5 | 0 | 0 | 0 | -1.501366 | 3.499022 | -5.253313 | 2.197765e-07 | 1.966864 | 8.084908 | 7.474594 |  | -0.0001781399 | [11 empty] | 26.03931 | 0.02109051 | 25 | 0 | 25.21929 | -0.06471217
1224 | 2021/06/09 15:11:02 | 18204.8045 | 4730.0012 | 1 | 5 | 0 | 0 | 0 | -1.501122 | 3.497391 | -5.250011 | 2.197765e-07 | 1.971032 | 8.084908 | 7.489174 |  | -0.0001186794 |  | 3.314414 | [9 empty] | 26.33865 | 0.1257038 | 25 | 0 | 25.25479 | -0.1192123
1225 | 2021/06/09 15:11:12 | 18214.804 | 4740.0007 | 1 | 5 | 0 | 0 | 0 | -1.501152 | 3.496351 | -5.248554 | 2.197765e-07 | 1.975199 | 8.084908 | 7.503745 |  | -0.0001194801 | [11 empty] | 26.42766 | 0.09769201 | 25 | 0 | 25.3761 | 0.07110834
1226 | 2021/06/09 15:11:22 | 18224.8049 | 4750.0016 | 1 | 5 | 0 | 0 | 0 | -1.501915 | 3.494964 | -5.249139 | 2.197765e-07 | 1.979368 | 8.084908 | 7.51832 |  | -0.0001113895 | [11 empty] | 26.0653 | -0.08267105 | 25 | 0 | 25.66723 | 0.1420671
1227 | 2021/06/09 15:11:32 | 18234.8049 | 4760.0016 | 1 | 5 | 0 | 0 | 0 | -1.501228 | 3.49363 | -5.244735 | 2.197765e-07 | 1.983535 | 8.084908 | 7.53288 |  | -0.00015846 |  |  | 0.3013196 | [8 empty] | 26.05317 | -0.08137345 | 25 | 0 | 25.36266 | 0.04206955
1228 | 2021/06/09 15:11:42 | 18244.8041 | 4770.0008 | 1 | 5 | 0 | 0 | 0 | -1.501404 | 3.492066 | -5.243002 | 2.197765e-07 | 1.987703 | 8.084908 | 7.547437 |  | -0.0001399506 |  | 3.286544 | [9 empty] | 26.18347 | -0.03288686 | 25 | 0 | 25.13048 | -0.108754
1229 | 2021/06/09 15:11:52 | 18254.8035 | 4780.0002 | 1 | 5 | 0 | 0 | 0 | -1.501366 | 3.490953 | -5.241198 | 2.197765e-07 | 1.991871 | 8.084908 | 7.56199 |  | -0.0001550331 | [11 empty] | 26.06319 | -0.01413286 | 25 | 0 | 25.17898 | -0.09220183
1230 | 2021/06/09 15:12:02 | 18264.8038 | 4790.0005 | 1 | 5 | 0 | 0 | 0 | -1.501228 | 3.489419 | -5.238414 | 2.197765e-07 | 1.996041 | 8.084908 | 7.576542 |  | -0.0001182138 | [11 empty] | 26.40172 | 0.07687807 | 25 | 0 | 25.58946 | 0.02794266
1231 | 2021/06/09 15:12:12 | 18274.8036 | 4800.0003 | 1 | 5 | 0 | 0 | 0 | -1.501541 | 3.488125 | -5.237563 | 2.197765e-07 | 2.000209 | 8.084908 | 7.591084 |  | -0.000166661 |  | 2.976815 | [9 empty] | 25.94667 | -0.09102225 | 25 | 0 | 25.26925 | -0.1112092
1232 | 2021/06/09 15:12:22 | 18284.8045 | 4810.0012 | 1 | 5 | 0 | 0 | 0 | -1.50119 | 3.48658 | -5.234019 | 2.197765e-07 | 2.004377 | 8.084908 | 7.605621 |  | -0.0001235496 | [11 empty] | 26.32154 | 0.0946182 | 25 | 0 | 25.4164 | 0.01227677
1233 | 2021/06/09 15:12:32 | 18294.8047 | 4820.0014 | 1 | 5 | 0 | 0 | 0 | -1.501785 | 3.485356 | -5.234255 | 2.197765e-07 | 2.008545 | 8.084908 | 7.620151 |  | -0.0001843294 | [11 empty] | 26.02839 | 0.03461421 | 25 | 0 | 25.37249 | 0.0881654
1234 | 2021/06/09 15:12:42 | 18304.8047 | 4830.0014 | 1 | 5 | 0 | 0 | 0 | -1.501236 | 3.483614 | -5.229727 | 2.197765e-07 | 2.012713 | 8.084908 | 7.634674 |  | -0.0001262107 |  |  | 0.3329594 | [8 empty] | 26.15476 | 0.05316734 | 25 | 0 | 25.21362 | 0.001962185
1235 | 2021/06/09 15:12:52 | 18314.8033 | 4840 | 1 | 5 | 0 | 0 | 0 | -1.50119 | 3.482283 | -5.227568 | 2.197765e-07 | 2.016881 | 8.084908 | 7.649188 |  | -0.0001178303 |  | 2.826782 | [9 empty] | 26.44987 | 0.1622289 | 25 | 0 | 25.68048 | 0.1580328
1236 | 2021/06/09 15:13:02 | 18324.8036 | 4850.0003 | 1 | 5 | 0 | 0 | 0 | -1.501427 | 3.480763 | -5.226112 | 2.197765e-07 | 2.021048 | 8.084908 | 7.663698 |  | -0.0001921648 | [11 empty] | 26.02631 | -0.1167762 | 25 | 0 | 25.22769 | -0.04787207
1237 | 2021/06/09 15:13:12 | 18334.8037 | 4860.0004 | 1 | 5 | 0 | 0 | 0 | -1.501328 | 3.479058 | -5.223207 | 2.197765e-07 | 2.025216 | 8.084908 | 7.678201 |  | -0.000181856 | [11 empty] | 26.42787 | 0.1038158 | 25 | 0 | 25.55148 | 0.1285464
1238 | 2021/06/09 15:13:22 | 18344.8037 | 4870.0004 | 1 | 5 | 0 | 0 | 0 | -1.50106 | 3.477592 | -5.220074 | 2.197765e-07 | 2.029383 | 8.084908 | 7.692695 |  | -0.0001650629 |  | 2.820038 | [9 empty] | 26.15809 | -0.06945848 | 25 | 0 | 25.45957 | 0.02628446
1239 | 2021/06/09 15:13:32 | 18354.8046 | 4880.0013 | 1 | 5 | 0 | 0 | 0 | -1.501099 | 3.475976 | -5.217784 | 2.197765e-07 | 2.033551 | 8.084908 | 7.707189 |  | -0.0001968826 | [11 empty] | 26.14618 | -0.09922802 | 25 | 0 | 25.11936 | -0.1082939
1240 | 2021/06/09 15:13:42 | 18364.8048 | 4890.0015 | 1 | 5 | 0 | 0 | 0 | -1.501503 | 3.474648 | -5.217194 | 2.197765e-07 | 2.03772 | 8.084908 | 7.721676 |  | -0.0001195549 |  |  | 0.3673865 | [8 empty] | 26.47585 | 0.009098649 | 25 | 0 | 25.7564 | 0.08711338
1241 | 2021/06/09 15:13:52 | 18374.804 | 4900.0007 | 1 | 5 | 0 | 0 | 0 | -1.501457 | 3.472739 | -5.214168 | 2.197765e-07 | 2.041888 | 8.084908 | 7.736156 |  | -0.0001811139 |  | 2.623593 | [9 empty] | 26.09591 | -0.1131523 | 25 | 0 | 25.21176 | -0.1445627
1242 | 2021/06/09 15:14:02 | 18384.8035 | 4910.0002 | 1 | 5 | 0 | 0 | 0 | -1.501694 | 3.471374 | -5.212942 | 2.197765e-07 | 2.046056 | 8.084908 | 7.750627 |  | -0.0001752117 | [11 empty] | 26.40377 | 0.03189623 | 25 | 0 | 25.35611 | -0.05503118
1243 | 2021/06/09 15:14:12 | 18394.8044 | 4920.0011 | 1 | 5 | 0 | 0 | 0 | -1.501534 | 3.469654 | -5.209803 | 2.197765e-07 | 2.050225 | 8.084908 | 7.765094 |  | -0.0001443457 | [11 empty] | 26.4555 | -0.005441308 | 25 | 0 | 25.72889 | 0.07031858
1244 | 2021/06/09 15:14:22 | 18404.8037 | 4930.0004 | 1 | 5 | 0 | 0 | 0 | -1.500984 | 3.468067 | -5.205513 | 2.197765e-07 | 2.054392 | 8.084908 | 7.779551 |  | -0.0001172276 |  | 2.600914 | [9 empty] | 26.14013 | -0.1006448 | 25 | 0 | 25.42731 | -0.02725661
1245 | 2021/06/09 15:14:32 | 18414.8045 | 4940.0012 | 1 | 5 | 0 | 0 | 0 | -1.501099 | 3.466462 | -5.203503 | 2.197765e-07 | 2.058561 | 8.084908 | 7.794003 |  | -0.0001950167 | [11 empty] | 26.47141 | 0.003993511 | 25 | 0 | 25.50237 | -0.05843997
1246 | 2021/06/09 15:14:42 | 18424.8039 | 4950.0006 | 1 | 5 | 0 | 0 | 0 | -1.501862 | 3.46487 | -5.203757 | 2.197765e-07 | 2.062727 | 8.084908 | 7.808444 |  | -0.0001337476 | [11 empty] | 26.02506 | -0.120995 | 25 | 0 | 25.2407 | -0.150162
1247 | 2021/06/09 15:14:52 | 18434.8047 | 4960.0014 | 1 | 5 | 0 | 0 | 0 | -1.501785 | 3.46328 | -5.201102 | 2.197765e-07 | 2.066896 | 8.084908 | 7.822884 |  | -0.0001922493 |  | 2.527757 | 0.3834975 | [8 empty] | 26.44526 | 0.1229322 | 25 | 0 | 25.69012 | 0.163275
1248 | 2021/06/09 15:15:02 | 18444.804 | 4970.0007 | 1 | 5 | 0 | 0 | 0 | -1.501305 | 3.461751 | -5.197144 | 2.197765e-07 | 2.071063 | 8.084908 | 7.837312 |  | -0.0001233089 | [11 empty] | 26.49885 | 0.02213717 | 25 | 0 | 25.56553 | -0.04695356
1249 | 2021/06/09 15:15:12 | 18454.8036 | 4980.0003 | 1 | 5 | 0 | 0 | 0 | -1.501213 | 3.460085 | -5.194325 | 2.197765e-07 | 2.075231 | 8.084908 | 7.851736 |  | -0.0001286848 | [11 empty] | 26.28361 | 0.08472443 | 25 | 0 | 25.26423 | 0.006824732
1250 | 2021/06/09 15:15:22 | 18464.8035 | 4990.0002 | 1 | 5 | 0 | 0 | 0 | -1.501648 | 3.458669 | -5.193703 | 2.197765e-07 | 2.079398 | 8.084908 | 7.866153 |  | -0.0001224424 | [11 empty] | 26.05986 | -0.1519722 | 25 | 0 | 25.21847 | -0.1410997
1251 | 2021/06/09 15:15:32 | 18474.8035 | 5000.0002 | 1 | 5 | 0 | 0 | 0 | -1.501305 | 3.457211 | -5.190328 | 2.197765e-07 | 2.083566 | 8.084908 | 7.880564 |  | -0.0001519047 |  | 2.701264 | [9 empty] | 26.08854 | -0.07745624 | 25 | 0 | 25.19724 | -0.01741529
1252 | 2021/06/09 15:15:42 | 18484.8038 | 5010.0005 | 1 | 5 | 0 | 0 | 0 | -1.501419 | 3.455765 | -5.188551 | 2.197765e-07 | 2.087734 | 8.084908 | 7.894971 |  | -0.0001578454 | [11 empty] | 26.20527 | -0.104174 | 25 | 0 | 25.52108 | -0.08650362
1253 | 2021/06/09 15:15:52 | 18494.804 | 5020.0007 | 1 | 5 | 0 | 0 | 0 | -1.501724 | 3.454508 | -5.187718 | 2.197765e-07 | 2.091902 | 8.084908 | 7.909371 |  | -0.0001073771 |  |  | 0.360431 | [8 empty] | 26.56291 | 0.09965122 | 25 | 0 | 25.80083 | 0.1622421
1254 | 2021/06/09 15:16:02 | 18504.8048 | 5030.0015 | 1 | 5 | 0 | 0 | 0 | -1.501366 | 3.452932 | -5.184115 | 2.197765e-07 | 2.096071 | 8.084908 | 7.923769 |  | -0.0001016346 |  | 3.039169 | [9 empty] | 26.30136 | -0.1153255 | 25 | 0 | 25.28915 | -0.137794
1255 | 2021/06/09 15:16:12 | 18514.8043 | 5040.001 | 1 | 5 | 0 | 0 | 0 | -1.501343 | 3.451785 | -5.182313 | 2.197765e-07 | 2.100238 | 8.084908 | 7.938157 |  | -0.0001430566 | [11 empty] | 26.40337 | -0.06477356 | 25 | 0 | 25.68382 | -0.02254844
1256 | 2021/06/09 15:16:22 | 18524.8042 | 5050.0009 | 1 | 5 | 0 | 0 | 0 | -1.501007 | 3.450498 | -5.179222 | 2.197765e-07 | 2.104406 | 8.084908 | 7.952539 |  | -0.000128743 | [11 empty] | 26.3278 | -0.06478488 | 25 | 0 | 25.35133 | -0.1495898
1257 | 2021/06/09 15:16:32 | 18534.8034 | 5060.0001 | 1 | 5 | 0 | 0 | 0 | -1.501709 | 3.449291 | -5.179831 | 2.197765e-07 | 2.108574 | 8.084908 | 7.966918 |  | -0.0001972419 | [11 empty] | 26.58679 | 0.1121056 | 25 | 0 | 25.85326 | 0.09672761
1258 | 2021/06/09 15:16:42 | 18544.8038 | 5070.0005 | 1 | 5 | 0 | 0 | 0 | -1.501251 | 3.447869 | -5.176117 | 2.197765e-07 | 2.112742 | 8.084908 | 7.981291 |  | -0.0001149042 |  | 3.235756 | [9 empty] | 26.14951 | -0.1000708 | 25 | 0 | 25.37249 | -0.1158309
1259 | 2021/06/09 15:16:52 | 18554.8048 | 5080.0015 | 1 | 5 | 0 | 0 | 0 | -1.502037 | 3.446697 | -5.177066 | 2.197765e-07 | 2.11691 | 8.084908 | 7.995661 |  | -8.925744e-05 | [11 empty] | 26.64055 | 0.1236558 | 25 | 0 | 25.72176 | 0.07930219
1260 | 2021/06/09 15:17:02 | 18564.8038 | 5090.0005 | 1 | 5 | 0 | 0 | 0 | -1.501366 | 3.445415 | -5.172829 | 2.197765e-07 | 2.121078 | 8.084908 | 8.010024 |  | -0.0001054503 | [11 empty] | 26.32087 | -0.1041031 | 25 | 0 | 25.30156 | -0.1020336
1261 | 2021/06/09 15:17:12 | 18574.8034 | 5100.0001 | 1 | 5 | 0 | 0 | 0 | -1.50135 | 3.444398 | -5.171247 | 2.197765e-07 | 2.125246 | 8.084908 | 8.024383 |  | -0.0001808477 |  |  | 0.3049687 | [8 empty] | 26.17699 | -0.05294502 | 25 | 0 | 25.30012 | -0.1221335
1262 | 2021/06/09 15:17:22 | 18584.8042 | 5110.0009 | 1 | 5 | 0 | 0 | 0 | -1.501236 | 3.44299 | -5.168741 | 2.197765e-07 | 2.129415 | 8.084908 | 8.038739 |  | -0.0001024561 |  | 3.371694 | [9 empty] | 26.15247 | -0.1473057 | 25 | 0 | 25.36119 | -0.1096767
1263 | 2021/06/09 15:17:32 | 18594.8042 | 5120.0009 | 1 | 5 | 0 | 0 | 0 | -1.501579 | 3.441836 | -5.168189 | 2.197765e-07 | 2.133583 | 8.084908 | 8.053088 |  | -0.0001054482 | [11 empty] | 26.42036 | 0.09336054 | 25 | 0 | 25.75074 | 0.124743
1264 | 2021/06/09 15:17:42 | 18604.8035 | 5130.0002 | 1 | 5 | 0 | 0 | 0 | -1.501686 | 3.440595 | -5.166693 | 2.197765e-07 | 2.137749 | 8.084908 | 8.067425 |  | -0.0001491824 | [11 empty] | 26.6389 | 0.07556081 | 25 | 0 | 25.82705 | 0.1314187
1265 | 2021/06/09 15:17:52 | 18614.8045 | 5140.0012 | 1 | 5 | 0 | 0 | 0 | -1.501312 | 3.439312 | -5.16348 | 2.197765e-07 | 2.141919 | 8.084908 | 8.081767 |  | -0.0001394161 | [11 empty] | 26.628 | 0.1325607 | 25 | 0 | 25.67354 | 0.06370664
1266 | 2021/06/09 15:18:02 | 18624.8038 | 5150.0005 | 1 | 5 | 0 | 0 | 0 | -1.50177 | 3.438182 | -5.163359 | 2.197765e-07 | 2.146087 | 8.084908 | 8.0961 |  | -9.328962e-05 |  | 3.456857 | [9 empty] | 26.5242 | -0.07266223 | 25 | 0 | 25.52674 | -0.1285088
1267 | 2021/06/09 15:18:12 | 18634.8038 | 5160.0005 | 1 | 5 | 0 | 0 | 0 | -1.500992 | 3.436835 | -5.158662 | 2.197765e-07 | 2.150255 | 8.084908 | 8.110428 |  | -0.0002631316 | [11 empty] | 26.32087 | 0.05831838 | 25 | 0 | 25.35865 | -0.004009604
1268 | 2021/06/09 15:18:22 | 18644.8034 | 5170.0001 | 1 | 5 | 0 | 0 | 0 | -1.501846 | 3.435752 | -5.15997 | 2.197765e-07 | 2.154423 | 8.084908 | 8.124753 |  | -0.0001234829 | [11 empty] | 26.11686 | -0.1412249 | 25 | 0 | 25.26842 | -0.1414776
1269 | 2021/06/09 15:18:32 | 18654.8041 | 5180.0008 | 1 | 5 | 0 | 0 | 0 | -1.501389 | 3.434354 | -5.156301 | 2.197765e-07 | 2.158592 | 8.084908 | 8.139071 |  | -0.0001326122 |  |  | 0.2943108 | [8 empty] | 26.17513 | -0.02420664 | 25 | 0 | 25.48376 | 0.06709754
1270 | 2021/06/09 15:18:42 | 18664.8041 | 5190.0008 | 1 | 5 | 0 | 0 | 0 | -1.501152 | 3.433113 | -5.153624 | 2.197765e-07 | 2.16276 | 8.084908 | 8.153382 |  | -0.0001278198 |  | 3.334889 | [9 empty] | 26.37113 | -0.08067191 | 25 | 0 | 25.72283 | -0.01173258
1271 | 2021/06/09 15:18:52 | 18674.8035 | 5200.0002 | 1 | 5 | 0 | 0 | 0 | -1.501404 | 3.431893 | -5.152658 | 2.197765e-07 | 2.166927 | 8.084908 | 8.167687 |  | -0.0001048477 | [11 empty] | 26.58197 | 0.09172916 | 25 | 0 | 25.6702 | 0.02057314
1272 | 2021/06/09 15:19:02 | 18684.8044 | 5210.0011 | 1 | 5 | 0 | 0 | 0 | -1.501518 | 3.430633 | -5.151157 | 2.197765e-07 | 2.171094 | 8.084908 | 8.181986 |  | -0.0001751962 | [11 empty] | 26.47456 | -0.0682801 | 25 | 0 | 25.52692 | -0.1218885
1273 | 2021/06/09 15:19:12 | 18694.8046 | 5220.0013 | 1 | 5 | 0 | 0 | 0 | -1.501305 | 3.428901 | -5.147826 | 2.197765e-07 | 2.175263 | 8.084908 | 8.196283 |  | -0.0001372378 | [11 empty] | 26.60646 | 0.06594956 | 25 | 0 | 25.84445 | 0.1262367
1274 | 2021/06/09 15:19:22 | 18704.804 | 5230.0007 | 1 | 5 | 0 | 0 | 0 | -1.501427 | 3.427944 | -5.146808 | 2.197765e-07 | 2.179431 | 8.084908 | 8.210574 |  | -0.0001091222 |  | 3.161215 | [9 empty] | 26.16418 | -0.1004022 | 25 | 0 | 25.41573 | -0.05153596
1275 | 2021/06/09 15:19:32 | 18714.8048 | 5240.0015 | 1 | 5 | 0 | 0 | 0 | -1.501518 | 3.426477 | -5.144917 | 2.197765e-07 | 2.183599 | 8.084908 | 8.224859 |  | -0.0001267811 | [11 empty] | 26.4224 | -0.1071405 | 25 | 0 | 25.4604 | -0.1385123
1276 | 2021/06/09 15:19:42 | 18724.804 | 5250.0007 | 1 | 5 | 0 | 0 | 0 | -1.501518 | 3.42516 | -5.142939 | 2.197765e-07 | 2.187768 | 8.084908 | 8.23914 |  | -0.0001330563 | [11 empty] | 26.27001 | -0.1048756 | 25 | 0 | 25.57165 | -0.07384598
1277 | 2021/06/09 15:19:52 | 18734.8042 | 5260.0009 | 1 | 5 | 0 | 0 | 0 | -1.500565 | 3.423689 | -5.137468 | 2.197765e-07 | 2.191936 | 8.084908 | 8.253413 |  | -0.0001512374 |  |  | 0.3206943 | [8 empty] | 26.323 | -0.06489813 | 25 | 0 | 25.37506 | -0.1274198
1278 | 2021/06/09 15:20:02 | 18744.8045 | 5270.0012 | 1 | 5 | 0 | 0 | 0 | -1.501656 | 3.422351 | -5.139194 | 2.197765e-07 | 2.196105 | 8.084908 | 8.267684 |  | -0.0001290175 |  | 2.996145 | [9 empty] | 26.59391 | 0.05263329 | 25 | 0 | 25.78911 | -0.0208509
1279 | 2021/06/09 15:20:12 | 18754.8044 | 5280.0011 | 1 | 5 | 0 | 0 | 0 | -1.501328 | 3.42067 | -5.135548 | 2.197765e-07 | 2.200274 | 8.084908 | 8.281947 |  | -0.0001568692 | [11 empty] | 26.22184 | -0.107109 | 25 | 0 | 25.5448 | -0.08944333
1280 | 2021/06/09 15:20:22 | 18764.8045 | 5290.0012 | 1 | 5 | 0 | 0 | 0 | -1.501686 | 3.419528 | -5.135057 | 2.197765e-07 | 2.204441 | 8.084908 | 8.296202 |  | -0.0001172779 | [11 empty] | 26.16901 | -0.1253837 | 25 | 0 | 25.27072 | -0.1545858
1281 | 2021/06/09 15:20:32 | 18774.8048 | 5300.0015 | 1 | 5 | 0 | 0 | 0 | -1.501343 | 3.418159 | -5.131829 | 2.197765e-07 | 2.208609 | 8.084908 | 8.310449 |  | -0.0001643436 |  | 2.953536 | [9 empty] | 26.62302 | -0.04720747 | 25 | 0 | 25.68994 | -0.1163954
1282 | 2021/06/09 15:20:42 | 18784.8049 | 5310.0016 | 1 | 5 | 0 | 0 | 0 | -1.501289 | 3.4165 | -5.129154 | 2.197765e-07 | 2.212777 | 8.084908 | 8.324692 |  | -0.0001215544 | [11 empty] | 26.51626 | 0.00615716 | 25 | 0 | 25.81826 | 0.07969856
1283 | 2021/06/09 15:20:52 | 18794.8049 | 5320.0016 | 1 | 5 | 0 | 0 | 0 | -1.50177 | 3.415105 | -5.128702 | 2.197765e-07 | 2.216944 | 8.084908 | 8.338927 |  | -0.000161184 | [11 empty] | 26.46955 | 0.09857118 | 25 | 0 | 25.8499 | 0.1745039
1284 | 2021/06/09 15:21:02 | 18804.8035 | 5330.0002 | 1 | 5 | 0 | 0 | 0 | -1.501305 | 3.413427 | -5.124595 | 2.197765e-07 | 2.221111 | 8.084908 | 8.353152 |  | -0.0001520842 |  |  | 0.3479769 | [8 empty] | 26.30812 | 0.09669483 | 25 | 0 | 25.7239 | 0.1325369
1285 | 2021/06/09 15:21:12 | 18814.8036 | 5340.0003 | 1 | 5 | 0 | 0 | 0 | -1.500877 | 3.412299 | -5.121441 | 2.197765e-07 | 2.225279 | 8.084908 | 8.367378 |  | -0.0001267986 |  | 2.830293 | [9 empty] | 26.18372 | -0.1010275 | 25 | 0 | 25.48523 | -0.08781135
1286 | 2021/06/09 15:21:22 | 18824.8043 | 5350.001 | 1 | 5 | 0 | 0 | 0 | -1.501343 | 3.410434 | -5.120231 | 2.197765e-07 | 2.229448 | 8.084908 | 8.381598 |  | -0.000144234 | [11 empty] | 26.35814 | -0.04051447 | 25 | 0 | 25.38174 | -0.1319599
1287 | 2021/06/09 15:21:32 | 18834.8038 | 5360.0005 | 1 | 5 | 0 | 0 | 0 | -1.501305 | 3.409085 | -5.118076 | 2.197765e-07 | 2.233616 | 8.084908 | 8.395811 |  | -0.0001429166 | [11 empty] | 26.40151 | 0.08625805 | 25 | 0 | 25.76751 | 0.05743325
1288 | 2021/06/09 15:21:42 | 18844.8046 | 5370.0013 | 1 | 5 | 0 | 0 | 0 | -1.501099 | 3.407346 | -5.114764 | 2.197765e-07 | 2.237784 | 8.084908 | 8.410017 |  | -0.0002269796 |  | 2.715814 | [9 empty] | 26.47521 | 0.1391125 | 25 | 0 | 25.54183 | 0.09477258
1289 | 2021/06/09 15:21:52 | 18854.8047 | 5380.0014 | 1 | 5 | 0 | 0 | 0 | -1.500801 | 3.405989 | -5.111712 | 2.197765e-07 | 2.241952 | 8.084908 | 8.424216 |  | -0.0002320673 | [11 empty] | 26.15061 | -0.08095443 | 25 | 0 | 25.42354 | -0.02536297
1290 | 2021/06/09 15:22:02 | 18864.804 | 5390.0007 | 1 | 5 | 0 | 0 | 0 | -1.501266 | 3.404424 | -5.110946 | 2.197765e-07 | 2.246119 | 8.084908 | 8.438407 |  | -0.0001575577 |  |  | 0.3655139 | [8 empty] | 26.55017 | 0.02239048 | 25 | 0 | 25.82371 | -0.06229341
1291 | 2021/06/09 15:22:12 | 18874.8035 | 5400.0002 | 1 | 5 | 0 | 0 | 0 | -1.501457 | 3.402906 | -5.109317 | 2.197765e-07 | 2.250287 | 8.084908 | 8.452592 |  | -0.0001455722 |  | 2.726186 | [9 empty] | 26.51813 | 0.1377136 | 25 | 0 | 25.56344 | 0.09784043
1292 | 2021/06/09 15:22:22 | 18884.8044 | 5410.0011 | 1 | 5 | 0 | 0 | 0 | -1.501022 | 3.401216 | -5.1053 | 2.197765e-07 | 2.254455 | 8.084908 | 8.466772 |  | -0.0001536975 | [11 empty] | 26.12648 | -0.1225883 | 25 | 0 | 25.25666 | -0.1116717
1293 | 2021/06/09 15:22:32 | 18894.8045 | 5420.0012 | 1 | 5 | 0 | 0 | 0 | -1.500969 | 3.399704 | -5.10285 | 2.197765e-07 | 2.258622 | 8.084908 | 8.480943 |  | -0.0001829602 | [11 empty] | 26.31943 | 0.1442873 | 25 | 0 | 25.62827 | 0.1400977
1294 | 2021/06/09 15:22:42 | 18904.8037 | 5430.0004 | 1 | 5 | 0 | 0 | 0 | -1.501266 | 3.398044 | -5.101368 | 2.197765e-07 | 2.26279 | 8.084908 | 8.49511 |  | -0.0001778304 |  | 2.551096 | [9 empty] | 26.64916 | 0.1292318 | 25 | 0 | 25.78743 | 0.1450753
1295 | 2021/06/09 15:22:52 | 18914.8039 | 5440.0006 | 1 | 5 | 0 | 0 | 0 | -1.501465 | 3.396361 | -5.099517 | 2.197765e-07 | 2.266958 | 8.084908 | 8.509269 |  | -0.0001473467 | [11 empty] | 26.23458 | -0.1248437 | 25 | 0 | 25.34355 | -0.1317602
1296 | 2021/06/09 15:23:02 | 18924.8046 | 5450.0013 | 1 | 5 | 0 | 0 | 0 | -1.500946 | 3.3948 | -5.095411 | 2.197765e-07 | 2.271126 | 8.084908 | 8.523419 |  | -0.000124061 | [11 empty] | 26.59953 | 0.09235859 | 25 | 0 | 25.87315 | 0.04570544
1297 | 2021/06/09 15:23:12 | 18934.8047 | 5460.0014 | 1 | 5 | 0 | 0 | 0 | -1.501236 | 3.392885 | -5.093521 | 2.197765e-07 | 2.275295 | 8.084908 | 8.537568 |  | -0.0001542975 |  |  | 0.3830798 | [8 empty] | 26.14238 | -0.1413041 | 25 | 0 | 25.48664 | -0.1370448
1298 | 2021/06/09 15:23:22 | 18944.8043 | 5470.001 | 1 | 5 | 0 | 0 | 0 | -1.502014 | 3.39143 | -5.093975 | 2.197765e-07 | 2.279463 | 8.084908 | 8.551708 |  | -0.0001421226 |  | 2.53922 | [9 empty] | 26.30766 | -0.0919354 | 25 | 0 | 25.37396 | -0.1567233
1299 | 2021/06/09 15:23:32 | 18954.8036 | 5480.0003 | 1 | 5 | 0 | 0 | 0 | -1.501251 | 3.389544 | -5.088556 | 2.197765e-07 | 2.283631 | 8.084908 | 8.565839 |  | -0.0001886078 | [11 empty] | 26.64788 | 0.02769053 | 25 | 0 | 25.82178 | -0.06589651
1300 | 2021/06/09 15:23:42 | 18964.8037 | 5490.0004 | 1 | 5 | 0 | 0 | 0 | -1.500877 | 3.388057 | -5.085057 | 2.197765e-07 | 2.2878 | 8.084908 | 8.579967 |  | -0.0001687992 | [11 empty] | 26.28168 | -0.1127291 | 25 | 0 | 25.59047 | -0.08616626
1301 | 2021/06/09 15:23:52 | 18974.8045 | 5500.0012 | 1 | 5 | 0 | 0 | 0 | -1.501213 | 3.386142 | -5.08332 | 2.197765e-07 | 2.291969 | 8.084908 | 8.594089 |  | -0.0001755717 |  | 2.490623 | [9 empty] | 26.2174 | -0.1298773 | 25 | 0 | 25.34774 | -0.1078355
1302 | 2021/06/09 15:24:02 | 18984.8038 | 5510.0005 | 1 | 5 | 0 | 0 | 0 | -1.502144 | 3.384545 | -5.084074 | 2.197765e-07 | 2.296138 | 8.084908 | 8.6082 |  | -0.0001741465 |  |  | 0.4156029 | [8 empty] | 26.68724 | -0.0001823902 | 25 | 0 | 25.76142 | -0.07597566
1303 | 2021/06/09 15:24:12 | 18994.8048 | 5520.0015 | 1 | 5 | 0 | 0 | 0 | -1.501534 | 3.382361 | -5.07873 | 2.197765e-07 | 2.300307 | 8.084908 | 8.622307 |  | -0.0001573733 |  | 2.257674 | [9 empty] | 26.13691 | -0.1210856 | 25 | 0 | 25.3242 | -0.1591671
1304 | 2021/06/09 15:24:22 | 19004.8049 | 5530.0016 | 1 | 5 | 0 | 0 | 0 | -1.501228 | 3.3808 | -5.075352 | 2.197765e-07 | 2.304474 | 8.084908 | 8.6364 |  | -0.0001632904 | [11 empty] | 26.6793 | 0.1279813 | 25 | 0 | 25.83188 | 0.09031355
1305 | 2021/06/09 15:24:32 | 19014.8042 | 5540.0009 | 1 | 5 | 0 | 0 | 0 | -1.501534 | 3.378875 | -5.073496 | 2.197765e-07 | 2.308642 | 8.084908 | 8.650484 |  | -0.0001725935 | [11 empty] | 26.18096 | 0.02787471 | 25 | 0 | 25.43253 | 0.1059163
1306 | 2021/06/09 15:24:42 | 19024.8036 | 5550.0003 | 1 | 5 | 0 | 0 | 0 | -1.501083 | 3.376882 | -5.06898 | 2.197765e-07 | 2.312809 | 8.084908 | 8.66456 |  | -0.0002154266 |  | 2.243931 | [9 empty] | 26.61065 | 0.1211327 | 25 | 0 | 25.66328 | 0.1124543
1307 | 2021/06/09 15:24:52 | 19034.8037 | 5560.0004 | 1 | 5 | 0 | 0 | 0 | -1.50119 | 3.375002 | -5.066519 | 2.197765e-07 | 2.316976 | 8.084908 | 8.678629 |  | -0.0001751492 | [11 empty] | 26.18974 | -0.1117772 | 25 | 0 | 25.37712 | -0.06962955
1308 | 2021/06/09 15:25:02 | 19044.8045 | 5570.0012 | 1 | 5 | 0 | 0 | 0 | -1.501312 | 3.372847 | -5.063696 | 2.197765e-07 | 2.321145 | 8.084908 | 8.692695 |  | -0.000215185 |  | 2.143095 | 0.4576113 | [8 empty] | 26.60287 | -0.05372941 | 25 | 0 | 25.61983 | -0.1162404
1309 | 2021/06/09 15:25:12 | 19054.8038 | 5580.0005 | 1 | 5 | 0 | 0 | 0 | -1.501534 | 3.370914 | -5.061542 | 2.197765e-07 | 2.325312 | 8.084908 | 8.706746 |  | -0.0002324757 | [11 empty] | 26.2936 | -0.1092023 | 25 | 0 | 25.78131 | 0.06513655
1310 | 2021/06/09 15:25:22 | 19064.8049 | 5590.0016 | 1 | 5 | 0 | 0 | 0 | -1.500916 | 3.368453 | -5.055765 | 2.197765e-07 | 2.329481 | 8.084908 | 8.720794 |  | -0.0002188597 | [11 empty] | 26.11992 | -0.159499 | 25 | 0 | 25.84528 | 0.1047719
1311 | 2021/06/09 15:25:32 | 19074.8048 | 5600.0015 | 1 | 5 | 0 | 0 | 0 | -1.501465 | 3.36647 | -5.054637 | 2.197765e-07 | 2.333649 | 8.084908 | 8.734831 |  | -0.0002119981 |  | 1.924672 | [9 empty] | 26.21046 | -0.04133224 | 25 | 0 | 25.81383 | 0.06108522
1312 | 2021/06/09 15:25:42 | 19084.8034 | 5610.0001 | 1 | 5 | 0 | 0 | 0 | -1.501839 | 3.363911 | -5.052053 | 2.197765e-07 | 2.337817 | 8.084908 | 8.748856 |  | -0.0003544966 |  |  | 0.5103381 | [8 empty] | 26.31417 | -0.1072907 | 25 | 0 | 25.81004 | 0.1555008
1313 | 2021/06/09 15:25:52 | 19094.8035 | 5620.0002 | 1 | 5 | 0 | 0 | 0 | -1.501938 | 3.361762 | -5.049158 | 2.197765e-07 | 2.341985 | 8.084908 | 8.762873 |  | -0.0002531169 |  | 1.78099 | [9 empty] | 26.29675 | 0.09023249 | 25 | 0 | 25.81319 | 0.03244519
1314 | 2021/06/09 15:26:02 | 19104.8035 | 5630.0002 | 1 | 5 | 0 | 0 | 0 | -1.501305 | 3.359026 | -5.042923 | 2.197765e-07 | 2.346154 | 8.084908 | 8.776881 |  | -0.0002875276 | [11 empty] | 26.67653 | 0.09472013 | 25 | 0 | 25.74355 | 0.1261199
1315 | 2021/06/09 15:26:12 | 19114.8045 | 5640.0012 | 1 | 5 | 0 | 0 | 0 | -1.501274 | 3.35669 | -5.039311 | 2.197765e-07 | 2.350322 | 8.084908 | 8.790877 |  | -0.0001946678 |  | 1.656846 | [9 empty] | 26.67698 | 0.1361579 | 25 | 0 | 25.7654 | 0.1029748
1316 | 2021/06/09 15:26:22 | 19124.8038 | 5650.0005 | 1 | 5 | 0 | 0 | 0 | -1.501572 | 3.353614 | -5.035693 | 2.197765e-07 | 2.35449 | 8.084908 | 8.804862 |  | -0.0003359216 |  |  | 0.6250223 | [8 empty] | 26.52063 | 0.1415408 | 25 | 0 | 25.77987 | 0.1195419
1317 | 2021/06/09 15:26:32 | 19134.8041 | 5660.0008 | 1 | 5 | 0 | 0 | 0 | -1.50116 | 3.350924 | -5.030273 | 2.197765e-07 | 2.358659 | 8.084908 | 8.818837 |  | -0.0002805103 |  | 1.516559 | [9 empty] | 26.25424 | -0.1333487 | 25 | 0 | 25.45599 | -0.1202089
1318 | 2021/06/09 15:26:42 | 19144.804 | 5670.0007 | 1 | 5 | 0 | 0 | 0 | -1.500908 | 3.347806 | -5.024749 | 2.197765e-07 | 2.362827 | 8.084908 | 8.832796 |  | -0.0002968046 | [11 empty] | 26.27224 | -0.1393676 | 25 | 0 | 25.25997 | -0.1574868
1319 | 2021/06/09 15:26:52 | 19154.8034 | 5680.0001 | 1 | 5 | 0 | 0 | 0 | -1.500816 | 3.344847 | -5.02 | 2.197765e-07 | 2.366994 | 8.084908 | 8.846741 |  | -0.0003167842 |  | 1.422282 | [9 empty] | 26.64455 | -0.04429936 | 25 | 0 | 25.54749 | -0.1246303
1320 | 2021/06/09 15:27:02 | 19164.8043 | 5690.001 | 1 | 5 | 0 | 0 | 0 | -1.50135 | 3.341381 | -5.016582 | 2.197765e-07 | 2.371164 | 8.084908 | 8.860681 |  | -0.0002358597 |  | 1.34312 | 0.7123454 | [8 empty] | 26.59953 | -0.01883209 | 25 | 0 | 25.77335 | 0.07695079
1321 | 2021/06/09 15:27:12 | 19174.8044 | 5700.0011 | 1 | 5 | 0 | 0 | 0 | -1.502609 | 3.338441 | -5.016371 | 2.197765e-07 | 2.375332 | 8.084908 | 8.874603 |  | -0.0003344584 | [11 empty] | 26.24295 | -0.1531541 | 25 | 0 | 25.30912 | -0.08661091
1322 | 2021/06/09 15:27:22 | 19184.8045 | 5710.0012 | 1 | 5 | 0 | 0 | 0 | -1.501442 | 3.33511 | -5.007474 | 2.197765e-07 | 2.3795 | 8.084908 | 8.888512 |  | -0.0003915727 |  | 1.291675 | [9 empty] | 26.69747 | -0.07801831 | 25 | 0 | 25.57914 | -0.1495129
1323 | 2021/06/09 15:27:32 | 19194.8039 | 5720.0006 | 1 | 5 | 0 | 0 | 0 | -1.501747 | 3.331644 | -5.003286 | 2.197765e-07 | 2.383669 | 8.084908 | 8.902406 |  | -0.0003061712 |  | 1.237426 | 0.7831196 | [8 empty] | 26.4756 | -0.08456767 | 25 | 0 | 25.59216 | -0.02902806
1324 | 2021/06/09 15:27:42 | 19204.8041 | 5730.0008 | 1 | 5 | 0 | 0 | 0 | -1.501694 | 3.328202 | -4.997941 | 2.197765e-07 | 2.387838 | 8.084908 | 8.916287 |  | -0.0003187745 | [11 empty] | 26.59993 | -0.00718832 | 25 | 0 | 25.4029 | -0.111953
1325 | 2021/06/09 15:27:52 | 19214.8034 | 5740.0001 | 1 | 5 | 0 | 0 | 0 | -1.501228 | 3.324585 | -4.99096 | 2.197765e-07 | 2.392007 | 8.084908 | 8.930156 |  | -0.0004291674 |  | 1.206069 | [9 empty] | 26.54386 | 0.1137662 | 25 | 0 | 25.68193 | 0.1051104
1326 | 2021/06/09 15:28:02 | 19224.8041 | 5750.0008 | 1 | 5 | 0 | 0 | 0 | -1.501633 | 3.321256 | -4.987308 | 2.197765e-07 | 2.396175 | 8.084908 | 8.944007 |  | -0.0003627708 |  | 1.214211 | 0.8154094 | [8 empty] | 26.40588 | 0.0009256601 | 25 | 0 | 25.294 | -0.08379102
1327 | 2021/06/09 15:28:12 | 19234.8035 | 5760.0002 | 1 | 5 | 0 | 0 | 0 | -1.501572 | 3.317516 | -4.981489 | 2.197765e-07 | 2.400342 | 8.084908 | 8.95784 |  | -0.0002970288 |  | 1.143657 | [9 empty] | 26.44963 | 0.02839625 | 25 | 0 | 25.55901 | 0.1154149
1328 | 2021/06/09 15:28:22 | 19244.8043 | 5770.001 | 1 | 5 | 0 | 0 | 0 | -1.50087 | 3.313971 | -4.97384 | 2.197765e-07 | 2.40451 | 8.084908 | 8.971661 |  | -0.0003621579 |  |  | 0.8774333 | [8 empty] | 26.81381 | 0.006730556 | 25 | 0 | 25.74566 | -0.08244038
1329 | 2021/06/09 15:28:32 | 19254.8045 | 5780.0012 | 1 | 5 | 0 | 0 | 0 | -1.501404 | 3.309995 | -4.96964 | 2.197765e-07 | 2.408679 | 8.084908 | 8.985465 |  | -0.000346103 |  | 1.140282 | [9 empty] | 26.39894 | -0.0621587 | 25 | 0 | 25.20141 | -0.138101
1330 | 2021/06/09 15:28:42 | 19264.8041 | 5790.0008 | 1 | 5 | 0 | 0 | 0 | -1.501465 | 3.306415 | -4.964466 | 2.197765e-07 | 2.412847 | 8.084908 | 8.999254 |  | -0.0003343169 |  | 1.05981 | [9 empty] | 26.38406 | -0.03383756 | 25 | 0 | 25.41484 | 0.05527914
1331 | 2021/06/09 15:28:52 | 19274.8041 | 5800.0008 | 1 | 5 | 0 | 0 | 0 | -1.501328 | 3.302266 | -4.957784 | 2.197765e-07 | 2.417015 | 8.084908 | 9.013028 |  | -0.0004826095 |  | 1.107503 | 0.9092124 | [8 empty] | 26.88033 | 0.06371439 | 25 | 0 | 25.83372 | -0.02976716
1332 | 2021/06/09 15:29:02 | 19284.805 | 5810.0017 | 1 | 5 | 0 | 0 | 0 | -1.501228 | 3.298491 | -4.951787 | 2.197765e-07 | 2.421184 | 8.084908 | 9.026786 |  | -0.0003245542 | [11 empty] | 26.63283 | 0.05850017 | 25 | 0 | 25.3788 | -0.02831161
1333 | 2021/06/09 15:29:12 | 19294.8036 | 5820.0003 | 1 | 5 | 0 | 0 | 0 | -1.502151 | 3.294102 | -4.948239 | 2.197765e-07 | 2.425351 | 8.084908 | 9.040524 |  | -0.0004829797 |  | 0.9938524 | [9 empty] | 26.48965 | -0.0853461 | 25 | 0 | 25.30662 | -0.07441401
1334 | 2021/06/09 15:29:22 | 19304.8034 | 5830.0001 | 1 | 5 | 0 | 0 | 0 | -1.501381 | 3.290097 | -4.939689 | 2.197765e-07 | 2.429519 | 8.084908 | 9.054245 |  | -0.0003825657 |  | 0.9966177 | 0.972432 | [8 empty] | 26.46616 | 0.1263535 | 25 | 0 | 25.48284 | 0.1823932
1335 | 2021/06/09 15:29:32 | 19314.8035 | 5840.0002 | 1 | 5 | 0 | 0 | 0 | -1.501709 | 3.285425 | -4.933752 | 2.197765e-07 | 2.433688 | 8.084908 | 9.06795 |  | -0.0003689811 |  | 1.00474 | [9 empty] | 26.94501 | 0.07238269 | 25 | 0 | 25.83439 | 0.137195
1336 | 2021/06/09 15:29:42 | 19324.8038 | 5850.0005 | 1 | 5 | 0 | 0 | 0 | -1.501495 | 3.281377 | -4.926971 | 2.197765e-07 | 2.437855 | 8.084908 | 9.081635 |  | -0.0005236383 |  | 0.9663897 | 1.02904 | [8 empty] | 26.72551 | -0.05107164 | 25 | 0 | 25.39325 | -0.1336586
1337 | 2021/06/09 15:29:52 | 19334.8046 | 5860.0013 | 1 | 5 | 0 | 0 | 0 | -1.501808 | 3.276834 | -4.921176 | 2.197765e-07 | 2.442025 | 8.084908 | 9.095306 |  | -0.0005528769 |  | 0.9407393 | [9 empty] | 26.69436 | 0.1139581 | 25 | 0 | 25.66873 | 0.1231724
1338 | 2021/06/09 15:30:02 | 19344.8048 | 5870.0015 | 1 | 5 | 0 | 0 | 0 | -1.501633 | 3.272262 | -4.913737 | 2.197765e-07 | 2.446193 | 8.084908 | 9.108954 |  | -0.0004638863 |  | 0.9326777 | 1.072277 | [8 empty] | 26.64892 | 0.05037904 | 25 | 0 | 25.30931 | -0.04314125
1339 | 2021/06/09 15:30:12 | 19354.804 | 5880.0007 | 1 | 5 | 0 | 0 | 0 | -1.501305 | 3.267692 | -4.905802 | 2.197765e-07 | 2.450361 | 8.084908 | 9.122583 |  | -0.0004004037 | [11 empty] | 26.66315 | 0.05384326 | 25 | 0 | 25.62319 | 0.1275486
1340 | 2021/06/09 15:30:22 | 19364.8035 | 5890.0002 | 1 | 5 | 0 | 0 | 0 | -1.501389 | 3.262599 | -4.89843 | 2.197765e-07 | 2.454528 | 8.084908 | 9.136191 |  | -0.0004065304 |  | 0.8991812 | 1.114648 | [8 empty] | 26.74078 | -0.1011598 | 25 | 0 | 25.42997 | -0.1236814
1341 | 2021/06/09 15:30:32 | 19374.8036 | 5900.0003 | 1 | 5 | 0 | 0 | 0 | -1.501648 | 3.258129 | -4.892563 | 2.197765e-07 | 2.458697 | 8.084908 | 9.149783 |  | -0.0005103776 |  | 0.8433962 | [9 empty] | 26.63949 | -0.08180082 | 25 | 0 | 25.63513 | -0.001770854
1342 | 2021/06/09 15:30:42 | 19384.8045 | 5910.0012 | 1 | 5 | 0 | 0 | 0 | -1.501465 | 3.253119 | -4.884444 | 2.197765e-07 | 2.462865 | 8.084908 | 9.163354 |  | -0.0005067259 |  | 0.8825801 | 1.159746 | [8 empty] | 26.58821 | -0.1147515 | 25 | 0 | 25.24129 | -0.1663256
1343 | 2021/06/09 15:30:52 | 19394.8037 | 5920.0004 | 1 | 5 | 0 | 0 | 0 | -1.500946 | 3.24816 | -4.875313 | 2.197765e-07 | 2.467032 | 8.084908 | 9.176901 |  | -0.0004015932 |  | 0.8410432 | [9 empty] | 26.67256 | 0.1163906 | 25 | 0 | 25.62549 | 0.1345336
1344 | 2021/06/09 15:31:02 | 19404.804 | 5930.0007 | 1 | 5 | 0 | 0 | 0 | -1.501251 | 3.242788 | -4.868239 | 2.197765e-07 | 2.4712 | 8.084908 | 9.190428 |  | -0.00050503 |  | 0.8093501 | 1.229894 | [8 empty] | 26.70417 | 0.07731676 | 25 | 0 | 25.35758 | 0.01285434
1345 | 2021/06/09 15:31:12 | 19414.8047 | 5940.0014 | 1 | 5 | 0 | 0 | 0 | -1.500778 | 3.237742 | -4.859132 | 2.197765e-07 | 2.475368 | 8.084908 | 9.203934 |  | -0.0004292555 |  | 0.7997235 | [9 empty] | 26.54132 | -0.04919291 | 25 | 0 | 25.32986 | 0.01534283
1346 | 2021/06/09 15:31:22 | 19424.8034 | 5950.0001 | 1 | 5 | 0 | 0 | 0 | -1.501556 | 3.232332 | -4.853528 | 2.197765e-07 | 2.479537 | 8.084908 | 9.217418 |  | -0.0004937691 |  | 0.8091316 | 1.292485 | [8 empty] | 26.97113 | 0.03910899 | 25 | 0 | 25.73939 | -0.05444646
1347 | 2021/06/09 15:31:32 | 19434.8042 | 5960.0009 | 1 | 5 | 0 | 0 | 0 | -1.501328 | 3.226876 | -4.844599 | 2.197765e-07 | 2.483705 | 8.084908 | 9.230879 |  | -0.0005910155 |  | 0.7383479 | [9 empty] | 26.55326 | -0.03335893 | 25 | 0 | 25.18483 | -0.1114863
1348 | 2021/06/09 15:31:42 | 19444.8035 | 5970.0002 | 1 | 5 | 0 | 0 | 0 | -1.501251 | 3.221051 | -4.835606 | 2.197765e-07 | 2.487873 | 8.084908 | 9.244317 |  | -0.0006972504 |  | 0.7279006 | 1.29818 | [8 empty] | 26.47598 | -0.062415 | 25 | 0 | 25.35713 | 0.03554046
1349 | 2021/06/09 15:31:52 | 19454.8036 | 5980.0003 | 1 | 5 | 0 | 0 | 0 | -1.500916 | 3.215425 | -4.826083 | 2.197765e-07 | 2.492041 | 8.084908 | 9.257732 |  | -0.0004724517 |  | 0.7604088 | [9 empty] | 26.9845 | -0.001307726 | 25 | 0 | 25.70288 | -0.08604407
1350 | 2021/06/09 15:32:02 | 19464.8045 | 5990.0012 | 1 | 5 | 0 | 0 | 0 | -1.501579 | 3.209579 | -4.819436 | 2.197765e-07 | 2.496211 | 8.084908 | 9.271126 |  | -0.0005932006 |  | 0.6967822 | 1.36413 | [8 empty] | 26.59533 | 0.008764863 | 25 | 0 | 25.16992 | -0.0781852
1351 | 2021/06/09 15:32:12 | 19474.8038 | 6000.0005 | 1 | 5 | 0 | 0 | 0 | -1.501808 | 3.203593 | -4.811182 | 2.197765e-07 | 2.500379 | 8.084908 | 9.284492 |  | -0.0005926628 |  | 0.7286637 | 1.427088 | [8 empty] | 26.59993 | 0.01334488 | 25 | 0 | 25.43144 | 0.09366512
1352 | 2021/06/09 15:32:22 | 19484.8048 | 6010.0015 | 1 | 5 | 0 | 0 | 0 | -1.501671 | 3.197624 | -4.801779 | 2.197765e-07 | 2.504548 | 8.084908 | 9.297834 |  | -0.0006970175 |  | 0.684283 | [9 empty] | 26.94227 | -0.0249213 | 25 | 0 | 25.56783 | -0.1119524
1353 | 2021/06/09 15:32:32 | 19494.8041 | 6020.0008 | 1 | 5 | 0 | 0 | 0 | -1.501534 | 3.191424 | -4.792032 | 2.197765e-07 | 2.508716 | 8.084908 | 9.311152 |  | -0.000805212 |  | 0.6637948 | 1.443414 | [8 empty] | 26.55222 | -0.06632864 | 25 | 0 | 25.17665 | -0.1378506
1354 | 2021/06/09 15:32:42 | 19504.8034 | 6030.0001 | 1 | 5 | 0 | 0 | 0 | -1.501686 | 3.18518 | -4.78314 | 2.197765e-07 | 2.512885 | 8.084908 | 9.324441 |  | -0.0006204933 |  | 0.6778764 | [9 empty] | 26.92135 | 0.1161379 | 25 | 0 | 25.68948 | 0.147661
1355 | 2021/06/09 15:32:52 | 19514.8043 | 6040.001 | 1 | 5 | 0 | 0 | 0 | -1.501709 | 3.178636 | -4.773386 | 2.197765e-07 | 2.517053 | 8.084908 | 9.337706 |  | -0.0006576998 |  | 0.6676962 | 1.519685 | [8 empty] | 26.52164 | -0.05496264 | 25 | 0 | 25.13885 | 0.02289712
1356 | 2021/06/09 15:33:02 | 19524.8043 | 6050.001 | 1 | 5 | 0 | 0 | 0 | -1.501427 | 3.172412 | -4.763145 | 2.197765e-07 | 2.521221 | 8.084908 | 9.350942 |  | -0.0005597832 |  | 0.6452426 | 1.537414 | [8 empty] | 26.76652 | -0.03177404 | 25 | 0 | 25.64835 | 0.06175458
1357 | 2021/06/09 15:33:12 | 19534.8045 | 6060.0012 | 1 | 5 | 0 | 0 | 0 | -1.501457 | 3.165775 | -4.753275 | 2.197765e-07 | 2.52539 | 8.084908 | 9.364153 |  | -0.0007607578 |  | 0.6447017 | [9 empty] | 26.76025 | -0.04373491 | 25 | 0 | 25.28539 | -0.1263362
1358 | 2021/06/09 15:33:22 | 19544.8047 | 6070.0014 | 1 | 5 | 0 | 0 | 0 | -1.501801 | 3.159569 | -4.745044 | 2.197765e-07 | 2.529558 | 8.084908 | 9.377336 |  | -0.0006102943 |  | 0.6347433 | 1.554084 | [8 empty] | 26.91382 | 0.1089573 | 25 | 0 | 25.69619 | 0.05129635
1359 | 2021/06/09 15:33:32 | 19554.8038 | 6080.0005 | 1 | 5 | 0 | 0 | 0 | -1.501068 | 3.152635 | -4.73232 | 2.197765e-07 | 2.533726 | 8.084908 | 9.390491 |  | -0.0006597624 |  | 0.6355836 | 1.581815 | [8 empty] | 26.63343 | -0.09453773 | 25 | 0 | 25.36514 | -0.08810341
1360 | 2021/06/09 15:33:42 | 19564.8042 | 6090.0009 | 1 | 5 | 0 | 0 | 0 | -1.500984 | 3.146214 | -4.722417 | 2.197765e-07 | 2.537894 | 8.084908 | 9.403618 |  | -0.0005987801 |  | 0.6469887 | [9 empty] | 26.53985 | -0.1651025 | 25 | 0 | 25.16425 | -0.1299232
1361 | 2021/06/09 15:33:52 | 19574.8041 | 6100.0008 | 1 | 5 | 0 | 0 | 0 | -1.501503 | 3.139467 | -4.713919 | 2.197765e-07 | 2.542062 | 8.084908 | 9.416716 |  | -0.000760002 |  | 0.613459 | 1.57304 | [8 empty] | 26.97614 | -0.04550755 | 25 | 0 | 25.45914 | -0.1192164
1362 | 2021/06/09 15:34:02 | 19584.8034 | 6110.0001 | 1 | 5 | 0 | 0 | 0 | -1.501274 | 3.132899 | -4.70334 | 2.197765e-07 | 2.546229 | 8.084908 | 9.429786 |  | -0.0005474859 |  | 0.6372577 | 1.574122 | [8 empty] | 27.03846 | 0.03469765 | 25 | 0 | 25.69282 | 0.0994426
1363 | 2021/06/09 15:34:12 | 19594.8046 | 6120.0013 | 1 | 5 | 0 | 0 | 0 | -1.501762 | 3.126235 | -4.694861 | 2.197765e-07 | 2.550398 | 8.084908 | 9.442831 |  | -0.0006296292 |  | 0.6279479 | [9 empty] | 26.99183 | 0.1220095 | 25 | 0 | 25.68884 | 0.1691818
1364 | 2021/06/09 15:34:22 | 19604.8045 | 6130.0012 | 1 | 5 | 0 | 0 | 0 | -1.501366 | 3.119692 | -4.683799 | 2.197765e-07 | 2.554566 | 8.084908 | 9.455847 |  | -0.0008221569 |  | 0.6437476 | 1.621113 | [8 empty] | 26.91382 | 0.1220006 | 25 | 0 | 25.62488 | 0.1134676
1365 | 2021/06/09 15:34:32 | 19614.8047 | 6140.0014 | 1 | 5 | 0 | 0 | 0 | -1.501503 | 3.112856 | -4.673963 | 2.197765e-07 | 2.558734 | 8.084908 | 9.468837 |  | -0.0006780411 |  | 0.6124049 | 1.591076 | [8 empty] | 26.75546 | -0.1116359 | 25 | 0 | 25.53742 | -0.04508793
1366 | 2021/06/09 15:34:42 | 19624.804 | 6150.0007 | 1 | 5 | 0 | 0 | 0 | -1.501579 | 3.106391 | -4.664491 | 2.197765e-07 | 2.562902 | 8.084908 | 9.481797 |  | -0.0007247439 |  | 0.6314787 | [9 empty] | 26.77262 | -0.03575087 | 25 | 0 | 25.4833 | 0.06001592
1367 | 2021/06/09 15:34:52 | 19634.804 | 6160.0007 | 1 | 5 | 0 | 0 | 0 | -1.501724 | 3.099566 | -4.654693 | 2.197765e-07 | 2.56707 | 8.084908 | 9.494729 |  | -0.0006599242 |  | 0.6144802 | 1.586402 | [8 empty] | 26.65225 | 0.02934277 | 25 | 0 | 25.36974 | 0.09183586
1368 | 2021/06/09 15:35:02 | 19644.8034 | 6170.0001 | 1 | 5 | 0 | 0 | 0 | -1.501068 | 3.093088 | -4.642935 | 2.197765e-07 | 2.571238 | 8.084908 | 9.507635 |  | -0.0006815662 |  | 0.6296402 | 1.607409 | [8 empty] | 26.66942 | -0.1178062 | 25 | 0 | 25.32273 | -0.1181394
1369 | 2021/06/09 15:35:12 | 19654.8044 | 6180.0011 | 1 | 5 | 0 | 0 | 0 | -1.500854 | 3.086372 | -4.632194 | 2.197765e-07 | 2.575405 | 8.084908 | 9.520511 |  | -0.000594789 |  | 0.6177557 | [9 empty] | 26.76737 | -0.1097375 | 25 | 0 | 25.20688 | -0.1279265
1370 | 2021/06/09 15:35:22 | 19664.8046 | 6190.0013 | 1 | 5 | 0 | 0 | 0 | -1.501366 | 3.07961 | -4.623622 | 2.197765e-07 | 2.579573 | 8.084908 | 9.53336 |  | -0.0006607038 |  | 0.6220875 | 1.619081 | [8 empty] | 27.10623 | -0.09721875 | 25 | 0 | 25.51119 | -0.1420903
1371 | 2021/06/09 15:35:32 | 19674.8037 | 6200.0004 | 1 | 5 | 0 | 0 | 0 | -1.501366 | 3.073058 | -4.613785 | 2.197765e-07 | 2.58374 | 8.084908 | 9.54618 |  | -0.0006276735 |  | 0.6154103 | 1.602551 | [8 empty] | 27.05582 | -0.001040697 | 25 | 0 | 25.78152 | 0.0925529
1372 | 2021/06/09 15:35:42 | 19684.8046 | 6210.0013 | 1 | 5 | 0 | 0 | 0 | -1.501457 | 3.065988 | -4.603449 | 2.197765e-07 | 2.587909 | 8.084908 | 9.558976 |  | -0.0008346866 |  | 0.6016756 | [9 empty] | 26.7121 | -0.1277232 | 25 | 0 | 25.2585 | -0.09022653
1373 | 2021/06/09 15:35:52 | 19694.8049 | 6220.0016 | 1 | 5 | 0 | 0 | 0 | -1.501404 | 3.05932 | -4.593275 | 2.197765e-07 | 2.592077 | 8.084908 | 9.571742 |  | -0.0007728453 |  | 0.6220942 | 1.63302 | [8 empty] | 27.15681 | -0.07335126 | 25 | 0 | 25.55481 | -0.1426756
1374 | 2021/06/09 15:36:02 | 19704.805 | 6230.0017 | 1 | 5 | 0 | 0 | 0 | -1.501556 | 3.052234 | -4.5831 | 2.197765e-07 | 2.596245 | 8.084908 | 9.584478 |  | -0.0006302955 |  | 0.5842547 | 1.636838 | [8 empty] | 27.00081 | -0.04900932 | 25 | 0 | 25.71923 | 0.04443645
1375 | 2021/06/09 15:36:12 | 19714.8036 | 6240.0003 | 1 | 5 | 0 | 0 | 0 | -1.501465 | 3.045204 | -4.572267 | 2.197765e-07 | 2.600413 | 8.084908 | 9.597183 |  | -0.0007583288 |  | 0.5559279 | [9 empty] | 26.73827 | -0.1108575 | 25 | 0 | 25.34184 | -0.03317475
1376 | 2021/06/09 15:36:22 | 19724.8045 | 6250.0012 | 1 | 5 | 0 | 0 | 0 | -1.501404 | 3.037683 | -4.560789 | 2.197765e-07 | 2.604582 | 8.084908 | 9.609861 |  | -0.00078246 |  | 0.5698585 | 1.757995 | [8 empty] | 26.94725 | -0.09248257 | 25 | 0 | 25.30887 | -0.1217335
1377 | 2021/06/09 15:36:32 | 19734.8037 | 6260.0004 | 1 | 5 | 0 | 0 | 0 | -1.501923 | 3.03014 | -4.551037 | 2.197765e-07 | 2.608749 | 8.084908 | 9.622505 |  | -0.0006957887 |  | 0.5485409 | 1.738734 | [8 empty] | 27.11853 | 0.01169145 | 25 | 0 | 25.76599 | 0.1031017
1378 | 2021/06/09 15:36:42 | 19744.8044 | 6270.0011 | 1 | 5 | 0 | 0 | 0 | -1.501579 | 3.022417 | -4.538398 | 2.197765e-07 | 2.612917 | 8.084908 | 9.63512 |  | -0.0009657891 |  | 0.5329707 | 1.883132 | [8 empty] | 27.10955 | 0.1157081 | 25 | 0 | 25.72847 | 0.1740301
1379 | 2021/06/09 15:36:52 | 19754.8038 | 6280.0005 | 1 | 5 | 0 | 0 | 0 | -1.501274 | 3.014384 | -4.525416 | 2.197765e-07 | 2.617086 | 8.084908 | 9.647702 |  | -0.0006774248 |  | 0.5176873 | [9 empty] | 27.03239 | 0.1216966 | 25 | 0 | 25.66534 | 0.1131916
1380 | 2021/06/09 15:37:02 | 19764.8038 | 6290.0005 | 1 | 5 | 0 | 0 | 0 | -1.501366 | 3.005926 | -4.512995 | 2.197765e-07 | 2.621253 | 8.084908 | 9.660247 |  | -0.0008825089 |  | 0.5142708 | 1.940093 | [8 empty] | 27.14592 | 0.011307 | 25 | 0 | 25.75068 | 0.09826183
1381 | 2021/06/09 15:37:12 | 19774.8033 | 6300 | 1 | 5 | 0 | 0 | 0 | -1.501671 | 2.997487 | -4.501239 | 2.197765e-07 | 2.625421 | 8.084908 | 9.672758 |  | -0.000790223 |  | 0.4818779 | 1.983384 | [8 empty] | 27.19777 | 0.1303202 | 25 | 0 | 25.63869 | 0.1039845
1382 | 2021/06/09 15:37:22 | 19784.8035 | 6310.0002 | 1 | 5 | 0 | 0 | 0 | -1.501389 | 2.98834 | -4.486661 | 2.197765e-07 | 2.629589 | 8.084908 | 9.685233 |  | -0.0009367901 |  | 0.468485 | 2.10444 | [8 empty] | 27.20006 | 0.06445408 | 25 | 0 | 25.61246 | -0.02007067
1383 | 2021/06/09 15:37:32 | 19794.8044 | 6320.0011 | 1 | 5 | 0 | 0 | 0 | -1.501404 | 2.979047 | -4.472753 | 2.197765e-07 | 2.633758 | 8.084908 | 9.697671 |  | -0.0009956351 |  | 0.4347516 | 2.228832 | [8 empty] | 27.18711 | -0.008943081 | 25 | 0 | 25.70644 | 0.0801748
1384 | 2021/06/09 15:37:42 | 19804.8043 | 6330.001 | 1 | 5 | 0 | 0 | 0 | -1.501404 | 2.969188 | -4.457951 | 2.197765e-07 | 2.637926 | 8.084908 | 9.710067 |  | -0.001042874 |  | 0.4294566 | 2.270212 | [8 empty] | 27.19003 | 0.05756319 | 25 | 0 | 25.66659 | 0.1134884
1385 | 2021/06/09 15:37:52 | 19814.8039 | 6340.0006 | 1 | 5 | 0 | 0 | 0 | -1.501228 | 2.958828 | -4.441875 | 2.197765e-07 | 2.642094 | 8.084908 | 9.722421 |  | -0.001041292 |  | 0.4137636 | 2.423669 | [8 empty] | 26.97783 | 0.047943 | 25 | 0 | 25.5179 | 0.1216489
1386 | 2021/06/09 15:38:02 | 19824.8046 | 6350.0013 | 1 | 5 | 0 | 0 | 0 | -1.501312 | 2.948397 | -4.426464 | 2.197765e-07 | 2.646262 | 8.084908 | 9.734733 |  | -0.001269824 |  | 0.3760643 | 2.494501 | [8 empty] | 26.97364 | -0.09128332 | 25 | 0 | 25.34248 | -0.1428437
1387 | 2021/06/09 15:38:12 | 19834.8039 | 6360.0006 | 1 | 5 | 0 | 0 | 0 | -1.501465 | 2.937035 | -4.409855 | 2.197765e-07 | 2.65043 | 8.084908 | 9.746998 |  | -0.001161476 |  | 0.3681776 | 2.612377 | [8 empty] | 27.27471 | -0.02488375 | 25 | 0 | 25.45914 | -0.1096541
1388 | 2021/06/09 15:38:22 | 19844.8048 | 6370.0015 | 1 | 5 | 0 | 0 | 0 | -1.501762 | 2.925359 | -4.393193 | 2.197765e-07 | 2.654598 | 8.084908 | 9.759214 |  | -0.001084846 |  | 0.3444931 | 2.787589 | [8 empty] | 27.48933 | 0.02476096 | 25 | 0 | 25.84568 | -0.05540669
1389 | 2021/06/09 15:38:32 | 19854.8043 | 6380.001 | 1 | 5 | 0 | 0 | 0 | -1.501266 | 2.912953 | -4.373117 | 2.197765e-07 | 2.658766 | 8.084908 | 9.771382 |  | -0.001453375 |  | 0.3641553 | 2.972472 | [8 empty] | 27.09009 | -0.1137298 | 25 | 0 | 25.52353 | -0.09628475
1390 | 2021/06/09 15:38:42 | 19864.8043 | 6390.001 | 1 | 5 | 0 | 0 | 0 | -1.501938 | 2.899923 | -4.355505 | 2.197765e-07 | 2.662934 | 8.084908 | 9.783495 |  | -0.001349985 |  | 0.3163629 | 3.117307 | [8 empty] | 27.11834 | -0.1322526 | 25 | 0 | 25.32358 | -0.1528013
1391 | 2021/06/09 15:38:52 | 19874.8043 | 6400.001 | 1 | 5 | 0 | 0 | 0 | -1.501556 | 2.885901 | -4.333342 | 2.197765e-07 | 2.667102 | 8.084908 | 9.795551 |  | -0.00132756 |  | 0.3014762 | 3.312021 | [8 empty] | 27.35895 | -0.1179147 | 25 | 0 | 25.47237 | -0.1539767
1392 | 2021/06/09 15:39:02 | 19884.8038 | 6410.0005 | 1 | 5 | 0 | 0 | 0 | -1.501106 | 2.871256 | -4.31006 | 2.197765e-07 | 2.671271 | 8.084908 | 9.807553 |  | -0.001599435 |  | 0.2842811 | 3.486787 | [8 empty] | 27.46006 | -0.01966357 | 25 | 0 | 25.87333 | -0.04829943
1393 | 2021/06/09 15:39:12 | 19894.8038 | 6420.0005 | 1 | 5 | 0 | 0 | 0 | -1.501305 | 2.855698 | -4.287274 | 2.197765e-07 | 2.675439 | 8.084908 | 9.819489 |  | -0.001577935 |  | 0.2726415 | 3.708632 | [8 empty] | 27.23918 | -0.08514822 | 25 | 0 | 25.33072 | 0.1431632
1394 | 2021/06/09 15:39:22 | 19904.8039 | 6430.0006 | 1 | 5 | 0 | 0 | 0 | -1.501991 | 2.839069 | -4.264256 | 2.197765e-07 | 2.679607 | 8.084908 | 9.831359 |  | -0.00168467 |  | 0.2477611 | 4.026835 | [8 empty] | 27.45546 | 0.1056749 | 25 | 0 | 25.52752 | 0.08156836
1395 | 2021/06/09 15:39:32 | 19914.8051 | 6440.0018 | 1 | 5 | 0 | 0 | 0 | -1.501732 | 2.820408 | -4.235497 | 2.197765e-07 | 2.683776 | 8.084908 | 9.843157 |  | -0.001895156 |  | 0.2346176 | 4.442139 | [8 empty] | 27.24775 | 0.01058996 | 25 | 0 | 25.54073 | 0.07947743
1396 | 2021/06/09 15:39:42 | 19924.8042 | 6450.0009 | 1 | 5 | 0 | 0 | 0 | -1.501648 | 2.800469 | -4.205319 | 2.197765e-07 | 2.687944 | 8.084908 | 9.854872 |  | -0.001903135 |  | 0.2057875 | 4.936899 | [8 empty] | 27.34974 | 0.05918086 | 25 | 0 | 25.63892 | -0.1201957
1397 | 2021/06/09 15:39:52 | 19934.8035 | 6460.0002 | 1 | 5 | 0 | 0 | 0 | -1.501045 | 2.778092 | -4.170041 | 2.197765e-07 | 2.692112 | 8.084908 | 9.866498 |  | -0.002382619 |  | 0.181447 | 5.482236 | [8 empty] | 27.53927 | -0.1000679 | 25 | 0 | 25.23416 | -0.1561743
1398 | 2021/06/09 15:40:02 | 19944.8036 | 6470.0003 | 1 | 5 | 0 | 0 | 0 | -1.501541 | 2.7528 | -4.133442 | 2.197765e-07 | 2.69628 | 8.084908 | 9.878025 |  | -0.002462044 |  | 0.1564105 | 6.279988 | [8 empty] | 27.2354 | -0.01299977 | 25 | 0 | 25.48389 | 0.06944954
1399 | 2021/06/09 15:40:12 | 19954.8046 | 6480.0013 | 1 | 5 | 0 | 0 | 0 | -1.501572 | 2.72503 | -4.091829 | 2.197765e-07 | 2.700449 | 8.084908 | 9.889444 |  | -0.002868825 |  | 0.1398057 | 6.579351 | [8 empty] | 27.45216 | 0.1334119 | 25 | 0 | 25.68005 | 0.1094472
1400 | 2021/06/09 15:40:22 | 19964.8046 | 6490.0013 | 1 | 5 | 0 | 0 | 0 | -1.501366 | 2.694597 | -4.045576 | 2.197765e-07 | 2.704618 | 8.084908 | 9.900742 |  | -0.003206646 |  | 0.1302173 | 7.284328 | [8 empty] | 27.50936 | -0.01233757 | 25 | 0 | 25.71608 | 0.08121669
1401 | 2021/06/09 15:40:32 | 19974.8047 | 6500.0014 | 1 | 5 | 0 | 0 | 0 | -1.501457 | 2.661598 | -3.996275 | 2.197765e-07 | 2.708786 | 8.084908 | 9.911904 |  | -0.003638641 |  | 0.1236274 | 8.237927 | [8 empty] | 27.54365 | 0.0976342 | 25 | 0 | 25.71485 | 0.1381481
1402 | 2021/06/09 15:40:42 | 19984.8033 | 6510 | 1 | 5 | 0 | 0 | 0 | -1.501709 | 2.625919 | -3.943366 | 2.197765e-07 | 2.712953 | 8.084908 | 9.922922 |  | -0.004091906 |  | 0.1140343 | 8.628255 | [8 empty] | 27.47347 | 0.130626 | 25 | 0 | 25.57308 | 0.1445824
1403 | 2021/06/09 15:40:52 | 19994.8051 | 6520.0018 | 1 | 5 | 0 | 0 | 0 | -1.50161 | 2.587854 | -3.885947 | 2.197765e-07 | 2.717122 | 8.084908 | 9.933792 |  | -0.004263361 |  | 0.1039604 | 9.154819 | [8 empty] | 27.39301 | -0.1206273 | 25 | 0 | 25.4709 | -0.07655919
1404 | 2021/06/09 15:41:02 | 20004.8035 | 6530.0002 | 1 | 5 | 0 | 0 | 0 | -1.501503 | 2.546332 | -3.823325 | 2.197765e-07 | 2.721289 | 8.084908 | 9.944491 |  | -0.003982793 |  | 0.09648629 | 10.22071 | [8 empty] | 27.36601 | -0.08716345 | 25 | 0 | 25.22973 | -0.0630337
1405 | 2021/06/09 15:41:12 | 20014.8037 | 6540.0004 | 1 | 5 | 0 | 0 | 0 | -1.501556 | 2.502081 | -3.757015 | 2.197765e-07 | 2.725457 | 8.084908 | 9.955014 |  | -0.005348675 |  | 0.09002665 | 11.02865 | [8 empty] | 27.89427 | -0.08647382 | 25 | 0 | 25.66054 | -0.1225221
1406 | 2021/06/09 15:41:12 | 20015.2042 | 6540.4009 | 1 | 5 | 0 | 0 | 0 | -1.501289 | 2.499997 | -3.753218 | 2.197765e-07 | 2.725624 | 8.084908 | 9.95543 |  | -0.004731167 | 0 | 0.09002665 | 11.02865 | [8 empty] | 27.60629 | 0.03237903 | 25 | 0 | 25.58521 | 0.08156657
1407 | 2021/06/09 15:41:12 | 20015.2131 | 0.0017 | 1 | 6 | 0 | 0 | 0 | -1.502571 | 2.499971 | -3.756384 | 2.197765e-07 | 2.725627 | 8.084908 | 9.955439 |  | -0.004731167 | 0 | 0.09002665 | 11.02865 | 2.725627 | [7 empty] | 27.60629 | 0.03238905 | 25 | 0 | 25.58288 | 0.08017648
1408 | 2021/06/09 15:41:13 | 20015.2217 | 0.002 | 1 | 7 | 0 | 0 | 0 | -1.502571 | 2.499971 | -3.756384 | 2.197765e-07 | 2.725631 | 8.084908 | 9.955446 |  | -0.004731167 | 0 | 0.09002665 | 11.02865 | [8 empty] | 27.60628 | 0.03239872 | 25 | 0 | 25.58063 | 0.07883325
1409 | 2021/06/09 15:42:13 | 20075.2634 | 60.0008 | 1 | 8 | 0 | 0 | 0 | 0 | 2.715807 | 0 | 2.197765e-07 | 2.725632 | 8.084908 | 9.955451 |  | 0.0009134218 | [11 empty] | 27.58121 | 0.09996533 | 25 | 0 | 25.80246 | 0.1226318
1410 | 2021/06/09 15:43:13 | 20135.2634 | 120.0008 | 1 | 8 | 0 | 0 | 0 | 0 | 2.756122 | 0 | 2.197765e-07 | 2.725632 | 8.084908 | 9.955451 |  | 0.0005132895 | [11 empty] | 27.26279 | -0.006662607 | 25 | 0 | 25.54704 | -0.09135604
1411 | 2021/06/09 15:44:13 | 20195.263 | 180.0004 | 1 | 8 | 0 | 0 | 0 | 0 | 2.78215 | 0 | 2.197765e-07 | 2.725632 | 8.084908 | 9.955451 |  | 0.0003577495 |  | 0 | [9 empty] | 26.65454 | -0.03923774 | 25 | 0 | 25.52185 | 0.04983187
1412 | 2021/06/09 15:45:13 | 20255.2638 | 240.0012 | 1 | 8 | 0 | 0 | 0 | 0 | 2.801559 | 0 | 2.197765e-07 | 2.725632 | 8.084908 | 9.955451 |  | 0.0002754962 | [11 empty] | 26.3935 | -0.06589293 | 25 | 0 | 25.36723 | 0.01199245
1413 | 2021/06/09 15:46:13 | 20315.2636 | 300.001 | 1 | 8 | 0 | 0 | 0 | 0 | 2.816694 | 0 | 2.197765e-07 | 2.725632 | 8.084908 | 9.955451 |  | 0.0001950961 |  | 0 | [9 empty] | 26.5838 | 0.1052129 | 25 | 0 | 25.65777 | 0.07420063
1414 | 2021/06/09 15:47:13 | 20375.2626 | 360 | 1 | 8 | 0 | 0 | 0 | 0 | 2.829184 | 0 | 2.197765e-07 | 2.725632 | 8.084908 | 9.955451 |  | 0.000202315 | [11 empty] | 26.25274 | -0.04823744 | 25 | 0 | 25.36175 | -0.1240957
1415 | 2021/06/09 15:48:13 | 20435.2642 | 420.0016 | 1 | 8 | 0 | 0 | 0 | 0 | 2.839671 | 0 | 2.197765e-07 | 2.725632 | 8.084908 | 9.955451 |  | 0.0001337609 |  | 0 | [9 empty] | 25.95354 | -0.1123607 | 25 | 0 | 25.1762 | 0.1219141
1416 | 2021/06/09 15:49:13 | 20495.2639 | 480.0013 | 1 | 8 | 0 | 0 | 0 | 0 | 2.848622 | 0 | 2.197765e-07 | 2.725632 | 8.084908 | 9.955451 |  | 0.0001685072 | [11 empty] | 25.89505 | -0.1105523 | 25 | 0 | 25.17473 | -0.08169115
1417 | 2021/06/09 15:50:13 | 20555.263 | 540.0004 | 1 | 8 | 0 | 0 | 0 | 0 | 2.856336 | 0 | 2.197765e-07 | 2.725632 | 8.084908 | 9.955451 |  | 0.0001593967 |  | 0 | [9 empty] | 26.01455 | -0.1047999 | 25 | 0 | 25.30868 | -0.1182675
1418 | 2021/06/09 15:51:13 | 20615.2629 | 600.0003 | 1 | 8 | 0 | 0 | 0 | 0 | 2.86302 | 0 | 2.197765e-07 | 2.725632 | 8.084908 | 9.955451 |  | 9.695617e-05 | [11 empty] | 25.5633 | -0.04382432 | 25 | 0 | 25.10669 | 0.0341481
1419 | 2021/06/09 15:52:13 | 20675.2637 | 660.0011 | 1 | 8 | 0 | 0 | 0 | 0 | 2.868811 | 0 | 2.197765e-07 | 2.725632 | 8.084908 | 9.955451 |  | 6.804396e-05 |  | 0 | [9 empty] | 25.67867 | -0.1569271 | 25 | 0 | 25.14366 | -0.1057678
1420 | 2021/06/09 15:53:13 | 20735.2635 | 720.0009 | 1 | 8 | 0 | 0 | 0 | 0 | 2.8744 | 0 | 2.197765e-07 | 2.725632 | 8.084908 | 9.955451 |  | 9.399431e-05 | [11 empty] | 25.91122 | 0.09739041 | 25 | 0 | 25.69744 | 0.02833784
1421 | 2021/06/09 15:54:13 | 20795.2633 | 780.0007 | 1 | 8 | 0 | 0 | 0 | 0 | 2.87929 | 0 | 2.197765e-07 | 2.725632 | 8.084908 | 9.955451 |  | 4.95524e-05 |  | 0 | [9 empty] | 25.48908 | 0.03235996 | 25 | 0 | 25.2751 | 0.1282358
1422 | 2021/06/09 15:55:13 | 20855.2633 | 840.0007 | 1 | 8 | 0 | 0 | 0 | 0 | 2.883775 | 0 | 2.197765e-07 | 2.725632 | 8.084908 | 9.955451 |  | 6.302143e-05 | [11 empty] | 25.84583 | -0.05343676 | 25 | 0 | 25.38949 | -0.1337612
1423 | 2021/06/09 15:56:13 | 20915.2633 | 900.0007 | 1 | 8 | 0 | 0 | 0 | 0 | 2.887753 | 0 | 2.197765e-07 | 2.725632 | 8.084908 | 9.955451 |  | 0.0001242792 |  | 0 | [9 empty] | 25.92882 | 0.03343165 | 25 | 0 | 25.60094 | -0.04906356
1424 | 2021/06/09 15:57:13 | 20975.2639 | 960.0013 | 1 | 8 | 0 | 0 | 0 | 0 | 2.891579 | 0 | 2.197765e-07 | 2.725632 | 8.084908 | 9.955451 |  | 3.89966e-05 | [11 empty] | 25.53815 | -0.08648157 | 25 | 0 | 25.22429 | -0.04640043
1425 | 2021/06/09 15:58:13 | 21035.2638 | 1020.0012 | 1 | 8 | 0 | 0 | 0 | 0 | 2.895185 | 0 | 2.197765e-07 | 2.725632 | 8.084908 | 9.955451 |  | 2.690758e-05 |  | 0 | [9 empty] | 25.96047 | 0.02425849 | 25 | 0 | 25.62549 | -0.03816962
1426 | 2021/06/09 15:59:13 | 21095.2642 | 1080.0016 | 1 | 8 | 0 | 0 | 0 | 0 | 2.898548 | 0 | 2.197765e-07 | 2.725632 | 8.084908 | 9.955451 |  | 6.389122e-05 | [11 empty] | 25.47984 | -0.006554723 | 25 | 0 | 25.45851 | 0.08034647
1427 | 2021/06/09 16:00:13 | 21155.2626 | 1140 | 1 | 8 | 0 | 0 | 0 | 0 | 2.901573 | 0 | 2.197765e-07 | 2.725632 | 8.084908 | 9.955451 |  | 5.598507e-05 |  | 0 | [9 empty] | 25.58095 | 0.01192093 | 25 | 0 | 25.56675 | 0.08323669
1428 | 2021/06/09 16:01:13 | 21215.2633 | 1200.0007 | 1 | 8 | 0 | 0 | 0 | 0 | 2.904449 | 0 | 2.197765e-07 | 2.725632 | 8.084908 | 9.955451 |  | 8.359215e-05 | [11 empty] | 25.52474 | -0.1033074 | 25 | 0 | 25.18232 | -0.1100093
1429 | 2021/06/09 16:02:13 | 21275.2631 | 1260.0005 | 1 | 8 | 0 | 0 | 0 | 0 | 2.907043 | 0 | 2.197765e-07 | 2.725632 | 8.084908 | 9.955451 |  | 4.55553e-05 |  | 0 | [9 empty] | 25.88189 | 0.02786517 | 25 | 0 | 25.66809 | -0.05910158
1430 | 2021/06/09 16:03:13 | 21335.2629 | 1320.0003 | 1 | 8 | 0 | 0 | 0 | 0 | 2.909938 | 0 | 2.197765e-07 | 2.725632 | 8.084908 | 9.955451 |  | 4.796503e-05 | [11 empty] | 25.87225 | 0.04455388 | 25 | 0 | 25.72975 | 0.104754
1431 | 2021/06/09 16:04:13 | 21395.2628 | 1380.0002 | 1 | 8 | 0 | 0 | 0 | 0 | 2.912393 | 0 | 2.197765e-07 | 2.725632 | 8.084908 | 9.955451 |  | 5.753024e-05 |  | 0 | [9 empty] | 25.51676 | -0.1040095 | 25 | 0 | 25.51682 | -0.05054057
1432 | 2021/06/09 16:05:13 | 21455.2634 | 1440.0008 | 1 | 8 | 0 | 0 | 0 | 0 | 2.914656 | 0 | 2.197765e-07 | 2.725632 | 8.084908 | 9.955451 |  | 3.220458e-05 | [11 empty] | 25.32664 | -0.06629825 | 25 | 0 | 25.18397 | -0.1019865
1433 | 2021/06/09 16:06:13 | 21515.2633 | 1500.0007 | 1 | 8 | 0 | 0 | 0 | 0 | 2.916864 | 0 | 2.197765e-07 | 2.725632 | 8.084908 | 9.955451 |  | 2.406293e-05 |  | 0 | [9 empty] | 25.76533 | 0.1031768 | 25 | 0 | 25.42307 | 0.0720197
1434 | 2021/06/09 16:07:13 | 21575.263 | 1560.0004 | 1 | 8 | 0 | 0 | 0 | 0 | 2.91925 | 0 | 2.197765e-07 | 2.725632 | 8.084908 | 9.955451 |  | 9.127847e-06 | [11 empty] | 25.84978 | 0.0820297 | 25 | 0 | 25.57177 | 0.09768724
1435 | 2021/06/09 16:08:13 | 21635.2631 | 1620.0005 | 1 | 8 | 0 | 0 | 0 | 0 | 2.92153 | 0 | 2.197765e-07 | 2.725632 | 8.084908 | 9.955451 |  | 1.248523e-05 |  | 0 | [9 empty] | 25.76194 | 0.08081079 | 25 | 0 | 25.40542 | 0.07194996
1436 | 2021/06/09 16:09:13 | 21695.2638 | 1680.0012 | 1 | 8 | 0 | 0 | 0 | 0 | 2.923335 | 0 | 2.197765e-07 | 2.725632 | 8.084908 | 9.955451 |  | 6.1911e-05 | [11 empty] | 25.47711 | -0.1061779 | 25 | 0 | 25.40584 | -0.101738
1437 | 2021/06/09 16:10:13 | 21755.2636 | 1740.001 | 1 | 8 | 0 | 0 | 0 | 0 | 2.925248 | 0 | 2.197765e-07 | 2.725632 | 8.084908 | 9.955451 |  | 5.835468e-05 |  | 0 | [9 empty] | 25.46602 | -0.003262758 | 25 | 0 | 25.1878 | -0.07908285
1438 | 2021/06/09 16:11:13 | 21815.2635 | 1800.0009 | 1 | 8 | 0 | 0 | 0 | 0 | 2.926966 | 0 | 2.197765e-07 | 2.725632 | 8.084908 | 9.955451 |  | 2.102049e-05 | [11 empty] | 25.53965 | -0.05558074 | 25 | 0 | 25.36851 | -0.1024002
1439 | 2021/06/09 16:12:13 | 21875.2633 | 1860.0007 | 1 | 8 | 0 | 0 | 0 | 0 | 2.928922 | 0 | 2.197765e-07 | 2.725632 | 8.084908 | 9.955451 |  | 1.489696e-05 |  | 0 | [9 empty] | 25.82524 | 0.08197665 | 25 | 0 | 25.48303 | 0.0619632
1440 | 2021/06/09 16:13:13 | 21935.2631 | 1920.0005 | 1 | 8 | 0 | 0 | 0 | 0 | 2.930467 | 0 | 2.197765e-07 | 2.725632 | 8.084908 | 9.955451 |  | 4.464878e-05 | [11 empty] | 26.05062 | 0.04861474 | 25 | 0 | 25.92955 | 0.1132488
1441 | 2021/06/09 16:14:13 | 21995.2639 | 1980.0013 | 1 | 8 | 0 | 0 | 0 | 0 | 2.932065 | 0 | 2.197765e-07 | 2.725632 | 8.084908 | 9.955451 |  | 3.01063e-05 |  | 0 | [9 empty] | 25.60842 | -0.09180009 | 25 | 0 | 25.59422 | -0.1029396
1442 | 2021/06/09 16:15:13 | 22055.2629 | 2040.0003 | 1 | 8 | 0 | 0 | 0 | 0 | 2.93376 | 0 | 2.197765e-07 | 2.725632 | 8.084908 | 9.955451 |  | 4.026326e-05 | [11 empty] | 25.87915 | 0.09273231 | 25 | 0 | 25.60116 | 0.09947598
1443 | 2021/06/09 16:16:13 | 22115.2633 | 2100.0007 | 1 | 8 | 0 | 0 | 0 | 0 | 2.935408 | 0 | 2.197765e-07 | 2.725632 | 8.084908 | 9.955451 |  | 1.65161e-05 |  | 0 | [9 empty] | 25.73027 | -0.06989896 | 25 | 0 | 25.7945 | -0.01198411
1444 | 2021/06/09 16:17:13 | 22175.2631 | 2160.0005 | 1 | 8 | 0 | 0 | 0 | 0 | 2.93712 | 0 | 2.197765e-07 | 2.725632 | 8.084908 | 9.955451 |  | -1.639865e-05 | [11 empty] | 25.60046 | -0.07011533 | 25 | 0 | 25.83202 | 0.08971512
1445 | 2021/06/09 16:18:13 | 22235.2629 | 2220.0003 | 1 | 8 | 0 | 0 | 0 | 0 | 2.938493 | 0 | 2.197765e-07 | 2.725632 | 8.084908 | 9.955451 |  | 2.200829e-05 |  | 0 | [9 empty] | 25.67091 | -0.0834775 | 25 | 0 | 25.7494 | 0.01454175
1446 | 2021/06/09 16:19:13 | 22295.263 | 2280.0004 | 1 | 8 | 0 | 0 | 0 | 0 | 2.940063 | 0 | 2.197765e-07 | 2.725632 | 8.084908 | 9.955451 |  | 1.153747e-05 | [11 empty] | 25.91328 | 0.0256741 | 25 | 0 | 25.97036 | 0.1348484
1447 | 2021/06/09 16:20:13 | 22355.2628 | 2340.0002 | 1 | 8 | 0 | 0 | 0 | 0 | 2.941158 | 0 | 2.197765e-07 | 2.725632 | 8.084908 | 9.955451 |  | 3.299268e-05 |  | 0 | [9 empty] | 25.80217 | -0.03065705 | 25 | 0 | 25.50988 | -0.1309294
1448 | 2021/06/09 16:21:13 | 22415.2626 | 2400 | 1 | 8 | 0 | 0 | 0 | 0 | 2.942736 | 0 | 2.197765e-07 | 2.725632 | 8.084908 | 9.955451 |  | 4.140913e-05 | [11 empty] | 25.94663 | 0.0498569 | 25 | 0 | 25.6259 | -0.07712305
1449 | 2021/06/09 16:22:13 | 22475.2632 | 2460.0006 | 1 | 8 | 0 | 0 | 0 | 0 | 2.944202 | 0 | 2.197765e-07 | 2.725632 | 8.084908 | 9.955451 |  | 2.394439e-05 |  | 0 | [9 empty] | 25.69208 | -0.1022649 | 25 | 0 | 25.67076 | -0.02431095
1450 | 2021/06/09 16:23:13 | 22535.2631 | 2520.0005 | 1 | 8 | 0 | 0 | 0 | 0 | 2.945354 | 0 | 2.197765e-07 | 2.725632 | 8.084908 | 9.955451 |  | 2.133641e-05 | [11 empty] | 25.67448 | -0.1251888 | 25 | 0 | 25.46058 | -0.1697862
1451 | 2021/06/09 16:24:13 | 22595.2631 | 2580.0005 | 1 | 8 | 0 | 0 | 0 | 0 | 2.946187 | 0 | 2.197765e-07 | 2.725632 | 8.084908 | 9.955451 |  | 4.662748e-06 |  | 0 | [9 empty] | 25.98456 | 0.1185966 | 25 | 0 | 25.76368 | 0.0696075
1452 | 2021/06/09 16:25:13 | 22655.2629 | 2640.0003 | 1 | 8 | 0 | 0 | 0 | 0 | 2.947791 | 0 | 2.197765e-07 | 2.725632 | 8.084908 | 9.955451 |  | 4.603133e-05 | [11 empty] | 25.87365 | 0.01506507 | 25 | 0 | 25.56 | -0.07183313
1453 | 2021/06/09 16:26:13 | 22715.2628 | 2700.0002 | 1 | 8 | 0 | 0 | 0 | 0 | 2.949284 | 0 | 2.197765e-07 | 2.725632 | 8.084908 | 9.955451 |  | 1.932131e-05 |  | 0 | [9 empty] | 25.41352 | -0.1625311 | 25 | 0 | 25.30656 | -0.1269227
1454 | 2021/06/09 16:27:13 | 22775.2627 | 2760.0001 | 1 | 8 | 0 | 0 | 0 | 0 | 2.950444 | 0 | 2.197765e-07 | 2.725632 | 8.084908 | 9.955451 |  | 2.252195e-05 | [11 empty] | 25.79693 | 0.1352245 | 25 | 0 | 25.64014 | 0.1129663
1455 | 2021/06/09 16:28:13 | 22835.2632 | 2820.0006 | 1 | 8 | 0 | 0 | 0 | 0 | 2.951262 | 0 | 2.197765e-07 | 2.725632 | 8.084908 | 9.955451 |  | 2.584119e-05 |  | 0 | [9 empty] | 25.38853 | -0.1229751 | 25 | 0 | 25.1531 | -0.1809758
1456 | 2021/06/09 16:29:13 | 22895.264 | 2880.0014 | 1 | 8 | 0 | 0 | 0 | 0 | 2.952497 | 0 | 2.197765e-07 | 2.725632 | 8.084908 | 9.955451 |  | 2.177122e-05 | [11 empty] | 25.60001 | -0.03605187 | 25 | 0 | 25.27191 | -0.1341474
1457 | 2021/06/09 16:30:13 | 22955.263 | 2940.0004 | 1 | 8 | 0 | 0 | 0 | 0 | 2.953424 | 0 | 2.197765e-07 | 2.725632 | 8.084908 | 9.955451 |  | 2.904171e-05 |  | 0 | [9 empty] | 25.82168 | 0.1371294 | 25 | 0 | 25.72907 | 0.1706117
1458 | 2021/06/09 16:31:13 | 23015.2628 | 3000.0002 | 1 | 8 | 0 | 0 | 0 | 0 | 2.954789 | 0 | 2.197765e-07 | 2.725632 | 8.084908 | 9.955451 |  | 1.517369e-05 | [11 empty] | 25.3619 | -0.1626122 | 25 | 0 | 25.58352 | 0.1306611
1459 | 2021/06/09 16:32:13 | 23075.2636 | 3060.001 | 1 | 8 | 0 | 0 | 0 | 0 | 2.955867 | 0 | 2.197765e-07 | 2.725632 | 8.084908 | 9.955451 |  | 2.584248e-05 |  | 0 | [9 empty] | 25.50688 | -0.1048023 | 25 | 0 | 25.26436 | -0.09589374
1460 | 2021/06/09 16:33:13 | 23135.2627 | 3120.0001 | 1 | 8 | 0 | 0 | 0 | 0 | 2.956809 | 0 | 2.197765e-07 | 2.725632 | 8.084908 | 9.955451 |  | 3.354558e-05 | [11 empty] | 25.57674 | 0.01159847 | 25 | 0 | 25.55541 | 0.06731987
1461 | 2021/06/09 16:34:13 | 23195.2633 | 3180.0007 | 1 | 8 | 0 | 0 | 0 | 0 | 2.957802 | 0 | 2.197765e-07 | 2.725632 | 8.084908 | 9.955451 |  | 6.321952e-06 |  | 0 | [9 empty] | 25.94329 | 0.08784652 | 25 | 0 | 25.80081 | 0.01876354
1462 | 2021/06/09 16:35:13 | 23255.2632 | 3240.0006 | 1 | 8 | 0 | 0 | 0 | 0 | 2.958707 | 0 | 2.197765e-07 | 2.725632 | 8.084908 | 9.955451 |  | -9.641615e-06 | [11 empty] | 25.61322 | -0.1124483 | 25 | 0 | 25.2994 | -0.09463489
1463 | 2021/06/09 16:36:13 | 23315.263 | 3300.0004 | 1 | 8 | 0 | 0 | 0 | 0 | 2.95972 | 0 | 2.197765e-07 | 2.725632 | 8.084908 | 9.955451 |  | 9.08773e-07 |  | 0 | [9 empty] | 26.03023 | 0.0505352 | 25 | 0 | 25.85926 | -0.01409233
1464 | 2021/06/09 16:37:13 | 23375.2628 | 3360.0002 | 1 | 8 | 0 | 0 | 0 | 0 | 2.960694 | 0 | 2.197765e-07 | 2.725632 | 8.084908 | 9.955451 |  | 5.357455e-05 | [11 empty] | 25.93866 | 0.1000625 | 25 | 0 | 25.90309 | 0.07559121
1465 | 2021/06/09 16:38:13 | 23435.2629 | 3420.0003 | 1 | 8 | 0 | 0 | 0 | 0 | 2.961722 | 0 | 2.197765e-07 | 2.725632 | 8.084908 | 9.955451 |  | 3.058244e-05 |  | 0 | [9 empty] | 25.90594 | 0.1202428 | 25 | 0 | 25.8775 | 0.1069236
1466 | 2021/06/09 16:39:13 | 23495.2627 | 3480.0001 | 1 | 8 | 0 | 0 | 0 | 0 | 2.96259 | 0 | 2.197765e-07 | 2.725632 | 8.084908 | 9.955451 |  | 3.832429e-05 | [11 empty] | 25.61281 | 0.06237328 | 25 | 0 | 25.64854 | 0.1181048
1467 | 2021/06/09 16:40:13 | 23555.2633 | 3540.0007 | 1 | 8 | 0 | 0 | 0 | 0 | 2.963158 | 0 | 2.197765e-07 | 2.725632 | 8.084908 | 9.955451 |  | 1.185278e-07 |  | 0 | [9 empty] | 25.92544 | 0.02084911 | 25 | 0 | 25.71166 | -0.06833673
1468 | 2021/06/09 16:41:13 | 23615.2632 | 3600.0006 | 1 | 8 | 0 | 0 | 0 | 0 | 2.964283 | 0 | 2.197765e-07 | 2.725632 | 8.084908 | 9.955451 |  | 5.689757e-06 | [11 empty] | 25.93362 | 0.06759167 | 25 | 0 | 25.79826 | -0.01042306
1469 | 2021/06/09 16:41:13 | 23615.2648 | 3600.0022 | 1 | 8 | 0 | 0 | 0 | 0 | 2.964141 | 0 | 2.197765e-07 | 2.725632 | 8.084908 | 9.955451 |  | 5.689757e-06 | 0 | 0 | 0 | [8 empty] | 25.93362 | 0.06759167 | 25 | 0 | 25.79826 | -0.01042306
1470 | 2021/06/09 16:41:23 | 23625.3019 | 10.0011 | 1 | 9 | 0 | 0 | 0 | 1.361732 | 3.05532 | 4.160527 | 0.003773712 | 2.725646 | 8.09636 | 9.955492 |  | 0.00338506 |  | 0.1048082 | 10.3144 | [8 empty] | 25.56897 | -0.1153934 | 25 | 0 | 25.59757 | -0.06861448
1471 | 2021/06/09 16:41:33 | 23635.3019 | 20.0011 | 1 | 9 | 0 | 0 | 0 | 1.361702 | 3.086907 | 4.203447 | 0.007551251 | 2.725646 | 8.107964 | 9.955492 |  | 0.002647842 |  | 0.1251894 | 8.331018 | [8 empty] | 25.643 | -0.04116297 | 25 | 0 | 25.37914 | -0.1236385
1472 | 2021/06/09 16:41:43 | 23645.3013 | 30.0005 | 1 | 9 | 0 | 0 | 0 | 1.362007 | 3.113647 | 4.240809 | 0.01132855 | 2.725646 | 8.119677 | 9.955492 |  | 0.00229117 |  | 0.1508571 | 6.884988 | [8 empty] | 25.85983 | 0.07184744 | 25 | 0 | 25.8599 | 0.002757311
1473 | 2021/06/09 16:41:53 | 23655.3014 | 40.0006 | 1 | 9 | 0 | 0 | 0 | 1.361794 | 3.136336 | 4.271044 | 0.01510666 | 2.725646 | 8.131484 | 9.955492 |  | 0.00227886 |  | 0.1763679 | 6.014314 | [8 empty] | 25.43051 | -0.1289809 | 25 | 0 | 25.50905 | -0.1044601
1474 | 2021/06/09 16:42:03 | 23665.3021 | 50.0013 | 1 | 9 | 0 | 0 | 0 | 1.362007 | 3.15677 | 4.299543 | 0.0188849 | 2.725646 | 8.143373 | 9.955492 |  | 0.001866373 |  | 0.1892546 | 5.330792 | [8 empty] | 25.67782 | -0.04095674 | 25 | 0 | 25.43539 | -0.1367837
1475 | 2021/06/09 16:42:13 | 23675.3008 | 60 | 1 | 9 | 0 | 0 | 0 | 1.361984 | 3.174644 | 4.323814 | 0.02266225 | 2.725646 | 8.155331 | 9.955492 |  | 0.001521537 |  | 0.2123793 | 4.803103 | [8 empty] | 25.63106 | 0.1131916 | 25 | 0 | 25.71669 | 0.1310652
1476 | 2021/06/09 16:42:23 | 23685.301 | 70.0002 | 1 | 9 | 0 | 0 | 0 | 1.361511 | 3.191234 | 4.3449 | 0.02643963 | 2.725646 | 8.167356 | 9.955492 |  | 0.001639655 |  | 0.2202211 | 4.380735 | [8 empty] | 25.39777 | -0.06300271 | 25 | 0 | 25.30508 | -0.1231891
1477 | 2021/06/09 16:42:33 | 23695.3018 | 80.001 | 1 | 9 | 0 | 0 | 0 | 1.361465 | 3.206895 | 4.366075 | 0.03021777 | 2.725646 | 8.179442 | 9.955492 |  | 0.00137642 |  | 0.2291192 | 4.175772 | [8 empty] | 25.67885 | 0.04187763 | 25 | 0 | 25.44355 | -0.07847369
1478 | 2021/06/09 16:42:43 | 23705.301 | 90.0002 | 1 | 9 | 0 | 0 | 0 | 1.361816 | 3.220982 | 4.386385 | 0.03399546 | 2.725646 | 8.191584 | 9.955492 |  | 0.001504255 |  | 0.2629876 | 3.909548 | [8 empty] | 25.7917 | 0.09487152 | 25 | 0 | 25.78464 | 0.0346905
1479 | 2021/06/09 16:42:53 | 23715.3011 | 100.0003 | 1 | 9 | 0 | 0 | 0 | 1.361618 | 3.234953 | 4.40477 | 0.03777264 | 2.725646 | 8.203777 | 9.955492 |  | 0.00128033 |  | 0.2868845 | 3.660822 | [8 empty] | 25.43555 | -0.1209927 | 25 | 0 | 25.52122 | -0.06082416
1480 | 2021/06/09 16:43:03 | 23725.3013 | 110.0005 | 1 | 9 | 0 | 0 | 0 | 1.361893 | 3.24749 | 4.422734 | 0.0415502 | 2.725646 | 8.216021 | 9.955492 |  | 0.001089725 |  | 0.3051324 | 3.550479 | [8 empty] | 25.29577 | -0.1431835 | 25 | 0 | 25.24588 | -0.09194255
1481 | 2021/06/09 16:43:13 | 23735.3015 | 120.0007 | 1 | 9 | 0 | 0 | 0 | 1.361626 | 3.259772 | 4.43859 | 0.04532804 | 2.725646 | 8.228313 | 9.955492 |  | 0.001070514 |  | 0.3154072 | 3.218975 | [8 empty] | 25.55241 | -0.1361018 | 25 | 0 | 25.32419 | -0.1383239
1482 | 2021/06/09 16:43:23 | 23745.3009 | 130.0001 | 1 | 9 | 0 | 0 | 0 | 1.361626 | 3.271395 | 4.454416 | 0.04910532 | 2.725646 | 8.240648 | 9.955492 |  | 0.001121384 |  | 0.3253178 | 3.08681 | [8 empty] | 25.73423 | 0.09865344 | 25 | 0 | 25.62021 | 0.1209795
1483 | 2021/06/09 16:43:33 | 23755.3016 | 140.0008 | 1 | 9 | 0 | 0 | 0 | 1.361855 | 3.282507 | 4.470299 | 0.05288395 | 2.725646 | 8.253031 | 9.955492 |  | 0.001045518 |  | 0.3388414 | 2.940616 | [8 empty] | 25.56289 | 0.05573034 | 25 | 0 | 25.6628 | 0.1471424
1484 | 2021/06/09 16:43:43 | 23765.3008 | 150 | 1 | 9 | 0 | 0 | 0 | 1.361931 | 3.292824 | 4.484599 | 0.05666224 | 2.725646 | 8.265453 | 9.955492 |  | 0.0009269938 |  | 0.3663489 | 2.864891 | [8 empty] | 25.2477 | 0.01016855 | 25 | 0 | 25.24063 | 0.08149087
1485 | 2021/06/09 16:43:53 | 23775.3012 | 160.0004 | 1 | 9 | 0 | 0 | 0 | 1.362083 | 3.303152 | 4.499167 | 0.06043969 | 2.725646 | 8.277911 | 9.955492 |  | 0.001273458 |  | 0.3773763 | 2.725937 | [8 empty] | 25.6839 | 0.1385421 | 25 | 0 | 25.43434 | 0.08506835
1486 | 2021/06/09 16:44:03 | 23785.3011 | 170.0003 | 1 | 9 | 0 | 0 | 0 | 1.361946 | 3.312654 | 4.511656 | 0.06421683 | 2.725646 | 8.290406 | 9.955492 |  | 0.0009571426 |  | 0.3780672 | 2.573615 | [8 empty] | 25.29766 | -0.06872535 | 25 | 0 | 25.34054 | 0.009311438
1487 | 2021/06/09 16:44:13 | 23795.3011 | 180.0003 | 1 | 9 | 0 | 0 | 0 | 1.361618 | 3.322177 | 4.523536 | 0.06799472 | 2.725646 | 8.302938 | 9.955492 |  | 0.001034483 |  | 0.4149319 | 2.513444 | [8 empty] | 25.5478 | -0.1033801 | 25 | 0 | 25.26962 | -0.1167566
1488 | 2021/06/09 16:44:23 | 23805.3021 | 190.0013 | 1 | 9 | 0 | 0 | 0 | 1.361732 | 3.330739 | 4.535574 | 0.07177257 | 2.725646 | 8.315506 | 9.955492 |  | 0.001045491 |  | 0.4274849 | 2.37674 | [8 empty] | 25.55344 | -0.06082118 | 25 | 0 | 25.58916 | 0.01271605
1489 | 2021/06/09 16:44:33 | 23815.3015 | 200.0007 | 1 | 9 | 0 | 0 | 0 | 1.361588 | 3.339545 | 4.547084 | 0.07554937 | 2.725646 | 8.328102 | 9.955492 |  | 0.0006410023 |  | 0.4443493 | 2.253824 | [8 empty] | 25.27204 | -0.1458132 | 25 | 0 | 25.21501 | -0.09680152
1490 | 2021/06/09 16:44:43 | 23825.3026 | 210.0018 | 1 | 9 | 0 | 0 | 0 | 1.361488 | 3.347495 | 4.557574 | 0.07932612 | 2.725646 | 8.34073 | 9.955492 |  | 0.0008164186 |  | 0.4449847 | [9 empty] | 25.31466 | -0.02969265 | 25 | 0 | 25.26478 | 0.05276144
1491 | 2021/06/09 16:44:53 | 23835.3016 | 220.0008 | 1 | 9 | 0 | 0 | 0 | 1.361778 | 3.35527 | 4.569133 | 0.08310208 | 2.725646 | 8.353385 | 9.955492 |  | 0.0010239 |  | 0.4831113 | 2.139976 | [8 empty] | 25.30523 | -0.08818865 | 25 | 0 | 25.19111 | -0.1372445
1492 | 2021/06/09 16:45:03 | 23845.3011 | 230.0003 | 1 | 9 | 0 | 0 | 0 | 1.361488 | 3.362975 | 4.57865 | 0.08687895 | 2.725646 | 8.366072 | 9.955492 |  | 0.0006330314 |  | 0.4898132 | 2.066327 | [8 empty] | 25.38035 | -0.08503199 | 25 | 0 | 25.38755 | -0.0003284216
1493 | 2021/06/09 16:45:13 | 23855.3012 | 240.0004 | 1 | 9 | 0 | 0 | 0 | 1.361832 | 3.369882 | 4.589213 | 0.09065716 | 2.725646 | 8.378791 | 9.955492 |  | 0.0005934875 |  | 0.5020341 | 1.920073 | [8 empty] | 25.39819 | 0.03754556 | 25 | 0 | 25.39826 | 0.1066464
1494 | 2021/06/09 16:45:23 | 23865.3012 | 250.0004 | 1 | 9 | 0 | 0 | 0 | 1.362007 | 3.376858 | 4.599304 | 0.09443476 | 2.725646 | 8.391535 | 9.955492 |  | 0.0005052222 |  | 0.555545 | [9 empty] | 25.58282 | -0.0895083 | 25 | 0 | 25.64708 | 0.128634
1495 | 2021/06/09 16:45:33 | 23875.3021 | 260.0013 | 1 | 9 | 0 | 0 | 0 | 1.362038 | 3.383274 | 4.608148 | 0.0982124 | 2.725646 | 8.404304 | 9.955492 |  | 0.000576383 |  | 0.5745806 | 1.778492 | [8 empty] | 25.68622 | 0.06477058 | 25 | 0 | 25.69361 | -0.06866217
1496 | 2021/06/09 16:45:43 | 23885.3014 | 270.0006 | 1 | 9 | 0 | 0 | 0 | 1.361618 | 3.38949 | 4.615191 | 0.1019894 | 2.725646 | 8.417093 | 9.955492 |  | 0.0007262555 |  | 0.6220986 | 1.658606 | [8 empty] | 25.69208 | 0.1365829 | 25 | 0 | 25.67872 | 0.1433325
1497 | 2021/06/09 16:45:53 | 23895.3014 | 280.0006 | 1 | 9 | 0 | 0 | 0 | 1.361931 | 3.395096 | 4.623886 | 0.1057677 | 2.725646 | 8.429912 | 9.955492 |  | 0.000536421 |  | 0.6427959 | [9 empty] | 25.57735 | -0.0937748 | 25 | 0 | 25.71354 | 0.08672297
1498 | 2021/06/09 16:46:03 | 23905.3016 | 290.0008 | 1 | 9 | 0 | 0 | 0 | 1.362137 | 3.400794 | 4.632347 | 0.1095465 | 2.725646 | 8.442752 | 9.955492 |  | 0.0004645184 |  | 0.6759665 | 1.525282 | [8 empty] | 25.51675 | 0.09760559 | 25 | 0 | 25.84565 | 0.04413903
1499 | 2021/06/09 16:46:13 | 23915.3019 | 300.0011 | 1 | 9 | 0 | 0 | 0 | 1.361626 | 3.405796 | 4.63742 | 0.113325 | 2.725646 | 8.455611 | 9.955492 |  | 0.0005880499 |  | 0.706854 | [9 empty] | 25.48798 | -0.1225287 | 25 | 0 | 25.56987 | -0.07798672
1500 | 2021/06/09 16:46:23 | 23925.302 | 310.0012 | 1 | 9 | 0 | 0 | 0 | 1.361542 | 3.41057 | 4.643634 | 0.1171035 | 2.725646 | 8.468489 | 9.955492 |  | 0.0004331556 |  | 0.7794814 | 1.301815 | [8 empty] | 25.50288 | -0.1313955 | 25 | 0 | 25.22467 | -0.1760352
1501 | 2021/06/09 16:46:33 | 23935.3011 | 320.0003 | 1 | 9 | 0 | 0 | 0 | 1.361488 | 3.414623 | 4.648968 | 0.1208807 | 2.725646 | 8.481379 | 9.955492 |  | 0.0003845772 |  | 0.8348842 | [9 empty] | 25.76653 | -0.1059252 | 25 | 0 | 25.43854 | -0.1416183
1502 | 2021/06/09 16:46:43 | 23945.3022 | 330.0014 | 1 | 9 | 0 | 0 | 0 | 1.361893 | 3.418749 | 4.65597 | 0.1246595 | 2.725646 | 8.494289 | 9.955492 |  | 0.0003225197 |  | 0.9413973 | [9 empty] | 25.84116 | -0.005968809 | 25 | 0 | 25.7343 | 0.0653404
1503 | 2021/06/09 16:46:53 | 23955.3016 | 340.0008 | 1 | 9 | 0 | 0 | 0 | 1.361511 | 3.422301 | 4.6595 | 0.1284365 | 2.725646 | 8.50721 | 9.955492 |  | 0.0003349449 |  |  | 1.124206 | [8 empty] | 25.57693 | -0.1164365 | 25 | 0 | 25.37726 | -0.07860541
1504 | 2021/06/09 16:47:03 | 23965.3017 | 350.0009 | 1 | 9 | 0 | 0 | 0 | 1.361656 | 3.425945 | 4.664959 | 0.1322144 | 2.725646 | 8.520145 | 9.955492 |  | 0.0003245063 |  | 1.028808 | [9 empty] | 26.02394 | -0.03080845 | 25 | 0 | 25.63195 | -0.1066244
1505 | 2021/06/09 16:47:13 | 23975.3008 | 360 | 1 | 9 | 0 | 0 | 0 | 1.361809 | 3.429066 | 4.669733 | 0.1359912 | 2.725646 | 8.533091 | 9.955492 |  | 0.0004343613 |  | 1.100408 | [9 empty] | 25.67553 | -0.1264292 | 25 | 0 | 25.51871 | -0.09751499
1506 | 2021/06/09 16:47:23 | 23985.3018 | 370.001 | 1 | 9 | 0 | 0 | 0 | 1.361359 | 3.432341 | 4.672648 | 0.1397691 | 2.725646 | 8.546051 | 9.955492 |  | 0.0003510811 |  |  | 0.911882 | [8 empty] | 25.77681 | -0.08966565 | 25 | 0 | 25.31327 | -0.145458
1507 | 2021/06/09 16:47:33 | 23995.3012 | 380.0004 | 1 | 9 | 0 | 0 | 0 | 1.36174 | 3.435103 | 4.677717 | 0.1435456 | 2.725646 | 8.559019 | 9.955492 |  | 0.0002987117 |  | 1.241537 | [9 empty] | 26.1086 | 0.02183199 | 25 | 0 | 25.7452 | -0.07179737
1508 | 2021/06/09 16:47:43 | 24005.302 | 390.0012 | 1 | 9 | 0 | 0 | 0 | 1.361618 | 3.43788 | 4.681079 | 0.1473225 | 2.725646 | 8.571999 | 9.955492 |  | 0.000274091 |  | 1.217434 | [9 empty] | 26.11907 | 0.04688799 | 25 | 0 | 25.79846 | 0.1137882
1509 | 2021/06/09 16:47:53 | 24015.3012 | 400.0004 | 1 | 9 | 0 | 0 | 0 | 1.361641 | 3.44105 | 4.685475 | 0.151098 | 2.725646 | 8.584985 | 9.955492 |  | 0.0002409664 |  |  | 0.77662 | [8 empty] | 25.81706 | -0.01807928 | 25 | 0 | 25.62463 | 0.07998943
1510 | 2021/06/09 16:48:03 | 24025.3014 | 410.0006 | 1 | 9 | 0 | 0 | 0 | 1.361732 | 3.443699 | 4.689395 | 0.1548745 | 2.725646 | 8.597984 | 9.955492 |  | 0.0002309168 |  | 1.435295 | [9 empty] | 25.71955 | -0.04662037 | 25 | 0 | 25.32731 | 0.03578603
1511 | 2021/06/09 16:48:13 | 24035.3016 | 420.0008 | 1 | 9 | 0 | 0 | 0 | 1.361931 | 3.446589 | 4.694016 | 0.1586519 | 2.725646 | 8.610998 | 9.955492 |  | 0.0003390147 | [11 empty] | 25.71095 | -0.0778389 | 25 | 0 | 25.34012 | -0.1046407
1512 | 2021/06/09 16:48:23 | 24045.3009 | 430.0001 | 1 | 9 | 0 | 0 | 0 | 1.361122 | 3.449023 | 4.694541 | 0.162427 | 2.725646 | 8.624014 | 9.955492 |  | 0.0002468465 |  | 1.359172 | [9 empty] | 25.6883 | -0.1614654 | 25 | 0 | 25.24608 | -0.1326507
1513 | 2021/06/09 16:48:33 | 24055.3025 | 440.0017 | 1 | 9 | 0 | 0 | 0 | 1.361809 | 3.451661 | 4.700503 | 0.1662043 | 2.725646 | 8.637047 | 9.955492 |  | 0.0003246234 |  |  | 0.7282729 | [8 empty] | 25.8093 | -0.109883 | 25 | 0 | 25.21734 | -0.04535079
1514 | 2021/06/09 16:48:43 | 24065.3011 | 450.0003 | 1 | 9 | 0 | 0 | 0 | 1.362122 | 3.454248 | 4.705107 | 0.1699809 | 2.725646 | 8.650087 | 9.955492 |  | 0.0001813275 |  | 1.428971 | [9 empty] | 25.94431 | 0.03314078 | 25 | 0 | 25.30256 | -0.06046712
1515 | 2021/06/09 16:48:53 | 24075.3012 | 460.0004 | 1 | 9 | 0 | 0 | 0 | 1.361504 | 3.456964 | 4.70667 | 0.1737572 | 2.725646 | 8.663136 | 9.955492 |  | 0.0002932809 | [11 empty] | 25.79797 | -0.1425046 | 25 | 0 | 25.24882 | -0.1716328
1516 | 2021/06/09 16:49:03 | 24085.3021 | 470.0013 | 1 | 9 | 0 | 0 | 0 | 1.361832 | 3.459388 | 4.711105 | 0.1775344 | 2.725646 | 8.676199 | 9.955492 |  | 0.0002427167 |  | 1.49097 | 0.6877398 | [8 empty] | 25.80679 | -0.09304821 | 25 | 0 | 25.23623 | -0.04410088
1517 | 2021/06/09 16:49:13 | 24095.3015 | 480.0007 | 1 | 9 | 0 | 0 | 0 | 1.361755 | 3.461982 | 4.714371 | 0.1813108 | 2.725646 | 8.689268 | 9.955492 |  | 0.0002415117 | [11 empty] | 25.76653 | -0.08731842 | 25 | 0 | 25.23161 | -0.136447
1518 | 2021/06/09 16:49:23 | 24105.3016 | 490.0008 | 1 | 9 | 0 | 0 | 0 | 1.361755 | 3.464219 | 4.717418 | 0.1850871 | 2.725646 | 8.702346 | 9.955492 |  | 0.0002113197 |  | 1.521499 | [9 empty] | 25.85459 | -0.123173 | 25 | 0 | 25.19845 | -0.1679099
1519 | 2021/06/09 16:49:33 | 24115.3015 | 500.0007 | 1 | 9 | 0 | 0 | 0 | 1.361313 | 3.466949 | 4.719603 | 0.1888627 | 2.725646 | 8.715431 | 9.955492 |  | 0.0002110645 | [11 empty] | 25.811 | -0.0741142 | 25 | 0 | 25.19048 | -0.0251621
1520 | 2021/06/09 16:49:43 | 24125.3019 | 510.0011 | 1 | 9 | 0 | 0 | 0 | 1.362007 | 3.469257 | 4.725152 | 0.1926398 | 2.725646 | 8.72853 | 9.955492 |  | 0.0002301865 |  | 1.569278 | [9 empty] | 25.97784 | 0.04205883 | 25 | 0 | 25.24337 | -0.03593981
1521 | 2021/06/09 16:49:53 | 24135.3011 | 520.0003 | 1 | 9 | 0 | 0 | 0 | 1.361778 | 3.471641 | 4.727604 | 0.1964163 | 2.725646 | 8.741636 | 9.955492 |  | 0.0002774147 |  |  | 0.6479881 | [8 empty] | 26.09499 | 0.01761794 | 25 | 0 | 25.37497 | -0.0759846
1522 | 2021/06/09 16:50:03 | 24145.3011 | 530.0003 | 1 | 9 | 0 | 0 | 0 | 1.362877 | 3.473706 | 4.734234 | 0.2001923 | 2.725646 | 8.754748 | 9.955492 |  | 0.0001840417 |  | 1.611476 | [9 empty] | 26.10568 | -0.07788599 | 25 | 0 | 25.35001 | -0.1337123
1523 | 2021/06/09 16:50:13 | 24155.301 | 540.0002 | 1 | 9 | 0 | 0 | 0 | 1.361969 | 3.475644 | 4.733719 | 0.2039685 | 2.725646 | 8.76787 | 9.955492 |  | 0.0001651445 | [11 empty] | 26.17772 | 0.1035339 | 25 | 0 | 25.40788 | 0.06354868
1524 | 2021/06/09 16:50:23 | 24165.3012 | 550.0004 | 1 | 9 | 0 | 0 | 0 | 1.361427 | 3.477782 | 4.734746 | 0.2077457 | 2.725646 | 8.781003 | 9.955492 |  | 0.0002192221 | [11 empty] | 26.32771 | 0.1390046 | 25 | 0 | 25.65796 | 0.09236753
1525 | 2021/06/09 16:50:33 | 24175.3016 | 560.0008 | 1 | 9 | 0 | 0 | 0 | 1.361664 | 3.479603 | 4.73805 | 0.211522 | 2.725646 | 8.794139 | 9.955492 |  | 0.0002556314 |  | 1.918843 | 0.5442932 | [8 empty] | 26.29316 | 0.03969073 | 25 | 0 | 25.64475 | -0.03830791
1526 | 2021/06/09 16:50:43 | 24185.3024 | 570.0016 | 1 | 9 | 0 | 0 | 0 | 1.361664 | 3.4813 | 4.740361 | 0.2152995 | 2.725646 | 8.807286 | 9.955492 |  | 0.000256013 | [11 empty] | 26.25149 | 0.03738582 | 25 | 0 | 25.63156 | 0.1043212
1527 | 2021/06/09 16:50:53 | 24195.3016 | 580.0008 | 1 | 9 | 0 | 0 | 0 | 1.361427 | 3.482639 | 4.741359 | 0.2190758 | 2.725646 | 8.820435 | 9.955492 |  | 0.0001696844 | [11 empty] | 26.29379 | 0.1054764 | 25 | 0 | 25.73095 | 0.1501995
1528 | 2021/06/09 16:51:03 | 24205.3011 | 590.0003 | 1 | 9 | 0 | 0 | 0 | 1.361504 | 3.484237 | 4.743803 | 0.2228511 | 2.725646 | 8.833586 | 9.955492 |  | 0.0001071917 |  | 2.377827 | [9 empty] | 26.1811 | 0.1006806 | 25 | 0 | 25.62526 | 0.125373
1529 | 2021/06/09 16:51:13 | 24215.3012 | 600.0004 | 1 | 9 | 0 | 0 | 0 | 1.361488 | 3.485301 | 4.745195 | 0.2266282 | 2.725646 | 8.846748 | 9.955492 |  | 0.0001353306 | [11 empty] | 25.99273 | -0.03372729 | 25 | 0 | 25.23687 | -0.09397328
1530 | 2021/06/09 16:51:23 | 24225.3011 | 610.0003 | 1 | 9 | 0 | 0 | 0 | 1.361542 | 3.486446 | 4.746943 | 0.230405 | 2.725646 | 8.859914 | 9.955492 |  | 0.0001212401 | [11 empty] | 26.38156 | 0.1471174 | 25 | 0 | 25.72614 | 0.1317102
1531 | 2021/06/09 16:51:33 | 24235.302 | 620.0012 | 1 | 9 | 0 | 0 | 0 | 1.36158 | 3.487694 | 4.748774 | 0.2341813 | 2.725646 | 8.873083 | 9.955492 |  | 8.924726e-05 | [11 empty] | 26.03214 | -0.07462442 | 25 | 0 | 25.28348 | 0.009960532
1532 | 2021/06/09 16:51:43 | 24245.3015 | 630.0007 | 1 | 9 | 0 | 0 | 0 | 1.361931 | 3.489201 | 4.752051 | 0.2379575 | 2.725646 | 8.886255 | 9.955492 |  | 0.0001226357 |  | 3.082762 | [9 empty] | 26.28899 | -0.0216645 | 25 | 0 | 25.68336 | 0.0518471
1533 | 2021/06/09 16:51:53 | 24255.3023 | 640.0015 | 1 | 9 | 0 | 0 | 0 | 1.360825 | 3.490089 | 4.7494 | 0.241734 | 2.725646 | 8.899434 | 9.955492 |  | 0.0001298552 |  |  | 0.3584357 | [8 empty] | 26.04826 | -0.112071 | 25 | 0 | 25.21399 | -0.1590627
1534 | 2021/06/09 16:52:03 | 24265.3016 | 650.0008 | 1 | 9 | 0 | 0 | 0 | 1.361755 | 3.491261 | 4.754242 | 0.2455092 | 2.725646 | 8.912611 | 9.955492 |  | 0.0001286354 | [11 empty] | 26.44875 | 0.07170141 | 25 | 0 | 25.72926 | -0.0151509
1535 | 2021/06/09 16:52:13 | 24275.301 | 660.0002 | 1 | 9 | 0 | 0 | 0 | 1.361626 | 3.492184 | 4.755049 | 0.2492847 | 2.725646 | 8.925795 | 9.955492 |  | 0.0001806076 | [11 empty] | 26.00781 | -0.11365 | 25 | 0 | 25.41609 | -0.09596944
1536 | 2021/06/09 16:52:23 | 24285.3011 | 670.0003 | 1 | 9 | 0 | 0 | 0 | 1.361588 | 3.493358 | 4.756514 | 0.2530603 | 2.725646 | 8.938981 | 9.955492 |  | 9.819313e-05 | [11 empty] | 26.38238 | 0.1085448 | 25 | 0 | 25.65567 | 0.05743086
1537 | 2021/06/09 16:52:33 | 24295.302 | 680.0012 | 1 | 9 | 0 | 0 | 0 | 1.36145 | 3.494595 | 4.757716 | 0.2568365 | 2.725646 | 8.952175 | 9.955492 |  |  |  | 3.387616 | [9 empty] | 26.36311 | 0.05821884 | 25 | 0 | 25.6221 | -0.01082182
1538 | 2021/06/09 16:52:43 | 24305.3012 | 690.0004 | 1 | 9 | 0 | 0 | 0 | 1.361832 | 3.495524 | 4.760316 | 0.2606133 | 2.725646 | 8.965375 | 9.955492 |  | 8.450634e-05 | [11 empty] | 26.35139 | 0.04097939 | 25 | 0 | 25.73158 | 0.1279753
1539 | 2021/06/09 16:52:53 | 24315.3023 | 700.0015 | 1 | 9 | 0 | 0 | 0 | 1.361145 | 3.496776 | 4.759619 | 0.2643892 | 2.725646 | 8.978577 | 9.955492 |  | 0.0001111399 | [11 empty] | 26.07507 | 0.002877712 | 25 | 0 | 25.53336 | 0.1166034
1540 | 2021/06/09 16:53:03 | 24325.3015 | 710.0007 | 1 | 9 | 0 | 0 | 0 | 1.361755 | 3.497828 | 4.763185 | 0.2681659 | 2.725646 | 8.991784 | 9.955492 |  | 0.0001007008 | [11 empty] | 25.90677 | 0.01845837 | 25 | 0 | 25.22929 | 0.08758605
1541 | 2021/06/09 16:53:13 | 24335.3017 | 720.0009 | 1 | 9 | 0 | 0 | 0 | 1.36174 | 3.499099 | 4.764863 | 0.271943 | 2.725646 | 9.004998 | 9.955492 |  | 9.604461e-05 |  | 3.377217 | [9 empty] | 26.13541 | 0.0933218 | 25 | 0 | 25.25847 | 0.0154072
1542 | 2021/06/09 16:53:23 | 24345.3018 | 730.001 | 1 | 9 | 0 | 0 | 0 | 1.361603 | 3.500034 | 4.765657 | 0.2757194 | 2.725646 | 9.018214 | 9.955492 |  | 9.268424e-05 |  |  | 0.2941448 | [8 empty] | 26.17377 | 0.07334828 | 25 | 0 | 25.5894 | 0.1358861
1543 | 2021/06/09 16:53:33 | 24355.301 | 740.0002 | 1 | 9 | 0 | 0 | 0 | 1.361092 | 3.501446 | 4.76579 | 0.2794949 | 2.725646 | 9.03143 | 9.955492 |  | 8.056003e-05 | [11 empty] | 26.10629 | -0.1175267 | 25 | 0 | 25.20788 | -0.1266044
1544 | 2021/06/09 16:53:43 | 24365.3019 | 750.0011 | 1 | 9 | 0 | 0 | 0 | 1.361488 | 3.502339 | 4.768393 | 0.2832709 | 2.725646 | 9.044654 | 9.955492 |  | 0.0001508273 | [11 empty] | 26.2965 | 0.0322026 | 25 | 0 | 25.6695 | 0.1169646
1545 | 2021/06/09 16:53:53 | 24375.3013 | 760.0005 | 1 | 9 | 0 | 0 | 0 | 1.361427 | 3.503637 | 4.769946 | 0.2870469 | 2.725646 | 9.057881 | 9.955492 |  | 9.324635e-05 |  | 3.239232 | [9 empty] | 26.04949 | -0.03104508 | 25 | 0 | 25.46495 | 0.06478488
1546 | 2021/06/09 16:54:03 | 24385.3023 | 770.0015 | 1 | 9 | 0 | 0 | 0 | 1.361855 | 3.504855 | 4.773104 | 0.2908231 | 2.725646 | 9.071115 | 9.955492 |  | 0.0001141017 | [11 empty] | 25.95981 | 0.03514946 | 25 | 0 | 25.31808 | 0.1132154
1547 | 2021/06/09 16:54:13 | 24395.3016 | 780.0008 | 1 | 9 | 0 | 0 | 0 | 1.361931 | 3.506173 | 4.775166 | 0.2945988 | 2.725646 | 9.08435 | 9.955492 |  | 0.0001213169 | [11 empty] | 25.98831 | -0.01336038 | 25 | 0 | 25.15393 | -0.09811878
1548 | 2021/06/09 16:54:23 | 24405.3008 | 790 | 1 | 9 | 0 | 0 | 0 | 1.361565 | 3.507089 | 4.77513 | 0.2983752 | 2.725646 | 9.097591 | 9.955492 |  | 0.0001145476 | [11 empty] | 26.09542 | -0.07436037 | 25 | 0 | 25.2184 | -0.1458198
1549 | 2021/06/09 16:54:33 | 24415.3017 | 800.0009 | 1 | 9 | 0 | 0 | 0 | 1.361465 | 3.508541 | 4.776756 | 0.3021515 | 2.725646 | 9.110838 | 9.955492 |  | 7.614001e-05 | [11 empty] | 26.40206 | 0.04401445 | 25 | 0 | 25.6825 | -0.02951086
1550 | 2021/06/09 16:54:43 | 24425.3019 | 810.0011 | 1 | 9 | 0 | 0 | 0 | 1.361732 | 3.509716 | 4.779293 | 0.3059279 | 2.725646 | 9.124089 | 9.955492 |  | 9.370096e-05 |  | 3.203012 | 0.3129922 | [8 empty] | 25.90594 | -0.1032633 | 25 | 0 | 25.22132 | -0.1279265
1551 | 2021/06/09 16:54:53 | 24435.302 | 820.0012 | 1 | 9 | 0 | 0 | 0 | 1.361908 | 3.510689 | 4.781235 | 0.3097043 | 2.725646 | 9.137345 | 9.955492 |  | 0.0001028229 | [11 empty] | 26.26111 | 0.00680387 | 25 | 0 | 25.46288 | -0.05559325
1552 | 2021/06/09 16:55:03 | 24445.3021 | 830.0013 | 1 | 9 | 0 | 0 | 0 | 1.361542 | 3.512126 | 4.781907 | 0.3134807 | 2.725646 | 9.150605 | 9.955492 |  | 9.356297e-05 | [11 empty] | 26.16791 | 0.1432997 | 25 | 0 | 25.62631 | 0.1435447
1553 | 2021/06/09 16:55:13 | 24455.3013 | 840.0005 | 1 | 9 | 0 | 0 | 0 | 1.361549 | 3.51313 | 4.783299 | 0.3172548 | 2.725646 | 9.163862 | 9.955492 |  | 0.000156817 | [11 empty] | 26.10317 | 0.04578531 | 25 | 0 | 25.24044 | -0.05226433
1554 | 2021/06/09 16:55:23 | 24465.3008 | 850 | 1 | 9 | 0 | 0 | 0 | 1.361771 | 3.51453 | 4.785985 | 0.3210319 | 2.725646 | 9.177134 | 9.955492 |  | 7.941557e-05 |  | 3.204853 | [9 empty] | 26.3336 | 0.1132029 | 25 | 0 | 25.69951 | 0.09774566
1555 | 2021/06/09 16:55:33 | 24475.3017 | 860.0009 | 1 | 9 | 0 | 0 | 0 | 1.361702 | 3.515579 | 4.787171 | 0.3248086 | 2.725646 | 9.190409 | 9.955492 |  | 9.855664e-05 | [11 empty] | 25.96693 | 0.05687535 | 25 | 0 | 25.3823 | 0.1216102
1556 | 2021/06/09 16:55:43 | 24485.3008 | 870 | 1 | 9 | 0 | 0 | 0 | 1.361732 | 3.516875 | 4.789041 | 0.3285846 | 2.725646 | 9.203686 | 9.955492 |  | 0.0001523909 | [11 empty] | 26.2674 | 0.099594 | 25 | 0 | 25.38357 | 0.02839983
1557 | 2021/06/09 16:55:53 | 24495.3017 | 880.0009 | 1 | 9 | 0 | 0 | 0 | 1.361259 | 3.517716 | 4.788523 | 0.3323612 | 2.725646 | 9.216969 | 9.955492 |  | 0.0001200694 | [11 empty] | 26.25421 | 0.1077878 | 25 | 0 | 25.69132 | 0.156979
1558 | 2021/06/09 16:56:03 | 24505.302 | 890.0012 | 1 | 9 | 0 | 0 | 0 | 1.361511 | 3.519229 | 4.791469 | 0.3361375 | 2.725646 | 9.230256 | 9.955492 |  | 0.0001440218 |  | 3.087244 | [9 empty] | 25.9439 | -0.01419961 | 25 | 0 | 25.22365 | 0.08829832
1559 | 2021/06/09 16:56:13 | 24515.3021 | 900.0013 | 1 | 9 | 0 | 0 | 0 | 1.361717 | 3.520254 | 4.79359 | 0.3399136 | 2.725646 | 9.243546 | 9.955492 |  | 0.0001776138 |  |  | 0.3145936 | [8 empty] | 26.33671 | 0.05099058 | 25 | 0 | 25.70263 | 0.1179403
1560 | 2021/06/09 16:56:23 | 24525.3022 | 910.0014 | 1 | 9 | 0 | 0 | 0 | 1.361336 | 3.521565 | 4.794033 | 0.3436897 | 2.725646 | 9.256842 | 9.955492 |  | 0.0001486807 | [11 empty] | 25.92334 | -0.1178545 | 25 | 0 | 25.18879 | -0.1046628
1561 | 2021/06/09 16:56:33 | 24535.3024 | 920.0016 | 1 | 9 | 0 | 0 | 0 | 1.361664 | 3.52281 | 4.796884 | 0.347465 | 2.725646 | 9.270139 | 9.955492 |  | 0.0001702278 | [11 empty] | 26.267 | 0.09902 | 25 | 0 | 25.69699 | 0.03227711
1562 | 2021/06/09 16:56:43 | 24545.3017 | 930.0009 | 1 | 9 | 0 | 0 | 0 | 1.361526 | 3.524022 | 4.798048 | 0.3512409 | 2.725646 | 9.283442 | 9.955492 |  | 0.0001337476 |  | 3.15575 | [9 empty] | 26.11029 | 0.04852951 | 25 | 0 | 25.22617 | -0.03167689
1563 | 2021/06/09 16:56:53 | 24555.3017 | 940.0009 | 1 | 9 | 0 | 0 | 0 | 1.361298 | 3.525126 | 4.798747 | 0.3550176 | 2.725646 | 9.296754 | 9.955492 |  | 8.198781e-05 | [11 empty] | 25.96086 | -0.01060724 | 25 | 0 | 25.43329 | 0.08080661
1564 | 2021/06/09 16:57:03 | 24565.3011 | 950.0003 | 1 | 9 | 0 | 0 | 0 | 1.361679 | 3.526244 | 4.801612 | 0.358794 | 2.725646 | 9.310068 | 9.955492 |  | 9.952397e-05 | [11 empty] | 26.35095 | 0.007602572 | 25 | 0 | 25.67411 | -0.07711887
1565 | 2021/06/09 16:57:13 | 24575.3011 | 960.0003 | 1 | 9 | 0 | 0 | 0 | 1.361626 | 3.52758 | 4.803245 | 0.3625706 | 2.725646 | 9.323387 | 9.955492 |  | 0.0001095238 | [11 empty] | 26.21085 | 0.1064193 | 25 | 0 | 25.38399 | 0.05752444
1566 | 2021/06/09 16:57:23 | 24585.3011 | 970.0003 | 1 | 9 | 0 | 0 | 0 | 1.361778 | 3.528443 | 4.804956 | 0.3663477 | 2.725646 | 9.336714 | 9.955492 |  | 0.0001149287 |  | 3.184335 | [9 empty] | 25.97555 | -0.1031768 | 25 | 0 | 25.14828 | -0.1323342
1567 | 2021/06/09 16:57:33 | 24595.302 | 980.0012 | 1 | 9 | 0 | 0 | 0 | 1.361832 | 3.529913 | 4.807148 | 0.3701253 | 2.725646 | 9.350045 | 9.955492 |  | 7.65345e-05 |  |  | 0.3181256 | [8 empty] | 25.88246 | -0.04084527 | 25 | 0 | 25.13357 | 0.02595842
1568 | 2021/06/09 16:57:43 | 24605.3023 | 990.0015 | 1 | 9 | 0 | 0 | 0 | 1.361702 | 3.530989 | 4.808155 | 0.3739024 | 2.725646 | 9.36338 | 9.955492 |  | 0.0001035685 | [11 empty] | 25.87932 | -0.06026149 | 25 | 0 | 25.08758 | -0.1517689
1569 | 2021/06/09 16:57:53 | 24615.3024 | 1000.0016 | 1 | 9 | 0 | 0 | 0 | 1.361816 | 3.532368 | 4.810435 | 0.3776793 | 2.725646 | 9.376719 | 9.955492 |  | 8.805249e-05 | [11 empty] | 25.86865 | -0.1441211 | 25 | 0 | 25.15542 | -0.1131344
1570 | 2021/06/09 16:58:03 | 24625.301 | 1010.0002 | 1 | 9 | 0 | 0 | 0 | 1.361885 | 3.533442 | 4.812142 | 0.3814553 | 2.725646 | 9.390059 | 9.955492 |  | 0.0001534009 | [11 empty] | 26.03484 | 0.1079601 | 25 | 0 | 25.47169 | 0.1215142
1571 | 2021/06/09 16:58:13 | 24635.3011 | 1020.0003 | 1 | 9 | 0 | 0 | 0 | 1.361923 | 3.534661 | 4.813936 | 0.3852323 | 2.725646 | 9.403407 | 9.955492 |  | 0.0001448088 |  | 3.169392 | [9 empty] | 26.10231 | -0.03712654 | 25 | 0 | 25.5963 | 0.06313205
1572 | 2021/06/09 16:58:23 | 24645.3013 | 1030.0005 | 1 | 9 | 0 | 0 | 0 | 1.36187 | 3.535739 | 4.815217 | 0.3890081 | 2.725646 | 9.416756 | 9.955492 |  | 0.0001291693 | [11 empty] | 26.22301 | 0.1258123 | 25 | 0 | 25.66009 | 0.1527286
1573 | 2021/06/09 16:58:33 | 24655.3013 | 1040.0005 | 1 | 9 | 0 | 0 | 0 | 1.362007 | 3.53712 | 4.817582 | 0.3927837 | 2.725646 | 9.430107 | 9.955492 |  | 0.0001266399 | [11 empty] | 26.33086 | -0.01479685 | 25 | 0 | 25.56127 | -0.09955823
1574 | 2021/06/09 16:58:43 | 24665.3012 | 1050.0004 | 1 | 9 | 0 | 0 | 0 | 1.361702 | 3.538024 | 4.817734 | 0.3965605 | 2.725646 | 9.443468 | 9.955492 | [13 empty] | 25.95752 | -0.009105206 | 25 | 0 | 25.12308 | -0.1005524
1575 | 2021/06/09 16:58:53 | 24675.3014 | 1060.0006 | 1 | 9 | 0 | 0 | 0 | 1.361351 | 3.539504 | 4.818507 | 0.4003366 | 2.725646 | 9.456831 | 9.955492 |  | 8.624677e-05 |  | 3.132955 | [9 empty] | 25.955 | -0.01362026 | 25 | 0 | 25.42029 | 0.07110059
1576 | 2021/06/09 16:59:03 | 24685.3025 | 1070.0017 | 1 | 9 | 0 | 0 | 0 | 1.362061 | 3.540554 | 4.822451 | 0.4041131 | 2.725646 | 9.4702 | 9.955492 |  | 8.686894e-05 |  |  | 0.3147621 | [8 empty] | 26.13395 | 0.1170677 | 25 | 0 | 25.59945 | 0.09495676
1577 | 2021/06/09 16:59:13 | 24695.3009 | 1080.0001 | 1 | 9 | 0 | 0 | 0 | 1.361893 | 3.541656 | 4.823357 | 0.4078881 | 2.725646 | 9.483567 | 9.955492 |  | 8.838775e-05 | [11 empty] | 26.33944 | 0.02513289 | 25 | 0 | 25.79091 | 0.1098549
1578 | 2021/06/09 16:59:23 | 24705.3018 | 1090.001 | 1 | 9 | 0 | 0 | 0 | 1.361702 | 3.543156 | 4.824723 | 0.4116655 | 2.725646 | 9.496949 | 9.955492 |  | 9.920404e-05 | [11 empty] | 26.17838 | -0.0686574 | 25 | 0 | 25.3586 | -0.1378524
1579 | 2021/06/09 16:59:33 | 24715.3021 | 1100.0013 | 1 | 9 | 0 | 0 | 0 | 1.361809 | 3.54435 | 4.826728 | 0.415442 | 2.725646 | 9.510331 | 9.955492 |  | 0.000124784 |  | 3.126189 | [9 empty] | 26.41315 | -0.04917741 | 25 | 0 | 25.26982 | -0.1250345
1580 | 2021/06/09 16:59:43 | 24725.3013 | 1110.0005 | 1 | 9 | 0 | 0 | 0 | 1.361588 | 3.54547 | 4.827469 | 0.4192178 | 2.725646 | 9.523716 | 9.955492 |  | 0.0001113318 | [11 empty] | 26.46133 | 0.1262683 | 25 | 0 | 25.27297 | -0.1794887
1581 | 2021/06/09 16:59:53 | 24735.3014 | 1120.0006 | 1 | 9 | 0 | 0 | 0 | 1.36158 | 3.546676 | 4.829083 | 0.4229949 | 2.725646 | 9.53711 | 9.955492 |  | 0.0001588892 | [11 empty] | 26.2343 | -0.02356827 | 25 | 0 | 25.41399 | 0.01756489
1582 | 2021/06/09 17:00:03 | 24745.3022 | 1130.0014 | 1 | 9 | 0 | 0 | 0 | 1.361931 | 3.547989 | 4.832116 | 0.4267721 | 2.725646 | 9.550508 | 9.955492 |  | 8.539052e-05 | [11 empty] | 26.40228 | 0.08902192 | 25 | 0 | 25.65753 | 0.1114601
1583 | 2021/06/09 17:00:13 | 24755.3016 | 1140.0008 | 1 | 9 | 0 | 0 | 0 | 1.361755 | 3.549052 | 4.832939 | 0.4305466 | 2.725646 | 9.563903 | 9.955492 |  | 0.0001087527 |  | 3.071245 | [9 empty] | 26.00319 | -0.0542891 | 25 | 0 | 25.69238 | 0.06594837
1584 | 2021/06/09 17:00:23 | 24765.3017 | 1150.0009 | 1 | 9 | 0 | 0 | 0 | 1.362312 | 3.550479 | 4.83686 | 0.4343232 | 2.725646 | 9.57731 | 9.955492 |  | 0.0001574401 |  |  | 0.3209099 | [8 empty] | 26.07425 | -0.04593968 | 25 | 0 | 25.54681 | 0.02752244
1585 | 2021/06/09 17:00:33 | 24775.3009 | 1160.0001 | 1 | 9 | 0 | 0 | 0 | 1.361435 | 3.551635 | 4.83532 | 0.4380997 | 2.725646 | 9.590719 | 9.955492 |  | 0.0001437445 | [11 empty] | 25.97744 | -0.1082897 | 25 | 0 | 25.44989 | -0.1039553
1586 | 2021/06/09 17:00:43 | 24785.3019 | 1170.0011 | 1 | 9 | 0 | 0 | 0 | 1.361771 | 3.553206 | 4.838653 | 0.4418764 | 2.725646 | 9.604136 | 9.955492 |  | 0.0001306972 | [11 empty] | 26.00739 | -0.1473469 | 25 | 0 | 25.47988 | -0.1007366
1587 | 2021/06/09 17:00:53 | 24795.3012 | 1180.0004 | 1 | 9 | 0 | 0 | 0 | 1.362289 | 3.55427 | 4.841943 | 0.4456507 | 2.725646 | 9.617549 | 9.955492 |  | 0.0001744074 |  | 2.956736 | [9 empty] | 26.0866 | -0.02342045 | 25 | 0 | 25.59484 | 0.04784107
1588 | 2021/06/09 17:01:03 | 24805.3014 | 1190.0006 | 1 | 9 | 0 | 0 | 0 | 1.36116 | 3.555761 | 4.83996 | 0.449427 | 2.725646 | 9.630974 | 9.955492 |  | 0.0001174806 | [11 empty] | 26.05603 | -0.08647203 | 25 | 0 | 25.59275 | -0.06205499
1589 | 2021/06/09 17:01:13 | 24815.3013 | 1200.0005 | 1 | 9 | 0 | 0 | 0 | 1.361389 | 3.556835 | 4.842236 | 0.4532017 | 2.725646 | 9.644397 | 9.955492 |  | 0.0002035151 | [11 empty] | 25.98433 | -0.1508296 | 25 | 0 | 25.40685 | -0.1131445
1590 | 2021/06/09 17:01:23 | 24825.3013 | 1210.0005 | 1 | 9 | 0 | 0 | 0 | 1.362038 | 3.558302 | 4.846543 | 0.4569786 | 2.725646 | 9.657834 | 9.955492 |  | 0.0001543653 | [11 empty] | 26.07298 | -0.02081096 | 25 | 0 | 25.53841 | 0.03485918
1591 | 2021/06/09 17:01:33 | 24835.3024 | 1220.0016 | 1 | 9 | 0 | 0 | 0 | 1.361435 | 3.559743 | 4.846359 | 0.4607576 | 2.725646 | 9.671284 | 9.955492 |  | 0.0001310091 |  | 2.851741 | 0.3542339 | [8 empty] | 26.33023 | -0.03114939 | 25 | 0 | 25.8102 | 0.01559436
1592 | 2021/06/09 17:01:43 | 24845.3009 | 1230.0001 | 1 | 9 | 0 | 0 | 0 | 1.361931 | 3.561203 | 4.850113 | 0.4645338 | 2.725646 | 9.684729 | 9.955492 |  | 0.0001114463 | [11 empty] | 26.42907 | 0.1367551 | 25 | 0 | 25.73095 | 0.1347262
1593 | 2021/06/09 17:01:53 | 24855.3011 | 1240.0003 | 1 | 9 | 0 | 0 | 0 | 1.361832 | 3.562514 | 4.851546 | 0.4683111 | 2.725646 | 9.698183 | 9.955492 |  | 0.0001140182 | [11 empty] | 26.2875 | -0.0006639957 | 25 | 0 | 25.47504 | -0.07424414
1594 | 2021/06/09 17:02:03 | 24865.3012 | 1250.0004 | 1 | 9 | 0 | 0 | 0 | 1.36132 | 3.563985 | 4.851724 | 0.4720867 | 2.725646 | 9.711637 | 9.955492 |  | 0.0001377109 |  | 2.686311 | [9 empty] | 25.95961 | -0.01146376 | 25 | 0 | 25.28934 | -0.0761342
1595 | 2021/06/09 17:02:13 | 24875.3013 | 1260.0005 | 1 | 9 | 0 | 0 | 0 | 1.361565 | 3.565435 | 4.854572 | 0.4758641 | 2.725646 | 9.725102 | 9.955492 |  | 0.0001317463 | [11 empty] | 26.04405 | -0.07837474 | 25 | 0 | 25.60216 | 0.01067579
1596 | 2021/06/09 17:02:23 | 24885.3014 | 1270.0006 | 1 | 9 | 0 | 0 | 0 | 1.361488 | 3.567019 | 4.856454 | 0.4796422 | 2.725646 | 9.738575 | 9.955492 |  | 0.0003767034 | [11 empty] | 26.38699 | 0.09296536 | 25 | 0 | 25.83139 | 0.07973731
1597 | 2021/06/09 17:02:33 | 24895.3016 | 1280.0008 | 1 | 9 | 0 | 0 | 0 | 1.361549 | 3.568486 | 4.858669 | 0.4834197 | 2.725646 | 9.752052 | 9.955492 |  | 0.0001214534 | [11 empty] | 25.96296 | 0.01958787 | 25 | 0 | 25.25701 | -0.04282653
1598 | 2021/06/09 17:02:43 | 24905.3016 | 1290.0008 | 1 | 9 | 0 | 0 | 0 | 1.361565 | 3.569833 | 4.86056 | 0.4871973 | 2.725646 | 9.765534 | 9.955492 |  | 0.0001635514 |  | 2.554748 | 0.3807112 | [8 empty] | 25.84262 | -0.1614743 | 25 | 0 | 25.40769 | -0.1037055
1599 | 2021/06/09 17:02:53 | 24915.3009 | 1300.0001 | 1 | 9 | 0 | 0 | 0 | 1.361412 | 3.571602 | 4.862422 | 0.490974 | 2.725646 | 9.77902 | 9.955492 |  | 0.0001287206 | [11 empty] | 26.05559 | 0.02343476 | 25 | 0 | 25.62797 | 0.08363664
1600 | 2021/06/09 17:03:03 | 24925.3011 | 1310.0003 | 1 | 9 | 0 | 0 | 0 | 1.361473 | 3.572765 | 4.864223 | 0.4947507 | 2.725646 | 9.792511 | 9.955492 |  | 0.000129234 | [11 empty] | 26.21313 | -0.02206862 | 25 | 0 | 25.74289 | 0.04029632
1601 | 2021/06/09 17:03:13 | 24935.3011 | 1320.0003 | 1 | 9 | 0 | 0 | 0 | 1.361397 | 3.574679 | 4.866557 | 0.4985281 | 2.725646 | 9.80601 | 9.955492 |  | 0.0001334452 |  | 2.443454 | [9 empty] | 26.24563 | 0.06305635 | 25 | 0 | 25.76829 | 0.158987
1602 | 2021/06/09 17:03:23 | 24945.3011 | 1330.0003 | 1 | 9 | 0 | 0 | 0 | 1.361183 | 3.576081 | 4.867701 | 0.5023051 | 2.725646 | 9.819514 | 9.955492 |  | 0.0001371804 | [11 empty] | 26.34532 | 0.08780658 | 25 | 0 | 25.77542 | 0.08792996
1603 | 2021/06/09 17:03:33 | 24955.3014 | 1340.0006 | 1 | 9 | 0 | 0 | 0 | 1.361122 | 3.577742 | 4.869743 | 0.5060816 | 2.725646 | 9.833022 | 9.955492 |  | 0.0001382137 | [11 empty] | 26.37192 | 0.03849387 | 25 | 0 | 25.79492 | 0.09425938
1604 | 2021/06/09 17:03:43 | 24965.3022 | 1350.0014 | 1 | 9 | 0 | 0 | 0 | 1.361908 | 3.579076 | 4.874372 | 0.5098587 | 2.725646 | 9.846538 | 9.955492 |  | 0.0001082916 |  | 2.510095 | [9 empty] | 26.06755 | 0.05436778 | 25 | 0 | 25.30467 | -0.06150365
1605 | 2021/06/09 17:03:53 | 24975.3024 | 1360.0016 | 1 | 9 | 0 | 0 | 0 | 1.361313 | 3.580782 | 4.874565 | 0.5136359 | 2.725646 | 9.86006 | 9.955492 |  | 0.0001671804 |  |  | 0.4093108 | [8 empty] | 25.85124 | -0.08138835 | 25 | 0 | 25.28074 | -0.06809533
1606 | 2021/06/09 17:04:03 | 24985.3009 | 1370.0001 | 1 | 9 | 0 | 0 | 0 | 1.361183 | 3.582344 | 4.876226 | 0.5174118 | 2.725646 | 9.873583 | 9.955492 |  | 0.0001297474 | [11 empty] | 26.25043 | -0.0187248 | 25 | 0 | 25.7517 | 0.03918409
1607 | 2021/06/09 17:04:13 | 24995.3018 | 1380.001 | 1 | 9 | 0 | 0 | 0 | 1.362061 | 3.583953 | 4.881563 | 0.5211892 | 2.725646 | 9.887117 | 9.955492 |  | 0.0001324076 |  | 2.383121 | [9 empty] | 26.26385 | 0.1272392 | 25 | 0 | 25.51555 | 0.05383611
1608 | 2021/06/09 17:04:23 | 25005.3009 | 1390.0001 | 1 | 9 | 0 | 0 | 0 | 1.361526 | 3.58532 | 4.881506 | 0.5249663 | 2.725646 | 9.900657 | 9.955492 |  | 0.0001711047 | [11 empty] | 26.02855 | -0.06111681 | 25 | 0 | 25.31556 | -0.09015083
1609 | 2021/06/09 17:04:33 | 25015.3011 | 1400.0003 | 1 | 9 | 0 | 0 | 0 | 1.361847 | 3.586895 | 4.884802 | 0.5287436 | 2.725646 | 9.914203 | 9.955492 |  | 0.0001290866 | [11 empty] | 25.83175 | -0.0481391 | 25 | 0 | 25.23981 | -0.09724259
1610 | 2021/06/09 17:04:43 | 25025.3013 | 1410.0005 | 1 | 9 | 0 | 0 | 0 | 1.36116 | 3.588413 | 4.884404 | 0.5325204 | 2.725646 | 9.927752 | 9.955492 |  | 0.0001704981 | [11 empty] | 25.89798 | -0.139991 | 25 | 0 | 25.42029 | -0.1000327
1611 | 2021/06/09 17:04:53 | 25035.3023 | 1420.0015 | 1 | 9 | 0 | 0 | 0 | 1.361351 | 3.590109 | 4.887398 | 0.5362979 | 2.725646 | 9.941311 | 9.955492 |  | 0.0001613267 |  | 2.422678 | 0.411832 | [8 empty] | 26.12073 | 0.06368399 | 25 | 0 | 25.70031 | 0.1016641
1612 | 2021/06/09 17:05:03 | 25045.3016 | 1430.0008 | 1 | 9 | 0 | 0 | 0 | 1.361168 | 3.591503 | 4.888639 | 0.5400742 | 2.725646 | 9.954871 | 9.955492 |  | 0.0001764991 | [11 empty] | 26.00319 | -0.1063883 | 25 | 0 | 25.57553 | -0.07530034
1613 | 2021/06/09 17:05:13 | 25055.3017 | 1440.0009 | 1 | 9 | 0 | 0 | 0 | 1.360939 | 3.592916 | 4.88974 | 0.5438514 | 2.725646 | 9.96844 | 9.955492 |  | 0.0001205569 | [11 empty] | 26.19806 | 0.03894925 | 25 | 0 | 25.47106 | -0.05461335
1614 | 2021/06/09 17:05:23 | 25065.3008 | 1450 | 1 | 9 | 0 | 0 | 0 | 1.361008 | 3.594622 | 4.892309 | 0.5476274 | 2.725646 | 9.98201 | 9.955492 |  | 0.0001252092 |  | 2.568139 | [9 empty] | 26.06105 | 0.02244473 | 25 | 0 | 25.63345 | 0.09156108
1615 | 2021/06/09 17:05:33 | 25075.301 | 1460.0002 | 1 | 9 | 0 | 0 | 0 | 1.361855 | 3.596039 | 4.897284 | 0.5514047 | 2.725646 | 9.99559 | 9.955492 |  | 0.0001548741 | [11 empty] | 25.9726 | 0.03498018 | 25 | 0 | 25.25953 | -0.03187537
1616 | 2021/06/09 17:05:43 | 25085.3011 | 1470.0003 | 1 | 9 | 0 | 0 | 0 | 1.361504 | 3.597338 | 4.89779 | 0.5551816 | 2.725646 | 10.00917 | 9.955492 |  | 0.0001986273 | [11 empty] | 26.33798 | 0.1631194 | 25 | 0 | 25.79658 | 0.1811481
1617 | 2021/06/09 17:05:53 | 25095.3011 | 1480.0003 | 1 | 9 | 0 | 0 | 0 | 1.361855 | 3.598829 | 4.901083 | 0.5589579 | 2.725646 | 10.02276 | 9.955492 |  | 0.0001683829 |  | 2.470552 | [9 empty] | 25.8768 | -0.1223791 | 25 | 0 | 25.25637 | -0.1091242
1618 | 2021/06/09 17:06:03 | 25105.3013 | 1490.0005 | 1 | 9 | 0 | 0 | 0 | 1.361618 | 3.600324 | 4.902266 | 0.5627357 | 2.725646 | 10.03636 | 9.955492 |  | 0.0001348136 |  |  | 0.3920829 | [8 empty] | 25.9133 | -0.09946346 | 25 | 0 | 25.47129 | -0.08618832
1619 | 2021/06/09 17:06:13 | 25115.3022 | 1500.0014 | 1 | 9 | 0 | 0 | 0 | 1.361618 | 3.601737 | 4.90419 | 0.5665135 | 2.725646 | 10.04996 | 9.955492 |  | 0.0001633063 | [11 empty] | 26.17692 | 0.09313285 | 25 | 0 | 25.71377 | 0.1556629
1620 | 2021/06/09 17:06:23 | 25125.3009 | 1510.0001 | 1 | 9 | 0 | 0 | 0 | 1.361397 | 3.603281 | 4.905496 | 0.5702904 | 2.725646 | 10.06357 | 9.955492 |  | 0.0002029814 | [11 empty] | 26.16559 | -0.0239116 | 25 | 0 | 25.47421 | -0.09306729
1621 | 2021/06/09 17:06:33 | 25135.3018 | 1520.001 | 1 | 9 | 0 | 0 | 0 | 1.361732 | 3.604677 | 4.908604 | 0.5740675 | 2.725646 | 10.07718 | 9.955492 |  | 0.000145838 |  | 2.639602 | [9 empty] | 25.98602 | -0.07987618 | 25 | 0 | 25.594 | -0.02201736
1622 | 2021/06/09 17:06:43 | 25145.3017 | 1530.0009 | 1 | 9 | 0 | 0 | 0 | 1.361656 | 3.606071 | 4.910228 | 0.5778453 | 2.725646 | 10.0908 | 9.955492 |  | 0.0001156863 | [11 empty] | 25.84955 | -0.1066828 | 25 | 0 | 25.17199 | -0.1736897
1623 | 2021/06/09 17:06:53 | 25155.3021 | 1540.0013 | 1 | 9 | 0 | 0 | 0 | 1.36145 | 3.607172 | 4.910984 | 0.5816233 | 2.725646 | 10.10443 | 9.955492 |  | 0.0001455094 | [11 empty] | 26.01579 | -0.08005321 | 25 | 0 | 25.24569 | -0.1381034
1624 | 2021/06/09 17:07:03 | 25165.302 | 1550.0012 | 1 | 9 | 0 | 0 | 0 | 1.361664 | 3.608922 | 4.914139 | 0.5853997 | 2.725646 | 10.11806 | 9.955492 |  | 0.0001080791 |  | 2.631827 | [9 empty] | 26.27055 | 0.05656302 | 25 | 0 | 25.76472 | 0.123499
1625 | 2021/06/09 17:07:13 | 25175.3012 | 1560.0004 | 1 | 9 | 0 | 0 | 0 | 1.361626 | 3.610353 | 4.915951 | 0.5891764 | 2.725646 | 10.13169 | 9.955492 |  | 0.0001499739 |  |  | 0.3782151 | [8 empty] | 25.87555 | -0.09659171 | 25 | 0 | 25.46918 | -0.003076792
1626 | 2021/06/09 17:07:23 | 25185.3016 | 1570.0008 | 1 | 9 | 0 | 0 | 0 | 1.361542 | 3.611708 | 4.917492 | 0.5929545 | 2.725646 | 10.14533 | 9.955492 |  | 0.000199897 | [11 empty] | 26.24123 | 0.02149701 | 25 | 0 | 25.60702 | -0.05876303
1627 | 2021/06/09 17:07:33 | 25195.3016 | 1580.0008 | 1 | 9 | 0 | 0 | 0 | 1.36132 | 3.613362 | 4.918942 | 0.5967315 | 2.725646 | 10.15898 | 9.955492 |  | 0.000113346 | [11 empty] | 25.83677 | -0.08023798 | 25 | 0 | 25.32333 | -0.1026118
1628 | 2021/06/09 17:07:43 | 25205.3016 | 1590.0008 | 1 | 9 | 0 | 0 | 0 | 1.36158 | 3.614549 | 4.921498 | 0.6005089 | 2.725646 | 10.17263 | 9.955492 |  | 0.0001338063 |  | 2.686537 | [9 empty] | 26.01642 | 0.001907349 | 25 | 0 | 25.2606 | -0.09618819
1629 | 2021/06/09 17:07:53 | 25215.3009 | 1600.0001 | 1 | 9 | 0 | 0 | 0 | 1.361794 | 3.616441 | 4.924848 | 0.6042861 | 2.725646 | 10.18628 | 9.955492 |  | 0.0001362359 | [11 empty] | 26.26886 | 0.02574384 | 25 | 0 | 25.52057 | -0.04112959
1630 | 2021/06/09 17:08:03 | 25225.302 | 1610.0012 | 1 | 9 | 0 | 0 | 0 | 1.361816 | 3.61754 | 4.926424 | 0.6080641 | 2.725646 | 10.19995 | 9.955492 |  | 0.0001478053 | [11 empty] | 26.22909 | -0.0104022 | 25 | 0 | 25.73747 | 0.04083514
1631 | 2021/06/09 17:08:13 | 25235.3012 | 1620.0004 | 1 | 9 | 0 | 0 | 0 | 1.361412 | 3.619197 | 4.927218 | 0.6118409 | 2.725646 | 10.21362 | 9.955492 |  | 0.0001061784 |  | 2.555355 | [9 empty] | 25.83991 | -0.1377124 | 25 | 0 | 25.18375 | -0.1735538
1632 | 2021/06/09 17:08:23 | 25245.302 | 1630.0012 | 1 | 9 | 0 | 0 | 0 | 1.361259 | 3.620484 | 4.928416 | 0.6156177 | 2.725646 | 10.22729 | 9.955492 |  | 0.0001239909 |  |  | 0.3881221 | [8 empty] | 25.78772 | -0.07536054 | 25 | 0 | 25.28137 | -0.03755391
1633 | 2021/06/09 17:08:33 | 25255.3014 | 1640.0006 | 1 | 9 | 0 | 0 | 0 | 1.361694 | 3.622149 | 4.932259 | 0.6193951 | 2.725646 | 10.24097 | 9.955492 |  | 0.0001378378 | [11 empty] | 26.10905 | -0.04182518 | 25 | 0 | 25.66009 | -0.006219149
1634 | 2021/06/09 17:08:43 | 25265.3016 | 1650.0008 | 1 | 9 | 0 | 0 | 0 | 1.361275 | 3.62342 | 4.932471 | 0.6231721 | 2.725646 | 10.25465 | 9.955492 |  | 0.0001433667 | [11 empty] | 26.28562 | 0.1344997 | 25 | 0 | 25.67286 | 0.1659012
1635 | 2021/06/09 17:08:53 | 25275.3016 | 1660.0008 | 1 | 9 | 0 | 0 | 0 | 1.361702 | 3.625349 | 4.936645 | 0.6269506 | 2.725646 | 10.26834 | 9.955492 |  | 0.0001470469 |  | 2.607442 | [9 empty] | 25.85251 | -0.07715762 | 25 | 0 | 25.18209 | -0.09283066
1636 | 2021/06/09 17:09:03 | 25285.3019 | 1670.0011 | 1 | 9 | 0 | 0 | 0 | 1.361488 | 3.626353 | 4.937236 | 0.6307272 | 2.725646 | 10.28204 | 9.955492 |  | 0.0001445255 | [11 empty] | 26.14339 | -0.0367856 | 25 | 0 | 25.68734 | 0.01888156
1637 | 2021/06/09 17:09:13 | 25295.3011 | 1680.0003 | 1 | 9 | 0 | 0 | 0 | 1.361435 | 3.627868 | 4.939106 | 0.6345047 | 2.725646 | 10.29574 | 9.955492 |  | 0.0001398138 | [11 empty] | 26.06964 | 0.08954167 | 25 | 0 | 25.39239 | 0.02275527
1638 | 2021/06/09 17:09:23 | 25305.3012 | 1690.0004 | 1 | 9 | 0 | 0 | 0 | 1.361656 | 3.629229 | 4.941761 | 0.6382822 | 2.725646 | 10.30944 | 9.955492 |  | 0.0001180146 |  | 2.631137 | [9 empty] | 25.7791 | -0.1107359 | 25 | 0 | 25.22279 | -0.07740676
1639 | 2021/06/09 17:09:33 | 25315.3015 | 1700.0007 | 1 | 9 | 0 | 0 | 0 | 1.36174 | 3.630596 | 4.943928 | 0.6420594 | 2.725646 | 10.32315 | 9.955492 |  | 0.0001048394 |  |  | 0.378591 | [8 empty] | 25.86464 | 0.02004743 | 25 | 0 | 25.15855 | -0.05129695
1640 | 2021/06/09 17:09:43 | 25325.3015 | 1710.0007 | 1 | 9 | 0 | 0 | 0 | 1.361488 | 3.631851 | 4.944722 | 0.6458365 | 2.725646 | 10.33687 | 9.955492 |  | 0.0001675781 | [11 empty] | 26.16894 | 0.1323748 | 25 | 0 | 25.49896 | 0.07679522
1641 | 2021/06/09 17:09:53 | 25335.3014 | 1720.0006 | 1 | 9 | 0 | 0 | 0 | 1.361641 | 3.63327 | 4.947209 | 0.6496138 | 2.725646 | 10.35059 | 9.955492 |  | 0.0001455075 | [11 empty] | 26.05559 | 0.07523656 | 25 | 0 | 25.64937 | 0.1043278
1642 | 2021/06/09 17:10:03 | 25345.301 | 1730.0002 | 1 | 9 | 0 | 0 | 0 | 1.361389 | 3.634767 | 4.948332 | 0.6533903 | 2.725646 | 10.36432 | 9.955492 |  | 0.0001256854 |  | 2.801959 | [9 empty] | 25.77807 | -0.05633473 | 25 | 0 | 25.26458 | -0.09428918
1643 | 2021/06/09 17:10:13 | 25355.3018 | 1740.001 | 1 | 9 | 0 | 0 | 0 | 1.362457 | 3.635859 | 4.953702 | 0.6571679 | 2.725646 | 10.37805 | 9.955492 |  | 9.785142e-05 | [11 empty] | 26.1503 | 0.08461416 | 25 | 0 | 25.43749 | -0.01114666
1644 | 2021/06/09 17:10:23 | 25365.301 | 1750.0002 | 1 | 9 | 0 | 0 | 0 | 1.361679 | 3.63718 | 4.952672 | 0.660945 | 2.725646 | 10.39178 | 9.955492 |  | 0.0001251309 | [11 empty] | 25.83762 | -0.03639758 | 25 | 0 | 25.31705 | 0.04600763
1645 | 2021/06/09 17:10:33 | 25375.3019 | 1760.0011 | 1 | 9 | 0 | 0 | 0 | 1.361717 | 3.63824 | 4.954253 | 0.6647221 | 2.725646 | 10.40552 | 9.955492 |  | 0.0001409667 | [11 empty] | 26.24289 | 0.1034576 | 25 | 0 | 25.55162 | 0.09468734
1646 | 2021/06/09 17:10:43 | 25385.3011 | 1770.0003 | 1 | 9 | 0 | 0 | 0 | 1.361198 | 3.639421 | 4.953973 | 0.6684981 | 2.725646 | 10.41926 | 9.955492 |  | 0.0001022815 |  | 3.021008 | [9 empty] | 26.26886 | 0.1224524 | 25 | 0 | 25.76302 | 0.1671839
1647 | 2021/06/09 17:10:53 | 25395.3012 | 1780.0004 | 1 | 9 | 0 | 0 | 0 | 1.361504 | 3.640599 | 4.95669 | 0.6722751 | 2.725646 | 10.43301 | 9.955492 |  | 9.633163e-05 |  |  | 0.3396239 | [8 empty] | 26.23475 | 0.02450168 | 25 | 0 | 25.54347 | -0.03568172
1648 | 2021/06/09 17:11:03 | 25405.3014 | 1790.0006 | 1 | 9 | 0 | 0 | 0 | 1.361183 | 3.641983 | 4.957405 | 0.6760525 | 2.725646 | 10.44677 | 9.955492 |  | 9.281533e-05 | [11 empty] | 26.09394 | 0.07670045 | 25 | 0 | 25.31683 | 0.005447268
1649 | 2021/06/09 17:11:13 | 25415.3017 | 1800.0009 | 1 | 9 | 0 | 0 | 0 | 1.361504 | 3.642779 | 4.959658 | 0.6798291 | 2.725646 | 10.46052 | 9.955492 |  | 0.0001090653 | [11 empty] | 25.95754 | -0.06338537 | 25 | 0 | 25.2944 | -0.1570672
1650 | 2021/06/09 17:11:23 | 25425.301 | 1810.0002 | 1 | 9 | 0 | 0 | 0 | 1.361282 | 3.644211 | 4.960799 | 0.683606 | 2.725646 | 10.47428 | 9.955492 |  | 0.0001113756 |  | 3.233205 | [9 empty] | 25.86842 | -0.09185135 | 25 | 0 | 25.38357 | -0.0562942
1651 | 2021/06/09 17:11:33 | 25435.3018 | 1820.001 | 1 | 9 | 0 | 0 | 0 | 1.361565 | 3.645014 | 4.962923 | 0.6873841 | 2.725646 | 10.48805 | 9.955492 |  | 0.0001100193 | [11 empty] | 25.88373 | -0.1189929 | 25 | 0 | 25.45596 | -0.1235545
1652 | 2021/06/09 17:11:43 | 25445.3012 | 1830.0004 | 1 | 9 | 0 | 0 | 0 | 1.361504 | 3.646373 | 4.964551 | 0.6911609 | 2.725646 | 10.50182 | 9.955492 |  | 0.0001408295 | [11 empty] | 25.88981 | -0.1446426 | 25 | 0 | 25.35503 | -0.1247549
1653 | 2021/06/09 17:11:53 | 25455.3012 | 1840.0004 | 1 | 9 | 0 | 0 | 0 | 1.362045 | 3.647427 | 4.96796 | 0.6949389 | 2.725646 | 10.5156 | 9.955492 |  | 0.0001122463 | [11 empty] | 25.91685 | -0.02893209 | 25 | 0 | 25.51052 | 0.03564954
1654 | 2021/06/09 17:12:03 | 25465.3022 | 1850.0014 | 1 | 9 | 0 | 0 | 0 | 1.361816 | 3.648238 | 4.968229 | 0.6987164 | 2.725646 | 10.52938 | 9.955492 |  | 9.854917e-05 | [11 empty] | 25.99651 | 0.0252831 | 25 | 0 | 25.30488 | -0.04603624
1655 | 2021/06/09 17:12:13 | 25475.3021 | 1860.0013 | 1 | 9 | 0 | 0 | 0 | 1.361908 | 3.649763 | 4.970641 | 0.702493 | 2.725646 | 10.54316 | 9.955492 |  | 8.266432e-05 |  | 3.51266 | [9 empty] | 25.84768 | -0.1466817 | 25 | 0 | 25.34853 | -0.09782016
1656 | 2021/06/09 17:12:23 | 25485.3017 | 1870.0009 | 1 | 9 | 0 | 0 | 0 | 1.361092 | 3.650552 | 4.968737 | 0.70627 | 2.725646 | 10.55695 | 9.955492 |  |  |  |  | 0.2921237 | [8 empty] | 25.89422 | -0.0009733438 | 25 | 0 | 25.4308 | 0.0703311
1657 | 2021/06/09 17:12:33 | 25495.3025 | 1880.0017 | 1 | 9 | 0 | 0 | 0 | 1.36158 | 3.651524 | 4.971842 | 0.7100469 | 2.725646 | 10.57074 | 9.955492 |  | 0.0001309242 | [11 empty] | 25.78623 | -0.1036924 | 25 | 0 | 25.29415 | -0.1260847
1658 | 2021/06/09 17:12:43 | 25505.301 | 1890.0002 | 1 | 9 | 0 | 0 | 0 | 1.361069 | 3.652412 | 4.971185 | 0.7138242 | 2.725646 | 10.58453 | 9.955492 |  | 0.0001089462 | [11 empty] | 25.79966 | -0.1570368 | 25 | 0 | 25.19341 | -0.1527816
1659 | 2021/06/09 17:12:53 | 25515.3011 | 1900.0003 | 1 | 9 | 0 | 0 | 0 | 1.361145 | 3.653502 | 4.972946 | 0.7176013 | 2.725646 | 10.59833 | 9.955492 | [13 empty] | 25.90154 | -0.110327 | 25 | 0 | 25.21692 | -0.06809473
1660 | 2021/06/09 17:13:03 | 25525.302 | 1910.0012 | 1 | 9 | 0 | 0 | 0 | 1.361427 | 3.65417 | 4.974886 | 0.721379 | 2.725646 | 10.61213 | 9.955492 |  | 8.411553e-05 |  | 3.97583 | [9 empty] | 25.88691 | -0.08460343 | 25 | 0 | 25.41634 | -0.08914351
1661 | 2021/06/09 17:13:13 | 25535.3012 | 1920.0004 | 1 | 9 | 0 | 0 | 0 | 1.361298 | 3.655218 | 4.975841 | 0.7251558 | 2.725646 | 10.62594 | 9.955492 |  | 8.067923e-05 | [11 empty] | 25.90301 | -0.05115092 | 25 | 0 | 25.48239 | 0.0446564
1662 | 2021/06/09 17:13:23 | 25545.3016 | 1930.0008 | 1 | 9 | 0 | 0 | 0 | 1.361855 | 3.656003 | 4.978946 | 0.7289338 | 2.725646 | 10.63975 | 9.955492 |  | 5.804582e-05 | [11 empty] | 25.95564 | 0.06847322 | 25 | 0 | 25.54933 | 0.1376545
1663 | 2021/06/09 17:13:33 | 25555.3015 | 1940.0007 | 1 | 9 | 0 | 0 | 0 | 1.361717 | 3.657116 | 4.979957 | 0.7327102 | 2.725646 | 10.65356 | 9.955492 |  | 6.495913e-05 | [11 empty] | 26.24331 | 0.05302966 | 25 | 0 | 25.68041 | -0.09762287
1664 | 2021/06/09 17:13:43 | 25565.3016 | 1950.0008 | 1 | 9 | 0 | 0 | 0 | 1.362236 | 3.657789 | 4.982772 | 0.7364877 | 2.725646 | 10.66737 | 9.955492 |  | 8.624214e-05 | [11 empty] | 26.30218 | 0.09500563 | 25 | 0 | 25.24483 | -0.05603969
1665 | 2021/06/09 17:13:53 | 25575.3009 | 1960.0001 | 1 | 9 | 0 | 0 | 0 | 1.362007 | 3.658784 | 4.983289 | 0.7402647 | 2.725646 | 10.68119 | 9.955492 | [13 empty] | 26.22801 | -0.05783975 | 25 | 0 | 25.25658 | -0.1314682
1666 | 2021/06/09 17:14:03 | 25585.3011 | 1970.0003 | 1 | 9 | 0 | 0 | 0 | 1.361641 | 3.65943 | 4.98283 | 0.744043 | 2.725646 | 10.69501 | 9.955492 |  | 4.749681e-05 |  | 4.242899 | [9 empty] | 26.22489 | 0.1179475 | 25 | 0 | 25.20559 | -0.182395
1667 | 2021/06/09 17:14:13 | 25595.3012 | 1980.0004 | 1 | 9 | 0 | 0 | 0 | 1.361794 | 3.660226 | 4.984474 | 0.7478191 | 2.725646 | 10.70883 | 9.955492 |  | 5.579076e-05 |  |  | 0.2401031 | [8 empty] | 26.31181 | 0.1273531 | 25 | 0 | 25.29731 | -0.1019835
1668 | 2021/06/09 17:14:23 | 25605.3022 | 1990.0014 | 1 | 9 | 0 | 0 | 0 | 1.361694 | 3.660947 | 4.98509 | 0.7515974 | 2.725646 | 10.72266 | 9.955492 |  | 9.497612e-05 | [11 empty] | 26.30721 | 0.02599955 | 25 | 0 | 25.31556 | -0.02971292
1669 | 2021/06/09 17:14:33 | 25615.3015 | 2000.0007 | 1 | 9 | 0 | 0 | 0 | 1.361359 | 3.661736 | 4.984937 | 0.7553748 | 2.725646 | 10.7365 | 9.955492 |  | 8.261864e-05 | [11 empty] | 25.8879 | -0.1241577 | 25 | 0 | 25.21753 | -0.173353
1670 | 2021/06/09 17:14:43 | 25625.3023 | 2010.0015 | 1 | 9 | 0 | 0 | 0 | 1.362175 | 3.662346 | 4.988756 | 0.7591524 | 2.725646 | 10.75033 | 9.955492 |  | 4.543903e-05 | [11 empty] | 25.83152 | -0.09590745 | 25 | 0 | 25.26099 | -0.02693594
1671 | 2021/06/09 17:14:53 | 25635.3015 | 2020.0007 | 1 | 9 | 0 | 0 | 0 | 1.36158 | 3.663182 | 4.987715 | 0.7629284 | 2.725646 | 10.76416 | 9.955492 | [13 empty] | 25.88602 | -0.05174637 | 25 | 0 | 25.2442 | -0.1276004
1672 | 2021/06/09 17:15:03 | 25645.3018 | 2030.001 | 1 | 9 | 0 | 0 | 0 | 1.36158 | 3.664021 | 4.988858 | 0.7667058 | 2.725646 | 10.778 | 9.955492 |  | 0.0001370302 |  | 4.918439 | [9 empty] | 26.05393 | -0.06972015 | 25 | 0 | 25.31957 | -0.1522744
1673 | 2021/06/09 17:15:13 | 25655.301 | 2040.0002 | 1 | 9 | 0 | 0 | 0 | 1.361984 | 3.664573 | 4.99109 | 0.7704823 | 2.725646 | 10.79184 | 9.955492 | [13 empty] | 26.2343 | -0.04583836 | 25 | 0 | 25.52163 | -0.1283753
1674 | 2021/06/09 17:15:23 | 25665.302 | 2050.0012 | 1 | 9 | 0 | 0 | 0 | 1.361504 | 3.665596 | 4.990724 | 0.7742615 | 2.725646 | 10.80569 | 9.955492 |  | 6.464142e-05 | [11 empty] | 26.26762 | 0.04170001 | 25 | 0 | 25.81169 | 0.1219809
1675 | 2021/06/09 17:15:33 | 25675.3023 | 2060.0015 | 1 | 9 | 0 | 0 | 0 | 1.361473 | 3.666271 | 4.991529 | 0.7780398 | 2.725646 | 10.81954 | 9.955492 |  | 5.156727e-05 | [11 empty] | 26.1323 | 0.03301024 | 25 | 0 | 25.71901 | 0.1266676
1676 | 2021/06/09 17:15:43 | 25685.3023 | 2070.0015 | 1 | 9 | 0 | 0 | 0 | 1.361855 | 3.666972 | 4.993884 | 0.7818184 | 2.725646 | 10.83339 | 9.955492 |  | 8.80892e-05 | [11 empty] | 26.31035 | 0.1039362 | 25 | 0 | 25.82595 | 0.0706327
1677 | 2021/06/09 17:15:53 | 25695.3023 | 2080.0015 | 1 | 9 | 0 | 0 | 0 | 1.362152 | 3.667641 | 4.995885 | 0.7855962 | 2.725646 | 10.84725 | 9.955492 |  | 8.963199e-05 | [11 empty] | 26.28687 | 0.02578557 | 25 | 0 | 25.80244 | 0.09266913
1678 | 2021/06/09 17:16:03 | 25705.3009 | 2090.0001 | 1 | 9 | 0 | 0 | 0 | 1.361794 | 3.668467 | 4.995696 | 0.7893739 | 2.725646 | 10.86111 | 9.955492 |  | 4.488846e-05 | [11 empty] | 26.31453 | 0.127942 | 25 | 0 | 25.81587 | 0.150373
1679 | 2021/06/09 17:16:13 | 25715.301 | 2100.0002 | 1 | 9 | 0 | 0 | 0 | 1.361923 | 3.669027 | 4.996932 | 0.7931523 | 2.725646 | 10.87497 | 9.955492 |  | 9.314492e-05 |  | 5.170351 | 0 | [8 empty] | 26.40352 | -0.01198649 | 25 | 0 | 25.72675 | -0.08111179
1680 | 2021/06/09 17:16:23 | 25725.3019 | 2110.0011 | 1 | 9 | 0 | 0 | 0 | 1.361732 | 3.67 | 4.99755644 | 0.7969308 | 2.725646 | 10.88883 | 9.955492 |  |  |  |  | 0.1970192 | [8 empty] | 26.37692 | 0.1105678 | 25 | 0 | 25.71437 | 0.1196408
1681 | 2021/06/09 17:16:33 | 25735.3012 | 2120.0004 | 1 | 9 | 0 | 0 | 0 | 1.361694 | 3.670648 | 4.998299 | 0.8007106 | 2.725646 | 10.90271 | 9.955492 |  | 5.701138e-05 | [11 empty] | 26.07467 | -0.03410816 | 25 | 0 | 25.34035 | -0.1411289
1682 | 2021/06/09 17:16:43 | 25745.3022 | 2130.0014 | 1 | 9 | 0 | 0 | 0 | 1.362114 | 3.67134 | 5.000784 | 0.8044916 | 2.725646 | 10.91659 | 9.955492 |  | 4.453062e-05 | [11 empty] | 26.20814 | 0.08523107 | 25 | 0 | 25.78779 | 0.1143318
1683 | 2021/06/09 17:16:53 | 25755.3009 | 2140.0001 | 1 | 9 | 0 | 0 | 0 | 1.361198 | 3.672058 | 4.998398 | 0.8082714 | 2.725646 | 10.93046 | 9.955492 |  | 5.911417e-05 | [11 empty] | 25.84975 | -0.05096376 | 25 | 0 | 25.26497 | -0.1022947
1684 | 2021/06/09 17:17:03 | 25765.3017 | 2150.0009 | 1 | 9 | 0 | 0 | 0 | 1.362381 | 3.672727 | 5.003653 | 0.812052 | 2.725646 | 10.94435 | 9.955492 |  | 6.85531e-05 | [11 empty] | 26.23139 | 0.09436429 | 25 | 0 | 25.55437 | 0.02314866
1685 | 2021/06/09 17:17:13 | 25775.3009 | 2160.0001 | 1 | 9 | 0 | 0 | 0 | 1.362198 | 3.673437 | 5.003949 | 0.8158319 | 2.725646 | 10.95823 | 9.955492 |  | 0.0001083577 | [11 empty] | 26.04134 | 0.04805267 | 25 | 0 | 25.64224 | 0.09715855
1686 | 2021/06/09 17:17:23 | 25785.3018 | 2170.001 | 1 | 9 | 0 | 0 | 0 | 1.361809 | 3.67414 | 5.003477 | 0.8196124 | 2.725646 | 10.97212 | 9.955492 |  | 0.0001287341 |  | 5.226478 | [9 empty] | 26.22025 | 0.1079184 | 25 | 0 | 25.46476 | 0.07686079
1687 | 2021/06/09 17:17:33 | 25795.302 | 2180.0012 | 1 | 9 | 0 | 0 | 0 | 1.361946 | 3.675068 | 5.005244 | 0.8233924 | 2.725646 | 10.98601 | 9.955492 |  | 6.017359e-05 | [11 empty] | 25.91895 | -0.1272202 | 25 | 0 | 25.24862 | -0.1519096
1688 | 2021/06/09 17:17:43 | 25805.3021 | 2190.0013 | 1 | 9 | 0 | 0 | 0 | 1.361931 | 3.67572 | 5.006077 | 0.8271733 | 2.725646 | 10.99991 | 9.955492 |  | 6.977739e-05 | [11 empty] | 25.86298 | -0.07102847 | 25 | 0 | 25.22113 | -0.00648737
1689 | 2021/06/09 17:17:53 | 25815.3014 | 2200.0006 | 1 | 9 | 0 | 0 | 0 | 1.361969 | 3.676538 | 5.007331 | 0.830953 | 2.725646 | 11.0138 | 9.955492 |  | 0.0001163355 | [11 empty] | 25.7722 | -0.1006144 | 25 | 0 | 25.17305 | -0.1408595
1690 | 2021/06/09 17:18:03 | 25825.3017 | 2210.0009 | 1 | 9 | 0 | 0 | 0 | 1.362122 | 3.676964 | 5.008474 | 0.8347334 | 2.725646 | 11.0277 | 9.955492 | [13 empty] | 25.82439 | -0.1034164 | 25 | 0 | 25.31094 | -0.009905696
1691 | 2021/06/09 17:18:13 | 25835.3016 | 2220.0008 | 1 | 9 | 0 | 0 | 0 | 1.361778 | 3.678054 | 5.008693 | 0.8385131 | 2.725646 | 11.0416 | 9.955492 |  | 6.148455e-05 | [11 empty] | 25.87889 | -0.1156968 | 25 | 0 | 25.15855 | -0.08016825
1692 | 2021/06/09 17:18:23 | 25845.3017 | 2230.0009 | 1 | 9 | 0 | 0 | 0 | 1.361626 | 3.678551 | 5.008811 | 0.842293 | 2.725646 | 11.0555 | 9.955492 |  | 0.0001078311 |  |  | 0 | [8 empty] | 26.14654 | 0.1009923 | 25 | 0 | 25.37666 | 0.07438481
1693 | 2021/06/09 17:18:33 | 25855.3017 | 2240.0009 | 1 | 9 | 0 | 0 | 0 | 1.361679 | 3.679375 | 5.010128 | 0.8460736 | 2.725646 | 11.06941 | 9.955492 |  | 3.512664e-05 |  | 5.12992 | [9 empty] | 26.23513 | 0.1229179 | 25 | 0 | 25.53672 | 0.06287932
1694 | 2021/06/09 17:18:43 | 25865.3012 | 2250.0004 | 1 | 9 | 0 | 0 | 0 | 1.362267 | 3.680008 | 5.013153 | 0.8498539 | 2.725646 | 11.08332 | 9.955492 |  | 5.662332e-05 |  |  | 0.1938415 | [8 empty] | 26.12765 | 0.06949008 | 25 | 0 | 25.6502 | 0.02721786
1695 | 2021/06/09 17:18:53 | 25875.3021 | 2260.0013 | 1 | 9 | 0 | 0 | 0 | 1.361946 | 3.680855 | 5.013126 | 0.8536347 | 2.725646 | 11.09724 | 9.955492 |  | 9.455049e-05 | [11 empty] | 26.04009 | -0.06141722 | 25 | 0 | 25.54828 | 0.0009161234
1696 | 2021/06/09 17:19:03 | 25885.3014 | 2270.0006 | 1 | 9 | 0 | 0 | 0 | 1.361183 | 3.681516 | 5.011217 | 0.8574153 | 2.725646 | 11.11116 | 9.955492 |  | 9.388972e-05 | [11 empty] | 25.91036 | -0.02475619 | 25 | 0 | 25.41127 | 0.06886959
1697 | 2021/06/09 17:19:13 | 25895.3017 | 2280.0009 | 1 | 9 | 0 | 0 | 0 | 1.361755 | 3.682346 | 5.014453 | 0.8611963 | 2.725646 | 11.12508 | 9.955492 |  | 0.0001149201 | [11 empty] | 25.77681 | -0.0828886 | 25 | 0 | 25.07772 | -0.01835167
1698 | 2021/06/09 17:19:23 | 25905.3016 | 2290.0008 | 1 | 9 | 0 | 0 | 0 | 1.361626 | 3.683012 | 5.014885 | 0.8649763 | 2.725646 | 11.139 | 9.955492 |  | 9.540177e-05 | [11 empty] | 25.96441 | 0.04414856 | 25 | 0 | 25.08716 | -0.04947126
1699 | 2021/06/09 17:19:33 | 25915.3008 | 2300 | 1 | 9 | 0 | 0 | 0 | 1.361732 | 3.683738 | 5.016264 | 0.8687558 | 2.725646 | 11.15292 | 9.955492 |  | 6.479947e-05 | [11 empty] | 26.14339 | 0.06633997 | 25 | 0 | 25.3735 | -0.01160502
1700 | 2021/06/09 17:19:43 | 25925.301 | 2310.0002 | 1 | 9 | 0 | 0 | 0 | 1.361969 | 3.684854 | 5.018657 | 0.8725367 | 2.725646 | 11.16685 | 9.955492 |  |  |  | 5.094316 | [9 empty] | 26.20394 | 0.09255946 | 25 | 0 | 25.61246 | 0.03916919
1701 | 2021/06/09 17:19:53 | 25935.3011 | 2320.0003 | 1 | 9 | 0 | 0 | 0 | 1.361717 | 3.685391 | 5.01846 | 0.8763178 | 2.725646 | 11.18079 | 9.955492 |  | 0.0001110247 | [11 empty] | 25.98016 | -0.06141543 | 25 | 0 | 25.44548 | -0.001305342
1702 | 2021/06/09 17:20:03 | 25945.3014 | 2330.0006 | 1 | 9 | 0 | 0 | 0 | 1.361618 | 3.686327 | 5.019369 | 0.8800977 | 2.725646 | 11.19472 | 9.955492 | [13 empty] | 25.70717 | -0.1388037 | 25 | 0 | 25.00084 | -0.1100266
1703 | 2021/06/09 17:20:13 | 25955.3015 | 2340.0007 | 1 | 9 | 0 | 0 | 0 | 1.362022 | 3.686793 | 5.021493 | 0.8838779 | 2.725646 | 11.20865 | 9.955492 |  | 6.171806e-05 | [11 empty] | 26.04741 | -0.1273441 | 25 | 0 | 25.15602 | -0.1609522
1704 | 2021/06/09 17:20:23 | 25965.3017 | 2350.0009 | 1 | 9 | 0 | 0 | 0 | 1.362595 | 3.688 | 5.02525036 | 0.8876584 | 2.725646 | 11.22259 | 9.955492 |  | 9.73064e-05 | [11 empty] | 26.04973 | 0.0945282 | 25 | 0 | 25.23687 | 0.06791115
1705 | 2021/06/09 17:20:33 | 25975.3016 | 2360.0008 | 1 | 9 | 0 | 0 | 0 | 1.361816 | 3.688375 | 5.022888089 | 0.8914381 | 2.725646 | 11.23653 | 9.955492 |  | 6.784638e-05 | [11 empty] | 26.23936 | 0.1530617 | 25 | 0 | 25.61227 | 0.1666498
1706 | 2021/06/09 17:20:43 | 25985.3017 | 2370.0009 | 1 | 9 | 0 | 0 | 0 | 1.361679 | 3.689483 | 5.023892 | 0.8952179 | 2.725646 | 11.25048 | 9.955492 |  | 6.013358e-05 |  | 4.822923 | 0 | [8 empty] | 25.83784 | 0.03293931 | 25 | 0 | 25.25305 | 0.1110297
1707 | 2021/06/09 17:20:53 | 25995.3018 | 2380.001 | 1 | 9 | 0 | 0 | 0 | 1.361855 | 3.690035 | 5.025293 | 0.8989983 | 2.725646 | 11.26443 | 9.955492 |  | 7.756759e-05 |  |  | 0.2027296 | [8 empty] | 25.80386 | -0.02515793 | 25 | 0 | 24.99771 | -0.1054996
1708 | 2021/06/09 17:21:03 | 26005.3011 | 2390.0003 | 1 | 9 | 0 | 0 | 0 | 1.362251 | 3.691002 | 5.028071 | 0.9027786 | 2.725646 | 11.27838 | 9.955492 | [13 empty] | 25.81732 | -0.1252115 | 25 | 0 | 25.0112 | -0.1655489
1709 | 2021/06/09 17:21:13 | 26015.3011 | 2400.0003 | 1 | 9 | 0 | 0 | 0 | 1.362038 | 3.691638 | 5.028151 | 0.9065588 | 2.725646 | 11.29233 | 9.955492 |  | 7.238215e-05 | [11 empty] | 26.01159 | -0.08305848 | 25 | 0 | 25.12728 | -0.1099306
1710 | 2021/06/09 17:21:23 | 26025.3014 | 2410.0006 | 1 | 9 | 0 | 0 | 0 | 1.36219 | 3.692527 | 5.029923 | 0.9103399 | 2.725646 | 11.30629 | 9.955492 |  | 5.069289e-05 | [11 empty] | 26.04721 | 0.1012731 | 25 | 0 | 25.21294 | 0.07243931
1711 | 2021/06/09 17:21:33 | 26035.3013 | 2420.0005 | 1 | 9 | 0 | 0 | 0 | 1.361237 | 3.693373 | 5.027556 | 0.91412 | 2.725646 | 11.32025 | 9.955492 |  | 3.733903e-05 | [11 empty] | 26.02666 | 0.01289129 | 25 | 0 | 25.12811 | -0.08298755
1712 | 2021/06/09 17:21:43 | 26045.3015 | 2430.0007 | 1 | 9 | 0 | 0 | 0 | 1.361969 | 3.694194 | 5.031378 | 0.9178995 | 2.725646 | 11.33421 | 9.955492 |  | 0.000108361 |  | 4.743527 | [9 empty] | 26.09772 | -0.07836699 | 25 | 0 | 25.17789 | -0.1431805
1713 | 2021/06/09 17:21:53 | 26055.3016 | 2440.0008 | 1 | 9 | 0 | 0 | 0 | 1.361847 | 3.695008 | 5.032036 | 0.9216794 | 2.725646 | 11.34818 | 9.955492 |  | 3.303001e-05 | [11 empty] | 26.19828 | 0.1058942 | 25 | 0 | 25.34999 | 0.1306307
1714 | 2021/06/09 17:22:03 | 26065.3018 | 2450.001 | 1 | 9 | 0 | 0 | 0 | 1.36187 | 3.695471 | 5.032751 | 0.9254605 | 2.725646 | 11.36215 | 9.955492 |  | 7.409028e-05 | [11 empty] | 26.1897 | 0.1191235 | 25 | 0 | 25.3842 | 0.0724721
1715 | 2021/06/09 17:22:13 | 26075.3017 | 2460.0009 | 1 | 9 | 0 | 0 | 0 | 1.360931 | 3.69653 | 5.030722 | 0.9292406 | 2.725646 | 11.37612 | 9.955492 | [13 empty] | 26.12142 | 0.1058775 | 25 | 0 | 25.49418 | 0.0703615
1716 | 2021/06/09 17:22:23 | 26085.3012 | 2470.0004 | 1 | 9 | 0 | 0 | 0 | 1.361809 | 3.697413 | 5.03517 | 0.9330205 | 2.725646 | 11.3901 | 9.955492 |  | 8.993911e-05 | [11 empty] | 26.0051 | -0.05958319 | 25 | 0 | 25.41338 | 0.009445548
1717 | 2021/06/09 17:22:33 | 26095.3013 | 2480.0005 | 1 | 9 | 0 | 0 | 0 | 1.361603 | 3.69842 | 5.03578 | 0.9368005 | 2.725646 | 11.40407 | 9.955492 |  | 4.457235e-05 | [11 empty] | 26.17293 | 0.1274508 | 25 | 0 | 25.3032 | 0.06297112
1718 | 2021/06/09 17:22:43 | 26105.302 | 2490.0012 | 1 | 9 | 0 | 0 | 0 | 1.361664 | 3.698923 | 5.03669 | 0.9405804 | 2.725646 | 11.41805 | 9.955492 |  | 6.582732e-05 |  | 4.447258 | [9 empty] | 25.95439 | 0.04733801 | 25 | 0 | 25.39828 | 0.09425342
1719 | 2021/06/09 17:22:53 | 26115.3021 | 2500.0013 | 1 | 9 | 0 | 0 | 0 | 1.361549 | 3.699989 | 5.037716 | 0.9443604 | 2.725646 | 11.43204 | 9.955492 |  | 8.919797e-05 |  |  | 0.2134793 | [8 empty] | 25.80472 | -0.1059031 | 25 | 0 | 25.18419 | -0.0882107
1720 | 2021/06/09 17:23:03 | 26125.3017 | 2510.0009 | 1 | 9 | 0 | 0 | 0 | 1.361549 | 3.700685 | 5.038664 | 0.9481405 | 2.725646 | 11.44603 | 9.955492 |  | 0.0001230541 | [11 empty] | 25.73572 | -0.151695 | 25 | 0 | 25.06513 | -0.09840488
1721 | 2021/06/09 17:23:13 | 26135.3016 | 2520.0008 | 1 | 9 | 0 | 0 | 0 | 1.361488 | 3.701658 | 5.039763 | 0.9519196 | 2.725646 | 11.46001 | 9.955492 |  | 9.565511e-05 | [11 empty] | 25.73657 | -0.05369604 | 25 | 0 | 25.03743 | 0.00641942
1722 | 2021/06/09 17:23:23 | 26145.3019 | 2530.0011 | 1 | 9 | 0 | 0 | 0 | 1.361656 | 3.702329 | 5.041298 | 0.9556999 | 2.725646 | 11.47401 | 9.955492 |  | 6.302143e-05 | [11 empty] | 25.74349 | -0.04854798 | 25 | 0 | 24.9301 | -0.1088572
1723 | 2021/06/09 17:23:33 | 26155.3019 | 2540.0011 | 1 | 9 | 0 | 0 | 0 | 1.361694 | 3.703313 | 5.042779 | 0.9594792 | 2.725646 | 11.488 | 9.955492 |  | 9.637376e-05 | [11 empty] | 25.83406 | -0.06183147 | 25 | 0 | 24.89228 | -0.1623154
1724 | 2021/06/09 17:23:43 | 26165.302 | 2550.0012 | 1 | 9 | 0 | 0 | 0 | 1.361946 | 3.704197 | 5.044916 | 0.9632597 | 2.725646 | 11.502 | 9.955492 |  | 0.0001045031 | [11 empty] | 26.12918 | -0.00321269 | 25 | 0 | 25.13802 | -0.08354723
1725 | 2021/06/09 17:23:53 | 26175.302 | 2560.0012 | 1 | 9 | 0 | 0 | 0 | 1.361809 | 3.70506 | 5.045584 | 0.9670396 | 2.725646 | 11.51601 | 9.955492 |  |  |  | 4.684843 | [9 empty] | 26.20462 | 0.08925796 | 25 | 0 | 25.24217 | 0.08944035
1726 | 2021/06/09 17:24:03 | 26185.3014 | 2570.0006 | 1 | 9 | 0 | 0 | 0 | 1.361847 | 3.705839 | 5.046786 | 0.9708194 | 2.725646 | 11.53001 | 9.955492 |  | 8.313519e-05 | [11 empty] | 26.30598 | 0.1681113 | 25 | 0 | 25.45075 | 0.1594865
1727 | 2021/06/09 17:24:13 | 26195.3024 | 2580.0016 | 1 | 9 | 0 | 0 | 0 | 1.362045 | 3.706536 | 5.048469 | 0.9745999 | 2.725646 | 11.54402 | 9.955492 |  | 4.934787e-05 | [11 empty] | 26.0357 | 0.08275568 | 25 | 0 | 25.37268 | 0.1163691
1728 | 2021/06/09 17:24:23 | 26205.3009 | 2590.0001 | 1 | 9 | 0 | 0 | 0 | 1.361488 | 3.707614 | 5.047872 | 0.9783795 | 2.725646 | 11.55804 | 9.955492 |  | 0.0001031421 | [11 empty] | 25.76634 | -0.103898 | 25 | 0 | 25.03868 | -0.1196653
1729 | 2021/06/09 17:24:33 | 26215.301 | 2600.0002 | 1 | 9 | 0 | 0 | 0 | 1.361504 | 3.708351 | 5.048935 | 0.9821582 | 2.725646 | 11.57205 | 9.955492 |  | 9.731371e-05 | [11 empty] | 25.95943 | -0.0351119 | 25 | 0 | 24.96077 | -0.1310921
1730 | 2021/06/09 17:24:43 | 26225.3019 | 2610.0011 | 1 | 9 | 0 | 0 | 0 | 1.361893 | 3.709394 | 5.051798 | 0.9859385 | 2.725646 | 11.58607 | 9.955492 |  | 8.719749e-05 |  | 4.230083 | [9 empty] | 26.20796 | -0.009099841 | 25 | 0 | 25.2241 | -0.07381916
1731 | 2021/06/09 17:24:53 | 26235.3021 | 2620.0013 | 1 | 9 | 0 | 0 | 0 | 1.361618 | 3.710158 | 5.051818 | 0.9897185 | 2.725646 | 11.60009 | 9.955492 |  | 8.766981e-05 |  |  | 0.2308111 | [8 empty] | 26.15748 | -0.04955769 | 25 | 0 | 25.42329 | 0.02170146
1732 | 2021/06/09 17:25:03 | 26245.3014 | 2630.0006 | 1 | 9 | 0 | 0 | 0 | 1.361504 | 3.711078 | 5.052648 | 0.993498 | 2.725646 | 11.61412 | 9.955492 |  | 7.676839e-05 | [11 empty] | 25.83114 | -0.1412624 | 25 | 0 | 25.11072 | -0.07459819
1733 | 2021/06/09 17:25:13 | 26255.3023 | 2640.0015 | 1 | 9 | 0 | 0 | 0 | 1.361626 | 3.712081 | 5.054466 | 0.9972777 | 2.725646 | 11.62814 | 9.955492 |  | 0.0001190814 | [11 empty] | 25.86097 | -0.05084991 | 25 | 0 | 25.06206 | 0.002574325
1734 | 2021/06/09 17:25:23 | 26265.3009 | 2650.0001 | 1 | 9 | 0 | 0 | 0 | 1.361473 | 3.712976 | 5.055117 | 1.001057 | 2.725646 | 11.64217 | 9.955492 |  | 0.0001186963 | [11 empty] | 25.79256 | -0.08771479 | 25 | 0 | 24.96498 | -0.1213181
1735 | 2021/06/09 17:25:33 | 26275.3017 | 2660.0009 | 1 | 9 | 0 | 0 | 0 | 1.362312 | 3.713827 | 5.059391 | 1.004837 | 2.725646 | 11.65621 | 9.955492 |  | 7.321611e-05 | [11 empty] | 25.83576 | -0.1400197 | 25 | 0 | 24.95112 | -0.1670325
1736 | 2021/06/09 17:25:43 | 26285.3009 | 2670.0001 | 1 | 9 | 0 | 0 | 0 | 1.362007 | 3.715003 | 5.05986 | 1.008617 | 2.725646 | 11.67025 | 9.955492 |  | 0.000101495 |  | 4.262846 | [9 empty] | 26.15265 | -0.02088368 | 25 | 0 | 25.0616 | -0.09230554
1737 | 2021/06/09 17:25:53 | 26295.3012 | 2680.0004 | 1 | 9 | 0 | 0 | 0 | 1.362076 | 3.715425 | 5.060691 | 1.012396 | 2.725646 | 11.68429 | 9.955492 | [13 empty] | 26.33281 | 0.04529357 | 25 | 0 | 25.4919 | 0.09443879
1738 | 2021/06/09 17:26:03 | 26305.3013 | 2690.0005 | 1 | 9 | 0 | 0 | 0 | 1.361526 | 3.716619 | 5.060273 | 1.016176 | 2.725646 | 11.69834 | 9.955492 |  | 9.493138e-05 | [11 empty] | 26.20778 | 0.02920628 | 25 | 0 | 25.45225 | 0.1162374
1739 | 2021/06/09 17:26:13 | 26315.3023 | 2700.0015 | 1 | 9 | 0 | 0 | 0 | 1.361374 | 3.717592 | 5.061033 | 1.019956 | 2.725646 | 11.71239 | 9.955492 |  | 6.803549e-05 | [11 empty] | 26.03827 | 0.001498461 | 25 | 0 | 25.31103 | 0.07061839
1740 | 2021/06/09 17:26:23 | 26325.3009 | 2710.0001 | 1 | 9 | 0 | 0 | 0 | 1.361412 | 3.718478 | 5.062381 | 1.023735 | 2.725646 | 11.72644 | 9.955492 |  | 0.0001125493 | [11 empty] | 25.90223 | -0.03641665 | 25 | 0 | 24.93203 | -0.1056415
1741 | 2021/06/09 17:26:33 | 26335.3016 | 2720.0008 | 1 | 9 | 0 | 0 | 0 | 1.361832 | 3.719536 | 5.065383 | 1.027515 | 2.725646 | 11.7405 | 9.955492 |  | 9.92116e-05 |  | 4.041246 | [9 empty] | 26.36612 | 0.1551175 | 25 | 0 | 25.35405 | 0.09965479
1742 | 2021/06/09 17:26:43 | 26345.3009 | 2730.0001 | 1 | 9 | 0 | 0 | 0 | 1.361549 | 3.720404 | 5.065512 | 1.031294 | 2.725646 | 11.75456 | 9.955492 |  | 0.0001098834 |  |  | 0.2398811 | [8 empty] | 25.89198 | -0.04844189 | 25 | 0 | 25.04315 | 0.01836598
1743 | 2021/06/09 17:26:53 | 26355.3018 | 2740.001 | 1 | 9 | 0 | 0 | 0 | 1.361732 | 3.721453 | 5.067622 | 1.035074 | 2.725646 | 11.76862 | 9.955492 |  | 0.0001698824 | [11 empty] | 26.29761 | 0.04679799 | 25 | 0 | 25.37815 | 0.1048887
1744 | 2021/06/09 17:27:03 | 26365.3019 | 2750.0011 | 1 | 9 | 0 | 0 | 0 | 1.362038 | 3.722341 | 5.06997 | 1.038854 | 2.725646 | 11.78269 | 9.955492 | [13 empty] | 25.97643 | -0.09750128 | 25 | 0 | 24.97068 | -0.1534498
1745 | 2021/06/09 17:27:13 | 26375.3013 | 2760.0005 | 1 | 9 | 0 | 0 | 0 | 1.361641 | 3.723407 | 5.069944 | 1.042634 | 2.725646 | 11.79676 | 9.955492 |  | 8.30855e-05 | [11 empty] | 26.37238 | 0.07995188 | 25 | 0 | 25.41028 | 0.03103793
1746 | 2021/06/09 17:27:23 | 26385.3015 | 2770.0007 | 1 | 9 | 0 | 0 | 0 | 1.362 | 3.724209 | 5.072372658 | 1.046413 | 2.725646 | 11.81083 | 9.955492 |  | 9.589087e-05 |  | 3.926529 | [9 empty] | 25.89113 | -0.07183909 | 25 | 0 | 25.04943 | -0.1031846
1747 | 2021/06/09 17:27:33 | 26395.3014 | 2780.0006 | 1 | 9 | 0 | 0 | 0 | 1.361603 | 3.725288 | 5.072363 | 1.050192 | 2.725646 | 11.82491 | 9.955492 |  | 0.0001038595 | [11 empty] | 26.11181 | 0.004901886 | 25 | 0 | 25.03494 | -0.02785742
1748 | 2021/06/09 17:27:43 | 26405.3017 | 2790.0009 | 1 | 9 | 0 | 0 | 0 | 1.361656 | 3.726287 | 5.073921 | 1.053973 | 2.725646 | 11.839 | 9.955492 |  | 0.000115407 | [11 empty] | 26.34791 | 0.1149833 | 25 | 0 | 25.18991 | 0.08846343
1749 | 2021/06/09 17:27:53 | 26415.301 | 2800.0002 | 1 | 9 | 0 | 0 | 0 | 1.361717 | 3.727377 | 5.075633 | 1.057753 | 2.725646 | 11.85309 | 9.955492 |  | 7.701374e-05 | [11 empty] | 25.87687 | -0.05848289 | 25 | 0 | 25.26545 | 0.06599188
1750 | 2021/06/09 17:28:03 | 26425.302 | 2810.0012 | 1 | 9 | 0 | 0 | 0 | 1.361816 | 3.728049 | 5.076917 | 1.061533 | 2.725646 | 11.86718 | 9.955492 |  | 0.0001135902 | [11 empty] | 26.36193 | 0.129109 | 25 | 0 | 25.18109 | -0.0920552
1751 | 2021/06/09 17:28:13 | 26435.3019 | 2820.0011 | 1 | 9 | 0 | 0 | 0 | 1.361359 | 3.729304 | 5.076922 | 1.065314 | 2.725646 | 11.88127 | 9.955492 |  | 0.0001249971 |  | 3.772184 | [9 empty] | 26.07726 | -0.09029984 | 25 | 0 | 25.05324 | -0.110532
1752 | 2021/06/09 17:28:23 | 26445.3013 | 2830.0005 | 1 | 9 | 0 | 0 | 0 | 1.36187 | 3.73014 | 5.079966 | 1.069094 | 2.725646 | 11.89537 | 9.955492 |  | 7.822896e-05 |  |  | 0.2599548 | [8 empty] | 26.43127 | 0.100385 | 25 | 0 | 25.18805 | 0.02474964
1753 | 2021/06/09 17:28:33 | 26455.302 | 2840.0012 | 1 | 9 | 0 | 0 | 0 | 1.361984 | 3.731203 | 5.081839 | 1.072874 | 2.725646 | 11.90948 | 9.955492 |  | 0.0001338063 | [11 empty] | 26.12144 | -0.02035141 | 25 | 0 | 24.99461 | -0.0605458
1754 | 2021/06/09 17:28:43 | 26465.3014 | 2850.0006 | 1 | 9 | 0 | 0 | 0 | 1.361679 | 3.732227 | 5.082095 | 1.076655 | 2.725646 | 11.92358 | 9.955492 |  | 0.0001274492 | [11 empty] | 26.15104 | -0.0668323 | 25 | 0 | 25.30267 | -0.06249368
1755 | 2021/06/09 17:28:53 | 26475.3016 | 2860.0008 | 1 | 9 | 0 | 0 | 0 | 1.361435 | 3.733256 | 5.082585 | 1.080433 | 2.725646 | 11.93769 | 9.955492 |  | 7.692898e-05 | [11 empty] | 26.34308 | 0.1129216 | 25 | 0 | 25.3595 | 0.1354718
1756 | 2021/06/09 17:29:03 | 26485.3018 | 2870.001 | 1 | 9 | 0 | 0 | 0 | 1.362419 | 3.734597 | 5.088086 | 1.084214 | 2.725646 | 11.95181 | 9.955492 |  | 0.0001211133 |  | 3.686381 | [9 empty] | 26.46687 | 0.08308768 | 25 | 0 | 25.42648 | 0.02080023
1757 | 2021/06/09 17:29:13 | 26495.3017 | 2880.0009 | 1 | 9 | 0 | 0 | 0 | 1.361694 | 3.735396 | 5.086466 | 1.087994 | 2.725646 | 11.96592 | 9.955492 |  | 9.905328e-05 | [11 empty] | 26.3414 | 0.09125888 | 25 | 0 | 25.20795 | 0.09817243
1758 | 2021/06/09 17:29:23 | 26505.3011 | 2890.0003 | 1 | 9 | 0 | 0 | 0 | 1.361984 | 3.736568 | 5.089146 | 1.091774 | 2.725646 | 11.98005 | 9.955492 |  | 6.598428e-05 | [11 empty] | 26.34519 | 0.1236749 | 25 | 0 | 25.22603 | 0.04585922
1759 | 2021/06/09 17:29:33 | 26515.3011 | 2900.0003 | 1 | 9 | 0 | 0 | 0 | 1.361336 | 3.737399 | 5.087856 | 1.095554 | 2.725646 | 11.99417 | 9.955492 |  | 0.0001300272 | [11 empty] | 26.10139 | -0.06674409 | 25 | 0 | 24.93881 | -0.09587407
1760 | 2021/06/09 17:29:43 | 26525.3021 | 2910.0013 | 1 | 9 | 0 | 0 | 0 | 1.361679 | 3.738562 | 5.090721 | 1.099334 | 2.725646 | 12.0083 | 9.955492 |  | 0.0001509224 | [11 empty] | 25.99051 | -0.05348921 | 25 | 0 | 25.07046 | -0.09373367
1761 | 2021/06/09 17:29:53 | 26535.3024 | 2920.0016 | 1 | 9 | 0 | 0 | 0 | 1.361465 | 3.739628 | 5.091373 | 1.103114 | 2.725646 | 12.02244 | 9.955492 |  | 0.0001243566 |  | 3.617551 | 0.2788784 | [8 empty] | 26.20026 | -0.05340993 | 25 | 0 | 25.33771 | 0.04237354
1762 | 2021/06/09 17:30:03 | 26545.3015 | 2930.0007 | 1 | 9 | 0 | 0 | 0 | 1.361626 | 3.740818 | 5.093595 | 1.106893 | 2.725646 | 12.03657 | 9.955492 |  | 0.0001028792 | [11 empty] | 26.16106 | 0.0211221 | 25 | 0 | 25.29844 | 0.09253442
1763 | 2021/06/09 17:30:13 | 26555.301 | 2940.0002 | 1 | 9 | 0 | 0 | 0 | 1.361771 | 3.74176 | 5.09542 | 1.110674 | 2.725646 | 12.05072 | 9.955492 |  | 0.0001262653 | [11 empty] | 26.18437 | -0.06537318 | 25 | 0 | 25.386 | -0.01867533
1764 | 2021/06/09 17:30:23 | 26565.3017 | 2950.0009 | 1 | 9 | 0 | 0 | 0 | 1.361389 | 3.742985 | 5.095659 | 1.114454 | 2.725646 | 12.06486 | 9.955492 |  | 7.95025e-05 | [11 empty] | 25.98571 | -0.1410615 | 25 | 0 | 25.00139 | -0.1212883
1765 | 2021/06/09 17:30:33 | 26575.301 | 2960.0002 | 1 | 9 | 0 | 0 | 0 | 1.361435 | 3.744031 | 5.097255 | 1.118233 | 2.725646 | 12.07901 | 9.955492 |  | 0.0001024956 | [11 empty] | 26.28111 | -0.01025975 | 25 | 0 | 25.1261 | -0.07944345
1766 | 2021/06/09 17:30:43 | 26585.3012 | 2970.0004 | 1 | 9 | 0 | 0 | 0 | 1.361755 | 3.745293 | 5.100171 | 1.122013 | 2.725646 | 12.09316 | 9.955492 |  | 0.0001271478 |  | 3.416754 | [9 empty] | 26.42122 | 0.06766081 | 25 | 0 | 25.28797 | 0.08344233
1767 | 2021/06/09 17:30:53 | 26595.302 | 2980.0012 | 1 | 9 | 0 | 0 | 0 | 1.362076 | 3.746034 | 5.102383 | 1.125794 | 2.725646 | 12.10733 | 9.955492 |  | 9.840105e-05 | [11 empty] | 26.13404 | -0.007540584 | 25 | 0 | 24.92154 | -0.1191032
1768 | 2021/06/09 17:31:03 | 26605.3023 | 2990.0015 | 1 | 9 | 0 | 0 | 0 | 1.361626 | 3.747419 | 5.102583 | 1.129574 | 2.725646 | 12.12149 | 9.955492 |  | 0.00010315 | [11 empty] | 25.96998 | -0.09510636 | 25 | 0 | 24.99277 | -0.06630242
1769 | 2021/06/09 17:31:13 | 26615.3016 | 3000.0008 | 1 | 9 | 0 | 0 | 0 | 1.361618 | 3.748613 | 5.104179 | 1.133353 | 2.725646 | 12.13565 | 9.955492 |  | 0.0001111399 | [11 empty] | 25.92049 | -0.06698906 | 25 | 0 | 24.93604 | -0.1117367
1770 | 2021/06/09 17:31:23 | 26625.3022 | 3010.0014 | 1 | 9 | 0 | 0 | 0 | 1.361832 | 3.749628 | 5.106363 | 1.137133 | 2.725646 | 12.14983 | 9.955492 |  | 0.0001130883 |  | 3.243437 | 0.2953118 | [8 empty] | 25.97396 | -0.151093 | 25 | 0 | 24.98248 | -0.1402617
1771 | 2021/06/09 17:31:33 | 26635.3016 | 3020.0008 | 1 | 9 | 0 | 0 | 0 | 1.36187 | 3.750915 | 5.108259 | 1.140913 | 2.725646 | 12.164 | 9.955492 |  | 0.0001294014 | [11 empty] | 26.03956 | -0.09819746 | 25 | 0 | 24.89111 | -0.09392977
1772 | 2021/06/09 17:31:43 | 26645.3019 | 3030.0011 | 1 | 9 | 0 | 0 | 0 | 1.361809 | 3.752072 | 5.109605 | 1.144693 | 2.725646 | 12.17818 | 9.955492 |  | 0.0001203677 | [11 empty] | 26.14772 | 0.02992511 | 25 | 0 | 24.9424 | -0.04364133
1773 | 2021/06/09 17:31:53 | 26655.3018 | 3040.001 | 1 | 9 | 0 | 0 | 0 | 1.361473 | 3.753341 | 5.110072 | 1.148472 | 2.725646 | 12.19236 | 9.955492 |  | 0.0001352391 | [11 empty] | 26.1431 | -0.03593504 | 25 | 0 | 24.95205 | -0.1207852
1774 | 2021/06/09 17:32:03 | 26665.3012 | 3050.0004 | 1 | 9 | 0 | 0 | 0 | 1.36145 | 3.754213 | 5.111173 | 1.15225 | 2.725646 | 12.20655 | 9.955492 |  | 0.0001820956 |  | 3.400538 | [9 empty] | 26.14098 | -0.06089091 | 25 | 0 | 24.93564 | -0.1033938
1775 | 2021/06/09 17:32:13 | 26675.3022 | 3060.0014 | 1 | 9 | 0 | 0 | 0 | 1.361389 | 3.755709 | 5.112981 | 1.156031 | 2.725646 | 12.22075 | 9.955492 |  | 0.0001076681 | [11 empty] | 26.19213 | 0.05565643 | 25 | 0 | 24.93694 | -0.02677858
1776 | 2021/06/09 17:32:23 | 26685.3014 | 3070.0006 | 1 | 9 | 0 | 0 | 0 | 1.361694 | 3.756559 | 5.115284 | 1.159811 | 2.725646 | 12.23494 | 9.955492 |  | 0.0001105897 | [11 empty] | 26.14957 | -0.04367769 | 25 | 0 | 24.93712 | -0.1508433
1777 | 2021/06/09 17:32:33 | 26695.3015 | 3080.0007 | 1 | 9 | 0 | 0 | 0 | 1.361504 | 3.758155 | 5.116743 | 1.163591 | 2.725646 | 12.24915 | 9.955492 |  | 0.000172519 | [11 empty] | 26.04189 | -0.09563327 | 25 | 0 | 24.90059 | -0.08689582
1778 | 2021/06/09 17:32:43 | 26705.3017 | 3090.0009 | 1 | 9 | 0 | 0 | 0 | 1.361778 | 3.759256 | 5.119272 | 1.167371 | 2.725646 | 12.26335 | 9.955492 |  | 0.0001258158 | [11 empty] | 26.03014 | -0.009880662 | 25 | 0 | 24.88167 | -0.08130729
1779 | 2021/06/09 17:32:53 | 26715.3018 | 3100.001 | 1 | 9 | 0 | 0 | 0 | 1.361809 | 3.760504 | 5.121088 | 1.171151 | 2.725646 | 12.27757 | 9.955492 |  | 9.258723e-05 |  | 3.073929 | 0.3103029 | [8 empty] | 26.02216 | -0.1406819 | 25 | 0 | 25.03078 | -0.1231402
1780 | 2021/06/09 17:33:03 | 26725.301 | 3110.0002 | 1 | 9 | 0 | 0 | 0 | 1.362114 | 3.761616 | 5.12375 | 1.174931 | 2.725646 | 12.29178 | 9.955492 |  | 0.000100092 | [11 empty] | 26.10498 | -0.06047606 | 25 | 0 | 25.11377 | 0.01743555
1781 | 2021/06/09 17:33:13 | 26735.302 | 3120.0012 | 1 | 9 | 0 | 0 | 0 | 1.361641 | 3.762999 | 5.123854 | 1.17871 | 2.725646 | 12.306 | 9.955492 |  | 0.0001704193 | [11 empty] | 26.02764 | -0.09022474 | 25 | 0 | 25.02913 | -0.1060224
1782 | 2021/06/09 17:33:23 | 26745.3014 | 3130.0006 | 1 | 9 | 0 | 0 | 0 | 1.361549 | 3.764116 | 5.125028 | 1.18249 | 2.725646 | 12.32022 | 9.955492 |  | 0.00011274 | [11 empty] | 26.1083 | -0.1420993 | 25 | 0 | 25.17421 | -0.06436229
1783 | 2021/06/09 17:33:33 | 26755.3022 | 3140.0014 | 1 | 9 | 0 | 0 | 0 | 1.36187 | 3.765271 | 5.12781 | 1.186269 | 2.725646 | 12.33445 | 9.955492 |  | 0.0001410997 |  | 3.112726 | [9 empty] | 26.14327 | 0.01276851 | 25 | 0 | 25.17356 | 0.06854892
1784 | 2021/06/09 17:33:43 | 26765.3023 | 3150.0015 | 1 | 9 | 0 | 0 | 0 | 1.361694 | 3.76665 | 5.129025 | 1.190049 | 2.725646 | 12.34869 | 9.955492 |  | 9.100934e-05 | [11 empty] | 26.38506 | -0.04480422 | 25 | 0 | 25.45151 | 0.01306415
1785 | 2021/06/09 17:33:53 | 26775.3017 | 3160.0009 | 1 | 9 | 0 | 0 | 0 | 1.36145 | 3.767881 | 5.129782 | 1.193829 | 2.725646 | 12.36293 | 9.955492 |  | 0.0001514956 | [11 empty] | 26.46076 | 0.1343662 | 25 | 0 | 25.29906 | 0.1079124
1786 | 2021/06/09 17:34:03 | 26785.3019 | 3170.0011 | 1 | 9 | 0 | 0 | 0 | 1.361282 | 3.769285 | 5.13106 | 1.197608 | 2.725646 | 12.37717 | 9.955492 |  | 0.0001148516 | [11 empty] | 26.52743 | 0.08484542 | 25 | 0 | 25.43011 | 0.03596246
1787 | 2021/06/09 17:34:13 | 26795.3018 | 3180.001 | 1 | 9 | 0 | 0 | 0 | 1.36158 | 3.770429 | 5.133741 | 1.201387 | 2.725646 | 12.39142 | 9.955492 |  |  |  | 2.984816 | 0.3311932 | [8 empty] | 26.20868 | -0.09908915 | 25 | 0 | 25.31046 | -0.05470097
1788 | 2021/06/09 17:34:23 | 26805.3013 | 3190.0005 | 1 | 9 | 0 | 0 | 0 | 1.361511 | 3.771954 | 5.135557 | 1.205166 | 2.725646 | 12.40567 | 9.955492 |  | 8.915343e-05 | [11 empty] | 26.06788 | -0.139941 | 25 | 0 | 25.11943 | -0.08226097
1789 | 2021/06/09 17:34:33 | 26815.3012 | 3200.0004 | 1 | 9 | 0 | 0 | 0 | 1.361908 | 3.772908 | 5.138354 | 1.208947 | 2.725646 | 12.41993 | 9.955492 |  | 9.820744e-05 | [11 empty] | 25.98423 | -0.09705722 | 25 | 0 | 24.94279 | -0.04821241
1790 | 2021/06/09 17:34:43 | 26825.3022 | 3210.0014 | 1 | 9 | 0 | 0 | 0 | 1.36174 | 3.774267 | 5.13957 | 1.212727 | 2.725646 | 12.43419 | 9.955492 |  | 0.0001736542 | [11 empty] | 26.03771 | -0.07077217 | 25 | 0 | 25.03208 | -0.09768188
1791 | 2021/06/09 17:34:53 | 26835.3015 | 3220.0007 | 1 | 9 | 0 | 0 | 0 | 1.36174 | 3.775529 | 5.141289 | 1.216506 | 2.725646 | 12.44846 | 9.955492 |  | 0.0001350983 |  | 2.945632 | [9 empty] | 26.1098 | -0.132007 | 25 | 0 | 25.10433 | -0.08770108
1792 | 2021/06/09 17:35:03 | 26845.3026 | 3230.0018 | 1 | 9 | 0 | 0 | 0 | 1.361923 | 3.776925 | 5.143881 | 1.220287 | 2.725646 | 12.46274 | 9.955492 |  | 0.0001365972 | [11 empty] | 26.31235 | 0.02354264 | 25 | 0 | 25.39293 | 0.08604407
1793 | 2021/06/09 17:35:13 | 26855.3017 | 3240.0009 | 1 | 9 | 0 | 0 | 0 | 1.361626 | 3.778331 | 5.144674 | 1.224067 | 2.725646 | 12.47702 | 9.955492 |  | 0.0001518947 | [11 empty] | 26.55505 | 0.05659878 | 25 | 0 | 25.3579 | 0.1013595
1794 | 2021/06/09 17:35:23 | 26865.3019 | 3250.0011 | 1 | 9 | 0 | 0 | 0 | 1.361816 | 3.779789 | 5.147377 | 1.227847 | 2.725646 | 12.4913 | 9.955492 |  | 0.0001572346 |  | 2.816843 | [9 empty] | 26.32245 | 0.05387723 | 25 | 0 | 25.01048 | -0.05754411
1795 | 2021/06/09 17:35:33 | 26875.3011 | 3260.0003 | 1 | 9 | 0 | 0 | 0 | 1.361778 | 3.780836 | 5.148659 | 1.231627 | 2.725646 | 12.50559 | 9.955492 |  | 0.0001319431 |  |  | 0.3488471 | [8 empty] | 26.0526 | -0.05345583 | 25 | 0 | 25.01844 | -0.03795981
1796 | 2021/06/09 17:35:43 | 26885.3021 | 3270.0013 | 1 | 9 | 0 | 0 | 0 | 1.361641 | 3.782212 | 5.150015 | 1.235407 | 2.725646 | 12.51989 | 9.955492 |  | 0.0001637461 | [11 empty] | 26.21265 | -0.09018898 | 25 | 0 | 25.26449 | -0.05693197
1797 | 2021/06/09 17:35:53 | 26895.3022 | 3280.0014 | 1 | 9 | 0 | 0 | 0 | 1.361473 | 3.783542 | 5.15119 | 1.239187 | 2.725646 | 12.53419 | 9.955492 |  | 0.0001949917 | [11 empty] | 26.55717 | 0.09803474 | 25 | 0 | 25.47418 | 0.1607287
1798 | 2021/06/09 17:36:03 | 26905.3023 | 3290.0015 | 1 | 9 | 0 | 0 | 0 | 1.361832 | 3.785107 | 5.15468 | 1.242966 | 2.725646 | 12.54849 | 9.955492 |  | 0.0001592635 |  | 2.855899 | [9 empty] | 26.40953 | 0.02763212 | 25 | 0 | 25.1335 | -0.03032029
1799 | 2021/06/09 17:36:13 | 26915.3015 | 3300.0007 | 1 | 9 | 0 | 0 | 0 | 1.361389 | 3.786396 | 5.154758 | 1.246746 | 2.725646 | 12.5628 | 9.955492 |  | 0.0001325997 | [11 empty] | 26.39745 | 0.1123565 | 25 | 0 | 25.09997 | 0.07917643
1800 | 2021/06/09 17:36:23 | 26925.3009 | 3310.0001 | 1 | 9 | 0 | 0 | 0 | 1.362236 | 3.787634 | 5.159651 | 1.250526 | 2.725646 | 12.57711 | 9.955492 |  | 0.0001170342 | [11 empty] | 26.2047 | -0.01806319 | 25 | 0 | 24.90669 | -0.1073509
1801 | 2021/06/09 17:36:33 | 26935.3018 | 3320.001 | 1 | 9 | 0 | 0 | 0 | 1.361259 | 3.789013 | 5.157828 | 1.254307 | 2.725646 | 12.59143 | 9.955492 |  | 0.0001333882 | [11 empty] | 26.05993 | -0.08922637 | 25 | 0 | 24.85439 | -0.1094878
1802 | 2021/06/09 17:36:43 | 26945.3018 | 3330.001 | 1 | 9 | 0 | 0 | 0 | 1.361923 | 3.790336 | 5.162146 | 1.258088 | 2.725646 | 12.60576 | 9.955492 |  | 0.0001913577 |  | 2.723739 | 0.3575278 | [8 empty] | 26.18501 | -0.08056998 | 25 | 0 | 25.1797 | -0.07851005
1803 | 2021/06/09 17:36:53 | 26955.3021 | 3340.0013 | 1 | 9 | 0 | 0 | 0 | 1.361511 | 3.791966 | 5.162803 | 1.261868 | 2.725646 | 12.62009 | 9.955492 |  | 0.000118282 | [11 empty] | 26.49119 | 0.1043296 | 25 | 0 | 25.42946 | 0.1692754
1804 | 2021/06/09 17:37:03 | 26965.3021 | 3350.0013 | 1 | 9 | 0 | 0 | 0 | 1.361771 | 3.793216 | 5.165492 | 1.265647 | 2.725646 | 12.63443 | 9.955492 |  | 0.0001270212 | [11 empty] | 26.2024 | -0.05559444 | 25 | 0 | 24.90439 | -0.08919418
1805 | 2021/06/09 17:37:13 | 26975.3016 | 3360.0008 | 1 | 9 | 0 | 0 | 0 | 1.361832 | 3.794734 | 5.16779 | 1.269428 | 2.725646 | 12.64877 | 9.955492 |  | 0.0001903903 |  | 2.715885 | [9 empty] | 26.22966 | -0.06444514 | 25 | 0 | 25.26013 | -0.04228234
1806 | 2021/06/09 17:37:23 | 26985.3016 | 3370.0008 | 1 | 9 | 0 | 0 | 0 | 1.361885 | 3.795885 | 5.169559 | 1.273208 | 2.725646 | 12.66312 | 9.955492 |  | 0.0001194199 | [11 empty] | 26.55505 | 0.1216525 | 25 | 0 | 25.37931 | 0.1465005
1807 | 2021/06/09 17:37:33 | 26995.3017 | 3380.0009 | 1 | 9 | 0 | 0 | 0 | 1.361855 | 3.797615 | 5.171801 | 1.276988 | 2.725646 | 12.67747 | 9.955492 |  | 0.0001957687 | [11 empty] | 26.05593 | -0.06537139 | 25 | 0 | 24.87181 | -0.06551147
1808 | 2021/06/09 17:37:43 | 27005.3019 | 3390.0011 | 1 | 9 | 0 | 0 | 0 | 1.362289 | 3.798459 | 5.174599 | 1.280769 | 2.725646 | 12.69183 | 9.955492 |  | 0.0001454184 | [11 empty] | 26.43951 | -0.04717052 | 25 | 0 | 25.4276 | 0.01737535
1809 | 2021/06/09 17:37:53 | 27015.3018 | 3400.001 | 1 | 9 | 0 | 0 | 0 | 1.361717 | 3.800337 | 5.174983 | 1.284549 | 2.725646 | 12.70619 | 9.955492 |  | 0.0001327431 |  | 2.707404 | 0.3649333 | [8 empty] | 26.4642 | 0.1233876 | 25 | 0 | 25.16689 | 0.07461667
1810 | 2021/06/09 17:38:03 | 27025.3021 | 3410.0013 | 1 | 9 | 0 | 0 | 0 | 1.361832 | 3.801548 | 5.17707 | 1.288329 | 2.725646 | 12.72056 | 9.955492 |  | 0.0001246849 | [11 empty] | 26.12532 | -0.08678675 | 25 | 0 | 24.93423 | -0.09142935
1811 | 2021/06/09 17:38:13 | 27035.3023 | 3420.0015 | 1 | 9 | 0 | 0 | 0 | 1.36145 | 3.80321 | 5.17788 | 1.292108 | 2.725646 | 12.73493 | 9.955492 |  | 0.0001676484 | [11 empty] | 26.1073 | -0.08384645 | 25 | 0 | 25.09468 | -0.08402646
1812 | 2021/06/09 17:38:23 | 27045.3022 | 3430.0014 | 1 | 9 | 0 | 0 | 0 | 1.361885 | 3.804413 | 5.181173 | 1.295888 | 2.725646 | 12.74931 | 9.955492 |  | 0.000134916 | [11 empty] | 26.60931 | 0.1403207 | 25 | 0 | 25.44798 | 0.1719081
1813 | 2021/06/09 17:38:33 | 27055.3015 | 3440.0007 | 1 | 9 | 0 | 0 | 0 | 1.361412 | 3.805935 | 5.181446 | 1.299667 | 2.725646 | 12.76369 | 9.955492 |  | 0.0001703825 |  | 2.732605 | [9 empty] | 26.36034 | -0.006732345 | 25 | 0 | 25.04848 | -0.08260608
1814 | 2021/06/09 17:38:43 | 27065.301 | 3450.0002 | 1 | 9 | 0 | 0 | 0 | 1.361473 | 3.807139 | 5.183317 | 1.303447 | 2.725646 | 12.77808 | 9.955492 |  | 0.0001406162 | [11 empty] | 26.1048 | -0.02355695 | 25 | 0 | 24.94223 | -0.06377399
1815 | 2021/06/09 17:38:53 | 27075.3018 | 3460.001 | 1 | 9 | 0 | 0 | 0 | 1.36187 | 3.808743 | 5.187013 | 1.307227 | 2.725646 | 12.79247 | 9.955492 |  | 0.0001450317 | [11 empty] | 26.39197 | -0.03233433 | 25 | 0 | 25.38709 | 0.05902052
1816 | 2021/06/09 17:39:03 | 27085.3018 | 3470.001 | 1 | 9 | 0 | 0 | 0 | 1.361542 | 3.810149 | 5.187678 | 1.311008 | 2.725646 | 12.80687 | 9.955492 |  | 0.0001675341 |  | 2.640804 | 0.3757313 | [8 empty] | 26.37773 | 6.437302e-05 | 25 | 0 | 25.08734 | -0.0490284
1817 | 2021/06/09 17:39:13 | 27095.3019 | 3480.0011 | 1 | 9 | 0 | 0 | 0 | 1.361626 | 3.811479 | 5.189809 | 1.314788 | 2.725646 | 12.82128 | 9.955492 |  | 0.0001609024 | [11 empty] | 26.07963 | -0.04177153 | 25 | 0 | 24.88843 | -0.1088005
1818 | 2021/06/09 17:39:23 | 27105.3012 | 3490.0004 | 1 | 9 | 0 | 0 | 0 | 1.361794 | 3.812927 | 5.192421 | 1.318567 | 2.725646 | 12.83569 | 9.955492 |  | 0.0001042339 | [11 empty] | 26.13265 | -0.1364475 | 25 | 0 | 25.08439 | -0.07878363
1819 | 2021/06/09 17:39:33 | 27115.3015 | 3500.0007 | 1 | 9 | 0 | 0 | 0 | 1.361412 | 3.814322 | 5.192864 | 1.322346 | 2.725646 | 12.8501 | 9.955492 |  | 0.0001068586 | [11 empty] | 26.63463 | 0.09419262 | 25 | 0 | 25.45909 | 0.06097674
1820 | 2021/06/09 17:39:43 | 27125.3014 | 3510.0006 | 1 | 9 | 0 | 0 | 0 | 1.362038 | 3.815845 | 5.197326 | 1.326126 | 2.725646 | 12.86452 | 9.955492 |  | 0.0001269561 |  | 2.668598 | [9 empty] | 26.34945 | 0.06754935 | 25 | 0 | 25.03043 | 0.03872037
1821 | 2021/06/09 17:39:53 | 27135.3009 | 3520.0001 | 1 | 9 | 0 | 0 | 0 | 1.361809 | 3.817328 | 5.198472 | 1.329907 | 2.725646 | 12.87895 | 9.955492 |  | 0.0001765174 | [11 empty] | 26.1033 | -0.1359427 | 25 | 0 | 25.00499 | -0.1496345
1822 | 2021/06/09 17:40:03 | 27145.301 | 3530.0002 | 1 | 9 | 0 | 0 | 0 | 1.361908 | 3.818936 | 5.201039 | 1.333686 | 2.725646 | 12.89338 | 9.955492 |  | 0.0001823983 | [11 empty] | 26.48849 | 0.07289171 | 25 | 0 | 25.46955 | 0.09092987
1823 | 2021/06/09 17:40:13 | 27155.301 | 3540.0002 | 1 | 9 | 0 | 0 | 0 | 1.361465 | 3.82003 | 5.200837 | 1.337466 | 2.725646 | 12.90781 | 9.955492 |  | 0.0002088379 |  | 2.630999 | 0.3793142 | [8 empty] | 26.59987 | 0.04820824 | 25 | 0 | 25.42425 | 0.08401513
1824 | 2021/06/09 17:40:23 | 27165.3021 | 3550.0013 | 1 | 9 | 0 | 0 | 0 | 1.361923 | 3.821618 | 5.204749 | 1.341246 | 2.725646 | 12.92226 | 9.955492 |  | 0.0001068474 | [11 empty] | 26.46251 | 0.127058 | 25 | 0 | 25.21518 | 0.07605672
1825 | 2021/06/09 17:40:33 | 27175.3013 | 3560.0005 | 1 | 9 | 0 | 0 | 0 | 1.361931 | 3.822938 | 5.206578 | 1.345026 | 2.725646 | 12.93671 | 9.955492 |  | 0.0001638398 | [11 empty] | 26.13874 | -0.0732404 | 25 | 0 | 24.91912 | -0.08008361
1826 | 2021/06/09 17:40:43 | 27185.3014 | 3570.0006 | 1 | 9 | 0 | 0 | 0 | 1.361961 | 3.824472 | 5.208782 | 1.348807 | 2.725646 | 12.95116 | 9.955492 |  | 0.0001255393 | [11 empty] | 26.56976 | -0.01066089 | 25 | 0 | 25.49393 | 0.05173981
1827 | 2021/06/09 17:40:53 | 27195.3016 | 3580.0008 | 1 | 9 | 0 | 0 | 0 | 1.361389 | 3.825628 | 5.208168 | 1.352586 | 2.725646 | 12.96562 | 9.955492 |  | 0.0001303819 |  | 2.663677 | [9 empty] | 26.22884 | -0.0005781651 | 25 | 0 | 24.91661 | -0.100978
1828 | 2021/06/09 17:41:03 | 27205.3017 | 3590.0009 | 1 | 9 | 0 | 0 | 0 | 1.361664 | 3.827357 | 5.211574 | 1.356367 | 2.725646 | 12.98009 | 9.955492 |  | 0.0001192171 | [11 empty] | 26.32208 | -0.001967549 | 25 | 0 | 25.34559 | 0.05599976
1829 | 2021/06/09 17:41:13 | 27215.3017 | 3600.0009 | 1 | 9 | 0 | 0 | 0 | 1.361656 | 3.828691 | 5.21336 | 1.360147 | 2.725646 | 12.99456 | 9.955492 |  | 0.00012774 | [11 empty] | 26.34446 | 0.05890131 | 25 | 0 | 25.03969 | 0.03228068
1830 | 2021/06/09 17:41:23 | 27225.301 | 3610.0002 | 1 | 9 | 0 | 0 | 0 | 1.36216 | 3.830271 | 5.217442 | 1.363926 | 2.725646 | 13.00903 | 9.955492 |  | 0.0001741414 |  | 2.586142 | 0.3745219 | [8 empty] | 26.28287 | -0.06674826 | 25 | 0 | 25.2849 | 0.03568649
1831 | 2021/06/09 17:41:33 | 27235.3013 | 3620.0005 | 1 | 9 | 0 | 0 | 0 | 1.361816 | 3.831496 | 5.217793 | 1.367707 | 2.725646 | 13.02351 | 9.955492 |  | 0.0001203677 | [11 empty] | 26.50608 | 0.07246077 | 25 | 0 | 25.30881 | 0.03471792
1832 | 2021/06/09 17:41:43 | 27245.302 | 3630.0012 | 1 | 9 | 0 | 0 | 0 | 1.361755 | 3.832972 | 5.219569 | 1.371488 | 2.725646 | 13.038 | 9.955492 |  | 0.0001651422 | [11 empty] | 26.12238 | 0.01289904 | 25 | 0 | 24.84557 | -0.1236701
1833 | 2021/06/09 17:41:53 | 27255.3015 | 3640.0007 | 1 | 9 | 0 | 0 | 0 | 1.36187 | 3.834527 | 5.222127 | 1.375268 | 2.725646 | 13.05249 | 9.955492 |  | 0.0001160645 | [11 empty] | 26.31201 | -0.07066786 | 25 | 0 | 25.41711 | 0.08498371
1834 | 2021/06/09 17:42:03 | 27265.3015 | 3650.0007 | 1 | 9 | 0 | 0 | 0 | 1.361435 | 3.835848 | 5.222258 | 1.379048 | 2.725646 | 13.06699 | 9.955492 |  | 0.000174022 |  | 2.731915 | [9 empty] | 26.53897 | 0.04240811 | 25 | 0 | 24.91366 | -0.02219915
1835 | 2021/06/09 17:42:13 | 27275.3015 | 3660.0007 | 1 | 9 | 0 | 0 | 0 | 1.361732 | 3.837364 | 5.225461 | 1.382827 | 2.725646 | 13.08149 | 9.955492 |  | 0.0001684462 | [11 empty] | 26.0874 | -0.02023816 | 25 | 0 | 25.14678 | -0.09525299
1836 | 2021/06/09 17:42:23 | 27285.3017 | 3670.0009 | 1 | 9 | 0 | 0 | 0 | 1.361504 | 3.838531 | 5.226175 | 1.386608 | 2.725646 | 13.096 | 9.955492 |  | 0.0001489147 | [11 empty] | 26.39033 | -0.02322197 | 25 | 0 | 25.43436 | 0.07159531
1837 | 2021/06/09 17:42:33 | 27295.3018 | 3680.001 | 1 | 9 | 0 | 0 | 0 | 1.361473 | 3.840171 | 5.228289 | 1.390387 | 2.725646 | 13.11051 | 9.955492 |  | 0.0001128458 |  | 2.644606 | 0.3763419 | [8 empty] | 26.27768 | -0.03581882 | 25 | 0 | 24.95716 | -0.08721292
1838 | 2021/06/09 17:42:43 | 27305.301 | 3690.0002 | 1 | 9 | 0 | 0 | 0 | 1.361893 | 3.841437 | 5.231626 | 1.394166 | 2.725646 | 13.12502 | 9.955492 |  | 0.0001471359 | [11 empty] | 26.57668 | 0.1401198 | 25 | 0 | 25.3011 | 0.1003224
1839 | 2021/06/09 17:42:53 | 27315.302 | 3700.0012 | 1 | 9 | 0 | 0 | 0 | 1.361816 | 3.842875 | 5.233288661 | 1.397946 | 2.725646 | 13.13955 | 9.955492 |  | 0.0001689788 | [11 empty] | 26.15827 | -0.09164572 | 25 | 0 | 24.92441 | -0.1007646
1840 | 2021/06/09 17:43:03 | 27325.3014 | 3710.0006 | 1 | 9 | 0 | 0 | 0 | 1.361732 | 3.844043 | 5.234556 | 1.401725 | 2.725646 | 13.15407 | 9.955492 |  | 0.0001362971 | [11 empty] | 26.45984 | -0.05497694 | 25 | 0 | 25.45511 | 0.009545088
1841 | 2021/06/09 17:43:13 | 27335.3015 | 3720.0007 | 1 | 9 | 0 | 0 | 0 | 1.361618 | 3.845787 | 5.236493 | 1.405506 | 2.725646 | 13.16861 | 9.955492 |  | 0.0001190422 |  | 2.704517 | [9 empty] | 26.22933 | -0.05247414 | 25 | 0 | 24.97424 | -0.1351291
1842 | 2021/06/09 17:43:23 | 27345.3018 | 3730.001 | 1 | 9 | 0 | 0 | 0 | 1.36187 | 3.846966 | 5.239068 | 1.409285 | 2.725646 | 13.18315 | 9.955492 |  | 0.0002028225 | [11 empty] | 26.42473 | 0.03506601 | 25 | 0 | 25.4556 | 0.09759963
1843 | 2021/06/09 17:43:33 | 27355.3017 | 3740.0009 | 1 | 9 | 0 | 0 | 0 | 1.361885 | 3.848634 | 5.241397 | 1.413064 | 2.725646 | 13.19769 | 9.955492 |  | 0.0001544933 | [11 empty] | 26.13792 | 0.005959272 | 25 | 0 | 24.87544 | -0.05651057
1844 | 2021/06/09 17:43:43 | 27365.3011 | 3750.0003 | 1 | 9 | 0 | 0 | 0 | 1.36145 | 3.849793 | 5.241301 | 1.416844 | 2.725646 | 13.21224 | 9.955492 |  | 0.0001000872 |  | 2.678786 | [9 empty] | 26.61147 | 0.1242268 | 25 | 0 | 25.47867 | 0.1892388
1845 | 2021/06/09 17:43:53 | 27375.3019 | 3760.0011 | 1 | 9 | 0 | 0 | 0 | 1.36187 | 3.851187 | 5.244816 | 1.420625 | 2.725646 | 13.22679 | 9.955492 |  | 0.0001814714 |  |  | 0.3700975 | [8 empty] | 26.1195 | -0.06850481 | 25 | 0 | 25.03551 | -0.04190326
1846 | 2021/06/09 17:44:03 | 27385.3013 | 3770.0005 | 1 | 9 | 0 | 0 | 0 | 1.361374 | 3.852666 | 5.244919 | 1.424405 | 2.725646 | 13.24136 | 9.955492 |  | 0.0001990631 | [11 empty] | 26.56032 | 0.06869674 | 25 | 0 | 25.32038 | 0.09118915
1847 | 2021/06/09 17:44:13 | 27395.3014 | 3780.0006 | 1 | 9 | 0 | 0 | 0 | 1.361694 | 3.853898 | 5.24783 | 1.428185 | 2.725646 | 13.25592 | 9.955492 |  | 0.0001851845 | [11 empty] | 26.1157 | -0.1377034 | 25 | 0 | 25.02456 | -0.122413
1848 | 2021/06/09 17:44:23 | 27405.3014 | 3790.0006 | 1 | 9 | 0 | 0 | 0 | 1.361389 | 3.855602 | 5.248974 | 1.431965 | 2.725646 | 13.27049 | 9.955492 |  | 0.0001312525 |  | 2.717724 | [9 empty] | 26.62571 | 0.0680536 | 25 | 0 | 25.47154 | 0.05931675
1849 | 2021/06/09 17:44:33 | 27415.3018 | 3800.001 | 1 | 9 | 0 | 0 | 0 | 1.361427 | 3.856649 | 5.250546 | 1.435744 | 2.725646 | 13.28506 | 9.955492 |  | 0.0001500233 | [11 empty] | 26.37657 | 0.07096827 | 25 | 0 | 25.07189 | 0.04214764
1850 | 2021/06/09 17:44:43 | 27425.3018 | 3810.001 | 1 | 9 | 0 | 0 | 0 | 1.361946 | 3.858348 | 5.254862 | 1.439523 | 2.725646 | 13.29964 | 9.955492 |  | 0.000122019 | [11 empty] | 26.17734 | -0.1042002 | 25 | 0 | 24.92925 | -0.1825112
1851 | 2021/06/09 17:44:53 | 27435.3019 | 3820.0011 | 1 | 9 | 0 | 0 | 0 | 1.361778 | 3.859399 | 5.255645 | 1.443303 | 2.725646 | 13.31423 | 9.955492 |  | 0.0001575256 | [11 empty] | 26.43616 | -0.02619624 | 25 | 0 | 25.14593 | -0.09319007
1852 | 2021/06/09 17:45:03 | 27445.3019 | 3830.0011 | 1 | 9 | 0 | 0 | 0 | 1.361526 | 3.861187 | 5.257106 | 1.447083 | 2.725646 | 13.32882 | 9.955492 |  | 0.0001779227 |  | 2.750142 | 0.3712811 | [8 empty] | 26.48137 | 0.08068025 | 25 | 0 | 25.21981 | 0.0942862
1853 | 2021/06/09 17:45:13 | 27455.302 | 3840.0012 | 1 | 9 | 0 | 0 | 0 | 1.361526 | 3.862192 | 5.258475 | 1.450862 | 2.725646 | 13.34341 | 9.955492 |  | 0.0002060643 | [11 empty] | 26.55155 | 0.1480544 | 25 | 0 | 25.27591 | 0.08149803
1854 | 2021/06/09 17:45:23 | 27465.3014 | 3850.0006 | 1 | 9 | 0 | 0 | 0 | 1.361679 | 3.863676 | 5.261086 | 1.454642 | 2.725646 | 13.35802 | 9.955492 |  | 0.000132543 | [11 empty] | 26.56117 | 0.06552279 | 25 | 0 | 25.30696 | 0.005438924
1855 | 2021/06/09 17:45:33 | 27475.3015 | 3860.0007 | 1 | 9 | 0 | 0 | 0 | 1.361641 | 3.864944 | 5.262666 | 1.458422 | 2.725646 | 13.37262 | 9.955492 |  | 0.0001156851 |  | 2.7434 | [9 empty] | 26.58416 | 0.05421817 | 25 | 0 | 25.42277 | 0.08781016
1856 | 2021/06/09 17:45:43 | 27485.3008 | 3870 | 1 | 9 | 0 | 0 | 0 | 1.361473 | 3.866519 | 5.264161 | 1.462201 | 2.725646 | 13.38723 | 9.955492 |  | 0.0001799277 | [11 empty] | 26.53038 | 0.09723663 | 25 | 0 | 25.49013 | 0.1532251
1857 | 2021/06/09 17:45:53 | 27495.3018 | 3880.001 | 1 | 9 | 0 | 0 | 0 | 1.36158 | 3.867716 | 5.266205 | 1.465981 | 2.725646 | 13.40185 | 9.955492 |  | 0.0001005485 | [11 empty] | 26.33864 | 0.02034068 | 25 | 0 | 25.32652 | 0.08728802
1858 | 2021/06/09 17:46:03 | 27505.301 | 3890.0002 | 1 | 9 | 0 | 0 | 0 | 1.36174 | 3.869074 | 5.268673 | 1.469761 | 2.725646 | 13.41647 | 9.955492 |  | 0.0001016514 | [11 empty] | 26.19453 | -0.06701827 | 25 | 0 | 25.10358 | -0.107305
1859 | 2021/06/09 17:46:13 | 27515.3011 | 3900.0003 | 1 | 9 | 0 | 0 | 0 | 1.361504 | 3.870317 | 5.269452 | 1.473541 | 2.725646 | 13.4311 | 9.955492 |  | 0.000164586 |  | 2.837526 | 0.3578272 | [8 empty] | 26.45817 | 0.06420791 | 25 | 0 | 25.19655 | -0.03154576
1860 | 2021/06/09 17:46:23 | 27525.3013 | 3910.0005 | 1 | 9 | 0 | 0 | 0 | 1.361656 | 3.871768 | 5.272016 | 1.47732 | 2.725646 | 13.44573 | 9.955492 |  | 0.0001126726 | [11 empty] | 26.23977 | -0.01669407 | 25 | 0 | 25.22029 | 0.07245302
1861 | 2021/06/09 17:46:33 | 27535.3015 | 3920.0007 | 1 | 9 | 0 | 0 | 0 | 1.361679 | 3.873158 | 5.273998 | 1.481099 | 2.725646 | 13.46036 | 9.955492 |  | 0.0001670285 | [11 empty] | 26.61312 | 0.05861282 | 25 | 0 | 25.48746 | 0.1055902
1862 | 2021/06/09 17:46:43 | 27545.3008 | 3930 | 1 | 9 | 0 | 0 | 0 | 1.362228 | 3.874438 | 5.277868 | 1.48488 | 2.725646 | 13.47501 | 9.955492 |  | 0.000158473 | [11 empty] | 26.20183 | -0.1109916 | 25 | 0 | 24.96808 | -0.1737064
1863 | 2021/06/09 17:46:53 | 27555.3016 | 3940.0008 | 1 | 9 | 0 | 0 | 0 | 1.361717 | 3.875824 | 5.277775 | 1.488659 | 2.725646 | 13.48965 | 9.955492 |  | 0.0001061263 |  | 2.830746 | [9 empty] | 26.55967 | 0.1086587 | 25 | 0 | 25.49095 | 0.1000178
1864 | 2021/06/09 17:47:03 | 27565.3018 | 3950.001 | 1 | 9 | 0 | 0 | 0 | 1.362404 | 3.877135 | 5.282224 | 1.49244 | 2.725646 | 13.50431 | 9.955492 |  | 0.0001133317 | [11 empty] | 26.22655 | -0.1042503 | 25 | 0 | 25.22846 | -0.1000118
1865 | 2021/06/09 17:47:13 | 27575.3018 | 3960.001 | 1 | 9 | 0 | 0 | 0 | 1.361832 | 3.878618 | 5.282026 | 1.49622 | 2.725646 | 13.51897 | 9.955492 |  | 0.0001236388 | [11 empty] | 26.35768 | 0.001391768 | 25 | 0 | 25.06723 | -0.1034319
1866 | 2021/06/09 17:47:23 | 27585.3011 | 3970.0003 | 1 | 9 | 0 | 0 | 0 | 1.362076 | 3.879695 | 5.284439 | 1.5 | 2.725646 | 13.53363 | 9.955492 |  | 0.0001438337 |  | 2.759797 | [9 empty] | 26.56347 | 0.09563982 | 25 | 0 | 25.48049 | 0.06241798
1867 | 2021/06/09 17:47:33 | 27595.3022 | 3980.0014 | 1 | 9 | 0 | 0 | 0 | 1.362 | 3.881253 | 5.286266586 | 1.503782 | 2.725646 | 13.54831 | 9.955492 |  | 0.0001631145 |  |  | 0.3501998 | [8 empty] | 26.14235 | -0.0696677 | 25 | 0 | 24.99415 | -0.1233578
1868 | 2021/06/09 17:47:43 | 27605.3015 | 3990.0007 | 1 | 9 | 0 | 0 | 0 | 1.361893 | 3.882327 | 5.287314 | 1.507562 | 2.725646 | 13.56298 | 9.955492 |  | 0.0001030439 | [11 empty] | 26.53797 | 0.1208305 | 25 | 0 | 25.29083 | 0.04305243
1869 | 2021/06/09 17:47:53 | 27615.3016 | 4000.0008 | 1 | 9 | 0 | 0 | 0 | 1.361794 | 3.883797 | 5.288931 | 1.511343 | 2.725646 | 13.57766 | 9.955492 |  | 0.0001405217 | [11 empty] | 26.60665 | 0.1033366 | 25 | 0 | 25.53804 | 0.08353412
1870 | 2021/06/09 17:48:03 | 27625.3009 | 4010.0001 | 1 | 9 | 0 | 0 | 0 | 1.361656 | 3.884802 | 5.289764 | 1.515122 | 2.725646 | 13.59234 | 9.955492 |  | 0.0001615357 |  | 2.95754 | [9 empty] | 26.22352 | -0.01357257 | 25 | 0 | 25.08979 | -0.07382512
1871 | 2021/06/09 17:48:13 | 27635.3016 | 4020.0008 | 1 | 9 | 0 | 0 | 0 | 1.361694 | 3.886481 | 5.292198 | 1.518903 | 2.725646 | 13.60703 | 9.955492 |  | 0.000137826 | [11 empty] | 26.55932 | 0.1359993 | 25 | 0 | 25.37646 | 0.08055568
1872 | 2021/06/09 17:48:23 | 27645.3018 | 4030.001 | 1 | 9 | 0 | 0 | 0 | 1.361961 | 3.887564 | 5.294711 | 1.522683 | 2.725646 | 13.62173 | 9.955492 |  | 0.0001109108 | [11 empty] | 26.35453 | 0.04262924 | 25 | 0 | 25.40665 | 0.08957326
1873 | 2021/06/09 17:48:33 | 27655.302 | 4040.0012 | 1 | 9 | 0 | 0 | 0 | 1.36132 | 3.888893 | 5.294028 | 1.526463 | 2.725646 | 13.63642 | 9.955492 |  | 0.0001490252 | [11 empty] | 26.15098 | -0.03483295 | 25 | 0 | 25.01708 | -0.07506549
1874 | 2021/06/09 17:48:43 | 27665.3019 | 4050.0011 | 1 | 9 | 0 | 0 | 0 | 1.361855 | 3.890081 | 5.297726 | 1.530243 | 2.725646 | 13.65112 | 9.955492 |  | 9.657e-05 |  | 2.893472 | 0.3474202 | [8 empty] | 26.40669 | 0.05956888 | 25 | 0 | 25.17348 | -0.02281964
1875 | 2021/06/09 17:48:53 | 27675.3015 | 4060.0007 | 1 | 9 | 0 | 0 | 0 | 1.361923 | 3.891644 | 5.300119 | 1.534023 | 2.725646 | 13.66583 | 9.955492 |  | 0.0001086362 | [11 empty] | 26.62236 | 0.09176135 | 25 | 0 | 25.53952 | 0.06299376
1876 | 2021/06/09 17:49:03 | 27685.3024 | 4070.0016 | 1 | 9 | 0 | 0 | 0 | 1.361809 | 3.893016 | 5.301544 | 1.537803 | 2.725646 | 13.68054 | 9.955492 |  | 0.0001343583 | [11 empty] | 26.20149 | -0.01143813 | 25 | 0 | 24.97489 | -0.09846509
1877 | 2021/06/09 17:49:13 | 27695.3025 | 4080.0017 | 1 | 9 | 0 | 0 | 0 | 1.361412 | 3.894053 | 5.30141 | 1.541582 | 2.725646 | 13.69526 | 9.955492 |  | 0.0001306656 | [11 empty] | 26.08953 | -0.1398224 | 25 | 0 | 25.09115 | -0.07769346
1878 | 2021/06/09 17:49:23 | 27705.3017 | 4090.0009 | 1 | 9 | 0 | 0 | 0 | 1.361855 | 3.895485 | 5.305086 | 1.545361 | 2.725646 | 13.70998 | 9.955492 |  | 0.0001208432 |  | 2.910541 | [9 empty] | 26.55286 | 0.07138252 | 25 | 0 | 25.41279 | -0.008770823
1879 | 2021/06/09 17:49:33 | 27715.301 | 4100.0002 | 1 | 9 | 0 | 0 | 0 | 1.361435 | 3.896657 | 5.305045 | 1.549141 | 2.725646 | 13.7247 | 9.955492 |  | 0.0001008098 | [11 empty] | 26.11684 | -0.09347081 | 25 | 0 | 25.11852 | -0.1204199
1880 | 2021/06/09 17:49:43 | 27725.301 | 4110.0002 | 1 | 9 | 0 | 0 | 0 | 1.361565 | 3.898088 | 5.3075 | 1.552921 | 2.725646 | 13.73944 | 9.955492 |  | 0.0001205695 | [11 empty] | 26.5694 | 0.1352084 | 25 | 0 | 25.37942 | 0.0708431
1881 | 2021/06/09 17:49:53 | 27735.3012 | 4120.0004 | 1 | 9 | 0 | 0 | 0 | 1.361855 | 3.899285 | 5.310261 | 1.556701 | 2.725646 | 13.75418 | 9.955492 | [13 empty] | 26.13923 | -0.007452369 | 25 | 0 | 25.20519 | 0.06610215
1882 | 2021/06/09 17:50:03 | 27745.3022 | 4130.0014 | 1 | 9 | 0 | 0 | 0 | 1.361893 | 3.900603 | 5.312204 | 1.560482 | 2.725646 | 13.76892 | 9.955492 |  | 9.993908e-05 |  | 2.952973 | 0.343092 | [8 empty] | 26.11188 | -0.04855812 | 25 | 0 | 25.04929 | -0.1021886
1883 | 2021/06/09 17:50:13 | 27755.3014 | 4140.0006 | 1 | 9 | 0 | 0 | 0 | 1.36145 | 3.901817 | 5.312129 | 1.564262 | 2.725646 | 13.78366 | 9.955492 |  | 9.834341e-05 | [11 empty] | 26.34491 | 0.0291872 | 25 | 0 | 25.09727 | -0.06888568
1884 | 2021/06/09 17:50:23 | 27765.3024 | 4150.0016 | 1 | 9 | 0 | 0 | 0 | 1.362045 | 3.903146 | 5.31626 | 1.568042 | 2.725646 | 13.79842 | 9.955492 |  | 0.0001311642 | [11 empty] | 26.5914 | 0.08188069 | 25 | 0 | 25.48709 | 0.03523588
1885 | 2021/06/09 17:50:33 | 27775.301 | 4160.0002 | 1 | 9 | 0 | 0 | 0 | 1.362305 | 3.904317 | 5.318871 | 1.571823 | 2.725646 | 13.81318 | 9.955492 |  | 0.0001500116 | [11 empty] | 26.58645 | 0.02337933 | 25 | 0 | 25.56059 | 0.08586109
1886 | 2021/06/09 17:50:43 | 27785.301 | 4170.0002 | 1 | 9 | 0 | 0 | 0 | 1.36145 | 3.905889 | 5.317673 | 1.575604 | 2.725646 | 13.82794 | 9.955492 |  | 8.925352e-05 |  | 2.940222 | [9 empty] | 26.46033 | 0.03270745 | 25 | 0 | 25.48413 | 0.1264483
1887 | 2021/06/09 17:50:53 | 27795.3018 | 4180.001 | 1 | 9 | 0 | 0 | 0 | 1.36174 | 3.906863 | 5.320132 | 1.579384 | 2.725646 | 13.84271 | 9.955492 |  | 0.000148343 | [11 empty] | 26.30681 | 0.02509892 | 25 | 0 | 25.40165 | 0.08536398
1888 | 2021/06/09 17:51:03 | 27805.3012 | 4190.0004 | 1 | 9 | 0 | 0 | 0 | 1.361244 | 3.908155 | 5.319953 | 1.583164 | 2.725646 | 13.85748 | 9.955492 |  | 0.0001312551 | [11 empty] | 26.12777 | -0.06505728 | 25 | 0 | 25.06522 | -0.1031095
1889 | 2021/06/09 17:51:13 | 27815.3013 | 4200.0005 | 1 | 9 | 0 | 0 | 0 | 1.361641 | 3.909638 | 5.323523 | 1.586943 | 2.725646 | 13.87225 | 9.955492 |  | 0.0001119984 | [11 empty] | 26.15642 | -0.06159782 | 25 | 0 | 25.00112 | -0.1397943
1890 | 2021/06/09 17:51:23 | 27825.3013 | 4210.0005 | 1 | 9 | 0 | 0 | 0 | 1.361771 | 3.910687 | 5.32546 | 1.590724 | 2.725646 | 13.88703 | 9.955492 |  | 9.167564e-05 |  | 2.969916 | 0.3374536 | [8 empty] | 26.59983 | 0.06076574 | 25 | 0 | 25.467 | 0.002899766
1891 | 2021/06/09 17:51:33 | 27835.3015 | 4220.0007 | 1 | 9 | 0 | 0 | 0 | 1.361778 | 3.912042 | 5.327333 | 1.594504 | 2.725646 | 13.90182 | 9.955492 |  | 0.0001127957 | [11 empty] | 26.40485 | -0.0402987 | 25 | 0 | 25.48561 | 0.01757741
1892 | 2021/06/09 17:51:43 | 27845.3016 | 4230.0008 | 1 | 9 | 0 | 0 | 0 | 1.361702 | 3.913039 | 5.328393 | 1.598284 | 2.725646 | 13.91661 | 9.955492 |  | 9.994098e-05 | [11 empty] | 26.15045 | -0.124976 | 25 | 0 | 25.10937 | -0.1096445
1893 | 2021/06/09 17:51:53 | 27855.3019 | 4240.0011 | 1 | 9 | 0 | 0 | 0 | 1.361885 | 3.914578 | 5.331205 | 1.602065 | 2.725646 | 13.93141 | 9.955492 |  | 0.000125618 | [11 empty] | 26.54575 | 0.04923642 | 25 | 0 | 25.41279 | -0.01535177
1894 | 2021/06/09 17:52:03 | 27865.3019 | 4250.0011 | 1 | 9 | 0 | 0 | 0 | 1.361816 | 3.91562 | 5.332354 | 1.605846 | 2.725646 | 13.94621 | 9.955492 |  | 9.384778e-05 |  | 2.986167 | [9 empty] | 26.06234 | -0.1146948 | 25 | 0 | 25.1567 | -0.1216024
1895 | 2021/06/09 17:52:13 | 27875.302 | 4260.0012 | 1 | 9 | 0 | 0 | 0 | 1.361603 | 3.916857 | 5.333204 | 1.609626 | 2.725646 | 13.96101 | 9.955492 |  | 0.0001308941 | [11 empty] | 26.53528 | 0.1422042 | 25 | 0 | 25.53784 | 0.149197
1896 | 2021/06/09 17:52:23 | 27885.3014 | 4270.0006 | 1 | 9 | 0 | 0 | 0 | 1.36187 | 3.918208 | 5.33609 | 1.613406 | 2.725646 | 13.97582 | 9.955492 |  | 9.109157e-05 | [11 empty] | 26.48864 | 0.02520502 | 25 | 0 | 25.36982 | -0.07289171
1897 | 2021/06/09 17:52:33 | 27895.3015 | 4280.0007 | 1 | 9 | 0 | 0 | 0 | 1.361794 | 3.919524 | 5.337584 | 1.617187 | 2.725646 | 13.99064 | 9.955492 |  | 0.0001553032 | [11 empty] | 26.16207 | 0.01982927 | 25 | 0 | 25.03534 | -0.03813207
1898 | 2021/06/09 17:52:43 | 27905.3015 | 4290.0007 | 1 | 9 | 0 | 0 | 0 | 1.361969 | 3.920646 | 5.339798 | 1.620967 | 2.725646 | 14.00546 | 9.955492 |  | 0.0001576648 |  | 3.118957 | 0.3295285 | [8 empty] | 26.05751 | -0.1300734 | 25 | 0 | 25.15901 | -0.05229235
1899 | 2021/06/09 17:52:53 | 27915.3017 | 4300.0009 | 1 | 9 | 0 | 0 | 0 | 1.361511 | 3.921877 | 5.339679 | 1.624747 | 2.725646 | 14.02028 | 9.955492 |  | 0.0001567089 | [11 empty] | 26.44094 | 0.1250172 | 25 | 0 | 25.60735 | 0.1074708
1900 | 2021/06/09 17:53:03 | 27925.3018 | 4310.001 | 1 | 9 | 0 | 0 | 0 | 1.361961 | 3.92305 | 5.343041 | 1.628528 | 2.725646 | 14.03511 | 9.955492 |  | 0.0001484705 | [11 empty] | 26.15311 | 0.01879513 | 25 | 0 | 25.01922 | -0.05032539
1901 | 2021/06/09 17:53:13 | 27935.3009 | 4320.0001 | 1 | 9 | 0 | 0 | 0 | 1.361816 | 3.924418 | 5.344335 | 1.632308 | 2.725646 | 14.04994 | 9.955492 |  | 0.0001188106 | [11 empty] | 26.52751 | 0.1434499 | 25 | 0 | 25.47299 | 0.1281494
1902 | 2021/06/09 17:53:23 | 27945.302 | 4330.0012 | 1 | 9 | 0 | 0 | 0 | 1.361679 | 3.925364 | 5.345086 | 1.636088 | 2.725646 | 14.06478 | 9.955492 |  | 0.0001170962 |  | 3.065923 | [9 empty] | 26.22135 | 0.04986703 | 25 | 0 | 25.39451 | 0.1101905
1903 | 2021/06/09 17:53:33 | 27955.3011 | 4340.0003 | 1 | 9 | 0 | 0 | 0 | 1.361549 | 3.926842 | 5.346588 | 1.639869 | 2.725646 | 14.07962 | 9.955492 |  | 0.0001216048 | [11 empty] | 26.06782 | -0.08876443 | 25 | 0 | 25.18361 | -0.1045334
1904 | 2021/06/09 17:53:43 | 27965.3013 | 4350.0005 | 1 | 9 | 0 | 0 | 0 | 1.361473 | 3.927976 | 5.347833 | 1.643649 | 2.725646 | 14.09447 | 9.955492 |  | 0.0001326738 | [11 empty] | 26.15098 | -0.0658977 | 25 | 0 | 25.31688 | 0.01648009
1905 | 2021/06/09 17:53:53 | 27975.3015 | 4360.0007 | 1 | 9 | 0 | 0 | 0 | 1.36261 | 3.929133 | 5.353876 | 1.647428 | 2.725646 | 14.10931 | 9.955492 |  | 0.0001494625 | [11 empty] | 26.2848 | 0.04238605 | 25 | 0 | 25.45807 | 0.07592738
1906 | 2021/06/09 17:54:03 | 27985.3008 | 4370 | 1 | 9 | 0 | 0 | 0 | 1.361794 | 3.930378 | 5.352365 | 1.651208 | 2.725646 | 14.12417 | 9.955492 |  | 0.0001007095 |  | 3.2059 | 0.315248 | [8 empty] | 26.358 | -0.03052413 | 25 | 0 | 25.52427 | 0.02960443
1907 | 2021/06/09 17:54:13 | 27995.3017 | 4380.0009 | 1 | 9 | 0 | 0 | 0 | 1.361626 | 3.931424 | 5.353129 | 1.654988 | 2.725646 | 14.13903 | 9.955492 |  | 8.462713e-05 | [11 empty] | 26.14283 | -0.09321034 | 25 | 0 | 25.3444 | 0.0002557039
1908 | 2021/06/09 17:54:23 | 28005.3018 | 4390.001 | 1 | 9 | 0 | 0 | 0 | 1.361893 | 3.932709 | 5.355929 | 1.658768 | 2.725646 | 14.15389 | 9.955492 |  | 0.0001222427 | [11 empty] | 25.99256 | -0.09426951 | 25 | 0 | 25.10108 | -0.04540682
1909 | 2021/06/09 17:54:33 | 28015.302 | 4400.0012 | 1 | 9 | 0 | 0 | 0 | 1.361816 | 3.933804 | 5.357117 | 1.662547 | 2.725646 | 14.16876 | 9.955492 |  | 0.0001295511 | [11 empty] | 25.99489 | -0.07367134 | 25 | 0 | 25.03916 | -0.1139569
1910 | 2021/06/09 17:54:43 | 28025.3012 | 4410.0004 | 1 | 9 | 0 | 0 | 0 | 1.361969 | 3.93509 | 5.359471 | 1.666327 | 2.725646 | 14.18363 | 9.955492 |  | 0.0001840893 |  | 3.177487 | [9 empty] | 26.00284 | -0.1046193 | 25 | 0 | 24.96858 | -0.1739621
1911 | 2021/06/09 17:54:53 | 28035.3014 | 4420.0006 | 1 | 9 | 0 | 0 | 0 | 1.361664 | 3.936105 | 5.359652 | 1.670108 | 2.725646 | 14.19851 | 9.955492 |  | 0.00016254 | [11 empty] | 26.01876 | -0.08289397 | 25 | 0 | 24.97739 | -0.09195507
1912 | 2021/06/09 17:55:03 | 28045.3022 | 4430.0014 | 1 | 9 | 0 | 0 | 0 | 1.360878 | 3.937425 | 5.358355 | 1.673888 | 2.725646 | 14.21339 | 9.955492 |  | 0.0001347676 | [11 empty] | 25.95546 | -0.0434953 | 25 | 0 | 24.92109 | -0.11051
1913 | 2021/06/09 17:55:13 | 28055.3015 | 4440.0007 | 1 | 9 | 0 | 0 | 0 | 1.361656 | 3.9385 | 5.362882156 | 1.677667 | 2.725646 | 14.22827 | 9.955492 |  | 0.0001115539 | [11 empty] | 25.95296 | -0.1276624 | 25 | 0 | 25.03998 | -0.1390541
1914 | 2021/06/09 17:55:23 | 28065.3017 | 4450.0009 | 1 | 9 | 0 | 0 | 0 | 1.361778 | 3.939869 | 5.365227 | 1.681447 | 2.725646 | 14.24316 | 9.955492 |  | 8.486781e-05 | [11 empty] | 25.98925 | -0.06903589 | 25 | 0 | 25.04778 | -0.03571987
1915 | 2021/06/09 17:55:33 | 28075.301 | 4460.0002 | 1 | 9 | 0 | 0 | 0 | 1.361847 | 3.94073 | 5.366671 | 1.685225 | 2.725646 | 14.25805 | 9.955492 |  | 9.855047e-05 |  | 3.260127 | 0.3093682 | [8 empty] | 26.11729 | -0.06642401 | 25 | 0 | 25.32596 | -0.03978312
1916 | 2021/06/09 17:55:43 | 28085.301 | 4470.0002 | 1 | 9 | 0 | 0 | 0 | 1.361435 | 3.942036 | 5.366826 | 1.689005 | 2.725646 | 14.27295 | 9.955492 |  | 0.0001016022 | [11 empty] | 26.14533 | -0.04653633 | 25 | 0 | 25.31836 | 0.06776512
1917 | 2021/06/09 17:55:53 | 28095.3021 | 4480.0013 | 1 | 9 | 0 | 0 | 0 | 1.361832 | 3.943112 | 5.369856 | 1.692786 | 2.725646 | 14.28785 | 9.955492 |  | 0.0001267811 | [11 empty] | 25.93388 | -0.0523591 | 25 | 0 | 25.17792 | 0.01442432
1918 | 2021/06/09 17:56:03 | 28105.3021 | 4490.0013 | 1 | 9 | 0 | 0 | 0 | 1.36158 | 3.944243 | 5.370402 | 1.696565 | 2.725646 | 14.30276 | 9.955492 |  | 0.0001316261 | [11 empty] | 25.97601 | -0.09696603 | 25 | 0 | 25.45957 | 0.1365721
1919 | 2021/06/09 17:56:13 | 28115.3023 | 4500.0015 | 1 | 9 | 0 | 0 | 0 | 1.362076 | 3.94531 | 5.373812 | 1.700344 | 2.725646 | 14.31766 | 9.955492 |  | 0.0001223644 |  | 3.227039 | [9 empty] | 25.97848 | -0.08277893 | 25 | 0 | 25.13976 | 0.01021206
1920 | 2021/06/09 17:56:23 | 28125.3024 | 4510.0016 | 1 | 9 | 0 | 0 | 0 | 1.361809 | 3.946438 | 5.374295 | 1.704125 | 2.725646 | 14.33258 | 9.955492 |  | 0.0001170937 | [11 empty] | 26.40071 | 0.07715404 | 25 | 0 | 25.04314 | 0.01260698
1921 | 2021/06/09 17:56:33 | 28135.3016 | 4520.0008 | 1 | 9 | 0 | 0 | 0 | 1.362 | 3.947739 | 5.376820518 | 1.707904 | 2.725646 | 14.3475 | 9.955492 |  | 0.0001023457 | [11 empty] | 25.91037 | 0.07450938 | 25 | 0 | 25.43817 | 0.141567
1922 | 2021/06/09 17:56:43 | 28145.3018 | 4530.001 | 1 | 9 | 0 | 0 | 0 | 1.361549 | 3.948695 | 5.376342 | 1.711684 | 2.725646 | 14.36242 | 9.955492 |  | 0.0001148008 | [11 empty] | 26.28761 | 0.02091289 | 25 | 0 | 25.34144 | -0.05266786
1923 | 2021/06/09 17:56:53 | 28155.3019 | 4540.0011 | 1 | 9 | 0 | 0 | 0 | 1.361626 | 3.950029 | 5.378462 | 1.715465 | 2.725646 | 14.37735 | 9.955492 |  | 0.0001338047 |  | 3.391304 | [9 empty] | 25.95447 | -0.08164823 | 25 | 0 | 25.07718 | -0.1174724
1924 | 2021/06/09 17:57:03 | 28165.3021 | 4550.0013 | 1 | 9 | 0 | 0 | 0 | 1.361885 | 3.950918 | 5.380696 | 1.719245 | 2.725646 | 14.39229 | 9.955492 |  | 0.0001042411 |  |  | 0.3015749 | [8 empty] | 26.35104 | 0.1409763 | 25 | 0 | 25.44596 | 0.1077777
1925 | 2021/06/09 17:57:13 | 28175.3013 | 4560.0005 | 1 | 9 | 0 | 0 | 0 | 1.361771 | 3.952306 | 5.382136 | 1.723025 | 2.725646 | 14.40722 | 9.955492 |  | 0.0001270198 | [11 empty] | 26.01443 | -0.120672 | 25 | 0 | 25.04445 | -0.1164067
1926 | 2021/06/09 17:57:23 | 28185.3021 | 4570.0013 | 1 | 9 | 0 | 0 | 0 | 1.361694 | 3.953298 | 5.383182 | 1.726805 | 2.725646 | 14.42217 | 9.955492 |  | 0.0001344155 | [11 empty] | 26.10009 | -0.08431792 | 25 | 0 | 25.38721 | -0.04433095
1927 | 2021/06/09 17:57:33 | 28195.3016 | 4580.0008 | 1 | 9 | 0 | 0 | 0 | 1.361565 | 3.954431 | 5.384215 | 1.730584 | 2.725646 | 14.43711 | 9.955492 |  | 8.052586e-05 | [11 empty] | 26.01692 | -0.06926775 | 25 | 0 | 24.99697 | -0.1541477
1928 | 2021/06/09 17:57:43 | 28205.3016 | 4590.0008 | 1 | 9 | 0 | 0 | 0 | 1.361984 | 3.955381 | 5.387166 | 1.734364 | 2.725646 | 14.45206 | 9.955492 |  | 0.0001091915 |  | 3.390777 | [9 empty] | 26.30701 | 0.09201527 | 25 | 0 | 25.41611 | 0.04311621
1929 | 2021/06/09 17:57:53 | 28215.3016 | 4600.0008 | 1 | 9 | 0 | 0 | 0 | 1.361816 | 3.95674 | 5.388352 | 1.738144 | 2.725646 | 14.46701 | 9.955492 |  | 0.0001220271 | [11 empty] | 25.95693 | -0.1085162 | 25 | 0 | 25.21529 | -0.1086855
1930 | 2021/06/09 17:58:03 | 28225.3018 | 4610.001 | 1 | 9 | 0 | 0 | 0 | 1.361565 | 3.957634 | 5.388576 | 1.741924 | 2.725646 | 14.48197 | 9.955492 | [13 empty] | 26.16985 | 0.005856156 | 25 | 0 | 25.1645 | -0.08556485
1931 | 2021/06/09 17:58:13 | 28235.3019 | 4620.0011 | 1 | 9 | 0 | 0 | 0 | 1.361855 | 3.958885 | 5.391427 | 1.745704 | 2.725646 | 14.49693 | 9.955492 |  | 8.316858e-05 | [11 empty] | 25.88235 | -0.1182777 | 25 | 0 | 24.99066 | -0.06496429
1932 | 2021/06/09 17:58:23 | 28245.3014 | 4630.0006 | 1 | 9 | 0 | 0 | 0 | 1.362022 | 3.959945 | 5.393532 | 1.749484 | 2.725646 | 14.5119 | 9.955492 |  | 0.0001511062 |  | 3.377478 | [9 empty] | 26.21886 | -0.03115594 | 25 | 0 | 25.49189 | 0.04904866
1933 | 2021/06/09 17:58:33 | 28255.3014 | 4640.0006 | 1 | 9 | 0 | 0 | 0 | 1.361626 | 3.960838 | 5.39318 | 1.753264 | 2.725646 | 14.52687 | 9.955492 |  | 9.900893e-05 |  |  | 0.2998393 | [8 empty] | 25.98462 | -0.06285191 | 25 | 0 | 24.99316 | -0.1499474
1934 | 2021/06/09 17:58:43 | 28265.3016 | 4650.0008 | 1 | 9 | 0 | 0 | 0 | 1.361931 | 3.962125 | 5.396141 | 1.757045 | 2.725646 | 14.54185 | 9.955492 |  | 0.0001320747 | [11 empty] | 26.19335 | 0.1033759 | 25 | 0 | 25.50201 | 0.1258969
1935 | 2021/06/09 17:58:53 | 28275.3024 | 4660.0016 | 1 | 9 | 0 | 0 | 0 | 1.362007 | 3.963256 | 5.397982 | 1.760826 | 2.725646 | 14.55683 | 9.955492 |  | 0.0001113837 | [11 empty] | 25.99703 | 0.02128482 | 25 | 0 | 25.02702 | -0.04114449
1936 | 2021/06/09 17:59:03 | 28285.3019 | 4670.0011 | 1 | 9 | 0 | 0 | 0 | 1.361771 | 3.964427 | 5.398642 | 1.764607 | 2.725646 | 14.57182 | 9.955492 |  | 0.0001499155 | [11 empty] | 26.26044 | 0.09810925 | 25 | 0 | 25.5264 | 0.1718843
1937 | 2021/06/09 17:59:13 | 28295.3011 | 4680.0003 | 1 | 9 | 0 | 0 | 0 | 1.361511 | 3.965174 | 5.398628 | 1.768387 | 2.725646 | 14.58681 | 9.955492 |  | 9.351619e-05 |  | 3.366849 | [9 empty] | 26.34521 | 0.02796412 | 25 | 0 | 25.41158 | -0.05452812
1938 | 2021/06/09 17:59:23 | 28305.3021 | 4690.0013 | 1 | 9 | 0 | 0 | 0 | 1.36219 | 3.966642 | 5.40332 | 1.772167 | 2.725646 | 14.6018 | 9.955492 |  | 0.0001227675 | [11 empty] | 26.02073 | 0.04355252 | 25 | 0 | 25.02221 | -0.03445387
1939 | 2021/06/09 17:59:33 | 28315.302 | 4700.0012 | 1 | 9 | 0 | 0 | 0 | 1.361908 | 3.967737 | 5.403693 | 1.775948 | 2.725646 | 14.6168 | 9.955492 |  | 0.0001162468 | [11 empty] | 25.9765 | -0.05302608 | 25 | 0 | 25.28485 | 0.04278958
1940 | 2021/06/09 17:59:43 | 28325.3023 | 4710.0015 | 1 | 9 | 0 | 0 | 0 | 1.361336 | 3.968895 | 5.403 | 1.779728 | 2.725646 | 14.6318 | 9.955492 |  | 8.99026e-05 | [11 empty] | 26.17366 | 0.1289606 | 25 | 0 | 25.48229 | 0.1381505
1941 | 2021/06/09 17:59:53 | 28335.3016 | 4720.0008 | 1 | 9 | 0 | 0 | 0 | 1.362061 | 3.969832 | 5.407153 | 1.783507 | 2.725646 | 14.6468 | 9.955492 |  | 0.0001229439 |  | 3.456831 | [9 empty] | 26.2964 | 0.09406805 | 25 | 0 | 25.33414 | 0.1054156
1942 | 2021/06/09 18:00:03 | 28345.3016 | 4730.0008 | 1 | 9 | 0 | 0 | 0 | 1.36187 | 3.970901 | 5.407851 | 1.787288 | 2.725646 | 14.66181 | 9.955492 |  | 0.000158287 |  |  | 0.2894905 | [8 empty] | 25.95824 | -0.09526789 | 25 | 0 | 24.99529 | -0.1556599
1943 | 2021/06/09 18:00:13 | 28355.3017 | 4740.0009 | 1 | 9 | 0 | 0 | 0 | 1.361923 | 3.972166 | 5.409784 | 1.791068 | 2.725646 | 14.67682 | 9.955492 | [13 empty] | 25.86461 | -0.07705927 | 25 | 0 | 25.12996 | -0.001388192
1944 | 2021/06/09 18:00:23 | 28365.3019 | 4750.0011 | 1 | 9 | 0 | 0 | 0 | 1.361656 | 3.973399 | 5.410403 | 1.794848 | 2.725646 | 14.69184 | 9.955492 |  | 8.872958e-05 | [11 empty] | 26.17612 | -0.03623664 | 25 | 0 | 25.45622 | 0.01943707
1945 | 2021/06/09 18:00:33 | 28375.301 | 4760.0002 | 1 | 9 | 0 | 0 | 0 | 1.361893 | 3.974253 | 5.412507 | 1.798627 | 2.725646 | 14.70686 | 9.955492 |  | 8.312897e-05 | [11 empty] | 26.35003 | 0.1578003 | 25 | 0 | 25.3522 | 0.07110417
1946 | 2021/06/09 18:00:43 | 28385.3012 | 4770.0004 | 1 | 9 | 0 | 0 | 0 | 1.361641 | 3.975377 | 5.413036 | 1.802407 | 2.725646 | 14.72188 | 9.955492 |  | 0.000112275 |  | 3.425066 | [9 empty] | 25.97565 | 0.00962019 | 25 | 0 | 25.28399 | 0.0742954
1947 | 2021/06/09 18:00:53 | 28395.3012 | 4780.0004 | 1 | 9 | 0 | 0 | 0 | 1.361542 | 3.976411 | 5.414051 | 1.806186 | 2.725646 | 14.73691 | 9.955492 |  | 0.000144818 | [11 empty] | 25.85468 | -0.0855422 | 25 | 0 | 25.10574 | -0.107972
1948 | 2021/06/09 18:01:03 | 28405.3014 | 4790.0006 | 1 | 9 | 0 | 0 | 0 | 1.36174 | 3.977587 | 5.416439 | 1.809967 | 2.725646 | 14.75195 | 9.955492 |  | 0.0001046114 | [11 empty] | 25.82995 | -0.1479906 | 25 | 0 | 24.99529 | -0.1549393
1949 | 2021/06/09 18:01:13 | 28415.3017 | 4800.0009 | 1 | 9 | 0 | 0 | 0 | 1.361961 | 3.978915 | 5.419127 | 1.813748 | 2.725646 | 14.76699 | 9.955492 |  | 0.0001127388 | [11 empty] | 25.91384 | -0.01299083 | 25 | 0 | 25.25065 | 0.03826022
1950 | 2021/06/09 18:01:23 | 28425.3018 | 4810.001 | 1 | 9 | 0 | 0 | 0 | 1.362007 | 3.979825 | 5.42055 | 1.817528 | 2.725646 | 14.78203 | 9.955492 |  | 7.842651e-05 |  | 3.308284 | [9 empty] | 26.03016 | -0.07429898 | 25 | 0 | 25.35285 | -0.04543066
1951 | 2021/06/09 18:01:33 | 28435.3018 | 4820.001 | 1 | 9 | 0 | 0 | 0 | 1.36174 | 3.981197 | 5.421355 | 1.821307 | 2.725646 | 14.79707 | 9.955492 |  | 0.0001146628 |  |  | 0.2924792 | [8 empty] | 25.98691 | -0.0709331 | 25 | 0 | 25.32382 | 0.02038002
1952 | 2021/06/09 18:01:43 | 28445.3011 | 4830.0003 | 1 | 9 | 0 | 0 | 0 | 1.361641 | 3.982093 | 5.422181 | 1.825088 | 2.725646 | 14.81212 | 9.955492 |  | 0.0001079573 | [11 empty] | 25.85597 | -0.04849374 | 25 | 0 | 25.0642 | -0.008443594
1953 | 2021/06/09 18:01:53 | 28455.302 | 4840.0012 | 1 | 9 | 0 | 0 | 0 | 1.36158 | 3.983397 | 5.423714 | 1.828867 | 2.725646 | 14.82718 | 9.955492 | [13 empty] | 25.97946 | 0.03014266 | 25 | 0 | 25.00941 | -0.02558231
1954 | 2021/06/09 18:02:03 | 28465.3021 | 4850.0013 | 1 | 9 | 0 | 0 | 0 | 1.362267 | 3.984318 | 5.427705 | 1.832646 | 2.725646 | 14.84223 | 9.955492 |  | 0.0001284263 | [11 empty] | 26.12278 | 0.05684614 | 25 | 0 | 25.09591 | -0.03897011
1955 | 2021/06/09 18:02:13 | 28475.3024 | 4860.0016 | 1 | 9 | 0 | 0 | 0 | 1.361794 | 3.985723 | 5.427734 | 1.836427 | 2.725646 | 14.8573 | 9.955492 |  | 0.0001257084 |  | 3.403095 | [9 empty] | 26.32999 | 0.07601917 | 25 | 0 | 25.4748 | 0.04047096
1956 | 2021/06/09 18:02:23 | 28485.3009 | 4870.0001 | 1 | 9 | 0 | 0 | 0 | 1.36187 | 3.98668 | 5.42934 | 1.840206 | 2.725646 | 14.87236 | 9.955492 |  | 0.000128182 | [11 empty] | 25.8719 | -0.1076049 | 25 | 0 | 25.17295 | -0.1010746
1957 | 2021/06/09 18:02:33 | 28495.3011 | 4880.0003 | 1 | 9 | 0 | 0 | 0 | 1.361816 | 3.987978 | 5.430892 | 1.843986 | 2.725646 | 14.88743 | 9.955492 |  | 0.0001029346 | [11 empty] | 25.93904 | -0.1005852 | 25 | 0 | 24.97605 | -0.1877367
1958 | 2021/06/09 18:02:43 | 28505.3018 | 4890.001 | 1 | 9 | 0 | 0 | 0 | 1.361809 | 3.988901 | 5.432121 | 1.847767 | 2.725646 | 14.90251 | 9.955492 |  | 0.0001080057 | [11 empty] | 26.19949 | 0.1036352 | 25 | 0 | 25.54383 | 0.1038438
1959 | 2021/06/09 18:02:53 | 28515.302 | 4900.0012 | 1 | 9 | 0 | 0 | 0 | 1.361809 | 3.990291 | 5.434014 | 1.851546 | 2.725646 | 14.91759 | 9.955492 |  | 0.0001186069 |  | 3.275868 | [9 empty] | 25.83147 | -0.08855104 | 25 | 0 | 25.11105 | -0.1198965
1960 | 2021/06/09 18:03:03 | 28525.302 | 4910.0012 | 1 | 9 | 0 | 0 | 0 | 1.36132 | 3.991252 | 5.433371 | 1.855325 | 2.725646 | 14.93267 | 9.955492 |  | 7.281977e-05 |  |  | 0.300935 | [8 empty] | 25.96225 | -0.03484786 | 25 | 0 | 25.02073 | -0.1263523
1961 | 2021/06/09 18:03:13 | 28535.3013 | 4920.0005 | 1 | 9 | 0 | 0 | 0 | 1.361717 | 3.992545 | 5.436716 | 1.859105 | 2.725646 | 14.94776 | 9.955492 |  | 0.0001583347 | [11 empty] | 26.27468 | 0.04573226 | 25 | 0 | 25.34092 | -0.02111554
1962 | 2021/06/09 18:03:23 | 28545.3015 | 4930.0007 | 1 | 9 | 0 | 0 | 0 | 1.361656 | 3.9937 | 5.438046 | 1.862884 | 2.725646 | 14.96285 | 9.955492 |  | 0.0001054091 | [11 empty] | 26.3457 | 0.08943439 | 25 | 0 | 25.44775 | 0.1208353
1963 | 2021/06/09 18:03:33 | 28555.3016 | 4940.0008 | 1 | 9 | 0 | 0 | 0 | 1.361969 | 3.994743 | 5.440716 | 1.866665 | 2.725646 | 14.97795 | 9.955492 |  | 0.000100448 | [11 empty] | 26.30947 | 0.1256567 | 25 | 0 | 25.49706 | 0.1638025
1964 | 2021/06/09 18:03:43 | 28565.3016 | 4950.0008 | 1 | 9 | 0 | 0 | 0 | 1.361923 | 3.996086 | 5.442361 | 1.870445 | 2.725646 | 14.99306 | 9.955492 |  | 0.0001087673 |  | 3.278182 | [9 empty] | 26.28512 | 0.06394982 | 25 | 0 | 25.50832 | 0.05069375
1965 | 2021/06/09 18:03:53 | 28575.3019 | 4960.0011 | 1 | 9 | 0 | 0 | 0 | 1.361565 | 3.99721 | 5.442461 | 1.874225 | 2.725646 | 15.00816 | 9.955492 |  | 9.776052e-05 | [11 empty] | 26.23974 | -0.03291845 | 25 | 0 | 25.5556 | 0.0450474
1966 | 2021/06/09 18:04:03 | 28585.3019 | 4970.0011 | 1 | 9 | 0 | 0 | 0 | 1.361847 | 3.998565 | 5.445434 | 1.878005 | 2.725646 | 15.02328 | 9.955492 |  | 0.0001138413 | [11 empty] | 26.09842 | 0.006257892 | 25 | 0 | 25.44975 | 0.09547055
1967 | 2021/06/09 18:04:13 | 28595.3012 | 4980.0004 | 1 | 9 | 0 | 0 | 0 | 1.361053 | 3.999439 | 5.443448 | 1.881784 | 2.725646 | 15.03839 | 9.955492 |  | 0.0001943634 | [11 empty] | 25.84273 | -0.04818797 | 25 | 0 | 25.12947 | 0.01861334
1968 | 2021/06/09 18:04:23 | 28605.3022 | 4990.0014 | 1 | 9 | 0 | 0 | 0 | 1.361984 | 4.000968 | 5.449254 | 1.885565 | 2.725646 | 15.05351 | 9.955492 |  | 0.0001319337 |  | 3.233869 | 0.3135664 | [8 empty] | 25.8245 | -0.0477463 | 25 | 0 | 24.98269 | -0.1035923
1969 | 2021/06/09 18:04:33 | 28615.3013 | 5000.0005 | 1 | 9 | 0 | 0 | 0 | 1.361565 | 4.001846 | 5.448773 | 1.889344 | 2.725646 | 15.06863 | 9.955492 |  | 0.0001280381 | [11 empty] | 25.87886 | -0.1377648 | 25 | 0 | 25.07999 | -0.1402241
1970 | 2021/06/09 18:04:43 | 28625.3015 | 5010.0007 | 1 | 9 | 0 | 0 | 0 | 1.361526 | 4.003311 | 5.450612 | 1.893123 | 2.725646 | 15.08376 | 9.955492 |  | 0.0001165698 | [11 empty] | 25.83544 | -0.0763464 | 25 | 0 | 25.10789 | -0.04748166
1971 | 2021/06/09 18:04:53 | 28635.301 | 5020.0002 | 1 | 9 | 0 | 0 | 0 | 1.361908 | 4.004405 | 5.453631 | 1.896903 | 2.725646 | 15.09889 | 9.955492 |  | 0.0001675972 | [11 empty] | 25.89811 | -0.1087779 | 25 | 0 | 25.2563 | -0.08886635
1972 | 2021/06/09 18:05:03 | 28645.3019 | 5030.0011 | 1 | 9 | 0 | 0 | 0 | 1.36145 | 4.005758 | 5.453639 | 1.900683 | 2.725646 | 15.11403 | 9.955492 |  | 9.569849e-05 |  | 3.060127 | [9 empty] | 26.27485 | 0.05875289 | 25 | 0 | 25.56223 | 0.148055
1973 | 2021/06/09 18:05:13 | 28655.3011 | 5040.0003 | 1 | 9 | 0 | 0 | 0 | 1.361298 | 4.006635 | 5.454224 | 1.904462 | 2.725646 | 15.12917 | 9.955492 |  | 0.0001562662 | [11 empty] | 26.11834 | 0.02785981 | 25 | 0 | 25.14857 | -0.03456593
1974 | 2021/06/09 18:05:23 | 28665.3013 | 5050.0005 | 1 | 9 | 0 | 0 | 0 | 1.361656 | 4.008287 | 5.457908 | 1.908242 | 2.725646 | 15.14432 | 9.955492 |  | 0.000191828 | [11 empty] | 25.87155 | -0.01595557 | 25 | 0 | 25.05838 | -0.06951571
1975 | 2021/06/09 18:05:33 | 28675.3022 | 5060.0014 | 1 | 9 | 0 | 0 | 0 | 1.362007 | 4.009205 | 5.460565 | 1.912022 | 2.725646 | 15.15947 | 9.955492 |  | 9.100157e-05 | [11 empty] | 26.0446 | -0.0466907 | 25 | 0 | 25.38159 | 0.04243076
1976 | 2021/06/09 18:05:43 | 28685.3013 | 5070.0005 | 1 | 9 | 0 | 0 | 0 | 1.361984 | 4.01054 | 5.462291 | 1.915802 | 2.725646 | 15.17463 | 9.955492 |  | 0.0001017588 |  | 3.062951 | 0.3228985 | [8 empty] | 26.21639 | 0.07968128 | 25 | 0 | 25.46802 | 0.09322822
1977 | 2021/06/09 18:05:53 | 28695.3015 | 5080.0007 | 1 | 9 | 0 | 0 | 0 | 1.361961 | 4.011767 | 5.46387 | 1.919581 | 2.725646 | 15.18979 | 9.955492 |  | 0.0001118645 | [11 empty] | 26.26773 | 0.01615167 | 25 | 0 | 25.47663 | 0.07861614
1978 | 2021/06/09 18:06:03 | 28705.3017 | 5090.0009 | 1 | 9 | 0 | 0 | 0 | 1.362152 | 4.013096 | 5.466447 | 1.923361 | 2.725646 | 15.20496 | 9.955492 |  | 0.0001413477 | [11 empty] | 26.19086 | 0.05741179 | 25 | 0 | 25.51378 | 0.1467168
1979 | 2021/06/09 18:06:13 | 28715.301 | 5100.0002 | 1 | 9 | 0 | 0 | 0 | 1.361855 | 4.014436 | 5.46708 | 1.927141 | 2.725646 | 15.22013 | 9.955492 |  | 0.0001033002 | [11 empty] | 25.83311 | -0.02483785 | 25 | 0 | 25.08413 | 0.05314648
1980 | 2021/06/09 18:06:23 | 28725.3019 | 5110.0011 | 1 | 9 | 0 | 0 | 0 | 1.361885 | 4.015595 | 5.468779 | 1.930921 | 2.725646 | 15.2353 | 9.955492 |  | 0.0001639088 |  | 2.955785 | [9 empty] | 26.23359 | 0.08765519 | 25 | 0 | 25.34256 | 0.0967443
1981 | 2021/06/09 18:06:33 | 28735.3021 | 5120.0013 | 1 | 9 | 0 | 0 | 0 | 1.362076 | 4.01713 | 5.471636 | 1.934701 | 2.725646 | 15.25049 | 9.955492 |  | 0.0001034647 | [11 empty] | 25.92144 | -0.1029336 | 25 | 0 | 25.27966 | -0.02505302
1982 | 2021/06/09 18:06:43 | 28745.302 | 5130.0012 | 1 | 9 | 0 | 0 | 0 | 1.361626 | 4.0182 | 5.471286 | 1.938482 | 2.725646 | 15.26568 | 9.955492 |  | 0.0001984727 | [11 empty] | 25.88035 | -0.1127237 | 25 | 0 | 25.00293 | -0.09728193
1983 | 2021/06/09 18:06:53 | 28755.3012 | 5140.0004 | 1 | 9 | 0 | 0 | 0 | 1.361565 | 4.019662 | 5.473031 | 1.942262 | 2.725646 | 15.28087 | 9.955492 |  | 0.0001298882 | [11 empty] | 26.09627 | 0.08182526 | 25 | 0 | 25.11218 | 0.02843201
1984 | 2021/06/09 18:07:03 | 28765.3014 | 5150.0006 | 1 | 9 | 0 | 0 | 0 | 1.361526 | 4.020871 | 5.47452 | 1.946042 | 2.725646 | 15.29606 | 9.955492 |  | 0.0001047973 |  | 2.912902 | 0.3444154 | [8 empty] | 26.14317 | 0.06260872 | 25 | 0 | 25.12348 | -0.0577265
1985 | 2021/06/09 18:07:13 | 28775.3016 | 5160.0008 | 1 | 9 | 0 | 0 | 0 | 1.362137 | 4.022282 | 5.478899 | 1.949821 | 2.725646 | 15.31126 | 9.955492 |  | 0.0001116698 | [11 empty] | 26.23807 | 0.02443969 | 25 | 0 | 25.26141 | -0.05137444
1986 | 2021/06/09 18:07:23 | 28785.3018 | 5170.001 | 1 | 9 | 0 | 0 | 0 | 1.361511 | 4.023445 | 5.477965 | 1.953601 | 2.725646 | 15.32647 | 9.955492 |  | 0.0001371239 | [11 empty] | 26.31095 | 0.0697273 | 25 | 0 | 25.49854 | 0.1122272
1987 | 2021/06/09 18:07:33 | 28795.3017 | 5180.0009 | 1 | 9 | 0 | 0 | 0 | 1.361359 | 4.024974 | 5.479435 | 1.95738 | 2.725646 | 15.34167 | 9.955492 |  | 0.000163615 | [11 empty] | 25.95957 | -0.1060271 | 25 | 0 | 25.29643 | -0.01478016
1988 | 2021/06/09 18:07:43 | 28805.302 | 5190.0012 | 1 | 9 | 0 | 0 | 0 | 1.36174 | 4.026112 | 5.482518 | 1.961161 | 2.725646 | 15.35689 | 9.955492 |  | 0.0001010172 |  | 2.861944 | [9 empty] | 25.87089 | -0.1109982 | 25 | 0 | 24.98631 | -0.09109855
1989 | 2021/06/09 18:07:53 | 28815.3011 | 5200.0003 | 1 | 9 | 0 | 0 | 0 | 1.362267 | 4.027636 | 5.486716 | 1.96494 | 2.725646 | 15.37211 | 9.955492 |  | 0.0001407265 | [11 empty] | 26.28594 | 0.0912708 | 25 | 0 | 25.43068 | 0.1271313
1990 | 2021/06/09 18:08:03 | 28825.3021 | 5210.0013 | 1 | 9 | 0 | 0 | 0 | 1.361969 | 4.028901 | 5.487238 | 1.968721 | 2.725646 | 15.38734 | 9.955492 |  | 0.00013763 | [11 empty] | 25.87007 | -0.1438826 | 25 | 0 | 25.02119 | -0.177573
1991 | 2021/06/09 18:08:13 | 28835.3023 | 5220.0015 | 1 | 9 | 0 | 0 | 0 | 1.360634 | 4.03023 | 5.483668 | 1.972502 | 2.725646 | 15.40258 | 9.955492 |  | 0.0001081241 |  | 2.809044 | 0.3511787 | [8 empty] | 26.1816 | 0.1120418 | 25 | 0 | 25.46884 | 0.1144964
1992 | 2021/06/09 18:08:23 | 28845.3015 | 5230.0007 | 1 | 9 | 0 | 0 | 0 | 1.361923 | 4.031925 | 5.491171 | 1.976281 | 2.725646 | 15.41781 | 9.955492 |  | 0.0001524979 | [11 empty] | 25.86212 | -0.08580923 | 25 | 0 | 25.11319 | -0.1193845
1993 | 2021/06/09 18:08:33 | 28855.3017 | 5240.0009 | 1 | 9 | 0 | 0 | 0 | 1.361893 | 4.032902 | 5.492381 | 1.980061 | 2.725646 | 15.43305 | 9.955492 |  | 0.0002230876 | [11 empty] | 26.06878 | -0.004393458 | 25 | 0 | 25.07035 | -0.1248306
1994 | 2021/06/09 18:08:43 | 28865.301 | 5250.0002 | 1 | 9 | 0 | 0 | 0 | 1.361374 | 4.03439 | 5.492314 | 1.983841 | 2.725646 | 15.4483 | 9.955492 |  | 0.0001302681 | [11 empty] | 26.2144 | -0.003734231 | 25 | 0 | 25.25197 | -0.06620169
1995 | 2021/06/09 18:08:53 | 28875.3017 | 5260.0009 | 1 | 9 | 0 | 0 | 0 | 1.361694 | 4.035783 | 5.495501 | 1.987621 | 2.725646 | 15.46356 | 9.955492 |  | 9.33362e-05 |  | 2.733762 | [9 empty] | 26.23839 | 0.07848084 | 25 | 0 | 25.28314 | 0.069713
1996 | 2021/06/09 18:09:03 | 28885.3011 | 5270.0003 | 1 | 9 | 0 | 0 | 0 | 1.361946 | 4.037383 | 5.498698 | 1.9914 | 2.725646 | 15.47881 | 9.955492 |  | 0.0001763658 | [11 empty] | 26.30632 | 0.1039565 | 25 | 0 | 25.60802 | 0.1621056
1997 | 2021/06/09 18:09:13 | 28895.3012 | 5280.0004 | 1 | 9 | 0 | 0 | 0 | 1.36174 | 4.038589 | 5.499508 | 1.995181 | 2.725646 | 15.49408 | 9.955492 |  | 0.0001453494 | [11 empty] | 26.28628 | 0.09068727 | 25 | 0 | 25.61647 | 0.1109391
1998 | 2021/06/09 18:09:23 | 28905.3023 | 5290.0015 | 1 | 9 | 0 | 0 | 0 | 1.361732 | 4.040168 | 5.501626 | 1.998961 | 2.725646 | 15.50935 | 9.955492 |  | 9.760728e-05 | [11 empty] | 26.2288 | 0.06290495 | 25 | 0 | 25.28781 | 0.06079793
1999 | 2021/06/09 18:09:33 | 28915.3017 | 5300.0009 | 1 | 9 | 0 | 0 | 0 | 1.361488 | 4.041451 | 5.502387 | 2.00274 | 2.725646 | 15.52462 | 9.955492 |  | 0.0001578605 |  | 2.651801 | 0.3720749 | [8 empty] | 25.97448 | -0.06777585 | 25 | 0 | 25.06868 | -0.1503956
2000 | 2021/06/09 18:09:43 | 28925.3015 | 5310.0007 | 1 | 9 | 0 | 0 | 0 | 1.36145 | 4.043078 | 5.504449 | 2.006519 | 2.725646 | 15.53989 | 9.955492 |  | 0.0001994615 | [11 empty] | 25.86543 | -0.07869065 | 25 | 0 | 25.05939 | -0.04981935
2001 | 2021/06/09 18:09:53 | 28935.3016 | 5320.0008 | 1 | 9 | 0 | 0 | 0 | 1.36158 | 4.044271 | 5.506599 | 2.010299 | 2.725646 | 15.55518 | 9.955492 |  | 0.0001307926 | [11 empty] | 26.1188 | -0.08001208 | 25 | 0 | 25.52009 | 0.1612592
2002 | 2021/06/09 18:10:03 | 28945.3011 | 5330.0003 | 1 | 9 | 0 | 0 | 0 | 1.36113 | 4.046001 | 5.507133 | 2.014078 | 2.725646 | 15.57047 | 9.955492 |  | 0.0001356586 |  | 2.67481 | [9 empty] | 26.3166 | 0.1274186 | 25 | 0 | 25.16464 | -0.08106947
2003 | 2021/06/09 18:10:13 | 28955.3011 | 5340.0003 | 1 | 9 | 0 | 0 | 0 | 1.361694 | 4.047225 | 5.511082 | 2.017858 | 2.725646 | 15.58576 | 9.955492 |  | 0.0002133079 | [11 empty] | 25.92163 | -0.08236647 | 25 | 0 | 25.34073 | -0.08471012
2004 | 2021/06/09 18:10:23 | 28965.3021 | 5350.0013 | 1 | 9 | 0 | 0 | 0 | 1.361931 | 4.048781 | 5.51416 | 2.021639 | 2.725646 | 15.60107 | 9.955492 |  | 0.0001195968 | [11 empty] | 25.95263 | -0.1188564 | 25 | 0 | 25.68462 | 0.1661742
2005 | 2021/06/09 18:10:33 | 28975.3021 | 5360.0013 | 1 | 9 | 0 | 0 | 0 | 1.362099 | 4.050141 | 5.516693 | 2.025419 | 2.725646 | 15.61637 | 9.955492 |  | 0.0001796172 |  | 2.555217 | [9 empty] | 25.92459 | -0.1488858 | 25 | 0 | 25.51845 | 0.1022953
2006 | 2021/06/09 18:10:43 | 28985.3022 | 5370.0014 | 1 | 9 | 0 | 0 | 0 | 1.361923 | 4.051597 | 5.517963 | 2.029199 | 2.725646 | 15.63169 | 9.955492 |  | 0.0001123662 |  |  | 0.3802707 | [8 empty] | 25.91847 | -0.1003277 | 25 | 0 | 25.30142 | -0.1027036
2007 | 2021/06/09 18:10:53 | 28995.3014 | 5380.0006 | 1 | 9 | 0 | 0 | 0 | 1.361961 | 4.053381 | 5.520547 | 2.03298 | 2.725646 | 15.64701 | 9.955492 |  | 0.0001312416 | [11 empty] | 26.16867 | -0.03721714 | 25 | 0 | 25.52723 | 0.06304622
2008 | 2021/06/09 18:11:03 | 29005.3016 | 5390.0008 | 1 | 9 | 0 | 0 | 0 | 1.361969 | 4.054732 | 5.522419 | 2.03676 | 2.725646 | 15.66233 | 9.955492 |  | 0.0002152321 | [11 empty] | 26.3522 | 0.0831908 | 25 | 0 | 25.60404 | 0.0833571
2009 | 2021/06/09 18:11:13 | 29015.3018 | 5400.001 | 1 | 9 | 0 | 0 | 0 | 1.362328 | 4.05622 | 5.525902 | 2.04054 | 2.725646 | 15.67766 | 9.955492 |  | 0.0001283709 |  | 2.522402 | [9 empty] | 26.35994 | 0.01163661 | 25 | 0 | 25.59754 | 0.06738663
2010 | 2021/06/09 18:11:23 | 29025.3018 | 5410.001 | 1 | 9 | 0 | 0 | 0 | 1.362251 | 4.057663 | 5.527555 | 2.044321 | 2.725646 | 15.693 | 9.955492 |  | 0.0001473987 | [11 empty] | 26.09015 | -0.04793704 | 25 | 0 | 25.42006 | 0.05009174
2011 | 2021/06/09 18:11:33 | 29035.302 | 5420.0012 | 1 | 9 | 0 | 0 | 0 | 1.362007 | 4.059224 | 5.528692 | 2.048103 | 2.725646 | 15.70835 | 9.955492 |  | 0.0001107019 | [11 empty] | 26.30481 | 0.01336038 | 25 | 0 | 25.39251 | -0.06245732
2012 | 2021/06/09 18:11:43 | 29045.3013 | 5430.0005 | 1 | 9 | 0 | 0 | 0 | 1.361542 | 4.060665 | 5.528766 | 2.051883 | 2.725646 | 15.72369 | 9.955492 |  | 0.0001699044 |  | 2.574696 | 0.3935466 | [8 empty] | 25.99555 | 0.02812624 | 25 | 0 | 25.05409 | -0.0521332
2013 | 2021/06/09 18:11:53 | 29055.3015 | 5440.0007 | 1 | 9 | 0 | 0 | 0 | 1.361511 | 4.062253 | 5.530802 | 2.055664 | 2.725646 | 15.73905 | 9.955492 |  | 0.0001843068 | [11 empty] | 26.14002 | 0.01055837 | 25 | 0 | 25.5128 | 0.1131505
2014 | 2021/06/09 18:12:03 | 29065.3015 | 5450.0007 | 1 | 9 | 0 | 0 | 0 | 1.361832 | 4.063628 | 5.533979 | 2.059443 | 2.725646 | 15.75441 | 9.955492 |  | 0.0001276574 | [11 empty] | 26.18922 | -0.04552126 | 25 | 0 | 25.21246 | -0.1058131
2015 | 2021/06/09 18:12:13 | 29075.3016 | 5460.0008 | 1 | 9 | 0 | 0 | 0 | 1.361923 | 4.065358 | 5.536705 | 2.063224 | 2.725646 | 15.76977 | 9.955492 |  | 0.0001452537 | [11 empty] | 25.91599 | -0.1073265 | 25 | 0 | 25.1029 | -0.1387173
2016 | 2021/06/09 18:12:23 | 29085.3017 | 5470.0009 | 1 | 9 | 0 | 0 | 0 | 1.36187 | 4.066521 | 5.538073 | 2.067003 | 2.725646 | 15.78514 | 9.955492 |  | 0.0001376165 |  | 2.464481 | [9 empty] | 26.31095 | 0.1224411 | 25 | 0 | 25.58412 | 0.1761723
2017 | 2021/06/09 18:12:33 | 29095.3019 | 5480.0011 | 1 | 9 | 0 | 0 | 0 | 1.36187 | 4.068304 | 5.540501 | 2.070784 | 2.725646 | 15.80052 | 9.955492 |  | 0.0001592045 | [11 empty] | 26.12613 | -0.05614281 | 25 | 0 | 25.15637 | -0.1365328
2018 | 2021/06/09 18:12:43 | 29105.3019 | 5490.0011 | 1 | 9 | 0 | 0 | 0 | 1.361641 | 4.069855 | 5.541681 | 2.074564 | 2.725646 | 15.8159 | 9.955492 |  | 0.0001693577 | [11 empty] | 25.8631 | -0.0670141 | 25 | 0 | 25.01422 | -0.1340288
2019 | 2021/06/09 18:12:53 | 29115.3012 | 5500.0004 | 1 | 9 | 0 | 0 | 0 | 1.361946 | 4.07117 | 5.544714 | 2.078343 | 2.725646 | 15.83128 | 9.955492 |  | 0.0001468795 |  | 2.530577 | 0.4026252 | [8 empty] | 26.22168 | 0.08682907 | 25 | 0 | 25.24499 | 0.004460812
2020 | 2021/06/09 18:13:03 | 29125.3015 | 5510.0007 | 1 | 9 | 0 | 0 | 0 | 1.36187 | 4.073077 | 5.547001 | 2.082125 | 2.725646 | 15.84668 | 9.955492 |  | 0.0001289994 | [11 empty] | 26.24223 | 0.1087111 | 25 | 0 | 25.58662 | 0.133456
2021 | 2021/06/09 18:13:13 | 29135.3015 | 5520.0007 | 1 | 9 | 0 | 0 | 0 | 1.362045 | 4.074327 | 5.549417 | 2.085906 | 2.725646 | 15.86208 | 9.955492 |  | 0.0001688137 | [11 empty] | 25.8883 | -0.06012499 | 25 | 0 | 25.06088 | -0.1137459
2022 | 2021/06/09 18:13:23 | 29145.3016 | 5530.0008 | 1 | 9 | 0 | 0 | 0 | 1.36158 | 4.075984 | 5.549778 | 2.089686 | 2.725646 | 15.87749 | 9.955492 |  | 0.0001304394 |  | 2.440254 | [9 empty] | 26.32072 | 0.1336259 | 25 | 0 | 25.35137 | 0.06919026
2023 | 2021/06/09 18:13:33 | 29155.3009 | 5540.0001 | 1 | 9 | 0 | 0 | 0 | 1.361885 | 4.077336 | 5.552863 | 2.093466 | 2.725646 | 15.8929 | 9.955492 |  | 0.000243372 | [11 empty] | 25.89791 | -0.02551377 | 25 | 0 | 25.15618 | 0.0546968
2024 | 2021/06/09 18:13:43 | 29165.3018 | 5550.001 | 1 | 9 | 0 | 0 | 0 | 1.361816 | 4.07887 | 5.55467 | 2.097247 | 2.725646 | 15.90832 | 9.955492 |  | 0.0001312416 | [11 empty] | 26.10903 | 0.07198632 | 25 | 0 | 25.13211 | 0.02303958
2025 | 2021/06/09 18:13:53 | 29175.302 | 5560.0012 | 1 | 9 | 0 | 0 | 0 | 1.361732 | 4.080368 | 5.556368 | 2.101028 | 2.725646 | 15.92374 | 9.955492 |  | 0.0001629747 |  | 2.434671 | 0.4042351 | [8 empty] | 26.23511 | 0.08041143 | 25 | 0 | 25.4939 | 0.1697773
2026 | 2021/06/09 18:14:03 | 29185.3021 | 5570.0013 | 1 | 9 | 0 | 0 | 0 | 1.36174 | 4.082132 | 5.558802 | 2.104809 | 2.725646 | 15.93917 | 9.955492 |  | 0.0001355798 | [11 empty] | 25.85913 | -0.02459168 | 25 | 0 | 25.03166 | 0.02441466
2027 | 2021/06/09 18:14:13 | 29195.3023 | 5580.0015 | 1 | 9 | 0 | 0 | 0 | 1.361923 | 4.083407 | 5.561286 | 2.108588 | 2.725646 | 15.9546 | 9.955492 |  | 0.0001207076 | [11 empty] | 26.26407 | 0.1270086 | 25 | 0 | 25.26605 | 0.109418
2028 | 2021/06/09 18:14:23 | 29205.3023 | 5590.0015 | 1 | 9 | 0 | 0 | 0 | 1.362076 | 4.085209 | 5.564365 | 2.11237 | 2.725646 | 15.97005 | 9.955492 |  | 0.000141346 | [11 empty] | 26.31971 | 0.1167327 | 25 | 0 | 25.47878 | 0.1526397
2029 | 2021/06/09 18:14:33 | 29215.3017 | 5600.0009 | 1 | 9 | 0 | 0 | 0 | 1.362251 | 4.086486 | 5.56682 | 2.11615 | 2.725646 | 15.98549 | 9.955492 |  | 0.0001617248 |  | 2.51308 | [9 empty] | 26.33546 | 0.07193148 | 25 | 0 | 25.38041 | 0.02521574
2030 | 2021/06/09 18:14:43 | 29225.3011 | 5610.0003 | 1 | 9 | 0 | 0 | 0 | 1.361526 | 4.088195 | 5.566184 | 2.11993 | 2.725646 | 16.00094 | 9.955492 |  | 0.0001627308 | [11 empty] | 26.14251 | 0.08435965 | 25 | 0 | 25.14424 | 0.04659712
2031 | 2021/06/09 18:14:53 | 29235.3018 | 5620.001 | 1 | 9 | 0 | 0 | 0 | 1.362274 | 4.089561 | 5.571103 | 2.12371 | 2.725646 | 16.0164 | 9.955492 |  | 0.0001476272 | [11 empty] | 26.05153 | -0.0004738569 | 25 | 0 | 25.04593 | -0.09415686
2032 | 2021/06/09 18:15:03 | 29245.3019 | 5630.0011 | 1 | 9 | 0 | 0 | 0 | 1.362061 | 4.091155 | 5.572403 | 2.12749 | 2.725646 | 16.03186 | 9.955492 |  | 0.0001761046 |  | 2.468168 | 0.4024082 | [8 empty] | 25.97066 | -0.05722344 | 25 | 0 | 24.99346 | -0.09744287
2033 | 2021/06/09 18:15:13 | 29255.3013 | 5640.0005 | 1 | 9 | 0 | 0 | 0 | 1.362556 | 4.092745 | 5.576594 | 2.131269 | 2.725646 | 16.04733 | 9.955492 |  | 0.0001707123 | [11 empty] | 25.9869 | -0.001299977 | 25 | 0 | 25.0954 | -0.06598711
2034 | 2021/06/09 18:15:23 | 29265.3021 | 5650.0013 | 1 | 9 | 0 | 0 | 0 | 1.36187 | 4.09411 | 5.575646 | 2.135051 | 2.725646 | 16.0628 | 9.955492 |  | 0.0001194894 | [11 empty] | 25.93803 | -0.1167941 | 25 | 0 | 25.06072 | -0.163821
2035 | 2021/06/09 18:15:33 | 29275.3014 | 5660.0006 | 1 | 9 | 0 | 0 | 0 | 1.361618 | 4.095708 | 5.57679 | 2.138831 | 2.725646 | 16.07828 | 9.955492 |  | 0.0001429166 |  | 2.51823 | [9 empty] | 26.0893 | -0.06084919 | 25 | 0 | 25.11234 | -0.1144671
2036 | 2021/06/09 18:15:43 | 29285.3015 | 5670.0007 | 1 | 9 | 0 | 0 | 0 | 1.362114 | 4.097047 | 5.580645 | 2.142612 | 2.725646 | 16.09377 | 9.955492 |  | 0.0001439691 | [11 empty] | 26.33562 | 0.07474899 | 25 | 0 | 25.39484 | 0.1016682
2037 | 2021/06/09 18:15:53 | 29295.3016 | 5680.0008 | 1 | 9 | 0 | 0 | 0 | 1.362289 | 4.098695 | 5.583607 | 2.146393 | 2.725646 | 16.10926 | 9.955492 |  | 0.0002322502 | [11 empty] | 26.39721 | 0.1353669 | 25 | 0 | 25.55642 | 0.1400685
2038 | 2021/06/09 18:16:03 | 29305.3018 | 5690.001 | 1 | 9 | 0 | 0 | 0 | 1.361816 | 4.100165 | 5.58367 | 2.150173 | 2.725646 | 16.12476 | 9.955492 |  | 0.0001659959 | [11 empty] | 26.22401 | 0.08136749 | 25 | 0 | 25.51132 | 0.1127493
2039 | 2021/06/09 18:16:13 | 29315.3012 | 5700.0004 | 1 | 9 | 0 | 0 | 0 | 1.361397 | 4.101811 | 5.584193 | 2.153952 | 2.725646 | 16.14026 | 9.955492 |  | 0.0002008672 |  | 2.510322 | 0.4028553 | [8 empty] | 25.94597 | -0.09148598 | 25 | 0 | 25.17576 | -0.122841
2040 | 2021/06/09 18:16:23 | 29325.3011 | 5710.0003 | 1 | 9 | 0 | 0 | 0 | 1.361732 | 4.103041 | 5.587242 | 2.157732 | 2.725646 | 16.15577 | 9.955492 |  | 0.0001857473 | [11 empty] | 25.8994 | -0.1439798 | 25 | 0 | 25.11483 | -0.1286161
2041 | 2021/06/09 18:16:33 | 29335.3014 | 5720.0006 | 1 | 9 | 0 | 0 | 0 | 1.362061 | 4.104718 | 5.590876 | 2.161512 | 2.725646 | 16.17128 | 9.955492 |  | 0.0001285443 | [11 empty] | 26.0673 | 0.007405281 | 25 | 0 | 25.39005 | 0.08767724
2042 | 2021/06/09 18:16:43 | 29345.3014 | 5730.0006 | 1 | 9 | 0 | 0 | 0 | 1.361961 | 4.106114 | 5.592367 | 2.165292 | 2.725646 | 16.1868 | 9.955492 |  | 0.0001723784 |  | 2.592464 | [9 empty] | 26.19518 | -0.05889356 | 25 | 0 | 25.51097 | -0.01217961
2043 | 2021/06/09 18:16:53 | 29355.3016 | 5740.0008 | 1 | 9 | 0 | 0 | 0 | 1.361664 | 4.107804 | 5.593449 | 2.169073 | 2.725646 | 16.20232 | 9.955492 |  | 0.0001257628 | [11 empty] | 26.26425 | 0.04286349 | 25 | 0 | 25.53022 | 0.1321381
2044 | 2021/06/09 18:17:03 | 29365.3017 | 5750.0009 | 1 | 9 | 0 | 0 | 0 | 1.361656 | 4.108865 | 5.594861 | 2.172852 | 2.725646 | 16.21785 | 9.955492 |  | 0.0001096425 | [11 empty] | 26.31357 | 0.06992877 | 25 | 0 | 25.60101 | 0.1124406
2045 | 2021/06/09 18:17:13 | 29375.3017 | 5760.0009 | 1 | 9 | 0 | 0 | 0 | 1.361946 | 4.110529 | 5.598319 | 2.176632 | 2.725646 | 16.23339 | 9.955492 |  | 0.0001472904 |  |  | 0.3877129 | [8 empty] | 26.4055 | 0.04073262 | 25 | 0 | 25.57898 | 0.09877801
2046 | 2021/06/09 18:17:23 | 29385.3018 | 5770.001 | 1 | 9 | 0 | 0 | 0 | 1.361778 | 4.111975 | 5.599597 | 2.180411 | 2.725646 | 16.24892 | 9.955492 |  | 0.0001416537 |  | 2.575238 | [9 empty] | 26.40796 | 0.1557606 | 25 | 0 | 25.56005 | 0.1671958
2047 | 2021/06/09 18:17:33 | 29395.3012 | 5780.0004 | 1 | 9 | 0 | 0 | 0 | 1.361816 | 4.11358 | 5.601939 | 2.184192 | 2.725646 | 16.26447 | 9.955492 |  | 0.0001566399 | [11 empty] | 26.09642 | 0.04553854 | 25 | 0 | 25.43348 | 0.09912968
2048 | 2021/06/09 18:17:43 | 29405.3013 | 5790.0005 | 1 | 9 | 0 | 0 | 0 | 1.361847 | 4.114767 | 5.603683 | 2.187973 | 2.725646 | 16.28003 | 9.955492 |  | 0.0001868617 | [11 empty] | 26.04258 | -0.0900811 | 25 | 0 | 25.35102 | -0.06346703
2049 | 2021/06/09 18:17:53 | 29415.3014 | 5800.0006 | 1 | 9 | 0 | 0 | 0 | 1.361984 | 4.116189 | 5.606184 | 2.191752 | 2.725646 | 16.29558 | 9.955492 |  | 0.0001323541 |  | 2.63017 | [9 empty] | 25.89293 | -0.1518476 | 25 | 0 | 25.0441 | -0.1721787
2050 | 2021/06/09 18:18:03 | 29425.3014 | 5810.0006 | 1 | 9 | 0 | 0 | 0 | 1.362061 | 4.117769 | 5.608653 | 2.195533 | 2.725646 | 16.31115 | 9.955492 |  | 8.99931e-05 | [11 empty] | 26.08435 | -0.09742975 | 25 | 0 | 25.08596 | -0.1064914
2051 | 2021/06/09 18:18:13 | 29435.3017 | 5820.0009 | 1 | 9 | 0 | 0 | 0 | 1.361816 | 4.11897 | 5.609279 | 2.199314 | 2.725646 | 16.32672 | 9.955492 |  | 0.0001618435 | [11 empty] | 26.39356 | 0.1067245 | 25 | 0 | 25.46716 | 0.1136267
2052 | 2021/06/09 18:18:23 | 29445.3018 | 5830.001 | 1 | 9 | 0 | 0 | 0 | 1.360977 | 4.120556 | 5.607982 | 2.203095 | 2.725646 | 16.34229 | 9.955492 |  | 0.0001164995 |  |  | 0.3752156 | [8 empty] | 26.36294 | 0.1262599 | 25 | 0 | 25.60053 | 0.184468
2053 | 2021/06/09 18:18:33 | 29455.3019 | 5840.0011 | 1 | 9 | 0 | 0 | 0 | 1.36158 | 4.121639 | 5.611941 | 2.206876 | 2.725646 | 16.35787 | 9.955492 |  | 0.0001498798 |  | 2.703446 | [9 empty] | 26.42468 | 0.07129967 | 25 | 0 | 25.53401 | 0.04467428
2054 | 2021/06/09 18:18:43 | 29465.3011 | 5850.0003 | 1 | 9 | 0 | 0 | 0 | 1.361702 | 4.123132 | 5.614477 | 2.210656 | 2.725646 | 16.37346 | 9.955492 |  | 0.0001649144 | [11 empty] | 26.35282 | 0.08835018 | 25 | 0 | 25.34786 | 0.07292032
2055 | 2021/06/09 18:18:53 | 29475.3012 | 5860.0004 | 1 | 9 | 0 | 0 | 0 | 1.361809 | 4.124348 | 5.616574 | 2.214437 | 2.725646 | 16.38905 | 9.955492 |  | 0.0001762454 | [11 empty] | 26.17696 | 0.02671361 | 25 | 0 | 25.1859 | -0.06021261
2056 | 2021/06/09 18:19:03 | 29485.3013 | 5870.0005 | 1 | 9 | 0 | 0 | 0 | 1.361435 | 4.12573 | 5.616913 | 2.218217 | 2.725646 | 16.40464 | 9.955492 |  | 0.000123551 |  | 2.745419 | [9 empty] | 26.04655 | -0.06777644 | 25 | 0 | 25.0338 | -0.09909689
2057 | 2021/06/09 18:19:13 | 29495.3016 | 5880.0008 | 1 | 9 | 0 | 0 | 0 | 1.361885 | 4.126915 | 5.620384 | 2.221997 | 2.725646 | 16.42024 | 9.955492 |  | 0.000144794 | [11 empty] | 26.07193 | 0.02367377 | 25 | 0 | 25.06637 | -0.04543781
2058 | 2021/06/09 18:19:23 | 29505.3016 | 5890.0008 | 1 | 9 | 0 | 0 | 0 | 1.361961 | 4.128508 | 5.622867 | 2.225778 | 2.725646 | 16.43585 | 9.955492 |  | 0.0001711444 | [11 empty] | 26.27219 | 0.07678092 | 25 | 0 | 25.26706 | -0.003364086
2059 | 2021/06/09 18:19:33 | 29515.3009 | 5900.0001 | 1 | 9 | 0 | 0 | 0 | 1.361717 | 4.12948 | 5.623183 | 2.229559 | 2.725646 | 16.45146 | 9.955492 |  | 0.0001606814 | [11 empty] | 26.37503 | 0.06751478 | 25 | 0 | 25.44147 | 0.02079785
2060 | 2021/06/09 18:19:43 | 29525.3019 | 5910.0011 | 1 | 9 | 0 | 0 | 0 | 1.361809 | 4.131124 | 5.625802 | 2.23334 | 2.725646 | 16.46708 | 9.955492 |  | 0.0001319011 |  | 2.982772 | 0.3501216 | [8 empty] | 26.39324 | 0.0510335 | 25 | 0 | 25.49538 | 0.08904278
2061 | 2021/06/09 18:19:53 | 29535.302 | 5920.0012 | 1 | 9 | 0 | 0 | 0 | 1.361717 | 4.132071 | 5.626711 | 2.23712 | 2.725646 | 16.48269 | 9.955492 |  | 0.0001000706 | [11 empty] | 26.33313 | 0.09752691 | 25 | 0 | 25.53502 | 0.1467681
2062 | 2021/06/09 18:20:03 | 29545.3014 | 5930.0006 | 1 | 9 | 0 | 0 | 0 | 1.361809 | 4.133406 | 5.628909 | 2.2409 | 2.725646 | 16.49832 | 9.955492 |  | 0.0001060264 | [11 empty] | 26.3866 | 0.05344033 | 25 | 0 | 25.46732 | 0.004462004
2063 | 2021/06/09 18:20:13 | 29555.3015 | 5940.0007 | 1 | 9 | 0 | 0 | 0 | 1.361816 | 4.134551 | 5.630498 | 2.24468 | 2.725646 | 16.51394 | 9.955492 |  | 0.0001426941 | [11 empty] | 26.32287 | 0.07112741 | 25 | 0 | 25.32498 | 0.06904483
2064 | 2021/06/09 18:20:23 | 29565.3015 | 5950.0007 | 1 | 9 | 0 | 0 | 0 | 1.361397 | 4.135736 | 5.630379 | 2.24846 | 2.725646 | 16.52958 | 9.955492 |  | 0.0001601943 |  | 3.03734 | [9 empty] | 26.02038 | -0.03313959 | 25 | 0 | 25.029 | -0.124644
2065 | 2021/06/09 18:20:33 | 29575.3024 | 5960.0016 | 1 | 9 | 0 | 0 | 0 | 1.362038 | 4.137136 | 5.634936 | 2.252242 | 2.725646 | 16.54522 | 9.955492 |  | 0.0001035216 | [11 empty] | 26.00181 | -0.05792022 | 25 | 0 | 25.22456 | -0.02012134
2066 | 2021/06/09 18:20:43 | 29585.3017 | 5970.0009 | 1 | 9 | 0 | 0 | 0 | 1.361526 | 4.137843 | 5.633781 | 2.256021 | 2.725646 | 16.56086 | 9.955492 |  | 0.0001279537 | [11 empty] | 26.09129 | -0.09249091 | 25 | 0 | 25.40693 | -0.07702708
2067 | 2021/06/09 18:20:53 | 29595.301 | 5980.0002 | 1 | 9 | 0 | 0 | 0 | 1.361626 | 4.13935 | 5.636247 | 2.2598 | 2.725646 | 16.5765 | 9.955492 |  | 0.0001297023 | [11 empty] | 26.17629 | -0.04544079 | 25 | 0 | 25.50633 | 0.05703986
2068 | 2021/06/09 18:21:03 | 29605.302 | 5990.0012 | 1 | 9 | 0 | 0 | 0 | 1.362 | 4.140238 | 5.639004156 | 2.263581 | 2.725646 | 16.59215 | 9.955492 |  | 9.780539e-05 | [11 empty] | 26.36477 | 0.07475793 | 25 | 0 | 25.54531 | 0.06599009
2069 | 2021/06/09 18:21:13 | 29615.3013 | 6000.0005 | 1 | 9 | 0 | 0 | 0 | 1.361847 | 4.141532 | 5.640133 | 2.267361 | 2.725646 | 16.6078 | 9.955492 |  | 0.000108011 |  | 3.360663 | 0.3106023 | [8 empty] | 26.44837 | 0.08875668 | 25 | 0 | 25.47215 | 0.09786189
2070 | 2021/06/09 18:21:23 | 29625.3015 | 6010.0007 | 1 | 9 | 0 | 0 | 0 | 1.361511 | 4.142398 | 5.63992 | 2.271142 | 2.725646 | 16.62346 | 9.955492 | [13 empty] | 26.43098 | 0.1151079 | 25 | 0 | 25.6259 | 0.1576847
2071 | 2021/06/09 18:21:33 | 29635.3015 | 6020.0007 | 1 | 9 | 0 | 0 | 0 | 1.361816 | 4.143621 | 5.642849 | 2.274921 | 2.725646 | 16.63912 | 9.955492 |  | 0.0001273002 | [11 empty] | 26.24967 | 0.06049573 | 25 | 0 | 25.56554 | 0.1185817
2072 | 2021/06/09 18:21:43 | 29645.3024 | 6030.0016 | 1 | 9 | 0 | 0 | 0 | 1.361809 | 4.144176 | 5.643576 | 2.278702 | 2.725646 | 16.65479 | 9.955492 |  | 0.0001412392 | [11 empty] | 26.28628 | -0.05655229 | 25 | 0 | 25.56655 | -0.007614493
2073 | 2021/06/09 18:21:53 | 29655.3019 | 6040.0011 | 1 | 9 | 0 | 0 | 0 | 1.36158 | 4.145568 | 5.644522 | 2.282482 | 2.725646 | 16.67045 | 9.955492 |  | 7.523497e-05 |  | 3.575621 | [9 empty] | 26.26491 | -0.004963875 | 25 | 0 | 25.54515 | 0.08420885
2074 | 2021/06/09 18:22:03 | 29665.3018 | 6050.001 | 1 | 9 | 0 | 0 | 0 | 1.361702 | 4.146299 | 5.646024 | 2.286263 | 2.725646 | 16.68613 | 9.955492 |  | 0.000120473 | [11 empty] | 26.41822 | 0.08343458 | 25 | 0 | 25.62025 | 0.09922445
2075 | 2021/06/09 18:22:13 | 29675.3019 | 6060.0011 | 1 | 9 | 0 | 0 | 0 | 1.36158 | 4.147453 | 5.647089 | 2.290042 | 2.725646 | 16.7018 | 9.955492 |  | 0.0001014478 | [11 empty] | 26.4169 | 0.004959702 | 25 | 0 | 25.59754 | 0.06069839
2076 | 2021/06/09 18:22:23 | 29685.3019 | 6070.0011 | 1 | 9 | 0 | 0 | 0 | 1.361885 | 4.148159 | 5.649316 | 2.293823 | 2.725646 | 16.71748 | 9.955492 |  | 0.0001021784 | [11 empty] | 26.44308 | 0.1387733 | 25 | 0 | 25.48111 | 0.1145113
2077 | 2021/06/09 18:22:33 | 29695.3021 | 6080.0013 | 1 | 9 | 0 | 0 | 0 | 1.361626 | 4.149116 | 5.649544 | 2.297603 | 2.725646 | 16.73317 | 9.955492 | [13 empty] | 26.32749 | 0.007715821 | 25 | 0 | 25.35102 | -0.05473018
2078 | 2021/06/09 18:22:43 | 29705.3023 | 6090.0015 | 1 | 9 | 0 | 0 | 0 | 1.361755 | 4.150112 | 5.651436 | 2.301384 | 2.725646 | 16.74885 | 9.955492 |  | 8.202121e-05 | [11 empty] | 26.04923 | 0.01528203 | 25 | 0 | 25.05077 | -0.06053627
2079 | 2021/06/09 18:22:53 | 29715.3026 | 6100.0018 | 1 | 9 | 0 | 0 | 0 | 1.361893 | 4.150836 | 5.652994 | 2.305164 | 2.725646 | 16.76454 | 9.955492 |  | 0.0001007648 |  | 4.356238 | 0.2553129 | [8 empty] | 25.9793 | -0.1556909 | 25 | 0 | 25.1449 | -0.1626492
2080 | 2021/06/09 18:23:03 | 29725.3018 | 6110.001 | 1 | 9 | 0 | 0 | 0 | 1.362099 | 4.151817 | 5.655186 | 2.308944 | 2.725646 | 16.78023 | 9.955492 |  | 9.218014e-05 | [11 empty] | 26.04044 | -0.03978491 | 25 | 0 | 25.32747 | 0.02700865
2081 | 2021/06/09 18:23:13 | 29735.3018 | 6120.001 | 1 | 9 | 0 | 0 | 0 | 1.361679 | 4.152264 | 5.654051 | 2.312723 | 2.725646 | 16.79593 | 9.955492 |  | 0.000126355 | [11 empty] | 26.39787 | 0.004912019 | 25 | 0 | 25.64979 | 0.0673306
2082 | 2021/06/09 18:23:23 | 29745.3021 | 6130.0013 | 1 | 9 | 0 | 0 | 0 | 1.362152 | 4.153301 | 5.657427 | 2.316503 | 2.725646 | 16.81162 | 9.955492 |  | 0.0001072064 | [11 empty] | 26.20199 | 0.04313529 | 25 | 0 | 25.16815 | -0.05045652
2083 | 2021/06/09 18:23:33 | 29755.3013 | 6140.0005 | 1 | 9 | 0 | 0 | 0 | 1.362534 | 4.153881 | 5.659804 | 2.320283 | 2.725646 | 16.82732 | 9.955492 |  | 0.0001188132 | [11 empty] | 26.03082 | -0.0567472 | 25 | 0 | 25.07516 | -0.07690012
2084 | 2021/06/09 18:23:43 | 29765.3014 | 6150.0006 | 1 | 9 | 0 | 0 | 0 | 1.361961 | 4.154881 | 5.658786 | 2.324064 | 2.725646 | 16.84303 | 9.955492 |  | 6.733269e-05 | [11 empty] | 25.98558 | -0.07543683 | 25 | 0 | 25.18688 | -0.1000839
2085 | 2021/06/09 18:23:53 | 29775.3015 | 6160.0007 | 1 | 9 | 0 | 0 | 0 | 1.361961 | 4.15527 | 5.659316 | 2.327843 | 2.725646 | 16.85873 | 9.955492 |  | 8.779007e-05 | [11 empty] | 26.2513 | -0.02630115 | 25 | 0 | 25.56005 | 0.06505489
2086 | 2021/06/09 18:24:03 | 29785.3014 | 6170.0006 | 1 | 9 | 0 | 0 | 0 | 1.361664 | 4.156295 | 5.659477 | 2.331623 | 2.725646 | 16.87444 | 9.955492 |  | 6.06082e-05 |  | 4.886368 | [9 empty] | 26.40417 | 0.07735789 | 25 | 0 | 25.64897 | 0.09313226
2087 | 2021/06/09 18:24:13 | 29795.3017 | 6180.0009 | 1 | 9 | 0 | 0 | 0 | 1.361603 | 4.156701 | 5.659777 | 2.335403 | 2.725646 | 16.89015 | 9.955492 |  | 5.816485e-05 | [11 empty] | 26.45814 | 0.09538352 | 25 | 0 | 25.11184 | -0.07506132
2088 | 2021/06/09 18:24:23 | 29805.3018 | 6190.001 | 1 | 9 | 0 | 0 | 0 | 1.361641 | 4.157605 | 5.661165 | 2.339182 | 2.725646 | 16.90586 | 9.955492 |  | 0.000145988 | [11 empty] | 26.17349 | 0.01092315 | 25 | 0 | 25.11717 | -0.0811702
2089 | 2021/06/09 18:24:33 | 29815.3019 | 6200.0011 | 1 | 9 | 0 | 0 | 0 | 1.361855 | 4.158106 | 5.662737 | 2.342963 | 2.725646 | 16.92159 | 9.955492 |  | 4.259097e-05 | [11 empty] | 25.96225 | -0.0803721 | 25 | 0 | 25.44794 | -0.03369391
2090 | 2021/06/09 18:24:43 | 29825.3012 | 6210.0004 | 1 | 9 | 0 | 0 | 0 | 1.361816 | 4.159023 | 5.663824 | 2.346743 | 2.725646 | 16.9373 | 9.955492 | [13 empty] | 26.35449 | -0.02649248 | 25 | 0 | 25.4987 | 0.1509261
2091 | 2021/06/09 18:24:53 | 29835.3013 | 6220.0005 | 1 | 9 | 0 | 0 | 0 | 1.361816 | 4.159625 | 5.664643879 | 2.350522 | 2.725646 | 16.95302 | 9.955492 |  | 3.769714e-05 |  |  | 0 | [8 empty] | 26.41578 | -0.00772655 | 25 | 0 | 25.29775 | -0.05458891
2092 | 2021/06/09 18:25:03 | 29845.3016 | 6230.0008 | 1 | 9 | 0 | 0 | 0 | 1.36187 | 4.160134 | 5.665562 | 2.354303 | 2.725646 | 16.96875 | 9.955492 |  | 8.637291e-05 | [11 empty] | 26.28477 | 0.09717226 | 25 | 0 | 25.22257 | 0.03937244
2093 | 2021/06/09 18:25:13 | 29855.3017 | 6240.0009 | 1 | 9 | 0 | 0 | 0 | 1.361618 | 4.161029 | 5.665732 | 2.358082 | 2.725646 | 16.98447 | 9.955492 |  | 6.787746e-05 |  | 5.633849 | 0.1916309 | [8 empty] | 26.41709 | 0.1365024 | 25 | 0 | 25.38373 | 0.06540358
2094 | 2021/06/09 18:25:23 | 29865.3017 | 6250.0009 | 1 | 9 | 0 | 0 | 0 | 1.36132 | 4.16148 | 5.665106 | 2.361862 | 2.725646 | 17.0002 | 9.955492 |  | 3.714147e-05 | [11 empty] | 26.40036 | 0.06243944 | 25 | 0 | 25.38837 | -0.01329184
2095 | 2021/06/09 18:25:33 | 29875.3017 | 6260.0009 | 1 | 9 | 0 | 0 | 0 | 1.362274 | 4.162361 | 5.670276 | 2.365643 | 2.725646 | 17.01594 | 9.955492 |  | 5.887366e-05 | [11 empty] | 26.46973 | 0.1108533 | 25 | 0 | 25.50068 | 0.1333898
2096 | 2021/06/09 18:25:43 | 29885.302 | 6270.0012 | 1 | 9 | 0 | 0 | 0 | 1.362343 | 4.162829 | 5.671201 | 2.369423 | 2.725646 | 17.03167 | 9.955492 | [13 empty] | 26.47008 | 0.1375741 | 25 | 0 | 25.57236 | 0.1356035
2097 | 2021/06/09 18:25:53 | 29895.302 | 6280.0012 | 1 | 9 | 0 | 0 | 0 | 1.361031 | 4.163501 | 5.666654 | 2.373202 | 2.725646 | 17.04741 | 9.955492 |  | 7.452371e-05 | [11 empty] | 26.45499 | 0.09590924 | 25 | 0 | 25.5929 | 0.1028132
2098 | 2021/06/09 18:26:03 | 29905.3021 | 6290.0013 | 1 | 9 | 0 | 0 | 0 | 1.362549 | 4.163907 | 5.673527 | 2.376982 | 2.725646 | 17.06314 | 9.955492 |  | 7.657528e-05 | [11 empty] | 26.00813 | -0.1267678 | 25 | 0 | 25.2737 | -0.1046801
2099 | 2021/06/09 18:26:13 | 29915.3021 | 6300.0013 | 1 | 9 | 0 | 0 | 0 | 1.361809 | 4.164765 | 5.671614 | 2.380762 | 2.725646 | 17.07888 | 9.955492 |  | 5.049366e-05 | [11 empty] | 26.00232 | -0.1417243 | 25 | 0 | 25.16796 | -0.1375163
2100 | 2021/06/09 18:26:23 | 29925.3015 | 6310.0007 | 1 | 9 | 0 | 0 | 0 | 1.36174 | 4.165132 | 5.671827 | 2.384542 | 2.725646 | 17.09463 | 9.955492 |  | 5.492469e-05 | [11 empty] | 26.06247 | -0.1040936 | 25 | 0 | 25.0569 | -0.09757519
2101 | 2021/06/09 18:26:33 | 29935.3017 | 6320.0009 | 1 | 9 | 0 | 0 | 0 | 1.361389 | 4.166059 | 5.671627 | 2.388322 | 2.725646 | 17.11037 | 9.955492 |  | 7.341366e-05 |  | 5.866594 | [9 empty] | 26.31672 | 0.1048213 | 25 | 0 | 25.22605 | 0.07381678
2102 | 2021/06/09 18:26:43 | 29945.3018 | 6330.001 | 1 | 9 | 0 | 0 | 0 | 1.36187 | 4.166409 | 5.674107 | 2.392102 | 2.725646 | 17.12612 | 9.955492 | [13 empty] | 26.30001 | 0.08976817 | 25 | 0 | 25.23071 | 0.0007289648
2103 | 2021/06/09 18:26:53 | 29955.3019 | 6340.0011 | 1 | 9 | 0 | 0 | 0 | 1.36174 | 4.167276 | 5.674746 | 2.395881 | 2.725646 | 17.14187 | 9.955492 |  | 6.819749e-05 | [11 empty] | 26.24935 | -0.03287375 | 25 | 0 | 25.1371 | -0.09539247
2104 | 2021/06/09 18:27:03 | 29965.302 | 6350.0012 | 1 | 9 | 0 | 0 | 0 | 1.361855 | 4.167874 | 5.67604 | 2.39966 | 2.725646 | 17.15762 | 9.955492 |  | 4.243364e-05 | [11 empty] | 26.35516 | 0.1055419 | 25 | 0 | 25.23602 | 0.05223274
2105 | 2021/06/09 18:27:13 | 29975.3022 | 6360.0014 | 1 | 9 | 0 | 0 | 0 | 1.36158 | 4.168398 | 5.675607 | 2.40344 | 2.725646 | 17.17338 | 9.955492 |  | 3.161133e-05 |  |  | 0 | [8 empty] | 26.38714 | 0.1167279 | 25 | 0 | 25.56059 | 0.1727068
2106 | 2021/06/09 18:27:23 | 29985.3014 | 6370.0006 | 1 | 9 | 0 | 0 | 0 | 1.361603 | 4.169124 | 5.676692 | 2.40722 | 2.725646 | 17.18913 | 9.955492 |  | 7.799255e-05 | [11 empty] | 26.02288 | -0.03958106 | 25 | 0 | 25.18855 | 0.03835618
2107 | 2021/06/09 18:27:33 | 29995.3015 | 6380.0007 | 1 | 9 | 0 | 0 | 0 | 1.362045 | 4.169735 | 5.679367 | 2.411 | 2.725646 | 17.2049 | 9.955492 |  | 8.666645e-05 | [11 empty] | 26.21374 | 0.06435513 | 25 | 0 | 25.12283 | 0.01764178
2108 | 2021/06/09 18:27:43 | 30005.3016 | 6390.0008 | 1 | 9 | 0 | 0 | 0 | 1.361618 | 4.170517 | 5.678651 | 2.41478 | 2.725646 | 17.22066 | 9.955492 |  |  |  |  | 0.1691795 | [8 empty] | 26.42701 | 0.08321524 | 25 | 0 | 25.60766 | 0.1614231
2109 | 2021/06/09 18:27:53 | 30015.3018 | 6400.001 | 1 | 9 | 0 | 0 | 0 | 1.361732 | 4.170881 | 5.679622 | 2.418561 | 2.725646 | 17.23643 | 9.955492 |  | 7.704431e-05 |  | 5.93599 | [9 empty] | 26.02038 | -0.06149471 | 25 | 0 | 25.07898 | -0.01701772
2110 | 2021/06/09 18:28:03 | 30025.3019 | 6410.0011 | 1 | 9 | 0 | 0 | 0 | 1.361908 | 4.171932 | 5.681788 | 2.422342 | 2.725646 | 17.2522 | 9.955492 |  | 7.080586e-05 | [11 empty] | 26.44242 | 0.05004406 | 25 | 0 | 25.47332 | 0.1014453
2111 | 2021/06/09 18:28:13 | 30035.3019 | 6420.0011 | 1 | 9 | 0 | 0 | 0 | 1.361511 | 4.172191 | 5.680484 | 2.426121 | 2.725646 | 17.26796 | 9.955492 |  | 5.547789e-05 | [11 empty] | 26.05998 | -0.1332724 | 25 | 0 | 25.23286 | -0.06663918
2112 | 2021/06/09 18:28:23 | 30045.3012 | 6430.0004 | 1 | 9 | 0 | 0 | 0 | 1.361961 | 4.17318 | 5.683708 | 2.429901 | 2.725646 | 17.28374 | 9.955492 |  | 4.938779e-05 | [11 empty] | 26.33979 | -0.03681004 | 25 | 0 | 25.23489 | -0.1104915
2113 | 2021/06/09 18:28:33 | 30055.3013 | 6440.0005 | 1 | 9 | 0 | 0 | 0 | 1.361565 | 4.173622 | 5.682658 | 2.433681 | 2.725646 | 17.29951 | 9.955492 |  | 6.930899e-05 | [11 empty] | 26.01177 | -0.0811249 | 25 | 0 | 25.06322 | -0.1281065
2114 | 2021/06/09 18:28:43 | 30065.3016 | 6450.0008 | 1 | 9 | 0 | 0 | 0 | 1.361656 | 4.174539 | 5.684286 | 2.437462 | 2.725646 | 17.31529 | 9.955492 |  | 0.0001229078 | [11 empty] | 26.28014 | 0.02209842 | 25 | 0 | 25.50334 | 0.1224929
2115 | 2021/06/09 18:28:53 | 30075.3015 | 6460.0007 | 1 | 9 | 0 | 0 | 0 | 1.361771 | 4.174949 | 5.685324 | 2.441242 | 2.725646 | 17.33107 | 9.955492 | [13 empty] | 26.52352 | 0.07677138 | 25 | 0 | 25.53319 | 0.007776618
2116 | 2021/06/09 18:29:03 | 30085.3018 | 6470.001 | 1 | 9 | 0 | 0 | 0 | 1.361626 | 4.175894 | 5.686006 | 2.445022 | 2.725646 | 17.34686 | 9.955492 |  | 7.752229e-05 | [11 empty] | 26.04905 | -0.05239248 | 25 | 0 | 25.07914 | -0.1060176
2117 | 2021/06/09 18:29:13 | 30095.3019 | 6480.0011 | 1 | 9 | 0 | 0 | 0 | 1.361732 | 4.176411 | 5.687153 | 2.448802 | 2.725646 | 17.36265 | 9.955492 |  | 0.0001057817 |  | 5.706003 | [9 empty] | 26.13437 | -0.08135855 | 25 | 0 | 25.28597 | 0.003216267
2118 | 2021/06/09 18:29:23 | 30105.3021 | 6490.0013 | 1 | 9 | 0 | 0 | 0 | 1.361549 | 4.177116 | 5.687348 | 2.452583 | 2.725646 | 17.37844 | 9.955492 |  | 6.693367e-05 | [11 empty] | 26.23643 | 0.05449176 | 25 | 0 | 25.46669 | 0.1148093
2119 | 2021/06/09 18:29:33 | 30115.302 | 6500.0012 | 1 | 9 | 0 | 0 | 0 | 1.362137 | 4.177847 | 5.6908 | 2.456363 | 2.725646 | 17.39423 | 9.955492 |  | 7.34088e-05 | [11 empty] | 26.14084 | -0.1223344 | 25 | 0 | 25.39235 | -0.06682277
2120 | 2021/06/09 18:29:43 | 30125.3013 | 6510.0005 | 1 | 9 | 0 | 0 | 0 | 1.361732 | 4.1786 | 5.690133 | 2.460142 | 2.725646 | 17.41002 | 9.955492 |  | 9.881323e-05 |  |  | 0 | [8 empty] | 26.15407 | -0.04487991 | 25 | 0 | 25.34139 | 0.05539179
2121 | 2021/06/09 18:29:53 | 30135.3021 | 6520.0013 | 1 | 9 | 0 | 0 | 0 | 1.361717 | 4.179299 | 5.691022 | 2.463922 | 2.725646 | 17.42581 | 9.955492 |  | 5.666331e-05 | [11 empty] | 26.05453 | -0.06007195 | 25 | 0 | 25.11319 | 0.02006412
2122 | 2021/06/09 18:30:03 | 30145.3016 | 6530.0008 | 1 | 9 | 0 | 0 | 0 | 1.361626 | 4.180039 | 5.69165 | 2.467702 | 2.725646 | 17.44161 | 9.955492 |  | 7.641532e-05 | [11 empty] | 26.36857 | 0.07940173 | 25 | 0 | 25.24947 | 0.02381384
2123 | 2021/06/09 18:30:13 | 30155.3016 | 6540.0008 | 1 | 9 | 0 | 0 | 0 | 1.361679 | 4.18098 | 5.693153 | 2.471482 | 2.725646 | 17.45741 | 9.955492 |  |  |  | 5.1624 | 0.1835577 | [8 empty] | 26.43714 | 0.1100874 | 25 | 0 | 25.41809 | 0.03225327
2124 | 2021/06/09 18:30:23 | 30165.3009 | 6550.0001 | 1 | 9 | 0 | 0 | 0 | 1.361504 | 4.181493 | 5.693119 | 2.475261 | 2.725646 | 17.47322 | 9.955492 |  | 0.0001340288 | [11 empty] | 26.54239 | 0.07676005 | 25 | 0 | 25.68046 | 0.01893044
2125 | 2021/06/09 18:30:33 | 30175.3019 | 6560.0011 | 1 | 9 | 0 | 0 | 0 | 1.361542 | 4.182429 | 5.694553 | 2.479042 | 2.725646 | 17.48903 | 9.955492 | [13 empty] | 26.30084 | -0.07729471 | 25 | 0 | 25.50981 | -0.01948714
2126 | 2021/06/09 18:30:43 | 30185.3013 | 6570.0005 | 1 | 9 | 0 | 0 | 0 | 1.361969 | 4.183092 | 5.697242 | 2.482821 | 2.725646 | 17.50484 | 9.955492 |  | 6.29861e-05 | [11 empty] | 26.22067 | -0.05113184 | 25 | 0 | 25.37956 | 0.01788855
2127 | 2021/06/09 18:30:53 | 30195.3022 | 6580.0014 | 1 | 9 | 0 | 0 | 0 | 1.361511 | 4.18408 | 5.696671 | 2.486602 | 2.725646 | 17.52065 | 9.955492 |  | 9.096108e-05 | [11 empty] | 26.2692 | 0.09316862 | 25 | 0 | 25.47098 | 0.1312822
2128 | 2021/06/09 18:31:03 | 30205.3022 | 6590.0014 | 1 | 9 | 0 | 0 | 0 | 1.361107 | 4.184451 | 5.695486 | 2.490382 | 2.725646 | 17.53647 | 9.955492 |  | 9.100076e-05 | [11 empty] | 26.378 | 0.0776875 | 25 | 0 | 25.2946 | 0.03770947
2129 | 2021/06/09 18:31:13 | 30215.3015 | 6600.0007 | 1 | 9 | 0 | 0 | 0 | 1.361809 | 4.185778 | 5.70023 | 2.494163 | 2.725646 | 17.5523 | 9.955492 |  | 9.721068e-05 | [11 empty] | 26.44556 | 0.06929398 | 25 | 0 | 25.59773 | 0.1519406
2130 | 2021/06/09 18:31:23 | 30225.3009 | 6610.0001 | 1 | 9 | 0 | 0 | 0 | 1.361778 | 4.186323 | 5.700843 | 2.497943 | 2.725646 | 17.56812 | 9.955492 |  | 7.22277e-05 |  | 4.65508 | [9 empty] | 26.22519 | -0.0929147 | 25 | 0 | 25.09147 | -0.1443666
2131 | 2021/06/09 18:31:33 | 30235.301 | 6620.0002 | 1 | 9 | 0 | 0 | 0 | 1.361244 | 4.187523 | 5.700241 | 2.501723 | 2.725646 | 17.58394 | 9.955492 |  | 0.0001161244 | [11 empty] | 26.36013 | -0.0396359 | 25 | 0 | 25.54067 | 0.02493143
2132 | 2021/06/09 18:31:43 | 30245.3019 | 6630.0011 | 1 | 9 | 0 | 0 | 0 | 1.361794 | 4.188221 | 5.703494 | 2.505502 | 2.725646 | 17.59977 | 9.955492 |  | 7.017366e-05 | [11 empty] | 26.12873 | -0.1173186 | 25 | 0 | 25.10902 | -0.1465476
2133 | 2021/06/09 18:31:53 | 30255.3019 | 6640.0011 | 1 | 9 | 0 | 0 | 0 | 1.361679 | 4.189389 | 5.704603 | 2.509282 | 2.725646 | 17.6156 | 9.955492 |  | 9.150675e-05 | [11 empty] | 26.56557 | 0.0703001 | 25 | 0 | 25.61811 | 0.02137721
2134 | 2021/06/09 18:32:03 | 30265.3014 | 6650.0006 | 1 | 9 | 0 | 0 | 0 | 1.360802 | 4.189844 | 5.701548 | 2.513062 | 2.725646 | 17.63144 | 9.955492 |  | 0.0001203783 | [11 empty] | 26.14465 | -0.02008319 | 25 | 0 | 25.11783 | -0.08479953
2135 | 2021/06/09 18:32:13 | 30275.3022 | 6660.0014 | 1 | 9 | 0 | 0 | 0 | 1.361794 | 4.191023 | 5.70731 | 2.516843 | 2.725646 | 17.64728 | 9.955492 |  |  |  | 4.303476 | 0.221462 | [8 empty] | 26.2253 | -0.06635427 | 25 | 0 | 25.31285 | 0.002634525
2136 | 2021/06/09 18:32:23 | 30285.3014 | 6670.0006 | 1 | 9 | 0 | 0 | 0 | 1.361702 | 4.192 | 5.708254784 | 2.520623 | 2.725646 | 17.66313 | 9.955492 |  | 6.819805e-05 | [11 empty] | 26.20892 | 0.07827818 | 25 | 0 | 25.40346 | 0.1453346
2137 | 2021/06/09 18:32:33 | 30295.3016 | 6680.0008 | 1 | 9 | 0 | 0 | 0 | 1.362038 | 4.192934 | 5.710935 | 2.524402 | 2.725646 | 17.67897 | 9.955492 |  | 7.246537e-05 | [11 empty] | 26.44141 | -0.02079904 | 25 | 0 | 25.61496 | 0.05494416
2138 | 2021/06/09 18:32:43 | 30305.3017 | 6690.0009 | 1 | 9 | 0 | 0 | 0 | 1.361389 | 4.193888 | 5.709513 | 2.528184 | 2.725646 | 17.69483 | 9.955492 |  | 0.0001046073 | [11 empty] | 26.35913 | 0.0251472 | 25 | 0 | 25.21859 | -0.07068455
2139 | 2021/06/09 18:32:53 | 30315.3018 | 6700.001 | 1 | 9 | 0 | 0 | 0 | 1.36132 | 4.194785 | 5.710445 | 2.531963 | 2.725646 | 17.71068 | 9.955492 |  | 0.0001039732 | [11 empty] | 26.51593 | 0.07779241 | 25 | 0 | 25.62543 | 0.05343437
2140 | 2021/06/09 18:33:03 | 30325.3014 | 6710.0006 | 1 | 9 | 0 | 0 | 0 | 1.36158 | 4.196241 | 5.713518 | 2.535743 | 2.725646 | 17.72654 | 9.955492 |  | 7.530526e-05 |  | 3.792329 | [9 empty] | 26.05866 | -0.07361233 | 25 | 0 | 25.09591 | -0.1339579
2141 | 2021/06/09 18:33:13 | 30335.3013 | 6720.0005 | 1 | 9 | 0 | 0 | 0 | 1.361359 | 4.196859 | 5.713432 | 2.539523 | 2.725646 | 17.7424 | 9.955492 |  | 0.0001393266 | [11 empty] | 26.48746 | 0.111531 | 25 | 0 | 25.36864 | 0.02256572
2142 | 2021/06/09 18:33:23 | 30345.3014 | 6730.0006 | 1 | 9 | 0 | 0 | 0 | 1.361511 | 4.198238 | 5.715947 | 2.543303 | 2.725646 | 17.75827 | 9.955492 |  | 9.946798e-05 | [11 empty] | 26.51427 | 0.1104301 | 25 | 0 | 25.63803 | 0.1173723
2143 | 2021/06/09 18:33:33 | 30355.3014 | 6740.0006 | 1 | 9 | 0 | 0 | 0 | 1.36145 | 4.199196 | 5.716995 | 2.547081 | 2.725646 | 17.77414 | 9.955492 |  | 8.625266e-05 | [11 empty] | 26.1536 | -0.1057196 | 25 | 0 | 25.29096 | -0.1081407
2144 | 2021/06/09 18:33:43 | 30365.3017 | 6750.0009 | 1 | 9 | 0 | 0 | 0 | 1.348854 | 4.200016 | 5.665208 | 2.55085 | 2.725646 | 17.78996 | 9.955492 |  | 0.0001038462 | [11 empty] | 26.36889 | 0.03978908 | 25 | 0 | 25.28547 | -0.04263222
2145 | 2021/06/09 18:33:53 | 30375.3016 | 6760.0008 | 1 | 9 | 0 | 0 | 0 | 1.316794 | 4.200077 | 5.530636 | 2.55454 | 2.725646 | 17.80546 | 9.955492 |  | 2.188939e-05 | [11 empty] | 26.52387 | 0.1257235 | 25 | 0 | 25.62625 | 0.1215535
2146 | 2021/06/09 18:34:03 | 30385.3017 | 6770.0009 | 1 | 9 | 0 | 0 | 0 | 1.287594 | 4.199959 | 5.407842 | 2.558146 | 2.725646 | 17.82061 | 9.955492 |  | 2.528948e-06 | [11 empty] | 26.15991 | -0.027951 | 25 | 0 | 25.11171 | -0.09045124
2147 | 2021/06/09 18:34:13 | 30395.3012 | 6780.0004 | 1 | 9 | 0 | 0 | 0 | 1.26301 | 4.200005 | 5.304648 | 2.561678 | 2.725646 | 17.83544 | 9.955492 |  |  |  |  | 0 | [8 empty] | 26.19798 | -0.06572604 | 25 | 0 | 25.42105 | 0.04563272
2148 | 2021/06/09 18:34:23 | 30405.3012 | 6790.0004 | 1 | 9 | 0 | 0 | 0 | 1.240895 | 4.200099 | 5.211882 | 2.565147 | 2.725646 | 17.85001 | 9.955492 |  | 1.540963e-05 | [11 empty] | 26.5798 | 0.07871449 | 25 | 0 | 25.68942 | 0.04543662
2149 | 2021/06/09 18:34:33 | 30415.3014 | 6800.0006 | 1 | 9 | 0 | 0 | 0 | 1.217076 | 4.199822 | 5.111503 | 2.568552 | 2.725646 | 17.86431 | 9.955492 |  | -6.084828e-06 | [11 empty] | 26.45666 | 0.08885384 | 25 | 0 | 25.28781 | 0.04445076
2150 | 2021/06/09 18:34:43 | 30425.3016 | 6810.0008 | 1 | 9 | 0 | 0 | 0 | 1.197531 | 4.200109 | 5.029761 | 2.571898 | 2.725646 | 17.87836 | 9.955492 |  | 2.749912e-05 | [11 empty] | 26.33146 | -0.05221426 | 25 | 0 | 25.18372 | -0.1415062
2151 | 2021/06/09 18:34:53 | 30435.3026 | 6820.0018 | 1 | 9 | 0 | 0 | 0 | 1.176217 | 4.19991 | 4.940006 | 2.575187 | 2.725646 | 17.89218 | 9.955492 |  | 1.351295e-05 | [11 empty] | 26.07241 | -0.1037896 | 25 | 0 | 24.99546 | -0.06609142
2152 | 2021/06/09 18:35:03 | 30445.3018 | 6830.001 | 1 | 9 | 0 | 0 | 0 | 1.155412 | 4.199953 | 4.852676 | 2.578418 | 2.725646 | 17.90575 | 9.955492 |  | -2.05477e-06 |  | 0 | [9 empty] | 26.58295 | 0.1045161 | 25 | 0 | 25.51428 | 0.1270598
2153 | 2021/06/09 18:35:13 | 30455.3019 | 6840.0011 | 1 | 9 | 0 | 0 | 0 | 1.136501 | 4.19999 | 4.773293 | 2.581595 | 2.725646 | 17.91909 | 9.955492 | [13 empty] | 26.08155 | -0.1613927 | 25 | 0 | 25.13312 | -0.1394296
2154 | 2021/06/09 18:35:23 | 30465.3021 | 6850.0013 | 1 | 9 | 0 | 0 | 0 | 1.116787 | 4.200014 | 4.690521 | 2.584718 | 2.725646 | 17.93221 | 9.955492 |  | 1.216976e-05 | [11 empty] | 26.4747 | 0.01708031 | 25 | 0 | 25.37012 | -0.06318808
2155 | 2021/06/09 18:35:33 | 30475.3021 | 6860.0013 | 1 | 9 | 0 | 0 | 0 | 1.098091 | 4.200039 | 4.612025 | 2.587787 | 2.725646 | 17.9451 | 9.955492 |  | 3.974828e-05 | [11 empty] | 26.47801 | -0.01727402 | 25 | 0 | 25.58744 | 0.05402029
2156 | 2021/06/09 18:35:43 | 30485.3014 | 6870.0006 | 1 | 9 | 0 | 0 | 0 | 1.080401 | 4.199994 | 4.537678 | 2.590804 | 2.725646 | 17.95777 | 9.955492 |  | 1.453977e-05 | [11 empty] | 26.10292 | -0.1274168 | 25 | 0 | 25.22592 | -0.07415712
2157 | 2021/06/09 18:35:53 | 30495.3024 | 6880.0016 | 1 | 9 | 0 | 0 | 0 | 1.060044 | 4.199961 | 4.452143 | 2.593768 | 2.725646 | 17.97022 | 9.955492 |  | -3.714116e-06 | [11 empty] | 26.55697 | 0.03830671 | 25 | 0 | 25.50965 | -0.03522754
2158 | 2021/06/09 18:36:03 | 30505.3016 | 6890.0008 | 1 | 9 | 0 | 0 | 0 | 1.041935 | 4.200038 | 4.376167 | 2.596682 | 2.725646 | 17.98246 | 9.955492 |  | 1.288098e-05 | [11 empty] | 26.09494 | -0.0720644 | 25 | 0 | 25.19651 | -0.1123244
2159 | 2021/06/09 18:36:13 | 30515.3016 | 6900.0008 | 1 | 9 | 0 | 0 | 0 | 1.02343 | 4.19993 | 4.298334 | 2.599542 | 2.725646 | 17.99447 | 9.955492 |  |  |  |  | 0 | [8 empty] | 26.31574 | 0.03063619 | 25 | 0 | 25.52473 | 0.1221234
2160 | 2021/06/09 18:36:23 | 30525.3019 | 6910.0011 | 1 | 9 | 0 | 0 | 0 | 1.005694 | 4.200058 | 4.223973 | 2.602352 | 2.725646 | 18.00627 | 9.955492 |  | 2.394578e-05 | [11 empty] | 26.51905 | 0.06335616 | 25 | 0 | 25.60003 | 0.007727146
2161 | 2021/06/09 18:36:33 | 30535.302 | 6920.0012 | 1 | 9 | 0 | 0 | 0 | 0.9873242 | 4.200097 | 4.146857 | 2.605115 | 2.725646 | 18.01788 | 9.955492 |  | 4.899431e-06 | [11 empty] | 26.29356 | 0.08754432 | 25 | 0 | 25.18855 | 0.01188457
2162 | 2021/06/09 18:36:43 | 30545.3013 | 6930.0005 | 1 | 9 | 0 | 0 | 0 | 0.9706979 | 4.1999 | 4.076834 | 2.607827 | 2.725646 | 18.02927 | 9.955492 |  | -1.572599e-05 | [11 empty] | 26.00796 | -0.1665962 | 25 | 0 | 25.10937 | -0.1535392
2163 | 2021/06/09 18:36:53 | 30555.302 | 6940.0012 | 1 | 9 | 0 | 0 | 0 | 0.9524871 | 4.200095 | 4.000536 | 2.610489 | 2.725646 | 18.04045 | 9.955492 |  | 2.149339e-05 | [11 empty] | 26.12511 | 0.01071453 | 25 | 0 | 25.31237 | 0.07984877
2164 | 2021/06/09 18:37:03 | 30565.3015 | 6950.0007 | 1 | 9 | 0 | 0 | 0 | 0.9358425 | 4.19987 | 3.930417 | 2.613104 | 2.725646 | 18.05143 | 9.955492 |  |  |  | 0 | [9 empty] | 26.46444 | 0.03952563 | 25 | 0 | 25.63803 | 0.1198626
2165 | 2021/06/09 18:37:13 | 30575.3022 | 6960.0014 | 1 | 9 | 0 | 0 | 0 | 0.9171615 | 4.199983 | 3.852063 | 2.615669 | 2.725646 | 18.0622 | 9.955492 |  | 4.188501e-06 | [11 empty] | 26.504 | 0.1557398 | 25 | 0 | 25.62773 | 0.1627183
2166 | 2021/06/09 18:37:23 | 30585.301 | 6970.0002 | 1 | 9 | 0 | 0 | 0 | 0.900129 | 4.199971 | 3.780516 | 2.618187 | 2.725646 | 18.07278 | 9.955492 |  | -4.899513e-06 | [11 empty] | 26.46526 | 0.008548498 | 25 | 0 | 25.44627 | -0.06503701
2167 | 2021/06/09 18:37:33 | 30595.3019 | 6980.0011 | 1 | 9 | 0 | 0 | 0 | 0.8841105 | 4.200013 | 3.713276 | 2.620659 | 2.725646 | 18.08316 | 9.955492 |  | 8.771708e-06 | [11 empty] | 26.03101 | -0.01164556 | 25 | 0 | 25.06821 | -0.08527219
2168 | 2021/06/09 18:37:43 | 30605.301 | 6990.0002 | 1 | 9 | 0 | 0 | 0 | 0.8670556 | 4.199989 | 3.641624 | 2.623082 | 2.725646 | 18.09334 | 9.955492 |  | -6.242513e-06 | [11 empty] | 26.31559 | 0.05802691 | 25 | 0 | 25.61729 | 0.1629317
2169 | 2021/06/09 18:37:53 | 30615.3013 | 7000.0005 | 1 | 9 | 0 | 0 | 0 | 0.8507438 | 4.199926 | 3.573061 | 2.62546 | 2.725646 | 18.10332 | 9.955492 |  | -2.038829e-05 | [11 empty] | 26.42736 | 0.01040399 | 25 | 0 | 25.42256 | -0.0609529
2170 | 2021/06/09 18:38:03 | 30625.3015 | 7010.0007 | 1 | 9 | 0 | 0 | 0 | 0.8328747 | 4.200006 | 3.498079 | 2.627792 | 2.725646 | 18.11312 | 9.955492 | [13 empty] | 26.02221 | -0.1088101 | 25 | 0 | 25.24499 | 0.1733547
2171 | 2021/06/09 18:38:13 | 30635.3022 | 7020.0014 | 1 | 9 | 0 | 0 | 0 | 0.8180107 | 4.199973 | 3.435623 | 2.630079 | 2.725646 | 18.12272 | 9.955492 |  | -3.160976e-07 |  |  | 0 | [8 empty] | 26.42503 | 0.1399702 | 25 | 0 | 25.10621 | -0.1191622
2172 | 2021/06/09 18:38:23 | 30645.3009 | 7030.0001 | 1 | 9 | 0 | 0 | 0 | 0.8013598 | 4.199973 | 3.36569 | 2.632321 | 2.725646 | 18.13214 | 9.955492 |  | 1.651596e-05 | [11 empty] | 26.04756 | -0.01153708 | 25 | 0 | 25.62076 | 0.0686866
2173 | 2021/06/09 18:38:33 | 30655.3018 | 7040.001 | 1 | 9 | 0 | 0 | 0 | 0.7858132 | 4.200072 | 3.300472 | 2.63452 | 2.725646 | 18.14138 | 9.955492 |  | 1.367111e-05 | [11 empty] | 26.04293 | 0.02947032 | 25 | 0 | 25.20697 | -0.09557188
2174 | 2021/06/09 18:38:43 | 30665.3019 | 7050.0011 | 1 | 9 | 0 | 0 | 0 | 0.7699056 | 4.200087 | 3.233671 | 2.636677 | 2.725646 | 18.15043 | 9.955492 |  | -1.975479e-06 | [11 empty] | 26.38714 | 0.1296264 | 25 | 0 | 25.08795 | -0.1211333
2175 | 2021/06/09 18:38:53 | 30675.301 | 7060.0002 | 1 | 9 | 0 | 0 | 0 | 0.7555996 | 4.20004 | 3.173549 | 2.638788 | 2.725646 | 18.1593 | 9.955492 |  | 2.647471e-05 | [11 empty] | 26.12212 | 0.04311502 | 25 | 0 | 25.58662 | 0.105626
2176 | 2021/06/09 18:39:03 | 30685.3021 | 7070.0013 | 1 | 9 | 0 | 0 | 0 | 0.7407553 | 4.200091 | 3.11124 | 2.64086 | 2.725646 | 18.168 | 9.955492 | [13 empty] | 25.89098 | -0.1513159 | 25 | 0 | 25.04929 | -0.1448959
2177 | 2021/06/09 18:39:13 | 30695.3024 | 7080.0016 | 1 | 9 | 0 | 0 | 0 | 0.7253534 | 4.199888 | 3.046403 | 2.642888 | 2.725646 | 18.17652 | 9.955492 |  | 1.580396e-06 |  | 0 | [9 empty] | 26.2462 | 0.1287311 | 25 | 0 | 25.57633 | 0.1445913
2178 | 2021/06/09 18:39:23 | 30705.3023 | 7090.0015 | 1 | 9 | 0 | 0 | 0 | 0.7105542 | 4.20004 | 2.984356 | 2.644876 | 2.725646 | 18.18487 | 9.955492 |  | 5.215869e-06 | [11 empty] | 26.42005 | 0.0723511 | 25 | 0 | 25.64348 | 0.141601
2179 | 2021/06/09 18:39:33 | 30715.3024 | 7100.0016 | 1 | 9 | 0 | 0 | 0 | 0.6951924 | 4.199978 | 2.919793 | 2.646823 | 2.725646 | 18.19305 | 9.955492 |  | 8.13958e-06 | [11 empty] | 26.10305 | -0.04152417 | 25 | 0 | 25.15466 | -0.1419276
2180 | 2021/06/09 18:39:43 | 30725.3017 | 7110.0009 | 1 | 9 | 0 | 0 | 0 | 0.6812524 | 4.200051 | 2.861295 | 2.648732 | 2.725646 | 18.20107 | 9.955492 |  | 3.51679e-05 | [11 empty] | 26.03016 | 0.04496932 | 25 | 0 | 25.45274 | 0.102998
2181 | 2021/06/09 18:39:53 | 30735.3017 | 7120.0009 | 1 | 9 | 0 | 0 | 0 | 0.6679791 | 4.199929 | 2.805465 | 2.6506 | 2.725646 | 18.20891 | 9.955492 |  | 1.975495e-06 | [11 empty] | 25.9591 | 0.002080202 | 25 | 0 | 25.06041 | -0.06929696
2182 | 2021/06/09 18:40:03 | 30745.3012 | 7130.0004 | 1 | 9 | 0 | 0 | 0 | 0.6546737 | 4.199984 | 2.749619 | 2.652431 | 2.725646 | 18.2166 | 9.955492 | [13 empty] | 26.32519 | 0.1181918 | 25 | 0 | 25.37012 | 0.0202769
2183 | 2021/06/09 18:40:13 | 30755.3021 | 7140.0013 | 1 | 9 | 0 | 0 | 0 | 0.6394973 | 4.199953 | 2.685859 | 2.654222 | 2.725646 | 18.22413 | 9.955492 |  | -6.242513e-06 |  |  | 0 | [8 empty] | 26.31559 | 0.1082921 | 25 | 0 | 25.69573 | 0.1307869
2184 | 2021/06/09 18:40:23 | 30765.3022 | 7150.0014 | 1 | 9 | 0 | 0 | 0 | 0.6270671 | 4.200095 | 2.633741 | 2.655977 | 2.725646 | 18.2315 | 9.955492 |  | 1.675401e-05 | [11 empty] | 26.18506 | -0.04632294 | 25 | 0 | 25.61496 | -0.001814961
2185 | 2021/06/09 18:40:33 | 30775.3014 | 7160.0006 | 1 | 9 | 0 | 0 | 0 | 0.6134672 | 4.199971 | 2.576544 | 2.657694 | 2.725646 | 18.23871 | 9.955492 |  | 2.394439e-05 | [11 empty] | 25.90353 | -0.1195526 | 25 | 0 | 25.31169 | -0.05284011
2186 | 2021/06/09 18:40:43 | 30785.3023 | 7170.0015 | 1 | 9 | 0 | 0 | 0 | 0.601548 | 4.200019 | 2.526513 | 2.659378 | 2.725646 | 18.24578 | 9.955492 |  | 1.422533e-05 | [11 empty] | 25.93355 | -0.09546041 | 25 | 0 | 25.10621 | -0.09557605
2187 | 2021/06/09 18:40:53 | 30795.3017 | 7180.0009 | 1 | 9 | 0 | 0 | 0 | 0.5865369 | 4.199998 | 2.463454 | 2.661024 | 2.725646 | 18.25269 | 9.955492 |  | -1.91228e-05 | [11 empty] | 26.20596 | 0.09704113 | 25 | 0 | 25.36482 | 0.07267237
2188 | 2021/06/09 18:41:03 | 30805.3008 | 7190 | 1 | 9 | 0 | 0 | 0 | 0.5762607 | 4.200061 | 2.42033 | 2.662638 | 2.725646 | 18.25947 | 9.955492 | [13 empty] | 26.3348 | 0.1375628 | 25 | 0 | 25.60802 | 0.1266211
2189 | 2021/06/09 18:41:13 | 30815.3019 | 7200.0011 | 1 | 9 | 0 | 0 | 0 | 0.5644334 | 4.200002 | 2.370621 | 2.664218 | 2.725646 | 18.26611 | 9.955492 |  | 9.403825e-06 |  | 0 | [9 empty] | 26.13056 | 0.08753419 | 25 | 0 | 25.62458 | 0.1144278
2190 | 2021/06/09 18:41:23 | 30825.302 | 7210.0012 | 1 | 9 | 0 | 0 | 0 | 0.5519478 | 4.199867 | 2.318107 | 2.665764 | 2.725646 | 18.2726 | 9.955492 |  | 1.050981e-05 | [11 empty] | 26.1993 | 0.1053697 | 25 | 0 | 25.37956 | 0.06316483
2191 | 2021/06/09 18:41:33 | 30835.3013 | 7220.0005 | 1 | 9 | 0 | 0 | 0 | 0.5404348 | 4.200117 | 2.269889 | 2.667275 | 2.725646 | 18.27895 | 9.955492 |  | 8.060421e-06 | [11 empty] | 25.78469 | -0.1706111 | 25 | 0 | 25.19269 | -0.1307142
2192 | 2021/06/09 18:41:43 | 30845.3015 | 7230.0007 | 1 | 9 | 0 | 0 | 0 | 0.5291585 | 4.199981 | 2.222456 | 2.668755 | 2.725646 | 18.28516 | 9.955492 |  | 1.84139e-05 | [11 empty] | 26.2202 | 0.09206891 | 25 | 0 | 25.63588 | 0.06322265
2193 | 2021/06/09 18:41:53 | 30855.3017 | 7240.0009 | 1 | 9 | 0 | 0 | 0 | 0.5185684 | 4.200026 | 2.178001 | 2.670204 | 2.725646 | 18.29125 | 9.955492 |  | 9.008706e-06 | [11 empty] | 25.85083 | -0.09528577 | 25 | 0 | 25.2946 | -0.1109976
2194 | 2021/06/09 18:42:03 | 30865.3017 | 7250.0009 | 1 | 9 | 0 | 0 | 0 | 0.5065616 | 4.200005 | 2.127561 | 2.671621 | 2.725646 | 18.2972 | 9.955492 | [13 empty] | 25.96439 | -0.01682818 | 25 | 0 | 25.15138 | -0.1238823
2195 | 2021/06/09 18:42:13 | 30875.3016 | 7260.0008 | 1 | 9 | 0 | 0 | 0 | 0.4949272 | 4.20004 | 2.078714 | 2.673008 | 2.725646 | 18.30302 | 9.955492 |  | -3.318832e-06 |  |  | 0 | [8 empty] | 26.17894 | 0.02699494 | 25 | 0 | 25.40911 | -0.05326211
2196 | 2021/06/09 18:42:23 | 30885.301 | 7270.0002 | 1 | 9 | 0 | 0 | 0 | 0.4846854 | 4.200047 | 2.035701 | 2.674365 | 2.725646 | 18.30872 | 9.955492 |  | 1.288172e-05 | [11 empty] | 26.22631 | 0.0262481 | 25 | 0 | 25.66339 | 0.08423626
2197 | 2021/06/09 18:42:33 | 30895.3019 | 7280.0011 | 1 | 9 | 0 | 0 | 0 | 0.4751827 | 4.200072 | 1.995802 | 2.675693 | 2.725646 | 18.3143 | 9.955492 |  | 1.770234e-05 | [11 empty] | 25.81702 | -0.134266 | 25 | 0 | 25.38206 | -0.03188133
2198 | 2021/06/09 18:42:43 | 30905.3013 | 7290.0005 | 1 | 9 | 0 | 0 | 0 | 0.4640382 | 4.199914 | 1.948921 | 2.676992 | 2.725646 | 18.31976 | 9.955492 |  | 8.929239e-06 | [11 empty] | 26.05305 | -0.03123581 | 25 | 0 | 25.27588 | -0.09594858
2199 | 2021/06/09 18:42:53 | 30915.3016 | 7300.0008 | 1 | 9 | 0 | 0 | 0 | 0.4539455 | 4.200071 | 1.906603 | 2.678263 | 2.725646 | 18.3251 | 9.955492 | [13 empty] | 26.24538 | 0.04954398 | 25 | 0 | 25.62543 | 0.09642959
2200 | 2021/06/09 18:43:03 | 30925.3015 | 7310.0007 | 1 | 9 | 0 | 0 | 0 | 0.4430224 | 4.199942 | 1.860668 | 2.679507 | 2.725646 | 18.33032 | 9.955492 |  | 7.270124e-06 | [11 empty] | 26.01077 | -0.01833379 | 25 | 0 | 25.56172 | 0.09980857
2201 | 2021/06/09 18:43:13 | 30935.3015 | 7320.0007 | 1 | 9 | 0 | 0 | 0 | 0.4338867 | 4.200059 | 1.82235 | 2.680724 | 2.725646 | 18.33543 | 9.955492 |  | 1.951919e-05 |  | 0 | [9 empty] | 26.19385 | 0.04357636 | 25 | 0 | 25.58097 | -0.01212716
2202 | 2021/06/09 18:43:23 | 30945.3012 | 7330.0004 | 1 | 9 | 0 | 0 | 0 | 0.4251129 | 4.200059 | 1.785499 | 2.681915 | 2.725646 | 18.34044 | 9.955492 |  | 1.738421e-05 | [11 empty] | 26.19303 | 0.1371866 | 25 | 0 | 25.52309 | 0.1463038
2203 | 2021/06/09 18:43:33 | 30955.302 | 7340.0012 | 1 | 9 | 0 | 0 | 0 | 0.417136 | 4.199949 | 1.75195 | 2.683082 | 2.725646 | 18.34534 | 9.955492 |  | -9.720645e-06 | [11 empty] | 25.95127 | -0.04888773 | 25 | 0 | 25.18821 | -0.138132
2204 | 2021/06/09 18:43:43 | 30965.301 | 7350.0002 | 1 | 9 | 0 | 0 | 0 | 0.4067642 | 4.200105 | 1.708452 | 2.684222 | 2.725646 | 18.35012 | 9.955492 |  | 3.318805e-06 | [11 empty] | 25.70229 | -0.06612897 | 25 | 0 | 25.06021 | -0.001558661
2205 | 2021/06/09 18:43:53 | 30975.3021 | 7360.0013 | 1 | 9 | 0 | 0 | 0 | 0.3981516 | 4.199869 | 1.672185 | 2.685338 | 2.725646 | 18.35481 | 9.955492 | [13 empty] | 25.78337 | -0.0284934 | 25 | 0 | 25.15568 | -0.1065719
2206 | 2021/06/09 18:44:03 | 30985.3012 | 7370.0004 | 1 | 9 | 0 | 0 | 0 | 0.390242 | 4.200097 | 1.639054 | 2.68643 | 2.725646 | 18.3594 | 9.955492 |  | 1.667415e-05 | [11 empty] | 25.79563 | -0.07861793 | 25 | 0 | 25.38919 | 0.03277838
2207 | 2021/06/09 18:44:13 | 30995.3015 | 7380.0007 | 1 | 9 | 0 | 0 | 0 | 0.382142 | 4.199926 | 1.604968 | 2.687498 | 2.725646 | 18.36389 | 9.955492 |  | 1.272345e-05 |  |  | 0 | [8 empty] | 26.13188 | -0.01445174 | 25 | 0 | 25.44759 | -0.06800175
2208 | 2021/06/09 18:44:23 | 31005.3014 | 7390.0006 | 1 | 9 | 0 | 0 | 0 | 0.3741215 | 4.199981 | 1.571303 | 2.688544 | 2.725646 | 18.36828 | 9.955492 |  | -1.201101e-05 | [11 empty] | 26.0376 | -0.01332104 | 25 | 0 | 25.66702 | 0.07136106
2209 | 2021/06/09 18:44:33 | 31015.3016 | 7400.0008 | 1 | 9 | 0 | 0 | 0 | 0.3656487 | 4.199965 | 1.535712 | 2.689568 | 2.725646 | 18.37258 | 9.955492 |  | 6.638545e-06 | [11 empty] | 25.64972 | -0.144313 | 25 | 0 | 25.16464 | -0.1466894
2210 | 2021/06/09 18:44:43 | 31025.3017 | 7410.0009 | 1 | 9 | 0 | 0 | 0 | 0.3575827 | 4.199991 | 1.501844 | 2.69057 | 2.725646 | 18.37679 | 9.955492 |  | 1.145844e-05 | [11 empty] | 25.91961 | -0.07325292 | 25 | 0 | 25.19932 | -0.1201504
2211 | 2021/06/09 18:44:53 | 31035.3018 | 7420.001 | 1 | 9 | 0 | 0 | 0 | 0.3502226 | 4.199991 | 1.470932 | 2.69155 | 2.725646 | 18.3809 | 9.955492 | [13 empty] | 26.0759 | 0.02030611 | 25 | 0 | 25.64831 | 0.1005793
2212 | 2021/06/09 18:45:03 | 31045.3015 | 7430.0007 | 1 | 9 | 0 | 0 | 0 | 0.3427822 | 4.20002 | 1.439692 | 2.69251 | 2.725646 | 18.38493 | 9.955492 |  | 1.817441e-06 | [11 empty] | 25.60397 | -0.1589161 | 25 | 0 | 25.09029 | -0.1412565
2213 | 2021/06/09 18:45:13 | 31055.3013 | 7440.0005 | 1 | 9 | 0 | 0 | 0 | 0.3350023 | 4.199915 | 1.406981 | 2.693448 | 2.725646 | 18.38887 | 9.955492 |  | -1.209143e-05 |  | 0 | [9 empty] | 26.08949 | 0.1083326 | 25 | 0 | 25.60486 | 0.06162763
2214 | 2021/06/09 18:45:23 | 31065.3013 | 7450.0005 | 1 | 9 | 0 | 0 | 0 | 0.3278177 | 4.200029 | 1.376844 | 2.694367 | 2.725646 | 18.39274 | 9.955492 |  | 4.030244e-06 | [11 empty] | 25.98558 | 0.1207113 | 25 | 0 | 25.35102 | 0.08740067
2215 | 2021/06/09 18:45:33 | 31075.3016 | 7460.0008 | 1 | 9 | 0 | 0 | 0 | 0.3207599 | 4.199915 | 1.347164 | 2.695267 | 2.725646 | 18.39651 | 9.955492 |  | 3.160793e-06 | [11 empty] | 25.67127 | -0.1227713 | 25 | 0 | 25.08628 | -0.1608127
2216 | 2021/06/09 18:45:43 | 31085.3016 | 7470.0008 | 1 | 9 | 0 | 0 | 0 | 0.3147404 | 4.19999 | 1.321907 | 2.696149 | 2.725646 | 18.40022 | 9.955492 |  | 1.00366e-05 | [11 empty] | 25.59368 | -0.02864063 | 25 | 0 | 25.24417 | 0.05603075
2217 | 2021/06/09 18:45:53 | 31095.3016 | 7480.0008 | 1 | 9 | 0 | 0 | 0 | 0.3077419 | 4.200142 | 1.29256 | 2.697011 | 2.725646 | 18.40384 | 9.955492 | [13 empty] | 26.10821 | 0.08861244 | 25 | 0 | 25.53089 | 0.108794
2218 | 2021/06/09 18:46:03 | 31105.3014 | 7490.0006 | 1 | 9 | 0 | 0 | 0 | 0.3004867 | 4.199917 | 1.262019 | 2.697853 | 2.725646 | 18.40738 | 9.955492 |  | 2.844713e-06 | [11 empty] | 25.74888 | -0.07919967 | 25 | 0 | 25.12115 | -0.1573235
2219 | 2021/06/09 18:46:13 | 31115.3022 | 7500.0014 | 1 | 9 | 0 | 0 | 0 | 0.2956533 | 4.200114 | 1.241778 | 2.698681 | 2.725646 | 18.41085 | 9.955492 |  | 3.081926e-06 |  |  | 0 | [8 empty] | 25.5945 | -0.1083571 | 25 | 0 | 25.05939 | -0.04603088
2220 | 2021/06/09 18:46:23 | 31125.3022 | 7510.0014 | 1 | 9 | 0 | 0 | 0 | 0.2906195 | 4.19983 | 1.220552 | 2.699491 | 2.725646 | 18.41426 | 9.955492 |  | -7.823351e-06 | [11 empty] | 25.73361 | -0.09556592 | 25 | 0 | 25.39847 | -0.07112145
2221 | 2021/06/09 18:46:33 | 31135.3014 | 7520.0006 | 1 | 9 | 0 | 0 | 0 | 0.2823897 | 4.199971 | 1.186029 | 2.700284 | 2.725646 | 18.41758 | 9.955492 |  | 2.204927e-05 | [11 empty] | 25.92097 | 0.09953678 | 25 | 0 | 25.5503 | 0.1620752
2222 | 2021/06/09 18:46:43 | 31145.3017 | 7530.0009 | 1 | 9 | 0 | 0 | 0 | 0.2770303 | 4.199985 | 1.163523 | 2.70106 | 2.725646 | 18.42085 | 9.955492 |  | 2.267869e-05 | [11 empty] | 25.5832 | -0.07355511 | 25 | 0 | 25.08378 | -0.03794372
2223 | 2021/06/09 18:46:53 | 31155.3015 | 7540.0007 | 1 | 9 | 0 | 0 | 0 | 0.2711903 | 4.200006 | 1.139001 | 2.701819 | 2.725646 | 18.42403 | 9.955492 | [13 empty] | 26.04573 | 0.07670641 | 25 | 0 | 25.58245 | 0.1169258
2224 | 2021/06/09 18:47:03 | 31165.3018 | 7550.001 | 1 | 9 | 0 | 0 | 0 | 0.2652481 | 4.199935 | 1.114025 | 2.702563 | 2.725646 | 18.42716 | 9.955492 |  | 1.035262e-05 | [11 empty] | 26.01159 | 0.1023537 | 25 | 0 | 25.44841 | 0.02218425
2225 | 2021/06/09 18:47:13 | 31175.3013 | 7560.0005 | 1 | 9 | 0 | 0 | 0 | 0.2603357 | 4.19997 | 1.093402 | 2.703291 | 2.725646 | 18.43022 | 9.955492 |  | 1.027266e-06 |  | 0 | [9 empty] | 25.96104 | -0.03151476 | 25 | 0 | 25.38354 | -0.1073712
2226 | 2021/06/09 18:47:23 | 31185.3012 | 7570.0004 | 1 | 9 | 0 | 0 | 0 | 0.2548825 | 4.199926 | 1.070488 | 2.704006 | 2.725646 | 18.43322 | 9.955492 |  | 2.007186e-05 | [11 empty] | 25.98725 | 0.1096773 | 25 | 0 | 25.41691 | 0.09195983
2227 | 2021/06/09 18:47:33 | 31195.3012 | 7580.0004 | 1 | 9 | 0 | 0 | 0 | 0.2500416 | 4.200012 | 1.050178 | 2.704705 | 2.725646 | 18.43615 | 9.955492 |  | 1.319795e-05 | [11 empty] | 25.83226 | -0.007359385 | 25 | 0 | 25.25459 | -0.09431958
2228 | 2021/06/09 18:47:43 | 31205.3008 | 7590 | 1 | 9 | 0 | 0 | 0 | 0.2445753 | 4.199975 | 1.02721 | 2.705389 | 2.725646 | 18.43903 | 9.955492 |  | -1.643721e-05 | [11 empty] | 26.0038 | -0.01284897 | 25 | 0 | 25.50482 | -0.1042968
2229 | 2021/06/09 18:47:53 | 31215.3008 | 7600 | 1 | 9 | 0 | 0 | 0 | 0.238734 | 4.199983 | 1.002679 | 2.706059 | 2.725646 | 18.44184 | 9.955492 | [13 empty] | 26.04192 | 0.08489013 | 25 | 0 | 25.62142 | 0.1407212
2230 | 2021/06/09 18:48:03 | 31225.3015 | 7610.0007 | 1 | 9 | 0 | 0 | 0 | 0.2345062 | 4.200112 | 0.9849523 | 2.706715 | 2.725646 | 18.4446 | 9.955492 |  | 9.878131e-06 | [11 empty] | 25.81304 | 0.05274296 | 25 | 0 | 25.54215 | 0.130834
2231 | 2021/06/09 18:48:13 | 31235.3017 | 7620.0009 | 1 | 9 | 0 | 0 | 0 | 0.2292872 | 4.199943 | 0.9629932 | 2.707358 | 2.725646 | 18.4473 | 9.955492 |  | 4.27522e-05 |  |  | 0 | [8 empty] | 25.6046 | 0.06867707 | 25 | 0 | 25.36927 | 0.1445448
2232 | 2021/06/09 18:48:23 | 31245.3019 | 7630.0011 | 1 | 9 | 0 | 0 | 0 | 0.2253078 | 4.200163 | 0.9463295 | 2.707988 | 2.725646 | 18.44994 | 9.955492 |  | 1.082571e-05 | [11 empty] | 25.55468 | -0.07587194 | 25 | 0 | 25.17658 | -0.1205152
2233 | 2021/06/09 18:48:33 | 31255.302 | 7640.0012 | 1 | 9 | 0 | 0 | 0 | 0.2215925 | 4.199868 | 0.9306592 | 2.708606 | 2.725646 | 18.45254 | 9.955492 |  | -1.161716e-05 | [11 empty] | 25.72999 | -0.08354664 | 25 | 0 | 25.18075 | -0.159421
2234 | 2021/06/09 18:48:43 | 31265.3022 | 7650.0014 | 1 | 9 | 0 | 0 | 0 | 0.2158345 | 4.200003 | 0.9065055 | 2.70921 | 2.725646 | 18.45508 | 9.955492 | [13 empty] | 25.94846 | -0.02390027 | 25 | 0 | 25.37808 | -0.1131123
2235 | 2021/06/09 18:48:53 | 31275.3022 | 7660.0014 | 1 | 9 | 0 | 0 | 0 | 0.2114423 | 4.2 | 0.88805766 | 2.709804 | 2.725646 | 18.45757 | 9.955492 |  | 6.795648e-06 | [11 empty] | 25.99371 | 0.1133519 | 25 | 0 | 25.50185 | 0.122394
2236 | 2021/06/09 18:49:03 | 31285.3014 | 7670.0006 | 1 | 9 | 0 | 0 | 0 | 0.2080304 | 4.200037 | 0.8737354 | 2.710385 | 2.725646 | 18.46001 | 9.955492 |  | 2.125774e-05 | [11 empty] | 25.95625 | 0.08216321 | 25 | 0 | 25.41441 | -0.006946325
2237 | 2021/06/09 18:49:13 | 31295.3017 | 7680.0009 | 1 | 9 | 0 | 0 | 0 | 0.2038485 | 4.20006 | 0.8561759 | 2.710955 | 2.725646 | 18.4624 | 9.955492 |  | 1.959919e-05 |  | 0 | [9 empty] | 25.54474 | 0.00636518 | 25 | 0 | 25.2737 | 0.08437872
2238 | 2021/06/09 18:49:23 | 31305.3019 | 7690.0011 | 1 | 9 | 0 | 0 | 0 | 0.1999219 | 4.199955 | 0.839663 | 2.711514 | 2.725646 | 18.46475 | 9.955492 |  | -4.820169e-06 | [11 empty] | 26.00945 | 0.07205069 | 25 | 0 | 25.60319 | 0.1234043
2239 | 2021/06/09 18:49:33 | 31315.3018 | 7700.001 | 1 | 9 | 0 | 0 | 0 | 0.1943013 | 4.199965 | 0.8160587 | 2.712061 | 2.725646 | 18.46705 | 9.955492 |  | 1.153823e-05 | [11 empty] | 25.6461 | -0.0512445 | 25 | 0 | 25.11105 | -0.1404822
2240 | 2021/06/09 18:49:43 | 31325.3019 | 7710.0011 | 1 | 9 | 0 | 0 | 0 | 0.1912116 | 4.200024 | 0.8030933 | 2.712596 | 2.725646 | 18.4693 | 9.955492 | [13 empty] | 25.85581 | 0.08269072 | 25 | 0 | 25.64199 | 0.1050764
2241 | 2021/06/09 18:49:53 | 31335.3014 | 7720.0006 | 1 | 9 | 0 | 0 | 0 | 0.1897126 | 4.1999 | 0.7967739 | 2.713124 | 2.725646 | 18.47151 | 9.955492 |  | 7.902374e-06 | [11 empty] | 25.62934 | 0.05213976 | 25 | 0 | 25.11568 | -0.03481507
2242 | 2021/06/09 18:50:03 | 31345.3015 | 7730.0007 | 1 | 9 | 0 | 0 | 0 | 0.1844234 | 4.200028 | 0.7745834 | 2.71364 | 2.725646 | 18.47368 | 9.955492 |  | 1.375024e-05 | [11 empty] | 25.86477 | 0.08057356 | 25 | 0 | 25.62957 | 0.1497501
2243 | 2021/06/09 18:50:13 | 31355.3014 | 7740.0006 | 1 | 9 | 0 | 0 | 0 | 0.1804598 | 4.199922 | 0.7579171 | 2.714146 | 2.725646 | 18.47581 | 9.955492 |  | -1.185287e-06 | [11 empty] | 25.45119 | -0.07408321 | 25 | 0 | 25.15154 | -0.02286375
2244 | 2021/06/09 18:50:23 | 31365.3008 | 7750 | 1 | 9 | 0 | 0 | 0 | 0.1775781 | 4.199986 | 0.7458255 | 2.714643 | 2.725646 | 18.47789 | 9.955492 |  | 1.367201e-05 |  |  | 0 | [8 empty] | 25.8157 | 0.09141088 | 25 | 0 | 25.32365 | 0.06473243
2245 | 2021/06/09 18:50:33 | 31375.3009 | 7760.0001 | 1 | 9 | 0 | 0 | 0 | 0.1743264 | 4.200106 | 0.7321894 | 2.71513 | 2.725646 | 18.47994 | 9.955492 |  | -4.18805e-06 | [11 empty] | 25.82582 | 0.06383419 | 25 | 0 | 25.64051 | 0.1597536
2246 | 2021/06/09 18:50:43 | 31385.3018 | 7770.001 | 1 | 9 | 0 | 0 | 0 | 0.1707302 | 4.199802 | 0.717033 | 2.715608 | 2.725646 | 18.48195 | 9.955492 | [13 empty] | 25.55386 | -0.01796722 | 25 | 0 | 25.3185 | 0.06224871
2247 | 2021/06/09 18:50:53 | 31395.302 | 7780.0012 | 1 | 9 | 0 | 0 | 0 | 0.168187 | 4.200123 | 0.7064061 | 2.716078 | 2.725646 | 18.48392 | 9.955492 |  | 1.383007e-05 | [11 empty] | 25.51523 | -0.02943814 | 25 | 0 | 25.14424 | -0.0829792
2248 | 2021/06/09 18:51:03 | 31405.3022 | 7790.0014 | 1 | 9 | 0 | 0 | 0 | 0.164362 | 4.199931 | 0.6903091 | 2.716538 | 2.725646 | 18.48585 | 9.955492 |  | 1.55669e-05 | [11 empty] | 25.86146 | 0.06865263 | 25 | 0 | 25.37659 | -0.02270877
2249 | 2021/06/09 18:51:13 | 31415.3021 | 7800.0013 | 1 | 9 | 0 | 0 | 0 | 0.1622839 | 4.199919 | 0.6815792 | 2.71699 | 2.725646 | 18.48775 | 9.955492 |  | -9.878622e-06 |  | 0 | [9 empty] | 25.53495 | -0.003006458 | 25 | 0 | 25.36381 | 0.08168161
2250 | 2021/06/09 18:51:23 | 31425.3014 | 7810.0006 | 1 | 9 | 0 | 0 | 0 | 0.1591609 | 4.20004 | 0.6684821 | 2.717432 | 2.725646 | 18.48961 | 9.955492 |  | 1.26439e-06 | [11 empty] | 25.78406 | 0.08427739 | 25 | 0 | 25.30626 | 0.04643559
2251 | 2021/06/09 18:51:33 | 31435.3017 | 7820.0009 | 1 | 9 | 0 | 0 | 0 | 0.1553821 | 4.199966 | 0.6525995 | 2.717868 | 2.725646 | 18.49144 | 9.955492 |  | 3.239973e-05 | [11 empty] | 25.82135 | 0.09722114 | 25 | 0 | 25.37926 | 0.03931403
2252 | 2021/06/09 18:51:43 | 31445.3009 | 7830.0001 | 1 | 9 | 0 | 0 | 0 | 0.1518965 | 4.199947 | 0.6379572 | 2.718294 | 2.725646 | 18.49323 | 9.955492 | [13 empty] | 25.8361 | 0.04892707 | 25 | 0 | 25.40115 | -0.02241552
2253 | 2021/06/09 18:51:53 | 31455.3011 | 7840.0003 | 1 | 9 | 0 | 0 | 0 | 0.1500871 | 4.200027 | 0.6303699 | 2.718713 | 2.725646 | 18.49499 | 9.955492 |  | 3.27142e-05 | [11 empty] | 25.82118 | 0.08374631 | 25 | 0 | 25.38623 | 0.07043839
2254 | 2021/06/09 18:52:03 | 31465.302 | 7850.0012 | 1 | 9 | 0 | 0 | 0 | 0.1476258 | 4.199895 | 0.6200129 | 2.719125 | 2.725646 | 18.49672 | 9.955492 |  | -1.825464e-05 | [11 empty] | 25.73711 | 0.07374763 | 25 | 0 | 25.30208 | -0.02209306
2255 | 2021/06/09 18:52:13 | 31475.3023 | 7860.0015 | 1 | 9 | 0 | 0 | 0 | 0.1446237 | 4.200101 | 0.6074341 | 2.719529 | 2.725646 | 18.49841 | 9.955492 |  | -7.902833e-08 | [11 empty] | 25.59716 | -0.07318914 | 25 | 0 | 25.11917 | -0.1311958
2256 | 2021/06/09 18:52:23 | 31485.3013 | 7870.0005 | 1 | 9 | 0 | 0 | 0 | 0.1419922 | 4.199945 | 0.5963594 | 2.719925 | 2.725646 | 18.50008 | 9.955492 |  | 2.686651e-05 |  |  | 0 | [8 empty] | 25.59053 | 0.0492543 | 25 | 0 | 25.23318 | -0.1088458
2257 | 2021/06/09 18:52:33 | 31495.3015 | 7880.0007 | 1 | 9 | 0 | 0 | 0 | 0.1390689 | 4.200038 | 0.5840947 | 2.720313 | 2.725646 | 18.50171 | 9.955492 |  | 1.596399e-05 | [11 empty] | 25.64922 | 0.02916813 | 25 | 0 | 25.11039 | -0.05768776
2258 | 2021/06/09 18:52:43 | 31505.3016 | 7890.0008 | 1 | 9 | 0 | 0 | 0 | 0.1374442 | 4.199989 | 0.5772641 | 2.720695 | 2.725646 | 18.50331 | 9.955492 | [13 empty] | 25.69535 | -0.03882527 | 25 | 0 | 25.05426 | -0.08568525
2259 | 2021/06/09 18:52:53 | 31515.3017 | 7900.0009 | 1 | 9 | 0 | 0 | 0 | 0.1338989 | 4.199923 | 0.5623651 | 2.72107 | 2.725646 | 18.50489 | 9.955492 |  | -1.509366e-05 | [11 empty] | 25.6295 | -0.1455623 | 25 | 0 | 25.16102 | -0.1567852
2260 | 2021/06/09 18:53:03 | 31525.3019 | 7910.0011 | 1 | 9 | 0 | 0 | 0 | 0.1315689 | 4.200163 | 0.5526108 | 2.721439 | 2.725646 | 18.50643 | 9.955492 |  | -5.294591e-06 | [11 empty] | 25.57327 | -0.06985009 | 25 | 0 | 25.20135 | -0.04089594
2261 | 2021/06/09 18:53:13 | 31535.3013 | 7920.0005 | 1 | 9 | 0 | 0 | 0 | 0.128957 | 4.199898 | 0.5416062 | 2.721799 | 2.725646 | 18.50795 | 9.955492 |  | 1.367054e-05 |  | 0 | [9 empty] | 25.52334 | -0.0842154 | 25 | 0 | 25.40214 | -0.06640911
2262 | 2021/06/09 18:53:23 | 31545.302 | 7930.0012 | 1 | 9 | 0 | 0 | 0 | 0.1279067 | 4.200103 | 0.5372213 | 2.722155 | 2.725646 | 18.50944 | 9.955492 |  | 9.088258e-06 | [11 empty] | 25.86543 | 0.110836 | 25 | 0 | 25.64449 | 0.1688802
2263 | 2021/06/09 18:53:33 | 31555.3013 | 7940.0005 | 1 | 9 | 0 | 0 | 0 | 0.1248207 | 4.199915 | 0.5242363 | 2.722503 | 2.725646 | 18.51091 | 9.955492 |  | -1.216905e-05 | [11 empty] | 25.4386 | -0.06272435 | 25 | 0 | 25.09611 | -0.07389009
2264 | 2021/06/09 18:53:43 | 31565.3016 | 7950.0008 | 1 | 9 | 0 | 0 | 0 | 0.1225644 | 4.200006 | 0.5147712 | 2.722847 | 2.725646 | 18.51235 | 9.955492 | [13 empty] | 25.58258 | -0.07725418 | 25 | 0 | 25.44712 | -0.05945027
2265 | 2021/06/09 18:53:53 | 31575.3015 | 7960.0007 | 1 | 9 | 0 | 0 | 0 | 0.1197411 | 4.200035 | 0.5029168 | 2.723184 | 2.725646 | 18.51377 | 9.955492 |  | 6.163801e-06 | [11 empty] | 25.8631 | 0.1266021 | 25 | 0 | 25.49239 | 0.1066238
2266 | 2021/06/09 18:54:03 | 31585.3018 | 7970.001 | 1 | 9 | 0 | 0 | 0 | 0.1181529 | 4.199938 | 0.4962349 | 2.723517 | 2.725646 | 18.51516 | 9.955492 |  | -3.635363e-06 | [11 empty] | 25.38932 | -0.07575989 | 25 | 0 | 25.14674 | -0.06909549
2267 | 2021/06/09 18:54:13 | 31595.3018 | 7980.001 | 1 | 9 | 0 | 0 | 0 | 0.1163297 | 4.199924 | 0.4885759 | 2.723841 | 2.725646 | 18.51653 | 9.955492 |  | -4.741464e-06 | [11 empty] | 25.71175 | -0.05050838 | 25 | 0 | 25.61199 | 0.009644032
2268 | 2021/06/09 18:54:23 | 31605.3021 | 7990.0013 | 1 | 9 | 0 | 0 | 0 | 0.1150544 | 4.200017 | 0.4832304 | 2.724161 | 2.725646 | 18.51787 | 9.955492 |  | 1.509266e-05 |  |  | 0 | [8 empty] | 25.87719 | 0.1235384 | 25 | 0 | 25.63486 | 0.1637536
2269 | 2021/06/09 18:54:33 | 31615.3021 | 8000.0013 | 1 | 9 | 0 | 0 | 0 | 0.112513 | 4.199955 | 0.4725495 | 2.724477 | 2.725646 | 18.5192 | 9.955492 | [13 empty] | 25.76797 | 0.009945631 | 25 | 0 | 25.36864 | -0.04581749
2270 | 2021/06/09 18:54:43 | 31625.3022 | 8010.0014 | 1 | 9 | 0 | 0 | 0 | 0.1104885 | 4.200013 | 0.4640531 | 2.724787 | 2.725646 | 18.5205 | 9.955492 |  | 1.153737e-05 | [11 empty] | 25.60214 | 0.08133471 | 25 | 0 | 25.21695 | 0.02562106
2271 | 2021/06/09 18:54:53 | 31635.3016 | 8020.0008 | 1 | 9 | 0 | 0 | 0 | 0.1088387 | 4.199996 | 0.4571221 | 2.725091 | 2.725646 | 18.52177 | 9.955492 |  | -4.030545e-06 | [11 empty] | 25.43657 | -0.1011282 | 25 | 0 | 25.15833 | -0.1502222
2272 | 2021/06/09 18:55:03 | 31645.3022 | 8030.0014 | 1 | 9 | 0 | 0 | 0 | 0.1071824 | 4.199962 | 0.450162 | 2.72539 | 2.725646 | 18.52303 | 9.955492 |  | 2.528739e-06 | [11 empty] | 25.4122 | -0.04849851 | 25 | 0 | 25.31951 | 0.02057254
2273 | 2021/06/09 18:55:13 | 31655.3017 | 8040.0009 | 1 | 9 | 0 | 0 | 0 | 0.1050453 | 4.200149 | 0.4412059 | 2.725684 | 2.725646 | 18.52427 | 9.955492 |  | 1.983397e-05 |  | 0 | [9 empty] | 25.46315 | -0.08120775 | 25 | 0 | 25.38475 | -0.07899225
2274 | 2021/06/09 18:55:23 | 31665.3018 | 8050.001 | 1 | 9 | 0 | 0 | 0 | 0.1033263 | 4.199923 | 0.4339625 | 2.725973 | 2.725646 | 18.52548 | 9.955492 |  | 1.952032e-05 | [11 empty] | 25.86212 | 0.1194996 | 25 | 0 | 25.66257 | 0.1730818
2275 | 2021/06/09 18:55:33 | 31675.302 | 8060.0012 | 1 | 9 | 0 | 0 | 0 | 0.1015455 | 4.200128 | 0.4265041 | 2.726257 | 2.725646 | 18.52667 | 9.955492 | [13 empty] | 25.52848 | -0.04116416 | 25 | 0 | 25.15751 | -0.07685304
2276 | 2021/06/09 18:55:43 | 31685.3019 | 8070.0011 | 1 | 9 | 0 | 0 | 0 | 0.1005096 | 4.199878 | 0.4221281 | 2.726537 | 2.725646 | 18.52785 | 9.955492 |  | -7.743942e-06 | [11 empty] | 25.64275 | -0.07103622 | 25 | 0 | 25.57863 | -0.0242573
2277 | 2021/06/09 18:55:53 | 31695.3019 | 8080.0011 | 1 | 9 | 0 | 0 | 0 | 0.09758348 | 4.2 | 0.409850616 | 2.726813 | 2.725646 | 18.52901 | 9.955492 |  | 2.955463e-05 | [11 empty] | 25.80375 | 0.1278538 | 25 | 0 | 25.50432 | 0.1033956
2278 | 2021/06/09 18:56:03 | 31705.3014 | 8090.0006 | 1 | 9 | 0 | 0 | 0 | 0.09753963 | 4.199994 | 0.4096659 | 2.727083 | 2.725646 | 18.53014 | 9.955492 |  | 1.201171e-05 | [11 empty] | 25.79182 | 0.04624367 | 25 | 0 | 25.41391 | -0.0184226
2279 | 2021/06/09 18:56:13 | 31715.3014 | 8100.0006 | 1 | 9 | 0 | 0 | 0 | 0.09538149 | 4.199936 | 0.4005962 | 2.727351 | 2.725646 | 18.53127 | 9.955492 |  | -2.765831e-05 | [11 empty] | 25.79399 | 0.08587062 | 25 | 0 | 25.48029 | 0.1171571
2280 | 2021/06/09 18:56:23 | 31725.3024 | 8110.0016 | 1 | 9 | 0 | 0 | 0 | 0.09353511 | 4.200002 | 0.3928476 | 2.727614 | 2.725646 | 18.53237 | 9.955492 |  | -3.398077e-06 |  |  | 0 | [8 empty] | 25.80989 | 0.1174426 | 25 | 0 | 25.46767 | 0.06622195
2281 | 2021/06/09 18:56:33 | 31735.302 | 8120.0012 | 1 | 9 | 0 | 0 | 0 | 0.09239239 | 4.199983 | 0.3880465 | 2.727873 | 2.725646 | 18.53346 | 9.955492 | [13 empty] | 25.82582 | 0.05822539 | 25 | 0 | 25.51927 | -0.006425977
2282 | 2021/06/09 18:56:43 | 31745.3018 | 8130.001 | 1 | 9 | 0 | 0 | 0 | 0.09096775 | 4.199942 | 0.3820593 | 2.728127 | 2.725646 | 18.53453 | 9.955492 |  | 3.105633e-05 | [11 empty] | 25.74921 | 0.06695449 | 25 | 0 | 25.44975 | 0.09822428
2283 | 2021/06/09 18:56:53 | 31755.3012 | 8140.0004 | 1 | 9 | 0 | 0 | 0 | 0.09097207 | 4.200002 | 0.3820829 | 2.728378 | 2.725646 | 18.53558 | 9.955492 |  | 5.848145e-06 | [11 empty] | 25.78718 | 0.1222134 | 25 | 0 | 25.49488 | 0.09774923
2284 | 2021/06/09 18:57:03 | 31765.3013 | 8150.0005 | 1 | 9 | 0 | 0 | 0 | 0.08844418 | 4.199922 | 0.3714587 | 2.728626 | 2.725646 | 18.53662 | 9.955492 |  | -1.588285e-05 | [11 empty] | 25.78804 | 0.06319761 | 25 | 0 | 25.4886 | 0.01193404
2285 | 2021/06/09 18:57:13 | 31775.3014 | 8160.0006 | 1 | 9 | 0 | 0 | 0 | 0.08659472 | 4.200161 | 0.3637118 | 2.728868 | 2.725646 | 18.53764 | 9.955492 |  | 1.691234e-05 |  | 0 | [9 empty] | 25.76764 | 0.03798008 | 25 | 0 | 25.54665 | 0.08705437
2286 | 2021/06/09 18:57:23 | 31785.3015 | 8170.0007 | 1 | 9 | 0 | 0 | 0 | 0.08519686 | 4.200068 | 0.3578326 | 2.729108 | 2.725646 | 18.53865 | 9.955492 |  | 2.030809e-05 | [11 empty] | 25.67907 | 0.01429737 | 25 | 0 | 25.62209 | 0.1146263
2287 | 2021/06/09 18:57:33 | 31795.3015 | 8180.0007 | 1 | 9 | 0 | 0 | 0 | 0.08344052 | 4.199895 | 0.3504414 | 2.729343 | 2.725646 | 18.53963 | 9.955492 | [13 empty] | 25.48354 | -0.01978278 | 25 | 0 | 25.4194 | 0.0537616
2288 | 2021/06/09 18:57:43 | 31805.301 | 8190.0002 | 1 | 9 | 0 | 0 | 0 | 0.08272795 | 4.200056 | 0.347462 | 2.729574 | 2.725646 | 18.5406 | 9.955492 |  | 8.613659e-06 | [11 empty] | 25.43028 | -0.01675367 | 25 | 0 | 25.15204 | -0.06359577
2289 | 2021/06/09 18:57:53 | 31815.3017 | 8200.0009 | 1 | 9 | 0 | 0 | 0 | 0.08255568 | 4.199823 | 0.3467192 | 2.729802 | 2.725646 | 18.54156 | 9.955492 |  | 1.106342e-06 | [11 empty] | 25.56812 | -0.008037686 | 25 | 0 | 25.16862 | -0.1173007
2290 | 2021/06/09 18:58:03 | 31825.3014 | 8210.0006 | 1 | 9 | 0 | 0 | 0 | 0.08037589 | 4.200045 | 0.3375824 | 2.730027 | 2.725646 | 18.54251 | 9.955492 |  | 2.528885e-06 | [11 empty] | 25.6514 | -0.05154192 | 25 | 0 | 25.23056 | -0.1006216
2291 | 2021/06/09 18:58:13 | 31835.3022 | 8220.0014 | 1 | 9 | 0 | 0 | 0 | 0.07874138 | 4.200033 | 0.3307164 | 2.730248 | 2.725646 | 18.54344 | 9.955492 |  | 9.403279e-06 | [11 empty] | 25.82282 | 0.07311523 | 25 | 0 | 25.52341 | 0.09992361
2292 | 2021/06/09 18:58:23 | 31845.3021 | 8230.0013 | 1 | 9 | 0 | 0 | 0 | 0.07813618 | 4.200004 | 0.3281723 | 2.730465 | 2.725646 | 18.54435 | 9.955492 |  | 1.35922e-05 |  |  | 0 | [8 empty] | 25.47177 | -0.07887959 | 25 | 0 | 25.41476 | 0.02364874
2293 | 2021/06/09 18:58:33 | 31855.3008 | 8240 | 1 | 9 | 0 | 0 | 0 | 0.0766857 | 4.200059 | 0.3220845 | 2.73068 | 2.725646 | 18.54525 | 9.955492 | [13 empty] | 25.76563 | 0.02120733 | 25 | 0 | 25.46618 | -0.04569411
2294 | 2021/06/09 18:58:43 | 31865.3017 | 8250.0009 | 1 | 9 | 0 | 0 | 0 | 0.07483048 | 4.199947 | 0.314284 | 2.730891 | 2.725646 | 18.54613 | 9.955492 |  | 1.691122e-05 | [11 empty] | 25.34651 | -0.0893724 | 25 | 0 | 25.18957 | -0.120607
2295 | 2021/06/09 18:58:53 | 31875.3017 | 8260.0009 | 1 | 9 | 0 | 0 | 0 | 0.07377613 | 4.199955 | 0.3098564 | 2.7311 | 2.725646 | 18.54701 | 9.955492 |  | 2.758134e-05 | [11 empty] | 25.72204 | 0.09781063 | 25 | 0 | 25.32267 | -0.009176731
2296 | 2021/06/09 18:59:03 | 31885.3019 | 8270.0011 | 1 | 9 | 0 | 0 | 0 | 0.07306247 | 4.200019 | 0.3068638 | 2.731304 | 2.725646 | 18.54787 | 9.955492 |  | -2.370752e-06 | [11 empty] | 25.5293 | 0.05046725 | 25 | 0 | 25.49371 | 0.1218396
2297 | 2021/06/09 18:59:13 | 31895.302 | 8280.0012 | 1 | 9 | 0 | 0 | 0 | 0.07322852 | 4.199952 | 0.3075563 | 2.731506 | 2.725646 | 18.54872 | 9.955492 |  | 3.105427e-05 | [11 empty] | 25.65089 | 0.09144187 | 25 | 0 | 25.25146 | 0.04466176
2298 | 2021/06/09 18:59:23 | 31905.3012 | 8290.0004 | 1 | 9 | 0 | 0 | 0 | 0.07186358 | 4.200031 | 0.3018293 | 2.731706 | 2.725646 | 18.54956 | 9.955492 |  | 8.061023e-06 |  | 0 | [9 empty] | 25.37968 | -0.128023 | 25 | 0 | 25.23703 | -0.07902801
2299 | 2021/06/09 18:59:33 | 31915.3012 | 8300.0004 | 1 | 9 | 0 | 0 | 0 | 0.06977565 | 4.200046 | 0.2930609 | 2.731902 | 2.725646 | 18.55038 | 9.955492 | [13 empty] | 25.80296 | 0.1027906 | 25 | 0 | 25.64617 | 0.06494403
2300 | 2021/06/09 18:59:43 | 31925.3022 | 8310.0014 | 1 | 9 | 0 | 0 | 0 | 0.06907034 | 4.199976 | 0.2900938 | 2.732095 | 2.725646 | 18.55119 | 9.955492 |  | 1.738421e-06 | [11 empty] | 25.71406 | 0.124253 | 25 | 0 | 25.37177 | 0.08641005
2301 | 2021/06/09 18:59:53 | 31935.3026 | 8320.0018 | 1 | 9 | 0 | 0 | 0 | 0.06824242 | 4.200073 | 0.2866231 | 2.732286 | 2.725646 | 18.55199 | 9.955492 |  | -8.613588e-06 | [11 empty] | 25.63729 | 0.02472222 | 25 | 0 | 25.58031 | 0.1228368
2302 | 2021/06/09 19:00:03 | 31945.3009 | 8330.0001 | 1 | 9 | 0 | 0 | 0 | 0.06745503 | 4.200074 | 0.2833161 | 2.732475 | 2.725646 | 18.55279 | 9.955492 |  | 3.153256e-05 | [11 empty] | 25.35196 | -0.07280409 | 25 | 0 | 25.17361 | -0.01932919
2303 | 2021/06/09 19:00:13 | 31955.3018 | 8340.001 | 1 | 9 | 0 | 0 | 0 | 0.06731419 | 4.200122 | 0.2827278 | 2.732661 | 2.725646 | 18.55357 | 9.955492 |  | 7.34933e-06 | [11 empty] | 25.6945 | 0.09313941 | 25 | 0 | 25.35933 | 0.07981777
2304 | 2021/06/09 19:00:23 | 31965.302 | 8350.0012 | 1 | 9 | 0 | 0 | 0 | 0.06584165 | 4.200005 | 0.2765353 | 2.732844 | 2.725646 | 18.55434 | 9.955492 |  |  |  |  | 0 | [8 empty] | 25.77027 | 0.1096672 | 25 | 0 | 25.64199 | 0.1632279
2305 | 2021/06/09 19:00:33 | 31975.301 | 8360.0002 | 1 | 9 | 0 | 0 | 0 | 0.06447701 | 4.200101 | 0.27081 | 2.733024 | 2.725646 | 18.5551 | 9.955492 |  | 7.190803e-06 | [11 empty] | 25.36772 | -0.07851243 | 25 | 0 | 25.16082 | -0.02949595
2306 | 2021/06/09 19:00:43 | 31985.302 | 8370.0012 | 1 | 9 | 0 | 0 | 0 | 0.0639117 | 4.199952 | 0.2684261 | 2.733203 | 2.725646 | 18.55585 | 9.955492 |  | 9.956992e-06 | [11 empty] | 25.56466 | 0.06994009 | 25 | 0 | 25.2294 | 0.04098475
2307 | 2021/06/09 19:00:53 | 31995.3015 | 8380.0007 | 1 | 9 | 0 | 0 | 0 | 0.06343913 | 4.200174 | 0.2664554 | 2.733379 | 2.725646 | 18.55659 | 9.955492 |  | 1.422427e-05 | [11 empty] | 25.77523 | 0.140726 | 25 | 0 | 25.46865 | 0.08727312
2308 | 2021/06/09 19:01:03 | 32005.3024 | 8390.0016 | 1 | 9 | 0 | 0 | 0 | 0.06210643 | 4.200001 | 0.2608471 | 2.733552 | 2.725646 | 18.55731 | 9.955492 |  | 3.18471e-05 | [11 empty] | 25.73416 | 0.05693853 | 25 | 0 | 25.45609 | -0.01218021
2309 | 2021/06/09 19:01:13 | 32015.3016 | 8400.0008 | 1 | 9 | 0 | 0 | 0 | 0.06106443 | 4.200007 | 0.256471 | 2.733723 | 2.725646 | 18.55803 | 9.955492 |  | 1.85715e-05 | [11 empty] | 25.7358 | 0.08749247 | 25 | 0 | 25.41493 | 0.08755207
2310 | 2021/06/09 19:01:23 | 32025.3018 | 8410.001 | 1 | 9 | 0 | 0 | 0 | 0.06083918 | 4.200006 | 0.2555249 | 2.733892 | 2.725646 | 18.55874 | 9.955492 |  |  |  | 0 | [9 empty] | 25.76645 | 0.09732902 | 25 | 0 | 25.65244 | 0.1575696
2311 | 2021/06/09 19:01:33 | 32035.302 | 8420.0012 | 1 | 9 | 0 | 0 | 0 | 0.05963872 | 4.200012 | 0.2504833 | 2.734058 | 2.725646 | 18.55944 | 9.955492 |  | 7.744455e-06 | [11 empty] | 25.44787 | 0.01947761 | 25 | 0 | 25.4408 | 0.09081006
2312 | 2021/06/09 19:01:43 | 32045.3012 | 8430.0004 | 1 | 9 | 0 | 0 | 0 | 0.05918981 | 4.199866 | 0.2485893 | 2.734224 | 2.725646 | 18.56013 | 9.955492 |  | -5.373659e-06 | [11 empty] | 25.49383 | 0.06258309 | 25 | 0 | 25.15138 | -0.01769066
2313 | 2021/06/09 19:01:53 | 32055.3021 | 8440.0013 | 1 | 9 | 0 | 0 | 0 | 0.05833635 | 4.200097 | 0.2450183 | 2.734385 | 2.725646 | 18.56081 | 9.955492 |  | 2.228322e-05 | [11 empty] | 25.49048 | -0.1008004 | 25 | 0 | 25.19799 | -0.147664
2314 | 2021/06/09 19:02:03 | 32065.3025 | 8450.0017 | 1 | 9 | 0 | 0 | 0 | 0.05680214 | 4.199921 | 0.2385645 | 2.734546 | 2.725646 | 18.56149 | 9.955492 |  | 2.473607e-05 | [11 empty] | 25.78554 | -0.01239061 | 25 | 0 | 25.53603 | -0.09045243
2315 | 2021/06/09 19:02:13 | 32075.3023 | 8460.0015 | 1 | 9 | 0 | 0 | 0 | 0.05712768 | 4.200059 | 0.2399396 | 2.734705 | 2.725646 | 18.56215 | 9.955492 |  | -2.038694e-05 | [11 empty] | 25.46113 | -0.1060915 | 25 | 0 | 25.44693 | -0.05707502
2316 | 2021/06/09 19:02:23 | 32085.3018 | 8470.001 | 1 | 9 | 0 | 0 | 0 | 0.05590312 | 4.20005 | 0.2347959 | 2.734861 | 2.725646 | 18.56281 | 9.955492 |  |  |  |  | 0 | [8 empty] | 25.71339 | 0.03694654 | 25 | 0 | 25.41391 | -0.06334782
2317 | 2021/06/09 19:02:33 | 32095.3019 | 8480.0011 | 1 | 9 | 0 | 0 | 0 | 0.05530241 | 4.200055 | 0.2322732 | 2.735014 | 2.725646 | 18.56345 | 9.955492 |  | 4.109064e-06 | [11 empty] | 25.67427 | 0.1166826 | 25 | 0 | 25.66008 | 0.1056033
2318 | 2021/06/09 19:02:43 | 32105.3009 | 8490.0001 | 1 | 9 | 0 | 0 | 0 | 0.05368898 | 4.200104 | 0.2254993 | 2.735166 | 2.725646 | 18.56409 | 9.955492 |  | 2.686985e-05 | [11 empty] | 25.37754 | -0.1111746 | 25 | 0 | 25.26344 | -0.111202
2319 | 2021/06/09 19:02:53 | 32115.3011 | 8500.0003 | 1 | 9 | 0 | 0 | 0 | 0.05374619 | 4.199943 | 0.2257309 | 2.735316 | 2.725646 | 18.56472 | 9.955492 |  | 1.928179e-05 | [11 empty] | 25.36308 | -0.1312399 | 25 | 0 | 25.14904 | -0.1156962
2320 | 2021/06/09 19:03:03 | 32125.3022 | 8510.0014 | 1 | 9 | 0 | 0 | 0 | 0.05331355 | 4.200042 | 0.2239191 | 2.735464 | 2.725646 | 18.56534 | 9.955492 |  | -6.479571e-06 | [11 empty] | 25.75037 | -0.06397426 | 25 | 0 | 25.42237 | -0.1219642
2321 | 2021/06/09 19:03:13 | 32135.3023 | 8520.0015 | 1 | 9 | 0 | 0 | 0 | 0.05260321 | 4.199942 | 0.2209304 | 2.73561 | 2.725646 | 18.56596 | 9.955492 |  | 7.98239e-06 | [11 empty] | 25.79583 | 0.07338643 | 25 | 0 | 25.60338 | 0.1180166
2322 | 2021/06/09 19:03:23 | 32145.3015 | 8530.0007 | 1 | 9 | 0 | 0 | 0 | 0.05121901 | 4.199958 | 0.2151177 | 2.735755 | 2.725646 | 18.56656 | 9.955492 |  |  |  | 0 | [9 empty] | 25.67676 | 0.07360995 | 25 | 0 | 25.63405 | 0.1472116
2323 | 2021/06/09 19:03:33 | 32155.3017 | 8540.0009 | 1 | 9 | 0 | 0 | 0 | 0.05071163 | 4.200061 | 0.2129919 | 2.735897 | 2.725646 | 18.56716 | 9.955492 |  | 2.244014e-05 | [11 empty] | 25.38066 | 0.05420327 | 25 | 0 | 25.30938 | 0.1255608
2324 | 2021/06/09 19:03:35 | 32158.0022 | 8542.7014 | 1 | 9 | 0 | 0 | 0 | 0.04999364 | 4.19986 | 0.2099663 | 2.735935 | 2.725646 | 18.56732 | 9.955492 |  | 2.244014e-05 | 0 | 0 | 0 | [8 empty] | 25.31711 | -0.1638389 | 25 | 0 | 25.54827 | 0.1569462
2325 | 2021/06/09 19:03:35 | 32158.0103 | 0.0018 | 1 | 10 | 0 | 0 | 0 | 0.04862976 | 4.199869 | 0.2042386 | 2.735935 | 2.725646 | 18.56732 | 9.955492 |  | 2.244014e-05 | 0 | 0 | 0 | [5 empty] | 0.9962394 |  |  | 25.31711 | -0.1638186 | 25 | 0 | 25.54222 | 0.1523666
2326 | 2021/06/09 19:03:37 | 32160.1103 | 2.0417 | 1 | 11 | 0 | 0 | 0 | 0.2500339 | 4.204632 | 1.051301 | 2.735935 | 2.725646 | 18.56732 | 9.955492 |  | 0.107679 | 0.02333702 | 0 | 0 | [8 empty] | 25.31754 | -0.1585435 | 25 | 0 | 25.25403 | -0.05384483
2327 | 2021/06/09 19:04:37 | 32220.1535 | 60.0008 | 1 | 12 | 0 | 0 | 0 | 0 | 4.196801 | 0 | 2.735935 | 2.725646 | 18.56732 | 9.955492 |  | -3.958893e-05 | [11 empty] | 25.32974 | -0.007719994 | 25 | 0 | 25.27271 | 0.08142769
2328 | 2021/06/09 19:05:37 | 32280.1534 | 120.0007 | 1 | 12 | 0 | 0 | 0 | 0 | 4.19558 | 0 | 2.735935 | 2.725646 | 18.56732 | 9.955492 |  | -3.872228e-05 | [11 empty] | 25.34963 | -0.1027077 | 25 | 0 | 25.19269 | -0.06037831
2329 | 2021/06/09 19:06:37 | 32340.1542 | 180.0015 | 1 | 12 | 0 | 0 | 0 | 0 | 4.195101 | 0 | 2.735935 | 2.725646 | 18.56732 | 9.955492 |  | 7.111783e-06 |  | 0 | 0 | [8 empty] | 25.67262 | -0.05935311 | 25 | 0 | 25.38738 | -0.1307237
2330 | 2021/06/09 19:07:37 | 32400.1532 | 240.0005 | 1 | 12 | 0 | 0 | 0 | 0 | 4.194564 | 0 | 2.735935 | 2.725646 | 18.56732 | 9.955492 |  | 1.106397e-06 | [11 empty] | 25.80479 | 0.08051753 | 25 | 0 | 25.61235 | 0.0002670288
2331 | 2021/06/09 19:08:37 | 32460.1538 | 300.0011 | 1 | 12 | 0 | 0 | 0 | 0 | 4.194153 | 0 | 2.735935 | 2.725646 | 18.56732 | 9.955492 |  | 1.588496e-05 |  | 0 | 0 | [8 empty] | 25.41552 | 0.02600849 | 25 | 0 | 25.35851 | 0.09289145
2332 | 2021/06/09 19:09:37 | 32520.153 | 360.0003 | 1 | 12 | 0 | 0 | 0 | 0 | 4.193588 | 0 | 2.735935 | 2.725646 | 18.56732 | 9.955492 |  | -1.493462e-05 | [11 empty] | 25.4839 | 0.0493902 | 25 | 0 | 25.47683 | 0.1029229
2333 | 2021/06/09 19:10:37 | 32580.1544 | 420.0017 | 1 | 12 | 0 | 0 | 0 | 0 | 4.193154 | 0 | 2.735935 | 2.725646 | 18.56732 | 9.955492 |  | -1.469866e-05 |  | 0 | 0 | [8 empty] | 25.73367 | 0.08538902 | 25 | 0 | 25.57686 | 0.02966702
2334 | 2021/06/09 19:11:37 | 32640.1543 | 480.0016 | 1 | 12 | 0 | 0 | 0 | 0 | 4.192784 | 0 | 2.735935 | 2.725646 | 18.56732 | 9.955492 |  | -3.003126e-06 | [11 empty] | 25.80545 | 0.05267501 | 25 | 0 | 25.62727 | -0.01643717
2335 | 2021/06/09 19:12:37 | 32700.1534 | 540.0007 | 1 | 12 | 0 | 0 | 0 | 0 | 4.192499 | 0 | 2.735935 | 2.725646 | 18.56732 | 9.955492 |  | -2.267981e-05 |  | 0 | [9 empty] | 25.30468 | 0.02092779 | 25 | 0 | 25.25479 | 0.1034081
2336 | 2021/06/09 19:13:37 | 32760.1539 | 600.0012 | 1 | 12 | 0 | 0 | 0 | 0 | 4.192105 | 0 | 2.735935 | 2.725646 | 18.56732 | 9.955492 |  | -1.122072e-05 | [11 empty] | 25.46 | 0.1054692 | 25 | 0 | 25.45293 | 0.1367313
2337 | 2021/06/09 19:14:37 | 32820.153 | 660.0003 | 1 | 12 | 0 | 0 | 0 | 0 | 4.191786 | 0 | 2.735935 | 2.725646 | 18.56732 | 9.955492 |  | 1.272219e-05 |  | 0 | [9 empty] | 25.74142 | -0.007665753 | 25 | 0 | 25.39915 | -0.1058084
2338 | 2021/06/09 19:15:37 | 32880.1528 | 720.0001 | 1 | 12 | 0 | 0 | 0 | 0 | 4.19147 | 0 | 2.735935 | 2.725646 | 18.56732 | 9.955492 |  | -2.607827e-06 | [11 empty] | 25.78255 | 0.08522987 | 25 | 0 | 25.5901 | 0.04512429
2339 | 2021/06/09 19:16:37 | 32940.1528 | 780.0001 | 1 | 12 | 0 | 0 | 0 | 0 | 4.191341 | 0 | 2.735935 | 2.725646 | 18.56732 | 9.955492 |  | 1.580475e-07 |  | 0 | [9 empty] | 25.31083 | -0.09477973 | 25 | 0 | 25.16815 | -0.05021632
2340 | 2021/06/09 19:17:37 | 33000.1535 | 840.0008 | 1 | 12 | 0 | 0 | 0 | 0 | 4.191048 | 0 | 2.735935 | 2.725646 | 18.56732 | 9.955492 |  | -3.310958e-05 | [11 empty] | 25.62934 | -0.03468871 | 25 | 0 | 25.12697 | -0.0971365
2341 | 2021/06/09 19:18:37 | 33060.1533 | 900.0006 | 1 | 12 | 0 | 0 | 0 | 0 | 4.190788 | 0 | 2.735935 | 2.725646 | 18.56732 | 9.955492 |  | 3.580013e-05 |  | 0 | [9 empty] | 25.29918 | -0.06606519 | 25 | 0 | 25.12795 | -0.1218247
2342 | 2021/06/09 19:19:37 | 33120.1539 | 960.0012 | 1 | 12 | 0 | 0 | 0 | 0 | 4.190374 | 0 | 2.735935 | 2.725646 | 18.56732 | 9.955492 |  | 1.548788e-05 | [11 empty] | 25.28429 | -0.08957982 | 25 | 0 | 25.19157 | -0.1163453
2343 | 2021/06/09 19:20:37 | 33180.1538 | 1020.0011 | 1 | 12 | 0 | 0 | 0 | 0 | 4.190215 | 0 | 2.735935 | 2.725646 | 18.56732 | 9.955492 |  | 2.647317e-05 |  | 0 | [9 empty] | 25.29504 | -0.008192062 | 25 | 0 | 25.06669 | -0.07065117
2344 | 2021/06/09 19:21:37 | 33240.1528 | 1080.0001 | 1 | 12 | 0 | 0 | 0 | 0 | 4.190072 | 0 | 2.735935 | 2.725646 | 18.56732 | 9.955492 |  | -1.161591e-05 | [11 empty] | 25.61524 | -0.02430737 | 25 | 0 | 25.55825 | 0.04924655
2345 | 2021/06/09 19:22:37 | 33300.1534 | 1140.0007 | 1 | 12 | 0 | 0 | 0 | 0 | 4.190034 | 0 | 2.735935 | 2.725646 | 18.56732 | 9.955492 |  | -1.841345e-05 |  | 0 | [9 empty] | 25.34881 | -0.1016116 | 25 | 0 | 25.27752 | -0.09494007
2346 | 2021/06/09 19:23:37 | 33360.1534 | 1200.0007 | 1 | 12 | 0 | 0 | 0 | 0 | 4.189759 | 0 | 2.735935 | 2.725646 | 18.56732 | 9.955492 |  | -1.754342e-05 | [11 empty] | 25.41865 | -0.002188683 | 25 | 0 | 25.08328 | -0.08917451
2347 | 2021/06/09 19:24:37 | 33420.1544 | 1260.0017 | 1 | 12 | 0 | 0 | 0 | 0 | 4.189484 | 0 | 2.735935 | 2.725646 | 18.56732 | 9.955492 |  | 1.738421e-06 |  | 0 | [9 empty] | 25.71339 | 0.1232642 | 25 | 0 | 25.42818 | 0.1166439
2348 | 2021/06/09 19:25:37 | 33480.1535 | 1320.0008 | 1 | 12 | 0 | 0 | 0 | 0 | 4.189339 | 0 | 2.735935 | 2.725646 | 18.56732 | 9.955492 |  | 5.057017e-06 | [11 empty] | 25.26666 | -0.1045245 | 25 | 0 | 25.09542 | -0.1469153
2349 | 2021/06/09 19:26:37 | 33540.1538 | 1380.0011 | 1 | 12 | 0 | 0 | 0 | 0 | 4.189269 | 0 | 2.735935 | 2.725646 | 18.56732 | 9.955492 |  | 3.682506e-05 |  | 0 | [9 empty] | 25.28491 | -0.09146869 | 25 | 0 | 25.12081 | -0.1338547
2350 | 2021/06/09 19:27:37 | 33600.1528 | 1440.0001 | 1 | 12 | 0 | 0 | 0 | 0 | 4.189171 | 0 | 2.735935 | 2.725646 | 18.56732 | 9.955492 |  | -2.3312e-05 | [11 empty] | 25.53913 | 0.04879773 | 25 | 0 | 25.21812 | -0.02700806
2351 | 2021/06/09 19:28:37 | 33660.1535 | 1500.0008 | 1 | 12 | 0 | 0 | 0 | 0 | 4.188769 | 0 | 2.735935 | 2.725646 | 18.56732 | 9.955492 |  | -5.531341e-07 |  | 0 | [9 empty] | 25.36176 | -0.06391883 | 25 | 0 | 25.09776 | -0.1442134
2352 | 2021/06/09 19:29:37 | 33720.1532 | 1560.0005 | 1 | 12 | 0 | 0 | 0 | 0 | 4.188686 | 0 | 2.735935 | 2.725646 | 18.56732 | 9.955492 |  | 1.248585e-05 | [11 empty] | 25.27946 | -0.05864918 | 25 | 0 | 25.11536 | -0.1121795
2353 | 2021/06/09 19:30:37 | 33780.1541 | 1620.0014 | 1 | 12 | 0 | 0 | 0 | 0 | 4.188478 | 0 | 2.735935 | 2.725646 | 18.56732 | 9.955492 |  | 3.002902e-05 |  | 0 | [9 empty] | 25.33654 | -0.09559572 | 25 | 0 | 25.27238 | -0.1134378
2354 | 2021/06/09 19:31:37 | 33840.1531 | 1680.0004 | 1 | 12 | 0 | 0 | 0 | 0 | 4.188534 | 0 | 2.735935 | 2.725646 | 18.56732 | 9.955492 |  | 2.734221e-05 | [11 empty] | 25.63049 | -0.0403744 | 25 | 0 | 25.54583 | 0.1258582
2355 | 2021/06/09 19:32:37 | 33900.1528 | 1740.0001 | 1 | 12 | 0 | 0 | 0 | 0 | 4.188409 | 0 | 2.735935 | 2.725646 | 18.56732 | 9.955492 |  | 3.121231e-05 |  | 0 | [9 empty] | 25.3271 | -0.1341969 | 25 | 0 | 25.15588 | -0.1498449
2356 | 2021/06/09 19:33:37 | 33960.1527 | 1800 | 1 | 12 | 0 | 0 | 0 | 0 | 4.18811 | 0 | 2.735935 | 2.725646 | 18.56732 | 9.955492 |  | -3.935382e-05 | [11 empty] | 25.54113 | 0.02452016 | 25 | 0 | 25.20585 | -0.08027554
2357 | 2021/06/09 19:34:37 | 34020.1533 | 1860.0006 | 1 | 12 | 0 | 0 | 0 | 0 | 4.187846 | 0 | 2.735935 | 2.725646 | 18.56732 | 9.955492 |  | -1.422439e-05 |  | 0 | [9 empty] | 25.40707 | -0.1269686 | 25 | 0 | 25.42854 | -0.04674911
2358 | 2021/06/09 19:35:37 | 34080.153 | 1920.0003 | 1 | 12 | 0 | 0 | 0 | 0 | 4.187924 | 0 | 2.735935 | 2.725646 | 18.56732 | 9.955492 |  | 4.567572e-05 | [11 empty] | 25.71858 | 0.1025885 | 25 | 0 | 25.44051 | 0.04242599
2359 | 2021/06/09 19:36:37 | 34140.1529 | 1980.0002 | 1 | 12 | 0 | 0 | 0 | 0 | 4.188046 | 0 | 2.735935 | 2.725646 | 18.56732 | 9.955492 |  | 3.950991e-07 |  | 0 | [9 empty] | 25.75522 | 0.1135653 | 25 | 0 | 25.64121 | 0.135895
2360 | 2021/06/09 19:37:37 | 34200.1537 | 2040.001 | 1 | 12 | 0 | 0 | 0 | 0 | 4.187899 | 0 | 2.735935 | 2.725646 | 18.56732 | 9.955492 |  | 1.65161e-05 | [11 empty] | 25.72453 | 0.07043123 | 25 | 0 | 25.6533 | 0.1618779
2361 | 2021/06/09 19:38:37 | 34260.1528 | 2100.0001 | 1 | 12 | 0 | 0 | 0 | 0 | 4.187572 | 0 | 2.735935 | 2.725646 | 18.56732 | 9.955492 |  | -1.817682e-05 |  | 0 | [9 empty] | 25.33072 | -0.1435393 | 25 | 0 | 25.2166 | -0.1168305
2362 | 2021/06/09 19:39:37 | 34320.1534 | 2160.0007 | 1 | 12 | 0 | 0 | 0 | 0 | 4.187431 | 0 | 2.735935 | 2.725646 | 18.56732 | 9.955492 |  | -3.358732e-05 | [11 empty] | 25.73429 | 0.07996202 | 25 | 0 | 25.38488 | 0.004191399
2363 | 2021/06/09 19:40:37 | 34380.154 | 2220.0013 | 1 | 12 | 0 | 0 | 0 | 0 | 4.187312 | 0 | 2.735935 | 2.725646 | 18.56732 | 9.955492 |  | 8.061023e-06 |  | 0 | [9 empty] | 25.65373 | 0.06521463 | 25 | 0 | 25.57535 | 0.1410544
2364 | 2021/06/09 19:41:37 | 34440.1539 | 2280.0012 | 1 | 12 | 0 | 0 | 0 | 0 | 4.187484 | 0 | 2.735935 | 2.725646 | 18.56732 | 9.955492 |  | 1.209073e-05 | [11 empty] | 25.68208 | 0.07349789 | 25 | 0 | 25.25413 | -0.04465103
2365 | 2021/06/09 19:42:37 | 34500.1528 | 2340.0001 | 1 | 12 | 0 | 0 | 0 | 0 | 4.187247 | 0 | 2.735935 | 2.725646 | 18.56732 | 9.955492 |  | 3.144962e-05 |  | 0 | [9 empty] | 25.8245 | 0.1096028 | 25 | 0 | 25.52509 | 0.02716184
2366 | 2021/06/09 19:43:37 | 34560.1529 | 2400.0002 | 1 | 12 | 0 | 0 | 0 | 0 | 4.187011 | 0 | 2.735935 | 2.725646 | 18.56732 | 9.955492 |  | -2.433951e-05 | [11 empty] | 25.69585 | 0.1028419 | 25 | 0 | 25.62461 | 0.1630801
2367 | 2021/06/09 19:44:37 | 34620.1527 | 2460 | 1 | 12 | 0 | 0 | 0 | 0 | 4.186894 | 0 | 2.735935 | 2.725646 | 18.56732 | 9.955492 |  | -2.181055e-05 |  | 0 | [9 empty] | 25.78771 | 0.1307666 | 25 | 0 | 25.64518 | 0.1085043
2368 | 2021/06/09 19:45:37 | 34680.1534 | 2520.0007 | 1 | 12 | 0 | 0 | 0 | 0 | 4.186873 | 0 | 2.735935 | 2.725646 | 18.56732 | 9.955492 |  | -3.69047e-05 | [11 empty] | 25.61179 | -0.03000736 | 25 | 0 | 25.27656 | -0.1102757
2369 | 2021/06/09 19:46:37 | 34740.1533 | 2580.0006 | 1 | 12 | 0 | 0 | 0 | 0 | 4.187035 | 0 | 2.735935 | 2.725646 | 18.56732 | 9.955492 |  | -2.512997e-05 |  | 0 | [9 empty] | 25.81225 | 0.01363456 | 25 | 0 | 25.56276 | -0.06665528
2370 | 2021/06/09 19:47:37 | 34800.154 | 2640.0013 | 1 | 12 | 0 | 0 | 0 | 0 | 4.186932 | 0 | 2.735935 | 2.725646 | 18.56732 | 9.955492 |  | 3.398049e-05 | [11 empty] | 25.7703 | 0.07716358 | 25 | 0 | 25.62777 | 0.005822778
2371 | 2021/06/09 19:48:37 | 34860.153 | 2700.0003 | 1 | 12 | 0 | 0 | 0 | 0 | 4.186621 | 0 | 2.735935 | 2.725646 | 18.56732 | 9.955492 |  | 2.892293e-05 |  | 0 | [9 empty] | 25.29262 | -0.04560649 | 25 | 0 | 25.07855 | 0.02793908
2372 | 2021/06/09 19:49:37 | 34920.1536 | 2760.0009 | 1 | 12 | 0 | 0 | 0 | 0 | 4.186489 | 0 | 2.735935 | 2.725646 | 18.56732 | 9.955492 |  | 6.954205e-06 | [11 empty] | 25.66503 | 0.1086903 | 25 | 0 | 25.65797 | 0.1243699
2373 | 2021/06/09 19:50:37 | 34980.1528 | 2820.0001 | 1 | 12 | 0 | 0 | 0 | 0 | 4.186628 | 0 | 2.735935 | 2.725646 | 18.56732 | 9.955492 |  | -2.718417e-05 |  | 0 | [9 empty] | 25.31715 | -0.05486906 | 25 | 0 | 25.21731 | 0.01197994
2374 | 2021/06/09 19:51:37 | 35040.1527 | 2880 | 1 | 12 | 0 | 0 | 0 | 0 | 4.186559 | 0 | 2.735935 | 2.725646 | 18.56732 | 9.955492 |  | -1.137961e-05 | [11 empty] | 25.6302 | -0.03106177 | 25 | 0 | 25.27357 | -0.08905113
2375 | 2021/06/09 19:52:37 | 35100.1541 | 2940.0014 | 1 | 12 | 0 | 0 | 0 | 0 | 4.186293 | 0 | 2.735935 | 2.725646 | 18.56732 | 9.955492 |  | 2.323163e-05 |  | 0 | [9 empty] | 25.35914 | -0.009171367 | 25 | 0 | 25.26644 | 0.0621587
2376 | 2021/06/09 19:53:37 | 35160.1532 | 3000.0005 | 1 | 12 | 0 | 0 | 0 | 0 | 4.186259 | 0 | 2.735935 | 2.725646 | 18.56732 | 9.955492 |  | 3.405923e-05 | [11 empty] | 25.39132 | -0.08202851 | 25 | 0 | 25.1773 | -0.0931716
2377 | 2021/06/09 19:54:37 | 35220.1538 | 3060.0011 | 1 | 12 | 0 | 0 | 0 | 0 | 4.186226 | 0 | 2.735935 | 2.725646 | 18.56732 | 9.955492 |  | 2.038812e-05 |  | 0 | [9 empty] | 25.63782 | -0.07329047 | 25 | 0 | 25.33115 | -0.1335192
2378 | 2021/06/09 19:55:37 | 35280.1528 | 3120.0001 | 1 | 12 | 0 | 0 | 0 | 0 | 4.186268 | 0 | 2.735935 | 2.725646 | 18.56732 | 9.955492 |  | -2.220714e-05 | [11 empty] | 25.71327 | 0.0047791 | 25 | 0 | 25.3353 | -0.06659508
2379 | 2021/06/09 19:56:37 | 35340.1533 | 3180.0006 | 1 | 12 | 0 | 0 | 0 | 0 | 4.18611 | 0 | 2.735935 | 2.725646 | 18.56732 | 9.955492 |  | -1.801756e-05 |  | 0 | [9 empty] | 25.37509 | -0.06325066 | 25 | 0 | 25.09681 | -0.08555532
2380 | 2021/06/09 19:57:37 | 35400.1533 | 3240.0006 | 1 | 12 | 0 | 0 | 0 | 0 | 4.1859 | 0 | 2.735935 | 2.725646 | 18.56732 | 9.955492 |  | 1.185454e-05 | [11 empty] | 25.77494 | 0.06487548 | 25 | 0 | 25.7251 | 0.09612858
2381 | 2021/06/09 19:58:37 | 35460.1532 | 3300.0005 | 1 | 12 | 0 | 0 | 0 | 0 | 4.185781 | 0 | 2.735935 | 2.725646 | 18.56732 | 9.955492 |  | 7.428786e-06 |  | 0 | [9 empty] | 25.49802 | -0.06268859 | 25 | 0 | 25.16271 | -0.09837627
2382 | 2021/06/09 19:59:37 | 35520.153 | 3360.0003 | 1 | 12 | 0 | 0 | 0 | 0 | 4.186069 | 0 | 2.735935 | 2.725646 | 18.56732 | 9.955492 |  | 2.046834e-05 | [11 empty] | 25.82819 | 0.1007164 | 25 | 0 | 25.66428 | 0.07846832
2383 | 2021/06/09 20:00:37 | 35580.1537 | 3420.001 | 1 | 12 | 0 | 0 | 0 | 0 | 4.186 | 0 | 2.735935 | 2.725646 | 18.56732 | 9.955492 |  | -2.876488e-05 |  | 0 | [9 empty] | 25.34507 | -0.06667554 | 25 | 0 | 25.15958 | -0.1202059
2384 | 2021/06/09 20:01:37 | 35640.1527 | 3480 | 1 | 12 | 0 | 0 | 0 | 0 | 4.185757 | 0 | 2.735935 | 2.725646 | 18.56732 | 9.955492 |  | -1.754458e-05 | [11 empty] | 25.57185 | -0.07327616 | 25 | 0 | 25.52198 | -0.001972914
2385 | 2021/06/09 20:02:37 | 35700.1534 | 3540.0007 | 1 | 12 | 0 | 0 | 0 | 0 | 4.185646 | 0 | 2.735935 | 2.725646 | 18.56732 | 9.955492 |  | -3.951187e-05 |  | 0 | [9 empty] | 25.41889 | -0.002699494 | 25 | 0 | 25.14064 | -0.07852852
2386 | 2021/06/09 20:03:37 | 35760.1533 | 3600.0006 | 1 | 12 | 0 | 0 | 0 | 0 | 4.185678 | 0 | 2.735935 | 2.725646 | 18.56732 | 9.955492 |  | 1.785966e-05 | [11 empty] | 25.30226 | -0.102278 | 25 | 0 | 25.17386 | -0.1424247
2387 | 2021/06/09 20:03:37 | 35760.1548 | 3600.0021 | 1 | 12 | 0 | 0 | 0 | 0 | 4.185678 | 0 | 2.735935 | 2.725646 | 18.56732 | 9.955492 |  | 1.785966e-05 | 0.02333702 | 0 | 0 | [8 empty] | 25.30226 | -0.102278 | 25 | 0 | 25.17386 | -0.1424247
2388 | 2021/06/09 20:08:10 | 36032.9692 | 10.001 | 1 | 14 | 0 | 0 | 0 | 0 | 4.185521 | 0 | 2.735935 | 2.725646 | 18.56732 | 9.955492 |  | -2.625399e-05 | [11 empty] | 25.63521 | -0.07559776 | 25 | 0 | 25.29286 | -0.1224536
2389 | 2021/06/09 20:08:20 | 36042.9685 | 20.0003 | 1 | 14 | 0 | 0 | 0 | 0 | 4.185801 | 0 | 2.735935 | 2.725646 | 18.56732 | 9.955492 |  | -2.718417e-05 | [11 empty] | 25.76437 | 0.11195 | 25 | 0 | 25.46492 | 0.1209438
2390 | 2021/06/09 20:08:30 | 36052.9686 | 30.0004 | 1 | 14 | 0 | 0 | 0 | 0 | 4.185482 | 0 | 2.735935 | 2.725646 | 18.56732 | 9.955492 |  | 1.248513e-05 | [11 empty] | 25.75179 | 0.1511163 | 25 | 0 | 25.58073 | 0.11994
2391 | 2021/06/09 20:08:40 | 36062.9688 | 40.0006 | 1 | 14 | 0 | 0 | 0 | 0 | 4.185798 | 0 | 2.735935 | 2.725646 | 18.56732 | 9.955492 | [13 empty] | 25.74946 | 0.04537463 | 25 | 0 | 25.49281 | -0.03267825
2392 | 2021/06/09 20:08:50 | 36072.9689 | 50.0007 | 1 | 14 | 0 | 0 | 0 | 0 | 4.185501 | 0 | 2.735935 | 2.725646 | 18.56732 | 9.955492 |  | 2.275865e-05 | [11 empty] | 25.76419 | 0.1062554 | 25 | 0 | 25.51468 | 0.1308519
2393 | 2021/06/09 20:09:00 | 36082.9689 | 60.0007 | 1 | 14 | 0 | 0 | 0 | 0 | 4.185778 | 0 | 2.735935 | 2.725646 | 18.56732 | 9.955492 |  | -7.902898e-06 | [11 empty] | 25.72327 | 0.1083463 | 25 | 0 | 25.49513 | 0.05264044
2394 | 2021/06/09 20:09:10 | 36092.9683 | 70.0001 | 1 | 14 | 0 | 0 | 0 | 0 | 4.185555 | 0 | 2.735935 | 2.725646 | 18.56732 | 9.955492 |  | -1.422357e-06 | [11 empty] | 25.76105 | 0.09139717 | 25 | 0 | 25.61138 | 0.04683793
2395 | 2021/06/09 20:09:20 | 36102.9685 | 80.0003 | 1 | 14 | 0 | 0 | 0 | 0 | 4.18572 | 0 | 2.735935 | 2.725646 | 18.56732 | 9.955492 |  | -2.892437e-05 | [11 empty] | 25.44578 | -0.1086724 | 25 | 0 | 25.39591 | -0.06188929
2396 | 2021/06/09 20:09:30 | 36112.9693 | 90.0011 | 1 | 14 | 0 | 0 | 0 | 0 | 4.18539 | 0 | 2.735935 | 2.725646 | 18.56732 | 9.955492 | [13 empty] | 25.36583 | -0.1213306 | 25 | 0 | 25.0804 | -0.1436955
2397 | 2021/06/09 20:09:40 | 36122.9686 | 100.0004 | 1 | 14 | 0 | 0 | 0 | 0 | 4.185623 | 0 | 2.735935 | 2.725646 | 18.56732 | 9.955492 |  | -3.951187e-07 | [11 empty] | 25.73235 | 0.082587 | 25 | 0 | 25.66112 | 0.044716
2398 | 2021/06/09 20:09:50 | 36132.9688 | 110.0006 | 1 | 14 | 0 | 0 | 0 | 0 | 4.185484 | 0 | 2.735935 | 2.725646 | 18.56732 | 9.955492 |  | 3.737668e-05 | [11 empty] | 25.30226 | -0.09336352 | 25 | 0 | 25.08106 | -0.149138
2399 | 2021/06/09 20:10:00 | 36142.9688 | 120.0006 | 1 | 14 | 0 | 0 | 0 | 0 | 4.185575 | 0 | 2.735935 | 2.725646 | 18.56732 | 9.955492 |  | -2.813245e-05 | [11 empty] | 25.47552 | -0.07631958 | 25 | 0 | 25.10451 | -0.1588589
2400 | 2021/06/09 20:10:10 | 36152.969 | 130.0008 | 1 | 14 | 0 | 0 | 0 | 0 | 4.185462 | 0 | 2.735935 | 2.725646 | 18.56732 | 9.955492 |  | -1.335579e-05 |  | 0 | 0 | [8 empty] | 25.60901 | 0.1323062 | 25 | 0 | 25.56629 | 0.08331716
2401 | 2021/06/09 20:10:20 | 36162.9683 | 140.0001 | 1 | 14 | 0 | 0 | 0 | 0 | 4.185551 | 0 | 2.735935 | 2.725646 | 18.56732 | 9.955492 |  | 1.00361e-05 | [11 empty] | 25.28332 | -0.1003218 | 25 | 0 | 25.11922 | -0.1404792
2402 | 2021/06/09 20:10:30 | 36172.9685 | 150.0003 | 1 | 14 | 0 | 0 | 0 | 0 | 4.185619 | 0 | 2.735935 | 2.725646 | 18.56732 | 9.955492 | [13 empty] | 25.36731 | -0.1415312 | 25 | 0 | 25.06046 | -0.1906532
2403 | 2021/06/09 20:10:40 | 36182.9693 | 160.0011 | 1 | 14 | 0 | 0 | 0 | 0 | 4.185472 | 0 | 2.735935 | 2.725646 | 18.56732 | 9.955492 |  | 6.796155e-06 | [11 empty] | 25.59139 | -0.1123911 | 25 | 0 | 25.22046 | -0.1480949
2404 | 2021/06/09 20:10:50 | 36192.9688 | 170.0006 | 1 | 14 | 0 | 0 | 0 | 0 | 4.185592 | 0 | 2.735935 | 2.725646 | 18.56732 | 9.955492 |  | -4.978454e-06 | [11 empty] | 25.75625 | 0.1220053 | 25 | 0 | 25.4996 | 0.1488471
2405 | 2021/06/09 20:11:00 | 36202.9688 | 180.0006 | 1 | 14 | 0 | 0 | 0 | 0 | 4.185317 | 0 | 2.735935 | 2.725646 | 18.56732 | 9.955492 |  | -1.959805e-05 | [11 empty] | 25.76252 | 0.1352954 | 25 | 0 | 25.5772 | 0.1264262
2406 | 2021/06/09 20:11:10 | 36212.9689 | 190.0007 | 1 | 14 | 0 | 0 | 0 | 0 | 4.185618 | 0 | 2.735935 | 2.725646 | 18.56732 | 9.955492 |  | 1.00356e-05 | [11 empty] | 25.58964 | 0.1177543 | 25 | 0 | 25.49699 | 0.07098317
2407 | 2021/06/09 20:11:20 | 36222.9682 | 200 | 1 | 14 | 0 | 0 | 0 | 0 | 4.185306 | 0 | 2.735935 | 2.725646 | 18.56732 | 9.955492 |  | 2.465684e-05 | [11 empty] | 25.56286 | -0.05157471 | 25 | 0 | 25.49874 | -0.004779696
2408 | 2021/06/09 20:11:30 | 36232.9684 | 210.0002 | 1 | 14 | 0 | 0 | 0 | 0 | 4.185498 | 0 | 2.735935 | 2.725646 | 18.56732 | 9.955492 | [13 empty] | 25.27285 | -0.1566434 | 25 | 0 | 25.14445 | -0.09650469
2409 | 2021/06/09 20:11:40 | 36242.9684 | 220.0002 | 1 | 14 | 0 | 0 | 0 | 0 | 4.185465 | 0 | 2.735935 | 2.725646 | 18.56732 | 9.955492 |  | -3.477074e-06 | [11 empty] | 25.5941 | -0.0725013 | 25 | 0 | 25.29454 | -0.1104218
2410 | 2021/06/09 20:11:50 | 36252.9686 | 230.0004 | 1 | 14 | 0 | 0 | 0 | 0 | 4.185637 | 0 | 2.735935 | 2.725646 | 18.56732 | 9.955492 |  | -1.825448e-05 | [11 empty] | 25.79419 | 0.07824779 | 25 | 0 | 25.58748 | 0.1228857
2411 | 2021/06/09 20:12:00 | 36262.9686 | 240.0004 | 1 | 14 | 0 | 0 | 0 | 0 | 4.185361 | 0 | 2.735935 | 2.725646 | 18.56732 | 9.955492 |  | 5.215351e-06 | [11 empty] | 25.36878 | -0.04464149 | 25 | 0 | 25.35458 | 0.05570233
2412 | 2021/06/09 20:12:10 | 36272.9696 | 250.0014 | 1 | 14 | 0 | 0 | 0 | 0 | 4.185448 | 0 | 2.735935 | 2.725646 | 18.56732 | 9.955492 |  | 7.823221e-06 |  | 0 | 0 | [8 empty] | 25.48859 | -0.109334 | 25 | 0 | 25.18182 | -0.102666
2413 | 2021/06/09 20:12:20 | 36282.9696 | 260.0014 | 1 | 14 | 0 | 0 | 0 | 0 | 4.185133 | 0 | 2.735935 | 2.725646 | 18.56732 | 9.955492 |  | 1.185386e-06 | [11 empty] | 25.8116 | 0.117532 | 25 | 0 | 25.66195 | 0.1621789
2414 | 2021/06/09 20:12:30 | 36292.9689 | 270.0007 | 1 | 14 | 0 | 0 | 0 | 0 | 4.185501 | 0 | 2.735935 | 2.725646 | 18.56732 | 9.955492 | [13 empty] | 25.46403 | 0.01068771 | 25 | 0 | 25.4641 | 0.1110446
2415 | 2021/06/09 20:12:40 | 36302.969 | 280.0008 | 1 | 14 | 0 | 0 | 0 | 0 | 4.185302 | 0 | 2.735935 | 2.725646 | 18.56732 | 9.955492 |  | -2.030927e-05 | [11 empty] | 25.32216 | -0.0811547 | 25 | 0 | 25.10096 | -0.009848475
2416 | 2021/06/09 20:12:50 | 36312.9691 | 290.0009 | 1 | 14 | 0 | 0 | 0 | 0 | 4.185159 | 0 | 2.735935 | 2.725646 | 18.56732 | 9.955492 |  | 2.307608e-05 | [11 empty] | 25.73356 | 0.09496808 | 25 | 0 | 25.51969 | -0.1497656
2417 | 2021/06/09 20:13:00 | 36322.9685 | 300.0003 | 1 | 14 | 0 | 0 | 0 | 0 | 4.185521 | 0 | 2.735935 | 2.725646 | 18.56732 | 9.955492 |  | 5.531708e-06 | [11 empty] | 25.4821 | 0.01778007 | 25 | 0 | 25.47503 | -0.03502429
2418 | 2021/06/09 20:13:00 | 36322.9701 | 300.0019 | 1 | 14 | 0 | 0 | 0 | 0 | 4.185507 | 0 | 2.735935 | 2.725646 | 18.56732 | 9.955492 |  | 5.531708e-06 | 0.02333702 | 0 | 0 | [8 empty] | 25.4821 | 0.01778007 | 25 | 0 | 25.47503 | 0.1002949
2419 | 2021/06/09 20:13:00 | 36323.1078 | 0.1002 | 1 | 15 | 0 | 0 | 0 | -9.081451 | 3.977405 | -36.12061 | 2.735935 | 2.725865 | 18.56732 | 9.956366 |  | -0.03347128 | [11 empty] | 25.4821 | 0.01778007 | 25 | 0 | 25.47503 | 0.1002949
2420 | 2021/06/09 20:13:00 | 36323.2086 | 0.201 | 1 | 15 | 0 | 0 | 0 | -9.085892 | 3.941401 | -35.81114 | 2.735935 | 2.726119 | 18.56732 | 9.957371 | [13 empty] | 25.4821 | 0.01778007 | 25 | 0 | 25.47503 | 0.1002949
2421 | 2021/06/09 20:13:01 | 36323.3077 | 0.3001 | 1 | 15 | 0 | 0 | 0 | -9.087486 | 3.93286 | -35.73981 | 2.735935 | 2.726365 | 18.56732 | 9.958342 |  | -0.2800881 |  | 0.007059229 | 141.6585 | [8 empty] | 25.4821 | 0.01778007 | 25 | 0 | 25.47503 | 0.1002949
2422 | 2021/06/09 20:13:01 | 36323.4077 | 0.4001 | 1 | 15 | 0 | 0 | 0 | -9.088486 | 3.928618 | -35.70519 | 2.735935 | 2.72662 | 18.56732 | 9.959343 | [13 empty] | 25.4821 | 0.01778007 | 25 | 0 | 25.47503 | 0.1002949
2423 | 2021/06/09 20:13:01 | 36323.5087 | 0.5011 | 1 | 15 | 0 | 0 | 0 | -9.088943 | 3.925471 | -35.67838 | 2.735935 | 2.726875 | 18.56732 | 9.960343 | [13 empty] | 25.4821 | 0.01778007 | 25 | 0 | 25.47503 | 0.1002949
2424 | 2021/06/09 20:13:01 | 36323.6086 | 0.601 | 1 | 15 | 0 | 0 | 0 | -9.08934 | 3.923158 | -35.65892 | 2.735935 | 2.727127 | 18.56732 | 9.96133 | [13 empty] | 25.4821 | 0.01778007 | 25 | 0 | 25.47503 | 0.1002949
2425 | 2021/06/09 20:13:01 | 36323.7077 | 0.7001 | 1 | 15 | 0 | 0 | 0 | -9.08963 | 3.920739 | -35.63807 | 2.735935 | 2.727377 | 18.56732 | 9.962313 | [13 empty] | 25.38223 | -0.03121078 | 25 | 0 | 25.14678 | -0.102579
2426 | 2021/06/09 20:13:01 | 36323.8077 | 0.8001 | 1 | 15 | 0 | 0 | 0 | -9.090698 | 3.919168 | -35.62797 | 2.735935 | 2.727627 | 18.56732 | 9.963292 | [13 empty] | 25.38223 | -0.03121078 | 25 | 0 | 25.14678 | -0.102579
2427 | 2021/06/09 20:13:01 | 36323.9087 | 0.9011 | 1 | 15 | 0 | 0 | 0 | -9.090691 | 3.917221 | -35.61025 | 2.735935 | 2.727883 | 18.56732 | 9.964297 | [13 empty] | 25.38223 | -0.03121078 | 25 | 0 | 25.14678 | -0.102579
2428 | 2021/06/09 20:13:01 | 36324.0077 | 1.0001 | 1 | 15 | 0 | 0 | 0 | -9.089699 | 3.915741 | -35.59291 | 2.735935 | 2.728133 | 18.56732 | 9.965275 | [13 empty] | 25.38223 | -0.03121078 | 25 | 0 | 25.14678 | -0.102579
2429 | 2021/06/09 20:13:01 | 36324.1077 | 1.1001 | 1 | 15 | 0 | 0 | 0 | -9.088554 | 3.914312 | -35.57544 | 2.735935 | 2.728384 | 18.56732 | 9.966259 | [13 empty] | 25.38223 | -0.03121078 | 25 | 0 | 25.14678 | -0.102579
2430 | 2021/06/09 20:13:01 | 36324.2078 | 1.2002 | 1 | 15 | 0 | 0 | 0 | -9.087402 | 3.912796 | -35.55715 | 2.735935 | 2.728637 | 18.56732 | 9.967248 | [13 empty] | 25.38223 | -0.03121078 | 25 | 0 | 25.14678 | -0.102579
2431 | 2021/06/09 20:13:02 | 36324.3079 | 1.3003 | 1 | 15 | 0 | 0 | 0 | -9.086365 | 3.911376 | -35.54019 | 2.735935 | 2.728889 | 18.56732 | 9.968232 |  | -0.01605292 |  | 0.1732949 | 11.49986 | [8 empty] | 25.38223 | -0.03121078 | 25 | 0 | 25.14678 | -0.102579
2432 | 2021/06/09 20:13:02 | 36324.4079 | 1.4003 | 1 | 15 | 0 | 0 | 0 | -9.085342 | 3.910076 | -35.52438 | 2.735935 | 2.729141 | 18.56732 | 9.969217 | [13 empty] | 25.76985 | -0.03121078 | 25 | 0 | 25.52747 | -0.102579
2433 | 2021/06/09 20:13:02 | 36324.5078 | 1.5002 | 1 | 15 | 0 | 0 | 0 | -9.084236 | 3.908695 | -35.50751 | 2.735935 | 2.729393 | 18.56732 | 9.970202 | [13 empty] | 25.76985 | -0.03121078 | 25 | 0 | 25.52747 | -0.102579
2434 | 2021/06/09 20:13:02 | 36324.6079 | 1.6003 | 1 | 15 | 0 | 0 | 0 | -9.083473 | 3.907571 | -35.49432 | 2.735935 | 2.729645 | 18.56732 | 9.971187 | [13 empty] | 25.76985 | -0.03121078 | 25 | 0 | 25.52747 | -0.102579
2435 | 2021/06/09 20:13:02 | 36324.7087 | 1.7011 | 1 | 15 | 0 | 0 | 0 | -9.083435 | 3.906304 | -35.48266 | 2.735935 | 2.729898 | 18.56732 | 9.972179 | [13 empty] | 25.76985 | -0.03121078 | 25 | 0 | 25.52747 | -0.102579
2436 | 2021/06/09 20:13:02 | 36324.8085 | 1.8009 | 1 | 15 | 0 | 0 | 0 | -9.08345 | 3.905202 | -35.47271 | 2.735935 | 2.73015 | 18.56732 | 9.97316 | [13 empty] | 25.76985 | -0.03121078 | 25 | 0 | 25.52747 | -0.102579
2437 | 2021/06/09 20:13:02 | 36324.9085 | 1.9009 | 1 | 15 | 0 | 0 | 0 | -9.083466 | 3.903971 | -35.46159 | 2.735935 | 2.730402 | 18.56732 | 9.974144 | [13 empty] | 25.76985 | -0.03121078 | 25 | 0 | 25.52747 | -0.102579
2438 | 2021/06/09 20:13:02 | 36325.0079 | 2.0003 | 1 | 15 | 0 | 0 | 0 | -9.083412 | 3.902959 | -35.45218 | 2.735935 | 2.730652 | 18.56732 | 9.975121 | [13 empty] | 25.76985 | -0.03121078 | 25 | 0 | 25.52747 | -0.102579
2439 | 2021/06/09 20:13:02 | 36325.1081 | 2.1005 | 1 | 15 | 0 | 0 | 0 | -9.083298 | 3.902158 | -35.44446 | 2.735935 | 2.730904 | 18.56732 | 9.976105 | [13 empty] | 25.52045 | 0.04319429 | 25 | 0 | 25.52747 | -0.102579
2440 | 2021/06/09 20:13:02 | 36325.2077 | 2.2001 | 1 | 15 | 0 | 0 | 0 | -9.08326 | 3.900928 | -35.43314 | 2.735935 | 2.731154 | 18.56732 | 9.97708 | [13 empty] | 25.52045 | 0.04319429 | 25 | 0 | 25.51338 | 0.1145625
2441 | 2021/06/09 20:13:03 | 36325.3079 | 2.3003 | 1 | 15 | 0 | 0 | 0 | -9.083221 | 3.900082 | -35.42531 | 2.735935 | 2.731408 | 18.56732 | 9.978069 |  | -0.009710139 |  | 0.2255948 | 4.584824 | [8 empty] | 25.52045 | 0.04319429 | 25 | 0 | 25.51338 | 0.1145625
2442 | 2021/06/09 20:13:03 | 36325.4086 | 2.401 | 1 | 15 | 0 | 0 | 0 | -9.083038 | 3.898974 | -35.41453 | 2.735935 | 2.731662 | 18.56732 | 9.979059 | [13 empty] | 25.52045 | 0.04319429 | 25 | 0 | 25.51338 | 0.1145625
2443 | 2021/06/09 20:13:03 | 36325.5085 | 2.5009 | 1 | 15 | 0 | 0 | 0 | -9.083031 | 3.897958 | -35.40527 | 2.735935 | 2.731914 | 18.56732 | 9.980042 | [13 empty] | 25.52045 | 0.04319429 | 25 | 0 | 25.51338 | 0.1145625
2444 | 2021/06/09 20:13:03 | 36325.6087 | 2.6011 | 1 | 15 | 0 | 0 | 0 | -9.083115 | 3.897222 | -35.39892 | 2.735935 | 2.732166 | 18.56732 | 9.981025 | [13 empty] | 25.52045 | 0.04319429 | 25 | 0 | 25.51338 | 0.1145625
2445 | 2021/06/09 20:13:03 | 36325.7077 | 2.7001 | 1 | 15 | 0 | 0 | 0 | -9.083267 | 3.89629 | -35.39104 | 2.735935 | 2.732413 | 18.56732 | 9.981989 | [13 empty] | 25.52045 | 0.04319429 | 25 | 0 | 25.51338 | 0.1145625
2446 | 2021/06/09 20:13:03 | 36325.8088 | 2.8012 | 1 | 15 | 0 | 0 | 0 | -9.083298 | 3.89547 | -35.38371 | 2.735935 | 2.732669 | 18.56732 | 9.982986 | [13 empty] | 25.32384 | -0.06143928 | 25 | 0 | 25.51338 | 0.1145625
2447 | 2021/06/09 20:13:03 | 36325.9087 | 2.9011 | 1 | 15 | 0 | 0 | 0 | -9.083267 | 3.894527 | -35.37503 | 2.735935 | 2.732921 | 18.56732 | 9.983969 | [13 empty] | 25.32384 | -0.06143928 | 25 | 0 | 25.06695 | -0.1395088
2448 | 2021/06/09 20:13:03 | 36326.0077 | 3.0001 | 1 | 15 | 0 | 0 | 0 | -9.083397 | 3.893783 | -35.36878 | 2.735935 | 2.733171 | 18.56732 | 9.984941 | [13 empty] | 25.32384 | -0.06143928 | 25 | 0 | 25.06695 | -0.1395088
2449 | 2021/06/09 20:13:03 | 36326.1077 | 3.1001 | 1 | 15 | 0 | 0 | 0 | -9.083427 | 3.892918 | -35.36104 | 2.735935 | 2.733422 | 18.56732 | 9.985919 | [13 empty] | 25.32384 | -0.06143928 | 25 | 0 | 25.06695 | -0.1395088
2450 | 2021/06/09 20:13:03 | 36326.2085 | 3.2009 | 1 | 15 | 0 | 0 | 0 | -9.083435 | 3.891935 | -35.35214 | 2.735935 | 2.733676 | 18.56732 | 9.986909 | [13 empty] | 25.32384 | -0.06143928 | 25 | 0 | 25.06695 | -0.1395088
2451 | 2021/06/09 20:13:04 | 36326.3085 | 3.3009 | 1 | 15 | 0 | 0 | 0 | -9.083565 | 3.891414 | -35.34791 | 2.735935 | 2.733928 | 18.56732 | 9.987889 |  | -0.008169421 |  | 0.2982939 | [9 empty] | 25.32384 | -0.06143928 | 25 | 0 | 25.06695 | -0.1395088
2452 | 2021/06/09 20:13:04 | 36326.4079 | 3.4003 | 1 | 15 | 0 | 0 | 0 | -9.083603 | 3.890452 | -35.33932 | 2.735935 | 2.734179 | 18.56732 | 9.988866 | [13 empty] | 25.32384 | -0.06143928 | 25 | 0 | 25.06695 | -0.1395088
2453 | 2021/06/09 20:13:04 | 36326.5079 | 3.5003 | 1 | 15 | 0 | 0 | 0 | -9.083588 | 3.889685 | -35.3323 | 2.735935 | 2.734431 | 18.56732 | 9.989846 | [13 empty] | 25.75076 | -0.06143928 | 25 | 0 | 25.06695 | -0.1395088
2454 | 2021/06/09 20:13:04 | 36326.6087 | 3.6011 | 1 | 15 | 0 | 0 | 0 | -9.083427 | 3.889078 | -35.32616 | 2.735935 | 2.734686 | 18.56732 | 9.990835 | [13 empty] | 25.75076 | -0.06143928 | 25 | 0 | 25.43703 | -0.1395088
2455 | 2021/06/09 20:13:04 | 36326.7087 | 3.7011 | 1 | 15 | 0 | 0 | 0 | -9.083389 | 3.888212 | -35.31814 | 2.735935 | 2.734937 | 18.56732 | 9.991815 | [13 empty] | 25.75076 | -0.06143928 | 25 | 0 | 25.43703 | -0.1395088
2456 | 2021/06/09 20:13:04 | 36326.8085 | 3.8009 | 1 | 15 | 0 | 0 | 0 | -9.083488 | 3.887388 | -35.31104 | 2.735935 | 2.735189 | 18.56732 | 9.992791 | [13 empty] | 25.75076 | -0.06143928 | 25 | 0 | 25.43703 | -0.1395088
2457 | 2021/06/09 20:13:04 | 36326.9077 | 3.9001 | 1 | 15 | 0 | 0 | 0 | -9.083603 | 3.886739 | -35.30559 | 2.735935 | 2.735439 | 18.56732 | 9.993765 | [13 empty] | 25.75076 | -0.06143928 | 25 | 0 | 25.43703 | -0.1395088
2458 | 2021/06/09 20:13:04 | 36327.0085 | 4.0009 | 1 | 15 | 0 | 0 | 0 | -9.083527 | 3.886127 | -35.29974 | 2.735935 | 2.735693 | 18.56732 | 9.994752 | [13 empty] | 25.75076 | -0.06143928 | 25 | 0 | 25.43703 | -0.1395088
2459 | 2021/06/09 20:13:04 | 36327.108 | 4.1004 | 1 | 15 | 0 | 0 | 0 | -9.083305 | 3.8855 | -35.29318 | 2.735935 | 2.735944 | 18.56732 | 9.995727 | [13 empty] | 25.75076 | -0.06143928 | 25 | 0 | 25.43703 | -0.1395088
2460 | 2021/06/09 20:13:04 | 36327.2079 | 4.2003 | 1 | 15 | 0 | 0 | 0 | -9.083221 | 3.884716 | -35.28573 | 2.735935 | 2.736196 | 18.56732 | 9.996707 | [13 empty] | 25.75076 | -0.06143928 | 25 | 0 | 25.43703 | -0.1395088
2461 | 2021/06/09 20:13:05 | 36327.3087 | 4.3011 | 1 | 15 | 0 | 0 | 0 | -9.08326 | 3.884081 | -35.28012 | 2.735935 | 2.73645 | 18.56732 | 9.997691 |  | -0.008089202 |  | 0.3294918 | 3.442074 | [8 empty] | 25.68828 | 0.1138866 | 25 | 0 | 25.60277 | 0.1674438
2462 | 2021/06/09 20:13:05 | 36327.4079 | 4.4003 | 1 | 15 | 0 | 0 | 0 | -9.083244 | 3.883274 | -35.27273 | 2.735935 | 2.7367 | 18.56732 | 9.998663 | [13 empty] | 25.68828 | 0.1138866 | 25 | 0 | 25.60277 | 0.1674438
2463 | 2021/06/09 20:13:05 | 36327.5085 | 4.5009 | 1 | 15 | 0 | 0 | 0 | -9.083191 | 3.882907 | -35.26919 | 2.735935 | 2.736953 | 18.56732 | 9.999647 | [13 empty] | 25.68828 | 0.1138866 | 25 | 0 | 25.60277 | 0.1674438
2464 | 2021/06/09 20:13:05 | 36327.6085 | 4.6009 | 1 | 15 | 0 | 0 | 0 | -9.083168 | 3.882109 | -35.26185 | 2.735935 | 2.737205 | 18.56732 | 10.00062 | [13 empty] | 25.68828 | 0.1138866 | 25 | 0 | 25.60277 | 0.1674438
2465 | 2021/06/09 20:13:05 | 36327.7079 | 4.7003 | 1 | 15 | 0 | 0 | 0 | -9.083168 | 3.881452 | -35.25588 | 2.735935 | 2.737456 | 18.56732 | 10.0016 | [13 empty] | 25.68828 | 0.1138866 | 25 | 0 | 25.60277 | 0.1674438
2466 | 2021/06/09 20:13:05 | 36327.8079 | 4.8003 | 1 | 15 | 0 | 0 | 0 | -9.083191 | 3.880754 | -35.24963 | 2.735935 | 2.737708 | 18.56732 | 10.00257 | [13 empty] | 25.68828 | 0.1138866 | 25 | 0 | 25.60277 | 0.1674438
2467 | 2021/06/09 20:13:05 | 36327.9079 | 4.9003 | 1 | 15 | 0 | 0 | 0 | -9.083206 | 3.880136 | -35.24407 | 2.735935 | 2.737959 | 18.56732 | 10.00355 | [13 empty] | 25.68828 | 0.1138866 | 25 | 0 | 25.60277 | 0.1674438
2468 | 2021/06/09 20:13:05 | 36328.0087 | 5.0011 | 1 | 15 | 0 | 0 | 0 | -9.083267 | 3.879623 | -35.23965 | 2.735935 | 2.738214 | 18.56732 | 10.00454 | [13 empty] | 25.39186 | -0.09263039 | 25 | 0 | 25.09932 | -0.15733
2469 | 2021/06/09 20:13:05 | 36328.1077 | 5.1001 | 1 | 15 | 0 | 0 | 0 | -9.083282 | 3.87879 | -35.23214 | 2.735935 | 2.738464 | 18.56732 | 10.00551 | [13 empty] | 25.39186 | -0.09263039 | 25 | 0 | 25.09932 | -0.15733
2470 | 2021/06/09 20:13:05 | 36328.2087 | 5.2011 | 1 | 15 | 0 | 0 | 0 | -9.083359 | 3.878333 | -35.22829 | 2.735935 | 2.738717 | 18.56732 | 10.00649 | [13 empty] | 25.39186 | -0.09263039 | 25 | 0 | 25.09932 | -0.15733
2471 | 2021/06/09 20:13:06 | 36328.3085 | 5.3009 | 1 | 15 | 0 | 0 | 0 | -9.083168 | 3.877829 | -35.22297 | 2.735935 | 2.738968 | 18.56732 | 10.00747 |  | -0.006806635 |  | 0.4002095 | 2.822912 | [8 empty] | 25.39186 | -0.09263039 | 25 | 0 | 25.09932 | -0.15733
2472 | 2021/06/09 20:13:06 | 36328.4086 | 5.401 | 1 | 15 | 0 | 0 | 0 | -9.083076 | 3.877089 | -35.21589 | 2.735935 | 2.739221 | 18.56732 | 10.00844 | [13 empty] | 25.39186 | -0.09263039 | 25 | 0 | 25.09932 | -0.15733
2473 | 2021/06/09 20:13:06 | 36328.5088 | 5.5012 | 1 | 15 | 0 | 0 | 0 | -9.082962 | 3.876678 | -35.21172 | 2.735935 | 2.739473 | 18.56732 | 10.00942 | [13 empty] | 25.39186 | -0.09263039 | 25 | 0 | 25.09932 | -0.15733
2474 | 2021/06/09 20:13:06 | 36328.6077 | 5.6001 | 1 | 15 | 0 | 0 | 0 | -9.082886 | 3.876001 | -35.20528 | 2.735935 | 2.739721 | 18.56732 | 10.01038 | [13 empty] | 25.39186 | -0.09263039 | 25 | 0 | 25.09932 | -0.15733
2475 | 2021/06/09 20:13:06 | 36328.7078 | 5.7002 | 1 | 15 | 0 | 0 | 0 | -9.083 | 3.875497 | -35.20114 | 2.735935 | 2.739975 | 18.56732 | 10.01137 | [13 empty] | 25.75745 | -0.09263039 | 25 | 0 | 25.32243 | -0.15733
2476 | 2021/06/09 20:13:06 | 36328.8078 | 5.8002 | 1 | 15 | 0 | 0 | 0 | -9.083038 | 3.875056 | -35.19728 | 2.735935 | 2.740227 | 18.56732 | 10.01235 | [13 empty] | 25.75745 | -0.09263039 | 25 | 0 | 25.32243 | -0.15733
2477 | 2021/06/09 20:13:06 | 36328.9077 | 5.9001 | 1 | 15 | 0 | 0 | 0 | -9.083191 | 3.874238 | -35.19044 | 2.735935 | 2.740479 | 18.56732 | 10.01332 | [13 empty] | 25.75745 | -0.09263039 | 25 | 0 | 25.32243 | -0.15733
2478 | 2021/06/09 20:13:06 | 36329.0078 | 6.0002 | 1 | 15 | 0 | 0 | 0 | -9.083221 | 3.874018 | -35.18856 | 2.735935 | 2.740731 | 18.56732 | 10.0143 | [13 empty] | 25.75745 | -0.09263039 | 25 | 0 | 25.32243 | -0.15733
2479 | 2021/06/09 20:13:06 | 36329.1086 | 6.101 | 1 | 15 | 0 | 0 | 0 | -9.083206 | 3.873292 | -35.18191 | 2.735935 | 2.740985 | 18.56732 | 10.01528 | [13 empty] | 25.75745 | -0.09263039 | 25 | 0 | 25.32243 | -0.15733
2480 | 2021/06/09 20:13:06 | 36329.2079 | 6.2003 | 1 | 15 | 0 | 0 | 0 | -9.083351 | 3.872853 | -35.17848 | 2.735935 | 2.741236 | 18.56732 | 10.01625 | [13 empty] | 25.75745 | -0.09263039 | 25 | 0 | 25.32243 | -0.15733
2481 | 2021/06/09 20:13:07 | 36329.3079 | 6.3003 | 1 | 15 | 0 | 0 | 0 | -9.083321 | 3.872416 | -35.1744 | 2.735935 | 2.741488 | 18.56732 | 10.01723 |  | -0.005755497 |  | 0.3925818 | [9 empty] | 25.75745 | -0.09263039 | 25 | 0 | 25.32243 | -0.15733
2482 | 2021/06/09 20:13:07 | 36329.4078 | 6.4002 | 1 | 15 | 0 | 0 | 0 | -9.083153 | 3.871751 | -35.16771 | 2.735935 | 2.741739 | 18.56732 | 10.0182 | [13 empty] | 25.84577 | 0.1418453 | 25 | 0 | 25.6676 | 0.1775885
2483 | 2021/06/09 20:13:07 | 36329.5077 | 6.5001 | 1 | 15 | 0 | 0 | 0 | -9.083092 | 3.87136 | -35.16392 | 2.735935 | 2.741991 | 18.56732 | 10.01918 | [13 empty] | 25.84577 | 0.1418453 | 25 | 0 | 25.6676 | 0.1775885
2484 | 2021/06/09 20:13:07 | 36329.6077 | 6.6001 | 1 | 15 | 0 | 0 | 0 | -9.082954 | 3.870614 | -35.15661 | 2.735935 | 2.742244 | 18.56732 | 10.02015 | [13 empty] | 25.84577 | 0.1418453 | 25 | 0 | 25.6676 | 0.1775885
2485 | 2021/06/09 20:13:07 | 36329.7085 | 6.7009 | 1 | 15 | 0 | 0 | 0 | -9.082886 | 3.870173 | -35.15234 | 2.735935 | 2.742497 | 18.56732 | 10.02114 | [13 empty] | 25.84577 | 0.1418453 | 25 | 0 | 25.6676 | 0.1775885
2486 | 2021/06/09 20:13:07 | 36329.8087 | 6.8011 | 1 | 15 | 0 | 0 | 0 | -9.083115 | 3.869816 | -35.14998 | 2.735935 | 2.74275 | 18.56732 | 10.02211 | [13 empty] | 25.84577 | 0.1418453 | 25 | 0 | 25.6676 | 0.1775885
2487 | 2021/06/09 20:13:07 | 36329.9088 | 6.9012 | 1 | 15 | 0 | 0 | 0 | -9.083107 | 3.869041 | -35.14291 | 2.735935 | 2.743003 | 18.56732 | 10.02309 | [13 empty] | 25.84577 | 0.1418453 | 25 | 0 | 25.6676 | 0.1775885
2488 | 2021/06/09 20:13:07 | 36330.0087 | 7.0011 | 1 | 15 | 0 | 0 | 0 | -9.083191 | 3.868854 | -35.14154 | 2.735935 | 2.743254 | 18.56732 | 10.02407 | [13 empty] | 25.84577 | 0.1418453 | 25 | 0 | 25.6676 | 0.1775885
2489 | 2021/06/09 20:13:07 | 36330.1077 | 7.1001 | 1 | 15 | 0 | 0 | 0 | -9.083115 | 3.868304 | -35.13625 | 2.735935 | 2.743504 | 18.56732 | 10.02503 | [13 empty] | 25.4569 | -0.1215208 | 25 | 0 | 25.6676 | 0.1775885
2490 | 2021/06/09 20:13:07 | 36330.2077 | 7.2001 | 1 | 15 | 0 | 0 | 0 | -9.083069 | 3.86788 | -35.13222 | 2.735935 | 2.743756 | 18.56732 | 10.02601 | [13 empty] | 25.4569 | -0.1215208 | 25 | 0 | 25.16439 | -0.1572526
2491 | 2021/06/09 20:13:08 | 36330.3086 | 7.301 | 1 | 15 | 0 | 0 | 0 | -9.082901 | 3.867432 | -35.1275 | 2.735935 | 2.74401 | 18.56732 | 10.02699 |  | -0.004431948 |  | 0.469381 | 2.214994 | [8 empty] | 25.4569 | -0.1215208 | 25 | 0 | 25.16439 | -0.1572526
2492 | 2021/06/09 20:13:08 | 36330.4078 | 7.4002 | 1 | 15 | 0 | 0 | 0 | -9.082825 | 3.866805 | -35.12151 | 2.735935 | 2.74426 | 18.56732 | 10.02796 | [13 empty] | 25.4569 | -0.1215208 | 25 | 0 | 25.16439 | -0.1572526
2493 | 2021/06/09 20:13:08 | 36330.5077 | 7.5001 | 1 | 15 | 0 | 0 | 0 | -9.082611 | 3.866554 | -35.11841 | 2.735935 | 2.744509 | 18.56732 | 10.02892 | [13 empty] | 25.4569 | -0.1215208 | 25 | 0 | 25.16439 | -0.1572526
2494 | 2021/06/09 20:13:08 | 36330.6077 | 7.6001 | 1 | 15 | 0 | 0 | 0 | -9.082497 | 3.865886 | -35.1119 | 2.735935 | 2.744763 | 18.56732 | 10.0299 | [13 empty] | 25.4569 | -0.1215208 | 25 | 0 | 25.16439 | -0.1572526
2495 | 2021/06/09 20:13:08 | 36330.7079 | 7.7003 | 1 | 15 | 0 | 0 | 0 | -9.082504 | 3.865623 | -35.10954 | 2.735935 | 2.745016 | 18.56732 | 10.03088 | [13 empty] | 25.4569 | -0.1215208 | 25 | 0 | 25.16439 | -0.1572526
2496 | 2021/06/09 20:13:08 | 36330.8076 | 7.8 | 1 | 15 | 0 | 0 | 0 | -9.082596 | 3.86523 | -35.10632 | 2.735935 | 2.745265 | 18.56732 | 10.03184 | [13 empty] | 25.83548 | -0.1215208 | 25 | 0 | 25.16439 | -0.1572526
2497 | 2021/06/09 20:13:08 | 36330.9077 | 7.9001 | 1 | 15 | 0 | 0 | 0 | -9.082596 | 3.864841 | -35.10279 | 2.735935 | 2.74552 | 18.56732 | 10.03282 | [13 empty] | 25.83548 | -0.1215208 | 25 | 0 | 25.36486 | -0.1572526
2498 | 2021/06/09 20:13:08 | 36331.0086 | 8.001 | 1 | 15 | 0 | 0 | 0 | -9.082634 | 3.864377 | -35.09872 | 2.735935 | 2.745775 | 18.56732 | 10.03381 | [13 empty] | 25.83548 | -0.1215208 | 25 | 0 | 25.36486 | -0.1572526
2499 | 2021/06/09 20:13:08 | 36331.1078 | 8.1002 | 1 | 15 | 0 | 0 | 0 | -9.082748 | 3.863857 | -35.09444 | 2.735935 | 2.746024 | 18.56732 | 10.03477 | [13 empty] | 25.83548 | -0.1215208 | 25 | 0 | 25.36486 | -0.1572526
2500 | 2021/06/09 20:13:08 | 36331.208 | 8.2004 | 1 | 15 | 0 | 0 | 0 | -9.08284 | 3.863635 | -35.09278 | 2.735935 | 2.746276 | 18.56732 | 10.03575 | [13 empty] | 25.83548 | -0.1215208 | 25 | 0 | 25.36486 | -0.1572526
2501 | 2021/06/09 20:13:09 | 36331.3086 | 8.301 | 1 | 15 | 0 | 0 | 0 | -9.082962 | 3.862982 | -35.08732 | 2.735935 | 2.74653 | 18.56732 | 10.03673 |  | -0.004880696 |  | 0.5109541 | [9 empty] | 25.83548 | -0.1215208 | 25 | 0 | 25.36486 | -0.1572526
2502 | 2021/06/09 20:13:09 | 36331.4087 | 8.4011 | 1 | 15 | 0 | 0 | 0 | -9.082848 | 3.862515 | -35.08264 | 2.735935 | 2.746783 | 18.56732 | 10.03771 | [13 empty] | 25.83548 | -0.1215208 | 25 | 0 | 25.36486 | -0.1572526
2503 | 2021/06/09 20:13:09 | 36331.5078 | 8.5002 | 1 | 15 | 0 | 0 | 0 | -9.082863 | 3.862262 | -35.0804 | 2.735935 | 2.747033 | 18.56732 | 10.03867 | [13 empty] | 25.90214 | 0.1391363 | 25 | 0 | 25.36486 | -0.1572526
2504 | 2021/06/09 20:13:09 | 36331.6078 | 8.6002 | 1 | 15 | 0 | 0 | 0 | -9.082886 | 3.861667 | -35.07508 | 2.735935 | 2.747285 | 18.56732 | 10.03965 | [13 empty] | 25.90214 | 0.1391363 | 25 | 0 | 25.61703 | 0.1414514
2505 | 2021/06/09 20:13:09 | 36331.7085 | 8.7009 | 1 | 15 | 0 | 0 | 0 | -9.083153 | 3.861453 | -35.07417 | 2.735935 | 2.747538 | 18.56732 | 10.04062 | [13 empty] | 25.90214 | 0.1391363 | 25 | 0 | 25.61703 | 0.1414514
2506 | 2021/06/09 20:13:09 | 36331.8086 | 8.801 | 1 | 15 | 0 | 0 | 0 | -9.083092 | 3.860954 | -35.0694 | 2.735935 | 2.747791 | 18.56732 | 10.0416 | [13 empty] | 25.90214 | 0.1391363 | 25 | 0 | 25.61703 | 0.1414514
2507 | 2021/06/09 20:13:09 | 36331.9078 | 8.9002 | 1 | 15 | 0 | 0 | 0 | -9.082977 | 3.860572 | -35.06549 | 2.735935 | 2.748041 | 18.56732 | 10.04256 | [13 empty] | 25.90214 | 0.1391363 | 25 | 0 | 25.61703 | 0.1414514
2508 | 2021/06/09 20:13:09 | 36332.0077 | 9.0001 | 1 | 15 | 0 | 0 | 0 | -9.083031 | 3.860252 | -35.06279 | 2.735935 | 2.748291 | 18.56732 | 10.04353 | [13 empty] | 25.90214 | 0.1391363 | 25 | 0 | 25.61703 | 0.1414514
2509 | 2021/06/09 20:13:09 | 36332.1079 | 9.1003 | 1 | 15 | 0 | 0 | 0 | -9.083107 | 3.85991 | -35.05998 | 2.735935 | 2.748545 | 18.56732 | 10.04451 | [13 empty] | 25.90214 | 0.1391363 | 25 | 0 | 25.61703 | 0.1414514
2510 | 2021/06/09 20:13:09 | 36332.2087 | 9.2011 | 1 | 15 | 0 | 0 | 0 | -9.082924 | 3.859528 | -35.0558 | 2.735935 | 2.748799 | 18.56732 | 10.04549 | [13 empty] | 25.90214 | 0.1391363 | 25 | 0 | 25.61703 | 0.1414514
2511 | 2021/06/09 20:13:10 | 36332.3076 | 9.3 | 1 | 15 | 0 | 0 | 0 | -9.083092 | 3.859026 | -35.05189 | 2.735935 | 2.749047 | 18.56732 | 10.04644 |  | -0.003471391 |  | 0.5852391 | 1.797238 | [8 empty] | 25.55381 | -0.108853 | 25 | 0 | 25.11146 | -0.1579911
2512 | 2021/06/09 20:13:10 | 36332.4085 | 9.4009 | 1 | 15 | 0 | 0 | 0 | -9.083092 | 3.858616 | -35.04816 | 2.735935 | 2.749303 | 18.56732 | 10.04743 | [13 empty] | 25.55381 | -0.108853 | 25 | 0 | 25.11146 | -0.1579911
2513 | 2021/06/09 20:13:10 | 36332.5079 | 9.5003 | 1 | 15 | 0 | 0 | 0 | -9.08326 | 3.858349 | -35.04639 | 2.735935 | 2.749553 | 18.56732 | 10.0484 | [13 empty] | 25.55381 | -0.108853 | 25 | 0 | 25.11146 | -0.1579911
2514 | 2021/06/09 20:13:10 | 36332.6087 | 9.6011 | 1 | 15 | 0 | 0 | 0 | -9.083229 | 3.857819 | -35.04145 | 2.735935 | 2.749807 | 18.56732 | 10.04938 | [13 empty] | 25.55381 | -0.108853 | 25 | 0 | 25.11146 | -0.1579911
2515 | 2021/06/09 20:13:10 | 36332.7086 | 9.701 | 1 | 15 | 0 | 0 | 0 | -9.083107 | 3.857683 | -35.03975 | 2.735935 | 2.750059 | 18.56732 | 10.05035 | [13 empty] | 25.55381 | -0.108853 | 25 | 0 | 25.11146 | -0.1579911
2516 | 2021/06/09 20:13:10 | 36332.8086 | 9.801 | 1 | 15 | 0 | 0 | 0 | -9.083092 | 3.857171 | -35.03504 | 2.735935 | 2.75031 | 18.56732 | 10.05132 | [13 empty] | 25.55381 | -0.108853 | 25 | 0 | 25.11146 | -0.1579911
2517 | 2021/06/09 20:13:10 | 36332.9087 | 9.9011 | 1 | 15 | 0 | 0 | 0 | -9.083412 | 3.856804 | -35.03294 | 2.735935 | 2.750563 | 18.56732 | 10.0523 | [13 empty] | 25.55381 | -0.108853 | 25 | 0 | 25.11146 | -0.1579911
2518 | 2021/06/09 20:13:10 | 36333.0078 | 10.0002 | 1 | 15 | 0 | 0 | 0 | -9.083435 | 3.856524 | -35.03049 | 2.735935 | 2.750812 | 18.56732 | 10.05326 | [13 empty] | 25.89186 | -0.108853 | 25 | 0 | 25.27859 | -0.1579911
2519 | 2021/06/09 20:13:10 | 36333.0093 | 10.0017 | 1 | 15 | 0 | 0 | 0 | -9.083435 | 3.856524 | -35.03049 | 2.735935 | 2.750816 | 18.56732 | 10.05327 |  | -0.003964679 | 0.02333702 | 0.6695267 | 1.797238 | [8 empty] | 25.89186 | -0.108853 | 25 | 0 | 25.27859 | -0.1579911
2520 | 2021/06/09 20:13:11 | 36333.5454 | 0.5001 | 1 | 16 | 0 | 0 | 0 | 0 | 4.095177 | 0 | 2.735935 | 2.750823 | 18.56732 | 10.0533 |  | 0.02747101 | [11 empty] | 25.89186 | -0.108853 | 25 | 0 | 25.27859 | -0.1579911
2521 | 2021/06/09 20:13:11 | 36334.0461 | 1.0008 | 1 | 16 | 0 | 0 | 0 | 0 | 4.102428 | 0 | 2.735935 | 2.750823 | 18.56732 | 10.0533 | [13 empty] | 26.06186 | 0.1587653 | 25 | 0 | 25.67703 | 0.1767403
2522 | 2021/06/09 20:13:12 | 36334.5463 | 1.501 | 1 | 16 | 0 | 0 | 0 | 0 | 4.10721 | 0 | 2.735935 | 2.750823 | 18.56732 | 10.0533 |  | 0.008687734 | [11 empty] | 25.6652 | -0.123955 | 25 | 0 | 25.2301 | -0.1396668
2523 | 2021/06/09 20:13:12 | 36335.0462 | 2.0009 | 1 | 16 | 0 | 0 | 0 | 0 | 4.110842 | 0 | 2.735935 | 2.750823 | 18.56732 | 10.0533 | [13 empty] | 25.6652 | -0.123955 | 25 | 0 | 25.2301 | -0.1396668
2524 | 2021/06/09 20:13:13 | 36335.5461 | 2.5008 | 1 | 16 | 0 | 0 | 0 | 0 | 4.113699 | 0 | 2.735935 | 2.750823 | 18.56732 | 10.0533 |  | 0.006337234 | [11 empty] | 25.87048 | -0.123955 | 25 | 0 | 25.18581 | -0.1396668
2525 | 2021/06/09 20:13:13 | 36336.0461 | 3.0008 | 1 | 16 | 0 | 0 | 0 | 0 | 4.116189 | 0 | 2.735935 | 2.750823 | 18.56732 | 10.0533 | [13 empty] | 26.14504 | 0.149951 | 25 | 0 | 25.66047 | 0.1344913
2526 | 2021/06/09 20:13:14 | 36336.5454 | 3.5001 | 1 | 16 | 0 | 0 | 0 | 0 | 4.118228 | 0 | 2.735935 | 2.750823 | 18.56732 | 10.0533 |  | 0.005396716 | [11 empty] | 25.76588 | -0.1184893 | 25 | 0 | 25.66047 | 0.1344913
2527 | 2021/06/09 20:13:14 | 36337.0461 | 4.0008 | 1 | 16 | 0 | 0 | 0 | 0 | 4.120014 | 0 | 2.735935 | 2.750823 | 18.56732 | 10.0533 | [13 empty] | 25.76588 | -0.1184893 | 25 | 0 | 25.37368 | -0.08962214
2528 | 2021/06/09 20:13:15 | 36337.5461 | 4.5008 | 1 | 16 | 0 | 0 | 0 | 0 | 4.121925 | 0 | 2.735935 | 2.750823 | 18.56732 | 10.0533 |  | 0.004543927 | [11 empty] | 25.79837 | -0.1184893 | 25 | 0 | 25.11359 | -0.08962214
2529 | 2021/06/09 20:13:15 | 36338.0462 | 5.0009 | 1 | 16 | 0 | 0 | 0 | 0 | 4.123611 | 0 | 2.735935 | 2.750823 | 18.56732 | 10.0533 | [13 empty] | 26.20203 | 0.1362973 | 25 | 0 | 25.56776 | 0.06065011
2530 | 2021/06/09 20:13:16 | 36338.5461 | 5.5008 | 1 | 16 | 0 | 0 | 0 | 0 | 4.124974 | 0 | 2.735935 | 2.750823 | 18.56732 | 10.0533 |  | 0.002974208 | [11 empty] | 26.20203 | 0.1362973 | 25 | 0 | 25.56776 | 0.06065011
2531 | 2021/06/09 20:13:16 | 36339.0462 | 6.0009 | 1 | 16 | 0 | 0 | 0 | 0 | 4.126108 | 0 | 2.735935 | 2.750823 | 18.56732 | 10.0533 | [13 empty] | 25.88093 | -0.1003438 | 25 | 0 | 25.49596 | -0.02243698
2532 | 2021/06/09 20:13:17 | 36339.5463 | 6.501 | 1 | 16 | 0 | 0 | 0 | 0 | 4.127472 | 0 | 2.735935 | 2.750823 | 18.56732 | 10.0533 |  | 0.003160712 | [11 empty] | 25.73568 | -0.1003438 | 25 | 0 | 25.12221 | -0.02243698
2533 | 2021/06/09 20:13:17 | 36340.0454 | 7.0001 | 1 | 16 | 0 | 0 | 0 | 0 | 4.128264 | 0 | 2.735935 | 2.750823 | 18.56732 | 10.0533 | [13 empty] | 25.73568 | -0.1003438 | 25 | 0 | 25.12221 | -0.02243698
2534 | 2021/06/09 20:13:18 | 36340.5455 | 7.5002 | 1 | 16 | 0 | 0 | 0 | 0 | 4.129358 | 0 | 2.735935 | 2.750823 | 18.56732 | 10.0533 |  | 0.002152148 | [11 empty] | 26.15679 | 0.08620739 | 25 | 0 | 25.4868 | -0.002862811
2535 | 2021/06/09 20:13:18 | 36341.0454 | 8.0001 | 1 | 16 | 0 | 0 | 0 | 0 | 4.130327 | 0 | 2.735935 | 2.750823 | 18.56732 | 10.0533 | [13 empty] | 26.05429 | -0.03203332 | 25 | 0 | 25.61241 | 0.03925204
2536 | 2021/06/09 20:13:19 | 36341.5454 | 8.5001 | 1 | 16 | 0 | 0 | 0 | 0 | 4.131487 | 0 | 2.735935 | 2.750823 | 18.56732 | 10.0533 |  | 0.00276248 | [11 empty] | 25.70189 | -0.03203332 | 25 | 0 | 25.61241 | 0.03925204
2537 | 2021/06/09 20:13:19 | 36342.0455 | 9.0002 | 1 | 16 | 0 | 0 | 0 | 0 | 4.132252 | 0 | 2.735935 | 2.750823 | 18.56732 | 10.0533 | [13 empty] | 25.70189 | -0.03203332 | 25 | 0 | 25.13834 | 0.03925204
2538 | 2021/06/09 20:13:20 | 36342.5454 | 9.5001 | 1 | 16 | 0 | 0 | 0 | 0 | 4.13311 | 0 | 2.735935 | 2.750823 | 18.56732 | 10.0533 |  | 0.00185334 | [11 empty] | 25.9918 | -0.01952589 | 25 | 0 | 25.22167 | -0.1221067
2539 | 2021/06/09 20:13:20 | 36343.0453 | 10 | 1 | 16 | 0 | 0 | 0 | 0 | 4.133964 | 0 | 2.735935 | 2.750823 | 18.56732 | 10.0533 | [13 empty] | 26.17703 | 0.05788505 | 25 | 0 | 25.61405 | 0.1226205
2540 | 2021/06/09 20:13:21 | 36343.5463 | 10.501 | 1 | 16 | 0 | 0 | 0 | 0 | 4.134741 | 0 | 2.735935 | 2.750823 | 18.56732 | 10.0533 |  | 0.001484975 | [11 empty] | 26.17703 | 0.05788505 | 25 | 0 | 25.61405 | 0.1226205
2541 | 2021/06/09 20:13:21 | 36344.0454 | 11.0001 | 1 | 16 | 0 | 0 | 0 | 0 | 4.135383 | 0 | 2.735935 | 2.750823 | 18.56732 | 10.0533 | [13 empty] | 25.77383 | 0.05788505 | 25 | 0 | 25.28174 | 0.1226205
2542 | 2021/06/09 20:13:22 | 36344.5455 | 11.5002 | 1 | 16 | 0 | 0 | 0 | 0 | 4.135958 | 0 | 2.735935 | 2.750823 | 18.56732 | 10.0533 | [13 empty] | 25.8826 | -0.0920099 | 25 | 0 | 25.11943 | -0.1545686
2543 | 2021/06/09 20:13:22 | 36345.0456 | 12.0003 | 1 | 16 | 0 | 0 | 0 | 0 | 4.136554 | 0 | 2.735935 | 2.750823 | 18.56732 | 10.0533 | [13 empty] | 25.8826 | -0.0920099 | 25 | 0 | 25.11943 | -0.1545686
2544 | 2021/06/09 20:13:23 | 36345.5455 | 12.5002 | 1 | 16 | 0 | 0 | 0 | 0 | 4.137177 | 0 | 2.735935 | 2.750823 | 18.56732 | 10.0533 |  | 0.001164265 | [11 empty] | 26.24161 | 0.1121908 | 25 | 0 | 25.62166 | 0.1569462
2545 | 2021/06/09 20:13:23 | 36346.0456 | 13.0003 | 1 | 16 | 0 | 0 | 0 | 0 | 4.137671 | 0 | 2.735935 | 2.750823 | 18.56732 | 10.0533 | [13 empty] | 25.86417 | 0.1121908 | 25 | 0 | 25.3579 | 0.1569462
2546 | 2021/06/09 20:13:24 | 36346.5455 | 13.5002 | 1 | 16 | 0 | 0 | 0 | 0 | 4.138331 | 0 | 2.735935 | 2.750823 | 18.56732 | 10.0533 |  | 0.001315436 | [11 empty] | 25.81596 | -0.1330179 | 25 | 0 | 25.3579 | 0.1569462
2547 | 2021/06/09 20:13:24 | 36347.0455 | 14.0002 | 1 | 16 | 0 | 0 | 0 | 0 | 4.138836 | 0 | 2.735935 | 2.750823 | 18.56732 | 10.0533 | [13 empty] | 25.81596 | -0.1330179 | 25 | 0 | 25.06695 | -0.1733464
2548 | 2021/06/09 20:13:25 | 36347.5455 | 14.5002 | 1 | 16 | 0 | 0 | 0 | 0 | 4.139434 | 0 | 2.735935 | 2.750823 | 18.56732 | 10.0533 | [13 empty] | 26.25336 | 0.1366884 | 25 | 0 | 25.5835 | 0.1614213
2549 | 2021/06/09 20:13:25 | 36348.0454 | 15.0001 | 1 | 16 | 0 | 0 | 0 | 0 | 4.139778 | 0 | 2.735935 | 2.750823 | 18.56732 | 10.0533 | [13 empty] | 25.9646 | 0.1366884 | 25 | 0 | 25.52264 | 0.1614213
2550 | 2021/06/09 20:13:26 | 36348.5456 | 15.5003 | 1 | 16 | 0 | 0 | 0 | 0 | 4.14029 | 0 | 2.735935 | 2.750823 | 18.56732 | 10.0533 |  | 0.0009585527 | [11 empty] | 25.9646 | 0.1366884 | 25 | 0 | 25.52264 | 0.1614213
2551 | 2021/06/09 20:13:26 | 36349.0455 | 16.0002 | 1 | 16 | 0 | 0 | 0 | 0 | 4.140936 | 0 | 2.735935 | 2.750823 | 18.56732 | 10.0533 | [13 empty] | 25.82188 | -0.1348376 | 25 | 0 | 25.13 | -0.1417178
2552 | 2021/06/09 20:13:27 | 36349.5455 | 16.5002 | 1 | 16 | 0 | 0 | 0 | 0 | 4.141332 | 0 | 2.735935 | 2.750823 | 18.56732 | 10.0533 | [13 empty] | 26.26993 | 0.1400167 | 25 | 0 | 25.50024 | 0.1156998
2553 | 2021/06/09 20:13:27 | 36350.0454 | 17.0001 | 1 | 16 | 0 | 0 | 0 | 0 | 4.141783 | 0 | 2.735935 | 2.750823 | 18.56732 | 10.0533 | [13 empty] | 26.26993 | 0.1400167 | 25 | 0 | 25.50024 | 0.1156998
2554 | 2021/06/09 20:13:28 | 36350.5455 | 17.5002 | 1 | 16 | 0 | 0 | 0 | 0 | 4.142191 | 0 | 2.735935 | 2.750823 | 18.56732 | 10.0533 |  | 0.0009628443 | [11 empty] | 26.05408 | 0.1400167 | 25 | 0 | 25.57654 | 0.1156998
2555 | 2021/06/09 20:13:28 | 36351.0455 | 18.0002 | 1 | 16 | 0 | 0 | 0 | 0 | 4.142625 | 0 | 2.735935 | 2.750823 | 18.56732 | 10.0533 | [13 empty] | 25.75474 | -0.1609975 | 25 | 0 | 25.14843 | -0.1099414
2556 | 2021/06/09 20:13:29 | 36351.5454 | 18.5001 | 1 | 16 | 0 | 0 | 0 | 0 | 4.14293 | 0 | 2.735935 | 2.750823 | 18.56732 | 10.0533 | [13 empty] | 26.1073 | 0.1101756 | 25 | 0 | 25.14843 | -0.1099414
2557 | 2021/06/09 20:13:29 | 36352.0455 | 19.0002 | 1 | 16 | 0 | 0 | 0 | 0 | 4.143244 | 0 | 2.735935 | 2.750823 | 18.56732 | 10.0533 | [13 empty] | 26.1073 | 0.1101756 | 25 | 0 | 25.30167 | 0.04788876
2558 | 2021/06/09 20:13:30 | 36352.5456 | 19.5003 | 1 | 16 | 0 | 0 | 0 | 0 | 4.143747 | 0 | 2.735935 | 2.750823 | 18.56732 | 10.0533 |  | 0.0007764928 | [11 empty] | 26.17186 | 0.1101756 | 25 | 0 | 25.64453 | 0.04788876
2559 | 2021/06/09 20:13:30 | 36353.0455 | 20.0002 | 1 | 16 | 0 | 0 | 0 | 0 | 4.143982 | 0 | 2.735935 | 2.750823 | 18.56732 | 10.0533 | [13 empty] | 25.80844 | -0.09339273 | 25 | 0 | 25.18793 | -0.03554463
2560 | 2021/06/09 20:13:31 | 36353.5465 | 20.5012 | 1 | 16 | 0 | 0 | 0 | 0 | 4.144316 | 0 | 2.735935 | 2.750823 | 18.56732 | 10.0533 | [13 empty] | 25.80844 | -0.09339273 | 25 | 0 | 25.18793 | -0.03554463
2561 | 2021/06/09 20:13:31 | 36354.0456 | 21.0003 | 1 | 16 | 0 | 0 | 0 | 0 | 4.144685 | 0 | 2.735935 | 2.750823 | 18.56732 | 10.0533 | [13 empty] | 26.02872 | 0.06883681 | 25 | 0 | 25.23724 | 0.0154084
2562 | 2021/06/09 20:13:32 | 36354.5457 | 21.5004 | 1 | 16 | 0 | 0 | 0 | 0 | 4.145009 | 0 | 2.735935 | 2.750823 | 18.56732 | 10.0533 |  | 0.0007153386 | [11 empty] | 26.22172 | 0.06883681 | 25 | 0 | 25.65879 | 0.0154084
2563 | 2021/06/09 20:13:32 | 36355.0455 | 22.0002 | 1 | 16 | 0 | 0 | 0 | 0 | 4.145415 | 0 | 2.735935 | 2.750823 | 18.56732 | 10.0533 | [13 empty] | 26.22172 | 0.06883681 | 25 | 0 | 25.65879 | 0.0154084
2564 | 2021/06/09 20:13:33 | 36355.5465 | 22.5012 | 1 | 16 | 0 | 0 | 0 | 0 | 4.145584 | 0 | 2.735935 | 2.750823 | 18.56732 | 10.0533 | [13 empty] | 25.81029 | -0.06825924 | 25 | 0 | 25.2326 | -0.001447797
2565 | 2021/06/09 20:13:33 | 36356.0456 | 23.0003 | 1 | 16 | 0 | 0 | 0 | 0 | 4.145757 | 0 | 2.735935 | 2.750823 | 18.56732 | 10.0533 | [13 empty] | 25.94175 | 0.04108012 | 25 | 0 | 25.12156 | -0.03470123
2566 | 2021/06/09 20:13:34 | 36356.5465 | 23.5012 | 1 | 16 | 0 | 0 | 0 | 0 | 4.145972 | 0 | 2.735935 | 2.750823 | 18.56732 | 10.0533 | [13 empty] | 26.21015 | 0.04108012 | 25 | 0 | 25.12156 | -0.03470123
2567 | 2021/06/09 20:13:34 | 36357.0465 | 24.0012 | 1 | 16 | 0 | 0 | 0 | 0 | 4.146233 | 0 | 2.735935 | 2.750823 | 18.56732 | 10.0533 | [13 empty] | 26.21015 | 0.04108012 | 25 | 0 | 25.56163 | -0.03470123
2568 | 2021/06/09 20:13:35 | 36357.5457 | 24.5004 | 1 | 16 | 0 | 0 | 0 | 0 | 4.146654 | 0 | 2.735935 | 2.750823 | 18.56732 | 10.0533 |  | 0.0006703797 | [11 empty] | 25.94452 | 0.0008660555 | 25 | 0 | 25.43121 | 0.09676516
2569 | 2021/06/09 20:13:35 | 36358.0457 | 25.0004 | 1 | 16 | 0 | 0 | 0 | 0 | 4.146655 | 0 | 2.735935 | 2.750823 | 18.56732 | 10.0533 | [13 empty] | 25.85519 | -0.02791524 | 25 | 0 | 25.10625 | -0.1015496
2570 | 2021/06/09 20:13:36 | 36358.5456 | 25.5003 | 1 | 16 | 0 | 0 | 0 | 0 | 4.147017 | 0 | 2.735935 | 2.750823 | 18.56732 | 10.0533 | [13 empty] | 25.85519 | -0.02791524 | 25 | 0 | 25.10625 | -0.1015496
2571 | 2021/06/09 20:13:36 | 36359.0455 | 26.0002 | 1 | 16 | 0 | 0 | 0 | 0 | 4.147238 | 0 | 2.735935 | 2.750823 | 18.56732 | 10.0533 | [13 empty] | 26.1959 | -0.02791524 | 25 | 0 | 25.49743 | -0.1015496
2572 | 2021/06/09 20:13:37 | 36359.5456 | 26.5003 | 1 | 16 | 0 | 0 | 0 | 0 | 4.147324 | 0 | 2.735935 | 2.750823 | 18.56732 | 10.0533 |  | 0.0006003945 | [11 empty] | 25.95682 | 0.03175795 | 25 | 0 | 25.47919 | 0.116542
2573 | 2021/06/09 20:13:37 | 36360.0465 | 27.0012 | 1 | 16 | 0 | 0 | 0 | 0 | 4.147752 | 0 | 2.735935 | 2.750823 | 18.56732 | 10.0533 | [13 empty] | 25.95682 | 0.03175795 | 25 | 0 | 25.47919 | 0.116542
2574 | 2021/06/09 20:13:38 | 36360.5465 | 27.5012 | 1 | 16 | 0 | 0 | 0 | 0 | 4.147786 | 0 | 2.735935 | 2.750823 | 18.56732 | 10.0533 | [13 empty] | 25.75179 | -0.06407022 | 25 | 0 | 25.07409 | -0.1265919
2575 | 2021/06/09 20:13:38 | 36361.0458 | 28.0005 | 1 | 16 | 0 | 0 | 0 | 0 | 4.14821 | 0 | 2.735935 | 2.750823 | 18.56732 | 10.0533 | [13 empty] | 26.09091 | -0.06407022 | 25 | 0 | 25.37801 | -0.1265919
2576 | 2021/06/09 20:13:39 | 36361.5465 | 28.5012 | 1 | 16 | 0 | 0 | 0 | 0 | 4.148399 | 0 | 2.735935 | 2.750823 | 18.56732 | 10.0533 | [13 empty] | 26.09186 | 0.1062703 | 25 | 0 | 25.37801 | -0.1265919
2577 | 2021/06/09 20:13:39 | 36362.0455 | 29.0002 | 1 | 16 | 0 | 0 | 0 | 0 | 4.148527 | 0 | 2.735935 | 2.750823 | 18.56732 | 10.0533 | [13 empty] | 26.09186 | 0.1062703 | 25 | 0 | 25.61436 | 0.1688337
2578 | 2021/06/09 20:13:40 | 36362.5466 | 29.5013 | 1 | 16 | 0 | 0 | 0 | 0 | 4.148828 | 0 | 2.735935 | 2.750823 | 18.56732 | 10.0533 |  | 0.0005541133 | [11 empty] | 25.69873 | -0.1228517 | 25 | 0 | 25.11377 | -0.1564342
2579 | 2021/06/09 20:13:40 | 36363.0459 | 30.0006 | 1 | 16 | 0 | 0 | 0 | 0 | 4.148856 | 0 | 2.735935 | 2.750823 | 18.56732 | 10.0533 | [13 empty] | 26.10627 | -0.1228517 | 25 | 0 | 25.32205 | -0.1564342
2580 | 2021/06/09 20:13:41 | 36363.5465 | 30.5012 | 1 | 16 | 0 | 0 | 0 | 0 | 4.1491 | 0 | 2.735935 | 2.750823 | 18.56732 | 10.0533 | [13 empty] | 26.10627 | -0.1228517 | 25 | 0 | 25.32205 | -0.1564342
2581 | 2021/06/09 20:13:41 | 36364.0466 | 31.0013 | 1 | 16 | 0 | 0 | 0 | 0 | 4.149208 | 0 | 2.735935 | 2.750823 | 18.56732 | 10.0533 | [13 empty] | 26.15549 | 0.1427382 | 25 | 0 | 25.59962 | 0.1518285
2582 | 2021/06/09 20:13:42 | 36364.5457 | 31.5004 | 1 | 16 | 0 | 0 | 0 | 0 | 4.149474 | 0 | 2.735935 | 2.750823 | 18.56732 | 10.0533 | [13 empty] | 25.76272 | -0.1227409 | 25 | 0 | 25.23494 | -0.1139629
2583 | 2021/06/09 20:13:42 | 36365.0459 | 32.0006 | 1 | 16 | 0 | 0 | 0 | 0 | 4.149671 | 0 | 2.735935 | 2.750823 | 18.56732 | 10.0533 | [13 empty] | 25.76272 | -0.1227409 | 25 | 0 | 25.23494 | -0.1139629
2584 | 2021/06/09 20:13:43 | 36365.5458 | 32.5005 | 1 | 16 | 0 | 0 | 0 | 0 | 4.14985 | 0 | 2.735935 | 2.750823 | 18.56732 | 10.0533 | [13 empty] | 25.95833 | -0.1227409 | 25 | 0 | 25.18814 | -0.1139629
2585 | 2021/06/09 20:13:43 | 36366.0457 | 33.0004 | 1 | 16 | 0 | 0 | 0 | 0 | 4.150066 | 0 | 2.735935 | 2.750823 | 18.56732 | 10.0533 | [13 empty] | 26.1974 | 0.1358378 | 25 | 0 | 25.61305 | 0.1181608
2586 | 2021/06/09 20:13:44 | 36366.5458 | 33.5005 | 1 | 16 | 0 | 0 | 0 | 0 | 4.150185 | 0 | 2.735935 | 2.750823 | 18.56732 | 10.0533 |  | 0.0003491965 | [11 empty] | 25.84114 | -0.1113331 | 25 | 0 | 25.61305 | 0.1181608
2587 | 2021/06/09 20:13:44 | 36367.0458 | 34.0005 | 1 | 16 | 0 | 0 | 0 | 0 | 4.150265 | 0 | 2.735935 | 2.750823 | 18.56732 | 10.0533 | [13 empty] | 25.84114 | -0.1113331 | 25 | 0 | 25.35626 | -0.08024931
2588 | 2021/06/09 20:13:45 | 36367.5457 | 34.5004 | 1 | 16 | 0 | 0 | 0 | 0 | 4.150666 | 0 | 2.735935 | 2.750823 | 18.56732 | 10.0533 | [13 empty] | 25.86797 | -0.1113331 | 25 | 0 | 25.13333 | -0.08024931
2589 | 2021/06/09 20:13:45 | 36368.0456 | 35.0003 | 1 | 16 | 0 | 0 | 0 | 0 | 4.150792 | 0 | 2.735935 | 2.750823 | 18.56732 | 10.0533 | [13 empty] | 26.19508 | 0.110606 | 25 | 0 | 25.53227 | 0.05500376
2590 | 2021/06/09 20:13:46 | 36368.5459 | 35.5006 | 1 | 16 | 0 | 0 | 0 | 0 | 4.15093 | 0 | 2.735935 | 2.750823 | 18.56732 | 10.0533 | [13 empty] | 26.19508 | 0.110606 | 25 | 0 | 25.53227 | 0.05500376
2591 | 2021/06/09 20:13:46 | 36369.0457 | 36.0004 | 1 | 16 | 0 | 0 | 0 | 0 | 4.151008 | 0 | 2.735935 | 2.750823 | 18.56732 | 10.0533 | [13 empty] | 25.9227 | -0.08511961 | 25 | 0 | 25.49496 | -0.01165926
2592 | 2021/06/09 20:13:47 | 36369.5457 | 36.5004 | 1 | 16 | 0 | 0 | 0 | 0 | 4.151132 | 0 | 2.735935 | 2.750823 | 18.56732 | 10.0533 | [13 empty] | 25.76272 | -0.08511961 | 25 | 0 | 25.08504 | -0.01165926
2593 | 2021/06/09 20:13:47 | 36370.0457 | 37.0004 | 1 | 16 | 0 | 0 | 0 | 0 | 4.151427 | 0 | 2.735935 | 2.750823 | 18.56732 | 10.0533 | [13 empty] | 25.76272 | -0.08511961 | 25 | 0 | 25.08504 | -0.01165926
2594 | 2021/06/09 20:13:48 | 36370.5456 | 37.5003 | 1 | 16 | 0 | 0 | 0 | 0 | 4.151521 | 0 | 2.735935 | 2.750823 | 18.56732 | 10.0533 | [13 empty] | 26.18693 | 0.08257389 | 25 | 0 | 25.42425 | -0.02209783
2595 | 2021/06/09 20:13:48 | 36371.0457 | 38.0004 | 1 | 16 | 0 | 0 | 0 | 0 | 4.151649 | 0 | 2.735935 | 2.750823 | 18.56732 | 10.0533 | [13 empty] | 26.12663 | -0.0188458 | 25 | 0 | 25.65629 | 0.07251441
2596 | 2021/06/09 20:13:49 | 36371.5467 | 38.5014 | 1 | 16 | 0 | 0 | 0 | 0 | 4.15191 | 0 | 2.735935 | 2.750823 | 18.56732 | 10.0533 |  | 0.000277367 | [11 empty] | 25.66476 | -0.0188458 | 25 | 0 | 25.65629 | 0.07251441
2597 | 2021/06/09 20:13:49 | 36372.0458 | 39.0005 | 1 | 16 | 0 | 0 | 0 | 0 | 4.151912 | 0 | 2.735935 | 2.750823 | 18.56732 | 10.0533 | [13 empty] | 25.66476 | -0.0188458 | 25 | 0 | 25.06548 | 0.07251441
2598 | 2021/06/09 20:13:50 | 36372.5456 | 39.5003 | 1 | 16 | 0 | 0 | 0 | 0 | 4.15203 | 0 | 2.735935 | 2.750823 | 18.56732 | 10.0533 | [13 empty] | 26.03585 | -0.02836764 | 25 | 0 | 25.26579 | -0.1220328
2599 | 2021/06/09 20:13:50 | 36373.0457 | 40.0004 | 1 | 16 | 0 | 0 | 0 | 0 | 4.152143 | 0 | 2.735935 | 2.750823 | 18.56732 | 10.0533 | [13 empty] | 26.16029 | 0.03888726 | 25 | 0 | 25.62581 | 0.1125067
2600 | 2021/06/09 20:13:50 | 36373.0472 | 40.0019 | 1 | 16 | 0 | 0 | 0 | 0 | 4.152143 | 0 | 2.735935 | 2.750823 | 18.56732 | 10.0533 |  | 0.000277367 | 0.02333702 | 0 | 0 | [8 empty] | 26.16029 | 0.03888726 | 25 | 0 | 25.62581 | 0.1125067
2601 | 2021/06/09 20:13:50 | 36373.1835 | 0.1002 | 1 | 17 | 0 | 0 | 0 | 1.799339 | 4.195813 | 7.54969 | 2.735977 | 2.750903 | 18.5675 | 10.05363 |  | 0.01293066 | [11 empty] | 26.16029 | 0.03888726 | 25 | 0 | 25.62581 | 0.1125067
2602 | 2021/06/09 20:13:51 | 36373.2836 | 0.2003 | 1 | 17 | 0 | 0 | 0 | 1.799606 | 4.199966 | 7.558284 | 2.736027 | 2.750903 | 18.56771 | 10.05363 |  | 0.1827198 |  | 0.0009078778 | 1101.47 | [8 empty] | 26.16029 | 0.03888726 | 25 | 0 | 25.62581 | 0.1125067
2603 | 2021/06/09 20:13:51 | 36373.3835 | 0.3002 | 1 | 17 | 0 | 0 | 0 | 1.79803 | 4.200162 | 7.552017 | 2.736077 | 2.750903 | 18.56791 | 10.05363 | [13 empty] | 26.16029 | 0.03888726 | 25 | 0 | 25.62581 | 0.1125067
2604 | 2021/06/09 20:13:51 | 36373.4836 | 0.4003 | 1 | 17 | 0 | 0 | 0 | 1.793612 | 4.200077 | 7.533309 | 2.736125 | 2.750903 | 18.56812 | 10.05363 | [13 empty] | 26.16029 | 0.03888726 | 25 | 0 | 25.62581 | 0.1125067
2605 | 2021/06/09 20:13:51 | 36373.5844 | 0.5011 | 1 | 17 | 0 | 0 | 0 | 1.787514 | 4.200011 | 7.507578 | 2.736173 | 2.750903 | 18.56832 | 10.05363 | [13 empty] | 26.16029 | 0.03888726 | 25 | 0 | 25.62581 | 0.1125067
2606 | 2021/06/09 20:13:51 | 36373.6834 | 0.6001 | 1 | 17 | 0 | 0 | 0 | 1.780904 | 4.200079 | 7.479937 | 2.73622 | 2.750903 | 18.56852 | 10.05363 | [13 empty] | 25.79587 | 0.03888726 | 25 | 0 | 25.62581 | 0.1125067
2607 | 2021/06/09 20:13:51 | 36373.7835 | 0.7002 | 1 | 17 | 0 | 0 | 0 | 1.773265 | 4.199843 | 7.447435 | 2.736267 | 2.750903 | 18.56871 | 10.05363 | [13 empty] | 25.79587 | 0.03888726 | 25 | 0 | 25.28239 | 0.1125067
2608 | 2021/06/09 20:13:51 | 36373.8836 | 0.8003 | 1 | 17 | 0 | 0 | 0 | 1.76523 | 4.200109 | 7.414158 | 2.736314 | 2.750903 | 18.56891 | 10.05363 | [13 empty] | 25.79587 | 0.03888726 | 25 | 0 | 25.28239 | 0.1125067
2609 | 2021/06/09 20:13:51 | 36373.9836 | 0.9003 | 1 | 17 | 0 | 0 | 0 | 1.755697 | 4.200068 | 7.374047 | 2.73636 | 2.750903 | 18.5691 | 10.05363 | [13 empty] | 25.79587 | 0.03888726 | 25 | 0 | 25.28239 | 0.1125067
2610 | 2021/06/09 20:13:51 | 36374.0834 | 1.0001 | 1 | 17 | 0 | 0 | 0 | 1.744666 | 4.199934 | 7.327482 | 2.736405 | 2.750903 | 18.56929 | 10.05363 | [13 empty] | 25.79587 | 0.03888726 | 25 | 0 | 25.28239 | 0.1125067
2611 | 2021/06/09 20:13:51 | 36374.1843 | 1.101 | 1 | 17 | 0 | 0 | 0 | 1.733155 | 4.200089 | 7.279405 | 2.73645 | 2.750903 | 18.56948 | 10.05363 | [13 empty] | 25.79587 | 0.03888726 | 25 | 0 | 25.28239 | 0.1125067
2612 | 2021/06/09 20:13:52 | 36374.2845 | 1.2012 | 1 | 17 | 0 | 0 | 0 | 1.72133 | 4.199876 | 7.229373 | 2.736494 | 2.750903 | 18.56967 | 10.05363 |  | 0.0399137 | [11 empty] | 25.79587 | 0.03888726 | 25 | 0 | 25.28239 | 0.1125067
2613 | 2021/06/09 20:13:52 | 36374.3843 | 1.301 | 1 | 17 | 0 | 0 | 0 | 1.709409 | 4.200111 | 7.179708 | 2.736538 | 2.750903 | 18.56985 | 10.05363 | [13 empty] | 25.79587 | 0.03888726 | 25 | 0 | 25.28239 | 0.1125067
2614 | 2021/06/09 20:13:52 | 36374.4844 | 1.4011 | 1 | 17 | 0 | 0 | 0 | 1.698069 | 4.200062 | 7.131995 | 2.736581 | 2.750903 | 18.57003 | 10.05363 | [13 empty] | 25.89566 | -0.08269668 | 25 | 0 | 25.15392 | -0.1474655
2615 | 2021/06/09 20:13:52 | 36374.5844 | 1.5011 | 1 | 17 | 0 | 0 | 0 | 1.686071 | 4.200028 | 7.081545 | 2.736625 | 2.750903 | 18.57022 | 10.05363 | [13 empty] | 25.89566 | -0.08269668 | 25 | 0 | 25.15392 | -0.1474655
2616 | 2021/06/09 20:13:52 | 36374.6835 | 1.6002 | 1 | 17 | 0 | 0 | 0 | 1.674284 | 4.19995 | 7.031909 | 2.736667 | 2.750903 | 18.57039 | 10.05363 | [13 empty] | 25.89566 | -0.08269668 | 25 | 0 | 25.15392 | -0.1474655
2617 | 2021/06/09 20:13:52 | 36374.7835 | 1.7002 | 1 | 17 | 0 | 0 | 0 | 1.662556 | 4.199896 | 6.982562 | 2.73671 | 2.750903 | 18.57057 | 10.05363 | [13 empty] | 25.89566 | -0.08269668 | 25 | 0 | 25.15392 | -0.1474655
2618 | 2021/06/09 20:13:52 | 36374.8835 | 1.8002 | 1 | 17 | 0 | 0 | 0 | 1.651033 | 4.200139 | 6.934568 | 2.736753 | 2.750903 | 18.57075 | 10.05363 | [13 empty] | 25.89566 | -0.08269668 | 25 | 0 | 25.15392 | -0.1474655
2619 | 2021/06/09 20:13:52 | 36374.9837 | 1.9004 | 1 | 17 | 0 | 0 | 0 | 1.63974 | 4.199994 | 6.886898 | 2.736795 | 2.750903 | 18.57093 | 10.05363 | [13 empty] | 25.89566 | -0.08269668 | 25 | 0 | 25.15392 | -0.1474655
2620 | 2021/06/09 20:13:52 | 36375.0834 | 2.0001 | 1 | 17 | 0 | 0 | 0 | 1.629234 | 4.199904 | 6.842626 | 2.736836 | 2.750903 | 18.57111 | 10.05363 | [13 empty] | 25.89566 | -0.08269668 | 25 | 0 | 25.15392 | -0.1474655
2621 | 2021/06/09 20:13:52 | 36375.1842 | 2.1009 | 1 | 17 | 0 | 0 | 0 | 1.618459 | 4.200081 | 6.797659 | 2.736879 | 2.750903 | 18.57128 | 10.05363 | [13 empty] | 26.22737 | 0.103659 | 25 | 0 | 25.57887 | 0.1327968
2622 | 2021/06/09 20:13:53 | 36375.2836 | 2.2003 | 1 | 17 | 0 | 0 | 0 | 1.607803 | 4.199908 | 6.752625 | 2.73692 | 2.750903 | 18.57146 | 10.05363 | [13 empty] | 26.22737 | 0.103659 | 25 | 0 | 25.57887 | 0.1327968
2623 | 2021/06/09 20:13:53 | 36375.3834 | 2.3001 | 1 | 17 | 0 | 0 | 0 | 1.597452 | 4.200185 | 6.709594 | 2.736961 | 2.750903 | 18.57163 | 10.05363 | [13 empty] | 26.22737 | 0.103659 | 25 | 0 | 25.57887 | 0.1327968
2624 | 2021/06/09 20:13:53 | 36375.4835 | 2.4002 | 1 | 17 | 0 | 0 | 0 | 1.587276 | 4.200038 | 6.66662 | 2.737002 | 2.750903 | 18.5718 | 10.05363 | [13 empty] | 26.22737 | 0.103659 | 25 | 0 | 25.57887 | 0.1327968
2625 | 2021/06/09 20:13:53 | 36375.5834 | 2.5001 | 1 | 17 | 0 | 0 | 0 | 1.577339 | 4.199927 | 6.624709 | 2.737043 | 2.750903 | 18.57197 | 10.05363 | [13 empty] | 26.22737 | 0.103659 | 25 | 0 | 25.57887 | 0.1327968
2626 | 2021/06/09 20:13:53 | 36375.6843 | 2.601 | 1 | 17 | 0 | 0 | 0 | 1.567649 | 4.199986 | 6.584104 | 2.737084 | 2.750903 | 18.57215 | 10.05363 | [13 empty] | 26.22737 | 0.103659 | 25 | 0 | 25.57887 | 0.1327968
2627 | 2021/06/09 20:13:53 | 36375.7844 | 2.7011 | 1 | 17 | 0 | 0 | 0 | 1.558163 | 4.199907 | 6.54414 | 2.737125 | 2.750903 | 18.57232 | 10.05363 | [13 empty] | 26.22737 | 0.103659 | 25 | 0 | 25.57887 | 0.1327968
2628 | 2021/06/09 20:13:53 | 36375.8835 | 2.8002 | 1 | 17 | 0 | 0 | 0 | 1.549428 | 4.200122 | 6.507787 | 2.737164 | 2.750903 | 18.57248 | 10.05363 | [13 empty] | 25.88305 | 0.103659 | 25 | 0 | 25.44815 | 0.1327968
2629 | 2021/06/09 20:13:53 | 36375.9835 | 2.9002 | 1 | 17 | 0 | 0 | 0 | 1.540398 | 4.200021 | 6.469704 | 2.737205 | 2.750903 | 18.57265 | 10.05363 | [13 empty] | 25.88305 | 0.103659 | 25 | 0 | 25.44815 | 0.1327968
2630 | 2021/06/09 20:13:53 | 36376.0836 | 3.0003 | 1 | 17 | 0 | 0 | 0 | 1.531587 | 4.200054 | 6.432748 | 2.737245 | 2.750903 | 18.57282 | 10.05363 | [13 empty] | 25.88305 | 0.103659 | 25 | 0 | 25.44815 | 0.1327968
2631 | 2021/06/09 20:13:53 | 36376.1835 | 3.1002 | 1 | 17 | 0 | 0 | 0 | 1.523067 | 4.200034 | 6.396933 | 2.737284 | 2.750903 | 18.57299 | 10.05363 | [13 empty] | 25.88305 | 0.103659 | 25 | 0 | 25.44815 | 0.1327968
2632 | 2021/06/09 20:13:54 | 36376.2835 | 3.2002 | 1 | 17 | 0 | 0 | 0 | 1.514701 | 4.199948 | 6.361665 | 2.737324 | 2.750903 | 18.57315 | 10.05363 | [13 empty] | 25.88305 | 0.103659 | 25 | 0 | 25.44815 | 0.1327968
2633 | 2021/06/09 20:13:54 | 36376.3835 | 3.3002 | 1 | 17 | 0 | 0 | 0 | 1.50662 | 4.200188 | 6.328087 | 2.737363 | 2.750903 | 18.57332 | 10.05363 | [13 empty] | 25.88305 | 0.103659 | 25 | 0 | 25.44815 | 0.1327968
2634 | 2021/06/09 20:13:54 | 36376.4836 | 3.4003 | 1 | 17 | 0 | 0 | 0 | 1.49911 | 4.200053 | 6.296341 | 2.737403 | 2.750903 | 18.57348 | 10.05363 | [13 empty] | 25.88305 | 0.103659 | 25 | 0 | 25.44815 | 0.1327968
2635 | 2021/06/09 20:13:54 | 36376.5836 | 3.5003 | 1 | 17 | 0 | 0 | 0 | 1.491337 | 4.199936 | 6.26352 | 2.737442 | 2.750903 | 18.57365 | 10.05363 | [13 empty] | 25.74946 | -0.1493454 | 25 | 0 | 25.0432 | 0.1327968
2636 | 2021/06/09 20:13:54 | 36376.6834 | 3.6001 | 1 | 17 | 0 | 0 | 0 | 1.483762 | 4.199983 | 6.231775 | 2.73748 | 2.750903 | 18.57381 | 10.05363 | [13 empty] | 25.74946 | -0.1493454 | 25 | 0 | 25.0432 | -0.1673961
2637 | 2021/06/09 20:13:54 | 36376.7843 | 3.701 | 1 | 17 | 0 | 0 | 0 | 1.476282 | 4.200071 | 6.200489 | 2.73752 | 2.750903 | 18.57397 | 10.05363 | [13 empty] | 25.74946 | -0.1493454 | 25 | 0 | 25.0432 | -0.1673961
2638 | 2021/06/09 20:13:54 | 36376.8845 | 3.8012 | 1 | 17 | 0 | 0 | 0 | 1.468979 | 4.200122 | 6.169891 | 2.737558 | 2.750903 | 18.57414 | 10.05363 | [13 empty] | 25.74946 | -0.1493454 | 25 | 0 | 25.0432 | -0.1673961
2639 | 2021/06/09 20:13:54 | 36376.9835 | 3.9002 | 1 | 17 | 0 | 0 | 0 | 1.461683 | 4.199917 | 6.138947 | 2.737596 | 2.750903 | 18.5743 | 10.05363 | [13 empty] | 25.74946 | -0.1493454 | 25 | 0 | 25.0432 | -0.1673961
2640 | 2021/06/09 20:13:54 | 36377.0837 | 4.0004 | 1 | 17 | 0 | 0 | 0 | 1.454513 | 4.199948 | 6.108879 | 2.737635 | 2.750903 | 18.57446 | 10.05363 | [13 empty] | 25.74946 | -0.1493454 | 25 | 0 | 25.0432 | -0.1673961
2641 | 2021/06/09 20:13:54 | 36377.1845 | 4.1012 | 1 | 17 | 0 | 0 | 0 | 1.447513 | 4.20003 | 6.079598 | 2.737673 | 2.750903 | 18.57462 | 10.05363 | [13 empty] | 25.74946 | -0.1493454 | 25 | 0 | 25.0432 | -0.1673961
2642 | 2021/06/09 20:13:55 | 36377.2836 | 4.2003 | 1 | 17 | 0 | 0 | 0 | 1.440947 | 4.199993 | 6.051967 | 2.737711 | 2.750903 | 18.57478 | 10.05363 | [13 empty] | 26.14919 | 0.1249146 | 25 | 0 | 25.0432 | -0.1673961
2643 | 2021/06/09 20:13:55 | 36377.3834 | 4.3001 | 1 | 17 | 0 | 0 | 0 | 1.43412 | 4.199981 | 6.023277 | 2.737748 | 2.750903 | 18.57493 | 10.05363 | [13 empty] | 26.14919 | 0.1249146 | 25 | 0 | 25.43639 | 0.1228702
2644 | 2021/06/09 20:13:55 | 36377.4843 | 4.401 | 1 | 17 | 0 | 0 | 0 | 1.427359 | 4.199905 | 5.994772 | 2.737786 | 2.750903 | 18.57509 | 10.05363 | [13 empty] | 26.14919 | 0.1249146 | 25 | 0 | 25.43639 | 0.1228702
2645 | 2021/06/09 20:13:55 | 36377.5835 | 4.5002 | 1 | 17 | 0 | 0 | 0 | 1.420851 | 4.200018 | 5.9676 | 2.737823 | 2.750903 | 18.57525 | 10.05363 | [13 empty] | 26.14919 | 0.1249146 | 25 | 0 | 25.43639 | 0.1228702
2646 | 2021/06/09 20:13:55 | 36377.6836 | 4.6003 | 1 | 17 | 0 | 0 | 0 | 1.414519 | 4.200025 | 5.941015 | 2.737861 | 2.750903 | 18.57541 | 10.05363 | [13 empty] | 26.14919 | 0.1249146 | 25 | 0 | 25.43639 | 0.1228702
2647 | 2021/06/09 20:13:55 | 36377.7844 | 4.7011 | 1 | 17 | 0 | 0 | 0 | 1.408261 | 4.199948 | 5.914623 | 2.737899 | 2.750903 | 18.57557 | 10.05363 | [13 empty] | 26.14919 | 0.1249146 | 25 | 0 | 25.43639 | 0.1228702
2648 | 2021/06/09 20:13:55 | 36377.8845 | 4.8012 | 1 | 17 | 0 | 0 | 0 | 1.40215 | 4.200028 | 5.889069 | 2.737936 | 2.750903 | 18.57572 | 10.05363 | [13 empty] | 26.14919 | 0.1249146 | 25 | 0 | 25.43639 | 0.1228702
2649 | 2021/06/09 20:13:55 | 36377.9836 | 4.9003 | 1 | 17 | 0 | 0 | 0 | 1.396502 | 4.199799 | 5.865028 | 2.737972 | 2.750903 | 18.57588 | 10.05363 | [13 empty] | 25.99266 | 0.1249146 | 25 | 0 | 25.43639 | 0.1228702
2650 | 2021/06/09 20:13:55 | 36378.0834 | 5.0001 | 1 | 17 | 0 | 0 | 0 | 1.390683 | 4.200065 | 5.840959 | 2.738009 | 2.750903 | 18.57603 | 10.05363 | [13 empty] | 25.99266 | 0.1249146 | 25 | 0 | 25.52219 | 0.1228702
2651 | 2021/06/09 20:13:55 | 36378.1836 | 5.1003 | 1 | 17 | 0 | 0 | 0 | 1.384989 | 4.200089 | 5.817077 | 2.738046 | 2.750903 | 18.57619 | 10.05363 | [13 empty] | 25.99266 | 0.1249146 | 25 | 0 | 25.52219 | 0.1228702
2652 | 2021/06/09 20:13:56 | 36378.2834 | 5.2001 | 1 | 17 | 0 | 0 | 0 | 1.379213 | 4.199919 | 5.792583 | 2.738082 | 2.750903 | 18.57634 | 10.05363 | [13 empty] | 25.99266 | 0.1249146 | 25 | 0 | 25.52219 | 0.1228702
2653 | 2021/06/09 20:13:56 | 36378.3835 | 5.3002 | 1 | 17 | 0 | 0 | 0 | 1.373568 | 4.199996 | 5.76898 | 2.738119 | 2.750903 | 18.57649 | 10.05363 | [13 empty] | 25.99266 | 0.1249146 | 25 | 0 | 25.52219 | 0.1228702
2654 | 2021/06/09 20:13:56 | 36378.4834 | 5.4001 | 1 | 17 | 0 | 0 | 0 | 1.368066 | 4.199911 | 5.745755 | 2.738155 | 2.750903 | 18.57664 | 10.05363 | [13 empty] | 25.99266 | 0.1249146 | 25 | 0 | 25.52219 | 0.1228702
2655 | 2021/06/09 20:13:56 | 36378.5843 | 5.501 | 1 | 17 | 0 | 0 | 0 | 1.362717 | 4.200085 | 5.723527 | 2.738192 | 2.750903 | 18.5768 | 10.05363 | [13 empty] | 25.99266 | 0.1249146 | 25 | 0 | 25.52219 | 0.1228702
2656 | 2021/06/09 20:13:56 | 36378.6834 | 5.6001 | 1 | 17 | 0 | 0 | 0 | 1.357677 | 4.199996 | 5.702238 | 2.738228 | 2.750903 | 18.57695 | 10.05363 | [13 empty] | 25.99266 | 0.1249146 | 25 | 0 | 25.52219 | 0.1228702
2657 | 2021/06/09 20:13:56 | 36378.7836 | 5.7003 | 1 | 17 | 0 | 0 | 0 | 1.3524 | 4.200041 | 5.680135 | 2.738264 | 2.750903 | 18.5771 | 10.05363 | [13 empty] | 25.63874 | -0.1595145 | 25 | 0 | 25.06798 | -0.1151258
2658 | 2021/06/09 20:13:56 | 36378.8835 | 5.8002 | 1 | 17 | 0 | 0 | 0 | 1.34723 | 4.199994 | 5.658358 | 2.7383 | 2.750903 | 18.57725 | 10.05363 | [13 empty] | 25.63874 | -0.1595145 | 25 | 0 | 25.06798 | -0.1151258
2659 | 2021/06/09 20:13:56 | 36378.9834 | 5.9001 | 1 | 17 | 0 | 0 | 0 | 1.342173 | 4.199896 | 5.636987 | 2.738335 | 2.750903 | 18.5774 | 10.05363 | [13 empty] | 25.63874 | -0.1595145 | 25 | 0 | 25.06798 | -0.1151258
2660 | 2021/06/09 20:13:56 | 36379.0843 | 6.001 | 1 | 17 | 0 | 0 | 0 | 1.337203 | 4.200211 | 5.616535 | 2.738371 | 2.750903 | 18.57755 | 10.05363 | [13 empty] | 25.63874 | -0.1595145 | 25 | 0 | 25.06798 | -0.1151258
2661 | 2021/06/09 20:13:56 | 36379.1835 | 6.1002 | 1 | 17 | 0 | 0 | 0 | 1.332264 | 4.200084 | 5.595621 | 2.738407 | 2.750903 | 18.5777 | 10.05363 | [13 empty] | 25.63874 | -0.1595145 | 25 | 0 | 25.06798 | -0.1151258
2662 | 2021/06/09 20:13:57 | 36379.2834 | 6.2001 | 1 | 17 | 0 | 0 | 0 | 1.327653 | 4.199987 | 5.576125 | 2.738442 | 2.750903 | 18.57785 | 10.05363 | [13 empty] | 25.63874 | -0.1595145 | 25 | 0 | 25.06798 | -0.1151258
2663 | 2021/06/09 20:13:57 | 36379.3837 | 6.3004 | 1 | 17 | 0 | 0 | 0 | 1.322828 | 4.199926 | 5.55578 | 2.738477 | 2.750903 | 18.578 | 10.05363 | [13 empty] | 25.63874 | -0.1595145 | 25 | 0 | 25.06798 | -0.1151258
2664 | 2021/06/09 20:13:57 | 36379.4844 | 6.4011 | 1 | 17 | 0 | 0 | 0 | 1.31811 | 4.199993 | 5.536053 | 2.738513 | 2.750903 | 18.57815 | 10.05363 | [13 empty] | 26.08953 | 0.1408702 | 25 | 0 | 25.29814 | 0.07192373
2665 | 2021/06/09 20:13:57 | 36379.5845 | 6.5012 | 1 | 17 | 0 | 0 | 0 | 1.313491 | 4.200083 | 5.516771 | 2.738548 | 2.750903 | 18.57829 | 10.05363 | [13 empty] | 26.08953 | 0.1408702 | 25 | 0 | 25.29814 | 0.07192373
2666 | 2021/06/09 20:13:57 | 36379.6835 | 6.6002 | 1 | 17 | 0 | 0 | 0 | 1.308945 | 4.200008 | 5.497579 | 2.738582 | 2.750903 | 18.57844 | 10.05363 | [13 empty] | 26.08953 | 0.1408702 | 25 | 0 | 25.29814 | 0.07192373
2667 | 2021/06/09 20:13:57 | 36379.7845 | 6.7012 | 1 | 17 | 0 | 0 | 0 | 1.304505 | 4.199917 | 5.478813 | 2.738618 | 2.750903 | 18.57859 | 10.05363 | [13 empty] | 26.08953 | 0.1408702 | 25 | 0 | 25.29814 | 0.07192373
2668 | 2021/06/09 20:13:57 | 36379.8844 | 6.8011 | 1 | 17 | 0 | 0 | 0 | 1.300229 | 4.200094 | 5.461084 | 2.738653 | 2.750903 | 18.57873 | 10.05363 | [13 empty] | 26.08953 | 0.1408702 | 25 | 0 | 25.29814 | 0.07192373
2669 | 2021/06/09 20:13:57 | 36379.9837 | 6.9004 | 1 | 17 | 0 | 0 | 0 | 1.296122 | 4.200003 | 5.443716 | 2.738687 | 2.750903 | 18.57888 | 10.05363 | [13 empty] | 26.08953 | 0.1408702 | 25 | 0 | 25.29814 | 0.07192373
2670 | 2021/06/09 20:13:57 | 36380.0836 | 7.0003 | 1 | 17 | 0 | 0 | 0 | 1.291994 | 4.200146 | 5.426563 | 2.738722 | 2.750903 | 18.57902 | 10.05363 | [13 empty] | 26.08953 | 0.1408702 | 25 | 0 | 25.29814 | 0.07192373
2671 | 2021/06/09 20:13:57 | 36380.1845 | 7.1012 | 1 | 17 | 0 | 0 | 0 | 1.287808 | 4.200004 | 5.408799 | 2.738756 | 2.750903 | 18.57917 | 10.05363 | [13 empty] | 26.12782 | 0.1408702 | 25 | 0 | 25.62184 | 0.07192373
2672 | 2021/06/09 20:13:58 | 36380.2844 | 7.2011 | 1 | 17 | 0 | 0 | 0 | 1.283639 | 4.199959 | 5.391231 | 2.738791 | 2.750903 | 18.57931 | 10.05363 | [13 empty] | 26.12782 | 0.1408702 | 25 | 0 | 25.62184 | 0.07192373
2673 | 2021/06/09 20:13:58 | 36380.3836 | 7.3003 | 1 | 17 | 0 | 0 | 0 | 1.279526 | 4.200087 | 5.374121 | 2.738825 | 2.750903 | 18.57946 | 10.05363 | [13 empty] | 26.12782 | 0.1408702 | 25 | 0 | 25.62184 | 0.07192373
2674 | 2021/06/09 20:13:58 | 36380.4844 | 7.4011 | 1 | 17 | 0 | 0 | 0 | 1.275295 | 4.199913 | 5.356128 | 2.738859 | 2.750903 | 18.5796 | 10.05363 | [13 empty] | 26.12782 | 0.1408702 | 25 | 0 | 25.62184 | 0.07192373
2675 | 2021/06/09 20:13:58 | 36380.5844 | 7.5011 | 1 | 17 | 0 | 0 | 0 | 1.271139 | 4.200078 | 5.338883 | 2.738893 | 2.750903 | 18.57974 | 10.05363 | [13 empty] | 26.12782 | 0.1408702 | 25 | 0 | 25.62184 | 0.07192373
2676 | 2021/06/09 20:13:58 | 36380.6844 | 7.6011 | 1 | 17 | 0 | 0 | 0 | 1.267082 | 4.199996 | 5.321739 | 2.738927 | 2.750903 | 18.57989 | 10.05363 | [13 empty] | 26.12782 | 0.1408702 | 25 | 0 | 25.62184 | 0.07192373
2677 | 2021/06/09 20:13:58 | 36380.7836 | 7.7003 | 1 | 17 | 0 | 0 | 0 | 1.263273 | 4.200059 | 5.305821 | 2.738961 | 2.750903 | 18.58003 | 10.05363 | [13 empty] | 26.12782 | 0.1408702 | 25 | 0 | 25.62184 | 0.07192373
2678 | 2021/06/09 20:13:58 | 36380.8837 | 7.8004 | 1 | 17 | 0 | 0 | 0 | 1.259326 | 4.200035 | 5.289213 | 2.738994 | 2.750903 | 18.58017 | 10.05363 | [13 empty] | 25.75495 | -0.1045567 | 25 | 0 | 25.27711 | 0.07192373
2679 | 2021/06/09 20:13:58 | 36380.9836 | 7.9003 | 1 | 17 | 0 | 0 | 0 | 1.255414 | 4.200014 | 5.272756 | 2.739028 | 2.750903 | 18.58031 | 10.05363 | [13 empty] | 25.75495 | -0.1045567 | 25 | 0 | 25.27711 | -0.006570816
2680 | 2021/06/09 20:13:58 | 36381.0836 | 8.0003 | 1 | 17 | 0 | 0 | 0 | 1.251574 | 4.20001 | 5.256623 | 2.739062 | 2.750903 | 18.58045 | 10.05363 | [13 empty] | 25.75495 | -0.1045567 | 25 | 0 | 25.27711 | -0.006570816
2681 | 2021/06/09 20:13:58 | 36381.1845 | 8.1012 | 1 | 17 | 0 | 0 | 0 | 1.247747 | 4.199923 | 5.240441 | 2.739095 | 2.750903 | 18.58059 | 10.05363 | [13 empty] | 25.75495 | -0.1045567 | 25 | 0 | 25.27711 | -0.006570816
2682 | 2021/06/09 20:13:59 | 36381.2837 | 8.2004 | 1 | 17 | 0 | 0 | 0 | 1.243968 | 4.199966 | 5.224623 | 2.739128 | 2.750903 | 18.58073 | 10.05363 | [13 empty] | 25.75495 | -0.1045567 | 25 | 0 | 25.27711 | -0.006570816
2683 | 2021/06/09 20:13:59 | 36381.3844 | 8.3011 | 1 | 17 | 0 | 0 | 0 | 1.240169 | 4.200007 | 5.208718 | 2.739162 | 2.750903 | 18.58087 | 10.05363 | [13 empty] | 25.75495 | -0.1045567 | 25 | 0 | 25.27711 | -0.006570816
2684 | 2021/06/09 20:13:59 | 36381.4835 | 8.4002 | 1 | 17 | 0 | 0 | 0 | 1.23653 | 4.199987 | 5.19341 | 2.739195 | 2.750903 | 18.58101 | 10.05363 | [13 empty] | 25.75495 | -0.1045567 | 25 | 0 | 25.27711 | -0.006570816
2685 | 2021/06/09 20:13:59 | 36381.5836 | 8.5003 | 1 | 17 | 0 | 0 | 0 | 1.23278 | 4.199982 | 5.177654 | 2.739228 | 2.750903 | 18.58115 | 10.05363 | [13 empty] | 25.88326 | 0.04009664 | 25 | 0 | 25.27711 | -0.006570816
2686 | 2021/06/09 20:13:59 | 36381.6845 | 8.6012 | 1 | 17 | 0 | 0 | 0 | 1.229025 | 4.199861 | 5.161734 | 2.739261 | 2.750903 | 18.58129 | 10.05363 | [13 empty] | 25.88326 | 0.04009664 | 25 | 0 | 25.08439 | -0.06022632
2687 | 2021/06/09 20:13:59 | 36381.7835 | 8.7002 | 1 | 17 | 0 | 0 | 0 | 1.22534 | 4.200033 | 5.146468 | 2.739293 | 2.750903 | 18.58142 | 10.05363 | [13 empty] | 25.88326 | 0.04009664 | 25 | 0 | 25.08439 | -0.06022632
2688 | 2021/06/09 20:13:59 | 36381.8836 | 8.8003 | 1 | 17 | 0 | 0 | 0 | 1.221713 | 4.20003 | 5.131231 | 2.739326 | 2.750903 | 18.58156 | 10.05363 | [13 empty] | 25.88326 | 0.04009664 | 25 | 0 | 25.08439 | -0.06022632
2689 | 2021/06/09 20:13:59 | 36381.9838 | 8.9005 | 1 | 17 | 0 | 0 | 0 | 1.218078 | 4.19998 | 5.115903 | 2.739359 | 2.750903 | 18.5817 | 10.05363 | [13 empty] | 25.88326 | 0.04009664 | 25 | 0 | 25.08439 | -0.06022632
2690 | 2021/06/09 20:13:59 | 36382.0844 | 9.0011 | 1 | 17 | 0 | 0 | 0 | 1.214589 | 4.200009 | 5.101285 | 2.739392 | 2.750903 | 18.58184 | 10.05363 | [13 empty] | 25.88326 | 0.04009664 | 25 | 0 | 25.08439 | -0.06022632
2691 | 2021/06/09 20:13:59 | 36382.1836 | 9.1003 | 1 | 17 | 0 | 0 | 0 | 1.211296 | 4.199897 | 5.087318 | 2.739425 | 2.750903 | 18.58198 | 10.05363 | [13 empty] | 25.88326 | 0.04009664 | 25 | 0 | 25.08439 | -0.06022632
2692 | 2021/06/09 20:14:00 | 36382.2835 | 9.2002 | 1 | 17 | 0 | 0 | 0 | 1.20791 | 4.200072 | 5.073309 | 2.739457 | 2.750903 | 18.58211 | 10.05363 | [13 empty] | 26.21145 | 0.04009664 | 25 | 0 | 25.08439 | -0.06022632
2693 | 2021/06/09 20:14:00 | 36382.3845 | 9.3012 | 1 | 17 | 0 | 0 | 0 | 1.204566 | 4.200004 | 5.059182 | 2.73949 | 2.750903 | 18.58225 | 10.05363 | [13 empty] | 26.21145 | 0.04009664 | 25 | 0 | 25.61285 | -0.06022632
2694 | 2021/06/09 20:14:00 | 36382.4844 | 9.4011 | 1 | 17 | 0 | 0 | 0 | 1.201155 | 4.200014 | 5.044868 | 2.739522 | 2.750903 | 18.58239 | 10.05363 | [13 empty] | 26.21145 | 0.04009664 | 25 | 0 | 25.61285 | -0.06022632
2695 | 2021/06/09 20:14:00 | 36382.5836 | 9.5003 | 1 | 17 | 0 | 0 | 0 | 1.19787 | 4.200021 | 5.031079 | 2.739554 | 2.750903 | 18.58252 | 10.05363 | [13 empty] | 26.21145 | 0.04009664 | 25 | 0 | 25.61285 | -0.06022632
2696 | 2021/06/09 20:14:00 | 36382.6837 | 9.6004 | 1 | 17 | 0 | 0 | 0 | 1.19453 | 4.199855 | 5.016853 | 2.739586 | 2.750903 | 18.58265 | 10.05363 | [13 empty] | 26.21145 | 0.04009664 | 25 | 0 | 25.61285 | -0.06022632
2697 | 2021/06/09 20:14:00 | 36382.7844 | 9.7011 | 1 | 17 | 0 | 0 | 0 | 1.191261 | 4.200126 | 5.003446 | 2.739619 | 2.750903 | 18.58279 | 10.05363 | [13 empty] | 26.21145 | 0.04009664 | 25 | 0 | 25.61285 | -0.06022632
2698 | 2021/06/09 20:14:00 | 36382.8836 | 9.8003 | 1 | 17 | 0 | 0 | 0 | 1.188102 | 4.199942 | 4.989959 | 2.73965 | 2.750903 | 18.58292 | 10.05363 | [13 empty] | 26.21145 | 0.04009664 | 25 | 0 | 25.61285 | -0.06022632
2699 | 2021/06/09 20:14:00 | 36382.9845 | 9.9012 | 1 | 17 | 0 | 0 | 0 | 1.184765 | 4.200013 | 4.976028 | 2.739682 | 2.750903 | 18.58306 | 10.05363 | [13 empty] | 25.93277 | 0.04009664 | 25 | 0 | 25.61285 | -0.06022632
2700 | 2021/06/09 20:14:00 | 36383.0836 | 10.0003 | 1 | 17 | 0 | 0 | 0 | 1.181395 | 4.200006 | 4.961866 | 2.739714 | 2.750903 | 18.58319 | 10.05363 | [13 empty] | 25.93277 | 0.01547217 | 25 | 0 | 25.49078 | 0.1269966
2701 | 2021/06/09 20:14:00 | 36383.085 | 10.0017 | 1 | 17 | 0 | 0 | 0 | 1.181395 | 4.200006 | 4.961866 | 2.739714 | 2.750903 | 18.58319 | 10.05363 |  | 0.0399137 | 0.02333702 | 0.0009078778 | 1101.47 | [8 empty] | 25.93277 | 0.01547217 | 25 | 0 | 25.49078 | 0.1269966
2702 | 2021/06/09 20:14:01 | 36383.6235 | 0.5 | 1 | 18 | 0 | 0 | 0 | 0 | 4.167132 | 0 | 2.739716 | 2.750903 | 18.5832 | 10.05363 |  | -0.01716048 | [11 empty] | 25.93277 | 0.01547217 | 25 | 0 | 25.49078 | 0.1269966
2703 | 2021/06/09 20:14:01 | 36384.1243 | 1.0008 | 1 | 18 | 0 | 0 | 0 | 0 | 4.165849 | 0 | 2.739716 | 2.750903 | 18.5832 | 10.05363 | [13 empty] | 25.75892 | -0.05432606 | 25 | 0 | 25.06695 | -0.1324457
2704 | 2021/06/09 20:14:02 | 36384.6244 | 1.5009 | 1 | 18 | 0 | 0 | 0 | 0 | 4.165233 | 0 | 2.739716 | 2.750903 | 18.5832 | 10.05363 |  | -0.002982332 | [11 empty] | 26.12803 | -0.05432606 | 25 | 0 | 25.42232 | -0.1324457
2705 | 2021/06/09 20:14:02 | 36385.1235 | 2 | 1 | 18 | 0 | 0 | 0 | 0 | 4.164969 | 0 | 2.739716 | 2.750903 | 18.5832 | 10.05363 | [13 empty] | 26.03585 | -0.05432606 | 25 | 0 | 25.42232 | -0.1324457
2706 | 2021/06/09 20:14:03 | 36385.6243 | 2.5008 | 1 | 18 | 0 | 0 | 0 | 0 | 4.164625 | 0 | 2.739716 | 2.750903 | 18.5832 | 10.05363 | [13 empty] | 26.03585 | 0.08653939 | 25 | 0 | 25.57256 | 0.1580024
2707 | 2021/06/09 20:14:03 | 36386.1243 | 3.0008 | 1 | 18 | 0 | 0 | 0 | 0 | 4.164135 | 0 | 2.739716 | 2.750903 | 18.5832 | 10.05363 | [13 empty] | 25.71282 | -0.1009476 | 25 | 0 | 25.12787 | -0.1389652
2708 | 2021/06/09 20:14:04 | 36386.6244 | 3.5009 | 1 | 18 | 0 | 0 | 0 | 0 | 4.164047 | 0 | 2.739716 | 2.750903 | 18.5832 | 10.05363 |  | -0.000790994 | [11 empty] | 26.0587 | -0.1009476 | 25 | 0 | 25.31722 | -0.1389652
2709 | 2021/06/09 20:14:04 | 36387.1235 | 4 | 1 | 18 | 0 | 0 | 0 | 0 | 4.163773 | 0 | 2.739716 | 2.750903 | 18.5832 | 10.05363 | [13 empty] | 26.0587 | -0.1009476 | 25 | 0 | 25.31722 | -0.1389652
2710 | 2021/06/09 20:14:05 | 36387.6244 | 4.5009 | 1 | 18 | 0 | 0 | 0 | 0 | 4.163678 | 0 | 2.739716 | 2.750903 | 18.5832 | 10.05363 | [13 empty] | 26.1058 | 0.1228076 | 25 | 0 | 25.59979 | 0.147475
2711 | 2021/06/09 20:14:05 | 36388.1236 | 5.0001 | 1 | 18 | 0 | 0 | 0 | 0 | 4.163414 | 0 | 2.739716 | 2.750903 | 18.5832 | 10.05363 | [13 empty] | 25.68235 | -0.1323289 | 25 | 0 | 25.19017 | -0.1280069
2712 | 2021/06/09 20:14:06 | 36388.6236 | 5.5001 | 1 | 18 | 0 | 0 | 0 | 0 | 4.163452 | 0 | 2.739716 | 2.750903 | 18.5832 | 10.05363 | [13 empty] | 25.68235 | -0.1323289 | 25 | 0 | 25.19017 | -0.1280069
2713 | 2021/06/09 20:14:06 | 36389.1237 | 6.0002 | 1 | 18 | 0 | 0 | 0 | 0 | 4.163228 | 0 | 2.739716 | 2.750903 | 18.5832 | 10.05363 | [13 empty] | 25.86814 | -0.1323289 | 25 | 0 | 25.11209 | -0.1280069
2714 | 2021/06/09 20:14:07 | 36389.6237 | 6.5002 | 1 | 18 | 0 | 0 | 0 | 0 | 4.162993 | 0 | 2.739716 | 2.750903 | 18.5832 | 10.05363 |  | -0.0004628191 | [11 empty] | 26.16512 | 0.1508647 | 25 | 0 | 25.53793 | 0.1086766
2715 | 2021/06/09 20:14:07 | 36390.1237 | 7.0002 | 1 | 18 | 0 | 0 | 0 | 0 | 4.162788 | 0 | 2.739716 | 2.750903 | 18.5832 | 10.05363 | [13 empty] | 25.86502 | 0.1508647 | 25 | 0 | 25.53793 | 0.1086766
2716 | 2021/06/09 20:14:08 | 36390.6235 | 7.5 | 1 | 18 | 0 | 0 | 0 | 0 | 4.162868 | 0 | 2.739716 | 2.750903 | 18.5832 | 10.05363 | [13 empty] | 25.86502 | -0.09377837 | 25 | 0 | 25.35163 | -0.05822122
2717 | 2021/06/09 20:14:08 | 36391.1235 | 8 | 1 | 18 | 0 | 0 | 0 | 0 | 4.162827 | 0 | 2.739716 | 2.750903 | 18.5832 | 10.05363 | [13 empty] | 25.76773 | -0.09377837 | 25 | 0 | 25.02579 | -0.05822122
2718 | 2021/06/09 20:14:09 | 36391.6236 | 8.5001 | 1 | 18 | 0 | 0 | 0 | 0 | 4.162683 | 0 | 2.739716 | 2.750903 | 18.5832 | 10.05363 | [13 empty] | 26.13662 | 0.08487403 | 25 | 0 | 25.41666 | 0.02032459
2719 | 2021/06/09 20:14:09 | 36392.1236 | 9.0001 | 1 | 18 | 0 | 0 | 0 | 0 | 4.162661 | 0 | 2.739716 | 2.750903 | 18.5832 | 10.05363 | [13 empty] | 26.13662 | 0.08487403 | 25 | 0 | 25.41666 | 0.02032459
2720 | 2021/06/09 20:14:10 | 36392.6237 | 9.5002 | 1 | 18 | 0 | 0 | 0 | 0 | 4.162662 | 0 | 2.739716 | 2.750903 | 18.5832 | 10.05363 | [13 empty] | 26.02328 | -0.03541887 | 25 | 0 | 25.52432 | 0.03364205
2721 | 2021/06/09 20:14:10 | 36393.1236 | 10.0001 | 1 | 18 | 0 | 0 | 0 | 0 | 4.162474 | 0 | 2.739716 | 2.750903 | 18.5832 | 10.05363 | [13 empty] | 25.68992 | -0.03541887 | 25 | 0 | 25.10495 | 0.03364205
2722 | 2021/06/09 20:14:11 | 36393.6236 | 10.5001 | 1 | 18 | 0 | 0 | 0 | 0 | 4.162446 | 0 | 2.739716 | 2.750903 | 18.5832 | 10.05363 | [13 empty] | 25.68992 | -0.03541887 | 25 | 0 | 25.10495 | 0.03364205
2723 | 2021/06/09 20:14:11 | 36394.1236 | 11.0001 | 1 | 18 | 0 | 0 | 0 | 0 | 4.162578 | 0 | 2.739716 | 2.750903 | 18.5832 | 10.05363 | [13 empty] | 26.00838 | -0.004656315 | 25 | 0 | 25.23827 | -0.08938968
2724 | 2021/06/09 20:14:12 | 36394.6235 | 11.5 | 1 | 18 | 0 | 0 | 0 | 0 | 4.162485 | 0 | 2.739716 | 2.750903 | 18.5832 | 10.05363 | [13 empty] | 26.13429 | 0.03934801 | 25 | 0 | 25.58553 | 0.1085174
2725 | 2021/06/09 20:14:12 | 36395.1236 | 12.0001 | 1 | 18 | 0 | 0 | 0 | 0 | 4.162488 | 0 | 2.739716 | 2.750903 | 18.5832 | 10.05363 | [13 empty] | 26.13429 | 0.03934801 | 25 | 0 | 25.58553 | 0.1085174
2726 | 2021/06/09 20:14:13 | 36395.6246 | 12.5011 | 1 | 18 | 0 | 0 | 0 | 0 | 4.162515 | 0 | 2.739716 | 2.750903 | 18.5832 | 10.05363 | [13 empty] | 25.7606 | 0.03934801 | 25 | 0 | 25.28991 | 0.1085174
2727 | 2021/06/09 20:14:13 | 36396.1237 | 13.0002 | 1 | 18 | 0 | 0 | 0 | 0 | 4.162397 | 0 | 2.739716 | 2.750903 | 18.5832 | 10.05363 | [13 empty] | 25.79854 | -0.1049227 | 25 | 0 | 25.07093 | -0.1608104
2728 | 2021/06/09 20:14:14 | 36396.6237 | 13.5002 | 1 | 18 | 0 | 0 | 0 | 0 | 4.162556 | 0 | 2.739716 | 2.750903 | 18.5832 | 10.05363 | [13 empty] | 26.16094 | 0.1132482 | 25 | 0 | 25.54801 | 0.1490867
2729 | 2021/06/09 20:14:14 | 36397.1237 | 14.0002 | 1 | 18 | 0 | 0 | 0 | 0 | 4.16228 | 0 | 2.739716 | 2.750903 | 18.5832 | 10.05363 | [13 empty] | 26.16094 | 0.1132482 | 25 | 0 | 25.54801 | 0.1490867
2730 | 2021/06/09 20:14:15 | 36397.6246 | 14.5011 | 1 | 18 | 0 | 0 | 0 | 0 | 4.162523 | 0 | 2.739716 | 2.750903 | 18.5832 | 10.05363 |  | -0.0001593288 | [11 empty] | 26.00108 | 0.1132482 | 25 | 0 | 25.58055 | 0.1490867
2731 | 2021/06/09 20:14:15 | 36398.1245 | 15.001 | 1 | 18 | 0 | 0 | 0 | 0 | 4.16241 | 0 | 2.739716 | 2.750903 | 18.5832 | 10.05363 | [13 empty] | 25.74199 | -0.1309216 | 25 | 0 | 25.15708 | -0.1221663
2732 | 2021/06/09 20:14:16 | 36398.6238 | 15.5003 | 1 | 18 | 0 | 0 | 0 | 0 | 4.162329 | 0 | 2.739716 | 2.750903 | 18.5832 | 10.05363 | [13 empty] | 25.74199 | -0.1309216 | 25 | 0 | 25.15708 | -0.1221663
2733 | 2021/06/09 20:14:16 | 36399.1236 | 16.0001 | 1 | 18 | 0 | 0 | 0 | 0 | 4.162254 | 0 | 2.739716 | 2.750903 | 18.5832 | 10.05363 | [13 empty] | 26.0105 | 0.08391142 | 25 | 0 | 25.27608 | 0.03718734
2734 | 2021/06/09 20:14:17 | 36399.6238 | 16.5003 | 1 | 18 | 0 | 0 | 0 | 0 | 4.162288 | 0 | 2.739716 | 2.750903 | 18.5832 | 10.05363 | [13 empty] | 26.18231 | 0.08391142 | 25 | 0 | 25.62646 | 0.03718734
2735 | 2021/06/09 20:14:17 | 36400.1237 | 17.0002 | 1 | 18 | 0 | 0 | 0 | 0 | 4.162242 | 0 | 2.739716 | 2.750903 | 18.5832 | 10.05363 | [13 empty] | 26.18231 | 0.08391142 | 25 | 0 | 25.62646 | 0.03718734
2736 | 2021/06/09 20:14:18 | 36400.6237 | 17.5002 | 1 | 18 | 0 | 0 | 0 | 0 | 4.162316 | 0 | 2.739716 | 2.750903 | 18.5832 | 10.05363 | [13 empty] | 25.84724 | -0.05102038 | 25 | 0 | 25.39804 | 0.0381124
2737 | 2021/06/09 20:14:18 | 36401.1237 | 18.0002 | 1 | 18 | 0 | 0 | 0 | 0 | 4.162381 | 0 | 2.739716 | 2.750903 | 18.5832 | 10.05363 | [13 empty] | 25.76688 | -0.02511322 | 25 | 0 | 25.03922 | -0.1121312
2738 | 2021/06/09 20:14:19 | 36401.6239 | 18.5004 | 1 | 18 | 0 | 0 | 0 | 0 | 4.162155 | 0 | 2.739716 | 2.750903 | 18.5832 | 10.05363 | [13 empty] | 26.17436 | -0.02511322 | 25 | 0 | 25.483 | -0.1121312
2739 | 2021/06/09 20:14:19 | 36402.1238 | 19.0003 | 1 | 18 | 0 | 0 | 0 | 0 | 4.162217 | 0 | 2.739716 | 2.750903 | 18.5832 | 10.05363 | [13 empty] | 26.17436 | -0.02511322 | 25 | 0 | 25.483 | -0.1121312
2740 | 2021/06/09 20:14:20 | 36402.6238 | 19.5003 | 1 | 18 | 0 | 0 | 0 | 0 | 4.162148 | 0 | 2.739716 | 2.750903 | 18.5832 | 10.05363 | [13 empty] | 26.00087 | 0.07312417 | 25 | 0 | 25.58035 | 0.169102
2741 | 2021/06/09 20:14:20 | 36403.1246 | 20.0011 | 1 | 18 | 0 | 0 | 0 | 0 | 4.162274 | 0 | 2.739716 | 2.750903 | 18.5832 | 10.05363 | [13 empty] | 25.69856 | -0.09447396 | 25 | 0 | 25.08504 | -0.1547837
2742 | 2021/06/09 20:14:21 | 36403.624 | 20.5005 | 1 | 18 | 0 | 0 | 0 | 0 | 4.162392 | 0 | 2.739716 | 2.750903 | 18.5832 | 10.05363 | [13 empty] | 25.69856 | -0.09447396 | 25 | 0 | 25.08504 | -0.1547837
2743 | 2021/06/09 20:14:21 | 36404.1239 | 21.0004 | 1 | 18 | 0 | 0 | 0 | 0 | 4.16198 | 0 | 2.739716 | 2.750903 | 18.5832 | 10.05363 | [13 empty] | 26.03983 | -0.09447396 | 25 | 0 | 25.27691 | -0.1547837
2744 | 2021/06/09 20:14:22 | 36404.6245 | 21.501 | 1 | 18 | 0 | 0 | 0 | 0 | 4.162046 | 0 | 2.739716 | 2.750903 | 18.5832 | 10.05363 | [13 empty] | 26.14357 | 0.1390672 | 25 | 0 | 25.6376 | 0.172677
2745 | 2021/06/09 20:14:22 | 36405.1246 | 22.0011 | 1 | 18 | 0 | 0 | 0 | 0 | 4.162129 | 0 | 2.739716 | 2.750903 | 18.5832 | 10.05363 | [13 empty] | 26.14357 | 0.1390672 | 25 | 0 | 25.6376 | 0.172677
2746 | 2021/06/09 20:14:23 | 36405.6238 | 22.5003 | 1 | 18 | 0 | 0 | 0 | 0 | 4.162053 | 0 | 2.739716 | 2.750903 | 18.5832 | 10.05363 | [13 empty] | 25.72393 | -0.1311392 | 25 | 0 | 25.23892 | -0.1245874
2747 | 2021/06/09 20:14:23 | 36406.1239 | 23.0004 | 1 | 18 | 0 | 0 | 0 | 0 | 4.162091 | 0 | 2.739716 | 2.750903 | 18.5832 | 10.05363 | [13 empty] | 25.94222 | -0.1311392 | 25 | 0 | 25.19342 | -0.1245874
2748 | 2021/06/09 20:14:24 | 36406.6246 | 23.5011 | 1 | 18 | 0 | 0 | 0 | 0 | 4.162107 | 0 | 2.739716 | 2.750903 | 18.5832 | 10.05363 | [13 empty] | 26.1207 | 0.1239902 | 25 | 0 | 25.57191 | 0.1040596
2749 | 2021/06/09 20:14:24 | 36407.1247 | 24.0012 | 1 | 18 | 0 | 0 | 0 | 0 | 4.162122 | 0 | 2.739716 | 2.750903 | 18.5832 | 10.05363 | [13 empty] | 26.1207 | 0.1239902 | 25 | 0 | 25.57191 | 0.1040596
2750 | 2021/06/09 20:14:25 | 36407.6246 | 24.5011 | 1 | 18 | 0 | 0 | 0 | 0 | 4.162003 | 0 | 2.739716 | 2.750903 | 18.5832 | 10.05363 | [13 empty] | 25.76688 | -0.1105684 | 25 | 0 | 25.31046 | -0.08170545
2751 | 2021/06/09 20:14:25 | 36408.1247 | 25.0012 | 1 | 18 | 0 | 0 | 0 | 0 | 4.162131 | 0 | 2.739716 | 2.750903 | 18.5832 | 10.05363 | [13 empty] | 25.77068 | -0.1105684 | 25 | 0 | 25.07158 | -0.08170545
2752 | 2021/06/09 20:14:26 | 36408.6247 | 25.5012 | 1 | 18 | 0 | 0 | 0 | 0 | 4.16192 | 0 | 2.739716 | 2.750903 | 18.5832 | 10.05363 | [13 empty] | 25.77068 | -0.1105684 | 25 | 0 | 25.07158 | -0.08170545
2753 | 2021/06/09 20:14:26 | 36409.1239 | 26.0004 | 1 | 18 | 0 | 0 | 0 | 0 | 4.161932 | 0 | 2.739716 | 2.750903 | 18.5832 | 10.05363 | [13 empty] | 26.18148 | 0.1295644 | 25 | 0 | 25.54719 | 0.0739789
2754 | 2021/06/09 20:14:27 | 36409.624 | 26.5005 | 1 | 18 | 0 | 0 | 0 | 0 | 4.162122 | 0 | 2.739716 | 2.750903 | 18.5832 | 10.05363 |  | -1.762113e-05 | [11 empty] | 25.8801 | -0.0941807 | 25 | 0 | 25.45947 | -0.02741337
2755 | 2021/06/09 20:14:27 | 36410.1247 | 27.0012 | 1 | 18 | 0 | 0 | 0 | 0 | 4.162018 | 0 | 2.739716 | 2.750903 | 18.5832 | 10.05363 | [13 empty] | 25.8801 | -0.0941807 | 25 | 0 | 25.45947 | -0.02741337
2756 | 2021/06/09 20:14:28 | 36410.6248 | 27.5013 | 1 | 18 | 0 | 0 | 0 | 0 | 4.162066 | 0 | 2.739716 | 2.750903 | 18.5832 | 10.05363 | [13 empty] | 25.70319 | -0.0941807 | 25 | 0 | 25.08967 | -0.02741337
2757 | 2021/06/09 20:14:28 | 36411.1239 | 28.0004 | 1 | 18 | 0 | 0 | 0 | 0 | 4.162177 | 0 | 2.739716 | 2.750903 | 18.5832 | 10.05363 | [13 empty] | 26.05429 | 0.05443156 | 25 | 0 | 25.35561 | -0.03245592
2758 | 2021/06/09 20:14:29 | 36411.6248 | 28.5013 | 1 | 18 | 0 | 0 | 0 | 0 | 4.16215 | 0 | 2.739716 | 2.750903 | 18.5832 | 10.05363 | [13 empty] | 25.99598 | -0.01821935 | 25 | 0 | 25.55405 | 0.06201446
2759 | 2021/06/09 20:14:29 | 36412.1238 | 29.0003 | 1 | 18 | 0 | 0 | 0 | 0 | 4.162005 | 0 | 2.739716 | 2.750903 | 18.5832 | 10.05363 | [13 empty] | 25.99598 | -0.01821935 | 25 | 0 | 25.55405 | 0.06201446
2760 | 2021/06/09 20:14:30 | 36412.6239 | 29.5004 | 1 | 18 | 0 | 0 | 0 | 0 | 4.162137 | 0 | 2.739716 | 2.750903 | 18.5832 | 10.05363 | [13 empty] | 25.68344 | -0.01821935 | 25 | 0 | 25.19126 | 0.06201446
2761 | 2021/06/09 20:14:30 | 36413.124 | 30.0005 | 1 | 18 | 0 | 0 | 0 | 0 | 4.162025 | 0 | 2.739716 | 2.750903 | 18.5832 | 10.05363 | [13 empty] | 25.93674 | -0.01851261 | 25 | 0 | 25.24503 | -0.09656966
2762 | 2021/06/09 20:14:31 | 36413.6248 | 30.5013 | 1 | 18 | 0 | 0 | 0 | 0 | 4.162167 | 0 | 2.739716 | 2.750903 | 18.5832 | 10.05363 | [13 empty] | 25.93674 | -0.01851261 | 25 | 0 | 25.24503 | -0.09656966
2763 | 2021/06/09 20:14:31 | 36414.1239 | 31.0004 | 1 | 18 | 0 | 0 | 0 | 0 | 4.162257 | 0 | 2.739716 | 2.750903 | 18.5832 | 10.05363 | [13 empty] | 26.12384 | 0.05846918 | 25 | 0 | 25.59646 | 0.1098216
2764 | 2021/06/09 20:14:32 | 36414.624 | 31.5005 | 1 | 18 | 0 | 0 | 0 | 0 | 4.162294 | 0 | 2.739716 | 2.750903 | 18.5832 | 10.05363 | [13 empty] | 25.78096 | 0.05846918 | 25 | 0 | 25.36737 | 0.1098216
2765 | 2021/06/09 20:14:32 | 36415.1239 | 32.0004 | 1 | 18 | 0 | 0 | 0 | 0 | 4.162238 | 0 | 2.739716 | 2.750903 | 18.5832 | 10.05363 | [13 empty] | 25.78096 | 0.05846918 | 25 | 0 | 25.36737 | 0.1098216
2766 | 2021/06/09 20:14:33 | 36415.6249 | 32.5014 | 1 | 18 | 0 | 0 | 0 | 0 | 4.162182 | 0 | 2.739716 | 2.750903 | 18.5832 | 10.05363 | [13 empty] | 25.75162 | -0.1163214 | 25 | 0 | 25.09533 | -0.1566023
2767 | 2021/06/09 20:14:33 | 36416.1238 | 33.0003 | 1 | 18 | 0 | 0 | 0 | 0 | 4.162223 | 0 | 2.739716 | 2.750903 | 18.5832 | 10.05363 | [13 empty] | 26.16076 | 0.1278585 | 25 | 0 | 25.5835 | 0.1525521
2768 | 2021/06/09 20:14:34 | 36416.6239 | 33.5004 | 1 | 18 | 0 | 0 | 0 | 0 | 4.162157 | 0 | 2.739716 | 2.750903 | 18.5832 | 10.05363 | [13 empty] | 25.8738 | 0.1278585 | 25 | 0 | 25.46743 | 0.1525521
2769 | 2021/06/09 20:14:34 | 36417.1238 | 34.0003 | 1 | 18 | 0 | 0 | 0 | 0 | 4.162148 | 0 | 2.739716 | 2.750903 | 18.5832 | 10.05363 | [13 empty] | 25.8738 | 0.1278585 | 25 | 0 | 25.46743 | 0.1525521
2770 | 2021/06/09 20:14:35 | 36417.6248 | 34.5013 | 1 | 18 | 0 | 0 | 0 | 0 | 4.162316 | 0 | 2.739716 | 2.750903 | 18.5832 | 10.05363 | [13 empty] | 25.71597 | -0.138998 | 25 | 0 | 25.10961 | -0.1480901
2771 | 2021/06/09 20:14:35 | 36418.1241 | 35.0006 | 1 | 18 | 0 | 0 | 0 | 0 | 4.162354 | 0 | 2.739716 | 2.750903 | 18.5832 | 10.05363 | [13 empty] | 26.0675 | 0.1098549 | 25 | 0 | 25.37598 | 0.08324087
2772 | 2021/06/09 20:14:36 | 36418.6241 | 35.5006 | 1 | 18 | 0 | 0 | 0 | 0 | 4.162338 | 0 | 2.739716 | 2.750903 | 18.5832 | 10.05363 | [13 empty] | 26.0675 | 0.1098549 | 25 | 0 | 25.37598 | 0.08324087
2773 | 2021/06/09 20:14:36 | 36419.1248 | 36.0013 | 1 | 18 | 0 | 0 | 0 | 0 | 4.162376 | 0 | 2.739716 | 2.750903 | 18.5832 | 10.05363 | [13 empty] | 26.0092 | 0.1098549 | 25 | 0 | 25.58155 | 0.08324087
2774 | 2021/06/09 20:14:37 | 36419.6242 | 36.5007 | 1 | 18 | 0 | 0 | 0 | 0 | 4.162341 | 0 | 2.739716 | 2.750903 | 18.5832 | 10.05363 | [13 empty] | 25.69458 | -0.1165384 | 25 | 0 | 25.22382 | -0.04754961
2775 | 2021/06/09 20:14:37 | 36420.1242 | 37.0007 | 1 | 18 | 0 | 0 | 0 | 0 | 4.162474 | 0 | 2.739716 | 2.750903 | 18.5832 | 10.05363 | [13 empty] | 25.69458 | -0.1165384 | 25 | 0 | 25.22382 | -0.04754961
2776 | 2021/06/09 20:14:38 | 36420.6239 | 37.5004 | 1 | 18 | 0 | 0 | 0 | 0 | 4.162233 | 0 | 2.739716 | 2.750903 | 18.5832 | 10.05363 | [13 empty] | 25.89816 | 0.06361723 | 25 | 0 | 25.17784 | -0.01437068
2777 | 2021/06/09 20:14:38 | 36421.124 | 38.0005 | 1 | 18 | 0 | 0 | 0 | 0 | 4.16226 | 0 | 2.739716 | 2.750903 | 18.5832 | 10.05363 | [13 empty] | 26.13015 | 0.06361723 | 25 | 0 | 25.64556 | -0.01437068
2778 | 2021/06/09 20:14:39 | 36421.624 | 38.5005 | 1 | 18 | 0 | 0 | 0 | 0 | 4.162337 | 0 | 2.739716 | 2.750903 | 18.5832 | 10.05363 |  | 4.141119e-05 | [11 empty] | 25.80153 | -0.0301975 | 25 | 0 | 25.35941 | -0.01437068
2779 | 2021/06/09 20:14:39 | 36422.124 | 39.0005 | 1 | 18 | 0 | 0 | 0 | 0 | 4.16226 | 0 | 2.739716 | 2.750903 | 18.5832 | 10.05363 | [13 empty] | 25.80153 | -0.0301975 | 25 | 0 | 25.35941 | 0.05674183
2780 | 2021/06/09 20:14:40 | 36422.6247 | 39.5012 | 1 | 18 | 0 | 0 | 0 | 0 | 4.162339 | 0 | 2.739716 | 2.750903 | 18.5832 | 10.05363 | [13 empty] | 25.76588 | -0.01114011 | 25 | 0 | 25.10247 | -0.08029282
2781 | 2021/06/09 20:14:40 | 36423.1248 | 40.0013 | 1 | 18 | 0 | 0 | 0 | 0 | 4.16234 | 0 | 2.739716 | 2.750903 | 18.5832 | 10.05363 | [13 empty] | 26.11042 | -0.01114011 | 25 | 0 | 25.48317 | -0.08029282
2782 | 2021/06/09 20:14:40 | 36423.1264 | 40.0029 | 1 | 18 | 0 | 0 | 0 | 0 | 4.16234 | 0 | 2.739716 | 2.750903 | 18.5832 | 10.05363 |  | 4.141119e-05 | 0.02333702 | 0 | 0 | [8 empty] | 26.11042 | -0.01114011 | 25 | 0 | 25.48317 | -0.08029282
2783 | 2021/06/09 20:14:40 | 36423.1334 | 0.0015 | 1 | 19 | 0 | 0 | 0 | 0 | 4.162192 | 0 | 2.739716 | 2.750903 | 18.5832 | 10.05363 |  | 4.141119e-05 | 0.02333702 | 0 | 0 | [8 empty] | 26.11043 | -0.01093925 | 25 | 0 | 25.48345 | -0.07888287
2784 | 2021/06/09 20:14:45 | 36428.1716 | 5.0013 | 1 | 20 | 0 | 0 | 0 | -1.499897 | 4.109674 | -6.164088 | 2.739725 | 2.752984 | 18.58324 | 10.06219 |  | -0.001530579 |  | 0.2119947 | 30.5706 | [8 empty] | 26.1207 | 0.1336312 | 25 | 0 | 25.55052 | 0.09587109
2785 | 2021/06/09 20:14:50 | 36433.1716 | 10.0013 | 1 | 20 | 0 | 0 | 0 | -1.499849 | 4.104218 | -6.155707 | 2.739725 | 2.755064 | 18.58324 | 10.07074 |  | -0.001126392 |  | 0.3388984 | 3.863708 | [8 empty] | 26.14271 | 0.118168 | 25 | 0 | 25.58682 | 0.1450729
2786 | 2021/06/09 20:14:55 | 36438.1708 | 15.0005 | 1 | 20 | 0 | 0 | 0 | -1.499923 | 4.100508 | -6.150446 | 2.739725 | 2.757145 | 18.58324 | 10.07927 |  | -0.0009372132 |  | 0.4546446 | [9 empty] | 26.08905 | 0.08650303 | 25 | 0 | 25.59728 | -0.002614856
2787 | 2021/06/09 20:15:00 | 36443.1709 | 20.0006 | 1 | 20 | 0 | 0 | 0 | -1.499881 | 4.097072 | -6.14512 | 2.739725 | 2.759226 | 18.58324 | 10.0878 |  | -0.0006083153 |  |  | 1.898778 | [8 empty] | 26.0811 | 0.1351416 | 25 | 0 | 25.66064 | 0.1575673
2788 | 2021/06/09 20:15:05 | 36448.171 | 25.0007 | 1 | 20 | 0 | 0 | 0 | -1.499853 | 4.094091 | -6.140535 | 2.739725 | 2.761307 | 18.58324 | 10.09632 |  | -0.00041095 |  | 0.6116579 | [9 empty] | 25.98978 | -0.02310216 | 25 | 0 | 25.64768 | 0.06826043
2789 | 2021/06/09 20:15:10 | 36453.1709 | 30.0006 | 1 | 20 | 0 | 0 | 0 | -1.499876 | 4.091638 | -6.13695 | 2.739725 | 2.763387 | 18.58324 | 10.10484 |  | -0.0004332833 |  | 0.7735238 | [9 empty] | 25.79837 | 0.07452905 | 25 | 0 | 25.48467 | 0.1459652
2790 | 2021/06/09 20:15:15 | 36458.1703 | 35 | 1 | 20 | 0 | 0 | 0 | -1.49991 | 4.089607 | -6.134042 | 2.739725 | 2.765467 | 18.58324 | 10.11335 |  | -0.0005385581 | [11 empty] | 25.59908 | -0.1185411 | 25 | 0 | 25.19961 | -0.04730225
2791 | 2021/06/09 20:15:20 | 36463.1712 | 40.0009 | 1 | 20 | 0 | 0 | 0 | -1.499907 | 4.087548 | -6.130942 | 2.739725 | 2.767548 | 18.58324 | 10.12185 |  | -0.0005318904 | [11 empty] | 25.62742 | -0.06952763 | 25 | 0 | 25.10663 | -0.1409423
2792 | 2021/06/09 20:15:25 | 36468.1711 | 45.0008 | 1 | 20 | 0 | 0 | 0 | -1.499892 | 4.085691 | -6.128095 | 2.739725 | 2.769628 | 18.58324 | 10.13035 |  | -0.0003504271 |  | 1.035883 | 1.155299 | [8 empty] | 25.64964 | -0.0992316 | 25 | 0 | 25.10745 | -0.03022134
2793 | 2021/06/09 20:15:30 | 36473.1713 | 50.001 | 1 | 20 | 0 | 0 | 0 | -1.499921 | 4.083989 | -6.125661 | 2.739725 | 2.771709 | 18.58324 | 10.13885 |  | -0.0003556714 | [11 empty] | 25.63391 | -0.1540899 | 25 | 0 | 25.09884 | -0.1743209
2794 | 2021/06/09 20:15:35 | 36478.1712 | 55.0009 | 1 | 20 | 0 | 0 | 0 | -1.49991 | 4.082478 | -6.12335 | 2.739725 | 2.773789 | 18.58324 | 10.14735 |  | -0.0002452269 | [11 empty] | 25.67967 | -0.03905475 | 25 | 0 | 25.10182 | -0.121603
2795 | 2021/06/09 20:15:40 | 36483.1705 | 60.0002 | 1 | 20 | 0 | 0 | 0 | -1.499894 | 4.080887 | -6.120898 | 2.739725 | 2.77587 | 18.58324 | 10.15584 |  | -0.0004119175 |  | 1.272411 | [9 empty] | 25.71679 | -0.1172489 | 25 | 0 | 25.16041 | -0.05047798
2796 | 2021/06/09 20:15:45 | 36488.1715 | 65.0012 | 1 | 20 | 0 | 0 | 0 | -1.499953 | 4.079202 | -6.118611 | 2.739725 | 2.777951 | 18.58324 | 10.16433 |  | -0.0003070505 | [11 empty] | 25.70586 | -0.1330501 | 25 | 0 | 25.14946 | -0.1800019
2797 | 2021/06/09 20:15:50 | 36493.1706 | 70.0003 | 1 | 20 | 0 | 0 | 0 | -1.499894 | 4.077961 | -6.116509 | 2.739725 | 2.780032 | 18.58324 | 10.17282 |  | -0.0002846545 | [11 empty] | 25.70634 | -0.02875924 | 25 | 0 | 25.18563 | -0.09122074
2798 | 2021/06/09 20:15:55 | 36498.1716 | 75.0013 | 1 | 20 | 0 | 0 | 0 | -1.499937 | 4.07685 | -6.115018 | 2.739725 | 2.782112 | 18.58324 | 10.1813 |  | -0.0002422305 |  |  | 0.7472137 | [8 empty] | 25.67631 | -0.09163141 | 25 | 0 | 25.14129 | -0.04266977
2799 | 2021/06/09 20:16:00 | 36503.1708 | 80.0005 | 1 | 20 | 0 | 0 | 0 | -1.499918 | 4.075501 | -6.112917 | 2.739725 | 2.784193 | 18.58324 | 10.18978 |  | -0.0002700484 |  | 1.490366 | [9 empty] | 25.678 | -0.1343614 | 25 | 0 | 25.15725 | -0.1657069
2800 | 2021/06/09 20:16:05 | 36508.1715 | 85.0012 | 1 | 20 | 0 | 0 | 0 | -1.499945 | 4.074384 | -6.111352 | 2.739725 | 2.786274 | 18.58324 | 10.19826 |  | -0.0002922916 | [11 empty] | 25.62427 | -0.05524218 | 25 | 0 | 25.10348 | -0.1199603
2801 | 2021/06/09 20:16:10 | 36513.1717 | 90.0014 | 1 | 20 | 0 | 0 | 0 | -1.49989 | 4.073371 | -6.109608 | 2.739725 | 2.788354 | 18.58324 | 10.20674 |  | -0.0002313266 | [11 empty] | 25.61001 | -0.06399691 | 25 | 0 | 25.182 | 0.007263422
2802 | 2021/06/09 20:16:15 | 36518.1708 | 95.0005 | 1 | 20 | 0 | 0 | 0 | -1.499918 | 4.072166 | -6.107915 | 2.739725 | 2.790434 | 18.58324 | 10.21521 |  | -0.0002656943 | [11 empty] | 25.69585 | -0.1307398 | 25 | 0 | 25.25364 | -0.09520471
2803 | 2021/06/09 20:16:20 | 36523.1718 | 100.0015 | 1 | 20 | 0 | 0 | 0 | -1.499922 | 4.070772 | -6.10584 | 2.739725 | 2.792515 | 18.58324 | 10.22368 |  | -0.0002010811 |  | 1.76423 | [9 empty] | 25.62492 | -0.06893098 | 25 | 0 | 25.18978 | -0.1180339
2804 | 2021/06/09 20:16:25 | 36528.1718 | 105.0015 | 1 | 20 | 0 | 0 | 0 | -1.499896 | 4.06982 | -6.104307 | 2.739725 | 2.794596 | 18.58324 | 10.23215 |  | -0.0001658669 | [11 empty] | 25.65893 | -0.1129413 | 25 | 0 | 25.17386 | -0.04394054
2805 | 2021/06/09 20:16:30 | 36533.1719 | 110.0016 | 1 | 20 | 0 | 0 | 0 | -1.499932 | 4.069009 | -6.103237 | 2.739725 | 2.796677 | 18.58324 | 10.24062 | [13 empty] | 25.62696 | -0.1544964 | 25 | 0 | 25.09902 | -0.188095
2806 | 2021/06/09 20:16:35 | 36538.1711 | 115.0008 | 1 | 20 | 0 | 0 | 0 | -1.499928 | 4.067883 | -6.101532 | 2.739725 | 2.798758 | 18.58324 | 10.24908 |  | -0.0001681041 | [11 empty] | 25.7206 | -0.01911819 | 25 | 0 | 25.18563 | -0.1038665
2807 | 2021/06/09 20:16:40 | 36543.1704 | 120.0001 | 1 | 20 | 0 | 0 | 0 | -1.49989 | 4.066827 | -6.099793 | 2.739725 | 2.800837 | 18.58324 | 10.25754 |  | -0.0001605729 |  |  | 0.5394882 | [8 empty] | 25.63874 | -0.1076871 | 25 | 0 | 25.10368 | -0.04758775
2808 | 2021/06/09 20:16:45 | 36548.1704 | 125.0001 | 1 | 20 | 0 | 0 | 0 | -1.499858 | 4.06595 | -6.098348 | 2.739725 | 2.802917 | 18.58324 | 10.266 |  |  |  | 2.030612 | [9 empty] | 25.72578 | -0.1053995 | 25 | 0 | 25.14085 | -0.1657045
2809 | 2021/06/09 20:16:50 | 36553.1704 | 130.0001 | 1 | 20 | 0 | 0 | 0 | -1.499873 | 4.065234 | -6.097335 | 2.739725 | 2.804998 | 18.58324 | 10.27446 |  | -0.0001589675 | [11 empty] | 25.63854 | -0.03553212 | 25 | 0 | 25.13917 | -0.1158369
2810 | 2021/06/09 20:16:55 | 36558.1705 | 135.0002 | 1 | 20 | 0 | 0 | 0 | -1.499876 | 4.064017 | -6.095522 | 2.739725 | 2.807079 | 18.58324 | 10.28292 |  | -0.0002583847 | [11 empty] | 25.62012 | -0.08876562 | 25 | 0 | 25.20639 | -0.02197444
2811 | 2021/06/09 20:17:00 | 36563.1714 | 140.0011 | 1 | 20 | 0 | 0 | 0 | -1.499922 | 4.063303 | -6.094638 | 2.739725 | 2.80916 | 18.58324 | 10.29137 |  | -0.0002158179 | [11 empty] | 25.60205 | -0.1297277 | 25 | 0 | 25.27395 | 0.1049215
2812 | 2021/06/09 20:17:05 | 36568.1707 | 145.0004 | 1 | 20 | 0 | 0 | 0 | -1.499902 | 4.062293 | -6.093041 | 2.739725 | 2.811239 | 18.58324 | 10.29982 |  | -0.0001595867 | [11 empty] | 25.72958 | -0.09825826 | 25 | 0 | 25.65917 | 0.1530534
2813 | 2021/06/09 20:17:10 | 36573.1715 | 150.0012 | 1 | 20 | 0 | 0 | 0 | -1.499862 | 4.061554 | -6.091771 | 2.739725 | 2.813319 | 18.58324 | 10.30827 |  |  |  | 2.315296 | [9 empty] | 25.92454 | 0.0970757 | 25 | 0 | 25.46993 | 0.1061112
2814 | 2021/06/09 20:17:15 | 36578.1716 | 155.0013 | 1 | 20 | 0 | 0 | 0 | -1.499892 | 4.060847 | -6.090832 | 2.739725 | 2.8154 | 18.58324 | 10.31672 |  | -0.0001333022 | [11 empty] | 26.02743 | 0.1356196 | 25 | 0 | 25.19905 | -0.1285249
2815 | 2021/06/09 20:17:20 | 36583.1716 | 160.0013 | 1 | 20 | 0 | 0 | 0 | -1.499879 | 4.059871 | -6.089315 | 2.739725 | 2.817481 | 18.58324 | 10.32517 | [13 empty] | 25.67484 | 0.009319186 | 25 | 0 | 25.33835 | -0.0354147
2816 | 2021/06/09 20:17:25 | 36588.1708 | 165.0005 | 1 | 20 | 0 | 0 | 0 | -1.499892 | 4.059399 | -6.08866 | 2.739725 | 2.819561 | 18.58324 | 10.33362 |  | -0.0001623292 | [11 empty] | 25.72893 | 0.03976226 | 25 | 0 | 25.6663 | 0.1133645
2817 | 2021/06/09 20:17:30 | 36593.1709 | 170.0006 | 1 | 20 | 0 | 0 | 0 | -1.499886 | 4.058503 | -6.087292 | 2.739725 | 2.821641 | 18.58324 | 10.34206 |  | -0.0001399579 | [11 empty] | 26.11107 | 0.1559186 | 25 | 0 | 25.16058 | -0.1098329
2818 | 2021/06/09 20:17:35 | 36598.1718 | 175.0015 | 1 | 20 | 0 | 0 | 0 | -1.499938 | 4.057562 | -6.086091 | 2.739725 | 2.823723 | 18.58324 | 10.35051 | [13 empty] | 25.62094 | -0.04265726 | 25 | 0 | 25.47226 | 0.01468539
2819 | 2021/06/09 20:17:40 | 36603.172 | 180.0017 | 1 | 20 | 0 | 0 | 0 | -1.49992 | 4.057039 | -6.085234 | 2.739725 | 2.825804 | 18.58324 | 10.35895 |  | -0.0001311441 |  |  | 0.3957496 | [8 empty] | 26.05113 | 0.08739829 | 25 | 0 | 25.38562 | 0.07412255
2820 | 2021/06/09 20:17:45 | 36608.1711 | 185.0008 | 1 | 20 | 0 | 0 | 0 | -1.499912 | 4.056427 | -6.084284 | 2.739725 | 2.827885 | 18.58324 | 10.36739 |  |  |  | 2.735823 | [9 empty] | 25.57435 | -0.1447982 | 25 | 0 | 25.56461 | 0.06863356
2821 | 2021/06/09 20:17:50 | 36613.1711 | 190.0008 | 1 | 20 | 0 | 0 | 0 | -1.499907 | 4.055804 | -6.083329 | 2.739725 | 2.829966 | 18.58324 | 10.37583 |  | -0.0001079485 | [11 empty] | 25.98803 | 0.002954602 | 25 | 0 | 25.19527 | -0.09515405
2822 | 2021/06/09 20:17:55 | 36618.1711 | 195.0008 | 1 | 20 | 0 | 0 | 0 | -1.499898 | 4.054794 | -6.081777 | 2.739725 | 2.832046 | 18.58324 | 10.38427 |  | -0.0001484029 | [11 empty] | 26.06289 | 0.01460314 | 25 | 0 | 25.69232 | 0.07925153
2823 | 2021/06/09 20:18:00 | 36623.1704 | 200.0001 | 1 | 20 | 0 | 0 | 0 | -1.499888 | 4.054336 | -6.08105 | 2.739725 | 2.834127 | 18.58324 | 10.39271 |  | -0.0002225037 | [11 empty] | 25.5989 | -0.06110966 | 25 | 0 | 25.28507 | -0.02104163
2824 | 2021/06/09 20:18:05 | 36628.1705 | 205.0002 | 1 | 20 | 0 | 0 | 0 | -1.499894 | 4.053608 | -6.079982 | 2.739725 | 2.836208 | 18.58324 | 10.40114 | [13 empty] | 26.01023 | 0.1421177 | 25 | 0 | 25.47559 | 0.09319544
2825 | 2021/06/09 20:18:10 | 36633.1713 | 210.001 | 1 | 20 | 0 | 0 | 0 | -1.499897 | 4.053009 | -6.079096 | 2.739725 | 2.838289 | 18.58324 | 10.40958 |  | -0.0001127305 | [11 empty] | 25.61148 | -0.08088231 | 25 | 0 | 25.24057 | -0.1121491
2826 | 2021/06/09 20:18:15 | 36638.1715 | 215.0012 | 1 | 20 | 0 | 0 | 0 | -1.499907 | 4.052292 | -6.078061 | 2.739725 | 2.840369 | 18.58324 | 10.41801 | [13 empty] | 26.08572 | 0.09055018 | 25 | 0 | 25.70805 | 0.08619249
2827 | 2021/06/09 20:18:20 | 36643.1714 | 220.0011 | 1 | 20 | 0 | 0 | 0 | -1.499819 | 4.051705 | -6.076824 | 2.739725 | 2.84245 | 18.58324 | 10.42644 |  | -0.0001125344 | [11 empty] | 25.78874 | -0.03392637 | 25 | 0 | 25.2253 | -0.1342773
2828 | 2021/06/09 20:18:25 | 36648.1709 | 225.0006 | 1 | 20 | 0 | 0 | 0 | -1.499885 | 4.051272 | -6.076442 | 2.739725 | 2.84453 | 18.58324 | 10.43487 |  |  |  | 3.258384 | [9 empty] | 25.87928 | -0.06752312 | 25 | 0 | 25.6013 | -0.02522945
2829 | 2021/06/09 20:18:30 | 36653.1715 | 230.0012 | 1 | 20 | 0 | 0 | 0 | -1.499943 | 4.05057 | -6.075624 | 2.739725 | 2.846611 | 18.58324 | 10.4433 |  | -0.0001469685 | [11 empty] | 25.86317 | -0.04415751 | 25 | 0 | 25.28555 | -0.09101331
2830 | 2021/06/09 20:18:35 | 36658.171 | 235.0007 | 1 | 20 | 0 | 0 | 0 | -1.499893 | 4.049961 | -6.074508 | 2.739725 | 2.848691 | 18.58324 | 10.45172 | [13 empty] | 25.93924 | 0.01868427 | 25 | 0 | 25.68269 | 0.1301622
2831 | 2021/06/09 20:18:40 | 36663.1708 | 240.0005 | 1 | 20 | 0 | 0 | 0 | -1.499923 | 4.049384 | -6.073764 | 2.739725 | 2.850771 | 18.58324 | 10.46015 |  | -0.0001115124 | [11 empty] | 25.83799 | 0.07196188 | 25 | 0 | 25.21751 | 0.01404881
2832 | 2021/06/09 20:18:45 | 36668.1719 | 245.0016 | 1 | 20 | 0 | 0 | 0 | -1.499936 | 4.049003 | -6.073245 | 2.739725 | 2.852853 | 18.58324 | 10.46857 | [13 empty] | 25.92647 | 0.05043447 | 25 | 0 | 25.65564 | 0.1017612
2833 | 2021/06/09 20:18:50 | 36673.1704 | 250.0001 | 1 | 20 | 0 | 0 | 0 | -1.499893 | 4.048272 | -6.071975 | 2.739725 | 2.854932 | 18.58324 | 10.47699 |  | -9.204772e-05 | [11 empty] | 25.71844 | -0.03767967 | 25 | 0 | 25.14778 | -0.1425052
2834 | 2021/06/09 20:18:55 | 36678.1704 | 255.0001 | 1 | 20 | 0 | 0 | 0 | -1.499902 | 4.047633 | -6.071053 | 2.739725 | 2.857013 | 18.58324 | 10.48542 | [13 empty] | 26.04966 | 0.03491104 | 25 | 0 | 25.62204 | 0.08621871
2835 | 2021/06/09 20:19:00 | 36683.1711 | 260.0008 | 1 | 20 | 0 | 0 | 0 | -1.49991 | 4.047487 | -6.070866 | 2.739725 | 2.859093 | 18.58324 | 10.49384 |  | -0.0001016976 |  |  | 0.2970454 | [8 empty] | 25.59743 | -0.07113695 | 25 | 0 | 25.2836 | -0.0243938
2836 | 2021/06/09 20:19:05 | 36688.1711 | 265.0008 | 1 | 20 | 0 | 0 | 0 | -1.499943 | 4.046757 | -6.069905 | 2.739725 | 2.861174 | 18.58324 | 10.50226 | [13 empty] | 25.90899 | 0.08969426 | 25 | 0 | 25.31716 | 0.005041361
2837 | 2021/06/09 20:19:10 | 36693.1714 | 270.0011 | 1 | 20 | 0 | 0 | 0 | -1.499897 | 4.046038 | -6.06864 | 2.739725 | 2.863255 | 18.58324 | 10.51068 |  | -0.0001195012 |  | 3.742024 | [9 empty] | 25.69013 | -0.09650052 | 25 | 0 | 25.4477 | -0.0764972
2838 | 2021/06/09 20:19:15 | 36698.1705 | 275.0002 | 1 | 20 | 0 | 0 | 0 | -1.499889 | 4.045551 | -6.067877 | 2.739725 | 2.865335 | 18.58324 | 10.51909 |  | -0.0001438301 | [11 empty] | 26.04945 | 0.05519092 | 25 | 0 | 25.59331 | -0.01612842
2839 | 2021/06/09 20:19:19 | 36702.0022 | 278.8319 | 1 | 20 | 0 | 0 | 0 | -1.499916 | 4.04524 | -6.06752 | 2.739725 | 2.866929 | 18.58324 | 10.52554 |  | -0.0001438301 | 0.02333702 | 3.742024 | 0.2970454 | [8 empty] | 25.5989 | -0.06162643 | 25 | 0 | 25.19229 | 0.01187265
2840 | 2021/06/09 20:20:19 | 36762.0415 | 60.0001 | 1 | 21 | 0 | 0 | 0 | 0 | 4.103666 | 0 | 2.739725 | 2.866931 | 18.58324 | 10.52555 |  | 0.0001188132 | [11 empty] | 25.6266 | 0.03413498 | 25 | 0 | 25.31279 | 0.1188672
2841 | 2021/06/09 20:21:19 | 36822.0419 | 120.0005 | 1 | 21 | 0 | 0 | 0 | 0 | 4.106402 | 0 | 2.739725 | 2.866931 | 18.58324 | 10.52555 |  | 7.246597e-05 | [11 empty] | 25.70733 | 0.1012838 | 25 | 0 | 25.48632 | 0.1415104
2842 | 2021/06/09 20:22:19 | 36882.0426 | 180.0012 | 1 | 21 | 0 | 0 | 0 | 0 | 4.107331 | 0 | 2.739725 | 2.866931 | 18.58324 | 10.52555 |  | 3.769495e-05 |  | 0 | [9 empty] | 25.85492 | -0.07957578 | 25 | 0 | 25.40572 | -0.1509547
2843 | 2021/06/09 20:23:19 | 36942.0419 | 240.0005 | 1 | 21 | 0 | 0 | 0 | 0 | 4.108203 | 0 | 2.739725 | 2.866931 | 18.58324 | 10.52555 |  | 6.559079e-06 | [11 empty] | 25.75429 | -0.03047705 | 25 | 0 | 25.18052 | -0.08401096
2844 | 2021/06/09 20:24:19 | 37002.0417 | 300.0003 | 1 | 21 | 0 | 0 | 0 | 0 | 4.109076 | 0 | 2.739725 | 2.866931 | 18.58324 | 10.52555 |  | -2.157259e-05 |  | 0 | [9 empty] | 25.62233 | -0.08723676 | 25 | 0 | 25.53681 | -0.03600836
2845 | 2021/06/09 20:25:19 | 37062.0416 | 360.0002 | 1 | 21 | 0 | 0 | 0 | 0 | 4.109495 | 0 | 2.739725 | 2.866931 | 18.58324 | 10.52555 |  | -9.088333e-06 | [11 empty] | 25.40816 | -0.00176847 | 25 | 0 | 25.10135 | -0.07091165
2846 | 2021/06/09 20:26:19 | 37122.0414 | 420 | 1 | 21 | 0 | 0 | 0 | 0 | 4.10963 | 0 | 2.739725 | 2.866931 | 18.58324 | 10.52555 |  | 2.584098e-05 |  | 0 | [9 empty] | 25.59825 | 0.05775332 | 25 | 0 | 25.22733 | 0.0265646
2847 | 2021/06/09 20:27:19 | 37182.0422 | 480.0008 | 1 | 21 | 0 | 0 | 0 | 0 | 4.109793 | 0 | 2.739725 | 2.866931 | 18.58324 | 10.52555 |  | 1.525146e-05 | [11 empty] | 25.51119 | -0.07110953 | 25 | 0 | 25.46132 | -0.05997777
2848 | 2021/06/09 20:28:19 | 37242.0414 | 540 | 1 | 21 | 0 | 0 | 0 | 0 | 4.11015 | 0 | 2.739725 | 2.866931 | 18.58324 | 10.52555 |  | -2.371007e-06 |  | 0 | [9 empty] | 25.3574 | -0.03395736 | 25 | 0 | 25.12908 | -0.09863973
2849 | 2021/06/09 20:29:19 | 37302.0427 | 600.0013 | 1 | 21 | 0 | 0 | 0 | 0 | 4.110613 | 0 | 2.739725 | 2.866931 | 18.58324 | 10.52555 |  | -2.117871e-05 | [11 empty] | 25.82161 | 0.06710947 | 25 | 0 | 25.48653 | 0.08053899
2850 | 2021/06/09 20:30:19 | 37362.0426 | 660.0012 | 1 | 21 | 0 | 0 | 0 | 0 | 4.110718 | 0 | 2.739725 | 2.866931 | 18.58324 | 10.52555 |  | 2.813245e-05 |  | 0 | [9 empty] | 25.56112 | 0.06963491 | 25 | 0 | 25.1973 | 0.007218122
2851 | 2021/06/09 20:31:19 | 37422.0415 | 720.0001 | 1 | 21 | 0 | 0 | 0 | 0 | 4.110518 | 0 | 2.739725 | 2.866931 | 18.58324 | 10.52555 |  | 1.39872e-05 | [11 empty] | 25.74734 | 0.02647877 | 25 | 0 | 25.67611 | 0.1089674
2852 | 2021/06/09 20:32:19 | 37482.0418 | 780.0004 | 1 | 21 | 0 | 0 | 0 | 0 | 4.110901 | 0 | 2.739725 | 2.866931 | 18.58324 | 10.52555 |  | 1.375002e-05 |  | 0 | [9 empty] | 25.56342 | 0.05847633 | 25 | 0 | 25.21388 | 0.002745986
2853 | 2021/06/09 20:33:19 | 37542.0418 | 840.0004 | 1 | 21 | 0 | 0 | 0 | 0 | 4.110859 | 0 | 2.739725 | 2.866931 | 18.58324 | 10.52555 |  | -9.087655e-06 | [11 empty] | 25.74799 | 0.1027226 | 25 | 0 | 25.4414 | 0.09832799
2854 | 2021/06/09 20:34:19 | 37602.0424 | 900.001 | 1 | 21 | 0 | 0 | 0 | 0 | 4.111278 | 0 | 2.739725 | 2.866931 | 18.58324 | 10.52555 |  | -7.902505e-06 |  | 0 | [9 empty] | 25.50341 | 0.04838347 | 25 | 0 | 25.18952 | -0.002894402
2855 | 2021/06/09 20:35:19 | 37662.0418 | 960.0004 | 1 | 21 | 0 | 0 | 0 | 0 | 4.111116 | 0 | 2.739725 | 2.866931 | 18.58324 | 10.52555 |  | -1.26439e-06 | [11 empty] | 25.66243 | 0.1049715 | 25 | 0 | 25.28442 | 0.03588855
2856 | 2021/06/09 20:36:19 | 37722.0422 | 1020.0008 | 1 | 21 | 0 | 0 | 0 | 0 | 4.111178 | 0 | 2.739725 | 2.866931 | 18.58324 | 10.52555 |  | 2.109951e-05 |  | 0 | [9 empty] | 25.79642 | 0.132941 | 25 | 0 | 25.51839 | 0.09732604
2857 | 2021/06/09 20:37:19 | 37782.0421 | 1080.0007 | 1 | 21 | 0 | 0 | 0 | 0 | 4.111186 | 0 | 2.739725 | 2.866931 | 18.58324 | 10.52555 |  | 3.95122e-06 | [11 empty] | 25.42411 | -0.02680719 | 25 | 0 | 25.50996 | 0.02313197
2858 | 2021/06/09 20:38:19 | 37842.0418 | 1140.0004 | 1 | 21 | 0 | 0 | 0 | 0 | 4.11129 | 0 | 2.739725 | 2.866931 | 18.58324 | 10.52555 |  | 1.343415e-06 |  | 0 | [9 empty] | 25.88658 | 0.1630849 | 25 | 0 | 25.72982 | 0.1787531
2859 | 2021/06/09 20:39:19 | 37902.0418 | 1200.0004 | 1 | 21 | 0 | 0 | 0 | 0 | 4.11151 | 0 | 2.739725 | 2.866931 | 18.58324 | 10.52555 |  | -1.833366e-05 | [11 empty] | 25.81233 | 0.1131272 | 25 | 0 | 25.49151 | 0.02845645
2860 | 2021/06/09 20:40:19 | 37962.0421 | 1260.0007 | 1 | 21 | 0 | 0 | 0 | 0 | 4.111486 | 0 | 2.739725 | 2.866931 | 18.58324 | 10.52555 |  | -1.303827e-05 |  | 0 | [9 empty] | 25.62613 | -0.007582903 | 25 | 0 | 25.63333 | 0.1083386
2861 | 2021/06/09 20:41:19 | 38022.042 | 1320.0006 | 1 | 21 | 0 | 0 | 0 | 0 | 4.111325 | 0 | 2.739725 | 2.866931 | 18.58324 | 10.52555 |  | -2.813222e-05 | [11 empty] | 25.48155 | -0.1050818 | 25 | 0 | 25.14622 | -0.1787007
2862 | 2021/06/09 20:42:19 | 38082.0419 | 1380.0005 | 1 | 21 | 0 | 0 | 0 | 0 | 4.111429 | 0 | 2.739725 | 2.866931 | 18.58324 | 10.52555 |  | 9.009378e-06 |  | 0 | [9 empty] | 25.89418 | 0.1752424 | 25 | 0 | 25.82298 | 0.2131879
2863 | 2021/06/09 20:43:19 | 38142.042 | 1440.0006 | 1 | 21 | 0 | 0 | 0 | 0 | 4.111732 | 0 | 2.739725 | 2.866931 | 18.58324 | 10.52555 |  | 7.901916e-06 | [11 empty] | 25.61957 | 0.0479728 | 25 | 0 | 25.64817 | 0.1282406
2864 | 2021/06/09 20:44:19 | 38202.0423 | 1500.0009 | 1 | 21 | 0 | 0 | 0 | 0 | 4.111693 | 0 | 2.739725 | 2.866931 | 18.58324 | 10.52555 |  | 7.902374e-06 |  | 0 | [9 empty] | 25.65985 | -0.001703501 | 25 | 0 | 25.33893 | -0.1131529
2865 | 2021/06/09 20:45:19 | 38262.0415 | 1560.0001 | 1 | 21 | 0 | 0 | 0 | 0 | 4.111584 | 0 | 2.739725 | 2.866931 | 18.58324 | 10.52555 |  | 1.659389e-06 | [11 empty] | 25.69614 | -0.001186728 | 25 | 0 | 25.38951 | -0.1037127
2866 | 2021/06/09 20:46:19 | 38322.0416 | 1620.0002 | 1 | 21 | 0 | 0 | 0 | 0 | 4.111539 | 0 | 2.739725 | 2.866931 | 18.58324 | 10.52555 |  | -1.896664e-06 |  | 0 | [9 empty] | 25.56714 | 0.01035869 | 25 | 0 | 25.57434 | 0.09062111
2867 | 2021/06/09 20:47:19 | 38382.0417 | 1680.0003 | 1 | 21 | 0 | 0 | 0 | 0 | 4.111675 | 0 | 2.739725 | 2.866931 | 18.58324 | 10.52555 |  | -2.354908e-05 | [11 empty] | 25.4809 | -0.04877627 | 25 | 0 | 25.46671 | 0.05377054
2868 | 2021/06/09 20:48:19 | 38442.0424 | 1740.001 | 1 | 21 | 0 | 0 | 0 | 0 | 4.111912 | 0 | 2.739725 | 2.866931 | 18.58324 | 10.52555 |  | 1.841162e-05 |  | 0 | [9 empty] | 25.67178 | 0.0378859 | 25 | 0 | 25.31519 | -0.06911278
2869 | 2021/06/09 20:49:19 | 38502.0415 | 1800.0001 | 1 | 21 | 0 | 0 | 0 | 0 | 4.111815 | 0 | 2.739725 | 2.866931 | 18.58324 | 10.52555 |  | 1.398801e-05 | [11 empty] | 25.54593 | -0.03455937 | 25 | 0 | 25.25347 | -0.1304287
2870 | 2021/06/09 20:50:19 | 38562.0416 | 1860.0002 | 1 | 21 | 0 | 0 | 0 | 0 | 4.111718 | 0 | 2.739725 | 2.866931 | 18.58324 | 10.52555 |  | -2.10191e-05 |  | 0 | [9 empty] | 25.87271 | 0.1833582 | 25 | 0 | 25.70882 | 0.1655769
2871 | 2021/06/09 20:51:19 | 38622.0421 | 1920.0007 | 1 | 21 | 0 | 0 | 0 | 0 | 4.111636 | 0 | 2.739725 | 2.866931 | 18.58324 | 10.52555 |  | -1.446158e-05 | [11 empty] | 25.74015 | 0.0848031 | 25 | 0 | 25.18045 | -0.05852759
2872 | 2021/06/09 20:52:19 | 38682.0417 | 1980.0003 | 1 | 21 | 0 | 0 | 0 | 0 | 4.111955 | 0 | 2.739725 | 2.866931 | 18.58324 | 10.52555 |  | -1.730749e-05 |  | 0 | [9 empty] | 25.6544 | -0.04077733 | 25 | 0 | 25.33347 | -0.1143688
2873 | 2021/06/09 20:53:19 | 38742.0417 | 2040.0003 | 1 | 21 | 0 | 0 | 0 | 0 | 4.111894 | 0 | 2.739725 | 2.866931 | 18.58324 | 10.52555 |  | 5.847854e-06 | [11 empty] | 25.39557 | -0.06054938 | 25 | 0 | 25.28148 | 0.02857924
2874 | 2021/06/09 20:54:19 | 38802.0414 | 2100 | 1 | 21 | 0 | 0 | 0 | 0 | 4.11188 | 0 | 2.739725 | 2.866931 | 18.58324 | 10.52555 |  | -5.532029e-06 |  | 0 | [9 empty] | 25.41587 | -0.02056718 | 25 | 0 | 25.32318 | 0.05296111
2875 | 2021/06/09 20:55:19 | 38862.0421 | 2160.0007 | 1 | 21 | 0 | 0 | 0 | 0 | 4.111541 | 0 | 2.739725 | 2.866931 | 18.58324 | 10.52555 |  | -2.923878e-06 | [11 empty] | 25.85384 | 0.08739471 | 25 | 0 | 25.67568 | 0.02053022
2876 | 2021/06/09 20:56:19 | 38922.042 | 2220.0006 | 1 | 21 | 0 | 0 | 0 | 0 | 4.111875 | 0 | 2.739725 | 2.866931 | 18.58324 | 10.52555 |  | -1.461963e-05 |  | 0 | [9 empty] | 25.39594 | -0.03669143 | 25 | 0 | 25.31038 | 0.01232862
2877 | 2021/06/09 20:57:19 | 38982.0419 | 2280.0005 | 1 | 21 | 0 | 0 | 0 | 0 | 4.111856 | 0 | 2.739725 | 2.866931 | 18.58324 | 10.52555 |  | -1.730749e-05 | [11 empty] | 25.61559 | -0.0194633 | 25 | 0 | 25.27323 | -0.07968783
2878 | 2021/06/09 20:58:19 | 39042.0418 | 2340.0004 | 1 | 21 | 0 | 0 | 0 | 0 | 4.112114 | 0 | 2.739725 | 2.866931 | 18.58324 | 10.52555 |  | 2.078342e-05 |  | 0 | [9 empty] | 25.49159 | 0.1151884 | 25 | 0 | 25.43459 | 0.121944
2879 | 2021/06/09 20:59:19 | 39102.0417 | 2400.0003 | 1 | 21 | 0 | 0 | 0 | 0 | 4.111818 | 0 | 2.739725 | 2.866931 | 18.58324 | 10.52555 |  | -3.872196e-06 | [11 empty] | 25.79847 | -0.0128603 | 25 | 0 | 25.57749 | -0.09538472
2880 | 2021/06/09 21:00:19 | 39162.0423 | 2460.0009 | 1 | 21 | 0 | 0 | 0 | 0 | 4.112084 | 0 | 2.739725 | 2.866931 | 18.58324 | 10.52555 |  | 5.294986e-06 |  | 0 | [9 empty] | 25.34851 | 0.09163499 | 25 | 0 | 25.32716 | 0.1407361
2881 | 2021/06/09 21:01:19 | 39222.0432 | 2520.0018 | 1 | 21 | 0 | 0 | 0 | 0 | 4.111937 | 0 | 2.739725 | 2.866931 | 18.58324 | 10.52555 |  | -2.726523e-05 | [11 empty] | 25.71812 | -0.03882587 | 25 | 0 | 25.54704 | -0.1414239
2882 | 2021/06/09 21:02:19 | 39282.0414 | 2580 | 1 | 21 | 0 | 0 | 0 | 0 | 4.112003 | 0 | 2.739725 | 2.866931 | 18.58324 | 10.52555 |  | -9.798457e-06 |  | 0 | [9 empty] | 25.46033 | 0.1310539 | 25 | 0 | 25.43186 | 0.1355869
2883 | 2021/06/09 21:03:19 | 39342.0427 | 2640.0013 | 1 | 21 | 0 | 0 | 0 | 0 | 4.111925 | 0 | 2.739725 | 2.866931 | 18.58324 | 10.52555 |  | 1.493561e-05 | [11 empty] | 25.60366 | 0.1067805 | 25 | 0 | 25.61086 | 0.1135272
2884 | 2021/06/09 21:04:19 | 39402.0418 | 2700.0004 | 1 | 21 | 0 | 0 | 0 | 0 | 4.111907 | 0 | 2.739725 | 2.866931 | 18.58324 | 10.52555 |  | 3.342704e-05 |  | 0 | [9 empty] | 25.57216 | 0.1036084 | 25 | 0 | 25.59362 | 0.1393348
2885 | 2021/06/09 21:05:19 | 39462.0417 | 2760.0003 | 1 | 21 | 0 | 0 | 0 | 0 | 4.111829 | 0 | 2.739725 | 2.866931 | 18.58324 | 10.52555 |  | 1.003593e-05 | [11 empty] | 25.36446 | -0.1097113 | 25 | 0 | 25.51961 | -0.04509807
2886 | 2021/06/09 21:06:19 | 39522.0415 | 2820.0001 | 1 | 21 | 0 | 0 | 0 | 0 | 4.112064 | 0 | 2.739725 | 2.866931 | 18.58324 | 10.52555 |  | -3.950991e-06 |  | 0 | [9 empty] | 25.78485 | 0.0304091 | 25 | 0 | 25.73501 | 0.1084274
2887 | 2021/06/09 21:07:19 | 39582.0415 | 2880.0001 | 1 | 21 | 0 | 0 | 0 | 0 | 4.112006 | 0 | 2.739725 | 2.866931 | 18.58324 | 10.52555 |  | -9.877476e-06 | [11 empty] | 25.41254 | -0.1090038 | 25 | 0 | 25.35553 | -0.1090169
2888 | 2021/06/09 21:08:19 | 39642.0428 | 2940.0014 | 1 | 21 | 0 | 0 | 0 | 0 | 4.112103 | 0 | 2.739725 | 2.866931 | 18.58324 | 10.52555 |  | 8.298043e-06 |  | 0 | [9 empty] | 25.46079 | -0.01598716 | 25 | 0 | 25.16829 | -0.09626985
2889 | 2021/06/09 21:09:19 | 39702.0419 | 3000.0005 | 1 | 21 | 0 | 0 | 0 | 0 | 4.111832 | 0 | 2.739725 | 2.866931 | 18.58324 | 10.52555 |  | 1.406716e-05 | [11 empty] | 25.7928 | 0.1200867 | 25 | 0 | 25.46484 | 0.1023227
2890 | 2021/06/09 21:10:19 | 39762.0418 | 3060.0004 | 1 | 21 | 0 | 0 | 0 | 0 | 4.111906 | 0 | 2.739725 | 2.866931 | 18.58324 | 10.52555 |  | 2.907881e-05 |  | 0 | [9 empty] | 25.83912 | 0.05326927 | 25 | 0 | 25.69661 | 0.1223999
2891 | 2021/06/09 21:11:19 | 39822.0417 | 3120.0003 | 1 | 21 | 0 | 0 | 0 | 0 | 4.112181 | 0 | 2.739725 | 2.866931 | 18.58324 | 10.52555 |  | 2.757951e-05 | [11 empty] | 25.60507 | -0.06507337 | 25 | 0 | 25.60514 | 0.01291394
2892 | 2021/06/09 21:12:19 | 39882.0417 | 3180.0003 | 1 | 21 | 0 | 0 | 0 | 0 | 4.112131 | 0 | 2.739725 | 2.866931 | 18.58324 | 10.52555 |  | -1.003718e-05 |  | 0 | [9 empty] | 25.3892 | -0.02950013 | 25 | 0 | 25.13235 | -0.1008707
2893 | 2021/06/09 21:13:19 | 39942.0417 | 3240.0003 | 1 | 21 | 0 | 0 | 0 | 0 | 4.112007 | 0 | 2.739725 | 2.866931 | 18.58324 | 10.52555 |  | -2.244293e-05 | [11 empty] | 25.89277 | 0.0999248 | 25 | 0 | 25.71463 | 0.1490223
2894 | 2021/06/09 21:14:19 | 40002.0421 | 3300.0007 | 1 | 21 | 0 | 0 | 0 | 0 | 4.111828 | 0 | 2.739725 | 2.866931 | 18.58324 | 10.52555 |  | 6.717074e-06 |  | 0 | [9 empty] | 25.66527 | 0.08555353 | 25 | 0 | 25.38003 | 0.06998837
2895 | 2021/06/09 21:15:19 | 40062.0428 | 3360.0014 | 1 | 21 | 0 | 0 | 0 | 0 | 4.111985 | 0 | 2.739725 | 2.866931 | 18.58324 | 10.52555 |  | 3.635122e-05 | [11 empty] | 25.42172 | -0.1004213 | 25 | 0 | 25.38612 | -0.07591605
2896 | 2021/06/09 21:16:19 | 40122.0418 | 3420.0004 | 1 | 21 | 0 | 0 | 0 | 0 | 4.112143 | 0 | 2.739725 | 2.866931 | 18.58324 | 10.52555 |  | -2.60774e-06 |  | 0 | [9 empty] | 25.66989 | -0.04253149 | 25 | 0 | 25.62004 | 0.0220865
2897 | 2021/06/09 21:17:19 | 40182.0418 | 3480.0004 | 1 | 21 | 0 | 0 | 0 | 0 | 4.112064 | 0 | 2.739725 | 2.866931 | 18.58324 | 10.52555 |  | 1.122137e-05 | [11 empty] | 25.39236 | -0.08974433 | 25 | 0 | 25.31393 | -0.1053578
2898 | 2021/06/09 21:18:19 | 40242.0418 | 3540.0004 | 1 | 21 | 0 | 0 | 0 | 0 | 4.111988 | 0 | 2.739725 | 2.866931 | 18.58324 | 10.52555 |  | 1.580488e-06 |  | 0 | [9 empty] | 25.79339 | 0.03807724 | 25 | 0 | 25.7079 | 0.1205683
2899 | 2021/06/09 21:19:19 | 40302.0415 | 3600.0001 | 1 | 21 | 0 | 0 | 0 | 0 | 4.111989 | 0 | 2.739725 | 2.866931 | 18.58324 | 10.52555 |  | 2.844878e-06 | [11 empty] | 25.81331 | 0.09667516 | 25 | 0 | 25.55668 | -0.09930611
2900 | 2021/06/09 21:19:19 | 40302.0431 | 3600.0017 | 1 | 21 | 0 | 0 | 0 | 0 | 4.111975 | 0 | 2.739725 | 2.866931 | 18.58324 | 10.52555 |  | 2.844878e-06 | 0.02333702 | 0 | 0 | [8 empty] | 25.81331 | 0.09667516 | 25 | 0 | 25.55668 | 0.1279557
2901 | 2021/06/09 21:19:19 | 40302.0495 | 0.0017 | 1 | 22 | 0 | 0 | 0 | 0 | 4.111925 | 0 | 2.739725 | 2.866931 | 18.58324 | 10.52555 |  | 2.844878e-06 | 0.02333702 | 0 | 0 | [8 empty] | 25.8133 | 0.09667226 | 25 | 0 | 25.55668 | 0.1279296
2902 | 2021/06/09 21:19:19 | 40302.0583 | 0.0018 | 1 | 23 | 1 | 0 | 0 | 0 | 4.111854 | 0 | 2.739725 | 2.866931 | 18.58324 | 10.52555 |  | 2.844878e-06 | 0.02333702 | 0 | 0 | [8 empty] | 25.8133 | 0.09666827 | 25 | 0 | 25.55668 | 0.1278937
2903 | 2021/06/09 21:24:06 | 40588.8407 | 10.0002 | 1 | 14 | 1 | 0 | 0 | 0 | 4.112324 | 0 | 2.739725 | 2.866931 | 18.58324 | 10.52555 |  | -8.278423e-06 | [11 empty] | 25.53165 | -0.03336191 | 25 | 0 | 25.21778 | -0.1225531
2904 | 2021/06/09 21:24:16 | 40598.8416 | 20.0011 | 1 | 14 | 1 | 0 | 0 | 0 | 4.11235 | 0 | 2.739725 | 2.866931 | 18.58324 | 10.52555 |  | 6.321899e-07 | [11 empty] | 25.39022 | -0.001512766 | 25 | 0 | 25.36175 | 0.07649064
2905 | 2021/06/09 21:24:26 | 40608.8409 | 30.0004 | 1 | 14 | 1 | 0 | 0 | 0 | 4.112182 | 0 | 2.739725 | 2.866931 | 18.58324 | 10.52555 |  | 2.070302e-05 | [11 empty] | 25.43178 | -0.1140463 | 25 | 0 | 25.46038 | -0.05833924
2906 | 2021/06/09 21:24:36 | 40618.8409 | 40.0004 | 1 | 14 | 1 | 0 | 0 | 0 | 4.11224 | 0 | 2.739725 | 2.866931 | 18.58324 | 10.52555 | [13 empty] | 25.36149 | -0.1088876 | 25 | 0 | 25.21883 | -0.04650176
2907 | 2021/06/09 21:24:46 | 40628.8412 | 50.0007 | 1 | 14 | 1 | 0 | 0 | 0 | 4.112143 | 0 | 2.739725 | 2.866931 | 18.58324 | 10.52555 |  | 9.325575e-06 | [11 empty] | 25.3325 | -0.09431899 | 25 | 0 | 25.11845 | -0.002955198
2908 | 2021/06/09 21:24:56 | 40638.8406 | 60.0001 | 1 | 14 | 1 | 0 | 0 | 0 | 4.112429 | 0 | 2.739725 | 2.866931 | 18.58324 | 10.52555 |  | -2.023025e-05 | [11 empty] | 25.36089 | -0.1069891 | 25 | 0 | 25.28959 | -0.1025486
2909 | 2021/06/09 21:25:06 | 40648.8405 | 70 | 1 | 14 | 1 | 0 | 0 | 0 | 4.112171 | 0 | 2.739725 | 2.866931 | 18.58324 | 10.52555 |  | 7.270245e-06 | [11 empty] | 25.29704 | -0.1260155 | 25 | 0 | 25.17578 | -0.07923663
2910 | 2021/06/09 21:25:16 | 40658.8415 | 80.001 | 1 | 14 | 1 | 0 | 0 | 0 | 4.112315 | 0 | 2.739725 | 2.866931 | 18.58324 | 10.52555 |  | 2.473464e-05 | [11 empty] | 25.63758 | -0.1358658 | 25 | 0 | 25.28809 | -0.1693392
2911 | 2021/06/09 21:25:26 | 40668.8409 | 90.0004 | 1 | 14 | 1 | 0 | 0 | 0 | 4.112074 | 0 | 2.739725 | 2.866931 | 18.58324 | 10.52555 | [13 empty] | 25.78794 | 0.1207459 | 25 | 0 | 25.48137 | 0.1230532
2912 | 2021/06/09 21:25:36 | 40678.8408 | 100.0003 | 1 | 14 | 1 | 0 | 0 | 0 | 4.112339 | 0 | 2.739725 | 2.866931 | 18.58324 | 10.52555 |  | 2.971096e-05 | [11 empty] | 25.73804 | 0.06586969 | 25 | 0 | 25.39576 | -0.02773821
2913 | 2021/06/09 21:25:46 | 40688.841 | 110.0005 | 1 | 14 | 1 | 0 | 0 | 0 | 4.112076 | 0 | 2.739725 | 2.866931 | 18.58324 | 10.52555 |  | 1.91239e-05 | [11 empty] | 25.77935 | -0.02648652 | 25 | 0 | 25.45851 | -0.1045549
2914 | 2021/06/09 21:25:56 | 40698.8412 | 120.0007 | 1 | 14 | 1 | 0 | 0 | 0 | 4.112291 | 0 | 2.739725 | 2.866931 | 18.58324 | 10.52555 |  | 2.133818e-06 | [11 empty] | 25.56814 | 0.06476581 | 25 | 0 | 25.20433 | 0.004579425
2915 | 2021/06/09 21:26:06 | 40708.8413 | 130.0008 | 1 | 14 | 1 | 0 | 0 | 0 | 4.112123 | 0 | 2.739725 | 2.866931 | 18.58324 | 10.52555 |  | -1.588364e-05 |  | 0 | 0 | [8 empty] | 25.54757 | -0.04936457 | 25 | 0 | 25.19089 | -0.1385665
2916 | 2021/06/09 21:26:16 | 40718.8412 | 140.0007 | 1 | 14 | 1 | 0 | 0 | 0 | 4.112247 | 0 | 2.739725 | 2.866931 | 18.58324 | 10.52555 |  | 4.741503e-06 | [11 empty] | 25.49115 | -0.1016229 | 25 | 0 | 25.14869 | -0.1150191
2917 | 2021/06/09 21:26:26 | 40728.8416 | 150.0011 | 1 | 14 | 1 | 0 | 0 | 0 | 4.11209 | 0 | 2.739725 | 2.866931 | 18.58324 | 10.52555 | [13 empty] | 25.42296 | 0.001971126 | 25 | 0 | 25.1233 | -0.06939948
2918 | 2021/06/09 21:26:36 | 40738.8408 | 160.0003 | 1 | 14 | 1 | 0 | 0 | 0 | 4.112436 | 0 | 2.739725 | 2.866931 | 18.58324 | 10.52555 |  | -1.999317e-05 | [11 empty] | 25.45781 | -0.1229584 | 25 | 0 | 25.13674 | 0.1378101
2919 | 2021/06/09 21:26:46 | 40748.8418 | 170.0013 | 1 | 14 | 1 | 0 | 0 | 0 | 4.112211 | 0 | 2.739725 | 2.866931 | 18.58324 | 10.52555 |  | -2.220586e-05 | [11 empty] | 25.69505 | -0.1197851 | 25 | 0 | 25.22721 | -0.1398712
2920 | 2021/06/09 21:26:56 | 40758.841 | 180.0005 | 1 | 14 | 1 | 0 | 0 | 0 | 4.112196 | 0 | 2.739725 | 2.866931 | 18.58324 | 10.52555 |  | 7.34866e-06 | [11 empty] | 25.78457 | 0.1139289 | 25 | 0 | 25.14175 | -0.1757395
2921 | 2021/06/09 21:27:06 | 40768.8421 | 190.0016 | 1 | 14 | 1 | 0 | 0 | 0 | 4.112253 | 0 | 2.739725 | 2.866931 | 18.58324 | 10.52555 |  | 6.005904e-06 | [11 empty] | 25.62268 | 0.07428765 | 25 | 0 | 25.50717 | -0.1302409
2922 | 2021/06/09 21:27:16 | 40778.8412 | 200.0007 | 1 | 14 | 1 | 0 | 0 | 0 | 4.112116 | 0 | 2.739725 | 2.866931 | 18.58324 | 10.52555 |  | 3.951187e-05 | [11 empty] | 25.35098 | -0.09234965 | 25 | 0 | 25.50717 | -0.04110217
2923 | 2021/06/09 21:27:26 | 40788.8414 | 210.0009 | 1 | 14 | 1 | 0 | 0 | 0 | 4.112518 | 0 | 2.739725 | 2.866931 | 18.58324 | 10.52555 | [13 empty] | 25.72419 | 0.1046139 | 25 | 0 | 25.19681 | -0.1222193
2924 | 2021/06/09 21:27:36 | 40798.8407 | 220.0002 | 1 | 14 | 1 | 0 | 0 | 0 | 4.112216 | 0 | 2.739725 | 2.866931 | 18.58324 | 10.52555 |  | 3.018882e-05 | [11 empty] | 25.78667 | -0.07121801 | 25 | 0 | 25.51577 | -0.1336712
2925 | 2021/06/09 21:27:46 | 40808.8407 | 230.0002 | 1 | 14 | 1 | 0 | 0 | 0 | 4.112265 | 0 | 2.739725 | 2.866931 | 18.58324 | 10.52555 |  | -2.497005e-05 | [11 empty] | 25.61555 | -0.04482269 | 25 | 0 | 25.62988 | 0.03986061
2926 | 2021/06/09 21:27:56 | 40818.8408 | 240.0003 | 1 | 14 | 1 | 0 | 0 | 0 | 4.112049 | 0 | 2.739725 | 2.866931 | 18.58324 | 10.52555 |  | 1.501464e-06 | [11 empty] | 25.32495 | -0.09972572 | 25 | 0 | 25.28221 | -0.01502275
2927 | 2021/06/09 21:28:06 | 40828.8409 | 250.0004 | 1 | 14 | 1 | 0 | 0 | 0 | 4.112272 | 0 | 2.739725 | 2.866931 | 18.58324 | 10.52555 |  | 1.367122e-05 |  | 0 | 0 | [8 empty] | 25.67279 | -0.119068 | 25 | 0 | 25.38042 | -0.1592267
2928 | 2021/06/09 21:28:16 | 40838.8411 | 260.0006 | 1 | 14 | 1 | 0 | 0 | 0 | 4.112 | 0 | 2.739725 | 2.866931 | 18.58324 | 10.52555 |  | -1.825569e-05 | [11 empty] | 25.49347 | -0.0963378 | 25 | 0 | 25.52207 | -0.02057612
2929 | 2021/06/09 21:28:26 | 40848.8411 | 270.0006 | 1 | 14 | 1 | 0 | 0 | 0 | 4.112267 | 0 | 2.739725 | 2.866931 | 18.58324 | 10.52555 | [13 empty] | 25.48232 | -0.09242177 | 25 | 0 | 25.21839 | -0.1459599
2930 | 2021/06/09 21:28:36 | 40858.8414 | 280.0009 | 1 | 14 | 1 | 0 | 0 | 0 | 4.112106 | 0 | 2.739725 | 2.866931 | 18.58324 | 10.52555 |  | -3.555862e-06 | [11 empty] | 25.75835 | 0.1028842 | 25 | 0 | 25.70138 | 0.02710044
2931 | 2021/06/09 21:28:46 | 40868.8405 | 290 | 1 | 14 | 1 | 0 | 0 | 0 | 4.112228 | 0 | 2.739725 | 2.866931 | 18.58324 | 10.52555 |  | 4.219938e-05 | [11 empty] | 25.33715 | -0.1022005 | 25 | 0 | 25.26586 | -0.09998798
2932 | 2021/06/09 21:28:56 | 40878.8407 | 300.0002 | 1 | 14 | 1 | 0 | 0 | 0 | 4.112073 | 0 | 2.739725 | 2.866931 | 18.58324 | 10.52555 |  | 2.876631e-05 | [11 empty] | 25.65789 | 0.02903163 | 25 | 0 | 25.37978 | -0.04229724
2933 | 2021/06/09 21:28:56 | 40878.8423 | 300.0018 | 1 | 14 | 1 | 0 | 0 | 0 | 4.112073 | 0 | 2.739725 | 2.866931 | 18.58324 | 10.52555 |  | 2.876631e-05 | 0.02333702 | 0 | 0 | [8 empty] | 25.65789 | 0.02903163 | 25 | 0 | 25.37978 | -0.04229724
2934 | 2021/06/09 21:28:56 | 40878.9786 | 0.1002 | 1 | 15 | 1 | 0 | 0 | -9.083244 | 3.910628 | -35.52119 | 2.739725 | 2.867158 | 18.58324 | 10.52644 |  | -0.03411742 | [11 empty] | 25.66926 | 0.003551245 | 25 | 0 | 25.6194 | 0.07488191
2935 | 2021/06/09 21:28:56 | 40879.0793 | 0.2009 | 1 | 15 | 1 | 0 | 0 | -9.08696 | 3.888148 | -35.33145 | 2.739725 | 2.867412 | 18.58324 | 10.52743 | [13 empty] | 25.66926 | 0.003551245 | 25 | 0 | 25.6194 | 0.07488191
2936 | 2021/06/09 21:28:56 | 40879.1785 | 0.3001 | 1 | 15 | 1 | 0 | 0 | -9.088295 | 3.883075 | -35.29053 | 2.739725 | 2.867662 | 18.58324 | 10.52841 | [13 empty] | 25.66926 | 0.003551245 | 25 | 0 | 25.6194 | 0.07488191
2937 | 2021/06/09 21:28:57 | 40879.2794 | 0.401 | 1 | 15 | 1 | 0 | 0 | -9.089035 | 3.880022 | -35.26566 | 2.739725 | 2.867916 | 18.58324 | 10.52939 |  | -0.05140768 |  | 0.04771914 | 88.61654 | [8 empty] | 25.66926 | 0.003551245 | 25 | 0 | 25.6194 | 0.07488191
2938 | 2021/06/09 21:28:57 | 40879.3785 | 0.5001 | 1 | 15 | 1 | 0 | 0 | -9.089508 | 3.877117 | -35.24109 | 2.739725 | 2.868166 | 18.58324 | 10.53036 | [13 empty] | 25.66926 | 0.003551245 | 25 | 0 | 25.6194 | 0.07488191
2939 | 2021/06/09 21:28:57 | 40879.4794 | 0.601 | 1 | 15 | 1 | 0 | 0 | -9.089935 | 3.875077 | -35.2242 | 2.739725 | 2.86842 | 18.58324 | 10.53135 | [13 empty] | 25.66926 | 0.003551245 | 25 | 0 | 25.6194 | 0.07488191
2940 | 2021/06/09 21:28:57 | 40879.5792 | 0.7008 | 1 | 15 | 1 | 0 | 0 | -9.090179 | 3.873052 | -35.20674 | 2.739725 | 2.868672 | 18.58324 | 10.53232 | [13 empty] | 25.66926 | 0.003551245 | 25 | 0 | 25.6194 | 0.07488191
2941 | 2021/06/09 21:28:57 | 40879.6794 | 0.801 | 1 | 15 | 1 | 0 | 0 | -9.091148 | 3.871396 | -35.19543 | 2.739725 | 2.868925 | 18.58324 | 10.5333 | [13 empty] | 25.38943 | 0.003551245 | 25 | 0 | 25.18968 | 0.07488191
2942 | 2021/06/09 21:28:57 | 40879.7794 | 0.901 | 1 | 15 | 1 | 0 | 0 | -9.090813 | 3.869913 | -35.18066 | 2.739725 | 2.869177 | 18.58324 | 10.53428 | [13 empty] | 25.38943 | 0.003551245 | 25 | 0 | 25.18968 | 0.07488191
2943 | 2021/06/09 21:28:57 | 40879.8794 | 1.001 | 1 | 15 | 1 | 0 | 0 | -9.089439 | 3.868254 | -35.16026 | 2.739725 | 2.869429 | 18.58324 | 10.53525 | [13 empty] | 25.38943 | 0.003551245 | 25 | 0 | 25.18968 | 0.07488191
2944 | 2021/06/09 21:28:57 | 40879.9784 | 1.1 | 1 | 15 | 1 | 0 | 0 | -9.088257 | 3.867225 | -35.14633 | 2.739725 | 2.869679 | 18.58324 | 10.53622 | [13 empty] | 25.38943 | 0.003551245 | 25 | 0 | 25.18968 | 0.07488191
2945 | 2021/06/09 21:28:57 | 40880.0794 | 1.201 | 1 | 15 | 1 | 0 | 0 | -9.086845 | 3.865738 | -35.12736 | 2.739725 | 2.869934 | 18.58324 | 10.5372 | [13 empty] | 25.38943 | 0.003551245 | 25 | 0 | 25.18968 | 0.07488191
2946 | 2021/06/09 21:28:57 | 40880.1794 | 1.301 | 1 | 15 | 1 | 0 | 0 | -9.085281 | 3.864367 | -35.10886 | 2.739725 | 2.870186 | 18.58324 | 10.53818 | [13 empty] | 25.38943 | 0.003551245 | 25 | 0 | 25.18968 | 0.07488191
2947 | 2021/06/09 21:28:58 | 40880.2794 | 1.401 | 1 | 15 | 1 | 0 | 0 | -9.083923 | 3.8632 | -35.09301 | 2.739725 | 2.870438 | 18.58324 | 10.53915 |  | -0.01339823 |  | 0.1693897 | 7.17884 | [8 empty] | 25.38943 | 0.003551245 | 25 | 0 | 25.18968 | 0.07488191
2948 | 2021/06/09 21:28:58 | 40880.3793 | 1.5009 | 1 | 15 | 1 | 0 | 0 | -9.082405 | 3.861946 | -35.07576 | 2.739725 | 2.87069 | 18.58324 | 10.54012 | [13 empty] | 25.6965 | 0.008513331 | 25 | 0 | 25.18968 | 0.07488191
2949 | 2021/06/09 21:28:58 | 40880.4785 | 1.6001 | 1 | 15 | 1 | 0 | 0 | -9.081322 | 3.861131 | -35.06417 | 2.739725 | 2.87094 | 18.58324 | 10.54109 | [13 empty] | 25.6965 | 0.008513331 | 25 | 0 | 25.33993 | -0.08733571
2950 | 2021/06/09 21:28:58 | 40880.5794 | 1.701 | 1 | 15 | 1 | 0 | 0 | -9.081314 | 3.859833 | -35.05236 | 2.739725 | 2.871195 | 18.58324 | 10.54207 | [13 empty] | 25.6965 | 0.008513331 | 25 | 0 | 25.33993 | -0.08733571
2951 | 2021/06/09 21:28:58 | 40880.6785 | 1.8001 | 1 | 15 | 1 | 0 | 0 | -9.08139 | 3.859114 | -35.04612 | 2.739725 | 2.871444 | 18.58324 | 10.54304 | [13 empty] | 25.6965 | 0.008513331 | 25 | 0 | 25.33993 | -0.08733571
2952 | 2021/06/09 21:28:58 | 40880.7792 | 1.9008 | 1 | 15 | 1 | 0 | 0 | -9.081375 | 3.857869 | -35.03476 | 2.739725 | 2.871698 | 18.58324 | 10.54402 | [13 empty] | 25.6965 | 0.008513331 | 25 | 0 | 25.33993 | -0.08733571
2953 | 2021/06/09 21:28:58 | 40880.8785 | 2.0001 | 1 | 15 | 1 | 0 | 0 | -9.08136 | 3.856804 | -35.02503 | 2.739725 | 2.871948 | 18.58324 | 10.54498 | [13 empty] | 25.6965 | 0.008513331 | 25 | 0 | 25.33993 | -0.08733571
2954 | 2021/06/09 21:28:58 | 40880.9792 | 2.1008 | 1 | 15 | 1 | 0 | 0 | -9.08139 | 3.855891 | -35.01685 | 2.739725 | 2.872202 | 18.58324 | 10.54596 | [13 empty] | 25.6965 | 0.008513331 | 25 | 0 | 25.33993 | -0.08733571
2955 | 2021/06/09 21:28:58 | 40881.0786 | 2.2002 | 1 | 15 | 1 | 0 | 0 | -9.081528 | 3.854935 | -35.0087 | 2.739725 | 2.872452 | 18.58324 | 10.54692 | [13 empty] | 25.65875 | -0.01179636 | 25 | 0 | 25.33993 | -0.08733571
2956 | 2021/06/09 21:28:58 | 40881.1784 | 2.3 | 1 | 15 | 1 | 0 | 0 | -9.081398 | 3.854228 | -35.00178 | 2.739725 | 2.8727 | 18.58324 | 10.54788 | [13 empty] | 25.65875 | -0.01179636 | 25 | 0 | 25.58037 | 0.0751394
2957 | 2021/06/09 21:28:59 | 40881.2786 | 2.4002 | 1 | 15 | 1 | 0 | 0 | -9.081375 | 3.85325 | -34.99281 | 2.739725 | 2.872957 | 18.58324 | 10.54887 |  | -0.01019853 |  | 0.2413056 | 4.616937 | [8 empty] | 25.65875 | -0.01179636 | 25 | 0 | 25.58037 | 0.0751394
2958 | 2021/06/09 21:28:59 | 40881.3785 | 2.5001 | 1 | 15 | 1 | 0 | 0 | -9.081337 | 3.852355 | -34.98453 | 2.739725 | 2.873209 | 18.58324 | 10.54984 | [13 empty] | 25.65875 | -0.01179636 | 25 | 0 | 25.58037 | 0.0751394
2959 | 2021/06/09 21:28:59 | 40881.4784 | 2.6 | 1 | 15 | 1 | 0 | 0 | -9.081314 | 3.851528 | -34.97694 | 2.739725 | 2.87346 | 18.58324 | 10.55081 | [13 empty] | 25.65875 | -0.01179636 | 25 | 0 | 25.58037 | 0.0751394
2960 | 2021/06/09 21:28:59 | 40881.5785 | 2.7001 | 1 | 15 | 1 | 0 | 0 | -9.081245 | 3.850623 | -34.96845 | 2.739725 | 2.873712 | 18.58324 | 10.55178 | [13 empty] | 25.65875 | -0.01179636 | 25 | 0 | 25.58037 | 0.0751394
2961 | 2021/06/09 21:28:59 | 40881.6785 | 2.8001 | 1 | 15 | 1 | 0 | 0 | -9.081352 | 3.849933 | -34.9626 | 2.739725 | 2.873964 | 18.58324 | 10.55275 | [13 empty] | 25.65875 | -0.01179636 | 25 | 0 | 25.58037 | 0.0751394
2962 | 2021/06/09 21:28:59 | 40881.7785 | 2.9001 | 1 | 15 | 1 | 0 | 0 | -9.081299 | 3.84937 | -34.95728 | 2.739725 | 2.874215 | 18.58324 | 10.55372 | [13 empty] | 25.34069 | -0.01179636 | 25 | 0 | 25.58037 | 0.0751394
2963 | 2021/06/09 21:28:59 | 40881.8786 | 3.0002 | 1 | 15 | 1 | 0 | 0 | -9.081276 | 3.848368 | -34.94809 | 2.739725 | 2.874468 | 18.58324 | 10.55469 | [13 empty] | 25.34069 | -0.01179636 | 25 | 0 | 25.1552 | 0.0751394
2964 | 2021/06/09 21:28:59 | 40881.9793 | 3.1009 | 1 | 15 | 1 | 0 | 0 | -9.081467 | 3.847909 | -34.94466 | 2.739725 | 2.874721 | 18.58324 | 10.55566 | [13 empty] | 25.34069 | -0.01179636 | 25 | 0 | 25.1552 | 0.0751394
2965 | 2021/06/09 21:28:59 | 40882.0793 | 3.2009 | 1 | 15 | 1 | 0 | 0 | -9.081284 | 3.846993 | -34.93564 | 2.739725 | 2.874974 | 18.58324 | 10.55663 | [13 empty] | 25.34069 | -0.01179636 | 25 | 0 | 25.1552 | 0.0751394
2966 | 2021/06/09 21:28:59 | 40882.1794 | 3.301 | 1 | 15 | 1 | 0 | 0 | -9.081261 | 3.846407 | -34.93023 | 2.739725 | 2.875226 | 18.58324 | 10.5576 | [13 empty] | 25.34069 | -0.01179636 | 25 | 0 | 25.1552 | 0.0751394
2967 | 2021/06/09 21:29:00 | 40882.2786 | 3.4002 | 1 | 15 | 1 | 0 | 0 | -9.081429 | 3.845634 | -34.92385 | 2.739725 | 2.875476 | 18.58324 | 10.55857 |  | -0.007625339 |  | 0.3279529 | 3.265909 | [8 empty] | 25.34069 | -0.01179636 | 25 | 0 | 25.1552 | 0.0751394
2968 | 2021/06/09 21:29:00 | 40882.3786 | 3.5002 | 1 | 15 | 1 | 0 | 0 | -9.08136 | 3.844904 | -34.91696 | 2.739725 | 2.875728 | 18.58324 | 10.55954 | [13 empty] | 25.34069 | -0.01179636 | 25 | 0 | 25.1552 | 0.0751394
2969 | 2021/06/09 21:29:00 | 40882.4786 | 3.6002 | 1 | 15 | 1 | 0 | 0 | -9.081131 | 3.844398 | -34.91148 | 2.739725 | 2.87598 | 18.58324 | 10.5605 | [13 empty] | 25.34069 | -0.01179636 | 25 | 0 | 25.1552 | 0.0751394
2970 | 2021/06/09 21:29:00 | 40882.5784 | 3.7 | 1 | 15 | 1 | 0 | 0 | -9.081184 | 3.84361 | -34.90453 | 2.739725 | 2.87623 | 18.58324 | 10.56146 | [13 empty] | 25.67323 | 0.004525185 | 25 | 0 | 25.28096 | -0.09356797
2971 | 2021/06/09 21:29:00 | 40882.6801 | 3.8017 | 1 | 15 | 1 | 0 | 0 | -9.081276 | 3.843096 | -34.90022 | 2.739725 | 2.876487 | 18.58324 | 10.56245 | [13 empty] | 25.67323 | 0.004525185 | 25 | 0 | 25.28096 | -0.09356797
2972 | 2021/06/09 21:29:00 | 40882.7785 | 3.9001 | 1 | 15 | 1 | 0 | 0 | -9.0812 | 3.842337 | -34.89303 | 2.739725 | 2.876735 | 18.58324 | 10.56341 | [13 empty] | 25.67323 | 0.004525185 | 25 | 0 | 25.28096 | -0.09356797
2973 | 2021/06/09 21:29:00 | 40882.8784 | 4 | 1 | 15 | 1 | 0 | 0 | -9.081276 | 3.841896 | -34.88932 | 2.739725 | 2.876987 | 18.58324 | 10.56437 | [13 empty] | 25.67323 | 0.004525185 | 25 | 0 | 25.28096 | -0.09356797
2974 | 2021/06/09 21:29:00 | 40882.9784 | 4.1 | 1 | 15 | 1 | 0 | 0 | -9.081223 | 3.841375 | -34.88438 | 2.739725 | 2.877239 | 18.58324 | 10.56534 | [13 empty] | 25.67323 | 0.004525185 | 25 | 0 | 25.28096 | -0.09356797
2975 | 2021/06/09 21:29:00 | 40883.0793 | 4.2009 | 1 | 15 | 1 | 0 | 0 | -9.081123 | 3.840487 | -34.87593 | 2.739725 | 2.877493 | 18.58324 | 10.56632 | [13 empty] | 25.67323 | 0.004525185 | 25 | 0 | 25.28096 | -0.09356797
2976 | 2021/06/09 21:29:00 | 40883.1786 | 4.3002 | 1 | 15 | 1 | 0 | 0 | -9.081108 | 3.840147 | -34.87279 | 2.739725 | 2.877744 | 18.58324 | 10.56728 | [13 empty] | 25.67323 | 0.004525185 | 25 | 0 | 25.28096 | -0.09356797
2977 | 2021/06/09 21:29:01 | 40883.2793 | 4.4009 | 1 | 15 | 1 | 0 | 0 | -9.081131 | 3.839327 | -34.86543 | 2.739725 | 2.877998 | 18.58324 | 10.56826 |  | -0.005805742 |  | 0.3748582 | [9 empty] | 25.80344 | 0.0406909 | 25 | 0 | 25.62526 | 0.1075947
2978 | 2021/06/09 21:29:01 | 40883.3793 | 4.5009 | 1 | 15 | 1 | 0 | 0 | -9.081169 | 3.838742 | -34.86026 | 2.739725 | 2.878249 | 18.58324 | 10.56922 | [13 empty] | 25.80344 | 0.0406909 | 25 | 0 | 25.62526 | 0.1075947
2979 | 2021/06/09 21:29:01 | 40883.4785 | 4.6001 | 1 | 15 | 1 | 0 | 0 | -9.081245 | 3.838425 | -34.85768 | 2.739725 | 2.8785 | 18.58324 | 10.57018 | [13 empty] | 25.80344 | 0.0406909 | 25 | 0 | 25.62526 | 0.1075947
2980 | 2021/06/09 21:29:01 | 40883.5794 | 4.701 | 1 | 15 | 1 | 0 | 0 | -9.081184 | 3.83759 | -34.84986 | 2.739725 | 2.878754 | 18.58324 | 10.57116 | [13 empty] | 25.80344 | 0.0406909 | 25 | 0 | 25.62526 | 0.1075947
2981 | 2021/06/09 21:29:01 | 40883.6785 | 4.8001 | 1 | 15 | 1 | 0 | 0 | -9.081017 | 3.837253 | -34.84616 | 2.739725 | 2.879003 | 18.58324 | 10.57211 | [13 empty] | 25.80344 | 0.0406909 | 25 | 0 | 25.62526 | 0.1075947
2982 | 2021/06/09 21:29:01 | 40883.7792 | 4.9008 | 1 | 15 | 1 | 0 | 0 | -9.080978 | 3.836438 | -34.83861 | 2.739725 | 2.879253 | 18.58324 | 10.57307 | [13 empty] | 25.80344 | 0.0406909 | 25 | 0 | 25.62526 | 0.1075947
2983 | 2021/06/09 21:29:01 | 40883.8793 | 5.0009 | 1 | 15 | 1 | 0 | 0 | -9.080971 | 3.836201 | -34.83643 | 2.739725 | 2.879509 | 18.58324 | 10.57406 | [13 empty] | 25.80344 | 0.0406909 | 25 | 0 | 25.62526 | 0.1075947
2984 | 2021/06/09 21:29:01 | 40883.9794 | 5.101 | 1 | 15 | 1 | 0 | 0 | -9.081055 | 3.835876 | -34.8338 | 2.739725 | 2.879761 | 18.58324 | 10.57502 | [13 empty] | 25.40175 | 0.0406909 | 25 | 0 | 25.23056 | 0.1075947
2985 | 2021/06/09 21:29:01 | 40884.0793 | 5.2009 | 1 | 15 | 1 | 0 | 0 | -9.081009 | 3.835149 | -34.82702 | 2.739725 | 2.880013 | 18.58324 | 10.57599 | [13 empty] | 25.40175 | 0.0406909 | 25 | 0 | 25.23056 | 0.1075947
2986 | 2021/06/09 21:29:01 | 40884.1784 | 5.3 | 1 | 15 | 1 | 0 | 0 | -9.080994 | 3.834911 | -34.8248 | 2.739725 | 2.880263 | 18.58324 | 10.57695 | [13 empty] | 25.40175 | 0.0406909 | 25 | 0 | 25.23056 | 0.1075947
2987 | 2021/06/09 21:29:02 | 40884.2793 | 5.4009 | 1 | 15 | 1 | 0 | 0 | -9.081017 | 3.83406 | -34.81716 | 2.739725 | 2.880517 | 18.58324 | 10.57792 |  | -0.005065931 |  | 0.4431255 | 2.544466 | [8 empty] | 25.40175 | 0.0406909 | 25 | 0 | 25.23056 | 0.1075947
2988 | 2021/06/09 21:29:02 | 40884.3786 | 5.5002 | 1 | 15 | 1 | 0 | 0 | -9.081261 | 3.833786 | -34.81561 | 2.739725 | 2.880768 | 18.58324 | 10.57888 | [13 empty] | 25.40175 | 0.0406909 | 25 | 0 | 25.23056 | 0.1075947
2989 | 2021/06/09 21:29:02 | 40884.4793 | 5.6009 | 1 | 15 | 1 | 0 | 0 | -9.081322 | 3.833291 | -34.81135 | 2.739725 | 2.881021 | 18.58324 | 10.57985 | [13 empty] | 25.40175 | 0.0406909 | 25 | 0 | 25.23056 | 0.1075947
2990 | 2021/06/09 21:29:02 | 40884.5786 | 5.7002 | 1 | 15 | 1 | 0 | 0 | -9.081467 | 3.832579 | -34.80544 | 2.739725 | 2.881271 | 18.58324 | 10.58081 | [13 empty] | 25.40175 | 0.0406909 | 25 | 0 | 25.23056 | 0.1075947
2991 | 2021/06/09 21:29:02 | 40884.6785 | 5.8001 | 1 | 15 | 1 | 0 | 0 | -9.081398 | 3.832505 | -34.8045 | 2.739725 | 2.881523 | 18.58324 | 10.58178 | [13 empty] | 25.67342 | -0.04063129 | 25 | 0 | 25.17409 | 0.1075947
2992 | 2021/06/09 21:29:02 | 40884.7786 | 5.9002 | 1 | 15 | 1 | 0 | 0 | -9.081276 | 3.831995 | -34.7994 | 2.739725 | 2.881775 | 18.58324 | 10.58274 | [13 empty] | 25.67342 | -0.04063129 | 25 | 0 | 25.17409 | -0.1409894
2993 | 2021/06/09 21:29:02 | 40884.8787 | 6.0003 | 1 | 15 | 1 | 0 | 0 | -9.08139 | 3.831747 | -34.79759 | 2.739725 | 2.882027 | 18.58324 | 10.58371 | [13 empty] | 25.67342 | -0.04063129 | 25 | 0 | 25.17409 | -0.1409894
2994 | 2021/06/09 21:29:02 | 40884.9793 | 6.1009 | 1 | 15 | 1 | 0 | 0 | -9.081474 | 3.831054 | -34.79162 | 2.739725 | 2.882281 | 18.58324 | 10.58468 | [13 empty] | 25.67342 | -0.04063129 | 25 | 0 | 25.17409 | -0.1409894
2995 | 2021/06/09 21:29:02 | 40885.0786 | 6.2002 | 1 | 15 | 1 | 0 | 0 | -9.081474 | 3.830393 | -34.78561 | 2.739725 | 2.882531 | 18.58324 | 10.58564 | [13 empty] | 25.67342 | -0.04063129 | 25 | 0 | 25.17409 | -0.1409894
2996 | 2021/06/09 21:29:02 | 40885.1793 | 6.3009 | 1 | 15 | 1 | 0 | 0 | -9.081657 | 3.830336 | -34.7858 | 2.739725 | 2.882784 | 18.58324 | 10.58661 | [13 empty] | 25.67342 | -0.04063129 | 25 | 0 | 25.17409 | -0.1409894
2997 | 2021/06/09 21:29:03 | 40885.2786 | 6.4002 | 1 | 15 | 1 | 0 | 0 | -9.081551 | 3.829723 | -34.77982 | 2.739725 | 2.883035 | 18.58324 | 10.58757 |  | -0.004585105 |  | 0.5307101 | [9 empty] | 25.67342 | -0.04063129 | 25 | 0 | 25.17409 | -0.1409894
2998 | 2021/06/09 21:29:03 | 40885.3793 | 6.5009 | 1 | 15 | 1 | 0 | 0 | -9.081627 | 3.82929 | -34.77618 | 2.739725 | 2.883289 | 18.58324 | 10.58854 | [13 empty] | 25.93699 | 0.08236408 | 25 | 0 | 25.17409 | -0.1409894
2999 | 2021/06/09 21:29:03 | 40885.4793 | 6.6009 | 1 | 15 | 1 | 0 | 0 | -9.081627 | 3.828955 | -34.77314 | 2.739725 | 2.883541 | 18.58324 | 10.58951 | [13 empty] | 25.93699 | 0.08236408 | 25 | 0 | 25.65904 | 0.1515454
3000 | 2021/06/09 21:29:03 | 40885.5793 | 6.7009 | 1 | 15 | 1 | 0 | 0 | -9.081589 | 3.828451 | -34.76842 | 2.739725 | 2.883794 | 18.58324 | 10.59048 | [13 empty] | 25.93699 | 0.08236408 | 25 | 0 | 25.65904 | 0.1515454
3001 | 2021/06/09 21:29:03 | 40885.6793 | 6.8009 | 1 | 15 | 1 | 0 | 0 | -9.08149 | 3.82824 | -34.76612 | 2.739725 | 2.884045 | 18.58324 | 10.59144 | [13 empty] | 25.93699 | 0.08236408 | 25 | 0 | 25.65904 | 0.1515454
3002 | 2021/06/09 21:29:03 | 40885.7785 | 6.9001 | 1 | 15 | 1 | 0 | 0 | -9.081276 | 3.827713 | -34.76052 | 2.739725 | 2.884295 | 18.58324 | 10.59239 | [13 empty] | 25.93699 | 0.08236408 | 25 | 0 | 25.65904 | 0.1515454
3003 | 2021/06/09 21:29:03 | 40885.8795 | 7.0011 | 1 | 15 | 1 | 0 | 0 | -9.0812 | 3.827396 | -34.75735 | 2.739725 | 2.884549 | 18.58324 | 10.59337 | [13 empty] | 25.93699 | 0.08236408 | 25 | 0 | 25.65904 | 0.1515454
3004 | 2021/06/09 21:29:03 | 40885.9785 | 7.1001 | 1 | 15 | 1 | 0 | 0 | -9.081261 | 3.826911 | -34.75318 | 2.739725 | 2.884799 | 18.58324 | 10.59432 | [13 empty] | 25.93699 | 0.08236408 | 25 | 0 | 25.65904 | 0.1515454
3005 | 2021/06/09 21:29:03 | 40886.0786 | 7.2002 | 1 | 15 | 1 | 0 | 0 | -9.081284 | 3.826331 | -34.748 | 2.739725 | 2.885051 | 18.58324 | 10.59529 | [13 empty] | 25.51319 | 0.08236408 | 25 | 0 | 25.65904 | 0.1515454
3006 | 2021/06/09 21:29:03 | 40886.1785 | 7.3001 | 1 | 15 | 1 | 0 | 0 | -9.081223 | 3.826263 | -34.74715 | 2.739725 | 2.885303 | 18.58324 | 10.59625 | [13 empty] | 25.51319 | 0.08236408 | 25 | 0 | 25.31349 | 0.1515454
3007 | 2021/06/09 21:29:04 | 40886.2785 | 7.4001 | 1 | 15 | 1 | 0 | 0 | -9.081131 | 3.825676 | -34.74146 | 2.739725 | 2.885555 | 18.58324 | 10.59721 |  | -0.004432049 |  | 0.586163 | 1.81613 | [8 empty] | 25.51319 | 0.08236408 | 25 | 0 | 25.31349 | 0.1515454
3008 | 2021/06/09 21:29:04 | 40886.3794 | 7.501 | 1 | 15 | 1 | 0 | 0 | -9.081009 | 3.825523 | -34.73961 | 2.739725 | 2.885809 | 18.58324 | 10.59819 | [13 empty] | 25.51319 | 0.08236408 | 25 | 0 | 25.31349 | 0.1515454
3009 | 2021/06/09 21:29:04 | 40886.4785 | 7.6001 | 1 | 15 | 1 | 0 | 0 | -9.081223 | 3.825106 | -34.73664 | 2.739725 | 2.886059 | 18.58324 | 10.59914 | [13 empty] | 25.51319 | 0.08236408 | 25 | 0 | 25.31349 | 0.1515454
3010 | 2021/06/09 21:29:04 | 40886.5793 | 7.7009 | 1 | 15 | 1 | 0 | 0 | -9.081284 | 3.824699 | -34.73318 | 2.739725 | 2.886313 | 18.58324 | 10.60012 | [13 empty] | 25.51319 | 0.08236408 | 25 | 0 | 25.31349 | 0.1515454
3011 | 2021/06/09 21:29:04 | 40886.6786 | 7.8002 | 1 | 15 | 1 | 0 | 0 | -9.081413 | 3.824553 | -34.73235 | 2.739725 | 2.886563 | 18.58324 | 10.60107 | [13 empty] | 25.51319 | 0.08236408 | 25 | 0 | 25.31349 | 0.1515454
3012 | 2021/06/09 21:29:04 | 40886.7794 | 7.901 | 1 | 15 | 1 | 0 | 0 | -9.081604 | 3.823898 | -34.72713 | 2.739725 | 2.886817 | 18.58324 | 10.60204 | [13 empty] | 25.69147 | 0.08236408 | 25 | 0 | 25.31349 | 0.1515454
3013 | 2021/06/09 21:29:04 | 40886.8793 | 8.0009 | 1 | 15 | 1 | 0 | 0 | -9.081772 | 3.823822 | -34.72708 | 2.739725 | 2.887069 | 18.58324 | 10.60301 | [13 empty] | 25.69147 | -0.0767231 | 25 | 0 | 25.17075 | -0.1525915
3014 | 2021/06/09 21:29:04 | 40886.9794 | 8.101 | 1 | 15 | 1 | 0 | 0 | -9.082008 | 3.823097 | -34.7214 | 2.739725 | 2.887322 | 18.58324 | 10.60397 | [13 empty] | 25.69147 | -0.0767231 | 25 | 0 | 25.17075 | -0.1525915
3015 | 2021/06/09 21:29:04 | 40887.0786 | 8.2002 | 1 | 15 | 1 | 0 | 0 | -9.082039 | 3.822956 | -34.72024 | 2.739725 | 2.887572 | 18.58324 | 10.60493 | [13 empty] | 25.69147 | -0.0767231 | 25 | 0 | 25.17075 | -0.1525915
3016 | 2021/06/09 21:29:04 | 40887.1784 | 8.3 | 1 | 15 | 1 | 0 | 0 | -9.081894 | 3.82285 | -34.71872 | 2.739725 | 2.887823 | 18.58324 | 10.60589 | [13 empty] | 25.69147 | -0.0767231 | 25 | 0 | 25.17075 | -0.1525915
3017 | 2021/06/09 21:29:05 | 40887.2793 | 8.4009 | 1 | 15 | 1 | 0 | 0 | -9.081589 | 3.822233 | -34.71195 | 2.739725 | 2.888077 | 18.58324 | 10.60686 |  | -0.003395201 | [11 empty] | 25.69147 | -0.0767231 | 25 | 0 | 25.17075 | -0.1525915
3018 | 2021/06/09 21:29:05 | 40887.3786 | 8.5002 | 1 | 15 | 1 | 0 | 0 | -9.08139 | 3.822067 | -34.70968 | 2.739725 | 2.888328 | 18.58324 | 10.60782 | [13 empty] | 25.69147 | -0.0767231 | 25 | 0 | 25.17075 | -0.1525915
3019 | 2021/06/09 21:29:05 | 40887.4784 | 8.6 | 1 | 15 | 1 | 0 | 0 | -9.0812 | 3.821573 | -34.70447 | 2.739725 | 2.888577 | 18.58324 | 10.60877 | [13 empty] | 25.69147 | -0.0767231 | 25 | 0 | 25.17075 | -0.1525915
3020 | 2021/06/09 21:29:05 | 40887.5786 | 8.7002 | 1 | 15 | 1 | 0 | 0 | -9.08107 | 3.821375 | -34.70217 | 2.739725 | 2.888832 | 18.58324 | 10.60975 | [13 empty] | 25.98162 | 0.09067178 | 25 | 0 | 25.611 | 0.1375782
3021 | 2021/06/09 21:29:05 | 40887.6793 | 8.8009 | 1 | 15 | 1 | 0 | 0 | -9.080879 | 3.821116 | -34.69909 | 2.739725 | 2.889086 | 18.58324 | 10.61072 | [13 empty] | 25.98162 | 0.09067178 | 25 | 0 | 25.611 | 0.1375782
3022 | 2021/06/09 21:29:05 | 40887.7785 | 8.9001 | 1 | 15 | 1 | 0 | 0 | -9.080917 | 3.820574 | -34.69432 | 2.739725 | 2.889336 | 18.58324 | 10.61167 | [13 empty] | 25.98162 | 0.09067178 | 25 | 0 | 25.611 | 0.1375782
3023 | 2021/06/09 21:29:05 | 40887.8785 | 9.0001 | 1 | 15 | 1 | 0 | 0 | -9.080933 | 3.820568 | -34.69432 | 2.739725 | 2.889588 | 18.58324 | 10.61263 | [13 empty] | 25.98162 | 0.09067178 | 25 | 0 | 25.611 | 0.1375782
3024 | 2021/06/09 21:29:05 | 40887.9794 | 9.101 | 1 | 15 | 1 | 0 | 0 | -9.081161 | 3.819995 | -34.68999 | 2.739725 | 2.889842 | 18.58324 | 10.61361 | [13 empty] | 25.98162 | 0.09067178 | 25 | 0 | 25.611 | 0.1375782
3025 | 2021/06/09 21:29:05 | 40888.0785 | 9.2001 | 1 | 15 | 1 | 0 | 0 | -9.081017 | 3.819882 | -34.68841 | 2.739725 | 2.890092 | 18.58324 | 10.61456 | [13 empty] | 25.98162 | 0.09067178 | 25 | 0 | 25.611 | 0.1375782
3026 | 2021/06/09 21:29:05 | 40888.1793 | 9.3009 | 1 | 15 | 1 | 0 | 0 | -9.080994 | 3.819431 | -34.68423 | 2.739725 | 2.890346 | 18.58324 | 10.61553 | [13 empty] | 25.98162 | 0.09067178 | 25 | 0 | 25.611 | 0.1375782
3027 | 2021/06/09 21:29:06 | 40888.2786 | 9.4002 | 1 | 15 | 1 | 0 | 0 | -9.080879 | 3.819028 | -34.68013 | 2.739725 | 2.890596 | 18.58324 | 10.61648 |  | -0.003066284 |  | 0.700456 | [9 empty] | 25.59982 | 0.09067178 | 25 | 0 | 25.32167 | 0.1375782
3028 | 2021/06/09 21:29:06 | 40888.3794 | 9.501 | 1 | 15 | 1 | 0 | 0 | -9.0812 | 3.819041 | -34.68148 | 2.739725 | 2.89085 | 18.58324 | 10.61745 | [13 empty] | 25.59982 | 0.09067178 | 25 | 0 | 25.32167 | 0.1375782
3029 | 2021/06/09 21:29:06 | 40888.4794 | 9.601 | 1 | 15 | 1 | 0 | 0 | -9.081238 | 3.818435 | -34.67612 | 2.739725 | 2.891101 | 18.58324 | 10.61841 | [13 empty] | 25.59982 | 0.09067178 | 25 | 0 | 25.32167 | 0.1375782
3030 | 2021/06/09 21:29:06 | 40888.5786 | 9.7002 | 1 | 15 | 1 | 0 | 0 | -9.081223 | 3.81846 | -34.67629 | 2.739725 | 2.891351 | 18.58324 | 10.61937 | [13 empty] | 25.59982 | 0.09067178 | 25 | 0 | 25.32167 | 0.1375782
3031 | 2021/06/09 21:29:06 | 40888.6792 | 9.8008 | 1 | 15 | 1 | 0 | 0 | -9.081169 | 3.818091 | -34.67273 | 2.739725 | 2.891605 | 18.58324 | 10.62034 | [13 empty] | 25.59982 | 0.09067178 | 25 | 0 | 25.32167 | 0.1375782
3032 | 2021/06/09 21:29:06 | 40888.7784 | 9.9 | 1 | 15 | 1 | 0 | 0 | -9.0812 | 3.81765 | -34.66884318 | 2.739725 | 2.891849 | 18.58324 | 10.62127 | [13 empty] | 25.59982 | 0.09067178 | 25 | 0 | 25.32167 | 0.1375782
3033 | 2021/06/09 21:29:06 | 40888.8793 | 10.0009 | 1 | 15 | 1 | 0 | 0 | -9.081238 | 3.817513 | -34.66774 | 2.739725 | 2.892109 | 18.58324 | 10.62226 | [13 empty] | 25.59982 | 0.09067178 | 25 | 0 | 25.32167 | 0.1375782
3034 | 2021/06/09 21:29:06 | 40888.8807 | 10.0023 | 1 | 15 | 1 | 0 | 0 | -9.081238 | 3.817513 | -34.66774 | 2.739725 | 2.892113 | 18.58324 | 10.62228 |  | -0.00302719 | 0.02333702 | 0.700456 | 1.316859 | [8 empty] | 25.59982 | 0.09067178 | 25 | 0 | 25.32167 | 0.1375782
3035 | 2021/06/09 21:29:07 | 40889.42 | 0.5001 | 1 | 16 | 1 | 0 | 0 | 0 | 4.041165 | 0 | 2.739725 | 2.892124 | 18.58324 | 10.62232 |  | 0.02017511 | [11 empty] | 25.73298 | -0.07770061 | 25 | 0 | 25.1552 | -0.1424372
3036 | 2021/06/09 21:29:07 | 40889.9201 | 1.0002 | 1 | 16 | 1 | 0 | 0 | 0 | 4.048306 | 0 | 2.739725 | 2.892124 | 18.58324 | 10.62232 | [13 empty] | 26.08828 | 0.1110297 | 25 | 0 | 25.62504 | 0.1468247
3037 | 2021/06/09 21:29:08 | 40890.4202 | 1.5003 | 1 | 16 | 1 | 0 | 0 | 0 | 4.052911 | 0 | 2.739725 | 2.892124 | 18.58324 | 10.62232 |  | 0.009781354 | [11 empty] | 25.66964 | 0.1110297 | 25 | 0 | 25.33445 | 0.1468247
3038 | 2021/06/09 21:29:08 | 40890.92 | 2.0001 | 1 | 16 | 1 | 0 | 0 | 0 | 4.056455 | 0 | 2.739725 | 2.892124 | 18.58324 | 10.62232 | [13 empty] | 25.66964 | 0.1110297 | 25 | 0 | 25.33445 | 0.1468247
3039 | 2021/06/09 21:29:09 | 40891.42 | 2.5001 | 1 | 16 | 1 | 0 | 0 | 0 | 4.059366 | 0 | 2.739725 | 2.892124 | 18.58324 | 10.62232 |  | 0.005747893 | [11 empty] | 25.75501 | -0.1041466 | 25 | 0 | 25.12014 | -0.1577795
3040 | 2021/06/09 21:29:09 | 40891.9201 | 3.0002 | 1 | 16 | 1 | 0 | 0 | 0 | 4.061972 | 0 | 2.739725 | 2.892124 | 18.58324 | 10.62232 | [13 empty] | 26.07445 | 0.09982467 | 25 | 0 | 25.53988 | 0.1311666
3041 | 2021/06/09 21:29:10 | 40892.4201 | 3.5002 | 1 | 16 | 1 | 0 | 0 | 0 | 4.063951 | 0 | 2.739725 | 2.892124 | 18.58324 | 10.62232 |  | 0.005348936 | [11 empty] | 26.07445 | 0.09982467 | 25 | 0 | 25.53988 | 0.1311666
3042 | 2021/06/09 21:29:10 | 40892.92 | 4.0001 | 1 | 16 | 1 | 0 | 0 | 0 | 4.065957 | 0 | 2.739725 | 2.892124 | 18.58324 | 10.62232 | [13 empty] | 25.74807 | 0.09982467 | 25 | 0 | 25.4058 | 0.1311666
3043 | 2021/06/09 21:29:11 | 40893.4201 | 4.5002 | 1 | 16 | 1 | 0 | 0 | 0 | 4.067719 | 0 | 2.739725 | 2.892124 | 18.58324 | 10.62232 |  | 0.004381025 | [11 empty] | 25.71955 | -0.1109046 | 25 | 0 | 25.10606 | -0.1355684
3044 | 2021/06/09 21:29:11 | 40893.9201 | 5.0002 | 1 | 16 | 1 | 0 | 0 | 0 | 4.069067 | 0 | 2.739725 | 2.892124 | 18.58324 | 10.62232 | [13 empty] | 25.71955 | -0.1109046 | 25 | 0 | 25.10606 | -0.1355684
3045 | 2021/06/09 21:29:12 | 40894.4201 | 5.5002 | 1 | 16 | 1 | 0 | 0 | 0 | 4.07058 | 0 | 2.739725 | 2.892124 | 18.58324 | 10.62232 |  | 0.00310037 | [11 empty] | 26.11865 | 0.1247191 | 25 | 0 | 25.51994 | 0.1293391
3046 | 2021/06/09 21:29:12 | 40894.9201 | 6.0002 | 1 | 16 | 1 | 0 | 0 | 0 | 4.071904 | 0 | 2.739725 | 2.892124 | 18.58324 | 10.62232 | [13 empty] | 25.82502 | 0.1247191 | 25 | 0 | 25.47568 | 0.1293391
3047 | 2021/06/09 21:29:13 | 40895.4201 | 6.5002 | 1 | 16 | 1 | 0 | 0 | 0 | 4.073117 | 0 | 2.739725 | 2.892124 | 18.58324 | 10.62232 |  | 0.002876966 | [11 empty] | 25.81624 | -0.09450316 | 25 | 0 | 25.16004 | -0.112468
3048 | 2021/06/09 21:29:13 | 40895.9201 | 7.0002 | 1 | 16 | 1 | 0 | 0 | 0 | 4.074178 | 0 | 2.739725 | 2.892124 | 18.58324 | 10.62232 | [13 empty] | 25.81624 | -0.09450316 | 25 | 0 | 25.16004 | -0.112468
3049 | 2021/06/09 21:29:14 | 40896.4202 | 7.5003 | 1 | 16 | 1 | 0 | 0 | 0 | 4.075121 | 0 | 2.739725 | 2.892124 | 18.58324 | 10.62232 |  | 0.002855513 | [11 empty] | 26.12014 | 0.09496868 | 25 | 0 | 25.47863 | 0.09955943
3050 | 2021/06/09 21:29:14 | 40896.9201 | 8.0002 | 1 | 16 | 1 | 0 | 0 | 0 | 4.076157 | 0 | 2.739725 | 2.892124 | 18.58324 | 10.62232 | [13 empty] | 25.95793 | 0.09496868 | 25 | 0 | 25.53736 | 0.09955943
3051 | 2021/06/09 21:29:15 | 40897.4204 | 8.5005 | 1 | 16 | 1 | 0 | 0 | 0 | 4.076953 | 0 | 2.739725 | 2.892124 | 18.58324 | 10.62232 |  | 0.001863402 | [11 empty] | 25.95793 | 0.09496868 | 25 | 0 | 25.53736 | 0.09955943
3052 | 2021/06/09 21:29:15 | 40897.9202 | 9.0003 | 1 | 16 | 1 | 0 | 0 | 0 | 4.077739 | 0 | 2.739725 | 2.892124 | 18.58324 | 10.62232 | [13 empty] | 25.65225 | -0.146215 | 25 | 0 | 25.11007 | -0.1151758
3053 | 2021/06/09 21:29:16 | 40898.4201 | 9.5002 | 1 | 16 | 1 | 0 | 0 | 0 | 4.078456 | 0 | 2.739725 | 2.892124 | 18.58324 | 10.62232 |  | 0.001704748 | [11 empty] | 26.07489 | 0.1320732 | 25 | 0 | 25.3477 | 0.07425904
3054 | 2021/06/09 21:29:16 | 40898.9202 | 10.0003 | 1 | 16 | 1 | 0 | 0 | 0 | 4.07923 | 0 | 2.739725 | 2.892124 | 18.58324 | 10.62232 | [13 empty] | 26.07489 | 0.1320732 | 25 | 0 | 25.3477 | 0.07425904
3055 | 2021/06/09 21:29:17 | 40899.4202 | 10.5003 | 1 | 16 | 1 | 0 | 0 | 0 | 4.079988 | 0 | 2.739725 | 2.892124 | 18.58324 | 10.62232 | [13 empty] | 26.05307 | 0.1320732 | 25 | 0 | 25.5684 | 0.07425904
3056 | 2021/06/09 21:29:17 | 40899.9202 | 11.0003 | 1 | 16 | 1 | 0 | 0 | 0 | 4.080681 | 0 | 2.739725 | 2.892124 | 18.58324 | 10.62232 | [13 empty] | 25.70678 | -0.115034 | 25 | 0 | 25.19321 | -0.04827797
3057 | 2021/06/09 21:29:18 | 40900.4202 | 11.5003 | 1 | 16 | 1 | 0 | 0 | 0 | 4.081174 | 0 | 2.739725 | 2.892124 | 18.58324 | 10.62232 |  | 0.001686999 | [11 empty] | 25.94367 | 0.07402897 | 25 | 0 | 25.17346 | -0.006173253
3058 | 2021/06/09 21:29:18 | 40900.9204 | 12.0005 | 1 | 16 | 1 | 0 | 0 | 0 | 4.081775 | 0 | 2.739725 | 2.892124 | 18.58324 | 10.62232 | [13 empty] | 25.94367 | 0.07402897 | 25 | 0 | 25.17346 | -0.006173253
3059 | 2021/06/09 21:29:19 | 40901.4202 | 12.5003 | 1 | 16 | 1 | 0 | 0 | 0 | 4.082349 | 0 | 2.739725 | 2.892124 | 18.58324 | 10.62232 |  | 0.001091748 | [11 empty] | 26.16372 | 0.07402897 | 25 | 0 | 25.62924 | -0.006173253
3060 | 2021/06/09 21:29:19 | 40901.9201 | 13.0002 | 1 | 16 | 1 | 0 | 0 | 0 | 4.082847 | 0 | 2.739725 | 2.892124 | 18.58324 | 10.62232 | [13 empty] | 25.7741 | -0.05299151 | 25 | 0 | 25.33196 | 0.04953265
3061 | 2021/06/09 21:29:20 | 40902.4211 | 13.5012 | 1 | 16 | 1 | 0 | 0 | 0 | 4.083458 | 0 | 2.739725 | 2.892124 | 18.58324 | 10.62232 | [13 empty] | 25.7741 | -0.05299151 | 25 | 0 | 25.33196 | 0.04953265
3062 | 2021/06/09 21:29:20 | 40902.9202 | 14.0003 | 1 | 16 | 1 | 0 | 0 | 0 | 4.083967 | 0 | 2.739725 | 2.892124 | 18.58324 | 10.62232 | [13 empty] | 25.85713 | 0.0259459 | 25 | 0 | 25.14388 | -0.05877376
3063 | 2021/06/09 21:29:21 | 40903.4201 | 14.5002 | 1 | 16 | 1 | 0 | 0 | 0 | 4.084541 | 0 | 2.739725 | 2.892124 | 18.58324 | 10.62232 |  | 0.001245387 | [11 empty] | 26.18257 | 0.0259459 | 25 | 0 | 25.59107 | -0.05877376
3064 | 2021/06/09 21:29:21 | 40903.9203 | 15.0004 | 1 | 16 | 1 | 0 | 0 | 0 | 4.08505 | 0 | 2.739725 | 2.892124 | 18.58324 | 10.62232 | [13 empty] | 26.18257 | 0.0259459 | 25 | 0 | 25.59107 | -0.05877376
3065 | 2021/06/09 21:29:22 | 40904.4203 | 15.5004 | 1 | 16 | 1 | 0 | 0 | 0 | 4.085504 | 0 | 2.739725 | 2.892124 | 18.58324 | 10.62232 |  | 0.001223478 | [11 empty] | 25.89903 | 0.01309514 | 25 | 0 | 25.50694 | 0.1134562
3066 | 2021/06/09 21:29:22 | 40904.921 | 16.0011 | 1 | 16 | 1 | 0 | 0 | 0 | 4.085807 | 0 | 2.739725 | 2.892124 | 18.58324 | 10.62232 | [13 empty] | 25.77872 | -0.03759861 | 25 | 0 | 25.05107 | -0.1424599
3067 | 2021/06/09 21:29:23 | 40905.4211 | 16.5012 | 1 | 16 | 1 | 0 | 0 | 0 | 4.086148 | 0 | 2.739725 | 2.892124 | 18.58324 | 10.62232 | [13 empty] | 26.16833 | -0.03759861 | 25 | 0 | 25.46268 | -0.1424599
3068 | 2021/06/09 21:29:23 | 40905.9201 | 17.0002 | 1 | 16 | 1 | 0 | 0 | 0 | 4.086739 | 0 | 2.739725 | 2.892124 | 18.58324 | 10.62232 | [13 empty] | 26.16833 | -0.03759861 | 25 | 0 | 25.46268 | -0.1424599
3069 | 2021/06/09 21:29:24 | 40906.4202 | 17.5003 | 1 | 16 | 1 | 0 | 0 | 0 | 4.086969 | 0 | 2.739725 | 2.892124 | 18.58324 | 10.62232 |  | 0.00103388 | [11 empty] | 25.97367 | 0.0609231 | 25 | 0 | 25.58164 | 0.1658028
3070 | 2021/06/09 21:29:24 | 40906.9202 | 18.0003 | 1 | 16 | 1 | 0 | 0 | 0 | 4.087492 | 0 | 2.739725 | 2.892124 | 18.58324 | 10.62232 | [13 empty] | 25.72502 | -0.0777024 | 25 | 0 | 25.11153 | -0.1469088
3071 | 2021/06/09 21:29:25 | 40907.4202 | 18.5003 | 1 | 16 | 1 | 0 | 0 | 0 | 4.087798 | 0 | 2.739725 | 2.892124 | 18.58324 | 10.62232 | [13 empty] | 25.72502 | -0.0777024 | 25 | 0 | 25.11153 | -0.1469088
3072 | 2021/06/09 21:29:25 | 40907.9203 | 19.0004 | 1 | 16 | 1 | 0 | 0 | 0 | 4.088414 | 0 | 2.739725 | 2.892124 | 18.58324 | 10.62232 | [13 empty] | 26.11216 | -0.0777024 | 25 | 0 | 25.34222 | -0.1469088
3073 | 2021/06/09 21:29:26 | 40908.4212 | 19.5013 | 1 | 16 | 1 | 0 | 0 | 0 | 4.088623 | 0 | 2.739725 | 2.892124 | 18.58324 | 10.62232 |  | 0.0006559542 | [11 empty] | 26.09855 | 0.1167268 | 25 | 0 | 25.64245 | 0.1659119
3074 | 2021/06/09 21:29:26 | 40908.9203 | 20.0004 | 1 | 16 | 1 | 0 | 0 | 0 | 4.089055 | 0 | 2.739725 | 2.892124 | 18.58324 | 10.62232 | [13 empty] | 26.09855 | 0.1167268 | 25 | 0 | 25.64245 | 0.1659119
3075 | 2021/06/09 21:29:27 | 40909.4202 | 20.5003 | 1 | 16 | 1 | 0 | 0 | 0 | 4.089381 | 0 | 2.739725 | 2.892124 | 18.58324 | 10.62232 | [13 empty] | 25.78498 | -0.09798825 | 25 | 0 | 25.20726 | -0.1359969
3076 | 2021/06/09 21:29:27 | 40909.9203 | 21.0004 | 1 | 16 | 1 | 0 | 0 | 0 | 4.089608 | 0 | 2.739725 | 2.892124 | 18.58324 | 10.62232 | [13 empty] | 25.96505 | -0.09798825 | 25 | 0 | 25.23056 | -0.1359969
3077 | 2021/06/09 21:29:28 | 40910.4203 | 21.5004 | 1 | 16 | 1 | 0 | 0 | 0 | 4.089873 | 0 | 2.739725 | 2.892124 | 18.58324 | 10.62232 | [13 empty] | 26.17376 | 0.1214916 | 25 | 0 | 25.66069 | 0.1416963
3078 | 2021/06/09 21:29:28 | 40910.9202 | 22.0003 | 1 | 16 | 1 | 0 | 0 | 0 | 4.090342 | 0 | 2.739725 | 2.892124 | 18.58324 | 10.62232 | [13 empty] | 26.17376 | 0.1214916 | 25 | 0 | 25.66069 | 0.1416963
3079 | 2021/06/09 21:29:29 | 40911.4212 | 22.5013 | 1 | 16 | 1 | 0 | 0 | 0 | 4.090644 | 0 | 2.739725 | 2.892124 | 18.58324 | 10.62232 |  | 0.000620935 | [11 empty] | 25.81519 | -0.1120532 | 25 | 0 | 25.30887 | -0.1099443
3080 | 2021/06/09 21:29:29 | 40911.9211 | 23.0012 | 1 | 16 | 1 | 0 | 0 | 0 | 4.090707 | 0 | 2.739725 | 2.892124 | 18.58324 | 10.62232 | [13 empty] | 25.90552 | -0.1120532 | 25 | 0 | 25.13524 | -0.1099443
3081 | 2021/06/09 21:29:30 | 40912.4202 | 23.5003 | 1 | 16 | 1 | 0 | 0 | 0 | 4.090892 | 0 | 2.739725 | 2.892124 | 18.58324 | 10.62232 | [13 empty] | 25.90552 | -0.1120532 | 25 | 0 | 25.13524 | -0.1099443
3082 | 2021/06/09 21:29:30 | 40912.9203 | 24.0004 | 1 | 16 | 1 | 0 | 0 | 0 | 4.091243 | 0 | 2.739725 | 2.892124 | 18.58324 | 10.62232 | [13 empty] | 26.26785 | 0.1414555 | 25 | 0 | 25.62653 | 0.09927034
3083 | 2021/06/09 21:29:31 | 40913.4203 | 24.5004 | 1 | 16 | 1 | 0 | 0 | 0 | 4.091639 | 0 | 2.739725 | 2.892124 | 18.58324 | 10.62232 | [13 empty] | 25.90867 | -0.1122427 | 25 | 0 | 25.40245 | -0.07002473
3084 | 2021/06/09 21:29:31 | 40913.9202 | 25.0003 | 1 | 16 | 1 | 0 | 0 | 0 | 4.091894 | 0 | 2.739725 | 2.892124 | 18.58324 | 10.62232 | [13 empty] | 25.90867 | -0.1122427 | 25 | 0 | 25.40245 | -0.07002473
3085 | 2021/06/09 21:29:32 | 40914.4212 | 25.5013 | 1 | 16 | 1 | 0 | 0 | 0 | 4.092017 | 0 | 2.739725 | 2.892124 | 18.58324 | 10.62232 | [13 empty] | 25.78919 | -0.1122427 | 25 | 0 | 25.08298 | -0.07002473
3086 | 2021/06/09 21:29:32 | 40914.9203 | 26.0004 | 1 | 16 | 1 | 0 | 0 | 0 | 4.092299 | 0 | 2.739725 | 2.892124 | 18.58324 | 10.62232 | [13 empty] | 26.17315 | 0.08265138 | 25 | 0 | 25.53172 | 0.04039466
3087 | 2021/06/09 21:29:33 | 40915.4204 | 26.5005 | 1 | 16 | 1 | 0 | 0 | 0 | 4.092476 | 0 | 2.739725 | 2.892124 | 18.58324 | 10.62232 |  | 0.000407762 | [11 empty] | 25.97533 | -0.06182015 | 25 | 0 | 25.54051 | 0.00274837
3088 | 2021/06/09 21:29:33 | 40915.9203 | 27.0004 | 1 | 16 | 1 | 0 | 0 | 0 | 4.092741 | 0 | 2.739725 | 2.892124 | 18.58324 | 10.62232 | [13 empty] | 25.97533 | -0.06182015 | 25 | 0 | 25.54051 | 0.00274837
3089 | 2021/06/09 21:29:34 | 40916.4204 | 27.5005 | 1 | 16 | 1 | 0 | 0 | 0 | 4.092867 | 0 | 2.739725 | 2.892124 | 18.58324 | 10.62232 | [13 empty] | 25.77703 | -0.06182015 | 25 | 0 | 25.12078 | 0.00274837
3090 | 2021/06/09 21:29:34 | 40916.9205 | 28.0006 | 1 | 16 | 1 | 0 | 0 | 0 | 4.092935 | 0 | 2.739725 | 2.892124 | 18.58324 | 10.62232 | [13 empty] | 26.20502 | 0.07177889 | 25 | 0 | 25.48517 | -0.01729548
3091 | 2021/06/09 21:29:35 | 40917.4203 | 28.5004 | 1 | 16 | 1 | 0 | 0 | 0 | 4.093156 | 0 | 2.739725 | 2.892124 | 18.58324 | 10.62232 | [13 empty] | 26.20502 | 0.07177889 | 25 | 0 | 25.48517 | -0.01729548
3092 | 2021/06/09 21:29:35 | 40917.9205 | 29.0006 | 1 | 16 | 1 | 0 | 0 | 0 | 4.093419 | 0 | 2.739725 | 2.892124 | 18.58324 | 10.62232 | [13 empty] | 26.05453 | -0.04702747 | 25 | 0 | 25.58413 | 0.03092587
3093 | 2021/06/09 21:29:36 | 40918.4214 | 29.5015 | 1 | 16 | 1 | 0 | 0 | 0 | 4.093693 | 0 | 2.739725 | 2.892124 | 18.58324 | 10.62232 |  | 0.0004626065 | [11 empty] | 25.7634 | -0.04702747 | 25 | 0 | 25.20708 | 0.03092587
3094 | 2021/06/09 21:29:36 | 40918.9205 | 30.0006 | 1 | 16 | 1 | 0 | 0 | 0 | 4.093838 | 0 | 2.739725 | 2.892124 | 18.58324 | 10.62232 | [13 empty] | 25.7634 | -0.04702747 | 25 | 0 | 25.20708 | 0.03092587
3095 | 2021/06/09 21:29:37 | 40919.4203 | 30.5004 | 1 | 16 | 1 | 0 | 0 | 0 | 4.093859 | 0 | 2.739725 | 2.892124 | 18.58324 | 10.62232 | [13 empty] | 26.00319 | -0.01604438 | 25 | 0 | 25.24735 | -0.1052427
3096 | 2021/06/09 21:29:37 | 40919.9204 | 31.0005 | 1 | 16 | 1 | 0 | 0 | 0 | 4.0941 | 0 | 2.739725 | 2.892124 | 18.58324 | 10.62232 | [13 empty] | 26.16896 | 0.05180299 | 25 | 0 | 25.64876 | 0.1254398
3097 | 2021/06/09 21:29:38 | 40920.4204 | 31.5005 | 1 | 16 | 1 | 0 | 0 | 0 | 4.094227 | 0 | 2.739725 | 2.892124 | 18.58324 | 10.62232 | [13 empty] | 25.7439 | 0.05180299 | 25 | 0 | 25.64876 | 0.1254398
3098 | 2021/06/09 21:29:38 | 40920.9204 | 32.0005 | 1 | 16 | 1 | 0 | 0 | 0 | 4.094563 | 0 | 2.739725 | 2.892124 | 18.58324 | 10.62232 | [13 empty] | 25.7439 | 0.05180299 | 25 | 0 | 25.20895 | 0.1254398
3099 | 2021/06/09 21:29:39 | 40921.4203 | 32.5004 | 1 | 16 | 1 | 0 | 0 | 0 | 4.094622 | 0 | 2.739725 | 2.892124 | 18.58324 | 10.62232 | [13 empty] | 26.03675 | -0.04131734 | 25 | 0 | 25.26668 | -0.1193988
3100 | 2021/06/09 21:29:39 | 40921.9204 | 33.0005 | 1 | 16 | 1 | 0 | 0 | 0 | 4.094837 | 0 | 2.739725 | 2.892124 | 18.58324 | 10.62232 | [13 empty] | 26.12348 | 0.02710581 | 25 | 0 | 25.62463 | 0.1118571
3101 | 2021/06/09 21:29:40 | 40922.4204 | 33.5005 | 1 | 16 | 1 | 0 | 0 | 0 | 4.095015 | 0 | 2.739725 | 2.892124 | 18.58324 | 10.62232 |  | 0.0003256438 | [11 empty] | 26.12348 | 0.02710581 | 25 | 0 | 25.62463 | 0.1118571
3102 | 2021/06/09 21:29:40 | 40922.9214 | 34.0015 | 1 | 16 | 1 | 0 | 0 | 0 | 4.094949 | 0 | 2.739725 | 2.892124 | 18.58324 | 10.62232 | [13 empty] | 25.81267 | 0.02710581 | 25 | 0 | 25.32062 | 0.1118571
3103 | 2021/06/09 21:29:41 | 40923.4199 | 34.5 | 1 | 16 | 1 | 0 | 0 | 0 | 4.095125 | 0 | 2.739725 | 2.892124 | 18.58324 | 10.62232 | [13 empty] | 25.89212 | -0.07229984 | 25 | 0 | 25.10041 | -0.1638174
3104 | 2021/06/09 21:29:41 | 40923.9206 | 35.0007 | 1 | 16 | 1 | 0 | 0 | 0 | 4.095411 | 0 | 2.739725 | 2.892124 | 18.58324 | 10.62232 | [13 empty] | 25.89212 | -0.07229984 | 25 | 0 | 25.10041 | -0.1638174
3105 | 2021/06/09 21:29:42 | 40924.4206 | 35.5007 | 1 | 16 | 1 | 0 | 0 | 0 | 4.095505 | 0 | 2.739725 | 2.892124 | 18.58324 | 10.62232 | [13 empty] | 26.21087 | 0.0996089 | 25 | 0 | 25.60514 | 0.1577282
3106 | 2021/06/09 21:29:42 | 40924.9206 | 36.0007 | 1 | 16 | 1 | 0 | 0 | 0 | 4.09555 | 0 | 2.739725 | 2.892124 | 18.58324 | 10.62232 | [13 empty] | 25.82104 | 0.0996089 | 25 | 0 | 25.40035 | 0.1577282
3107 | 2021/06/09 21:29:43 | 40925.4205 | 36.5006 | 1 | 16 | 1 | 0 | 0 | 0 | 4.095801 | 0 | 2.739725 | 2.892124 | 18.58324 | 10.62232 | [13 empty] | 25.83387 | -0.1178145 | 25 | 0 | 25.40035 | 0.1577282
3108 | 2021/06/09 21:29:43 | 40925.9206 | 37.0007 | 1 | 16 | 1 | 0 | 0 | 0 | 4.095999 | 0 | 2.739725 | 2.892124 | 18.58324 | 10.62232 | [13 empty] | 25.83387 | -0.1178145 | 25 | 0 | 25.16342 | -0.1380384
3109 | 2021/06/09 21:29:44 | 40926.4205 | 37.5006 | 1 | 16 | 1 | 0 | 0 | 0 | 4.096138 | 0 | 2.739725 | 2.892124 | 18.58324 | 10.62232 | [13 empty] | 26.14778 | 0.09809792 | 25 | 0 | 25.4635 | 0.09377658
3110 | 2021/06/09 21:29:44 | 40926.9204 | 38.0005 | 1 | 16 | 1 | 0 | 0 | 0 | 4.096394 | 0 | 2.739725 | 2.892124 | 18.58324 | 10.62232 | [13 empty] | 26.00112 | 0.09809792 | 25 | 0 | 25.55206 | 0.09377658
3111 | 2021/06/09 21:29:45 | 40927.4207 | 38.5008 | 1 | 16 | 1 | 0 | 0 | 0 | 4.09656 | 0 | 2.739725 | 2.892124 | 18.58324 | 10.62232 |  | 0.0002460483 | [11 empty] | 26.00112 | 0.09809792 | 25 | 0 | 25.55206 | 0.09377658
3112 | 2021/06/09 21:29:45 | 40927.9205 | 39.0006 | 1 | 16 | 1 | 0 | 0 | 0 | 4.096598 | 0 | 2.739725 | 2.892124 | 18.58324 | 10.62232 | [13 empty] | 25.73279 | -0.1296842 | 25 | 0 | 25.10503 | -0.1120216
3113 | 2021/06/09 21:29:46 | 40928.4206 | 39.5007 | 1 | 16 | 1 | 0 | 0 | 0 | 4.096664 | 0 | 2.739725 | 2.892124 | 18.58324 | 10.62232 | [13 empty] | 26.09375 | 0.1127988 | 25 | 0 | 25.36659 | 0.08173585
3114 | 2021/06/09 21:29:46 | 40928.9205 | 40.0006 | 1 | 16 | 1 | 0 | 0 | 0 | 4.096859 | 0 | 2.739725 | 2.892124 | 18.58324 | 10.62232 | [13 empty] | 26.09375 | 0.1127988 | 25 | 0 | 25.36659 | 0.08173585
3115 | 2021/06/09 21:29:46 | 40928.922 | 40.0021 | 1 | 16 | 1 | 0 | 0 | 0 | 4.096859 | 0 | 2.739725 | 2.892124 | 18.58324 | 10.62232 |  | 0.0002460483 | 0.02333702 | 0 | 0 | [8 empty] | 26.09375 | 0.1127988 | 25 | 0 | 25.36659 | 0.08173585
3116 | 2021/06/09 21:29:46 | 40929.0613 | 0.1001 | 1 | 17 | 1 | 0 | 0 | 1.799179 | 4.135982 | 7.441372 | 2.739767 | 2.892215 | 18.58341 | 10.62269 |  | 0.01652836 | [11 empty] | 26.07362 | 0.1127988 | 25 | 0 | 25.56757 | 0.08173585
3117 | 2021/06/09 21:29:46 | 40929.1613 | 0.2001 | 1 | 17 | 1 | 0 | 0 | 1.800194 | 4.140187 | 7.45314 | 2.739818 | 2.892215 | 18.58362 | 10.62269 | [13 empty] | 26.07362 | 0.1127988 | 25 | 0 | 25.56757 | 0.08173585
3118 | 2021/06/09 21:29:47 | 40929.2615 | 0.3003 | 1 | 17 | 1 | 0 | 0 | 1.799988 | 4.141685 | 7.454983 | 2.739868 | 2.892215 | 18.58383 | 10.62269 |  | 0.03320719 |  | 0.01427756 | 1086.993 | [8 empty] | 26.07362 | 0.1127988 | 25 | 0 | 25.56757 | 0.08173585
3119 | 2021/06/09 21:29:47 | 40929.3615 | 0.4003 | 1 | 17 | 1 | 0 | 0 | 1.799889 | 4.141883 | 7.45493 | 2.739918 | 2.892215 | 18.58404 | 10.62269 | [13 empty] | 26.07362 | 0.1127988 | 25 | 0 | 25.56757 | 0.08173585
3120 | 2021/06/09 21:29:47 | 40929.4621 | 0.5009 | 1 | 17 | 1 | 0 | 0 | 1.800026 | 4.142443 | 7.456505 | 2.739968 | 2.892215 | 18.58424 | 10.62269 | [13 empty] | 26.07362 | 0.1127988 | 25 | 0 | 25.56757 | 0.08173585
3121 | 2021/06/09 21:29:47 | 40929.5623 | 0.6011 | 1 | 17 | 1 | 0 | 0 | 1.800018 | 4.143068 | 7.457597 | 2.740018 | 2.892215 | 18.58445 | 10.62269 | [13 empty] | 26.07362 | 0.1127988 | 25 | 0 | 25.56757 | 0.08173585
3122 | 2021/06/09 21:29:47 | 40929.6615 | 0.7003 | 1 | 17 | 1 | 0 | 0 | 1.799965 | 4.143229 | 7.457667 | 2.740067 | 2.892215 | 18.58466 | 10.62269 | [13 empty] | 26.07362 | 0.1127988 | 25 | 0 | 25.56757 | 0.08173585
3123 | 2021/06/09 21:29:47 | 40929.7623 | 0.8011 | 1 | 17 | 1 | 0 | 0 | 1.79995 | 4.144014 | 7.459018 | 2.740118 | 2.892215 | 18.58486 | 10.62269 | [13 empty] | 25.74768 | -0.1081449 | 25 | 0 | 25.24843 | -0.03692389
3124 | 2021/06/09 21:29:47 | 40929.8613 | 0.9001 | 1 | 17 | 1 | 0 | 0 | 1.799637 | 4.143974 | 7.457649 | 2.740166 | 2.892215 | 18.58507 | 10.62269 | [13 empty] | 25.74768 | -0.1081449 | 25 | 0 | 25.24843 | -0.03692389
3125 | 2021/06/09 21:29:47 | 40929.9614 | 1.0002 | 1 | 17 | 1 | 0 | 0 | 1.799492 | 4.144484 | 7.457966 | 2.740217 | 2.892215 | 18.58528 | 10.62269 | [13 empty] | 25.74768 | -0.1081449 | 25 | 0 | 25.24843 | -0.03692389
3126 | 2021/06/09 21:29:47 | 40930.0621 | 1.1009 | 1 | 17 | 1 | 0 | 0 | 1.799431 | 4.144956 | 7.458562 | 2.740268 | 2.892215 | 18.58548 | 10.62269 | [13 empty] | 25.74768 | -0.1081449 | 25 | 0 | 25.24843 | -0.03692389
3127 | 2021/06/09 21:29:47 | 40930.1621 | 1.2009 | 1 | 17 | 1 | 0 | 0 | 1.799339 | 4.144982 | 7.458228 | 2.740317 | 2.892215 | 18.58569 | 10.62269 | [13 empty] | 25.74768 | -0.1081449 | 25 | 0 | 25.24843 | -0.03692389
3128 | 2021/06/09 21:29:48 | 40930.2622 | 1.301 | 1 | 17 | 1 | 0 | 0 | 1.799141 | 4.145564 | 7.458454 | 2.740367 | 2.892215 | 18.5859 | 10.62269 |  | 0.004140661 | [11 empty] | 25.74768 | -0.1081449 | 25 | 0 | 25.24843 | -0.03692389
3129 | 2021/06/09 21:29:48 | 40930.3623 | 1.4011 | 1 | 17 | 1 | 0 | 0 | 1.799026 | 4.145387 | 7.457659 | 2.740417 | 2.892215 | 18.58611 | 10.62269 | [13 empty] | 25.74768 | -0.1081449 | 25 | 0 | 25.24843 | -0.03692389
3130 | 2021/06/09 21:29:48 | 40930.4613 | 1.5001 | 1 | 17 | 1 | 0 | 0 | 1.798882 | 4.14585 | 7.457895 | 2.740466 | 2.892215 | 18.58631 | 10.62269 | [13 empty] | 25.91202 | 0.05135417 | 25 | 0 | 25.13461 | -0.03556907
3131 | 2021/06/09 21:29:48 | 40930.5613 | 1.6001 | 1 | 17 | 1 | 0 | 0 | 1.79895 | 4.146102 | 7.45863 | 2.740516 | 2.892215 | 18.58652 | 10.62269 | [13 empty] | 25.91202 | 0.05135417 | 25 | 0 | 25.13461 | -0.03556907
3132 | 2021/06/09 21:29:48 | 40930.6622 | 1.701 | 1 | 17 | 1 | 0 | 0 | 1.799103 | 4.146308 | 7.459635 | 2.740567 | 2.892215 | 18.58673 | 10.62269 | [13 empty] | 25.91202 | 0.05135417 | 25 | 0 | 25.13461 | -0.03556907
3133 | 2021/06/09 21:29:48 | 40930.7613 | 1.8001 | 1 | 17 | 1 | 0 | 0 | 1.799255 | 4.146747 | 7.461055 | 2.740617 | 2.892215 | 18.58693 | 10.62269 | [13 empty] | 25.91202 | 0.05135417 | 25 | 0 | 25.13461 | -0.03556907
3134 | 2021/06/09 21:29:48 | 40930.8621 | 1.9009 | 1 | 17 | 1 | 0 | 0 | 1.799164 | 4.146707 | 7.460606 | 2.740667 | 2.892215 | 18.58714 | 10.62269 | [13 empty] | 25.91202 | 0.05135417 | 25 | 0 | 25.13461 | -0.03556907
3135 | 2021/06/09 21:29:48 | 40930.9614 | 2.0002 | 1 | 17 | 1 | 0 | 0 | 1.79911 | 4.147066 | 7.461028 | 2.740717 | 2.892215 | 18.58735 | 10.62269 | [13 empty] | 25.91202 | 0.05135417 | 25 | 0 | 25.13461 | -0.03556907
3136 | 2021/06/09 21:29:48 | 40931.0615 | 2.1003 | 1 | 17 | 1 | 0 | 0 | 1.799316 | 4.147363 | 7.462417 | 2.740767 | 2.892215 | 18.58755 | 10.62269 | [13 empty] | 25.91202 | 0.05135417 | 25 | 0 | 25.13461 | -0.03556907
3137 | 2021/06/09 21:29:48 | 40931.1614 | 2.2002 | 1 | 17 | 1 | 0 | 0 | 1.799454 | 4.14734 | 7.462948 | 2.740817 | 2.892215 | 18.58776 | 10.62269 | [13 empty] | 26.19115 | 0.05135417 | 25 | 0 | 25.64245 | -0.03556907
3138 | 2021/06/09 21:29:49 | 40931.2615 | 2.3003 | 1 | 17 | 1 | 0 | 0 | 1.799469 | 4.147802 | 7.463841 | 2.740866 | 2.892215 | 18.58797 | 10.62269 |  |  |  | 0.1334222 | 13.53995 | [8 empty] | 26.19115 | 0.05135417 | 25 | 0 | 25.64245 | -0.03556907
3139 | 2021/06/09 21:29:49 | 40931.3613 | 2.4001 | 1 | 17 | 1 | 0 | 0 | 1.799469 | 4.147646 | 7.46356 | 2.740916 | 2.892215 | 18.58817 | 10.62269 | [13 empty] | 26.19115 | 0.05135417 | 25 | 0 | 25.64245 | -0.03556907
3140 | 2021/06/09 21:29:49 | 40931.4624 | 2.5012 | 1 | 17 | 1 | 0 | 0 | 1.799316 | 4.148137 | 7.463809 | 2.740967 | 2.892215 | 18.58838 | 10.62269 | [13 empty] | 26.19115 | 0.05135417 | 25 | 0 | 25.64245 | -0.03556907
3141 | 2021/06/09 21:29:49 | 40931.5615 | 2.6003 | 1 | 17 | 1 | 0 | 0 | 1.799408 | 4.148316 | 7.464513 | 2.741016 | 2.892215 | 18.58859 | 10.62269 | [13 empty] | 26.19115 | 0.05135417 | 25 | 0 | 25.64245 | -0.03556907
3142 | 2021/06/09 21:29:49 | 40931.6615 | 2.7003 | 1 | 17 | 1 | 0 | 0 | 1.799561 | 4.14841 | 7.465317 | 2.741066 | 2.892215 | 18.58879 | 10.62269 | [13 empty] | 26.19115 | 0.05135417 | 25 | 0 | 25.64245 | -0.03556907
3143 | 2021/06/09 21:29:49 | 40931.7624 | 2.8012 | 1 | 17 | 1 | 0 | 0 | 1.799492 | 4.148837 | 7.465799 | 2.741116 | 2.892215 | 18.589 | 10.62269 | [13 empty] | 26.19115 | 0.05135417 | 25 | 0 | 25.64245 | -0.03556907
3144 | 2021/06/09 21:29:49 | 40931.8615 | 2.9003 | 1 | 17 | 1 | 0 | 0 | 1.799339 | 4.148683 | 7.464887 | 2.741166 | 2.892215 | 18.58921 | 10.62269 | [13 empty] | 25.74746 | -0.05142391 | 25 | 0 | 25.34812 | -0.03556907
3145 | 2021/06/09 21:29:49 | 40931.9623 | 3.0011 | 1 | 17 | 1 | 0 | 0 | 1.79937 | 4.149126 | 7.465813 | 2.741216 | 2.892215 | 18.58942 | 10.62269 | [13 empty] | 25.74746 | -0.05142391 | 25 | 0 | 25.34812 | 0.06672025
3146 | 2021/06/09 21:29:49 | 40932.0624 | 3.1012 | 1 | 17 | 1 | 0 | 0 | 1.799278 | 4.149404 | 7.465931 | 2.741266 | 2.892215 | 18.58962 | 10.62269 | [13 empty] | 25.74746 | -0.05142391 | 25 | 0 | 25.34812 | 0.06672025
3147 | 2021/06/09 21:29:49 | 40932.1623 | 3.2011 | 1 | 17 | 1 | 0 | 0 | 1.799255 | 4.149302 | 7.465652 | 2.741316 | 2.892215 | 18.58983 | 10.62269 | [13 empty] | 25.74746 | -0.05142391 | 25 | 0 | 25.34812 | 0.06672025
3148 | 2021/06/09 21:29:50 | 40932.2615 | 3.3003 | 1 | 17 | 1 | 0 | 0 | 1.799408 | 4.149791 | 7.467167 | 2.741366 | 2.892215 | 18.59004 | 10.62269 |  | 0.00201829 | [11 empty] | 25.74746 | -0.05142391 | 25 | 0 | 25.34812 | 0.06672025
3149 | 2021/06/09 21:29:50 | 40932.3616 | 3.4004 | 1 | 17 | 1 | 0 | 0 | 1.799278 | 4.149707 | 7.466477 | 2.741416 | 2.892215 | 18.59024 | 10.62269 | [13 empty] | 25.74746 | -0.05142391 | 25 | 0 | 25.34812 | 0.06672025
3150 | 2021/06/09 21:29:50 | 40932.4615 | 3.5003 | 1 | 17 | 1 | 0 | 0 | 1.799202 | 4.150039 | 7.466758 | 2.741465 | 2.892215 | 18.59045 | 10.62269 | [13 empty] | 25.74746 | -0.05142391 | 25 | 0 | 25.34812 | 0.06672025
3151 | 2021/06/09 21:29:50 | 40932.5624 | 3.6012 | 1 | 17 | 1 | 0 | 0 | 1.79911 | 4.149924 | 7.46617 | 2.741516 | 2.892215 | 18.59066 | 10.62269 | [13 empty] | 25.84914 | 0.03177404 | 25 | 0 | 25.34812 | 0.06672025
3152 | 2021/06/09 21:29:50 | 40932.6615 | 3.7003 | 1 | 17 | 1 | 0 | 0 | 1.799164 | 4.150289 | 7.467051 | 2.741565 | 2.892215 | 18.59087 | 10.62269 | [13 empty] | 25.84914 | 0.03177404 | 25 | 0 | 25.13588 | -0.06632328
3153 | 2021/06/09 21:29:50 | 40932.7623 | 3.8011 | 1 | 17 | 1 | 0 | 0 | 1.799278 | 4.150578 | 7.468044 | 2.741616 | 2.892215 | 18.59108 | 10.62269 | [13 empty] | 25.84914 | 0.03177404 | 25 | 0 | 25.13588 | -0.06632328
3154 | 2021/06/09 21:29:50 | 40932.8614 | 3.9002 | 1 | 17 | 1 | 0 | 0 | 1.79937 | 4.150521 | 7.468323 | 2.741665 | 2.892215 | 18.59128 | 10.62269 | [13 empty] | 25.84914 | 0.03177404 | 25 | 0 | 25.13588 | -0.06632328
3155 | 2021/06/09 21:29:50 | 40932.9622 | 4.001 | 1 | 17 | 1 | 0 | 0 | 1.799332 | 4.15093 | 7.468901 | 2.741715 | 2.892215 | 18.59149 | 10.62269 | [13 empty] | 25.84914 | 0.03177404 | 25 | 0 | 25.13588 | -0.06632328
3156 | 2021/06/09 21:29:50 | 40933.0622 | 4.101 | 1 | 17 | 1 | 0 | 0 | 1.799278 | 4.1509 | 7.468623 | 2.741765 | 2.892215 | 18.5917 | 10.62269 | [13 empty] | 25.84914 | 0.03177404 | 25 | 0 | 25.13588 | -0.06632328
3157 | 2021/06/09 21:29:50 | 40933.1616 | 4.2004 | 1 | 17 | 1 | 0 | 0 | 1.79937 | 4.151021 | 7.469223 | 2.741815 | 2.892215 | 18.5919 | 10.62269 | [13 empty] | 25.84914 | 0.03177404 | 25 | 0 | 25.13588 | -0.06632328
3158 | 2021/06/09 21:29:51 | 40933.2616 | 4.3004 | 1 | 17 | 1 | 0 | 0 | 1.799484 | 4.15117 | 7.469964 | 2.741865 | 2.892215 | 18.59211 | 10.62269 |  | 0.002032011 |  | 0.2509475 | [9 empty] | 26.12266 | 0.03177404 | 25 | 0 | 25.13588 | -0.06632328
3159 | 2021/06/09 21:29:51 | 40933.3616 | 4.4004 | 1 | 17 | 1 | 0 | 0 | 1.799484 | 4.151357 | 7.4703 | 2.741915 | 2.892215 | 18.59232 | 10.62269 | [13 empty] | 26.12266 | 0.03177404 | 25 | 0 | 25.50255 | -0.06632328
3160 | 2021/06/09 21:29:51 | 40933.4616 | 4.5004 | 1 | 17 | 1 | 0 | 0 | 1.799393 | 4.151651 | 7.470452 | 2.741965 | 2.892215 | 18.59252 | 10.62269 | [13 empty] | 26.12266 | 0.03177404 | 25 | 0 | 25.50255 | -0.06632328
3161 | 2021/06/09 21:29:51 | 40933.5615 | 4.6003 | 1 | 17 | 1 | 0 | 0 | 1.799332 | 4.151578 | 7.470067 | 2.742014 | 2.892215 | 18.59273 | 10.62269 | [13 empty] | 26.12266 | 0.03177404 | 25 | 0 | 25.50255 | -0.06632328
3162 | 2021/06/09 21:29:51 | 40933.6622 | 4.701 | 1 | 17 | 1 | 0 | 0 | 1.799278 | 4.151842 | 7.470318 | 2.742064 | 2.892215 | 18.59294 | 10.62269 | [13 empty] | 26.12266 | 0.03177404 | 25 | 0 | 25.50255 | -0.06632328
3163 | 2021/06/09 21:29:51 | 40933.7624 | 4.8012 | 1 | 17 | 1 | 0 | 0 | 1.799492 | 4.151975 | 7.471446 | 2.742115 | 2.892215 | 18.59315 | 10.62269 | [13 empty] | 26.12266 | 0.03177404 | 25 | 0 | 25.50255 | -0.06632328
3164 | 2021/06/09 21:29:51 | 40933.8624 | 4.9012 | 1 | 17 | 1 | 0 | 0 | 1.799644 | 4.152035 | 7.472185 | 2.742165 | 2.892215 | 18.59336 | 10.62269 | [13 empty] | 26.12266 | 0.03177404 | 25 | 0 | 25.50255 | -0.06632328
3165 | 2021/06/09 21:29:51 | 40933.9623 | 5.0011 | 1 | 17 | 1 | 0 | 0 | 1.799675 | 4.152316 | 7.472819 | 2.742214 | 2.892215 | 18.59356 | 10.62269 | [13 empty] | 25.9703 | 0.03177404 | 25 | 0 | 25.50255 | -0.06632328
3166 | 2021/06/09 21:29:51 | 40934.0614 | 5.1002 | 1 | 17 | 1 | 0 | 0 | 1.799675 | 4.152258 | 7.472715 | 2.742264 | 2.892215 | 18.59377 | 10.62269 | [13 empty] | 25.9703 | 0.03786325 | 25 | 0 | 25.54974 | 0.1293308
3167 | 2021/06/09 21:29:51 | 40934.1615 | 5.2003 | 1 | 17 | 1 | 0 | 0 | 1.79985 | 4.152613 | 7.474081 | 2.742314 | 2.892215 | 18.59398 | 10.62269 | [13 empty] | 25.9703 | 0.03786325 | 25 | 0 | 25.54974 | 0.1293308
3168 | 2021/06/09 21:29:52 | 40934.2623 | 5.3011 | 1 | 17 | 1 | 0 | 0 | 1.799904 | 4.152771 | 7.474589 | 2.742364 | 2.892215 | 18.59418 | 10.62269 |  | 0.001647771 | [11 empty] | 25.9703 | 0.03786325 | 25 | 0 | 25.54974 | 0.1293308
3169 | 2021/06/09 21:29:52 | 40934.3616 | 5.4004 | 1 | 17 | 1 | 0 | 0 | 1.799873 | 4.152709 | 7.474349 | 2.742414 | 2.892215 | 18.59439 | 10.62269 | [13 empty] | 25.9703 | 0.03786325 | 25 | 0 | 25.54974 | 0.1293308
3170 | 2021/06/09 21:29:52 | 40934.4624 | 5.5012 | 1 | 17 | 1 | 0 | 0 | 1.799644 | 4.153111 | 7.474121 | 2.742464 | 2.892215 | 18.5946 | 10.62269 | [13 empty] | 25.9703 | 0.03786325 | 25 | 0 | 25.54974 | 0.1293308
3171 | 2021/06/09 21:29:52 | 40934.5624 | 5.6012 | 1 | 17 | 1 | 0 | 0 | 1.799675 | 4.153033 | 7.47411 | 2.742514 | 2.892215 | 18.59481 | 10.62269 | [13 empty] | 25.9703 | 0.03786325 | 25 | 0 | 25.54974 | 0.1293308
3172 | 2021/06/09 21:29:52 | 40934.6615 | 5.7003 | 1 | 17 | 1 | 0 | 0 | 1.799622 | 4.15333 | 7.474424 | 2.742564 | 2.892215 | 18.59501 | 10.62269 | [13 empty] | 25.9703 | 0.03786325 | 25 | 0 | 25.54974 | 0.1293308
3173 | 2021/06/09 21:29:52 | 40934.7615 | 5.8003 | 1 | 17 | 1 | 0 | 0 | 1.799492 | 4.153434 | 7.474071 | 2.742614 | 2.892215 | 18.59522 | 10.62269 | [13 empty] | 25.76423 | -0.06439626 | 25 | 0 | 25.12224 | -0.1335931
3174 | 2021/06/09 21:29:52 | 40934.8624 | 5.9012 | 1 | 17 | 1 | 0 | 0 | 1.799454 | 4.153399 | 7.47385 | 2.742664 | 2.892215 | 18.59543 | 10.62269 | [13 empty] | 25.76423 | -0.06439626 | 25 | 0 | 25.12224 | -0.1335931
3175 | 2021/06/09 21:29:52 | 40934.9624 | 6.0012 | 1 | 17 | 1 | 0 | 0 | 1.799446 | 4.153673 | 7.47431 | 2.742714 | 2.892215 | 18.59563 | 10.62269 | [13 empty] | 25.76423 | -0.06439626 | 25 | 0 | 25.12224 | -0.1335931
3176 | 2021/06/09 21:29:52 | 40935.0622 | 6.101 | 1 | 17 | 1 | 0 | 0 | 1.799416 | 4.153501 | 7.473876 | 2.742764 | 2.892215 | 18.59584 | 10.62269 | [13 empty] | 25.76423 | -0.06439626 | 25 | 0 | 25.12224 | -0.1335931
3177 | 2021/06/09 21:29:52 | 40935.1614 | 6.2002 | 1 | 17 | 1 | 0 | 0 | 1.79953 | 4.153961 | 7.475177 | 2.742813 | 2.892215 | 18.59605 | 10.62269 | [13 empty] | 25.76423 | -0.06439626 | 25 | 0 | 25.12224 | -0.1335931
3178 | 2021/06/09 21:29:53 | 40935.2615 | 6.3003 | 1 | 17 | 1 | 0 | 0 | 1.799377 | 4.153934 | 7.474493 | 2.742863 | 2.892215 | 18.59626 | 10.62269 |  | 0.001556912 | [11 empty] | 25.76423 | -0.06439626 | 25 | 0 | 25.12224 | -0.1335931
3179 | 2021/06/09 21:29:53 | 40935.3624 | 6.4012 | 1 | 17 | 1 | 0 | 0 | 1.79937 | 4.154014 | 7.474608 | 2.742913 | 2.892215 | 18.59646 | 10.62269 | [13 empty] | 25.76423 | -0.06439626 | 25 | 0 | 25.12224 | -0.1335931
3180 | 2021/06/09 21:29:53 | 40935.4624 | 6.5012 | 1 | 17 | 1 | 0 | 0 | 1.799446 | 4.15426 | 7.475367 | 2.742964 | 2.892215 | 18.59667 | 10.62269 | [13 empty] | 26.1585 | -0.06439626 | 25 | 0 | 25.43857 | -0.1335931
3181 | 2021/06/09 21:29:53 | 40935.5623 | 6.6011 | 1 | 17 | 1 | 0 | 0 | 1.79953 | 4.154196 | 7.4756 | 2.743013 | 2.892215 | 18.59688 | 10.62269 | [13 empty] | 26.1585 | -0.06439626 | 25 | 0 | 25.43857 | -0.1335931
3182 | 2021/06/09 21:29:53 | 40935.6614 | 6.7002 | 1 | 17 | 1 | 0 | 0 | 1.799583 | 4.154486 | 7.476342 | 2.743063 | 2.892215 | 18.59709 | 10.62269 | [13 empty] | 26.1585 | -0.06439626 | 25 | 0 | 25.43857 | -0.1335931
3183 | 2021/06/09 21:29:53 | 40935.7623 | 6.8011 | 1 | 17 | 1 | 0 | 0 | 1.79966 | 4.154596 | 7.47686 | 2.743113 | 2.892215 | 18.59729 | 10.62269 | [13 empty] | 26.1585 | -0.06439626 | 25 | 0 | 25.43857 | -0.1335931
3184 | 2021/06/09 21:29:53 | 40935.8616 | 6.9004 | 1 | 17 | 1 | 0 | 0 | 1.799492 | 4.154648 | 7.476256 | 2.743163 | 2.892215 | 18.5975 | 10.62269 | [13 empty] | 26.1585 | -0.06439626 | 25 | 0 | 25.43857 | -0.1335931
3185 | 2021/06/09 21:29:53 | 40935.9622 | 7.001 | 1 | 17 | 1 | 0 | 0 | 1.799454 | 4.154694 | 7.476181 | 2.743213 | 2.892215 | 18.59771 | 10.62269 | [13 empty] | 26.1585 | -0.06439626 | 25 | 0 | 25.43857 | -0.1335931
3186 | 2021/06/09 21:29:53 | 40936.0616 | 7.1004 | 1 | 17 | 1 | 0 | 0 | 1.799431 | 4.154775 | 7.476231 | 2.743263 | 2.892215 | 18.59792 | 10.62269 | [13 empty] | 26.1585 | -0.06439626 | 25 | 0 | 25.43857 | -0.1335931
3187 | 2021/06/09 21:29:53 | 40936.1616 | 7.2004 | 1 | 17 | 1 | 0 | 0 | 1.799377 | 4.155 | 7.476411435 | 2.743313 | 2.892215 | 18.59812 | 10.62269 | [13 empty] | 26.06293 | 0.09334207 | 25 | 0 | 25.61392 | 0.1536506
3188 | 2021/06/09 21:29:54 | 40936.2624 | 7.3012 | 1 | 17 | 1 | 0 | 0 | 1.799332 | 4.155007 | 7.476237 | 2.743363 | 2.892215 | 18.59833 | 10.62269 | [13 empty] | 26.06293 | 0.09334207 | 25 | 0 | 25.61392 | 0.1536506
3189 | 2021/06/09 21:29:54 | 40936.3616 | 7.4004 | 1 | 17 | 1 | 0 | 0 | 1.799294 | 4.155253 | 7.476522 | 2.743412 | 2.892215 | 18.59854 | 10.62269 | [13 empty] | 26.06293 | 0.09334207 | 25 | 0 | 25.61392 | 0.1536506
3190 | 2021/06/09 21:29:54 | 40936.4615 | 7.5003 | 1 | 17 | 1 | 0 | 0 | 1.799149 | 4.155518 | 7.476396 | 2.743463 | 2.892215 | 18.59875 | 10.62269 | [13 empty] | 26.06293 | 0.09334207 | 25 | 0 | 25.61392 | 0.1536506
3191 | 2021/06/09 21:29:54 | 40936.5615 | 7.6003 | 1 | 17 | 1 | 0 | 0 | 1.799225 | 4.155443 | 7.476577 | 2.743512 | 2.892215 | 18.59895 | 10.62269 | [13 empty] | 26.06293 | 0.09334207 | 25 | 0 | 25.61392 | 0.1536506
3192 | 2021/06/09 21:29:54 | 40936.6616 | 7.7004 | 1 | 17 | 1 | 0 | 0 | 1.79937 | 4.155692 | 7.477628 | 2.743562 | 2.892215 | 18.59916 | 10.62269 | [13 empty] | 26.06293 | 0.09334207 | 25 | 0 | 25.61392 | 0.1536506
3193 | 2021/06/09 21:29:54 | 40936.7614 | 7.8002 | 1 | 17 | 1 | 0 | 0 | 1.799301 | 4.155653 | 7.477271 | 2.743612 | 2.892215 | 18.59937 | 10.62269 | [13 empty] | 26.06293 | 0.09334207 | 25 | 0 | 25.61392 | 0.1536506
3194 | 2021/06/09 21:29:54 | 40936.8616 | 7.9004 | 1 | 17 | 1 | 0 | 0 | 1.799416 | 4.155786 | 7.477988 | 2.743662 | 2.892215 | 18.59958 | 10.62269 | [13 empty] | 25.71223 | -0.1095933 | 25 | 0 | 25.61392 | 0.1536506
3195 | 2021/06/09 21:29:54 | 40936.9624 | 8.0012 | 1 | 17 | 1 | 0 | 0 | 1.799393 | 4.156013 | 7.478301 | 2.743713 | 2.892215 | 18.59978 | 10.62269 | [13 empty] | 25.71223 | -0.1095933 | 25 | 0 | 25.17011 | -0.1386917
3196 | 2021/06/09 21:29:54 | 40937.0616 | 8.1004 | 1 | 17 | 1 | 0 | 0 | 1.799393 | 4.155972 | 7.478227 | 2.743762 | 2.892215 | 18.59999 | 10.62269 | [13 empty] | 25.71223 | -0.1095933 | 25 | 0 | 25.17011 | -0.1386917
3197 | 2021/06/09 21:29:54 | 40937.1614 | 8.2002 | 1 | 17 | 1 | 0 | 0 | 1.799377 | 4.156259 | 7.478677 | 2.743812 | 2.892215 | 18.6002 | 10.62269 | [13 empty] | 25.71223 | -0.1095933 | 25 | 0 | 25.17011 | -0.1386917
3198 | 2021/06/09 21:29:55 | 40937.2623 | 8.3011 | 1 | 17 | 1 | 0 | 0 | 1.799332 | 4.15627 | 7.47851 | 2.743862 | 2.892215 | 18.60041 | 10.62269 |  | 0.001006165 |  | 0.3895559 | 3.18713 | [8 empty] | 25.71223 | -0.1095933 | 25 | 0 | 25.17011 | -0.1386917
3199 | 2021/06/09 21:29:55 | 40937.3614 | 8.4002 | 1 | 17 | 1 | 0 | 0 | 1.799225 | 4.156356 | 7.47822 | 2.743911 | 2.892215 | 18.60061 | 10.62269 | [13 empty] | 25.71223 | -0.1095933 | 25 | 0 | 25.17011 | -0.1386917
3200 | 2021/06/09 21:29:55 | 40937.4615 | 8.5003 | 1 | 17 | 1 | 0 | 0 | 1.799141 | 4.156659 | 7.478416 | 2.743961 | 2.892215 | 18.60082 | 10.62269 | [13 empty] | 25.71223 | -0.1095933 | 25 | 0 | 25.17011 | -0.1386917
3201 | 2021/06/09 21:29:55 | 40937.5615 | 8.6003 | 1 | 17 | 1 | 0 | 0 | 1.799088 | 4.156502 | 7.477913 | 2.744011 | 2.892215 | 18.60103 | 10.62269 | [13 empty] | 26.05978 | -0.1095933 | 25 | 0 | 25.17011 | -0.1386917
3202 | 2021/06/09 21:29:55 | 40937.6613 | 8.7001 | 1 | 17 | 1 | 0 | 0 | 1.799217 | 4.156826 | 7.479032 | 2.744061 | 2.892215 | 18.60123 | 10.62269 | [13 empty] | 26.05978 | -0.1095933 | 25 | 0 | 25.31829 | -0.1386917
3203 | 2021/06/09 21:29:55 | 40937.7614 | 8.8002 | 1 | 17 | 1 | 0 | 0 | 1.799179 | 4.156928 | 7.479058 | 2.744111 | 2.892215 | 18.60144 | 10.62269 | [13 empty] | 26.05978 | -0.1095933 | 25 | 0 | 25.31829 | -0.1386917
3204 | 2021/06/09 21:29:55 | 40937.8616 | 8.9004 | 1 | 17 | 1 | 0 | 0 | 1.799255 | 4.156955 | 7.479422 | 2.744161 | 2.892215 | 18.60165 | 10.62269 | [13 empty] | 26.05978 | -0.1095933 | 25 | 0 | 25.31829 | -0.1386917
3205 | 2021/06/09 21:29:55 | 40937.9614 | 9.0002 | 1 | 17 | 1 | 0 | 0 | 1.799431 | 4.156977 | 7.480193 | 2.744211 | 2.892215 | 18.60186 | 10.62269 | [13 empty] | 26.05978 | -0.1095933 | 25 | 0 | 25.31829 | -0.1386917
3206 | 2021/06/09 21:29:55 | 40938.0616 | 9.1004 | 1 | 17 | 1 | 0 | 0 | 1.799637 | 4.157036 | 7.481156 | 2.744261 | 2.892215 | 18.60206 | 10.62269 | [13 empty] | 26.05978 | -0.1095933 | 25 | 0 | 25.31829 | -0.1386917
3207 | 2021/06/09 21:29:55 | 40938.1616 | 9.2004 | 1 | 17 | 1 | 0 | 0 | 1.799759 | 4.157331 | 7.482194 | 2.744311 | 2.892215 | 18.60227 | 10.62269 | [13 empty] | 26.05978 | -0.1095933 | 25 | 0 | 25.31829 | -0.1386917
3208 | 2021/06/09 21:29:56 | 40938.2625 | 9.3013 | 1 | 17 | 1 | 0 | 0 | 1.79995 | 4.157237 | 7.482819 | 2.744361 | 2.892215 | 18.60248 | 10.62269 |  | 0.00124208 | [11 empty] | 26.16498 | 0.1414859 | 25 | 0 | 25.31829 | -0.1386917
3209 | 2021/06/09 21:29:56 | 40938.3624 | 9.4012 | 1 | 17 | 1 | 0 | 0 | 1.800018 | 4.157416 | 7.483424 | 2.744411 | 2.892215 | 18.60269 | 10.62269 | [13 empty] | 26.16498 | 0.1414859 | 25 | 0 | 25.65904 | 0.15279
3210 | 2021/06/09 21:29:56 | 40938.4616 | 9.5004 | 1 | 17 | 1 | 0 | 0 | 1.799988 | 4.157578 | 7.483591 | 2.744461 | 2.892215 | 18.6029 | 10.62269 | [13 empty] | 26.16498 | 0.1414859 | 25 | 0 | 25.65904 | 0.15279
3211 | 2021/06/09 21:29:56 | 40938.5623 | 9.6011 | 1 | 17 | 1 | 0 | 0 | 1.799873 | 4.157619 | 7.483186 | 2.744511 | 2.892215 | 18.6031 | 10.62269 | [13 empty] | 26.16498 | 0.1414859 | 25 | 0 | 25.65904 | 0.15279
3212 | 2021/06/09 21:29:56 | 40938.6625 | 9.7013 | 1 | 17 | 1 | 0 | 0 | 1.799835 | 4.157912 | 7.483556 | 2.744561 | 2.892215 | 18.60331 | 10.62269 | [13 empty] | 26.16498 | 0.1414859 | 25 | 0 | 25.65904 | 0.15279
3213 | 2021/06/09 21:29:56 | 40938.7616 | 9.8004 | 1 | 17 | 1 | 0 | 0 | 1.799644 | 4.157798 | 7.482556 | 2.744611 | 2.892215 | 18.60352 | 10.62269 | [13 empty] | 26.16498 | 0.1414859 | 25 | 0 | 25.65904 | 0.15279
3214 | 2021/06/09 21:29:56 | 40938.8616 | 9.9004 | 1 | 17 | 1 | 0 | 0 | 1.799446 | 4.157982 | 7.482064 | 2.74466 | 2.892215 | 18.60373 | 10.62269 | [13 empty] | 26.16498 | 0.1414859 | 25 | 0 | 25.65904 | 0.15279
3215 | 2021/06/09 21:29:56 | 40938.9617 | 10.0005 | 1 | 17 | 1 | 0 | 0 | 1.799484 | 4.158153 | 7.48253 | 2.74471 | 2.892215 | 18.60393 | 10.62269 | [13 empty] | 26.16498 | 0.1414859 | 25 | 0 | 25.65904 | 0.15279
3216 | 2021/06/09 21:29:56 | 40938.963 | 10.0018 | 1 | 17 | 1 | 0 | 0 | 1.799484 | 4.158153 | 7.48253 | 2.744711 | 2.892215 | 18.60394 | 10.62269 |  | 0.00124208 | 0.02333702 | 0.3895559 | 3.18713 | [8 empty] | 25.77324 | 0.1414859 | 25 | 0 | 25.65904 | 0.15279
3217 | 2021/06/09 21:29:57 | 40939.5008 | 0.5003 | 1 | 18 | 1 | 0 | 0 | 0 | 4.112463 | 0 | 2.744713 | 2.892215 | 18.60394 | 10.62269 |  | -0.01054528 | [11 empty] | 25.77324 | -0.1224196 | 25 | 0 | 25.26688 | -0.1225507
3218 | 2021/06/09 21:29:57 | 40940.0015 | 1.001 | 1 | 18 | 1 | 0 | 0 | 0 | 4.111215 | 0 | 2.744713 | 2.892215 | 18.60394 | 10.62269 | [13 empty] | 26.03469 | -0.1224196 | 25 | 0 | 25.29317 | -0.1225507
3219 | 2021/06/09 21:29:58 | 40940.5008 | 1.5003 | 1 | 18 | 1 | 0 | 0 | 0 | 4.110272 | 0 | 2.744713 | 2.892215 | 18.60394 | 10.62269 |  | -0.002214788 | [11 empty] | 26.16225 | 0.1215655 | 25 | 0 | 25.60638 | 0.1060957
3220 | 2021/06/09 21:29:58 | 40941.0007 | 2.0002 | 1 | 18 | 1 | 0 | 0 | 0 | 4.10974 | 0 | 2.744713 | 2.892215 | 18.60394 | 10.62269 | [13 empty] | 26.16225 | 0.1215655 | 25 | 0 | 25.60638 | 0.1060957
3221 | 2021/06/09 21:29:59 | 40941.5008 | 2.5003 | 1 | 18 | 1 | 0 | 0 | 0 | 4.109492 | 0 | 2.744713 | 2.892215 | 18.60394 | 10.62269 | [13 empty] | 25.90976 | -0.07890344 | 25 | 0 | 25.44634 | -0.05001187
3222 | 2021/06/09 21:29:59 | 40942.0006 | 3.0001 | 1 | 18 | 1 | 0 | 0 | 0 | 4.108956 | 0 | 2.744713 | 2.892215 | 18.60394 | 10.62269 | [13 empty] | 25.76968 | -0.07890344 | 25 | 0 | 25.08486 | -0.05001187
3223 | 2021/06/09 21:30:00 | 40942.5016 | 3.5011 | 1 | 18 | 1 | 0 | 0 | 0 | 4.108403 | 0 | 2.744713 | 2.892215 | 18.60394 | 10.62269 |  | -0.001083876 | [11 empty] | 25.76968 | -0.07890344 | 25 | 0 | 25.08486 | -0.05001187
3224 | 2021/06/09 21:30:00 | 40943.0008 | 4.0003 | 1 | 18 | 1 | 0 | 0 | 0 | 4.108246 | 0 | 2.744713 | 2.892215 | 18.60394 | 10.62269 | [13 empty] | 26.21338 | 0.09488285 | 25 | 0 | 25.572 | 0.03926694
3225 | 2021/06/09 21:30:01 | 40943.5018 | 4.5013 | 1 | 18 | 1 | 0 | 0 | 0 | 4.10796 | 0 | 2.744713 | 2.892215 | 18.60394 | 10.62269 | [13 empty] | 25.97955 | -0.07307172 | 25 | 0 | 25.53761 | -0.01074672
3226 | 2021/06/09 21:30:01 | 40944.0008 | 5.0003 | 1 | 18 | 1 | 0 | 0 | 0 | 4.107674 | 0 | 2.744713 | 2.892215 | 18.60394 | 10.62269 | [13 empty] | 25.78982 | -0.07307172 | 25 | 0 | 25.53761 | -0.01074672
3227 | 2021/06/09 21:30:02 | 40944.5007 | 5.5002 | 1 | 18 | 1 | 0 | 0 | 0 | 4.107447 | 0 | 2.744713 | 2.892215 | 18.60394 | 10.62269 | [13 empty] | 25.78982 | -0.07307172 | 25 | 0 | 25.10503 | -0.01074672
3228 | 2021/06/09 21:30:02 | 40945.0008 | 6.0003 | 1 | 18 | 1 | 0 | 0 | 0 | 4.107233 | 0 | 2.744713 | 2.892215 | 18.60394 | 10.62269 | [13 empty] | 26.1329 | 0.04792035 | 25 | 0 | 25.49141 | -0.01443744
3229 | 2021/06/09 21:30:03 | 40945.5009 | 6.5004 | 1 | 18 | 1 | 0 | 0 | 0 | 4.106963 | 0 | 2.744713 | 2.892215 | 18.60394 | 10.62269 |  | -0.0006377557 | [11 empty] | 25.97742 | -0.04858553 | 25 | 0 | 25.564 | 0.02268553
3230 | 2021/06/09 21:30:03 | 40946.0008 | 7.0003 | 1 | 18 | 1 | 0 | 0 | 0 | 4.106754 | 0 | 2.744713 | 2.892215 | 18.60394 | 10.62269 | [13 empty] | 25.97742 | -0.04858553 | 25 | 0 | 25.564 | 0.02268553
3231 | 2021/06/09 21:30:04 | 40946.5009 | 7.5004 | 1 | 18 | 1 | 0 | 0 | 0 | 4.106572 | 0 | 2.744713 | 2.892215 | 18.60394 | 10.62269 | [13 empty] | 25.74536 | -0.04858553 | 25 | 0 | 25.15331 | 0.02268553
3232 | 2021/06/09 21:30:04 | 40947.0008 | 8.0003 | 1 | 18 | 1 | 0 | 0 | 0 | 4.106358 | 0 | 2.744713 | 2.892215 | 18.60394 | 10.62269 | [13 empty] | 26.16813 | 0.0595957 | 25 | 0 | 25.49102 | -0.02280593
3233 | 2021/06/09 21:30:05 | 40947.5016 | 8.5011 | 1 | 18 | 1 | 0 | 0 | 0 | 4.106419 | 0 | 2.744713 | 2.892215 | 18.60394 | 10.62269 | [13 empty] | 26.16813 | 0.0595957 | 25 | 0 | 25.49102 | -0.02280593
3234 | 2021/06/09 21:30:05 | 40948.0009 | 9.0004 | 1 | 18 | 1 | 0 | 0 | 0 | 4.10619 | 0 | 2.744713 | 2.892215 | 18.60394 | 10.62269 | [13 empty] | 25.95942 | -0.06522298 | 25 | 0 | 25.55311 | 0.0194025
3235 | 2021/06/09 21:30:06 | 40948.501 | 9.5005 | 1 | 18 | 1 | 0 | 0 | 0 | 4.106184 | 0 | 2.744713 | 2.892215 | 18.60394 | 10.62269 |  | -0.0004495727 | [11 empty] | 25.74221 | -0.06522298 | 25 | 0 | 25.12874 | 0.0194025
3236 | 2021/06/09 21:30:06 | 40949.001 | 10.0005 | 1 | 18 | 1 | 0 | 0 | 0 | 4.106203 | 0 | 2.744713 | 2.892215 | 18.60394 | 10.62269 | [13 empty] | 26.11153 | 0.0475353 | 25 | 0 | 25.12874 | 0.0194025
3237 | 2021/06/09 21:30:07 | 40949.5016 | 10.5011 | 1 | 18 | 1 | 0 | 0 | 0 | 4.106097 | 0 | 2.744713 | 2.892215 | 18.60394 | 10.62269 | [13 empty] | 26.11153 | 0.0475353 | 25 | 0 | 25.39867 | -0.04826427
3238 | 2021/06/09 21:30:07 | 40950.001 | 11.0005 | 1 | 18 | 1 | 0 | 0 | 0 | 4.105887 | 0 | 2.744713 | 2.892215 | 18.60394 | 10.62269 | [13 empty] | 25.98079 | -0.04085541 | 25 | 0 | 25.58877 | 0.05940795
3239 | 2021/06/09 21:30:08 | 40950.5009 | 11.5004 | 1 | 18 | 1 | 0 | 0 | 0 | 4.105791 | 0 | 2.744713 | 2.892215 | 18.60394 | 10.62269 | [13 empty] | 25.72712 | -0.04085541 | 25 | 0 | 25.17789 | 0.05940795
3240 | 2021/06/09 21:30:08 | 40951.0017 | 12.0012 | 1 | 18 | 1 | 0 | 0 | 0 | 4.105795 | 0 | 2.744713 | 2.892215 | 18.60394 | 10.62269 | [13 empty] | 25.72712 | -0.04085541 | 25 | 0 | 25.17789 | 0.05940795
3241 | 2021/06/09 21:30:09 | 40951.5018 | 12.5013 | 1 | 18 | 1 | 0 | 0 | 0 | 4.105746 | 0 | 2.744713 | 2.892215 | 18.60394 | 10.62269 | [13 empty] | 26.0885 | 0.03365815 | 25 | 0 | 25.36847 | -0.06884515
3242 | 2021/06/09 21:30:09 | 40952.0009 | 13.0004 | 1 | 18 | 1 | 0 | 0 | 0 | 4.105596 | 0 | 2.744713 | 2.892215 | 18.60394 | 10.62269 | [13 empty] | 25.97154 | -0.03654957 | 25 | 0 | 25.54386 | 0.05480886
3243 | 2021/06/09 21:30:10 | 40952.5008 | 13.5003 | 1 | 18 | 1 | 0 | 0 | 0 | 4.105652 | 0 | 2.744713 | 2.892215 | 18.60394 | 10.62269 | [13 empty] | 25.97154 | -0.03654957 | 25 | 0 | 25.54386 | 0.05480886
3244 | 2021/06/09 21:30:10 | 40953.0016 | 14.0011 | 1 | 18 | 1 | 0 | 0 | 0 | 4.105554 | 0 | 2.744713 | 2.892215 | 18.60394 | 10.62269 | [13 empty] | 25.70007 | -0.03654957 | 25 | 0 | 25.16507 | 0.05480886
3245 | 2021/06/09 21:30:11 | 40953.501 | 14.5005 | 1 | 18 | 1 | 0 | 0 | 0 | 4.105531 | 0 | 2.744713 | 2.892215 | 18.60394 | 10.62269 | [13 empty] | 26.0906 | 0.03720701 | 25 | 0 | 25.38484 | -0.0496918
3246 | 2021/06/09 21:30:11 | 40954.001 | 15.0005 | 1 | 18 | 1 | 0 | 0 | 0 | 4.105594 | 0 | 2.744713 | 2.892215 | 18.60394 | 10.62269 | [13 empty] | 26.05371 | -0.01152873 | 25 | 0 | 25.38484 | -0.0496918
3247 | 2021/06/09 21:30:12 | 40954.5009 | 15.5004 | 1 | 18 | 1 | 0 | 0 | 0 | 4.105589 | 0 | 2.744713 | 2.892215 | 18.60394 | 10.62269 | [13 empty] | 26.05371 | -0.01152873 | 25 | 0 | 25.6047 | 0.06870449
3248 | 2021/06/09 21:30:12 | 40955.0009 | 16.0004 | 1 | 18 | 1 | 0 | 0 | 0 | 4.105552 | 0 | 2.744713 | 2.892215 | 18.60394 | 10.62269 | [13 empty] | 25.67973 | -0.01152873 | 25 | 0 | 25.20895 | 0.06870449
3249 | 2021/06/09 21:30:13 | 40955.5009 | 16.5004 | 1 | 18 | 1 | 0 | 0 | 0 | 4.105421 | 0 | 2.744713 | 2.892215 | 18.60394 | 10.62269 | [13 empty] | 25.97513 | -0.02455592 | 25 | 0 | 25.24066 | -0.113762
3250 | 2021/06/09 21:30:13 | 40956.001 | 17.0005 | 1 | 18 | 1 | 0 | 0 | 0 | 4.105459 | 0 | 2.744713 | 2.892215 | 18.60394 | 10.62269 | [13 empty] | 25.97513 | -0.02455592 | 25 | 0 | 25.24066 | -0.113762
3251 | 2021/06/09 21:30:14 | 40956.5016 | 17.5011 | 1 | 18 | 1 | 0 | 0 | 0 | 4.105444 | 0 | 2.744713 | 2.892215 | 18.60394 | 10.62269 |  | -0.0001290821 | [11 empty] | 26.12014 | 0.04531562 | 25 | 0 | 25.64981 | 0.1278585
3252 | 2021/06/09 21:30:14 | 40957.0009 | 18.0004 | 1 | 18 | 1 | 0 | 0 | 0 | 4.105372 | 0 | 2.744713 | 2.892215 | 18.60394 | 10.62269 | [13 empty] | 25.75039 | 0.04531562 | 25 | 0 | 25.29396 | 0.1278585
3253 | 2021/06/09 21:30:15 | 40957.5009 | 18.5004 | 1 | 18 | 1 | 0 | 0 | 0 | 4.105149 | 0 | 2.744713 | 2.892215 | 18.60394 | 10.62269 | [13 empty] | 25.75039 | 0.04531562 | 25 | 0 | 25.29396 | 0.1278585
3254 | 2021/06/09 21:30:15 | 40958.0017 | 19.0012 | 1 | 18 | 1 | 0 | 0 | 0 | 4.105173 | 0 | 2.744713 | 2.892215 | 18.60394 | 10.62269 | [13 empty] | 25.82649 | -0.09176731 | 25 | 0 | 25.10606 | -0.1699215
3255 | 2021/06/09 21:30:16 | 40958.501 | 19.5005 | 1 | 18 | 1 | 0 | 0 | 0 | 4.105103 | 0 | 2.744713 | 2.892215 | 18.60394 | 10.62269 | [13 empty] | 26.16202 | 0.1048547 | 25 | 0 | 25.59903 | 0.154053
3256 | 2021/06/09 21:30:16 | 40959.0009 | 20.0004 | 1 | 18 | 1 | 0 | 0 | 0 | 4.105107 | 0 | 2.744713 | 2.892215 | 18.60394 | 10.62269 | [13 empty] | 25.84389 | 0.1048547 | 25 | 0 | 25.59903 | 0.154053
3257 | 2021/06/09 21:30:17 | 40959.5011 | 20.5006 | 1 | 18 | 1 | 0 | 0 | 0 | 4.105086 | 0 | 2.744713 | 2.892215 | 18.60394 | 10.62269 | [13 empty] | 25.84389 | 0.1048547 | 25 | 0 | 25.43749 | 0.154053
3258 | 2021/06/09 21:30:17 | 40960.0019 | 21.0014 | 1 | 18 | 1 | 0 | 0 | 0 | 4.105121 | 0 | 2.744713 | 2.892215 | 18.60394 | 10.62269 | [13 empty] | 25.69481 | -0.1460022 | 25 | 0 | 25.07415 | -0.1640236
3259 | 2021/06/09 21:30:18 | 40960.5011 | 21.5006 | 1 | 18 | 1 | 0 | 0 | 0 | 4.105192 | 0 | 2.744713 | 2.892215 | 18.60394 | 10.62269 | [13 empty] | 26.05705 | 0.1131976 | 25 | 0 | 25.41545 | 0.1066566
3260 | 2021/06/09 21:30:18 | 40961.0011 | 22.0006 | 1 | 18 | 1 | 0 | 0 | 0 | 4.104931 | 0 | 2.744713 | 2.892215 | 18.60394 | 10.62269 | [13 empty] | 26.05705 | 0.1131976 | 25 | 0 | 25.41545 | 0.1066566
3261 | 2021/06/09 21:30:19 | 40961.5012 | 22.5007 | 1 | 18 | 1 | 0 | 0 | 0 | 4.104966 | 0 | 2.744713 | 2.892215 | 18.60394 | 10.62269 | [13 empty] | 26.00068 | 0.1131976 | 25 | 0 | 25.55162 | 0.1066566
3262 | 2021/06/09 21:30:19 | 40962.0019 | 23.0014 | 1 | 18 | 1 | 0 | 0 | 0 | 4.104937 | 0 | 2.744713 | 2.892215 | 18.60394 | 10.62269 | [13 empty] | 25.64112 | -0.1299787 | 25 | 0 | 25.09178 | -0.1011479
3263 | 2021/06/09 21:30:20 | 40962.5018 | 23.5013 | 1 | 18 | 1 | 0 | 0 | 0 | 4.104878 | 0 | 2.744713 | 2.892215 | 18.60394 | 10.62269 | [13 empty] | 25.64112 | -0.1299787 | 25 | 0 | 25.09178 | -0.1011479
3264 | 2021/06/09 21:30:20 | 40963.001 | 24.0005 | 1 | 18 | 1 | 0 | 0 | 0 | 4.10475 | 0 | 2.744713 | 2.892215 | 18.60394 | 10.62269 | [13 empty] | 26.01305 | 0.1162302 | 25 | 0 | 25.2715 | 0.05616248
3265 | 2021/06/09 21:30:21 | 40963.5011 | 24.5006 | 1 | 18 | 1 | 0 | 0 | 0 | 4.104733 | 0 | 2.744713 | 2.892215 | 18.60394 | 10.62269 | [13 empty] | 26.10756 | 0.1162302 | 25 | 0 | 25.61581 | 0.05616248
3266 | 2021/06/09 21:30:21 | 40964.0012 | 25.0007 | 1 | 18 | 1 | 0 | 0 | 0 | 4.10462 | 0 | 2.744713 | 2.892215 | 18.60394 | 10.62269 | [13 empty] | 25.69567 | -0.09918153 | 25 | 0 | 25.61581 | 0.05616248
3267 | 2021/06/09 21:30:22 | 40964.5011 | 25.5006 | 1 | 18 | 1 | 0 | 0 | 0 | 4.104677 | 0 | 2.744713 | 2.892215 | 18.60394 | 10.62269 | [13 empty] | 25.69567 | -0.09918153 | 25 | 0 | 25.29628 | 0.007744431
3268 | 2021/06/09 21:30:22 | 40965.0019 | 26.0014 | 1 | 18 | 1 | 0 | 0 | 0 | 4.10473 | 0 | 2.744713 | 2.892215 | 18.60394 | 10.62269 | [13 empty] | 25.84599 | 0.04697442 | 25 | 0 | 25.16128 | -0.04218698
3269 | 2021/06/09 21:30:23 | 40965.501 | 26.5005 | 1 | 18 | 1 | 0 | 0 | 0 | 4.104832 | 0 | 2.744713 | 2.892215 | 18.60394 | 10.62269 | [13 empty] | 26.17042 | 0.04697442 | 25 | 0 | 25.61456 | -0.04218698
3270 | 2021/06/09 21:30:23 | 40966.0011 | 27.0006 | 1 | 18 | 1 | 0 | 0 | 0 | 4.104542 | 0 | 2.744713 | 2.892215 | 18.60394 | 10.62269 | [13 empty] | 26.17042 | 0.04697442 | 25 | 0 | 25.61456 | -0.04218698
3271 | 2021/06/09 21:30:24 | 40966.5013 | 27.5008 | 1 | 18 | 1 | 0 | 0 | 0 | 4.104648 | 0 | 2.744713 | 2.892215 | 18.60394 | 10.62269 | [13 empty] | 25.89652 | 0.01579046 | 25 | 0 | 25.48303 | 0.1005471
3272 | 2021/06/09 21:30:24 | 40967.0011 | 28.0006 | 1 | 18 | 1 | 0 | 0 | 0 | 4.104657 | 0 | 2.744713 | 2.892215 | 18.60394 | 10.62269 | [13 empty] | 25.72397 | -0.05392194 | 25 | 0 | 25.10334 | -0.1186526
3273 | 2021/06/09 21:30:25 | 40967.5013 | 28.5008 | 1 | 18 | 1 | 0 | 0 | 0 | 4.104619 | 0 | 2.744713 | 2.892215 | 18.60394 | 10.62269 | [13 empty] | 25.72397 | -0.05392194 | 25 | 0 | 25.10334 | -0.1186526
3274 | 2021/06/09 21:30:25 | 40968.001 | 29.0005 | 1 | 18 | 1 | 0 | 0 | 0 | 4.104826 | 0 | 2.744713 | 2.892215 | 18.60394 | 10.62269 | [13 empty] | 26.07508 | -0.05392194 | 25 | 0 | 25.41924 | -0.1186526
3275 | 2021/06/09 21:30:26 | 40968.5013 | 29.5008 | 1 | 18 | 1 | 0 | 0 | 0 | 4.104522 | 0 | 2.744713 | 2.892215 | 18.60394 | 10.62269 | [13 empty] | 25.99399 | 0.08438289 | 25 | 0 | 25.60912 | 0.1580542
3276 | 2021/06/09 21:30:26 | 40969.0012 | 30.0007 | 1 | 18 | 1 | 0 | 0 | 0 | 4.104601 | 0 | 2.744713 | 2.892215 | 18.60394 | 10.62269 | [13 empty] | 25.7389 | 0.08438289 | 25 | 0 | 25.60912 | 0.1580542
3277 | 2021/06/09 21:30:27 | 40969.5019 | 30.5014 | 1 | 18 | 1 | 0 | 0 | 0 | 4.104488 | 0 | 2.744713 | 2.892215 | 18.60394 | 10.62269 |  | -4.978496e-05 | [11 empty] | 25.7389 | -0.07971644 | 25 | 0 | 25.18254 | -0.1333052
3278 | 2021/06/09 21:30:27 | 40970.0012 | 31.0007 | 1 | 18 | 1 | 0 | 0 | 0 | 4.104601 | 0 | 2.744713 | 2.892215 | 18.60394 | 10.62269 | [13 empty] | 26.0099 | -0.07971644 | 25 | 0 | 25.31116 | -0.1333052
3279 | 2021/06/09 21:30:28 | 40970.5019 | 31.5014 | 1 | 18 | 1 | 0 | 0 | 0 | 4.104529 | 0 | 2.744713 | 2.892215 | 18.60394 | 10.62269 | [13 empty] | 26.07027 | 0.1035541 | 25 | 0 | 25.59988 | 0.1304197
3280 | 2021/06/09 21:30:28 | 40971.001 | 32.0005 | 1 | 18 | 1 | 0 | 0 | 0 | 4.104469 | 0 | 2.744713 | 2.892215 | 18.60394 | 10.62269 | [13 empty] | 26.07027 | 0.1035541 | 25 | 0 | 25.59988 | 0.1304197
3281 | 2021/06/09 21:30:29 | 40971.501 | 32.5005 | 1 | 18 | 1 | 0 | 0 | 0 | 4.10464 | 0 | 2.744713 | 2.892215 | 18.60394 | 10.62269 | [13 empty] | 25.64512 | -0.1328593 | 25 | 0 | 25.19573 | -0.1262975
3282 | 2021/06/09 21:30:29 | 40972.0011 | 33.0006 | 1 | 18 | 1 | 0 | 0 | 0 | 4.104673 | 0 | 2.744713 | 2.892215 | 18.60394 | 10.62269 | [13 empty] | 25.95334 | -0.1328593 | 25 | 0 | 25.23311 | -0.1262975
3283 | 2021/06/09 21:30:30 | 40972.5011 | 33.5006 | 1 | 18 | 1 | 0 | 0 | 0 | 4.104607 | 0 | 2.744713 | 2.892215 | 18.60394 | 10.62269 | [13 empty] | 25.95334 | -0.1328593 | 25 | 0 | 25.23311 | -0.1262975
3284 | 2021/06/09 21:30:30 | 40973.002 | 34.0015 | 1 | 18 | 1 | 0 | 0 | 0 | 4.104752 | 0 | 2.744713 | 2.892215 | 18.60394 | 10.62269 | [13 empty] | 26.18238 | 0.1678926 | 25 | 0 | 25.64793 | 0.1413119
3285 | 2021/06/09 21:30:31 | 40973.501 | 34.5005 | 1 | 18 | 1 | 0 | 0 | 0 | 4.104673 | 0 | 2.744713 | 2.892215 | 18.60394 | 10.62269 | [13 empty] | 25.77471 | -0.1273984 | 25 | 0 | 25.38965 | -0.08071363
3286 | 2021/06/09 21:30:31 | 40974.0012 | 35.0007 | 1 | 18 | 1 | 0 | 0 | 0 | 4.104761 | 0 | 2.744713 | 2.892215 | 18.60394 | 10.62269 | [13 empty] | 25.74243 | -0.1273984 | 25 | 0 | 25.38965 | -0.08071363
3287 | 2021/06/09 21:30:32 | 40974.5011 | 35.5006 | 1 | 18 | 1 | 0 | 0 | 0 | 4.104813 | 0 | 2.744713 | 2.892215 | 18.60394 | 10.62269 | [13 empty] | 25.74243 | -0.1273984 | 25 | 0 | 25.08613 | -0.08071363
3288 | 2021/06/09 21:30:32 | 40975.0012 | 36.0007 | 1 | 18 | 1 | 0 | 0 | 0 | 4.104634 | 0 | 2.744713 | 2.892215 | 18.60394 | 10.62269 | [13 empty] | 26.10841 | 0.1042831 | 25 | 0 | 25.49542 | 0.03305376
3289 | 2021/06/09 21:30:33 | 40975.5012 | 36.5007 | 1 | 18 | 1 | 0 | 0 | 0 | 4.10469 | 0 | 2.744713 | 2.892215 | 18.60394 | 10.62269 | [13 empty] | 25.87536 | -0.07282853 | 25 | 0 | 25.53318 | 0.01180172
3290 | 2021/06/09 21:30:33 | 40976.0013 | 37.0008 | 1 | 18 | 1 | 0 | 0 | 0 | 4.104672 | 0 | 2.744713 | 2.892215 | 18.60394 | 10.62269 | [13 empty] | 25.87536 | -0.07282853 | 25 | 0 | 25.53318 | 0.01180172
3291 | 2021/06/09 21:30:34 | 40976.5011 | 37.5006 | 1 | 18 | 1 | 0 | 0 | 0 | 4.104683 | 0 | 2.744713 | 2.892215 | 18.60394 | 10.62269 | [13 empty] | 25.70952 | -0.07282853 | 25 | 0 | 25.15313 | 0.01180172
3292 | 2021/06/09 21:30:34 | 40977.0011 | 38.0006 | 1 | 18 | 1 | 0 | 0 | 0 | 4.104587 | 0 | 2.744713 | 2.892215 | 18.60394 | 10.62269 | [13 empty] | 26.02752 | 0.04755139 | 25 | 0 | 25.4287 | -0.03265262
3293 | 2021/06/09 21:30:35 | 40977.5012 | 38.5007 | 1 | 18 | 1 | 0 | 0 | 0 | 4.104625 | 0 | 2.744713 | 2.892215 | 18.60394 | 10.62269 | [13 empty] | 26.02752 | 0.04755139 | 25 | 0 | 25.4287 | -0.03265262
3294 | 2021/06/09 21:30:35 | 40978.0012 | 39.0007 | 1 | 18 | 1 | 0 | 0 | 0 | 4.104596 | 0 | 2.744713 | 2.892215 | 18.60394 | 10.62269 | [13 empty] | 26.03757 | 0.003139973 | 25 | 0 | 25.64561 | 0.06778419
3295 | 2021/06/09 21:30:36 | 40978.5011 | 39.5006 | 1 | 18 | 1 | 0 | 0 | 0 | 4.104665 | 0 | 2.744713 | 2.892215 | 18.60394 | 10.62269 | [13 empty] | 25.66002 | 0.003139973 | 25 | 0 | 25.22491 | 0.06778419
3296 | 2021/06/09 21:30:36 | 40979.0012 | 40.0007 | 1 | 18 | 1 | 0 | 0 | 0 | 4.10467 | 0 | 2.744713 | 2.892215 | 18.60394 | 10.62269 | [13 empty] | 25.91415 | 0.003139973 | 25 | 0 | 25.22491 | 0.06778419
3297 | 2021/06/09 21:30:36 | 40979.0028 | 40.0023 | 1 | 18 | 1 | 0 | 0 | 0 | 4.10467 | 0 | 2.744713 | 2.892215 | 18.60394 | 10.62269 |  | -4.978496e-05 | 0.02333702 | 0 | 0 | [8 empty] | 25.91415 | -0.03857076 | 25 | 0 | 25.22491 | 0.06778419
3298 | 2021/06/09 21:30:36 | 40979.0098 | 0.0013 | 1 | 19 | 1 | 0 | 0 | 0 | 4.104673 | 0 | 2.744713 | 2.892215 | 18.60394 | 10.62269 |  | -4.978496e-05 | 0.02333702 | 0 | 0 | [8 empty] | 25.91436 | -0.03833183 | 25 | 0 | 25.22516 | 0.06747126
3299 | 2021/06/09 21:30:41 | 40984.0504 | 5.0013 | 1 | 20 | 1 | 0 | 0 | -1.50008 | 4.058634 | -6.088276 | 2.744731 | 2.894295 | 18.60402 | 10.63114 |  | -0.001235146 |  | 0.293763 | 5.029731 | [8 empty] | 26.06356 | 0.1337171 | 25 | 0 | 25.40771 | -0.1578647
3300 | 2021/06/09 21:30:46 | 40989.0503 | 10.0012 | 1 | 20 | 1 | 0 | 0 | -1.500118 | 4.054345 | -6.081996 | 2.744731 | 2.896376 | 18.60402 | 10.63958 |  | -0.0008978953 | [11 empty] | 26.08221 | 0.006623864 | 25 | 0 | 25.15248 | -0.07142663
3301 | 2021/06/09 21:30:51 | 40994.0497 | 15.0006 | 1 | 20 | 1 | 0 | 0 | -1.500105 | 4.051394 | -6.077516 | 2.744731 | 2.898457 | 18.60402 | 10.64802 |  | -0.0005957088 |  | 0.5197456 | [9 empty] | 26.02374 | 0.1198292 | 25 | 0 | 25.30992 | -0.1399523
3302 | 2021/06/09 21:30:56 | 40999.0506 | 20.0015 | 1 | 20 | 1 | 0 | 0 | -1.500088 | 4.049085 | -6.073984 | 2.744731 | 2.900538 | 18.60402 | 10.65645 |  | -0.0004592365 | [11 empty] | 25.80175 | -0.1038796 | 25 | 0 | 25.62819 | 0.08857787
3303 | 2021/06/09 21:31:01 | 41004.0505 | 25.0014 | 1 | 20 | 1 | 0 | 0 | -1.500085 | 4.047193 | -6.071134 | 2.744731 | 2.902619 | 18.60402 | 10.66487 |  | -0.0003596374 |  | 0.8100057 | 1.501483 | [8 empty] | 25.65518 | 0.00320971 | 25 | 0 | 25.70182 | 0.0856787
3304 | 2021/06/09 21:31:06 | 41009.05 | 30.0009 | 1 | 20 | 1 | 0 | 0 | -1.500115 | 4.04559 | -6.06885 | 2.744731 | 2.904701 | 18.60402 | 10.67329 |  | -0.0003920641 | [11 empty] | 25.65897 | -0.1327157 | 25 | 0 | 25.58311 | 0.1293248
3305 | 2021/06/09 21:31:11 | 41014.0491 | 35 | 1 | 20 | 1 | 0 | 0 | -1.500106 | 4.044342 | -6.066942 | 2.744731 | 2.906781 | 18.60402 | 10.68171 |  | -0.0002988638 | [11 empty] | 25.75796 | 0.01449108 | 25 | 0 | 25.37643 | 0.03357887
3306 | 2021/06/09 21:31:16 | 41019.0499 | 40.0008 | 1 | 20 | 1 | 0 | 0 | -1.500093 | 4.043354 | -6.065407 | 2.744731 | 2.908863 | 18.60402 | 10.69013 |  | -0.0002651509 |  | 1.404896 | [9 empty] | 26.00889 | -0.0869441 | 25 | 0 | 25.1485 | -0.138303
3307 | 2021/06/09 21:31:21 | 41024.0499 | 45.0008 | 1 | 20 | 1 | 0 | 0 | -1.50012 | 4.042251 | -6.063862 | 2.744731 | 2.910944 | 18.60402 | 10.69854 |  | -0.0002119385 | [11 empty] | 26.07174 | 0.136798 | 25 | 0 | 25.21988 | -0.1349479
3308 | 2021/06/09 21:31:26 | 41029.0492 | 50.0001 | 1 | 20 | 1 | 0 | 0 | -1.500113 | 4.041358 | -6.062494 | 2.744731 | 2.913025 | 18.60402 | 10.70695 |  | -0.000164653 | [11 empty] | 25.77114 | 0.09136975 | 25 | 0 | 25.59505 | 0.03572285
3309 | 2021/06/09 21:31:31 | 41034.0493 | 55.0002 | 1 | 20 | 1 | 0 | 0 | -1.50012 | 4.040633 | -6.061434 | 2.744731 | 2.915106 | 18.60402 | 10.71536 |  | -0.0001855975 | [11 empty] | 25.65248 | -0.03398836 | 25 | 0 | 25.59422 | 0.05068064
3310 | 2021/06/09 21:31:36 | 41039.0493 | 60.0002 | 1 | 20 | 1 | 0 | 0 | -1.500141 | 4.040047 | -6.06064 | 2.744731 | 2.917187 | 18.60402 | 10.72377 | [13 empty] | 25.70093 | 0.04780889 | 25 | 0 | 25.2944 | 0.1125097
3311 | 2021/06/09 21:31:41 | 41044.0493 | 65.0002 | 1 | 20 | 1 | 0 | 0 | -1.500108 | 4.039072 | -6.059044 | 2.744731 | 2.919268 | 18.60402 | 10.73217 | [13 empty] | 25.72187 | -0.1216471 | 25 | 0 | 25.12266 | -0.1708317
3312 | 2021/06/09 21:31:46 | 41049.0502 | 70.0011 | 1 | 20 | 1 | 0 | 0 | -1.500133 | 4.038593 | -6.058427 | 2.744731 | 2.92135 | 18.60402 | 10.74058 |  | -0.0001008479 |  | 2.607407 | 0.505052 | [8 empty] | 26.19873 | 0.1687431 | 25 | 0 | 25.67143 | 0.1912397
3313 | 2021/06/09 21:31:51 | 41054.0502 | 75.0011 | 1 | 20 | 1 | 0 | 0 | -1.50012 | 4.038077 | -6.0576 | 2.744731 | 2.92343 | 18.60402 | 10.74898 |  | -0.0001199022 | [11 empty] | 25.67113 | 0.1162672 | 25 | 0 | 25.34308 | 0.1520705
3314 | 2021/06/09 21:31:56 | 41059.0497 | 80.0006 | 1 | 20 | 1 | 0 | 0 | -1.50012 | 4.03735 | -6.056509482 | 2.744731 | 2.925512 | 18.60402 | 10.75739 | [13 empty] | 25.79485 | -0.0887543 | 25 | 0 | 25.14577 | -0.1601994
3315 | 2021/06/09 21:32:01 | 41064.0503 | 85.0012 | 1 | 20 | 1 | 0 | 0 | -1.500086 | 4.036965 | -6.055795 | 2.744731 | 2.927593 | 18.60402 | 10.76579 |  | -0.0001064803 | [11 empty] | 26.05119 | 0.07427871 | 25 | 0 | 25.64497 | 0.1323211
3316 | 2021/06/09 21:32:06 | 41069.0497 | 90.0006 | 1 | 20 | 1 | 0 | 0 | -1.500095 | 4.036361 | -6.054925 | 2.744731 | 2.929674 | 18.60402 | 10.77419 | [13 empty] | 25.71432 | 0.05336463 | 25 | 0 | 25.35063 | 0.1225275
3317 | 2021/06/09 21:32:11 | 41074.0497 | 95.0006 | 1 | 20 | 1 | 0 | 0 | -1.50007 | 4.03619 | -6.054568 | 2.744731 | 2.931755 | 18.60402 | 10.78259 | [13 empty] | 25.69797 | -0.1035041 | 25 | 0 | 25.13442 | -0.1437479
3318 | 2021/06/09 21:32:16 | 41079.0497 | 100.0006 | 1 | 20 | 1 | 0 | 0 | -1.500089 | 4.035628 | -6.053801 | 2.744731 | 2.933836 | 18.60402 | 10.79099 |  | -7.981464e-05 | [11 empty] | 26.04091 | 0.1449233 | 25 | 0 | 25.53484 | 0.1584661
3319 | 2021/06/09 21:32:21 | 41084.0507 | 105.0016 | 1 | 20 | 1 | 0 | 0 | -1.500128 | 4.035037 | -6.053072 | 2.744731 | 2.935917 | 18.60402 | 10.79939 | [13 empty] | 25.91434 | 0.1237738 | 25 | 0 | 25.57932 | 0.09046137
3320 | 2021/06/09 21:32:26 | 41089.0499 | 110.0008 | 1 | 20 | 1 | 0 | 0 | -1.500139 | 4.034677 | -6.052576 | 2.744731 | 2.937998 | 18.60402 | 10.80778 |  | -9.463102e-05 | [11 empty] | 25.6187 | -0.092327 | 25 | 0 | 25.26207 | -0.01659513
3321 | 2021/06/09 21:32:31 | 41094.0499 | 115.0008 | 1 | 20 | 1 | 0 | 0 | -1.500085 | 4.034456 | -6.052027 | 2.744731 | 2.940079 | 18.60402 | 10.81618 | [13 empty] | 25.77639 | 0.03767967 | 25 | 0 | 25.15583 | -0.0693351
3322 | 2021/06/09 21:32:36 | 41099.0492 | 120.0001 | 1 | 20 | 1 | 0 | 0 | -1.500113 | 4.033864 | -6.051252 | 2.744731 | 2.942159 | 18.60402 | 10.82457 |  | -0.0001271595 | [11 empty] | 26.11343 | 0.005441308 | 25 | 0 | 25.67161 | -0.06815791
3323 | 2021/06/09 21:32:41 | 41104.05 | 125.0009 | 1 | 20 | 1 | 0 | 0 | -1.500058 | 4.033468 | -6.050436 | 2.744731 | 2.94424 | 18.60402 | 10.83296 |  |  |  | 4.450105 | [9 empty] | 25.68244 | -0.01475096 | 25 | 0 | 25.3972 | 0.08782566
3324 | 2021/06/09 21:32:46 | 41109.0494 | 130.0003 | 1 | 20 | 1 | 0 | 0 | -1.500124 | 4.03336 | -6.05054 | 2.744731 | 2.946321 | 18.60402 | 10.84136 |  | -7.681108e-05 | [11 empty] | 25.72018 | -0.002955794 | 25 | 0 | 25.11383 | -0.1077729
3325 | 2021/06/09 21:32:51 | 41114.0495 | 135.0004 | 1 | 20 | 1 | 0 | 0 | -1.500078 | 4.032902 | -6.049668 | 2.744731 | 2.948402 | 18.60402 | 10.84975 | [13 empty] | 26.06796 | -0.04501402 | 25 | 0 | 25.55477 | -0.1342469
3326 | 2021/06/09 21:32:56 | 41119.0503 | 140.0012 | 1 | 20 | 1 | 0 | 0 | -1.50012 | 4.032228 | -6.048826 | 2.744731 | 2.950484 | 18.60402 | 10.85814 |  | -6.692923e-05 | [11 empty] | 25.85942 | 0.06415069 | 25 | 0 | 25.58142 | 0.126633
3327 | 2021/06/09 21:33:01 | 41124.0494 | 145.0003 | 1 | 20 | 1 | 0 | 0 | -1.500113 | 4.031908 | -6.048318 | 2.744731 | 2.952564 | 18.60402 | 10.86653 | [13 empty] | 25.66776 | -0.06073952 | 25 | 0 | 25.13273 | -0.1366061
3328 | 2021/06/09 21:33:06 | 41129.0503 | 150.0012 | 1 | 20 | 1 | 0 | 0 | -1.500098 | 4.031674 | -6.047906 | 2.744731 | 2.954645 | 18.60402 | 10.87492 | [13 empty] | 26.09311 | -0.06165981 | 25 | 0 | 25.55143 | -0.1286143
3329 | 2021/06/09 21:33:11 | 41134.0496 | 155.0005 | 1 | 20 | 1 | 0 | 0 | -1.50012 | 4.031356 | -6.047518 | 2.744731 | 2.956726 | 18.60402 | 10.88331 |  | -5.753358e-05 | [11 empty] | 25.71872 | -0.009837151 | 25 | 0 | 25.42637 | 0.07489443
3330 | 2021/06/09 21:33:16 | 41139.0505 | 160.0014 | 1 | 20 | 1 | 0 | 0 | -1.500112 | 4.030826 | -6.04669 | 2.744731 | 2.958808 | 18.60402 | 10.8917 | [13 empty] | 25.65203 | -0.05891263 | 25 | 0 | 25.10984 | -0.1347816
3331 | 2021/06/09 21:33:21 | 41144.0499 | 165.0008 | 1 | 20 | 1 | 0 | 0 | -1.500142 | 4.030452 | -6.04625 | 2.744731 | 2.960889 | 18.60402 | 10.90009 |  | -0.0001140256 | [11 empty] | 25.95942 | -0.102486 | 25 | 0 | 25.35337 | -0.1493829
3332 | 2021/06/09 21:33:26 | 41149.0498 | 170.0007 | 1 | 20 | 1 | 0 | 0 | -1.500132 | 4.030321 | -6.046014 | 2.744731 | 2.96297 | 18.60402 | 10.90848 | [13 empty] | 26.08996 | 0.1247871 | 25 | 0 | 25.66238 | 0.09368002
3333 | 2021/06/09 21:33:31 | 41154.0505 | 175.0014 | 1 | 20 | 1 | 0 | 0 | -1.500113 | 4.02978 | -6.045125 | 2.744731 | 2.965051 | 18.60402 | 10.91687 |  | -9.056841e-05 | [11 empty] | 25.8961 | -0.05711257 | 25 | 0 | 25.63239 | 0.04090309
3334 | 2021/06/09 21:33:36 | 41159.05 | 180.0009 | 1 | 20 | 1 | 0 | 0 | -1.500145 | 4.029468 | -6.044786 | 2.744731 | 2.967132 | 18.60402 | 10.92525 | [13 empty] | 25.67196 | 0.03373384 | 25 | 0 | 25.30109 | 0.09618044
3335 | 2021/06/09 21:33:41 | 41164.0499 | 185.0008 | 1 | 20 | 1 | 0 | 0 | -1.500098 | 4.029132 | -6.044093 | 2.744731 | 2.969212 | 18.60402 | 10.93363 |  | -7.728457e-05 | [11 empty] | 25.70993 | -0.1104414 | 25 | 0 | 25.13212 | -0.144009
3336 | 2021/06/09 21:33:46 | 41169.0508 | 190.0017 | 1 | 20 | 1 | 0 | 0 | -1.500132 | 4.028898 | -6.043879 | 2.744731 | 2.971293 | 18.60402 | 10.94202 |  |  |  |  | 0 | [8 empty] | 25.9919 | 0.130195 | 25 | 0 | 25.40016 | 0.09019494
3337 | 2021/06/09 21:33:51 | 41174.0499 | 195.0008 | 1 | 20 | 1 | 0 | 0 | -1.500109 | 4.028337 | -6.042945 | 2.744731 | 2.973373 | 18.60402 | 10.9504 |  |  |  | 5.729532 | 0.195004 | [8 empty] | 26.13334 | 0.05320132 | 25 | 0 | 25.72006 | -0.02703011
3338 | 2021/06/09 21:33:56 | 41179.0492 | 200.0001 | 1 | 20 | 1 | 0 | 0 | -1.500134 | 4.028027 | -6.04258 | 2.744731 | 2.975454 | 18.60402 | 10.95878 |  | -7.894602e-05 | [11 empty] | 25.92229 | 0.07901371 | 25 | 0 | 25.58728 | 0.1392883
3339 | 2021/06/09 21:34:01 | 41184.0501 | 205.001 | 1 | 20 | 1 | 0 | 0 | -1.50008 | 4.027767 | -6.041973 | 2.744731 | 2.977535 | 18.60402 | 10.96716 | [13 empty] | 25.78183 | -0.1036954 | 25 | 0 | 25.43959 | -0.06812036
3340 | 2021/06/09 21:34:06 | 41189.0495 | 210.0004 | 1 | 20 | 1 | 0 | 0 | -1.50016 | 4.027423 | -6.041779 | 2.744731 | 2.979616 | 18.60402 | 10.97554 |  | -8.036249e-05 | [11 empty] | 25.61806 | -0.02554715 | 25 | 0 | 25.14009 | 0.05020738
3341 | 2021/06/09 21:34:11 | 41194.0503 | 215.0012 | 1 | 20 | 1 | 0 | 0 | -1.500106 | 4.027087 | -6.041057 | 2.744731 | 2.981698 | 18.60402 | 10.98393 | [13 empty] | 25.94746 | -0.01631439 | 25 | 0 | 25.35567 | -0.1054883
3342 | 2021/06/09 21:34:16 | 41199.0504 | 220.0013 | 1 | 20 | 1 | 0 | 0 | -1.500096 | 4.026725 | -6.040474 | 2.744731 | 2.983778 | 18.60402 | 10.9923 | [13 empty] | 26.09728 | 0.1097167 | 25 | 0 | 25.5556 | 0.1254559
3343 | 2021/06/09 21:34:21 | 41204.0497 | 225.0006 | 1 | 20 | 1 | 0 | 0 | -1.50012 | 4.026574 | -6.040344 | 2.744731 | 2.985859 | 18.60402 | 11.00068 |  | -3.856391e-05 | [11 empty] | 26.00949 | 0.1121145 | 25 | 0 | 25.65315 | 0.0431025
3344 | 2021/06/09 21:34:26 | 41209.0497 | 230.0006 | 1 | 20 | 1 | 0 | 0 | -1.500133 | 4.026319 | -6.040014 | 2.744731 | 2.98794 | 18.60402 | 11.00906 | [13 empty] | 25.88815 | 0.05537271 | 25 | 0 | 25.55311 | 0.1401627
3345 | 2021/06/09 21:34:31 | 41214.0497 | 235.0006 | 1 | 20 | 1 | 0 | 0 | -1.50012 | 4.025626 | -6.038922 | 2.744731 | 2.990021 | 18.60402 | 11.01744 |  | -5.405224e-05 | [11 empty] | 25.69166 | -0.1291209 | 25 | 0 | 25.33508 | -0.1091653
3346 | 2021/06/09 21:34:36 | 41219.0504 | 240.0013 | 1 | 20 | 1 | 0 | 0 | -1.500134 | 4.025448 | -6.038711 | 2.744731 | 2.992102 | 18.60402 | 11.02582 | [13 empty] | 25.60234 | -0.04754722 | 25 | 0 | 25.12435 | 0.01704454
3347 | 2021/06/09 21:34:41 | 41224.0498 | 245.0007 | 1 | 20 | 1 | 0 | 0 | -1.500144 | 4.025259 | -6.038468 | 2.744731 | 2.994183 | 18.60402 | 11.03419 | [13 empty] | 25.69902 | -0.1195472 | 25 | 0 | 25.09978 | -0.1575887
3348 | 2021/06/09 21:34:46 | 41229.0507 | 250.0016 | 1 | 20 | 1 | 0 | 0 | -1.500166 | 4.024757 | -6.037804 | 2.744731 | 2.996264 | 18.60402 | 11.04257 |  | -8.061023e-05 | [11 empty] | 25.86925 | 0.09003639 | 25 | 0 | 25.27023 | 0.0321424
3349 | 2021/06/09 21:34:51 | 41234.05 | 255.0009 | 1 | 20 | 1 | 0 | 0 | -1.500113 | 4.024401 | -6.037056 | 2.744731 | 2.998344 | 18.60402 | 11.05094 | [13 empty] | 26.05351 | -0.04829824 | 25 | 0 | 25.45472 | -0.1241714
3350 | 2021/06/09 21:34:56 | 41239.0498 | 260.0007 | 1 | 20 | 1 | 0 | 0 | -1.500115 | 4.024206 | -6.036772 | 2.744731 | 3.000424 | 18.60402 | 11.05931 |  | -3.105453e-05 | [11 empty] | 26.10211 | 0.140062 | 25 | 0 | 25.50338 | 0.06662846
3351 | 2021/06/09 21:35:01 | 41244.0501 | 265.001 | 1 | 20 | 1 | 0 | 0 | -1.500101 | 4.023982 | -6.036379 | 2.744731 | 3.002505 | 18.60402 | 11.06769 | [13 empty] | 26.07759 | 0.08855522 | 25 | 0 | 25.62148 | 0.1377058
3352 | 2021/06/09 21:35:06 | 41249.05 | 270.0009 | 1 | 20 | 1 | 0 | 0 | -1.500161 | 4.023393 | -6.035737 | 2.744731 | 3.004586 | 18.60402 | 11.07606 |  | -4.583719e-05 |  | 6.344512 | [9 empty] | 25.94704 | 0.1271743 | 25 | 0 | 25.61918 | 0.08494914
3353 | 2021/06/09 21:35:11 | 41254.0494 | 275.0003 | 1 | 20 | 1 | 0 | 0 | -1.500164 | 4.023032 | -6.035208 | 2.744731 | 3.006667 | 18.60402 | 11.08443 | [13 empty] | 25.77659 | 0.000975132 | 25 | 0 | 25.47714 | 0.1013243
3354 | 2021/06/09 21:35:15 | 41257.8322 | 278.7831 | 1 | 20 | 1 | 0 | 0 | -1.50013 | 4.023111 | -6.03519 | 2.744731 | 3.008241 | 18.60402 | 11.09076 |  | -4.583719e-05 | 0.02333702 | 6.344512 | 0.195004 | [8 empty] | 26.02666 | 0.1022607 | 25 | 0 | 25.34643 | -0.1318765
3355 | 2021/06/09 21:36:15 | 41317.8691 | 60.0002 | 1 | 21 | 1 | 0 | 0 | 0 | 4.082303 | 0 | 2.744731 | 3.008242 | 18.60402 | 11.09077 |  | 9.249876e-05 | [11 empty] | 25.9248 | -0.02692938 | 25 | 0 | 25.40182 | -0.09831548
3356 | 2021/06/09 21:37:15 | 41377.8696 | 120.0007 | 1 | 21 | 1 | 0 | 0 | 0 | 4.084531 | 0 | 2.744731 | 3.008242 | 18.60402 | 11.09077 |  | 7.87932e-05 | [11 empty] | 25.93591 | 0.1011348 | 25 | 0 | 25.6437 | 0.02315998
3357 | 2021/06/09 21:38:15 | 41437.8693 | 180.0004 | 1 | 21 | 1 | 0 | 0 | 0 | 4.085566 | 0 | 2.744731 | 3.008242 | 18.60402 | 11.09077 |  | 1.074803e-05 |  | 0 | [9 empty] | 25.70906 | -0.1268178 | 25 | 0 | 25.23831 | -0.1625574
3358 | 2021/06/09 21:39:15 | 41497.8693 | 240.0004 | 1 | 21 | 1 | 0 | 0 | 0 | 4.086458 | 0 | 2.744731 | 3.008242 | 18.60402 | 11.09077 |  | -5.057184e-06 | [11 empty] | 25.92942 | 0.08036792 | 25 | 0 | 25.63007 | 0.009052157
3359 | 2021/06/09 21:40:15 | 41557.8691 | 300.0002 | 1 | 21 | 1 | 0 | 0 | 0 | 4.087059 | 0 | 2.744731 | 3.008242 | 18.60402 | 11.09077 |  | 3.16074e-07 |  | 0 | [9 empty] | 25.62917 | -0.1272303 | 25 | 0 | 25.21546 | -0.1428831
3360 | 2021/06/09 21:41:15 | 41617.869 | 360.0001 | 1 | 21 | 1 | 0 | 0 | 0 | 4.087314 | 0 | 2.744731 | 3.008242 | 18.60402 | 11.09077 |  | 1.374933e-05 | [11 empty] | 25.92127 | 0.0527823 | 25 | 0 | 25.67897 | -0.02525091
3361 | 2021/06/09 21:42:15 | 41677.869 | 420.0001 | 1 | 21 | 1 | 0 | 0 | 0 | 4.087317 | 0 | 2.744731 | 3.008242 | 18.60402 | 11.09077 |  | 2.465582e-05 |  | 0 | [9 empty] | 25.79759 | 0.1171929 | 25 | 0 | 25.70497 | 0.08159041
3362 | 2021/06/09 21:43:15 | 41737.869 | 480.0001 | 1 | 21 | 1 | 0 | 0 | 0 | 4.087635 | 0 | 2.744731 | 3.008242 | 18.60402 | 11.09077 |  | -1.319598e-05 | [11 empty] | 25.86508 | -0.006756783 | 25 | 0 | 25.58709 | -0.08703947
3363 | 2021/06/09 21:44:15 | 41797.8694 | 540.0005 | 1 | 21 | 1 | 0 | 0 | 0 | 4.088051 | 0 | 2.744731 | 3.008242 | 18.60402 | 11.09077 |  | 5.61036e-06 |  | 0 | [9 empty] | 25.62497 | -0.1571077 | 25 | 0 | 25.24693 | -0.1348674
3364 | 2021/06/09 21:45:15 | 41857.8693 | 600.0004 | 1 | 21 | 1 | 0 | 0 | 0 | 4.087978 | 0 | 2.744731 | 3.008242 | 18.60402 | 11.09077 |  | -9.878704e-06 | [11 empty] | 25.43679 | 0.0727433 | 25 | 0 | 25.31556 | 0.148595
3365 | 2021/06/09 21:46:15 | 41917.87 | 660.0011 | 1 | 21 | 1 | 0 | 0 | 0 | 4.088208 | 0 | 2.744731 | 3.008242 | 18.60402 | 11.09077 |  | 1.809644e-05 |  | 0 | [9 empty] | 25.46848 | 0.06809235 | 25 | 0 | 25.44714 | 0.1305574
3366 | 2021/06/09 21:47:15 | 41977.8692 | 720.0003 | 1 | 21 | 1 | 0 | 0 | 0 | 4.088121 | 0 | 2.744731 | 3.008242 | 18.60402 | 11.09077 |  | -1.540874e-05 | [11 empty] | 25.57108 | -0.08601427 | 25 | 0 | 25.21441 | -0.1172483
3367 | 2021/06/09 21:48:15 | 42037.8697 | 780.0008 | 1 | 21 | 1 | 0 | 0 | 0 | 4.088304 | 0 | 2.744731 | 3.008242 | 18.60402 | 11.09077 |  | -7.586908e-06 |  | 0 | [9 empty] | 25.79611 | 0.0782764 | 25 | 0 | 25.64645 | 0.01363993
3368 | 2021/06/09 21:49:15 | 42097.8689 | 840 | 1 | 21 | 1 | 0 | 0 | 0 | 4.088477 | 0 | 2.744731 | 3.008242 | 18.60402 | 11.09077 |  | -3.074253e-05 | [11 empty] | 25.39 | -0.07314146 | 25 | 0 | 25.13315 | -0.02635181
3369 | 2021/06/09 21:50:15 | 42157.8694 | 900.0005 | 1 | 21 | 1 | 0 | 0 | 0 | 4.088531 | 0 | 2.744731 | 3.008242 | 18.60402 | 11.09077 |  | -4.741464e-06 |  | 0 | [9 empty] | 25.45128 | -0.03629684 | 25 | 0 | 25.67958 | 0.03500164
3370 | 2021/06/09 21:51:15 | 42217.8693 | 960.0004 | 1 | 21 | 1 | 0 | 0 | 0 | 4.088442 | 0 | 2.744731 | 3.008242 | 18.60402 | 11.09077 |  | -3.951187e-07 | [11 empty] | 25.40825 | -0.06209373 | 25 | 0 | 25.22992 | -0.1156127
3371 | 2021/06/09 21:52:15 | 42277.8699 | 1020.001 | 1 | 21 | 1 | 0 | 0 | 0 | 4.08839 | 0 | 2.744731 | 3.008242 | 18.60402 | 11.09077 |  | 1.058918e-05 |  | 0 | [9 empty] | 25.5956 | 0.05067348 | 25 | 0 | 25.21753 | -0.03627777
3372 | 2021/06/09 21:53:15 | 42337.8692 | 1080.0003 | 1 | 21 | 1 | 0 | 0 | 0 | 4.088548 | 0 | 2.744731 | 3.008242 | 18.60402 | 11.09077 |  | 3.872227e-06 | [11 empty] | 25.59897 | 0.08203387 | 25 | 0 | 25.23519 | -0.000448823
3373 | 2021/06/09 21:54:15 | 42397.8693 | 1140.0004 | 1 | 21 | 1 | 0 | 0 | 0 | 4.088621 | 0 | 2.744731 | 3.008242 | 18.60402 | 11.09077 |  | 2.481325e-05 |  | 0 | [9 empty] | 25.74766 | 0.09780228 | 25 | 0 | 25.44106 | 0.07779002
3374 | 2021/06/09 21:55:15 | 42457.8695 | 1200.0006 | 1 | 21 | 1 | 0 | 0 | 0 | 4.088775 | 0 | 2.744731 | 3.008242 | 18.60402 | 11.09077 |  | 2.212665e-06 | [11 empty] | 25.80907 | 0.02417386 | 25 | 0 | 25.64515 | 0.07545292
3375 | 2021/06/09 21:56:15 | 42517.8695 | 1260.0006 | 1 | 21 | 1 | 0 | 0 | 0 | 4.088611 | 0 | 2.744731 | 3.008242 | 18.60402 | 11.09077 |  | -2.370712e-05 |  | 0 | [9 empty] | 25.55532 | 0.05474687 | 25 | 0 | 25.18437 | -0.005446672
3376 | 2021/06/09 21:57:15 | 42577.8701 | 1320.0012 | 1 | 21 | 1 | 0 | 0 | 0 | 4.088715 | 0 | 2.744731 | 3.008242 | 18.60402 | 11.09077 |  | 3.556039e-05 | [11 empty] | 25.38412 | -0.0955838 | 25 | 0 | 25.22719 | -0.1290458
3377 | 2021/06/09 21:58:15 | 42637.8694 | 1380.0005 | 1 | 21 | 1 | 0 | 0 | 0 | 4.088733 | 0 | 2.744731 | 3.008242 | 18.60402 | 11.09077 |  | 1.145844e-05 |  | 0 | [9 empty] | 25.49113 | -0.09143949 | 25 | 0 | 25.45553 | -0.06247938
3378 | 2021/06/09 21:59:15 | 42697.87 | 1440.0011 | 1 | 21 | 1 | 0 | 0 | 0 | 4.088906 | 0 | 2.744731 | 3.008242 | 18.60402 | 11.09077 |  | 1.509391e-05 | [11 empty] | 25.77409 | 0.006622076 | 25 | 0 | 25.66008 | 0.06011605
3379 | 2021/06/09 22:00:15 | 42757.8699 | 1500.001 | 1 | 21 | 1 | 0 | 0 | 0 | 4.089005 | 0 | 2.744731 | 3.008242 | 18.60402 | 11.09077 |  | -2.42621e-05 |  | 0 | [9 empty] | 25.34217 | -0.08916616 | 25 | 0 | 25.20664 | -0.1270825
3380 | 2021/06/09 22:01:15 | 42817.8698 | 1560.0009 | 1 | 21 | 1 | 0 | 0 | 0 | 4.08893 | 0 | 2.744731 | 3.008242 | 18.60402 | 11.09077 |  | -4.251513e-05 | [11 empty] | 25.63421 | -0.05628169 | 25 | 0 | 25.59149 | -0.0005793571
3381 | 2021/06/09 22:02:15 | 42877.8698 | 1620.0009 | 1 | 21 | 1 | 0 | 0 | 0 | 4.08894 | 0 | 2.744731 | 3.008242 | 18.60402 | 11.09077 |  | -1.240755e-05 |  | 0 | [9 empty] | 25.54023 | 0.05375981 | 25 | 0 | 25.1764 | -0.02204716
3382 | 2021/06/09 22:03:15 | 42937.8697 | 1680.0008 | 1 | 21 | 1 | 0 | 0 | 0 | 4.088796 | 0 | 2.744731 | 3.008242 | 18.60402 | 11.09077 |  | -7.902308e-07 | [11 empty] | 25.52115 | -0.09751678 | 25 | 0 | 25.53549 | -0.05741298
3383 | 2021/06/09 22:04:15 | 42997.8698 | 1740.0009 | 1 | 21 | 1 | 0 | 0 | 0 | 4.089217 | 0 | 2.744731 | 3.008242 | 18.60402 | 11.09077 |  | -5.294678e-06 |  | 0 | [9 empty] | 25.77806 | 0.1133293 | 25 | 0 | 25.08718 | -0.145269
3384 | 2021/06/09 22:05:15 | 43057.8698 | 1800.0009 | 1 | 21 | 1 | 0 | 0 | 0 | 4.089087 | 0 | 2.744731 | 3.008242 | 18.60402 | 11.09077 |  | 1.936098e-05 | [11 empty] | 25.36378 | -0.1489854 | 25 | 0 | 25.27108 | -0.1089054
3385 | 2021/06/09 22:06:15 | 43117.8702 | 1860.0013 | 1 | 21 | 1 | 0 | 0 | 0 | 4.089109 | 0 | 2.744731 | 3.008242 | 18.60402 | 11.09077 |  | -2.449614e-05 |  | 0 | [9 empty] | 25.5119 | -0.07826447 | 25 | 0 | 25.16232 | -0.1697046
3386 | 2021/06/09 22:07:15 | 43177.8693 | 1920.0004 | 1 | 21 | 1 | 0 | 0 | 0 | 4.089128 | 0 | 2.744731 | 3.008242 | 18.60402 | 11.09077 |  | -8.929683e-06 | [11 empty] | 25.69838 | 0.05335212 | 25 | 0 | 25.42029 | -0.01796842
3387 | 2021/06/09 22:08:15 | 43237.8701 | 1980.0012 | 1 | 21 | 1 | 0 | 0 | 0 | 4.089074 | 0 | 2.744731 | 3.008242 | 18.60402 | 11.09077 |  | 6.637554e-06 |  | 0 | [9 empty] | 25.77744 | 0.1156938 | 25 | 0 | 25.68482 | 0.1647842
3388 | 2021/06/09 22:09:15 | 43297.8697 | 2040.0008 | 1 | 21 | 1 | 0 | 0 | 0 | 4.089199 | 0 | 2.744731 | 3.008242 | 18.60402 | 11.09077 |  | 1.177454e-05 | [11 empty] | 25.44876 | -0.04162729 | 25 | 0 | 25.10628 | -0.1397592
3389 | 2021/06/09 22:10:15 | 43357.8695 | 2100.0006 | 1 | 21 | 1 | 0 | 0 | 0 | 4.089036 | 0 | 2.744731 | 3.008242 | 18.60402 | 11.09077 |  | 3.91987e-05 |  | 0 | [9 empty] | 25.80028 | 0.1361483 | 25 | 0 | 25.49372 | 0.05370617
3390 | 2021/06/09 22:11:15 | 43417.8701 | 2160.0012 | 1 | 21 | 1 | 0 | 0 | 0 | 4.089204 | 0 | 2.744731 | 3.008242 | 18.60402 | 11.09077 |  | -7.349208e-06 | [11 empty] | 25.80973 | 0.1626456 | 25 | 0 | 25.61729 | 0.1270193
3391 | 2021/06/09 22:12:15 | 43477.8699 | 2220.001 | 1 | 21 | 1 | 0 | 0 | 0 | 4.088989 | 0 | 2.744731 | 3.008242 | 18.60402 | 11.09077 |  | -1.52536e-05 |  | 0 | [9 empty] | 25.78519 | 0.07982731 | 25 | 0 | 25.44295 | -0.01376927
3392 | 2021/06/09 22:13:15 | 43537.8699 | 2280.001 | 1 | 21 | 1 | 0 | 0 | 0 | 4.089271 | 0 | 2.744731 | 3.008242 | 18.60402 | 11.09077 |  | -2.899979e-05 | [11 empty] | 25.69019 | -0.01932621 | 25 | 0 | 25.39069 | -0.09734511
3393 | 2021/06/09 22:14:15 | 43597.8697 | 2340.0008 | 1 | 21 | 1 | 0 | 0 | 0 | 4.089164 | 0 | 2.744731 | 3.008242 | 18.60402 | 11.09077 |  | 3.034838e-05 |  | 0 | [9 empty] | 25.79504 | 0.1095933 | 25 | 0 | 25.66678 | 0.09401441
3394 | 2021/06/09 22:15:15 | 43657.8705 | 2400.0016 | 1 | 21 | 1 | 0 | 0 | 0 | 4.089008 | 0 | 2.744731 | 3.008242 | 18.60402 | 11.09077 |  | 4.583567e-06 | [11 empty] | 25.74829 | 0.1152438 | 25 | 0 | 25.71271 | 0.1620853
3395 | 2021/06/09 22:16:15 | 43717.8695 | 2460.0006 | 1 | 21 | 1 | 0 | 0 | 0 | 4.089173 | 0 | 2.744731 | 3.008242 | 18.60402 | 11.09077 |  | 9.482378e-07 |  | 0 | [9 empty] | 25.83824 | 0.1074165 | 25 | 0 | 25.61729 | 0.05172253
3396 | 2021/06/09 22:17:15 | 43777.8702 | 2520.0013 | 1 | 21 | 1 | 0 | 0 | 0 | 4.089016 | 0 | 2.744731 | 3.008242 | 18.60402 | 11.09077 |  | -2.410064e-05 | [11 empty] | 25.47438 | -0.007265806 | 25 | 0 | 25.43164 | 0.07970333
3397 | 2021/06/09 22:18:15 | 43837.8692 | 2580.0003 | 1 | 21 | 1 | 0 | 0 | 0 | 4.089375 | 0 | 2.744731 | 3.008242 | 18.60402 | 11.09077 |  | -1.035211e-05 |  | 0 | [9 empty] | 25.39295 | -0.08968592 | 25 | 0 | 25.68545 | 0.05648315
3398 | 2021/06/09 22:19:15 | 43897.869 | 2640.0001 | 1 | 21 | 1 | 0 | 0 | 0 | 4.089305 | 0 | 2.744731 | 3.008242 | 18.60402 | 11.09077 |  | 1.256509e-05 | [11 empty] | 25.40616 | 0.06487072 | 25 | 0 | 25.42763 | 0.1317823
3399 | 2021/06/09 22:20:15 | 43957.8696 | 2700.0007 | 1 | 21 | 1 | 0 | 0 | 0 | 4.089175 | 0 | 2.744731 | 3.008242 | 18.60402 | 11.09077 |  | 1.430413e-05 |  | 0 | [9 empty] | 25.50895 | 0.1193029 | 25 | 0 | 25.48048 | 0.1394397
3400 | 2021/06/09 22:21:15 | 44017.8696 | 2760.0007 | 1 | 21 | 1 | 0 | 0 | 0 | 4.089245 | 0 | 2.744731 | 3.008242 | 18.60402 | 11.09077 |  | 9.087655e-06 | [11 empty] | 25.37111 | 0.04089653 | 25 | 0 | 25.30696 | 0.1055712
3401 | 2021/06/09 22:22:15 | 44077.8694 | 2820.0005 | 1 | 21 | 1 | 0 | 0 | 0 | 4.0894 | 0 | 2.744731 | 3.008242 | 18.60402 | 11.09077 |  | 5.294547e-06 |  | 0 | [9 empty] | 25.43512 | -0.1141989 | 25 | 0 | 25.1426 | -0.09861588
3402 | 2021/06/09 22:23:15 | 44137.8693 | 2880.0004 | 1 | 21 | 1 | 0 | 0 | 0 | 4.08951 | 0 | 2.744731 | 3.008242 | 18.60402 | 11.09077 |  | -1.714701e-05 | [11 empty] | 25.54381 | -0.1045728 | 25 | 0 | 25.23708 | -0.1246518
3403 | 2021/06/09 22:24:15 | 44197.8693 | 2940.0004 | 1 | 21 | 1 | 0 | 0 | 0 | 4.089376 | 0 | 2.744731 | 3.008242 | 18.60402 | 11.09077 |  | -1.588364e-05 |  | 0 | [9 empty] | 25.73403 | -0.01081467 | 25 | 0 | 25.42743 | -0.09333968
3404 | 2021/06/09 22:25:15 | 44257.869 | 3000.0001 | 1 | 21 | 1 | 0 | 0 | 0 | 4.089217 | 0 | 2.744731 | 3.008242 | 18.60402 | 11.09077 |  | 4.346234e-06 | [11 empty] | 25.80844 | 0.06884336 | 25 | 0 | 25.55894 | -0.01365125
3405 | 2021/06/09 22:26:15 | 44317.8689 | 3060 | 1 | 21 | 1 | 0 | 0 | 0 | 4.089253 | 0 | 2.744731 | 3.008242 | 18.60402 | 11.09077 |  | 3.311342e-05 |  | 0 | [9 empty] | 25.8047 | 0.07691026 | 25 | 0 | 25.59799 | 0.02564192
3406 | 2021/06/09 22:27:15 | 44377.8696 | 3120.0007 | 1 | 21 | 1 | 0 | 0 | 0 | 4.089388 | 0 | 2.744731 | 3.008242 | 18.60402 | 11.09077 |  | 1.485548e-05 | [11 empty] | 25.69229 | -0.01961291 | 25 | 0 | 25.38565 | -0.08875549
3407 | 2021/06/09 22:28:15 | 44437.8695 | 3180.0006 | 1 | 21 | 1 | 0 | 0 | 0 | 4.089467 | 0 | 2.744731 | 3.008242 | 18.60402 | 11.09077 |  | -2.212701e-06 |  | 0 | [9 empty] | 25.81667 | 0.05842328 | 25 | 0 | 25.58144 | -0.008467436
3408 | 2021/06/09 22:29:15 | 44497.8693 | 3240.0004 | 1 | 21 | 1 | 0 | 0 | 0 | 4.089174 | 0 | 2.744731 | 3.008242 | 18.60402 | 11.09077 |  | -1.011445e-05 | [11 empty] | 25.66695 | 0.04082382 | 25 | 0 | 25.67415 | 0.07873535
3409 | 2021/06/09 22:30:15 | 44557.8692 | 3300.0003 | 1 | 21 | 1 | 0 | 0 | 0 | 4.089124 | 0 | 2.744731 | 3.008242 | 18.60402 | 11.09077 |  | 8.771708e-06 |  | 0 | [9 empty] | 25.78625 | 0.09614944 | 25 | 0 | 25.78632 | 0.09175062
3410 | 2021/06/09 22:31:15 | 44617.8699 | 3360.001 | 1 | 21 | 1 | 0 | 0 | 0 | 4.089313 | 0 | 2.744731 | 3.008242 | 18.60402 | 11.09077 |  | 4.978826e-06 | [11 empty] | 25.28506 | -0.05505323 | 25 | 0 | 25.17093 | 0.009564161
3411 | 2021/06/09 22:32:15 | 44677.8689 | 3420 | 1 | 21 | 1 | 0 | 0 | 0 | 4.089628 | 0 | 2.744731 | 3.008242 | 18.60402 | 11.09077 |  | -3.160976e-07 |  | 0 | [9 empty] | 25.31447 | -0.01434326 | 25 | 0 | 25.69845 | 0.06365597
3412 | 2021/06/09 22:33:15 | 44737.8695 | 3480.0006 | 1 | 21 | 1 | 0 | 0 | 0 | 4.08947 | 0 | 2.744731 | 3.008242 | 18.60402 | 11.09077 |  | 9.798944e-06 | [11 empty] | 25.83321 | 0.05471349 | 25 | 0 | 25.68356 | 0.1216179
3413 | 2021/06/09 22:34:15 | 44797.8693 | 3540.0004 | 1 | 21 | 1 | 0 | 0 | 0 | 4.089283 | 0 | 2.744731 | 3.008242 | 18.60402 | 11.09077 |  | 2.212701e-06 |  | 0 | [9 empty] | 25.81667 | 0.1179248 | 25 | 0 | 25.51012 | 0.1113093
3414 | 2021/06/09 22:35:15 | 44857.8692 | 3600.0003 | 1 | 21 | 1 | 0 | 0 | 0 | 4.089217 | 0 | 2.744731 | 3.008242 | 18.60402 | 11.09077 |  | 7.823545e-06 | [11 empty] | 25.51967 | 0.04753053 | 25 | 0 | 25.1701 | -0.03943264
3415 | 2021/06/09 22:35:15 | 44857.8708 | 3600.0019 | 1 | 21 | 1 | 0 | 0 | 0 | 4.089211 | 0 | 2.744731 | 3.008242 | 18.60402 | 11.09077 |  | 7.823545e-06 | 0.02333702 | 0 | 0 | [8 empty] | 25.51967 | 0.04753053 | 25 | 0 | 25.1701 | -0.03943264
3416 | 2021/06/09 22:35:15 | 44857.8773 | 0.0015 | 1 | 22 | 1 | 0 | 0 | 0 | 4.089207 | 0 | 2.744731 | 3.008242 | 18.60402 | 11.09077 |  | 7.823545e-06 | 0.02333702 | 0 | 0 | [8 empty] | 25.51968 | 0.04753237 | 25 | 0 | 25.17022 | -0.03940343
3417 | 2021/06/09 22:35:15 | 44857.8853 | 0.0018 | 1 | 23 | 2 | 0 | 0 | 0 | 4.089401 | 0 | 2.744731 | 3.008242 | 18.60402 | 11.09077 |  | 7.823545e-06 | 0.02333702 | 0 | 0 | [8 empty] | 25.51968 | 0.04753462 | 25 | 0 | 25.17037 | -0.03936749
3418 | 2021/06/09 22:40:28 | 45170.5896 | 10.0002 | 1 | 14 | 2 | 0 | 0 | 0 | 4.089492 | 0 | 2.744731 | 3.008242 | 18.60402 | 11.09077 |  | -3.60897e-05 | [11 empty] | 25.81498 | 0.1358193 | 25 | 0 | 25.51555 | 0.1269799
3419 | 2021/06/09 22:40:38 | 45180.5896 | 20.0002 | 1 | 14 | 2 | 0 | 0 | 0 | 4.089172 | 0 | 2.744731 | 3.008242 | 18.60402 | 11.09077 |  | -1.114327e-05 | [11 empty] | 25.75583 | 0.1033062 | 25 | 0 | 25.6846 | 0.1546156
3420 | 2021/06/09 22:40:48 | 45190.5899 | 30.0005 | 1 | 14 | 2 | 0 | 0 | 0 | 4.089573 | 0 | 2.744731 | 3.008242 | 18.60402 | 11.09077 | [13 empty] | 25.38687 | 0.04652083 | 25 | 0 | 25.2799 | 0.1156533
3421 | 2021/06/09 22:40:58 | 45200.5899 | 40.0005 | 1 | 14 | 2 | 0 | 0 | 0 | 4.089358 | 0 | 2.744731 | 3.008242 | 18.60402 | 11.09077 |  | -2.046732e-05 | [11 empty] | 25.7242 | 0.09295702 | 25 | 0 | 25.41045 | 0.06178856
3422 | 2021/06/09 22:41:08 | 45210.59 | 50.0006 | 1 | 14 | 2 | 0 | 0 | 0 | 4.089462 | 0 | 2.744731 | 3.008242 | 18.60402 | 11.09077 |  | 1.430342e-05 | [11 empty] | 25.60021 | 0.01998484 | 25 | 0 | 25.57888 | 0.1158661
3423 | 2021/06/09 22:41:18 | 45220.5901 | 60.0007 | 1 | 14 | 2 | 0 | 0 | 0 | 4.089385 | 0 | 2.744731 | 3.008242 | 18.60402 | 11.09077 |  | 1.256394e-05 | [11 empty] | 25.52954 | -0.1236117 | 25 | 0 | 25.18712 | -0.1058125
3424 | 2021/06/09 22:41:28 | 45230.5895 | 70.0001 | 1 | 14 | 2 | 0 | 0 | 0 | 4.089501 | 0 | 2.744731 | 3.008242 | 18.60402 | 11.09077 |  | -1.651692e-05 | [11 empty] | 25.78687 | 0.03198206 | 25 | 0 | 25.70138 | 0.1189297
3425 | 2021/06/09 22:41:38 | 45240.5895 | 80.0001 | 1 | 14 | 2 | 0 | 0 | 0 | 4.089414 | 0 | 2.744731 | 3.008242 | 18.60402 | 11.09077 |  | -8.929756e-06 | [11 empty] | 25.48654 | -0.05754769 | 25 | 0 | 25.45094 | 0.04945278
3426 | 2021/06/09 22:41:48 | 45250.5896 | 90.0002 | 1 | 14 | 2 | 0 | 0 | 0 | 4.089478 | 0 | 2.744731 | 3.008242 | 18.60402 | 11.09077 | [13 empty] | 25.46868 | 0.02896309 | 25 | 0 | 25.3974 | 0.1047564
3427 | 2021/06/09 22:41:58 | 45260.5906 | 100.0012 | 1 | 14 | 2 | 0 | 0 | 0 | 4.089615 | 0 | 2.744731 | 3.008242 | 18.60402 | 11.09077 |  | -4.583453e-06 | [11 empty] | 25.41499 | -0.05749047 | 25 | 0 | 25.1867 | -0.1154798
3428 | 2021/06/09 22:42:08 | 45270.5908 | 110.0014 | 1 | 14 | 2 | 0 | 0 | 0 | 4.089333 | 0 | 2.744731 | 3.008242 | 18.60402 | 11.09077 |  | 3.311122e-05 | [11 empty] | 25.50963 | -0.08441031 | 25 | 0 | 25.16719 | -0.1647079
3429 | 2021/06/09 22:42:18 | 45280.5899 | 120.0005 | 1 | 14 | 2 | 0 | 0 | 0 | 4.089339 | 0 | 2.744731 | 3.008242 | 18.60402 | 11.09077 |  | -3.192321e-05 | [11 empty] | 25.83362 | 0.0397253 | 25 | 0 | 25.60553 | -0.05392492
3430 | 2021/06/09 22:42:28 | 45290.5901 | 130.0007 | 1 | 14 | 2 | 0 | 0 | 0 | 4.08943 | 0 | 2.744731 | 3.008242 | 18.60402 | 11.09077 |  | -2.370712e-07 |  | 0 | 0 | [8 empty] | 25.50648 | -0.103485 | 25 | 0 | 25.52081 | -0.02104461
3431 | 2021/06/09 22:42:38 | 45300.5894 | 140 | 1 | 14 | 2 | 0 | 0 | 0 | 4.089651 | 0 | 2.744731 | 3.008242 | 18.60402 | 11.09077 |  | 1.359231e-05 | [11 empty] | 25.30776 | -0.1760554 | 25 | 0 | 25.03658 | -0.1716989
3432 | 2021/06/09 22:42:48 | 45310.5894 | 150 | 1 | 14 | 2 | 0 | 0 | 0 | 4.089469 | 0 | 2.744731 | 3.008242 | 18.60402 | 11.09077 | [13 empty] | 25.78646 | -0.06687462 | 25 | 0 | 25.46562 | -0.124867
3433 | 2021/06/09 22:42:58 | 45320.5896 | 160.0002 | 1 | 14 | 2 | 0 | 0 | 0 | 4.089625 | 0 | 2.744731 | 3.008242 | 18.60402 | 11.09077 |  | 1.485769e-05 | [11 empty] | 25.7984 | 0.01147389 | 25 | 0 | 25.69152 | 0.1006371
3434 | 2021/06/09 22:43:08 | 45330.5896 | 170.0002 | 1 | 14 | 2 | 0 | 0 | 0 | 4.089483 | 0 | 2.744731 | 3.008242 | 18.60402 | 11.09077 |  | 3.477016e-06 | [11 empty] | 25.36065 | -0.1362127 | 25 | 0 | 25.08236 | -0.1318347
3435 | 2021/06/09 22:43:18 | 45340.5899 | 180.0005 | 1 | 14 | 2 | 0 | 0 | 0 | 4.089551 | 0 | 2.744731 | 3.008242 | 18.60402 | 11.09077 |  | -2.070336e-05 | [11 empty] | 25.9003 | 0.04497051 | 25 | 0 | 25.67938 | -0.03082991
3436 | 2021/06/09 22:43:28 | 45350.59 | 190.0006 | 1 | 14 | 2 | 0 | 0 | 0 | 4.089481 | 0 | 2.744731 | 3.008242 | 18.60402 | 11.09077 |  | 2.05477e-06 | [11 empty] | 25.44876 | -0.08396626 | 25 | 0 | 25.66761 | 0.1607114
3437 | 2021/06/09 22:43:38 | 45360.5901 | 200.0007 | 1 | 14 | 2 | 0 | 0 | 0 | 4.089519 | 0 | 2.744731 | 3.008242 | 18.60402 | 11.09077 |  | 3.753628e-05 | [11 empty] | 25.7984 | 0.1277584 | 25 | 0 | 25.34852 | -0.1328641
3438 | 2021/06/09 22:43:48 | 45370.5904 | 210.001 | 1 | 14 | 2 | 0 | 0 | 0 | 4.089517 | 0 | 2.744731 | 3.008242 | 18.60402 | 11.09077 | [13 empty] | 25.42926 | -0.09495676 | 25 | 0 | 25.45052 | -0.02812266
3439 | 2021/06/09 22:43:58 | 45380.5895 | 220.0001 | 1 | 14 | 2 | 0 | 0 | 0 | 4.089425 | 0 | 2.744731 | 3.008242 | 18.60402 | 11.09077 |  | -2.117854e-05 | [11 empty] | 25.79947 | 0.04974365 | 25 | 0 | 25.29081 | -0.1272559
3440 | 2021/06/09 22:44:08 | 45390.5896 | 230.0002 | 1 | 14 | 2 | 0 | 0 | 0 | 4.089396 | 0 | 2.744731 | 3.008242 | 18.60402 | 11.09077 |  | -1.548852e-05 | [11 empty] | 25.56354 | -0.1001239 | 25 | 0 | 25.38001 | 0.1601022
3441 | 2021/06/09 22:44:18 | 45400.5897 | 240.0003 | 1 | 14 | 2 | 0 | 0 | 0 | 4.089355 | 0 | 2.744731 | 3.008242 | 18.60402 | 11.09077 |  | -7.03323e-06 | [11 empty] | 25.88394 | 0.1316661 | 25 | 0 | 25.58456 | 0.1317471
3442 | 2021/06/09 22:44:28 | 45410.5897 | 250.0003 | 1 | 14 | 2 | 0 | 0 | 0 | 4.089667 | 0 | 2.744731 | 3.008242 | 18.60402 | 11.09077 |  | 1.738393e-05 |  | 0 | 0 | [8 empty] | 25.3533 | -0.1094055 | 25 | 0 | 25.23919 | -0.02917707
3443 | 2021/06/09 22:44:38 | 45420.5898 | 260.0004 | 1 | 14 | 2 | 0 | 0 | 0 | 4.089264 | 0 | 2.744731 | 3.008242 | 18.60402 | 11.09077 |  | 1.367145e-05 | [11 empty] | 25.69505 | 0.135693 | 25 | 0 | 25.59528 | 0.1000881
3444 | 2021/06/09 22:44:48 | 45430.5901 | 270.0007 | 1 | 14 | 2 | 0 | 0 | 0 | 4.089508 | 0 | 2.744731 | 3.008242 | 18.60402 | 11.09077 | [13 empty] | 25.71329 | 0.09885788 | 25 | 0 | 25.36386 | 0.03647029
3445 | 2021/06/09 22:44:58 | 45440.5903 | 280.0009 | 1 | 14 | 2 | 0 | 0 | 0 | 4.089356 | 0 | 2.744731 | 3.008242 | 18.60402 | 11.09077 |  | -3.951449e-06 | [11 empty] | 25.72357 | 0.1042354 | 25 | 0 | 25.69512 | 0.1711494
3446 | 2021/06/09 22:45:08 | 45450.5894 | 290 | 1 | 14 | 2 | 0 | 0 | 0 | 4.089697 | 0 | 2.744731 | 3.008242 | 18.60402 | 11.09077 |  | -3.160714e-05 | [11 empty] | 25.58369 | -0.1203418 | 25 | 0 | 25.24131 | -0.1225948
3447 | 2021/06/09 22:45:18 | 45460.5905 | 300.0011 | 1 | 14 | 2 | 0 | 0 | 0 | 4.0895 | 0 | 2.744731 | 3.008242 | 18.60402 | 11.09077 |  | 5.768829e-05 | [11 empty] | 25.74264 | -0.0271219 | 25 | 0 | 25.69993 | 0.06201208
3448 | 2021/06/09 22:45:18 | 45460.5918 | 300.0024 | 1 | 14 | 2 | 0 | 0 | 0 | 4.0895 | 0 | 2.744731 | 3.008242 | 18.60402 | 11.09077 |  | 5.768829e-05 | 0.02333702 | 0 | 0 | [8 empty] | 25.74264 | -0.0271219 | 25 | 0 | 25.69993 | 0.06201208
3449 | 2021/06/09 22:45:18 | 45460.7305 | 0.1011 | 1 | 15 | 2 | 0 | 0 | -9.085297 | 3.895451 | -35.39133 | 2.744731 | 3.008474 | 18.60402 | 11.09167 |  | -0.03972636 |  | 0.001119445 | 893.2997 | [8 empty] | 25.45842 | -0.0271219 | 25 | 0 | 25.31579 | 0.06201208
3450 | 2021/06/09 22:45:18 | 45460.8306 | 0.2012 | 1 | 15 | 2 | 0 | 0 | -9.088524 | 3.880857 | -35.27126 | 2.744731 | 3.008726 | 18.60402 | 11.09266 | [13 empty] | 25.45842 | -0.0271219 | 25 | 0 | 25.31579 | 0.06201208
3451 | 2021/06/09 22:45:18 | 45460.9299 | 0.3005 | 1 | 15 | 2 | 0 | 0 | -9.089134 | 3.876845 | -35.23716 | 2.744731 | 3.008976 | 18.60402 | 11.09363 | [13 empty] | 25.45842 | -0.0271219 | 25 | 0 | 25.31579 | 0.06201208
3452 | 2021/06/09 22:45:18 | 45461.0296 | 0.4002 | 1 | 15 | 2 | 0 | 0 | -9.08976 | 3.874174 | -35.21531 | 2.744731 | 3.009227 | 18.60402 | 11.0946 | [13 empty] | 25.45842 | -0.0271219 | 25 | 0 | 25.31579 | 0.06201208
3453 | 2021/06/09 22:45:18 | 45461.1298 | 0.5004 | 1 | 15 | 2 | 0 | 0 | -9.090042 | 3.871813 | -35.19494 | 2.744731 | 3.009481 | 18.60402 | 11.09558 | [13 empty] | 25.45842 | -0.0271219 | 25 | 0 | 25.31579 | 0.06201208
3454 | 2021/06/09 22:45:19 | 45461.2295 | 0.6001 | 1 | 15 | 2 | 0 | 0 | -9.090294 | 3.869605 | -35.17585 | 2.744731 | 3.009732 | 18.60402 | 11.09655 |  | -0.02636687 |  | 0.1095468 | 11.3057 | [8 empty] | 25.45842 | -0.0271219 | 25 | 0 | 25.31579 | 0.06201208
3455 | 2021/06/09 22:45:19 | 45461.3306 | 0.7012 | 1 | 15 | 2 | 0 | 0 | -9.090599 | 3.867748 | -35.16015 | 2.744731 | 3.009988 | 18.60402 | 11.09754 | [13 empty] | 25.45842 | -0.0271219 | 25 | 0 | 25.31579 | 0.06201208
3456 | 2021/06/09 22:45:19 | 45461.4298 | 0.8004 | 1 | 15 | 2 | 0 | 0 | -9.091362 | 3.865901 | -35.14631 | 2.744731 | 3.010239 | 18.60402 | 11.09851 | [13 empty] | 25.64704 | -0.02987564 | 25 | 0 | 25.29043 | -0.1279706
3457 | 2021/06/09 22:45:19 | 45461.5297 | 0.9003 | 1 | 15 | 2 | 0 | 0 | -9.091019 | 3.864525 | -35.13247 | 2.744731 | 3.01049 | 18.60402 | 11.09948 | [13 empty] | 25.64704 | -0.02987564 | 25 | 0 | 25.29043 | -0.1279706
3458 | 2021/06/09 22:45:19 | 45461.6297 | 1.0003 | 1 | 15 | 2 | 0 | 0 | -9.089722 | 3.862751 | -35.11133 | 2.744731 | 3.010741 | 18.60402 | 11.10046 | [13 empty] | 25.64704 | -0.02987564 | 25 | 0 | 25.29043 | -0.1279706
3459 | 2021/06/09 22:45:19 | 45461.7297 | 1.1003 | 1 | 15 | 2 | 0 | 0 | -9.088364 | 3.861495 | -35.09467 | 2.744731 | 3.010995 | 18.60402 | 11.10143 | [13 empty] | 25.64704 | -0.02987564 | 25 | 0 | 25.29043 | -0.1279706
3460 | 2021/06/09 22:45:19 | 45461.8296 | 1.2002 | 1 | 15 | 2 | 0 | 0 | -9.087151 | 3.860263 | -35.07879 | 2.744731 | 3.011246 | 18.60402 | 11.1024 | [13 empty] | 25.64704 | -0.02987564 | 25 | 0 | 25.29043 | -0.1279706
3461 | 2021/06/09 22:45:19 | 45461.9305 | 1.3011 | 1 | 15 | 2 | 0 | 0 | -9.085838 | 3.858685 | -35.05939 | 2.744731 | 3.011501 | 18.60402 | 11.10339 | [13 empty] | 25.64704 | -0.02987564 | 25 | 0 | 25.29043 | -0.1279706
3462 | 2021/06/09 22:45:19 | 45462.0297 | 1.4003 | 1 | 15 | 2 | 0 | 0 | -9.084404 | 3.857584 | -35.04385 | 2.744731 | 3.01175 | 18.60402 | 11.10435 | [13 empty] | 25.64704 | -0.02987564 | 25 | 0 | 25.29043 | -0.1279706
3463 | 2021/06/09 22:45:19 | 45462.1305 | 1.5011 | 1 | 15 | 2 | 0 | 0 | -9.083015 | 3.856334 | -35.02714 | 2.744731 | 3.012005 | 18.60402 | 11.10533 | [13 empty] | 25.87473 | 0.07115126 | 25 | 0 | 25.75361 | 0.1447439
3464 | 2021/06/09 22:45:20 | 45462.2297 | 1.6003 | 1 | 15 | 2 | 0 | 0 | -9.081909 | 3.855128 | -35.01192 | 2.744731 | 3.012255 | 18.60402 | 11.10629 |  | -0.01193606 |  | 0.2040132 | 6.700462 | [8 empty] | 25.87473 | 0.07115126 | 25 | 0 | 25.75361 | 0.1447439
3465 | 2021/06/09 22:45:20 | 45462.3307 | 1.7013 | 1 | 15 | 2 | 0 | 0 | -9.081932 | 3.854017 | -35.00192 | 2.744731 | 3.012509 | 18.60402 | 11.10727 | [13 empty] | 25.87473 | 0.07115126 | 25 | 0 | 25.75361 | 0.1447439
3466 | 2021/06/09 22:45:20 | 45462.4298 | 1.8004 | 1 | 15 | 2 | 0 | 0 | -9.082115 | 3.852744 | -34.99106 | 2.744731 | 3.012759 | 18.60402 | 11.10824 | [13 empty] | 25.87473 | 0.07115126 | 25 | 0 | 25.75361 | 0.1447439
3467 | 2021/06/09 22:45:20 | 45462.5297 | 1.9003 | 1 | 15 | 2 | 0 | 0 | -9.081963 | 3.851943 | -34.9832 | 2.744731 | 3.013011 | 18.60402 | 11.10921 | [13 empty] | 25.87473 | 0.07115126 | 25 | 0 | 25.75361 | 0.1447439
3468 | 2021/06/09 22:45:20 | 45462.6295 | 2.0001 | 1 | 15 | 2 | 0 | 0 | -9.081924 | 3.85085 | -34.97313 | 2.744731 | 3.013261 | 18.60402 | 11.11017 | [13 empty] | 25.87473 | 0.07115126 | 25 | 0 | 25.75361 | 0.1447439
3469 | 2021/06/09 22:45:20 | 45462.7297 | 2.1003 | 1 | 15 | 2 | 0 | 0 | -9.081833 | 3.849906 | -34.9642 | 2.744731 | 3.013515 | 18.60402 | 11.11115 | [13 empty] | 25.87473 | 0.07115126 | 25 | 0 | 25.75361 | 0.1447439
3470 | 2021/06/09 22:45:20 | 45462.8296 | 2.2002 | 1 | 15 | 2 | 0 | 0 | -9.08181 | 3.848963 | -34.95555 | 2.744731 | 3.013765 | 18.60402 | 11.11211 | [13 empty] | 25.45568 | 0.07115126 | 25 | 0 | 25.35587 | 0.1447439
3471 | 2021/06/09 22:45:20 | 45462.9297 | 2.3003 | 1 | 15 | 2 | 0 | 0 | -9.081772 | 3.847692 | -34.94386 | 2.744731 | 3.014019 | 18.60402 | 11.11309 | [13 empty] | 25.45568 | 0.07115126 | 25 | 0 | 25.35587 | 0.1447439
3472 | 2021/06/09 22:45:20 | 45463.0297 | 2.4003 | 1 | 15 | 2 | 0 | 0 | -9.081886 | 3.847009 | -34.9381 | 2.744731 | 3.01427 | 18.60402 | 11.11406 | [13 empty] | 25.45568 | 0.07115126 | 25 | 0 | 25.35587 | 0.1447439
3473 | 2021/06/09 22:45:20 | 45463.1295 | 2.5001 | 1 | 15 | 2 | 0 | 0 | -9.081795 | 3.845968 | -34.92829 | 2.744731 | 3.01452 | 18.60402 | 11.11502 | [13 empty] | 25.45568 | 0.07115126 | 25 | 0 | 25.35587 | 0.1447439
3474 | 2021/06/09 22:45:21 | 45463.2297 | 2.6003 | 1 | 15 | 2 | 0 | 0 | -9.081894 | 3.845327 | -34.92285 | 2.744731 | 3.014772 | 18.60402 | 11.11599 |  | -0.00998481 |  | 0.2796416 | 4.602037 | [8 empty] | 25.45568 | 0.07115126 | 25 | 0 | 25.35587 | 0.1447439
3475 | 2021/06/09 22:45:21 | 45463.3298 | 2.7004 | 1 | 15 | 2 | 0 | 0 | -9.081894 | 3.844433 | -34.91473 | 2.744731 | 3.015026 | 18.60402 | 11.11696 | [13 empty] | 25.45568 | 0.07115126 | 25 | 0 | 25.35587 | 0.1447439
3476 | 2021/06/09 22:45:21 | 45463.4306 | 2.8012 | 1 | 15 | 2 | 0 | 0 | -9.081963 | 3.84339 | -34.90553 | 2.744731 | 3.01528 | 18.60402 | 11.11794 | [13 empty] | 25.45568 | 0.07115126 | 25 | 0 | 25.35587 | 0.1447439
3477 | 2021/06/09 22:45:21 | 45463.5299 | 2.9005 | 1 | 15 | 2 | 0 | 0 | -9.081924 | 3.842877 | -34.90072 | 2.744731 | 3.01553 | 18.60402 | 11.1189 | [13 empty] | 25.56922 | -0.09547114 | 25 | 0 | 25.35587 | 0.1447439
3478 | 2021/06/09 22:45:21 | 45463.6298 | 3.0004 | 1 | 15 | 2 | 0 | 0 | -9.081909 | 3.841777 | -34.89067 | 2.744731 | 3.015782 | 18.60402 | 11.11987 | [13 empty] | 25.56922 | -0.09547114 | 25 | 0 | 25.19827 | -0.1735419
3479 | 2021/06/09 22:45:21 | 45463.7298 | 3.1004 | 1 | 15 | 2 | 0 | 0 | -9.081909 | 3.841224 | -34.88565 | 2.744731 | 3.016034 | 18.60402 | 11.12084 | [13 empty] | 25.56922 | -0.09547114 | 25 | 0 | 25.19827 | -0.1735419
3480 | 2021/06/09 22:45:21 | 45463.8307 | 3.2013 | 1 | 15 | 2 | 0 | 0 | -9.081932 | 3.84045 | -34.87871 | 2.744731 | 3.016289 | 18.60402 | 11.12181 | [13 empty] | 25.56922 | -0.09547114 | 25 | 0 | 25.19827 | -0.1735419
3481 | 2021/06/09 22:45:21 | 45463.9298 | 3.3004 | 1 | 15 | 2 | 0 | 0 | -9.081947 | 3.839457 | -34.86974 | 2.744731 | 3.016539 | 18.60402 | 11.12278 | [13 empty] | 25.56922 | -0.09547114 | 25 | 0 | 25.19827 | -0.1735419
3482 | 2021/06/09 22:45:21 | 45464.0307 | 3.4013 | 1 | 15 | 2 | 0 | 0 | -9.081985 | 3.839036 | -34.86607 | 2.744731 | 3.016793 | 18.60402 | 11.12375 | [13 empty] | 25.56922 | -0.09547114 | 25 | 0 | 25.19827 | -0.1735419
3483 | 2021/06/09 22:45:21 | 45464.1297 | 3.5003 | 1 | 15 | 2 | 0 | 0 | -9.08197 | 3.838163 | -34.85808 | 2.744731 | 3.01704 | 18.60402 | 11.1247 | [13 empty] | 25.56922 | -0.09547114 | 25 | 0 | 25.19827 | -0.1735419
3484 | 2021/06/09 22:45:22 | 45464.2297 | 3.6003 | 1 | 15 | 2 | 0 | 0 | -9.081947 | 3.837714 | -34.85392 | 2.744731 | 3.017292 | 18.60402 | 11.12567 |  | -0.007153167 |  | 0.2976711 | 3.499126 | [8 empty] | 25.9443 | 0.1172143 | 25 | 0 | 25.19827 | -0.1735419
3485 | 2021/06/09 22:45:22 | 45464.3299 | 3.7005 | 1 | 15 | 2 | 0 | 0 | -9.081947 | 3.83687 | -34.84625 | 2.744731 | 3.017546 | 18.60402 | 11.12664 | [13 empty] | 25.9443 | 0.1172143 | 25 | 0 | 25.68062 | 0.1507324
3486 | 2021/06/09 22:45:22 | 45464.4298 | 3.8004 | 1 | 15 | 2 | 0 | 0 | -9.081779 | 3.836044 | -34.8381 | 2.744731 | 3.017797 | 18.60402 | 11.1276 | [13 empty] | 25.9443 | 0.1172143 | 25 | 0 | 25.68062 | 0.1507324
3487 | 2021/06/09 22:45:22 | 45464.5298 | 3.9004 | 1 | 15 | 2 | 0 | 0 | -9.081734 | 3.835745 | -34.83522 | 2.744731 | 3.018049 | 18.60402 | 11.12857 | [13 empty] | 25.9443 | 0.1172143 | 25 | 0 | 25.68062 | 0.1507324
3488 | 2021/06/09 22:45:22 | 45464.6298 | 4.0004 | 1 | 15 | 2 | 0 | 0 | -9.081818 | 3.834655 | -34.82564 | 2.744731 | 3.018301 | 18.60402 | 11.12954 | [13 empty] | 25.9443 | 0.1172143 | 25 | 0 | 25.68062 | 0.1507324
3489 | 2021/06/09 22:45:22 | 45464.7298 | 4.1004 | 1 | 15 | 2 | 0 | 0 | -9.081871 | 3.834281 | -34.82245 | 2.744731 | 3.018554 | 18.60402 | 11.13051 | [13 empty] | 25.9443 | 0.1172143 | 25 | 0 | 25.68062 | 0.1507324
3490 | 2021/06/09 22:45:22 | 45464.8298 | 4.2004 | 1 | 15 | 2 | 0 | 0 | -9.081833 | 3.833607 | -34.81618 | 2.744731 | 3.018806 | 18.60402 | 11.13147 | [13 empty] | 25.9443 | 0.1172143 | 25 | 0 | 25.68062 | 0.1507324
3491 | 2021/06/09 22:45:22 | 45464.9307 | 4.3013 | 1 | 15 | 2 | 0 | 0 | -9.081871 | 3.832963 | -34.81048 | 2.744731 | 3.01906 | 18.60402 | 11.13245 | [13 empty] | 25.59352 | 0.1172143 | 25 | 0 | 25.68062 | 0.1507324
3492 | 2021/06/09 22:45:22 | 45465.0298 | 4.4004 | 1 | 15 | 2 | 0 | 0 | -9.081833 | 3.832484 | -34.80598 | 2.744731 | 3.01931 | 18.60402 | 11.1334 | [13 empty] | 25.59352 | 0.1172143 | 25 | 0 | 25.51514 | 0.1507324
3493 | 2021/06/09 22:45:22 | 45465.1299 | 4.5005 | 1 | 15 | 2 | 0 | 0 | -9.081871 | 3.831564 | -34.79777 | 2.744731 | 3.019562 | 18.60402 | 11.13437 | [13 empty] | 25.59352 | 0.1172143 | 25 | 0 | 25.51514 | 0.1507324
3494 | 2021/06/09 22:45:23 | 45465.2307 | 4.6013 | 1 | 15 | 2 | 0 | 0 | -9.082039 | 3.831211 | -34.79521 | 2.744731 | 3.019815 | 18.60402 | 11.13534 |  | -0.005642089 |  | 0.3768487 | [9 empty] | 25.59352 | 0.1172143 | 25 | 0 | 25.51514 | 0.1507324
3495 | 2021/06/09 22:45:23 | 45465.3299 | 4.7005 | 1 | 15 | 2 | 0 | 0 | -9.082062 | 3.830337 | -34.78736 | 2.744731 | 3.020066 | 18.60402 | 11.1363 | [13 empty] | 25.59352 | 0.1172143 | 25 | 0 | 25.51514 | 0.1507324
3496 | 2021/06/09 22:45:23 | 45465.4297 | 4.8003 | 1 | 15 | 2 | 0 | 0 | -9.081909 | 3.830012 | -34.78382 | 2.744731 | 3.020315 | 18.60402 | 11.13726 | [13 empty] | 25.59352 | 0.1172143 | 25 | 0 | 25.51514 | 0.1507324
3497 | 2021/06/09 22:45:23 | 45465.5299 | 4.9005 | 1 | 15 | 2 | 0 | 0 | -9.081833 | 3.829622 | -34.77999 | 2.744731 | 3.02057 | 18.60402 | 11.13823 | [13 empty] | 25.59352 | 0.1172143 | 25 | 0 | 25.51514 | 0.1507324
3498 | 2021/06/09 22:45:23 | 45465.6298 | 5.0004 | 1 | 15 | 2 | 0 | 0 | -9.081886 | 3.828814 | -34.77285 | 2.744731 | 3.020821 | 18.60402 | 11.13919 | [13 empty] | 25.59352 | 0.1172143 | 25 | 0 | 25.51514 | 0.1507324
3499 | 2021/06/09 22:45:23 | 45465.7297 | 5.1003 | 1 | 15 | 2 | 0 | 0 | -9.081894 | 3.828456 | -34.76963 | 2.744731 | 3.021071 | 18.60402 | 11.14015 | [13 empty] | 25.57424 | -0.1156443 | 25 | 0 | 25.23899 | -0.1380098
3500 | 2021/06/09 22:45:23 | 45465.8299 | 5.2005 | 1 | 15 | 2 | 0 | 0 | -9.081894 | 3.827824 | -34.76389 | 2.744731 | 3.021326 | 18.60402 | 11.14113 | [13 empty] | 25.57424 | -0.1156443 | 25 | 0 | 25.23899 | -0.1380098
3501 | 2021/06/09 22:45:23 | 45465.9305 | 5.3011 | 1 | 15 | 2 | 0 | 0 | -9.081703 | 3.827287 | -34.75828 | 2.744731 | 3.02158 | 18.60402 | 11.1421 | [13 empty] | 25.57424 | -0.1156443 | 25 | 0 | 25.23899 | -0.1380098
3502 | 2021/06/09 22:45:23 | 45466.0298 | 5.4004 | 1 | 15 | 2 | 0 | 0 | -9.081581 | 3.826882 | -34.75414 | 2.744731 | 3.021831 | 18.60402 | 11.14306 | [13 empty] | 25.57424 | -0.1156443 | 25 | 0 | 25.23899 | -0.1380098
3503 | 2021/06/09 22:45:23 | 45466.1305 | 5.5011 | 1 | 15 | 2 | 0 | 0 | -9.081551 | 3.826195 | -34.74779 | 2.744731 | 3.022084 | 18.60402 | 11.14403 | [13 empty] | 25.57424 | -0.1156443 | 25 | 0 | 25.23899 | -0.1380098
3504 | 2021/06/09 22:45:24 | 45466.2298 | 5.6004 | 1 | 15 | 2 | 0 | 0 | -9.081718 | 3.825842 | -34.74522 | 2.744731 | 3.022335 | 18.60402 | 11.14499 |  | -0.004839287 |  | 0.3799697 | 2.63802 | [8 empty] | 25.57424 | -0.1156443 | 25 | 0 | 25.23899 | -0.1380098
3505 | 2021/06/09 22:45:24 | 45466.33 | 5.7006 | 1 | 15 | 2 | 0 | 0 | -9.081619 | 3.825164 | -34.73868 | 2.744731 | 3.022587 | 18.60402 | 11.14595 | [13 empty] | 25.57424 | -0.1156443 | 25 | 0 | 25.23899 | -0.1380098
3506 | 2021/06/09 22:45:24 | 45466.4298 | 5.8004 | 1 | 15 | 2 | 0 | 0 | -9.081528 | 3.824848 | -34.73546 | 2.744731 | 3.022839 | 18.60402 | 11.14691 | [13 empty] | 25.91144 | 0.1053733 | 25 | 0 | 25.58355 | 0.1076758
3507 | 2021/06/09 22:45:24 | 45466.5299 | 5.9005 | 1 | 15 | 2 | 0 | 0 | -9.081589 | 3.824441 | -34.732 | 2.744731 | 3.02309 | 18.60402 | 11.14787 | [13 empty] | 25.91144 | 0.1053733 | 25 | 0 | 25.58355 | 0.1076758
3508 | 2021/06/09 22:45:24 | 45466.6307 | 6.0013 | 1 | 15 | 2 | 0 | 0 | -9.081741 | 3.823773 | -34.72652 | 2.744731 | 3.023344 | 18.60402 | 11.14885 | [13 empty] | 25.91144 | 0.1053733 | 25 | 0 | 25.58355 | 0.1076758
3509 | 2021/06/09 22:45:24 | 45466.7297 | 6.1003 | 1 | 15 | 2 | 0 | 0 | -9.081833 | 3.823516 | -34.72453 | 2.744731 | 3.023593 | 18.60402 | 11.1498 | [13 empty] | 25.91144 | 0.1053733 | 25 | 0 | 25.58355 | 0.1076758
3510 | 2021/06/09 22:45:24 | 45466.8306 | 6.2012 | 1 | 15 | 2 | 0 | 0 | -9.081741 | 3.822925 | -34.71881 | 2.744731 | 3.023848 | 18.60402 | 11.15077 | [13 empty] | 25.91144 | 0.1053733 | 25 | 0 | 25.58355 | 0.1076758
3511 | 2021/06/09 22:45:24 | 45466.9299 | 6.3005 | 1 | 15 | 2 | 0 | 0 | -9.081734 | 3.822528 | -34.71518 | 2.744731 | 3.024098 | 18.60402 | 11.15173 | [13 empty] | 25.91144 | 0.1053733 | 25 | 0 | 25.58355 | 0.1076758
3512 | 2021/06/09 22:45:24 | 45467.0298 | 6.4004 | 1 | 15 | 2 | 0 | 0 | -9.081795 | 3.821972 | -34.71037 | 2.744731 | 3.024349 | 18.60402 | 11.15269 | [13 empty] | 25.91144 | 0.1053733 | 25 | 0 | 25.58355 | 0.1076758
3513 | 2021/06/09 22:45:24 | 45467.1305 | 6.5011 | 1 | 15 | 2 | 0 | 0 | -9.081871 | 3.82138 | -34.70528 | 2.744731 | 3.024603 | 18.60402 | 11.15366 | [13 empty] | 25.73236 | 0.1053733 | 25 | 0 | 25.61121 | 0.1076758
3514 | 2021/06/09 22:45:25 | 45467.2307 | 6.6013 | 1 | 15 | 2 | 0 | 0 | -9.081848 | 3.821153 | -34.70313 | 2.744731 | 3.024856 | 18.60402 | 11.15463 |  | -0.00542814 |  | 0.4850633 | [9 empty] | 25.73236 | 0.1053733 | 25 | 0 | 25.61121 | 0.1076758
3515 | 2021/06/09 22:45:25 | 45467.3305 | 6.7011 | 1 | 15 | 2 | 0 | 0 | -9.081757 | 3.820669 | -34.69839 | 2.744731 | 3.025108 | 18.60402 | 11.15559 | [13 empty] | 25.73236 | 0.1053733 | 25 | 0 | 25.61121 | 0.1076758
3516 | 2021/06/09 22:45:25 | 45467.4307 | 6.8013 | 1 | 15 | 2 | 0 | 0 | -9.081779 | 3.820316 | -34.69527 | 2.744731 | 3.02536 | 18.60402 | 11.15655 | [13 empty] | 25.73236 | 0.1053733 | 25 | 0 | 25.61121 | 0.1076758
3517 | 2021/06/09 22:45:25 | 45467.5297 | 6.9003 | 1 | 15 | 2 | 0 | 0 | -9.081856 | 3.819814 | -34.691 | 2.744731 | 3.025607 | 18.60402 | 11.1575 | [13 empty] | 25.73236 | 0.1053733 | 25 | 0 | 25.61121 | 0.1076758
3518 | 2021/06/09 22:45:25 | 45467.6297 | 7.0003 | 1 | 15 | 2 | 0 | 0 | -9.081818 | 3.819278 | -34.68599 | 2.744731 | 3.02586 | 18.60402 | 11.15846 | [13 empty] | 25.73236 | 0.1053733 | 25 | 0 | 25.61121 | 0.1076758
3519 | 2021/06/09 22:45:25 | 45467.7297 | 7.1003 | 1 | 15 | 2 | 0 | 0 | -9.08181 | 3.819056 | -34.68394 | 2.744731 | 3.026112 | 18.60402 | 11.15942 | [13 empty] | 25.73236 | 0.1053733 | 25 | 0 | 25.61121 | 0.1076758
3520 | 2021/06/09 22:45:25 | 45467.8298 | 7.2004 | 1 | 15 | 2 | 0 | 0 | -9.081757 | 3.818461 | -34.67833 | 2.744731 | 3.026366 | 18.60402 | 11.16039 | [13 empty] | 25.50648 | -0.126549 | 25 | 0 | 25.61121 | 0.1076758
3521 | 2021/06/09 22:45:25 | 45467.9299 | 7.3005 | 1 | 15 | 2 | 0 | 0 | -9.081741 | 3.818156 | -34.6755 | 2.744731 | 3.026619 | 18.60402 | 11.16136 | [13 empty] | 25.50648 | -0.126549 | 25 | 0 | 25.214 | -0.115484
3522 | 2021/06/09 22:45:25 | 45468.0307 | 7.4013 | 1 | 15 | 2 | 0 | 0 | -9.081757 | 3.817886 | -34.67311 | 2.744731 | 3.026873 | 18.60402 | 11.16233 | [13 empty] | 25.50648 | -0.126549 | 25 | 0 | 25.214 | -0.115484
3523 | 2021/06/09 22:45:25 | 45468.1305 | 7.5011 | 1 | 15 | 2 | 0 | 0 | -9.081657 | 3.817247 | -34.66693 | 2.744731 | 3.027124 | 18.60402 | 11.16329 | [13 empty] | 25.50648 | -0.126549 | 25 | 0 | 25.214 | -0.115484
3524 | 2021/06/09 22:45:26 | 45468.2298 | 7.6004 | 1 | 15 | 2 | 0 | 0 | -9.081566 | 3.816964 | -34.66401 | 2.744731 | 3.027375 | 18.60402 | 11.16425 |  | -0.004146099 |  | 0.5618116 | 1.961461 | [8 empty] | 25.50648 | -0.126549 | 25 | 0 | 25.214 | -0.115484
3525 | 2021/06/09 22:45:26 | 45468.3298 | 7.7004 | 1 | 15 | 2 | 0 | 0 | -9.081619 | 3.816526 | -34.66024 | 2.744731 | 3.027627 | 18.60402 | 11.16521 | [13 empty] | 25.50648 | -0.126549 | 25 | 0 | 25.214 | -0.115484
3526 | 2021/06/09 22:45:26 | 45468.4298 | 7.8004 | 1 | 15 | 2 | 0 | 0 | -9.081505 | 3.816258 | -34.65737 | 2.744731 | 3.027879 | 18.60402 | 11.16617 | [13 empty] | 25.50648 | -0.126549 | 25 | 0 | 25.214 | -0.115484
3527 | 2021/06/09 22:45:26 | 45468.5298 | 7.9004 | 1 | 15 | 2 | 0 | 0 | -9.081474 | 3.815841 | -34.65346 | 2.744731 | 3.028131 | 18.60402 | 11.16713 | [13 empty] | 25.98139 | 0.1484096 | 25 | 0 | 25.214 | -0.115484
3528 | 2021/06/09 22:45:26 | 45468.6297 | 8.0003 | 1 | 15 | 2 | 0 | 0 | -9.081551 | 3.815395 | -34.6497 | 2.744731 | 3.028383 | 18.60402 | 11.16809 | [13 empty] | 25.98139 | 0.1484096 | 25 | 0 | 25.49665 | 0.08832872
3529 | 2021/06/09 22:45:26 | 45468.7296 | 8.1002 | 1 | 15 | 2 | 0 | 0 | -9.081551 | 3.815203 | -34.64796 | 2.744731 | 3.028633 | 18.60402 | 11.16905 | [13 empty] | 25.98139 | 0.1484096 | 25 | 0 | 25.49665 | 0.08832872
3530 | 2021/06/09 22:45:26 | 45468.8307 | 8.2013 | 1 | 15 | 2 | 0 | 0 | -9.081429 | 3.814562 | -34.64167 | 2.744731 | 3.028889 | 18.60402 | 11.17002 | [13 empty] | 25.98139 | 0.1484096 | 25 | 0 | 25.49665 | 0.08832872
3531 | 2021/06/09 22:45:26 | 45468.9298 | 8.3004 | 1 | 15 | 2 | 0 | 0 | -9.081429 | 3.814431 | -34.64048 | 2.744731 | 3.02914 | 18.60402 | 11.17098 | [13 empty] | 25.98139 | 0.1484096 | 25 | 0 | 25.49665 | 0.08832872
3532 | 2021/06/09 22:45:26 | 45469.0299 | 8.4005 | 1 | 15 | 2 | 0 | 0 | -9.081451 | 3.813928 | -34.636 | 2.744731 | 3.029391 | 18.60402 | 11.17194 | [13 empty] | 25.98139 | 0.1484096 | 25 | 0 | 25.49665 | 0.08832872
3533 | 2021/06/09 22:45:26 | 45469.1307 | 8.5013 | 1 | 15 | 2 | 0 | 0 | -9.081474 | 3.81355 | -34.63266 | 2.744731 | 3.029644 | 18.60402 | 11.1729 | [13 empty] | 25.98139 | 0.1484096 | 25 | 0 | 25.49665 | 0.08832872
3534 | 2021/06/09 22:45:27 | 45469.2299 | 8.6005 | 1 | 15 | 2 | 0 | 0 | -9.081429 | 3.813661 | -34.63349 | 2.744731 | 3.029894 | 18.60402 | 11.17386 |  | -0.003888349 |  | 0.6130459 | [9 empty] | 25.89822 | 0.1484096 | 25 | 0 | 25.49665 | 0.08832872
3535 | 2021/06/09 22:45:27 | 45469.3307 | 8.7013 | 1 | 15 | 2 | 0 | 0 | -9.08139 | 3.812815 | -34.62566 | 2.744731 | 3.030149 | 18.60402 | 11.17483 | [13 empty] | 25.89822 | 0.1484096 | 25 | 0 | 25.66304 | 0.08832872
3536 | 2021/06/09 22:45:27 | 45469.4296 | 8.8002 | 1 | 15 | 2 | 0 | 0 | -9.081375 | 3.812809 | -34.62555 | 2.744731 | 3.030396 | 18.60402 | 11.17577 | [13 empty] | 25.89822 | 0.1484096 | 25 | 0 | 25.66304 | 0.08832872
3537 | 2021/06/09 22:45:27 | 45469.5297 | 8.9003 | 1 | 15 | 2 | 0 | 0 | -9.081436 | 3.812157 | -34.61986 | 2.744731 | 3.030648 | 18.60402 | 11.17673 | [13 empty] | 25.89822 | 0.1484096 | 25 | 0 | 25.66304 | 0.08832872
3538 | 2021/06/09 22:45:27 | 45469.6299 | 9.0005 | 1 | 15 | 2 | 0 | 0 | -9.081566 | 3.811694 | -34.61615 | 2.744731 | 3.030903 | 18.60402 | 11.1777 | [13 empty] | 25.89822 | 0.1484096 | 25 | 0 | 25.66304 | 0.08832872
3539 | 2021/06/09 22:45:27 | 45469.7306 | 9.1012 | 1 | 15 | 2 | 0 | 0 | -9.081581 | 3.811649 | -34.6158 | 2.744731 | 3.031157 | 18.60402 | 11.17867 | [13 empty] | 25.89822 | 0.1484096 | 25 | 0 | 25.66304 | 0.08832872
3540 | 2021/06/09 22:45:27 | 45469.8307 | 9.2013 | 1 | 15 | 2 | 0 | 0 | -9.081528 | 3.811219 | -34.61169 | 2.744731 | 3.031409 | 18.60402 | 11.17963 | [13 empty] | 25.89822 | 0.1484096 | 25 | 0 | 25.66304 | 0.08832872
3541 | 2021/06/09 22:45:27 | 45469.9306 | 9.3012 | 1 | 15 | 2 | 0 | 0 | -9.081795 | 3.810932 | -34.6101 | 2.744731 | 3.031661 | 18.60402 | 11.18059 | [13 empty] | 25.89822 | 0.1484096 | 25 | 0 | 25.66304 | 0.08832872
3542 | 2021/06/09 22:45:27 | 45470.0306 | 9.4012 | 1 | 15 | 2 | 0 | 0 | -9.081924 | 3.81057 | -34.60731 | 2.744731 | 3.031913 | 18.60402 | 11.18155 | [13 empty] | 25.61637 | -0.1140684 | 25 | 0 | 25.27401 | -0.06957531
3543 | 2021/06/09 22:45:27 | 45470.1299 | 9.5005 | 1 | 15 | 2 | 0 | 0 | -9.081886 | 3.810287 | -34.60459 | 2.744731 | 3.032163 | 18.60402 | 11.18251 | [13 empty] | 25.61637 | -0.1140684 | 25 | 0 | 25.27401 | -0.06957531
3544 | 2021/06/09 22:45:28 | 45470.2297 | 9.6003 | 1 | 15 | 2 | 0 | 0 | -9.081963 | 3.810039 | -34.60263 | 2.744731 | 3.032415 | 18.60402 | 11.18347 |  | -0.004238823 |  | 0.7304644 | 1.491962 | [8 empty] | 25.61637 | -0.1140684 | 25 | 0 | 25.27401 | -0.06957531
3545 | 2021/06/09 22:45:28 | 45470.3299 | 9.7005 | 1 | 15 | 2 | 0 | 0 | -9.081963 | 3.809441 | -34.5972 | 2.744731 | 3.032667 | 18.60402 | 11.18443 | [13 empty] | 25.61637 | -0.1140684 | 25 | 0 | 25.27401 | -0.06957531
3546 | 2021/06/09 22:45:28 | 45470.4305 | 9.8011 | 1 | 15 | 2 | 0 | 0 | -9.081947 | 3.809513 | -34.5978 | 2.744731 | 3.03292 | 18.60402 | 11.18539 | [13 empty] | 25.61637 | -0.1140684 | 25 | 0 | 25.27401 | -0.06957531
3547 | 2021/06/09 22:45:28 | 45470.5299 | 9.9005 | 1 | 15 | 2 | 0 | 0 | -9.081963 | 3.809003 | -34.59322 | 2.744731 | 3.033171 | 18.60402 | 11.18635 | [13 empty] | 25.61637 | -0.1140684 | 25 | 0 | 25.27401 | -0.06957531
3548 | 2021/06/09 22:45:28 | 45470.6308 | 10.0014 | 1 | 15 | 2 | 0 | 0 | -9.081734 | 3.808792 | -34.59044 | 2.744731 | 3.033425 | 18.60402 | 11.18731 | [13 empty] | 25.61637 | -0.1140684 | 25 | 0 | 25.27401 | -0.06957531
3549 | 2021/06/09 22:45:28 | 45470.632 | 10.0026 | 1 | 15 | 2 | 0 | 0 | -9.081734 | 3.808792 | -34.59044 | 2.744731 | 3.033428 | 18.60402 | 11.18733 |  | -0.002555584 | 0.02333702 | 0.7304644 | 1.491962 | [8 empty] | 25.61637 | -0.1140684 | 25 | 0 | 25.27401 | -0.06957531
3550 | 2021/06/09 22:45:28 | 45471.1713 | 0.5 | 1 | 16 | 2 | 0 | 0 | 0 | 4.018357 | 0 | 2.744731 | 3.033439 | 18.60402 | 11.18737 |  | 0.0262735 | [11 empty] | 25.9158 | 0.09357095 | 25 | 0 | 25.35251 | 0.0245297
3551 | 2021/06/09 22:45:29 | 45471.6713 | 1 | 1 | 16 | 2 | 0 | 0 | 0 | 4.024791 | 0 | 2.744731 | 3.033439 | 18.60402 | 11.18737 |  | 0.01454187 | [11 empty] | 26.13668 | 0.09357095 | 25 | 0 | 25.75905 | 0.0245297
3552 | 2021/06/09 22:45:29 | 45472.1714 | 1.5001 | 1 | 16 | 2 | 0 | 0 | 0 | 4.028797 | 0 | 2.744731 | 3.033439 | 18.60402 | 11.18737 | [13 empty] | 25.71727 | -0.06203949 | 25 | 0 | 25.40352 | 0.01594245
3553 | 2021/06/09 22:45:30 | 45472.6721 | 2.0008 | 1 | 16 | 2 | 0 | 0 | 0 | 4.032341 | 0 | 2.744731 | 3.033439 | 18.60402 | 11.18737 |  | 0.006600789 | [11 empty] | 25.71727 | -0.06203949 | 25 | 0 | 25.40352 | 0.01594245
3554 | 2021/06/09 22:45:30 | 45473.1714 | 2.5001 | 1 | 16 | 2 | 0 | 0 | 0 | 4.035378 | 0 | 2.744731 | 3.033439 | 18.60402 | 11.18737 | [13 empty] | 25.76718 | 0.01559615 | 25 | 0 | 25.20371 | -0.06244004
3555 | 2021/06/09 22:45:31 | 45473.6714 | 3.0001 | 1 | 16 | 2 | 0 | 0 | 0 | 4.037603 | 0 | 2.744731 | 3.033439 | 18.60402 | 11.18737 |  | 0.005501053 | [11 empty] | 26.188 | 0.01559615 | 25 | 0 | 25.70347 | -0.06244004
3556 | 2021/06/09 22:45:31 | 45474.1714 | 3.5001 | 1 | 16 | 2 | 0 | 0 | 0 | 4.039694 | 0 | 2.744731 | 3.033439 | 18.60402 | 11.18737 | [13 empty] | 26.188 | 0.01559615 | 25 | 0 | 25.70347 | -0.06244004
3557 | 2021/06/09 22:45:32 | 45474.672 | 4.0007 | 1 | 16 | 2 | 0 | 0 | 0 | 4.041733 | 0 | 2.744731 | 3.033439 | 18.60402 | 11.18737 |  | 0.004201244 | [11 empty] | 25.85355 | 0.02699196 | 25 | 0 | 25.53989 | 0.1050562
3558 | 2021/06/09 22:45:32 | 45475.1722 | 4.5009 | 1 | 16 | 2 | 0 | 0 | 0 | 4.043251 | 0 | 2.744731 | 3.033439 | 18.60402 | 11.18737 | [13 empty] | 25.74808 | -0.03296196 | 25 | 0 | 25.14176 | -0.1244181
3559 | 2021/06/09 22:45:33 | 45475.6713 | 5 | 1 | 16 | 2 | 0 | 0 | 0 | 4.044936 | 0 | 2.744731 | 3.033439 | 18.60402 | 11.18737 |  | 0.002922766 | [11 empty] | 26.1143 | -0.03296196 | 25 | 0 | 25.14176 | -0.1244181
3560 | 2021/06/09 22:45:33 | 45476.172 | 5.5007 | 1 | 16 | 2 | 0 | 0 | 0 | 4.046497 | 0 | 2.744731 | 3.033439 | 18.60402 | 11.18737 | [13 empty] | 26.1143 | -0.03296196 | 25 | 0 | 25.48705 | -0.1244181
3561 | 2021/06/09 22:45:34 | 45476.6713 | 6 | 1 | 16 | 2 | 0 | 0 | 0 | 4.047705 | 0 | 2.744731 | 3.033439 | 18.60402 | 11.18737 |  | 0.002935513 | [11 empty] | 26.05516 | 0.09596527 | 25 | 0 | 25.69886 | 0.1740938
3562 | 2021/06/09 22:45:34 | 45477.1714 | 6.5001 | 1 | 16 | 2 | 0 | 0 | 0 | 4.048876 | 0 | 2.744731 | 3.033439 | 18.60402 | 11.18737 | [13 empty] | 25.73298 | -0.1006818 | 25 | 0 | 25.21231 | -0.1520473
3563 | 2021/06/09 22:45:35 | 45477.6714 | 7.0001 | 1 | 16 | 2 | 0 | 0 | 0 | 4.050078 | 0 | 2.744731 | 3.033439 | 18.60402 | 11.18737 |  | 0.002745108 | [11 empty] | 25.73298 | -0.1006818 | 25 | 0 | 25.21231 | -0.1520473
3564 | 2021/06/09 22:45:35 | 45478.1714 | 7.5001 | 1 | 16 | 2 | 0 | 0 | 0 | 4.051102 | 0 | 2.744731 | 3.033439 | 18.60402 | 11.18737 | [13 empty] | 26.11216 | -0.1006818 | 25 | 0 | 25.4421 | -0.1520473
3565 | 2021/06/09 22:45:36 | 45478.6715 | 8.0002 | 1 | 16 | 2 | 0 | 0 | 0 | 4.052055 | 0 | 2.744731 | 3.033439 | 18.60402 | 11.18737 |  | 0.002364713 | [11 empty] | 26.08978 | 0.1115006 | 25 | 0 | 25.64794 | 0.136137
3566 | 2021/06/09 22:45:36 | 45479.1714 | 8.5001 | 1 | 16 | 2 | 0 | 0 | 0 | 4.052879 | 0 | 2.744731 | 3.033439 | 18.60402 | 11.18737 | [13 empty] | 26.08978 | 0.1115006 | 25 | 0 | 25.64794 | 0.136137
3567 | 2021/06/09 22:45:37 | 45479.6716 | 9.0003 | 1 | 16 | 2 | 0 | 0 | 0 | 4.053845 | 0 | 2.744731 | 3.033439 | 18.60402 | 11.18737 |  | 0.002204948 | [11 empty] | 25.79608 | -0.09178162 | 25 | 0 | 25.32542 | -0.1007873
3568 | 2021/06/09 22:45:37 | 45480.1722 | 9.5009 | 1 | 16 | 2 | 0 | 0 | 0 | 4.054739 | 0 | 2.744731 | 3.033439 | 18.60402 | 11.18737 | [13 empty] | 26.06063 | -0.09178162 | 25 | 0 | 25.36909 | -0.1007873
3569 | 2021/06/09 22:45:38 | 45480.6724 | 10.0011 | 1 | 16 | 2 | 0 | 0 | 0 | 4.055478 | 0 | 2.744731 | 3.033439 | 18.60402 | 11.18737 |  | 0.002100129 | [11 empty] | 26.20016 | 0.1262748 | 25 | 0 | 25.36909 | -0.1007873
3570 | 2021/06/09 22:45:38 | 45481.1716 | 10.5003 | 1 | 16 | 2 | 0 | 0 | 0 | 4.056122 | 0 | 2.744731 | 3.033439 | 18.60402 | 11.18737 | [13 empty] | 26.20016 | 0.1262748 | 25 | 0 | 25.75129 | 0.1330835
3571 | 2021/06/09 22:45:39 | 45481.6716 | 11.0003 | 1 | 16 | 2 | 0 | 0 | 0 | 4.056962 | 0 | 2.744731 | 3.033439 | 18.60402 | 11.18737 |  | 0.001627577 | [11 empty] | 25.82943 | -0.115853 | 25 | 0 | 25.36595 | -0.1204205
3572 | 2021/06/09 22:45:39 | 45482.1723 | 11.501 | 1 | 16 | 2 | 0 | 0 | 0 | 4.057644 | 0 | 2.744731 | 3.033439 | 18.60402 | 11.18737 | [13 empty] | 25.99924 | -0.115853 | 25 | 0 | 25.27193 | -0.1204205
3573 | 2021/06/09 22:45:40 | 45482.6715 | 12.0002 | 1 | 16 | 2 | 0 | 0 | 0 | 4.058267 | 0 | 2.744731 | 3.033439 | 18.60402 | 11.18737 |  | 0.001632035 | [11 empty] | 25.99924 | -0.115853 | 25 | 0 | 25.27193 | -0.1204205
3574 | 2021/06/09 22:45:40 | 45483.1715 | 12.5002 | 1 | 16 | 2 | 0 | 0 | 0 | 4.058801 | 0 | 2.744731 | 3.033439 | 18.60402 | 11.18737 | [13 empty] | 26.25316 | 0.1324153 | 25 | 0 | 25.72592 | 0.1124924
3575 | 2021/06/09 22:45:41 | 45483.6715 | 13.0002 | 1 | 16 | 2 | 0 | 0 | 0 | 4.059426 | 0 | 2.744731 | 3.033439 | 18.60402 | 11.18737 | [13 empty] | 25.84621 | -0.1271713 | 25 | 0 | 25.43268 | -0.09163737
3576 | 2021/06/09 22:45:41 | 45484.1715 | 13.5002 | 1 | 16 | 2 | 0 | 0 | 0 | 4.060082 | 0 | 2.744731 | 3.033439 | 18.60402 | 11.18737 | [13 empty] | 25.84621 | -0.1271713 | 25 | 0 | 25.43268 | -0.09163737
3577 | 2021/06/09 22:45:42 | 45484.6717 | 14.0004 | 1 | 16 | 2 | 0 | 0 | 0 | 4.060659 | 0 | 2.744731 | 3.033439 | 18.60402 | 11.18737 |  | 0.001117988 | [11 empty] | 25.94517 | -0.1271713 | 25 | 0 | 25.24633 | -0.09163737
3578 | 2021/06/09 22:45:42 | 45485.1724 | 14.5011 | 1 | 16 | 2 | 0 | 0 | 0 | 4.061013 | 0 | 2.744731 | 3.033439 | 18.60402 | 11.18737 | [13 empty] | 26.28711 | 0.1377809 | 25 | 0 | 25.73139 | 0.09334624
3579 | 2021/06/09 22:45:43 | 45485.6716 | 15.0003 | 1 | 16 | 2 | 0 | 0 | 0 | 4.061518 | 0 | 2.744731 | 3.033439 | 18.60402 | 11.18737 |  | 0.001196242 | [11 empty] | 25.89005 | -0.1240808 | 25 | 0 | 25.73139 | 0.09334624
3580 | 2021/06/09 22:45:43 | 45486.1725 | 15.5012 | 1 | 16 | 2 | 0 | 0 | 0 | 4.06194 | 0 | 2.744731 | 3.033439 | 18.60402 | 11.18737 | [13 empty] | 25.89005 | -0.1240808 | 25 | 0 | 25.4837 | -0.07740438
3581 | 2021/06/09 22:45:44 | 45486.6716 | 16.0003 | 1 | 16 | 2 | 0 | 0 | 0 | 4.062446 | 0 | 2.744731 | 3.033439 | 18.60402 | 11.18737 | [13 empty] | 25.85587 | -0.1240808 | 25 | 0 | 25.20687 | -0.07740438
3582 | 2021/06/09 22:45:44 | 45487.1716 | 16.5003 | 1 | 16 | 2 | 0 | 0 | 0 | 4.062923 | 0 | 2.744731 | 3.033439 | 18.60402 | 11.18737 | [13 empty] | 26.27768 | 0.1211315 | 25 | 0 | 25.65777 | 0.05439878
3583 | 2021/06/09 22:45:45 | 45487.6717 | 17.0004 | 1 | 16 | 2 | 0 | 0 | 0 | 4.063405 | 0 | 2.744731 | 3.033439 | 18.60402 | 11.18737 |  | 0.000992047 | [11 empty] | 26.27768 | 0.1211315 | 25 | 0 | 25.65777 | 0.05439878
3584 | 2021/06/09 22:45:45 | 45488.1716 | 17.5003 | 1 | 16 | 2 | 0 | 0 | 0 | 4.063954 | 0 | 2.744731 | 3.033439 | 18.60402 | 11.18737 | [13 empty] | 25.98792 | -0.0905472 | 25 | 0 | 25.6173 | -0.01264632
3585 | 2021/06/09 22:45:46 | 45488.6716 | 18.0003 | 1 | 16 | 2 | 0 | 0 | 0 | 4.064387 | 0 | 2.744731 | 3.033439 | 18.60402 | 11.18737 | [13 empty] | 25.81791 | -0.0905472 | 25 | 0 | 25.15458 | -0.01264632
3586 | 2021/06/09 22:45:46 | 45489.1724 | 18.5011 | 1 | 16 | 2 | 0 | 0 | 0 | 4.064906 | 0 | 2.744731 | 3.033439 | 18.60402 | 11.18737 | [13 empty] | 25.81791 | -0.0905472 | 25 | 0 | 25.15458 | -0.01264632
3587 | 2021/06/09 22:45:47 | 45489.6716 | 19.0003 | 1 | 16 | 2 | 0 | 0 | 0 | 4.065309 | 0 | 2.744731 | 3.033439 | 18.60402 | 11.18737 |  | 0.0008737499 | [11 empty] | 26.2272 | 0.07477462 | 25 | 0 | 25.58584 | -0.009833574
3588 | 2021/06/09 22:45:47 | 45490.1716 | 19.5003 | 1 | 16 | 2 | 0 | 0 | 0 | 4.065816 | 0 | 2.744731 | 3.033439 | 18.60402 | 11.18737 | [13 empty] | 26.06001 | -0.05224943 | 25 | 0 | 25.69657 | 0.03460407
3589 | 2021/06/09 22:45:48 | 45490.6724 | 20.0011 | 1 | 16 | 2 | 0 | 0 | 0 | 4.06616 | 0 | 2.744731 | 3.033439 | 18.60402 | 11.18737 | [13 empty] | 25.79884 | -0.05224943 | 25 | 0 | 25.69657 | 0.03460407
3590 | 2021/06/09 22:45:48 | 45491.1717 | 20.5004 | 1 | 16 | 2 | 0 | 0 | 0 | 4.066434 | 0 | 2.744731 | 3.033439 | 18.60402 | 11.18737 | [13 empty] | 25.79884 | -0.05224943 | 25 | 0 | 25.20687 | 0.03460407
3591 | 2021/06/09 22:45:49 | 45491.6715 | 21.0002 | 1 | 16 | 2 | 0 | 0 | 0 | 4.06688 | 0 | 2.744731 | 3.033439 | 18.60402 | 11.18737 |  | 0.0007376791 | [11 empty] | 26.17167 | 0.03489554 | 25 | 0 | 25.5017 | -0.06089687
3592 | 2021/06/09 22:45:49 | 45492.1717 | 21.5004 | 1 | 16 | 2 | 0 | 0 | 0 | 4.067204 | 0 | 2.744731 | 3.033439 | 18.60402 | 11.18737 | [13 empty] | 26.11866 | -0.01656651 | 25 | 0 | 25.72675 | 0.07032931
3593 | 2021/06/09 22:45:50 | 45492.6723 | 22.001 | 1 | 16 | 2 | 0 | 0 | 0 | 4.067539 | 0 | 2.744731 | 3.033439 | 18.60402 | 11.18737 | [13 empty] | 26.11866 | -0.01656651 | 25 | 0 | 25.72675 | 0.07032931
3594 | 2021/06/09 22:45:50 | 45493.1715 | 22.5002 | 1 | 16 | 2 | 0 | 0 | 0 | 4.06807 | 0 | 2.744731 | 3.033439 | 18.60402 | 11.18737 | [13 empty] | 25.76005 | -0.01656651 | 25 | 0 | 25.25368 | 0.07032931
3595 | 2021/06/09 22:45:51 | 45493.6718 | 23.0005 | 1 | 16 | 2 | 0 | 0 | 0 | 4.068423 | 0 | 2.744731 | 3.033439 | 18.60402 | 11.18737 | [13 empty] | 26.05164 | -0.02094448 | 25 | 0 | 25.37436 | -0.1101238
3596 | 2021/06/09 22:45:51 | 45494.1718 | 23.5005 | 1 | 16 | 2 | 0 | 0 | 0 | 4.06874 | 0 | 2.744731 | 3.033439 | 18.60402 | 11.18737 | [13 empty] | 26.05164 | -0.02094448 | 25 | 0 | 25.37436 | -0.1101238
3597 | 2021/06/09 22:45:52 | 45494.6717 | 24.0004 | 1 | 16 | 2 | 0 | 0 | 0 | 4.069062 | 0 | 2.744731 | 3.033439 | 18.60402 | 11.18737 |  | 0.0007116788 | [11 empty] | 26.16479 | 0.03535986 | 25 | 0 | 25.72301 | 0.1089549
3598 | 2021/06/09 22:45:52 | 45495.1717 | 24.5004 | 1 | 16 | 2 | 0 | 0 | 0 | 4.069537 | 0 | 2.744731 | 3.033439 | 18.60402 | 11.18737 | [13 empty] | 25.78836 | 0.03535986 | 25 | 0 | 25.38191 | 0.1089549
3599 | 2021/06/09 22:45:53 | 45495.6717 | 25.0004 | 1 | 16 | 2 | 0 | 0 | 0 | 4.069828 | 0 | 2.744731 | 3.033439 | 18.60402 | 11.18737 | [13 empty] | 25.98835 | 0.03535986 | 25 | 0 | 25.38191 | 0.1089549
3600 | 2021/06/09 22:45:53 | 45496.1717 | 25.5004 | 1 | 16 | 2 | 0 | 0 | 0 | 4.070017 | 0 | 2.744731 | 3.033439 | 18.60402 | 11.18737 | [13 empty] | 25.98835 | -0.05513787 | 25 | 0 | 25.29671 | -0.1332211
3601 | 2021/06/09 22:45:54 | 45496.6717 | 26.0004 | 1 | 16 | 2 | 0 | 0 | 0 | 4.070337 | 0 | 2.744731 | 3.033439 | 18.60402 | 11.18737 |  | 0.0006367943 | [11 empty] | 26.22405 | 0.07365882 | 25 | 0 | 25.7253 | 0.1339364
3602 | 2021/06/09 22:45:54 | 45497.1717 | 26.5004 | 1 | 16 | 2 | 0 | 0 | 0 | 4.070733 | 0 | 2.744731 | 3.033439 | 18.60402 | 11.18737 | [13 empty] | 25.7894 | 0.07365882 | 25 | 0 | 25.40436 | 0.1339364
3603 | 2021/06/09 22:45:55 | 45497.6717 | 27.0004 | 1 | 16 | 2 | 0 | 0 | 0 | 4.071036 | 0 | 2.744731 | 3.033439 | 18.60402 | 11.18737 | [13 empty] | 25.7894 | 0.07365882 | 25 | 0 | 25.40436 | 0.1339364
3604 | 2021/06/09 22:45:55 | 45498.1726 | 27.5013 | 1 | 16 | 2 | 0 | 0 | 0 | 4.071102 | 0 | 2.744731 | 3.033439 | 18.60402 | 11.18737 | [13 empty] | 25.95731 | -0.08335829 | 25 | 0 | 25.23708 | -0.15257
3605 | 2021/06/09 22:45:56 | 45498.6716 | 28.0003 | 1 | 16 | 2 | 0 | 0 | 0 | 4.071509 | 0 | 2.744731 | 3.033439 | 18.60402 | 11.18737 | [13 empty] | 26.1872 | 0.07184267 | 25 | 0 | 25.64563 | 0.1276726
3606 | 2021/06/09 22:45:56 | 45499.1717 | 28.5004 | 1 | 16 | 2 | 0 | 0 | 0 | 4.071755 | 0 | 2.744731 | 3.033439 | 18.60402 | 11.18737 | [13 empty] | 26.1872 | 0.07184267 | 25 | 0 | 25.64563 | 0.1276726
3607 | 2021/06/09 22:45:57 | 45499.6725 | 29.0012 | 1 | 16 | 2 | 0 | 0 | 0 | 4.072143 | 0 | 2.744731 | 3.033439 | 18.60402 | 11.18737 |  | 0.0006452744 | [11 empty] | 25.90953 | 0.07184267 | 25 | 0 | 25.51032 | 0.1276726
3608 | 2021/06/09 22:45:57 | 45500.1726 | 29.5013 | 1 | 16 | 2 | 0 | 0 | 0 | 4.072298 | 0 | 2.744731 | 3.033439 | 18.60402 | 11.18737 | [13 empty] | 25.88206 | -0.0953573 | 25 | 0 | 25.19027 | -0.1422995
3609 | 2021/06/09 22:45:58 | 45500.6717 | 30.0004 | 1 | 16 | 2 | 0 | 0 | 0 | 4.072603 | 0 | 2.744731 | 3.033439 | 18.60402 | 11.18737 | [13 empty] | 25.88206 | -0.0953573 | 25 | 0 | 25.19027 | -0.1422995
3610 | 2021/06/09 22:45:58 | 45501.1717 | 30.5004 | 1 | 16 | 2 | 0 | 0 | 0 | 4.072698 | 0 | 2.744731 | 3.033439 | 18.60402 | 11.18737 | [13 empty] | 26.30195 | 0.1312149 | 25 | 0 | 25.73912 | 0.1715142
3611 | 2021/06/09 22:45:59 | 45501.6717 | 31.0004 | 1 | 16 | 2 | 0 | 0 | 0 | 4.072904 | 0 | 2.744731 | 3.033439 | 18.60402 | 11.18737 | [13 empty] | 25.96423 | 0.1312149 | 25 | 0 | 25.5508 | 0.1715142
3612 | 2021/06/09 22:45:59 | 45502.1717 | 31.5004 | 1 | 16 | 2 | 0 | 0 | 0 | 4.073168 | 0 | 2.744731 | 3.033439 | 18.60402 | 11.18737 | [13 empty] | 25.85878 | -0.1384902 | 25 | 0 | 25.22405 | -0.1609576
3613 | 2021/06/09 22:46:00 | 45502.6717 | 32.0004 | 1 | 16 | 2 | 0 | 0 | 0 | 4.073332 | 0 | 2.744731 | 3.033439 | 18.60402 | 11.18737 |  | 0.0004729038 | [11 empty] | 25.85878 | -0.1384902 | 25 | 0 | 25.22405 | -0.1609576
3614 | 2021/06/09 22:46:00 | 45503.1725 | 32.5012 | 1 | 16 | 2 | 0 | 0 | 0 | 4.073461 | 0 | 2.744731 | 3.033439 | 18.60402 | 11.18737 | [13 empty] | 26.21296 | 0.1106805 | 25 | 0 | 25.64289 | 0.130887
3615 | 2021/06/09 22:46:01 | 45503.6725 | 33.0012 | 1 | 16 | 2 | 0 | 0 | 0 | 4.073668 | 0 | 2.744731 | 3.033439 | 18.60402 | 11.18737 | [13 empty] | 25.93908 | 0.1106805 | 25 | 0 | 25.53989 | 0.130887
3616 | 2021/06/09 22:46:01 | 45504.1718 | 33.5005 | 1 | 16 | 2 | 0 | 0 | 0 | 4.073946 | 0 | 2.744731 | 3.033439 | 18.60402 | 11.18737 | [13 empty] | 25.93908 | 0.1106805 | 25 | 0 | 25.53989 | 0.130887
3617 | 2021/06/09 22:46:02 | 45504.6725 | 34.0012 | 1 | 16 | 2 | 0 | 0 | 0 | 4.074098 | 0 | 2.744731 | 3.033439 | 18.60402 | 11.18737 | [13 empty] | 25.87701 | -0.1049834 | 25 | 0 | 25.21376 | -0.1341027
3618 | 2021/06/09 22:46:02 | 45505.1725 | 34.5012 | 1 | 16 | 2 | 0 | 0 | 0 | 4.07419 | 0 | 2.744731 | 3.033439 | 18.60402 | 11.18737 | [13 empty] | 26.26111 | 0.1200318 | 25 | 0 | 25.5984 | 0.1201993
3619 | 2021/06/09 22:46:03 | 45505.6718 | 35.0005 | 1 | 16 | 2 | 0 | 0 | 0 | 4.07449 | 0 | 2.744731 | 3.033439 | 18.60402 | 11.18737 | [13 empty] | 26.26111 | 0.1200318 | 25 | 0 | 25.5984 | 0.1201993
3620 | 2021/06/09 22:46:03 | 45506.1717 | 35.5004 | 1 | 16 | 2 | 0 | 0 | 0 | 4.074774 | 0 | 2.744731 | 3.033439 | 18.60402 | 11.18737 | [13 empty] | 25.9607 | 0.1200318 | 25 | 0 | 25.5544 | 0.1201993
3621 | 2021/06/09 22:46:04 | 45506.6725 | 36.0012 | 1 | 16 | 2 | 0 | 0 | 0 | 4.074815 | 0 | 2.744731 | 3.033439 | 18.60402 | 11.18737 |  | 0.0003243575 | [11 empty] | 25.82798 | -0.1353532 | 25 | 0 | 25.20749 | -0.1221579
3622 | 2021/06/09 22:46:04 | 45507.1716 | 36.5003 | 1 | 16 | 2 | 0 | 0 | 0 | 4.075109 | 0 | 2.744731 | 3.033439 | 18.60402 | 11.18737 | [13 empty] | 26.21296 | 0.1203048 | 25 | 0 | 25.58584 | 0.1182318
3623 | 2021/06/09 22:46:05 | 45507.6717 | 37.0004 | 1 | 16 | 2 | 0 | 0 | 0 | 4.075245 | 0 | 2.744731 | 3.033439 | 18.60402 | 11.18737 | [13 empty] | 26.21296 | 0.1203048 | 25 | 0 | 25.58584 | 0.1182318
3624 | 2021/06/09 22:46:05 | 45508.1717 | 37.5004 | 1 | 16 | 2 | 0 | 0 | 0 | 4.075261 | 0 | 2.744731 | 3.033439 | 18.60402 | 11.18737 | [13 empty] | 26.00155 | 0.1203048 | 25 | 0 | 25.63094 | 0.1182318
3625 | 2021/06/09 22:46:06 | 45508.6726 | 38.0013 | 1 | 16 | 2 | 0 | 0 | 0 | 4.075729 | 0 | 2.744731 | 3.033439 | 18.60402 | 11.18737 | [13 empty] | 25.82943 | -0.1198512 | 25 | 0 | 25.21608 | -0.1155478
3626 | 2021/06/09 22:46:06 | 45509.1718 | 38.5005 | 1 | 16 | 2 | 0 | 0 | 0 | 4.075721 | 0 | 2.744731 | 3.033439 | 18.60402 | 11.18737 | [13 empty] | 25.82943 | -0.1198512 | 25 | 0 | 25.21608 | -0.1155478
3627 | 2021/06/09 22:46:07 | 45509.6719 | 39.0006 | 1 | 16 | 2 | 0 | 0 | 0 | 4.07595 | 0 | 2.744731 | 3.033439 | 18.60402 | 11.18737 | [13 empty] | 26.23786 | 0.127632 | 25 | 0 | 25.61077 | 0.1233387
3628 | 2021/06/09 22:46:07 | 45510.1718 | 39.5005 | 1 | 16 | 2 | 0 | 0 | 0 | 4.075944 | 0 | 2.744731 | 3.033439 | 18.60402 | 11.18737 | [13 empty] | 26.04386 | 0.127632 | 25 | 0 | 25.69467 | 0.1233387
3629 | 2021/06/09 22:46:08 | 45510.6718 | 40.0005 | 1 | 16 | 2 | 0 | 0 | 0 | 4.076189 | 0 | 2.744731 | 3.033439 | 18.60402 | 11.18737 |  | 0.0003116468 | [11 empty] | 26.04386 | 0.127632 | 25 | 0 | 25.69467 | 0.1233387
3630 | 2021/06/09 22:46:08 | 45510.6734 | 40.0021 | 1 | 16 | 2 | 0 | 0 | 0 | 4.076189 | 0 | 2.744731 | 3.033439 | 18.60402 | 11.18737 |  | 0.0003116468 | 0.02333702 | 0 | 0 | [8 empty] | 26.04386 | 0.127632 | 25 | 0 | 25.69467 | 0.1233387
3631 | 2021/06/09 22:46:08 | 45510.8088 | 0.1003 | 1 | 17 | 2 | 0 | 0 | 1.799034 | 4.114122 | 7.401445 | 2.744775 | 3.033528 | 18.6042 | 11.18773 |  | 0.3360116 | [11 empty] | 25.75146 | -0.1519972 | 25 | 0 | 25.17371 | -0.1365817
3632 | 2021/06/09 22:46:08 | 45510.9096 | 0.2011 | 1 | 17 | 2 | 0 | 0 | 1.799339 | 4.116491 | 7.406963 | 2.744825 | 3.033528 | 18.6044 | 11.18773 | [13 empty] | 25.75146 | -0.1519972 | 25 | 0 | 25.17371 | -0.1365817
3633 | 2021/06/09 22:46:08 | 45511.0088 | 0.3003 | 1 | 17 | 2 | 0 | 0 | 1.799545 | 4.117384 | 7.409418 | 2.744874 | 3.033528 | 18.60461 | 11.18773 | [13 empty] | 25.75146 | -0.1519972 | 25 | 0 | 25.17371 | -0.1365817
3634 | 2021/06/09 22:46:08 | 45511.1087 | 0.4002 | 1 | 17 | 2 | 0 | 0 | 1.799644 | 4.118116 | 7.411143 | 2.744924 | 3.033528 | 18.60481 | 11.18773 | [13 empty] | 25.75146 | -0.1519972 | 25 | 0 | 25.17371 | -0.1365817
3635 | 2021/06/09 22:46:08 | 45511.2086 | 0.5001 | 1 | 17 | 2 | 0 | 0 | 1.799599 | 4.118496 | 7.411641 | 2.744974 | 3.033528 | 18.60502 | 11.18773 | [13 empty] | 25.75146 | -0.1519972 | 25 | 0 | 25.17371 | -0.1365817
3636 | 2021/06/09 22:46:09 | 45511.3087 | 0.6002 | 1 | 17 | 2 | 0 | 0 | 1.799568 | 4.119113 | 7.412624 | 2.745024 | 3.033528 | 18.60522 | 11.18773 |  | 0.01243665 |  | 0.0007595159 | 1316.628 | [8 empty] | 25.75146 | -0.1519972 | 25 | 0 | 25.17371 | -0.1365817
3637 | 2021/06/09 22:46:09 | 45511.4086 | 0.7001 | 1 | 17 | 2 | 0 | 0 | 1.799637 | 4.119246 | 7.413148 | 2.745074 | 3.033528 | 18.60543 | 11.18773 | [13 empty] | 26.21589 | 0.1451343 | 25 | 0 | 25.17371 | -0.1365817
3638 | 2021/06/09 22:46:09 | 45511.5088 | 0.8003 | 1 | 17 | 2 | 0 | 0 | 1.799866 | 4.119584 | 7.414699 | 2.745124 | 3.033528 | 18.60564 | 11.18773 | [13 empty] | 26.21589 | 0.1451343 | 25 | 0 | 25.56738 | 0.123024
3639 | 2021/06/09 22:46:09 | 45511.6095 | 0.901 | 1 | 17 | 2 | 0 | 0 | 1.799713 | 4.120052 | 7.414911 | 2.745174 | 3.033528 | 18.60584 | 11.18773 | [13 empty] | 26.21589 | 0.1451343 | 25 | 0 | 25.56738 | 0.123024
3640 | 2021/06/09 22:46:09 | 45511.7088 | 1.0003 | 1 | 17 | 2 | 0 | 0 | 1.799492 | 4.12025 | 7.414356913 | 2.745224 | 3.033528 | 18.60605 | 11.18773 | [13 empty] | 26.21589 | 0.1451343 | 25 | 0 | 25.56738 | 0.123024
3641 | 2021/06/09 22:46:09 | 45511.8087 | 1.1002 | 1 | 17 | 2 | 0 | 0 | 1.799179 | 4.120611 | 7.413717 | 2.745274 | 3.033528 | 18.60625 | 11.18773 | [13 empty] | 26.21589 | 0.1451343 | 25 | 0 | 25.56738 | 0.123024
3642 | 2021/06/09 22:46:09 | 45511.9094 | 1.2009 | 1 | 17 | 2 | 0 | 0 | 1.798805 | 4.120898 | 7.412692 | 2.745324 | 3.033528 | 18.60646 | 11.18773 | [13 empty] | 26.21589 | 0.1451343 | 25 | 0 | 25.56738 | 0.123024
3643 | 2021/06/09 22:46:09 | 45512.0094 | 1.3009 | 1 | 17 | 2 | 0 | 0 | 1.7985 | 4.121112 | 7.411819932 | 2.745374 | 3.033528 | 18.60667 | 11.18773 | [13 empty] | 26.21589 | 0.1451343 | 25 | 0 | 25.56738 | 0.123024
3644 | 2021/06/09 22:46:09 | 45512.1088 | 1.4003 | 1 | 17 | 2 | 0 | 0 | 1.798233 | 4.121704 | 7.411784 | 2.745424 | 3.033528 | 18.60687 | 11.18773 | [13 empty] | 26.21589 | 0.1451343 | 25 | 0 | 25.56738 | 0.123024
3645 | 2021/06/09 22:46:09 | 45512.2097 | 1.5012 | 1 | 17 | 2 | 0 | 0 | 1.79776 | 4.121778 | 7.409968 | 2.745474 | 3.033528 | 18.60708 | 11.18773 | [13 empty] | 26.02061 | 0.1451343 | 25 | 0 | 25.67141 | 0.123024
3646 | 2021/06/09 22:46:10 | 45512.3096 | 1.6011 | 1 | 17 | 2 | 0 | 0 | 1.79747 | 4.121932 | 7.409049 | 2.745524 | 3.033528 | 18.60728 | 11.18773 |  | 0.003795021 |  | 0.05558712 | [9 empty] | 26.02061 | 0.1451343 | 25 | 0 | 25.67141 | 0.123024
3647 | 2021/06/09 22:46:10 | 45512.4086 | 1.7001 | 1 | 17 | 2 | 0 | 0 | 1.797279 | 4.122183 | 7.408713 | 2.745573 | 3.033528 | 18.60749 | 11.18773 | [13 empty] | 26.02061 | 0.1451343 | 25 | 0 | 25.67141 | 0.123024
3648 | 2021/06/09 22:46:10 | 45512.5096 | 1.8011 | 1 | 17 | 2 | 0 | 0 | 1.797264 | 4.122517 | 7.409251 | 2.745624 | 3.033528 | 18.60769 | 11.18773 | [13 empty] | 26.02061 | 0.1451343 | 25 | 0 | 25.67141 | 0.123024
3649 | 2021/06/09 22:46:10 | 45512.6086 | 1.9001 | 1 | 17 | 2 | 0 | 0 | 1.797394 | 4.122965 | 7.410593 | 2.745673 | 3.033528 | 18.6079 | 11.18773 | [13 empty] | 26.02061 | 0.1451343 | 25 | 0 | 25.67141 | 0.123024
3650 | 2021/06/09 22:46:10 | 45512.7096 | 2.0011 | 1 | 17 | 2 | 0 | 0 | 1.797409 | 4.122901 | 7.410539 | 2.745723 | 3.033528 | 18.60811 | 11.18773 | [13 empty] | 26.02061 | 0.1451343 | 25 | 0 | 25.67141 | 0.123024
3651 | 2021/06/09 22:46:10 | 45512.8095 | 2.101 | 1 | 17 | 2 | 0 | 0 | 1.797302 | 4.123188 | 7.410614 | 2.745773 | 3.033528 | 18.60831 | 11.18773 | [13 empty] | 26.02061 | 0.1451343 | 25 | 0 | 25.67141 | 0.123024
3652 | 2021/06/09 22:46:10 | 45512.9087 | 2.2002 | 1 | 17 | 2 | 0 | 0 | 1.797302 | 4.123357 | 7.410918 | 2.745823 | 3.033528 | 18.60852 | 11.18773 | [13 empty] | 25.72063 | -0.1547694 | 25 | 0 | 25.15711 | -0.1282102
3653 | 2021/06/09 22:46:10 | 45513.0088 | 2.3003 | 1 | 17 | 2 | 0 | 0 | 1.797455 | 4.123731 | 7.412221 | 2.745873 | 3.033528 | 18.60872 | 11.18773 | [13 empty] | 25.72063 | -0.1547694 | 25 | 0 | 25.15711 | -0.1282102
3654 | 2021/06/09 22:46:10 | 45513.1088 | 2.4003 | 1 | 17 | 2 | 0 | 0 | 1.797569 | 4.123932 | 7.413052 | 2.745923 | 3.033528 | 18.60893 | 11.18773 | [13 empty] | 25.72063 | -0.1547694 | 25 | 0 | 25.15711 | -0.1282102
3655 | 2021/06/09 22:46:10 | 45513.2094 | 2.5009 | 1 | 17 | 2 | 0 | 0 | 1.797684 | 4.124201 | 7.41401 | 2.745973 | 3.033528 | 18.60913 | 11.18773 | [13 empty] | 25.72063 | -0.1547694 | 25 | 0 | 25.15711 | -0.1282102
3656 | 2021/06/09 22:46:11 | 45513.3094 | 2.6009 | 1 | 17 | 2 | 0 | 0 | 1.797455 | 4.1244 | 7.413423402 | 2.746023 | 3.033528 | 18.60934 | 11.18773 |  | 0.003231338 |  | 0.1779046 | 8.600369 | [8 empty] | 25.72063 | -0.1547694 | 25 | 0 | 25.15711 | -0.1282102
3657 | 2021/06/09 22:46:11 | 45513.4087 | 2.7002 | 1 | 17 | 2 | 0 | 0 | 1.797379 | 4.12463 | 7.413523 | 2.746072 | 3.033528 | 18.60954 | 11.18773 | [13 empty] | 25.72063 | -0.1547694 | 25 | 0 | 25.15711 | -0.1282102
3658 | 2021/06/09 22:46:11 | 45513.5088 | 2.8003 | 1 | 17 | 2 | 0 | 0 | 1.797485 | 4.124958 | 7.41455 | 2.746122 | 3.033528 | 18.60975 | 11.18773 | [13 empty] | 25.72063 | -0.1547694 | 25 | 0 | 25.15711 | -0.1282102
3659 | 2021/06/09 22:46:11 | 45513.6088 | 2.9003 | 1 | 17 | 2 | 0 | 0 | 1.797447 | 4.124858 | 7.414214 | 2.746172 | 3.033528 | 18.60996 | 11.18773 | [13 empty] | 26.13775 | 0.1303482 | 25 | 0 | 25.48199 | 0.1015264
3660 | 2021/06/09 22:46:11 | 45513.7085 | 3 | 1 | 17 | 2 | 0 | 0 | 1.797432 | 4.124896 | 7.41422 | 2.746221 | 3.033528 | 18.61016 | 11.18773 | [13 empty] | 26.13775 | 0.1303482 | 25 | 0 | 25.48199 | 0.1015264
3661 | 2021/06/09 22:46:11 | 45513.8088 | 3.1003 | 1 | 17 | 2 | 0 | 0 | 1.797409 | 4.125392 | 7.415017 | 2.746272 | 3.033528 | 18.61037 | 11.18773 | [13 empty] | 26.13775 | 0.1303482 | 25 | 0 | 25.48199 | 0.1015264
3662 | 2021/06/09 22:46:11 | 45513.9094 | 3.2009 | 1 | 17 | 2 | 0 | 0 | 1.797447 | 4.125566 | 7.415486 | 2.746322 | 3.033528 | 18.61057 | 11.18773 | [13 empty] | 26.13775 | 0.1303482 | 25 | 0 | 25.48199 | 0.1015264
3663 | 2021/06/09 22:46:11 | 45514.0088 | 3.3003 | 1 | 17 | 2 | 0 | 0 | 1.797493 | 4.125918 | 7.416309 | 2.746371 | 3.033528 | 18.61078 | 11.18773 | [13 empty] | 26.13775 | 0.1303482 | 25 | 0 | 25.48199 | 0.1015264
3664 | 2021/06/09 22:46:11 | 45514.1095 | 3.401 | 1 | 17 | 2 | 0 | 0 | 1.797523 | 4.125975 | 7.416535 | 2.746422 | 3.033528 | 18.61098 | 11.18773 | [13 empty] | 26.13775 | 0.1303482 | 25 | 0 | 25.48199 | 0.1015264
3665 | 2021/06/09 22:46:11 | 45514.2088 | 3.5003 | 1 | 17 | 2 | 0 | 0 | 1.797371 | 4.12619 | 7.416294 | 2.746471 | 3.033528 | 18.61119 | 11.18773 | [13 empty] | 26.13775 | 0.1303482 | 25 | 0 | 25.48199 | 0.1015264
3666 | 2021/06/09 22:46:12 | 45514.3088 | 3.6003 | 1 | 17 | 2 | 0 | 0 | 1.797264 | 4.12629 | 7.416032 | 2.746521 | 3.033528 | 18.61139 | 11.18773 |  | 0.002139173 | [11 empty] | 26.10213 | 0.1303482 | 25 | 0 | 25.72447 | 0.1015264
3667 | 2021/06/09 22:46:12 | 45514.4088 | 3.7003 | 1 | 17 | 2 | 0 | 0 | 1.797256 | 4.126376 | 7.416154 | 2.746571 | 3.033528 | 18.6116 | 11.18773 | [13 empty] | 26.10213 | 0.1303482 | 25 | 0 | 25.72447 | 0.1015264
3668 | 2021/06/09 22:46:12 | 45514.5088 | 3.8003 | 1 | 17 | 2 | 0 | 0 | 1.797104 | 4.126725 | 7.416154 | 2.746621 | 3.033528 | 18.61181 | 11.18773 | [13 empty] | 26.10213 | 0.1303482 | 25 | 0 | 25.72447 | 0.1015264
3669 | 2021/06/09 22:46:12 | 45514.6096 | 3.9011 | 1 | 17 | 2 | 0 | 0 | 1.79705 | 4.12667 | 7.415832 | 2.746671 | 3.033528 | 18.61201 | 11.18773 | [13 empty] | 26.10213 | 0.1303482 | 25 | 0 | 25.72447 | 0.1015264
3670 | 2021/06/09 22:46:12 | 45514.7087 | 4.0002 | 1 | 17 | 2 | 0 | 0 | 1.797012 | 4.12686 | 7.416017 | 2.74672 | 3.033528 | 18.61222 | 11.18773 | [13 empty] | 26.10213 | 0.1303482 | 25 | 0 | 25.72447 | 0.1015264
3671 | 2021/06/09 22:46:12 | 45514.8096 | 4.1011 | 1 | 17 | 2 | 0 | 0 | 1.797264 | 4.127211 | 7.417688 | 2.74677 | 3.033528 | 18.61242 | 11.18773 | [13 empty] | 26.10213 | 0.1303482 | 25 | 0 | 25.72447 | 0.1015264
3672 | 2021/06/09 22:46:12 | 45514.9088 | 4.2003 | 1 | 17 | 2 | 0 | 0 | 1.79734 | 4.127155 | 7.417901 | 2.74682 | 3.033528 | 18.61263 | 11.18773 | [13 empty] | 26.10213 | 0.1303482 | 25 | 0 | 25.72447 | 0.1015264
3673 | 2021/06/09 22:46:12 | 45515.0097 | 4.3012 | 1 | 17 | 2 | 0 | 0 | 1.797371 | 4.12748 | 7.418613 | 2.74687 | 3.033528 | 18.61284 | 11.18773 | [13 empty] | 25.72693 | -0.1283807 | 25 | 0 | 25.72447 | 0.1015264
3674 | 2021/06/09 22:46:12 | 45515.1085 | 4.4 | 1 | 17 | 2 | 0 | 0 | 1.797279 | 4.127631 | 7.418505 | 2.746919 | 3.033528 | 18.61304 | 11.18773 | [13 empty] | 25.72693 | -0.1283807 | 25 | 0 | 25.24907 | -0.07278919
3675 | 2021/06/09 22:46:12 | 45515.2087 | 4.5002 | 1 | 17 | 2 | 0 | 0 | 1.797318 | 4.127754 | 7.418887 | 2.746969 | 3.033528 | 18.61325 | 11.18773 | [13 empty] | 25.72693 | -0.1283807 | 25 | 0 | 25.24907 | -0.07278919
3676 | 2021/06/09 22:46:13 | 45515.3095 | 4.601 | 1 | 17 | 2 | 0 | 0 | 1.797333 | 4.128 | 7.419390624 | 2.74702 | 3.033528 | 18.61345 | 11.18773 |  | 0.0016204 | [11 empty] | 25.72693 | -0.1283807 | 25 | 0 | 25.24907 | -0.07278919
3677 | 2021/06/09 22:46:13 | 45515.4095 | 4.701 | 1 | 17 | 2 | 0 | 0 | 1.79734 | 4.128019 | 7.419454 | 2.74707 | 3.033528 | 18.61366 | 11.18773 | [13 empty] | 25.72693 | -0.1283807 | 25 | 0 | 25.24907 | -0.07278919
3678 | 2021/06/09 22:46:13 | 45515.5088 | 4.8003 | 1 | 17 | 2 | 0 | 0 | 1.797295 | 4.12844 | 7.420025 | 2.747119 | 3.033528 | 18.61386 | 11.18773 | [13 empty] | 25.72693 | -0.1283807 | 25 | 0 | 25.24907 | -0.07278919
3679 | 2021/06/09 22:46:13 | 45515.6097 | 4.9012 | 1 | 17 | 2 | 0 | 0 | 1.79718 | 4.128329 | 7.41935 | 2.747169 | 3.033528 | 18.61407 | 11.18773 | [13 empty] | 25.72693 | -0.1283807 | 25 | 0 | 25.24907 | -0.07278919
3680 | 2021/06/09 22:46:13 | 45515.7089 | 5.0004 | 1 | 17 | 2 | 0 | 0 | 1.797112 | 4.128595 | 7.419548 | 2.747219 | 3.033528 | 18.61428 | 11.18773 | [13 empty] | 26.07363 | 0.1083452 | 25 | 0 | 25.24907 | -0.07278919
3681 | 2021/06/09 22:46:13 | 45515.8097 | 5.1012 | 1 | 17 | 2 | 0 | 0 | 1.796936 | 4.128717 | 7.41904 | 2.747269 | 3.033528 | 18.61448 | 11.18773 | [13 empty] | 26.07363 | 0.1083452 | 25 | 0 | 25.39639 | 0.04603744
3682 | 2021/06/09 22:46:13 | 45515.9088 | 5.2003 | 1 | 17 | 2 | 0 | 0 | 1.796997 | 4.128828 | 7.419492 | 2.747319 | 3.033528 | 18.61469 | 11.18773 | [13 empty] | 26.07363 | 0.1083452 | 25 | 0 | 25.39639 | 0.04603744
3683 | 2021/06/09 22:46:13 | 45516.0095 | 5.301 | 1 | 17 | 2 | 0 | 0 | 1.797142 | 4.12914 | 7.420651 | 2.747369 | 3.033528 | 18.6149 | 11.18773 | [13 empty] | 26.07363 | 0.1083452 | 25 | 0 | 25.39639 | 0.04603744
3684 | 2021/06/09 22:46:13 | 45516.1088 | 5.4003 | 1 | 17 | 2 | 0 | 0 | 1.79718 | 4.128986 | 7.420531 | 2.747418 | 3.033528 | 18.6151 | 11.18773 | [13 empty] | 26.07363 | 0.1083452 | 25 | 0 | 25.39639 | 0.04603744
3685 | 2021/06/09 22:46:13 | 45516.2089 | 5.5004 | 1 | 17 | 2 | 0 | 0 | 1.797142 | 4.129212 | 7.42078 | 2.747468 | 3.033528 | 18.61531 | 11.18773 | [13 empty] | 26.07363 | 0.1083452 | 25 | 0 | 25.39639 | 0.04603744
3686 | 2021/06/09 22:46:14 | 45516.3087 | 5.6002 | 1 | 17 | 2 | 0 | 0 | 1.79718 | 4.129313 | 7.421119 | 2.747517 | 3.033528 | 18.61551 | 11.18773 |  | 0.00156535 |  | 0.2818586 | [9 empty] | 26.07363 | 0.1083452 | 25 | 0 | 25.39639 | 0.04603744
3687 | 2021/06/09 22:46:14 | 45516.4089 | 5.7004 | 1 | 17 | 2 | 0 | 0 | 1.797066 | 4.129441 | 7.420878 | 2.747568 | 3.033528 | 18.61572 | 11.18773 | [13 empty] | 26.13858 | 0.1083452 | 25 | 0 | 25.39639 | 0.04603744
3688 | 2021/06/09 22:46:14 | 45516.5097 | 5.8012 | 1 | 17 | 2 | 0 | 0 | 1.79705 | 4.129867 | 7.421577 | 2.747618 | 3.033528 | 18.61592 | 11.18773 | [13 empty] | 26.13858 | 0.1083452 | 25 | 0 | 25.7253 | 0.04603744
3689 | 2021/06/09 22:46:14 | 45516.6086 | 5.9001 | 1 | 17 | 2 | 0 | 0 | 1.79705 | 4.129719 | 7.421312 | 2.747667 | 3.033528 | 18.61613 | 11.18773 | [13 empty] | 26.13858 | 0.1083452 | 25 | 0 | 25.7253 | 0.04603744
3690 | 2021/06/09 22:46:14 | 45516.7097 | 6.0012 | 1 | 17 | 2 | 0 | 0 | 1.796883 | 4.129935 | 7.42101 | 2.747718 | 3.033528 | 18.61634 | 11.18773 | [13 empty] | 26.13858 | 0.1083452 | 25 | 0 | 25.7253 | 0.04603744
3691 | 2021/06/09 22:46:14 | 45516.8088 | 6.1003 | 1 | 17 | 2 | 0 | 0 | 1.796875 | 4.130049 | 7.421182 | 2.747767 | 3.033528 | 18.61654 | 11.18773 | [13 empty] | 26.13858 | 0.1083452 | 25 | 0 | 25.7253 | 0.04603744
3692 | 2021/06/09 22:46:14 | 45516.9088 | 6.2003 | 1 | 17 | 2 | 0 | 0 | 1.796806 | 4.130173 | 7.42112 | 2.747817 | 3.033528 | 18.61675 | 11.18773 | [13 empty] | 26.13858 | 0.1083452 | 25 | 0 | 25.7253 | 0.04603744
3693 | 2021/06/09 22:46:14 | 45517.0097 | 6.3012 | 1 | 17 | 2 | 0 | 0 | 1.796951 | 4.13042 | 7.422162 | 2.747868 | 3.033528 | 18.61695 | 11.18773 | [13 empty] | 26.13858 | 0.1083452 | 25 | 0 | 25.7253 | 0.04603744
3694 | 2021/06/09 22:46:14 | 45517.1089 | 6.4004 | 1 | 17 | 2 | 0 | 0 | 1.797218 | 4.130539 | 7.423479 | 2.747917 | 3.033528 | 18.61716 | 11.18773 | [13 empty] | 26.13858 | 0.1083452 | 25 | 0 | 25.7253 | 0.04603744
3695 | 2021/06/09 22:46:14 | 45517.2089 | 6.5004 | 1 | 17 | 2 | 0 | 0 | 1.79734 | 4.130824 | 7.424495 | 2.747967 | 3.033528 | 18.61737 | 11.18773 | [13 empty] | 25.7615 | -0.09754121 | 25 | 0 | 25.30508 | -0.02853394
3696 | 2021/06/09 22:46:15 | 45517.3089 | 6.6004 | 1 | 17 | 2 | 0 | 0 | 1.797485 | 4.13073 | 7.424925 | 2.748017 | 3.033528 | 18.61757 | 11.18773 |  | 0.001481014 | [11 empty] | 25.7615 | -0.09754121 | 25 | 0 | 25.30508 | -0.02853394
3697 | 2021/06/09 22:46:15 | 45517.4095 | 6.701 | 1 | 17 | 2 | 0 | 0 | 1.797455 | 4.130804 | 7.424934 | 2.748067 | 3.033528 | 18.61778 | 11.18773 | [13 empty] | 25.7615 | -0.09754121 | 25 | 0 | 25.30508 | -0.02853394
3698 | 2021/06/09 22:46:15 | 45517.5089 | 6.8004 | 1 | 17 | 2 | 0 | 0 | 1.797523 | 4.131165 | 7.425864 | 2.748117 | 3.033528 | 18.61798 | 11.18773 | [13 empty] | 25.7615 | -0.09754121 | 25 | 0 | 25.30508 | -0.02853394
3699 | 2021/06/09 22:46:15 | 45517.6097 | 6.9012 | 1 | 17 | 2 | 0 | 0 | 1.797562 | 4.131111 | 7.425928 | 2.748167 | 3.033528 | 18.61819 | 11.18773 | [13 empty] | 25.7615 | -0.09754121 | 25 | 0 | 25.30508 | -0.02853394
3700 | 2021/06/09 22:46:15 | 45517.7087 | 7.0002 | 1 | 17 | 2 | 0 | 0 | 1.797531 | 4.131429 | 7.426372 | 2.748216 | 3.033528 | 18.61839 | 11.18773 | [13 empty] | 25.7615 | -0.09754121 | 25 | 0 | 25.30508 | -0.02853394
3701 | 2021/06/09 22:46:15 | 45517.8089 | 7.1004 | 1 | 17 | 2 | 0 | 0 | 1.797455 | 4.13129 | 7.425808 | 2.748266 | 3.033528 | 18.6186 | 11.18773 | [13 empty] | 25.7615 | -0.09754121 | 25 | 0 | 25.30508 | -0.02853394
3702 | 2021/06/09 22:46:15 | 45517.9088 | 7.2003 | 1 | 17 | 2 | 0 | 0 | 1.797585 | 4.13161 | 7.42692 | 2.748316 | 3.033528 | 18.61881 | 11.18773 | [13 empty] | 25.99547 | 0.07311463 | 25 | 0 | 25.2753 | -0.009307265
3703 | 2021/06/09 22:46:15 | 45518.0096 | 7.3011 | 1 | 17 | 2 | 0 | 0 | 1.797562 | 4.131689 | 7.426967 | 2.748367 | 3.033528 | 18.61902 | 11.18773 | [13 empty] | 25.99547 | 0.07311463 | 25 | 0 | 25.2753 | -0.009307265
3704 | 2021/06/09 22:46:15 | 45518.1095 | 7.401 | 1 | 17 | 2 | 0 | 0 | 1.797646 | 4.131569 | 7.427098 | 2.748416 | 3.033528 | 18.61922 | 11.18773 | [13 empty] | 25.99547 | 0.07311463 | 25 | 0 | 25.2753 | -0.009307265
3705 | 2021/06/09 22:46:15 | 45518.2089 | 7.5004 | 1 | 17 | 2 | 0 | 0 | 1.797455 | 4.132224 | 7.427487 | 2.748466 | 3.033528 | 18.61943 | 11.18773 | [13 empty] | 25.99547 | 0.07311463 | 25 | 0 | 25.2753 | -0.009307265
3706 | 2021/06/09 22:46:16 | 45518.3089 | 7.6004 | 1 | 17 | 2 | 0 | 0 | 1.797569 | 4.131824 | 7.427239 | 2.748516 | 3.033528 | 18.61963 | 11.18773 | [13 empty] | 25.99547 | 0.07311463 | 25 | 0 | 25.2753 | -0.009307265
3707 | 2021/06/09 22:46:16 | 45518.4088 | 7.7003 | 1 | 17 | 2 | 0 | 0 | 1.797646 | 4.131806 | 7.427525 | 2.748565 | 3.033528 | 18.61984 | 11.18773 | [13 empty] | 25.99547 | 0.07311463 | 25 | 0 | 25.2753 | -0.009307265
3708 | 2021/06/09 22:46:16 | 45518.5089 | 7.8004 | 1 | 17 | 2 | 0 | 0 | 1.797623 | 4.132199 | 7.428136 | 2.748616 | 3.033528 | 18.62004 | 11.18773 | [13 empty] | 25.99547 | 0.07311463 | 25 | 0 | 25.2753 | -0.009307265
3709 | 2021/06/09 22:46:16 | 45518.6088 | 7.9003 | 1 | 17 | 2 | 0 | 0 | 1.797623 | 4.132237 | 7.428204 | 2.748665 | 3.033528 | 18.62025 | 11.18773 | [13 empty] | 26.21126 | 0.07311463 | 25 | 0 | 25.73388 | -0.009307265
3710 | 2021/06/09 22:46:16 | 45518.7087 | 8.0002 | 1 | 17 | 2 | 0 | 0 | 1.797523 | 4.132654 | 7.428541 | 2.748715 | 3.033528 | 18.62046 | 11.18773 | [13 empty] | 26.21126 | 0.07311463 | 25 | 0 | 25.73388 | -0.009307265
3711 | 2021/06/09 22:46:16 | 45518.8088 | 8.1003 | 1 | 17 | 2 | 0 | 0 | 1.797661 | 4.132405 | 7.428663 | 2.748765 | 3.033528 | 18.62066 | 11.18773 | [13 empty] | 26.21126 | 0.07311463 | 25 | 0 | 25.73388 | -0.009307265
3712 | 2021/06/09 22:46:16 | 45518.9089 | 8.2004 | 1 | 17 | 2 | 0 | 0 | 1.797661 | 4.132687 | 7.42917 | 2.748815 | 3.033528 | 18.62087 | 11.18773 | [13 empty] | 26.21126 | 0.07311463 | 25 | 0 | 25.73388 | -0.009307265
3713 | 2021/06/09 22:46:16 | 45519.0098 | 8.3013 | 1 | 17 | 2 | 0 | 0 | 1.797623 | 4.132897 | 7.429391 | 2.748865 | 3.033528 | 18.62108 | 11.18773 | [13 empty] | 26.21126 | 0.07311463 | 25 | 0 | 25.73388 | -0.009307265
3714 | 2021/06/09 22:46:16 | 45519.1089 | 8.4004 | 1 | 17 | 2 | 0 | 0 | 1.797646 | 4.132732 | 7.429189 | 2.748915 | 3.033528 | 18.62128 | 11.18773 | [13 empty] | 26.21126 | 0.07311463 | 25 | 0 | 25.73388 | -0.009307265
3715 | 2021/06/09 22:46:16 | 45519.2088 | 8.5003 | 1 | 17 | 2 | 0 | 0 | 1.797623 | 4.133205 | 7.429944 | 2.748965 | 3.033528 | 18.62149 | 11.18773 | [13 empty] | 26.21126 | 0.07311463 | 25 | 0 | 25.73388 | -0.009307265
3716 | 2021/06/09 22:46:17 | 45519.3087 | 8.6002 | 1 | 17 | 2 | 0 | 0 | 1.797523 | 4.133162 | 7.429454 | 2.749014 | 3.033528 | 18.62169 | 11.18773 |  | 0.001323255 | [11 empty] | 25.71835 | -0.08660078 | 25 | 0 | 25.26902 | -0.009307265
3717 | 2021/06/09 22:46:17 | 45519.4096 | 8.7011 | 1 | 17 | 2 | 0 | 0 | 1.797523 | 4.133423 | 7.429923 | 2.749064 | 3.033528 | 18.6219 | 11.18773 | [13 empty] | 25.71835 | -0.08660078 | 25 | 0 | 25.26902 | -0.001962185
3718 | 2021/06/09 22:46:17 | 45519.5088 | 8.8003 | 1 | 17 | 2 | 0 | 0 | 1.797394 | 4.133407 | 7.429361 | 2.749114 | 3.033528 | 18.62211 | 11.18773 | [13 empty] | 25.71835 | -0.08660078 | 25 | 0 | 25.26902 | -0.001962185
3719 | 2021/06/09 22:46:17 | 45519.6097 | 8.9012 | 1 | 17 | 2 | 0 | 0 | 1.797142 | 4.133366 | 7.428246 | 2.749164 | 3.033528 | 18.62231 | 11.18773 | [13 empty] | 25.71835 | -0.08660078 | 25 | 0 | 25.26902 | -0.001962185
3720 | 2021/06/09 22:46:17 | 45519.7089 | 9.0004 | 1 | 17 | 2 | 0 | 0 | 1.796989 | 4.133712 | 7.428235 | 2.749214 | 3.033528 | 18.62252 | 11.18773 | [13 empty] | 25.71835 | -0.08660078 | 25 | 0 | 25.26902 | -0.001962185
3721 | 2021/06/09 22:46:17 | 45519.8097 | 9.1012 | 1 | 17 | 2 | 0 | 0 | 1.796768 | 4.133675 | 7.427255 | 2.749264 | 3.033528 | 18.62273 | 11.18773 | [13 empty] | 25.71835 | -0.08660078 | 25 | 0 | 25.26902 | -0.001962185
3722 | 2021/06/09 22:46:17 | 45519.909 | 9.2005 | 1 | 17 | 2 | 0 | 0 | 1.796745 | 4.133877 | 7.427523 | 2.749314 | 3.033528 | 18.62293 | 11.18773 | [13 empty] | 25.71835 | -0.08660078 | 25 | 0 | 25.26902 | -0.001962185
3723 | 2021/06/09 22:46:17 | 45520.0088 | 9.3003 | 1 | 17 | 2 | 0 | 0 | 1.796684 | 4.133786 | 7.427107 | 2.749363 | 3.033528 | 18.62314 | 11.18773 | [13 empty] | 26.02836 | 0.09687901 | 25 | 0 | 25.26902 | -0.001962185
3724 | 2021/06/09 22:46:17 | 45520.1088 | 9.4003 | 1 | 17 | 2 | 0 | 0 | 1.796494 | 4.134087 | 7.426862 | 2.749413 | 3.033528 | 18.62334 | 11.18773 | [13 empty] | 26.02836 | 0.09687901 | 25 | 0 | 25.31537 | 0.01448512
3725 | 2021/06/09 22:46:17 | 45520.2097 | 9.5012 | 1 | 17 | 2 | 0 | 0 | 1.796616 | 4.134109 | 7.427406 | 2.749464 | 3.033528 | 18.62355 | 11.18773 | [13 empty] | 26.02836 | 0.09687901 | 25 | 0 | 25.31537 | 0.01448512
3726 | 2021/06/09 22:46:18 | 45520.309 | 9.6005 | 1 | 17 | 2 | 0 | 0 | 1.796936 | 4.134168 | 7.428835 | 2.749513 | 3.033528 | 18.62375 | 11.18773 |  |  |  |  | 2.846441 | [8 empty] | 26.02836 | 0.09687901 | 25 | 0 | 25.31537 | 0.01448512
3727 | 2021/06/09 22:46:18 | 45520.4097 | 9.7012 | 1 | 17 | 2 | 0 | 0 | 1.797203 | 4.134272 | 7.430126 | 2.749563 | 3.033528 | 18.62396 | 11.18773 | [13 empty] | 26.02836 | 0.09687901 | 25 | 0 | 25.31537 | 0.01448512
3728 | 2021/06/09 22:46:18 | 45520.509 | 9.8005 | 1 | 17 | 2 | 0 | 0 | 1.797318 | 4.134433 | 7.430891 | 2.749613 | 3.033528 | 18.62417 | 11.18773 | [13 empty] | 26.02836 | 0.09687901 | 25 | 0 | 25.31537 | 0.01448512
3729 | 2021/06/09 22:46:18 | 45520.6089 | 9.9004 | 1 | 17 | 2 | 0 | 0 | 1.797226 | 4.134255 | 7.430191 | 2.749663 | 3.033528 | 18.62437 | 11.18773 | [13 empty] | 26.02836 | 0.09687901 | 25 | 0 | 25.31537 | 0.01448512
3730 | 2021/06/09 22:46:18 | 45520.7088 | 10.0003 | 1 | 17 | 2 | 0 | 0 | 1.797379 | 4.134645 | 7.431524 | 2.749712 | 3.033528 | 18.62458 | 11.18773 | [13 empty] | 26.21465 | 0.09687901 | 25 | 0 | 25.31537 | 0.01448512
3731 | 2021/06/09 22:46:18 | 45520.7103 | 10.0018 | 1 | 17 | 2 | 0 | 0 | 1.797379 | 4.134645 | 7.431524 | 2.749713 | 3.033528 | 18.62458 | 11.18773 |  | 0.0009210628 | 0.02333702 | 0.4294884 | 2.846441 | [8 empty] | 26.21465 | 0.09687901 | 25 | 0 | 25.31537 | 0.01448512
3732 | 2021/06/09 22:46:19 | 45521.248 | 0.5008 | 1 | 18 | 2 | 0 | 0 | 0 | 4.09302 | 0 | 2.749715 | 3.033528 | 18.62459 | 11.18773 |  | -0.008383769 | [11 empty] | 26.21465 | 0.09687901 | 25 | 0 | 25.68736 | 0.01448512
3733 | 2021/06/09 22:46:19 | 45521.7481 | 1.0009 | 1 | 18 | 2 | 0 | 0 | 0 | 4.091887 | 0 | 2.749715 | 3.033528 | 18.62459 | 11.18773 | [13 empty] | 25.75711 | -0.08476436 | 25 | 0 | 25.3221 | 0.00210166
3734 | 2021/06/09 22:46:20 | 45522.2473 | 1.5001 | 1 | 18 | 2 | 0 | 0 | 0 | 4.090883 | 0 | 2.749715 | 3.033528 | 18.62459 | 11.18773 |  | -0.001988331 | [11 empty] | 25.98079 | 0.06990075 | 25 | 0 | 25.28915 | -0.01029611
3735 | 2021/06/09 22:46:20 | 45522.748 | 2.0008 | 1 | 18 | 2 | 0 | 0 | 0 | 4.090407 | 0 | 2.749715 | 3.033528 | 18.62459 | 11.18773 | [13 empty] | 25.98079 | 0.06990075 | 25 | 0 | 25.28915 | -0.01029611
3736 | 2021/06/09 22:46:21 | 45523.2472 | 2.5 | 1 | 18 | 2 | 0 | 0 | 0 | 4.089968 | 0 | 2.749715 | 3.033528 | 18.62459 | 11.18773 | [13 empty] | 26.20666 | 0.06990075 | 25 | 0 | 25.70789 | -0.01029611
3737 | 2021/06/09 22:46:21 | 45523.7474 | 3.0002 | 1 | 18 | 2 | 0 | 0 | 0 | 4.089696 | 0 | 2.749715 | 3.033528 | 18.62459 | 11.18773 | [13 empty] | 25.78794 | -0.06026626 | 25 | 0 | 25.37436 | 0.02662778
3738 | 2021/06/09 22:46:22 | 45524.2472 | 3.5 | 1 | 18 | 2 | 0 | 0 | 0 | 4.089311 | 0 | 2.749715 | 3.033528 | 18.62459 | 11.18773 |  | -0.0008278294 | [11 empty] | 25.78794 | -0.06026626 | 25 | 0 | 25.37436 | 0.02662778
3739 | 2021/06/09 22:46:22 | 45524.7472 | 4 | 1 | 18 | 2 | 0 | 0 | 0 | 4.088943 | 0 | 2.749715 | 3.033528 | 18.62459 | 11.18773 | [13 empty] | 25.94306 | 0.04847288 | 25 | 0 | 25.24422 | -0.04066944
3740 | 2021/06/09 22:46:23 | 45525.2483 | 4.5011 | 1 | 18 | 2 | 0 | 0 | 0 | 4.088852 | 0 | 2.749715 | 3.033528 | 18.62459 | 11.18773 | [13 empty] | 26.23747 | 0.04847288 | 25 | 0 | 25.72447 | -0.04066944
3741 | 2021/06/09 22:46:23 | 45525.7472 | 5 | 1 | 18 | 2 | 0 | 0 | 0 | 4.088396 | 0 | 2.749715 | 3.033528 | 18.62459 | 11.18773 | [13 empty] | 25.80304 | -0.04375637 | 25 | 0 | 25.36806 | 0.03870249
3742 | 2021/06/09 22:46:24 | 45526.2482 | 5.501 | 1 | 18 | 2 | 0 | 0 | 0 | 4.088334 | 0 | 2.749715 | 3.033528 | 18.62459 | 11.18773 | [13 empty] | 25.80304 | -0.04375637 | 25 | 0 | 25.36806 | 0.03870249
3743 | 2021/06/09 22:46:24 | 45526.7472 | 6 | 1 | 18 | 2 | 0 | 0 | 0 | 4.08798 | 0 | 2.749715 | 3.033528 | 18.62459 | 11.18773 | [13 empty] | 25.94517 | 0.04441619 | 25 | 0 | 25.28201 | -0.02689064
3744 | 2021/06/09 22:46:25 | 45527.2473 | 6.5001 | 1 | 18 | 2 | 0 | 0 | 0 | 4.087938 | 0 | 2.749715 | 3.033528 | 18.62459 | 11.18773 |  | -0.0005424471 | [11 empty] | 26.20584 | 0.04441619 | 25 | 0 | 25.71419 | -0.02689064
3745 | 2021/06/09 22:46:25 | 45527.7473 | 7.0001 | 1 | 18 | 2 | 0 | 0 | 0 | 4.087399 | 0 | 2.749715 | 3.033528 | 18.62459 | 11.18773 | [13 empty] | 26.20584 | 0.04441619 | 25 | 0 | 25.71419 | -0.02689064
3746 | 2021/06/09 22:46:26 | 45528.2473 | 7.5001 | 1 | 18 | 2 | 0 | 0 | 0 | 4.087437 | 0 | 2.749715 | 3.033528 | 18.62459 | 11.18773 | [13 empty] | 25.85587 | -0.0279057 | 25 | 0 | 25.44234 | 0.05010307
3747 | 2021/06/09 22:46:26 | 45528.7473 | 8.0001 | 1 | 18 | 2 | 0 | 0 | 0 | 4.087443 | 0 | 2.749715 | 3.033528 | 18.62459 | 11.18773 | [13 empty] | 25.90639 | 0.01578689 | 25 | 0 | 25.22177 | -0.06892979
3748 | 2021/06/09 22:46:27 | 45529.2474 | 8.5002 | 1 | 18 | 2 | 0 | 0 | 0 | 4.087255 | 0 | 2.749715 | 3.033528 | 18.62459 | 11.18773 | [13 empty] | 25.90639 | 0.01578689 | 25 | 0 | 25.22177 | -0.06892979
3749 | 2021/06/09 22:46:27 | 45529.7472 | 9 | 1 | 18 | 2 | 0 | 0 | 0 | 4.087078 | 0 | 2.749715 | 3.033528 | 18.62459 | 11.18773 | [13 empty] | 26.21632 | 0.01578689 | 25 | 0 | 25.63199 | -0.06892979
3750 | 2021/06/09 22:46:28 | 45530.2472 | 9.5 | 1 | 18 | 2 | 0 | 0 | 0 | 4.086956 | 0 | 2.749715 | 3.033528 | 18.62459 | 11.18773 | [13 empty] | 25.86552 | -0.0127703 | 25 | 0 | 25.46627 | 0.07640779
3751 | 2021/06/09 22:46:28 | 45530.7473 | 10.0001 | 1 | 18 | 2 | 0 | 0 | 0 | 4.087053 | 0 | 2.749715 | 3.033528 | 18.62459 | 11.18773 | [13 empty] | 25.8393 | -0.008195639 | 25 | 0 | 25.15458 | -0.09740472
3752 | 2021/06/09 22:46:29 | 45531.2473 | 10.5001 | 1 | 18 | 2 | 0 | 0 | 0 | 4.086777 | 0 | 2.749715 | 3.033528 | 18.62459 | 11.18773 | [13 empty] | 25.8393 | -0.008195639 | 25 | 0 | 25.15458 | -0.09740472
3753 | 2021/06/09 22:46:29 | 45531.7474 | 11.0002 | 1 | 18 | 2 | 0 | 0 | 0 | 4.086786 | 0 | 2.749715 | 3.033528 | 18.62459 | 11.18773 | [13 empty] | 26.27035 | -0.008195639 | 25 | 0 | 25.70035 | -0.09740472
3754 | 2021/06/09 22:46:30 | 45532.2475 | 11.5003 | 1 | 18 | 2 | 0 | 0 | 0 | 4.086512 | 0 | 2.749715 | 3.033528 | 18.62459 | 11.18773 | [13 empty] | 25.91372 | 0.02325714 | 25 | 0 | 25.49312 | 0.1057935
3755 | 2021/06/09 22:46:30 | 45532.7473 | 12.0001 | 1 | 18 | 2 | 0 | 0 | 0 | 4.086456 | 0 | 2.749715 | 3.033528 | 18.62459 | 11.18773 | [13 empty] | 25.91372 | 0.02325714 | 25 | 0 | 25.49312 | 0.1057935
3756 | 2021/06/09 22:46:31 | 45533.2473 | 12.5001 | 1 | 18 | 2 | 0 | 0 | 0 | 4.086306 | 0 | 2.749715 | 3.033528 | 18.62459 | 11.18773 |  | -0.0001979327 | [11 empty] | 25.7785 | -0.04225552 | 25 | 0 | 25.15081 | -0.1069719
3757 | 2021/06/09 22:46:31 | 45533.7473 | 13.0001 | 1 | 18 | 2 | 0 | 0 | 0 | 4.086411 | 0 | 2.749715 | 3.033528 | 18.62459 | 11.18773 | [13 empty] | 26.16247 | -0.04225552 | 25 | 0 | 25.53529 | -0.1069719
3758 | 2021/06/09 22:46:32 | 45534.2474 | 13.5002 | 1 | 18 | 2 | 0 | 0 | 0 | 4.086352 | 0 | 2.749715 | 3.033528 | 18.62459 | 11.18773 | [13 empty] | 26.16247 | -0.04225552 | 25 | 0 | 25.53529 | -0.1069719
3759 | 2021/06/09 22:46:32 | 45534.7473 | 14.0001 | 1 | 18 | 2 | 0 | 0 | 0 | 4.086219 | 0 | 2.749715 | 3.033528 | 18.62459 | 11.18773 | [13 empty] | 25.95963 | 0.05660176 | 25 | 0 | 25.55333 | 0.1257873
3760 | 2021/06/09 22:46:33 | 45535.2473 | 14.5001 | 1 | 18 | 2 | 0 | 0 | 0 | 4.086332 | 0 | 2.749715 | 3.033528 | 18.62459 | 11.18773 | [13 empty] | 25.80912 | -0.04703283 | 25 | 0 | 25.13864 | -0.12959
3761 | 2021/06/09 22:46:33 | 45535.7474 | 15.0002 | 1 | 18 | 2 | 0 | 0 | 0 | 4.086081 | 0 | 2.749715 | 3.033528 | 18.62459 | 11.18773 | [13 empty] | 26.20248 | -0.04703283 | 25 | 0 | 25.57534 | -0.12959
3762 | 2021/06/09 22:46:34 | 45536.2483 | 15.5011 | 1 | 18 | 2 | 0 | 0 | 0 | 4.086095 | 0 | 2.749715 | 3.033528 | 18.62459 | 11.18773 | [13 empty] | 26.20248 | -0.04703283 | 25 | 0 | 25.57534 | -0.12959
3763 | 2021/06/09 22:46:34 | 45536.7474 | 16.0002 | 1 | 18 | 2 | 0 | 0 | 0 | 4.086123 | 0 | 2.749715 | 3.033528 | 18.62459 | 11.18773 | [13 empty] | 25.9745 | 0.0516808 | 25 | 0 | 25.62526 | 0.1520699
3764 | 2021/06/09 22:46:35 | 45537.2474 | 16.5002 | 1 | 18 | 2 | 0 | 0 | 0 | 4.086013 | 0 | 2.749715 | 3.033528 | 18.62459 | 11.18773 | [13 empty] | 25.71918 | -0.07978857 | 25 | 0 | 25.11283 | -0.1601362
3765 | 2021/06/09 22:46:35 | 45537.7474 | 17.0002 | 1 | 18 | 2 | 0 | 0 | 0 | 4.085869 | 0 | 2.749715 | 3.033528 | 18.62459 | 11.18773 | [13 empty] | 25.71918 | -0.07978857 | 25 | 0 | 25.11283 | -0.1601362
3766 | 2021/06/09 22:46:36 | 45538.2474 | 17.5002 | 1 | 18 | 2 | 0 | 0 | 0 | 4.086063 | 0 | 2.749715 | 3.033528 | 18.62459 | 11.18773 | [13 empty] | 26.14256 | -0.07978857 | 25 | 0 | 25.52961 | -0.1601362
3767 | 2021/06/09 22:46:36 | 45538.7474 | 18.0002 | 1 | 18 | 2 | 0 | 0 | 0 | 4.085869 | 0 | 2.749715 | 3.033528 | 18.62459 | 11.18773 | [13 empty] | 25.9653 | 0.07691324 | 25 | 0 | 25.58753 | 0.1483452
3768 | 2021/06/09 22:46:37 | 45539.2484 | 18.5012 | 1 | 18 | 2 | 0 | 0 | 0 | 4.086033 | 0 | 2.749715 | 3.033528 | 18.62459 | 11.18773 | [13 empty] | 25.9653 | 0.07691324 | 25 | 0 | 25.58753 | 0.1483452
3769 | 2021/06/09 22:46:37 | 45539.7483 | 19.0011 | 1 | 18 | 2 | 0 | 0 | 0 | 4.08602 | 0 | 2.749715 | 3.033528 | 18.62459 | 11.18773 | [13 empty] | 25.69294 | -0.08511126 | 25 | 0 | 25.14367 | -0.1387072
3770 | 2021/06/09 22:46:38 | 45540.2474 | 19.5002 | 1 | 18 | 2 | 0 | 0 | 0 | 4.085925 | 0 | 2.749715 | 3.033528 | 18.62459 | 11.18773 | [13 empty] | 26.19996 | -0.08511126 | 25 | 0 | 25.54429 | -0.1387072
3771 | 2021/06/09 22:46:38 | 45540.7473 | 20.0001 | 1 | 18 | 2 | 0 | 0 | 0 | 4.086172 | 0 | 2.749715 | 3.033528 | 18.62459 | 11.18773 | [13 empty] | 26.01663 | 0.1011533 | 25 | 0 | 25.54429 | -0.1387072
3772 | 2021/06/09 22:46:39 | 45541.2484 | 20.5012 | 1 | 18 | 2 | 0 | 0 | 0 | 4.085987 | 0 | 2.749715 | 3.033528 | 18.62459 | 11.18773 | [13 empty] | 26.01663 | 0.1011533 | 25 | 0 | 25.63177 | 0.1525337
3773 | 2021/06/09 22:46:39 | 45541.7476 | 21.0004 | 1 | 18 | 2 | 0 | 0 | 0 | 4.085917 | 0 | 2.749715 | 3.033528 | 18.62459 | 11.18773 | [13 empty] | 25.74181 | -0.08588254 | 25 | 0 | 25.19973 | -0.1350147
3774 | 2021/06/09 22:46:40 | 45542.2476 | 21.5004 | 1 | 18 | 2 | 0 | 0 | 0 | 4.085832 | 0 | 2.749715 | 3.033528 | 18.62459 | 11.18773 | [13 empty] | 26.18969 | -0.08588254 | 25 | 0 | 25.50547 | -0.1350147
3775 | 2021/06/09 22:46:40 | 45542.7475 | 22.0003 | 1 | 18 | 2 | 0 | 0 | 0 | 4.085887 | 0 | 2.749715 | 3.033528 | 18.62459 | 11.18773 | [13 empty] | 26.18969 | -0.08588254 | 25 | 0 | 25.50547 | -0.1350147
3776 | 2021/06/09 22:46:41 | 45543.2474 | 22.5002 | 1 | 18 | 2 | 0 | 0 | 0 | 4.085787 | 0 | 2.749715 | 3.033528 | 18.62459 | 11.18773 | [13 empty] | 26.06879 | 0.1021814 | 25 | 0 | 25.63406 | 0.1357287
3777 | 2021/06/09 22:46:41 | 45543.7475 | 23.0003 | 1 | 18 | 2 | 0 | 0 | 0 | 4.085817 | 0 | 2.749715 | 3.033528 | 18.62459 | 11.18773 | [13 empty] | 25.71495 | -0.1105744 | 25 | 0 | 25.1657 | -0.1463622
3778 | 2021/06/09 22:46:42 | 45544.2475 | 23.5003 | 1 | 18 | 2 | 0 | 0 | 0 | 4.085772 | 0 | 2.749715 | 3.033528 | 18.62459 | 11.18773 | [13 empty] | 25.71495 | -0.1105744 | 25 | 0 | 25.1657 | -0.1463622
3779 | 2021/06/09 22:46:42 | 45544.7475 | 24.0003 | 1 | 18 | 2 | 0 | 0 | 0 | 4.085746 | 0 | 2.749715 | 3.033528 | 18.62459 | 11.18773 | [13 empty] | 26.12181 | -0.1105744 | 25 | 0 | 25.43036 | -0.1463622
3780 | 2021/06/09 22:46:43 | 45545.2476 | 24.5004 | 1 | 18 | 2 | 0 | 0 | 0 | 4.085684 | 0 | 2.749715 | 3.033528 | 18.62459 | 11.18773 | [13 empty] | 26.11952 | 0.1264286 | 25 | 0 | 25.71336 | 0.1711428
3781 | 2021/06/09 22:46:43 | 45545.7474 | 25.0002 | 1 | 18 | 2 | 0 | 0 | 0 | 4.085529 | 0 | 2.749715 | 3.033528 | 18.62459 | 11.18773 | [13 empty] | 25.69903 | -0.1314038 | 25 | 0 | 25.71336 | 0.1711428
3782 | 2021/06/09 22:46:44 | 45546.2475 | 25.5003 | 1 | 18 | 2 | 0 | 0 | 0 | 4.085624 | 0 | 2.749715 | 3.033528 | 18.62459 | 11.18773 |  | -4.18046e-05 | [11 empty] | 25.69903 | -0.1314038 | 25 | 0 | 25.24969 | -0.1448965
3783 | 2021/06/09 22:46:44 | 45546.7474 | 26.0002 | 1 | 18 | 2 | 0 | 0 | 0 | 4.08571 | 0 | 2.749715 | 3.033528 | 18.62459 | 11.18773 | [13 empty] | 26.00743 | -0.1314038 | 25 | 0 | 25.34437 | -0.1448965
3784 | 2021/06/09 22:46:45 | 45547.2474 | 26.5002 | 1 | 18 | 2 | 0 | 0 | 0 | 4.085493 | 0 | 2.749715 | 3.033528 | 18.62459 | 11.18773 | [13 empty] | 26.16769 | 0.146457 | 25 | 0 | 25.74018 | 0.1532793
3785 | 2021/06/09 22:46:45 | 45547.7474 | 27.0002 | 1 | 18 | 2 | 0 | 0 | 0 | 4.085536 | 0 | 2.749715 | 3.033528 | 18.62459 | 11.18773 | [13 empty] | 26.16769 | 0.146457 | 25 | 0 | 25.74018 | 0.1532793
3786 | 2021/06/09 22:46:46 | 45548.2475 | 27.5003 | 1 | 18 | 2 | 0 | 0 | 0 | 4.085606 | 0 | 2.749715 | 3.033528 | 18.62459 | 11.18773 | [13 empty] | 25.66865 | -0.155952 | 25 | 0 | 25.21927 | -0.1627839
3787 | 2021/06/09 22:46:46 | 45548.7476 | 28.0004 | 1 | 18 | 2 | 0 | 0 | 0 | 4.085355 | 0 | 2.749715 | 3.033528 | 18.62459 | 11.18773 | [13 empty] | 25.94873 | -0.155952 | 25 | 0 | 25.27131 | -0.1627839
3788 | 2021/06/09 22:46:47 | 45549.2475 | 28.5003 | 1 | 18 | 2 | 0 | 0 | 0 | 4.085283 | 0 | 2.749715 | 3.033528 | 18.62459 | 11.18773 | [13 empty] | 25.94873 | -0.155952 | 25 | 0 | 25.27131 | -0.1627839
3789 | 2021/06/09 22:46:47 | 45549.7475 | 29.0003 | 1 | 18 | 2 | 0 | 0 | 0 | 4.085387 | 0 | 2.749715 | 3.033528 | 18.62459 | 11.18773 | [13 empty] | 26.20877 | 0.168789 | 25 | 0 | 25.72426 | 0.1578087
3790 | 2021/06/09 22:46:48 | 45550.2478 | 29.5006 | 1 | 18 | 2 | 0 | 0 | 0 | 4.085204 | 0 | 2.749715 | 3.033528 | 18.62459 | 11.18773 | [13 empty] | 25.81667 | -0.1225328 | 25 | 0 | 25.38171 | -0.1070487
3791 | 2021/06/09 22:46:48 | 45550.7485 | 30.0013 | 1 | 18 | 2 | 0 | 0 | 0 | 4.08545 | 0 | 2.749715 | 3.033528 | 18.62459 | 11.18773 | [13 empty] | 25.94223 | -0.1225328 | 25 | 0 | 25.38171 | -0.1070487
3792 | 2021/06/09 22:46:49 | 45551.2475 | 30.5003 | 1 | 18 | 2 | 0 | 0 | 0 | 4.085349 | 0 | 2.749715 | 3.033528 | 18.62459 | 11.18773 | [13 empty] | 25.94223 | -0.1225328 | 25 | 0 | 25.27193 | -0.1070487
3793 | 2021/06/09 22:46:49 | 45551.7477 | 31.0005 | 1 | 18 | 2 | 0 | 0 | 0 | 4.0853 | 0 | 2.749715 | 3.033528 | 18.62459 | 11.18773 | [13 empty] | 26.15283 | 0.1050496 | 25 | 0 | 25.67539 | 0.09177625
3794 | 2021/06/09 22:46:50 | 45552.2475 | 31.5003 | 1 | 18 | 2 | 0 | 0 | 0 | 4.085279 | 0 | 2.749715 | 3.033528 | 18.62459 | 11.18773 | [13 empty] | 25.76088 | -0.1224828 | 25 | 0 | 25.35441 | -0.1003063
3795 | 2021/06/09 22:46:50 | 45552.7476 | 32.0004 | 1 | 18 | 2 | 0 | 0 | 0 | 4.085313 | 0 | 2.749715 | 3.033528 | 18.62459 | 11.18773 | [13 empty] | 25.76088 | -0.1224828 | 25 | 0 | 25.35441 | -0.1003063
3796 | 2021/06/09 22:46:51 | 45553.2475 | 32.5003 | 1 | 18 | 2 | 0 | 0 | 0 | 4.085407 | 0 | 2.749715 | 3.033528 | 18.62459 | 11.18773 | [13 empty] | 25.9223 | -0.1224828 | 25 | 0 | 25.24484 | -0.1003063
3797 | 2021/06/09 22:46:51 | 45553.7477 | 33.0005 | 1 | 18 | 2 | 0 | 0 | 0 | 4.085277 | 0 | 2.749715 | 3.033528 | 18.62459 | 11.18773 | [13 empty] | 26.19872 | 0.1368231 | 25 | 0 | 25.67141 | 0.09906292
3798 | 2021/06/09 22:46:52 | 45554.2484 | 33.5012 | 1 | 18 | 2 | 0 | 0 | 0 | 4.085298 | 0 | 2.749715 | 3.033528 | 18.62459 | 11.18773 | [13 empty] | 26.19872 | 0.1368231 | 25 | 0 | 25.67141 | 0.09906292
3799 | 2021/06/09 22:46:52 | 45554.7475 | 34.0003 | 1 | 18 | 2 | 0 | 0 | 0 | 4.085086 | 0 | 2.749715 | 3.033528 | 18.62459 | 11.18773 | [13 empty] | 25.81476 | -0.1199853 | 25 | 0 | 25.40834 | -0.0822109
3800 | 2021/06/09 22:46:53 | 45555.2477 | 34.5005 | 1 | 18 | 2 | 0 | 0 | 0 | 4.085168 | 0 | 2.749715 | 3.033528 | 18.62459 | 11.18773 | [13 empty] | 25.75084 | -0.1199853 | 25 | 0 | 25.12311 | -0.0822109
3801 | 2021/06/09 22:46:53 | 45555.7477 | 35.0005 | 1 | 18 | 2 | 0 | 0 | 0 | 4.085134 | 0 | 2.749715 | 3.033528 | 18.62459 | 11.18773 | [13 empty] | 26.15221 | 0.1054519 | 25 | 0 | 25.12311 | -0.0822109
3802 | 2021/06/09 22:46:54 | 45556.2475 | 35.5003 | 1 | 18 | 2 | 0 | 0 | 0 | 4.085154 | 0 | 2.749715 | 3.033528 | 18.62459 | 11.18773 | [13 empty] | 26.15221 | 0.1054519 | 25 | 0 | 25.5678 | 0.04983306
3803 | 2021/06/09 22:46:54 | 45556.7475 | 36.0003 | 1 | 18 | 2 | 0 | 0 | 0 | 4.08517 | 0 | 2.749715 | 3.033528 | 18.62459 | 11.18773 | [13 empty] | 25.82694 | -0.1016456 | 25 | 0 | 25.4562 | -0.03487527
3804 | 2021/06/09 22:46:55 | 45557.2478 | 36.5006 | 1 | 18 | 2 | 0 | 0 | 0 | 4.085275 | 0 | 2.749715 | 3.033528 | 18.62459 | 11.18773 | [13 empty] | 25.78459 | -0.1016456 | 25 | 0 | 25.13548 | -0.03487527
3805 | 2021/06/09 22:46:55 | 45557.7476 | 37.0004 | 1 | 18 | 2 | 0 | 0 | 0 | 4.085271 | 0 | 2.749715 | 3.033528 | 18.62459 | 11.18773 | [13 empty] | 25.78459 | -0.1016456 | 25 | 0 | 25.13548 | -0.03487527
3806 | 2021/06/09 22:46:56 | 45558.2477 | 37.5005 | 1 | 18 | 2 | 0 | 0 | 0 | 4.085356 | 0 | 2.749715 | 3.033528 | 18.62459 | 11.18773 |  | -5.689709e-05 | [11 empty] | 26.18886 | 0.113098 | 25 | 0 | 25.61876 | 0.05079925
3807 | 2021/06/09 22:46:56 | 45558.7477 | 38.0005 | 1 | 18 | 2 | 0 | 0 | 0 | 4.085374 | 0 | 2.749715 | 3.033528 | 18.62459 | 11.18773 | [13 empty] | 25.95817 | -0.07208824 | 25 | 0 | 25.63032 | 0.003612638
3808 | 2021/06/09 22:46:57 | 45559.2476 | 38.5004 | 1 | 18 | 2 | 0 | 0 | 0 | 4.085146 | 0 | 2.749715 | 3.033528 | 18.62459 | 11.18773 | [13 empty] | 25.95817 | -0.07208824 | 25 | 0 | 25.63032 | 0.003612638
3809 | 2021/06/09 22:46:57 | 45559.7477 | 39.0005 | 1 | 18 | 2 | 0 | 0 | 0 | 4.085207 | 0 | 2.749715 | 3.033528 | 18.62459 | 11.18773 | [13 empty] | 25.74724 | -0.07208824 | 25 | 0 | 25.20517 | 0.003612638
3810 | 2021/06/09 22:46:58 | 45560.2476 | 39.5004 | 1 | 18 | 2 | 0 | 0 | 0 | 4.085406 | 0 | 2.749715 | 3.033528 | 18.62459 | 11.18773 | [13 empty] | 26.117 | 0.04963279 | 25 | 0 | 25.48262 | -0.04615664
3811 | 2021/06/09 22:46:58 | 45560.7477 | 40.0005 | 1 | 18 | 2 | 0 | 0 | 0 | 4.085339 | 0 | 2.749715 | 3.033528 | 18.62459 | 11.18773 | [13 empty] | 26.08681 | -0.009433627 | 25 | 0 | 25.48262 | -0.04615664
3812 | 2021/06/09 22:46:58 | 45560.7492 | 40.002 | 1 | 18 | 2 | 0 | 0 | 0 | 4.085339 | 0 | 2.749715 | 3.033528 | 18.62459 | 11.18773 |  | -5.689709e-05 | 0.02333702 | 0 | 0 | [8 empty] | 26.08681 | -0.009433627 | 25 | 0 | 25.48262 | -0.04615664
3813 | 2021/06/09 22:46:58 | 45560.7557 | 0.0016 | 1 | 19 | 2 | 0 | 0 | 0 | 4.085341 | 0 | 2.749715 | 3.033528 | 18.62459 | 11.18773 |  | -5.689709e-05 | 0.02333702 | 0 | 0 | [8 empty] | 26.08635 | -0.009372035 | 25 | 0 | 25.48243 | -0.04594428
3814 | 2021/06/09 22:47:03 | 45565.7936 | 5.0011 | 1 | 20 | 2 | 0 | 0 | -1.500122 | 4.042061 | -6.063585 | 2.749733 | 3.035607 | 18.62466 | 11.19614 |  | -0.001313523 |  | 0.1610137 | 899.475 | [8 empty] | 25.72901 | 0.03836572 | 25 | 0 | 25.33678 | 0.1186454
3815 | 2021/06/09 22:47:08 | 45570.7928 | 10.0003 | 1 | 20 | 2 | 0 | 0 | -1.500072 | 4.037596 | -6.056685 | 2.749733 | 3.037688 | 18.62466 | 11.20455 |  | -0.0006871084 |  | 0.3047932 | 4.293751 | [8 empty] | 25.81708 | -0.1152617 | 25 | 0 | 25.18944 | -0.1666677
3816 | 2021/06/09 22:47:13 | 45575.7929 | 15.0004 | 1 | 20 | 2 | 0 | 0 | -1.500159 | 4.034118 | -6.051818 | 2.749733 | 3.039769 | 18.62466 | 11.21295 |  | -0.0005583236 |  | 0.5159837 | [9 empty] | 25.93932 | 0.09409487 | 25 | 0 | 25.34038 | 0.04959524
3817 | 2021/06/09 22:47:18 | 45580.7938 | 20.0013 | 1 | 20 | 2 | 0 | 0 | -1.50014 | 4.031539 | -6.047873 | 2.749733 | 3.041851 | 18.62466 | 11.22134 |  | -0.0006809396 | [11 empty] | 26.14045 | -0.01455367 | 25 | 0 | 25.5489 | -0.07476985
3818 | 2021/06/09 22:47:23 | 45585.7938 | 25.0013 | 1 | 20 | 2 | 0 | 0 | -1.500116 | 4.029598 | -6.044864 | 2.749733 | 3.043931 | 18.62466 | 11.22973 |  | -0.0004482504 |  | 0.7661489 | 1.552497 | [8 empty] | 26.14003 | 0.1244432 | 25 | 0 | 25.56274 | -0.09209633
3819 | 2021/06/09 22:47:28 | 45590.7938 | 30.0013 | 1 | 20 | 2 | 0 | 0 | -1.500149 | 4.02779 | -6.042285 | 2.749733 | 3.046012 | 18.62466 | 11.23811 |  | -0.0003629179 | [11 empty] | 26.14715 | 0.1048464 | 25 | 0 | 25.64832 | -0.1617706
3820 | 2021/06/09 22:47:33 | 45595.7941 | 35.0016 | 1 | 20 | 2 | 0 | 0 | -1.500098 | 4.026385 | -6.039972 | 2.749733 | 3.048093 | 18.62466 | 11.24649 |  | -0.0003749286 | [11 empty] | 26.14947 | 0.09841144 | 25 | 0 | 25.29081 | 0.03384233
3821 | 2021/06/09 22:47:38 | 45600.7932 | 40.0007 | 1 | 20 | 2 | 0 | 0 | -1.500128 | 4.025226 | -6.038354 | 2.749733 | 3.050174 | 18.62466 | 11.25487 |  | -0.0002121011 |  | 1.224348 | [9 empty] | 26.06672 | 0.1339072 | 25 | 0 | 25.34935 | -0.1532608
3822 | 2021/06/09 22:47:43 | 45605.7934 | 45.0009 | 1 | 20 | 2 | 0 | 0 | -1.500175 | 4.024222 | -6.037037 | 2.749733 | 3.052255 | 18.62466 | 11.26324 |  | -0.0003226321 | [11 empty] | 26.0378 | -0.005760789 | 25 | 0 | 25.48598 | -0.02045095
3823 | 2021/06/09 22:47:48 | 45610.794 | 50.0015 | 1 | 20 | 2 | 0 | 0 | -1.50013 | 4.02304 | -6.035083 | 2.749733 | 3.054336 | 18.62466 | 11.27162 |  | -0.0001866738 | [11 empty] | 25.94935 | 0.1028359 | 25 | 0 | 25.58016 | 0.1096451
3824 | 2021/06/09 22:47:53 | 45615.7941 | 55.0016 | 1 | 20 | 2 | 0 | 0 | -1.500117 | 4.02211 | -6.033636 | 2.749733 | 3.056417 | 18.62466 | 11.27999 |  | -0.0002163985 | [11 empty] | 25.93174 | 0.05018115 | 25 | 0 | 25.58355 | -0.06952226
3825 | 2021/06/09 22:47:58 | 45620.7926 | 60.0001 | 1 | 20 | 2 | 0 | 0 | -1.500115 | 4.021716 | -6.033036 | 2.749733 | 3.058498 | 18.62466 | 11.28836 | [13 empty] | 25.97869 | -0.04793406 | 25 | 0 | 25.53338 | 0.05054891
3826 | 2021/06/09 22:48:03 | 45625.7934 | 65.0009 | 1 | 20 | 2 | 0 | 0 | -1.50016 | 4.020853 | -6.031923 | 2.749733 | 3.060579 | 18.62466 | 11.29673 |  | -0.000182493 |  | 2.151545 | 0.5864199 | [8 empty] | 26.05624 | 0.1103973 | 25 | 0 | 25.3752 | 0.08822918
3827 | 2021/06/09 22:48:08 | 45630.7935 | 70.001 | 1 | 20 | 2 | 0 | 0 | -1.500126 | 4.020043 | -6.030571 | 2.749733 | 3.06266 | 18.62466 | 11.30509 |  | -0.0001289979 | [11 empty] | 26.12495 | 0.1521701 | 25 | 0 | 25.27425 | -0.1403803
3828 | 2021/06/09 22:48:13 | 45635.7937 | 75.0012 | 1 | 20 | 2 | 0 | 0 | -1.500098 | 4.019398 | -6.029491 | 2.749733 | 3.064741 | 18.62466 | 11.31346 | [13 empty] | 26.1438 | 0.07982612 | 25 | 0 | 25.26081 | -0.1171702
3829 | 2021/06/09 22:48:18 | 45640.7928 | 80.0003 | 1 | 20 | 2 | 0 | 0 | -1.500125 | 4.018956 | -6.028936 | 2.749733 | 3.066821 | 18.62466 | 11.32182 |  | -0.0001330851 | [11 empty] | 25.87539 | 0.07543623 | 25 | 0 | 25.23355 | 0.01976311
3830 | 2021/06/09 22:48:23 | 45645.7937 | 85.0012 | 1 | 20 | 2 | 0 | 0 | -1.500113 | 4.018276 | -6.027868 | 2.749733 | 3.068902 | 18.62466 | 11.33018 | [13 empty] | 25.959 | -0.08367598 | 25 | 0 | 25.29587 | -0.1261133
3831 | 2021/06/09 22:48:28 | 45650.7939 | 90.0014 | 1 | 20 | 2 | 0 | 0 | -1.500116 | 4.017853 | -6.027246 | 2.749733 | 3.070983 | 18.62466 | 11.33854 |  | -8.885656e-05 | [11 empty] | 25.84497 | -0.02325773 | 25 | 0 | 25.21023 | -0.1213801
3832 | 2021/06/09 22:48:33 | 45655.7938 | 95.0013 | 1 | 20 | 2 | 0 | 0 | -1.500134 | 4.017377 | -6.026604 | 2.749733 | 3.073065 | 18.62466 | 11.3469 | [13 empty] | 25.69128 | -0.0293541 | 25 | 0 | 25.142 | -0.1118863
3833 | 2021/06/09 22:48:38 | 45660.793 | 100.0005 | 1 | 20 | 2 | 0 | 0 | -1.500095 | 4.016853 | -6.025661 | 2.749733 | 3.075145 | 18.62466 | 11.35526 |  | -0.0001013409 | [11 empty] | 25.67827 | -0.06364107 | 25 | 0 | 25.29313 | 0.01430392
3834 | 2021/06/09 22:48:43 | 45665.794 | 105.0015 | 1 | 20 | 2 | 0 | 0 | -1.500145 | 4.01642 | -6.025212 | 2.749733 | 3.077226 | 18.62466 | 11.36362 | [13 empty] | 25.71243 | -0.08883715 | 25 | 0 | 25.41294 | 0.009178519
3835 | 2021/06/09 22:48:48 | 45670.794 | 110.0015 | 1 | 20 | 2 | 0 | 0 | -1.500076 | 4.015723 | -6.02389 | 2.749733 | 3.079307 | 18.62466 | 11.37198 |  |  |  | 3.785285 | [9 empty] | 25.76112 | -0.1075482 | 25 | 0 | 25.36892 | -0.09649575
3836 | 2021/06/09 22:48:53 | 45675.7932 | 115.0007 | 1 | 20 | 2 | 0 | 0 | -1.500116 | 4.015492 | -6.023704 | 2.749733 | 3.081388 | 18.62466 | 11.38033 |  | -6.053118e-05 | [11 empty] | 25.8131 | 0.09168208 | 25 | 0 | 25.44948 | 0.1430655
3837 | 2021/06/09 22:48:58 | 45680.7933 | 120.0008 | 1 | 20 | 2 | 0 | 0 | -1.500113 | 4.015121 | -6.023135 | 2.749733 | 3.083468 | 18.62466 | 11.38869 | [13 empty] | 25.81248 | -0.02684832 | 25 | 0 | 25.49879 | 0.06676912
3838 | 2021/06/09 22:49:03 | 45685.7925 | 125 | 1 | 20 | 2 | 0 | 0 | -1.500077 | 4.014424 | -6.021945 | 2.749733 | 3.085549 | 18.62466 | 11.39704 |  | -0.0001141066 | [11 empty] | 25.82902 | -0.1004016 | 25 | 0 | 25.51534 | -0.05813777
3839 | 2021/06/09 22:49:08 | 45690.7935 | 130.001 | 1 | 20 | 2 | 0 | 0 | -1.500112 | 4.013874 | -6.021261 | 2.749733 | 3.087631 | 18.62466 | 11.4054 | [13 empty] | 25.79109 | 0.06470799 | 25 | 0 | 25.45599 | 0.1205158
3840 | 2021/06/09 22:49:13 | 45695.7934 | 135.0009 | 1 | 20 | 2 | 0 | 0 | -1.500136 | 4.013723 | -6.02113 | 2.749733 | 3.089711 | 18.62466 | 11.41375 |  | -6.140145e-05 | [11 empty] | 25.87178 | 0.01958191 | 25 | 0 | 25.53674 | 0.113253
3841 | 2021/06/09 22:49:18 | 45700.7935 | 140.001 | 1 | 20 | 2 | 0 | 0 | -1.50013 | 4.013273 | -6.020431 | 2.749733 | 3.091792 | 18.62466 | 11.4221 | [13 empty] | 25.93762 | -0.06711125 | 25 | 0 | 25.60262 | -0.007001758
3842 | 2021/06/09 22:49:23 | 45705.7928 | 145.0003 | 1 | 20 | 2 | 0 | 0 | -1.500108 | 4.012573 | -6.019293 | 2.749733 | 3.093873 | 18.62466 | 11.43045 |  | -9.716061e-05 | [11 empty] | 25.8758 | 0.09922445 | 25 | 0 | 25.60494 | 0.1238662
3843 | 2021/06/09 22:49:28 | 45710.7937 | 150.0012 | 1 | 20 | 2 | 0 | 0 | -1.500121 | 4.012297 | -6.018931 | 2.749733 | 3.095955 | 18.62466 | 11.4388 | [13 empty] | 25.86867 | 0.0269258 | 25 | 0 | 25.56929 | 0.1317507
3844 | 2021/06/09 22:49:33 | 45715.7929 | 155.0004 | 1 | 20 | 2 | 0 | 0 | -1.50016 | 4.012025 | -6.018679424 | 2.749733 | 3.098036 | 18.62466 | 11.44715 | [13 empty] | 25.95817 | -0.0631845 | 25 | 0 | 25.63745 | 0.01698554
3845 | 2021/06/09 22:49:38 | 45720.7931 | 160.0006 | 1 | 20 | 2 | 0 | 0 | -1.500117 | 4.011353 | -6.017499 | 2.749733 | 3.100117 | 18.62466 | 11.4555 |  | -8.154642e-05 | [11 empty] | 26.03884 | 0.09741247 | 25 | 0 | 25.68252 | 0.06630957
3846 | 2021/06/09 22:49:43 | 45725.794 | 165.0015 | 1 | 20 | 2 | 0 | 0 | -1.500141 | 4.010892 | -6.016904 | 2.749733 | 3.102198 | 18.62466 | 11.46385 |  |  |  | 4.724743 | 0.237606 | [8 empty] | 26.08159 | 0.1179159 | 25 | 0 | 25.66113 | 0.1447833
3847 | 2021/06/09 22:49:48 | 45730.7939 | 170.0014 | 1 | 20 | 2 | 0 | 0 | -1.500122 | 4.010706 | -6.016548 | 2.749733 | 3.104279 | 18.62466 | 11.47219 |  | -8.107971e-05 | [11 empty] | 26.10337 | 0.0005173683 | 25 | 0 | 25.69719 | 0.08521318
3848 | 2021/06/09 22:49:53 | 45735.7932 | 175.0007 | 1 | 20 | 2 | 0 | 0 | -1.500142 | 4.010198 | -6.015866 | 2.749733 | 3.106359 | 18.62466 | 11.48054 | [13 empty] | 26.01788 | 0.128715 | 25 | 0 | 25.66154 | 0.1155001
3849 | 2021/06/09 22:49:58 | 45740.7933 | 180.0008 | 1 | 20 | 2 | 0 | 0 | -1.500076 | 4.009778 | -6.014972 | 2.749733 | 3.108441 | 18.62466 | 11.48888 |  | -7.704751e-05 | [11 empty] | 25.95333 | 0.05391121 | 25 | 0 | 25.61121 | 0.1431525
3850 | 2021/06/09 22:50:03 | 45745.794 | 185.0015 | 1 | 20 | 2 | 0 | 0 | -1.500176 | 4.00937 | -6.014761 | 2.749733 | 3.110521 | 18.62466 | 11.49723 | [13 empty] | 26.05433 | -0.01225531 | 25 | 0 | 25.7408 | 0.06572783
3851 | 2021/06/09 22:50:08 | 45750.7933 | 190.0008 | 1 | 20 | 2 | 0 | 0 | -1.500118 | 4.008848 | -6.013745 | 2.749733 | 3.112603 | 18.62466 | 11.50557 |  | -0.0001151702 | [11 empty] | 26.09311 | 0.1079601 | 25 | 0 | 25.72257 | 0.0746429
3852 | 2021/06/09 22:50:13 | 45755.7934 | 195.0009 | 1 | 20 | 2 | 0 | 0 | -1.500165 | 4.00854 | -6.013471 | 2.749733 | 3.114684 | 18.62466 | 11.51392 | [13 empty] | 25.98018 | 0.0725311 | 25 | 0 | 25.62381 | 0.1573342
3853 | 2021/06/09 22:50:18 | 45760.7927 | 200.0002 | 1 | 20 | 2 | 0 | 0 | -1.500113 | 4.007802 | -6.012156 | 2.749733 | 3.116764 | 18.62466 | 11.52225 | [13 empty] | 25.80933 | -0.121088 | 25 | 0 | 25.47424 | -0.07661819
3854 | 2021/06/09 22:50:23 | 45765.7937 | 205.0012 | 1 | 20 | 2 | 0 | 0 | -1.500104 | 4.00749 | -6.011652 | 2.749733 | 3.118845 | 18.62466 | 11.53059 |  | -8.316858e-05 | [11 empty] | 25.75583 | 0.0366056 | 25 | 0 | 25.36362 | 0.1079732
3855 | 2021/06/09 22:50:28 | 45770.7929 | 210.0004 | 1 | 20 | 2 | 0 | 0 | -1.500146 | 4.007281 | -6.011507 | 2.749733 | 3.120926 | 18.62466 | 11.53893 | [13 empty] | 25.72105 | -0.1212502 | 25 | 0 | 25.35022 | -0.02773941
3856 | 2021/06/09 22:50:33 | 45775.7937 | 215.0012 | 1 | 20 | 2 | 0 | 0 | -1.500192 | 4.006763 | -6.010914 | 2.749733 | 3.123007 | 18.62466 | 11.54727 |  | -8.44612e-05 | [11 empty] | 25.794 | -0.09236753 | 25 | 0 | 25.39469 | -0.09244442
3857 | 2021/06/09 22:50:38 | 45780.7929 | 220.0004 | 1 | 20 | 2 | 0 | 0 | -1.500124 | 4.006063 | -6.009591 | 2.749733 | 3.125088 | 18.62466 | 11.55561 | [13 empty] | 25.77659 | 0.03561914 | 25 | 0 | 25.34873 | 0.09583056
3858 | 2021/06/09 22:50:43 | 45785.7938 | 225.0013 | 1 | 20 | 2 | 0 | 0 | -1.500162 | 4.005834 | -6.0094 | 2.749733 | 3.12717 | 18.62466 | 11.56395 |  | -3.753908e-05 |  | 4.7891 | [9 empty] | 25.67556 | -0.1541811 | 25 | 0 | 25.23334 | -0.09192586
3859 | 2021/06/09 22:50:48 | 45790.7937 | 230.0012 | 1 | 20 | 2 | 0 | 0 | -1.500113 | 4.005486 | -6.008682 | 2.749733 | 3.129251 | 18.62466 | 11.57228 | [13 empty] | 25.71644 | -0.07697821 | 25 | 0 | 25.16005 | -0.1394826
3860 | 2021/06/09 22:50:53 | 45795.7931 | 235.0006 | 1 | 20 | 2 | 0 | 0 | -1.500101 | 4.005007 | -6.007915 | 2.749733 | 3.131331 | 18.62466 | 11.58062 |  | -0.0001300663 | [11 empty] | 25.83424 | -0.1160419 | 25 | 0 | 25.20662 | -0.08494616
3861 | 2021/06/09 22:50:58 | 45800.7938 | 240.0013 | 1 | 20 | 2 | 0 | 0 | -1.500106 | 4.004424 | -6.00706 | 2.749733 | 3.133413 | 18.62466 | 11.58895 | [13 empty] | 25.98958 | -0.05009592 | 25 | 0 | 25.31222 | -0.1437658
3862 | 2021/06/09 22:51:03 | 45805.7941 | 245.0016 | 1 | 20 | 2 | 0 | 0 | -1.500113 | 4.003981 | -6.006424 | 2.749733 | 3.135493 | 18.62466 | 11.59728 |  | -0.0001042329 | [11 empty] | 26.10673 | 0.1067048 | 25 | 0 | 25.52227 | 0.1023734
3863 | 2021/06/09 22:51:08 | 45810.794 | 250.0015 | 1 | 20 | 2 | 0 | 0 | -1.500126 | 4.003591 | -6.005891 | 2.749733 | 3.137574 | 18.62466 | 11.60561 | [13 empty] | 26.17797 | 0.004000068 | 25 | 0 | 25.59359 | -0.08742034
3864 | 2021/06/09 22:51:13 | 45815.794 | 255.0015 | 1 | 20 | 2 | 0 | 0 | -1.5001 | 4.003029 | -6.004944 | 2.749733 | 3.139655 | 18.62466 | 11.61394 |  | -0.0001281108 | [11 empty] | 26.2513 | 0.1314408 | 25 | 0 | 25.68841 | 0.07362366
3865 | 2021/06/09 22:51:18 | 45820.7925 | 260 | 1 | 20 | 2 | 0 | 0 | -1.500133 | 4.002562 | -6.004375 | 2.749733 | 3.141735 | 18.62466 | 11.62227 | [13 empty] | 26.17879 | 0.05199492 | 25 | 0 | 25.75129 | 0.1322949
3866 | 2021/06/09 22:51:23 | 45825.7935 | 265.001 | 1 | 20 | 2 | 0 | 0 | -1.500156 | 4.00231 | -6.004089 | 2.749733 | 3.143816 | 18.62466 | 11.6306 |  | -6.456346e-05 | [11 empty] | 26.06229 | 0.1399618 | 25 | 0 | 25.69886 | 0.1267701
3867 | 2021/06/09 22:51:28 | 45830.7926 | 270.0001 | 1 | 20 | 2 | 0 | 0 | -1.500179 | 4.001689 | -6.00325 | 2.749733 | 3.145897 | 18.62466 | 11.63893 | [13 empty] | 25.85334 | -0.0233227 | 25 | 0 | 25.46122 | 0.06584108
3868 | 2021/06/09 22:51:33 | 45835.7936 | 275.0011 | 1 | 20 | 2 | 0 | 0 | -1.500148 | 4.000999 | -6.002091 | 2.749733 | 3.147978 | 18.62466 | 11.64725 |  | -0.0001217457 |  |  | 0.2158417 | [8 empty] | 25.72503 | -0.1050156 | 25 | 0 | 25.28998 | -0.1162553
3869 | 2021/06/09 22:51:37 | 45839.5814 | 278.7889 | 1 | 20 | 2 | 0 | 0 | -1.50008 | 4.000691 | -6.001357 | 2.749733 | 3.149554 | 18.62466 | 11.65356 |  | -0.0001217457 | 0.02333702 | 4.513298 | 0.2158417 | [8 empty] | 25.87763 | -0.105511 | 25 | 0 | 25.48553 | 0.09866297
3870 | 2021/06/09 22:52:37 | 45899.6205 | 60.0001 | 1 | 21 | 2 | 0 | 0 | 0 | 4.064323 | 0 | 2.749733 | 3.149556 | 18.62466 | 11.65357 |  | 0.0001240708 | [11 empty] | 26.19851 | 0.09398043 | 25 | 0 | 25.24169 | -0.1628536
3871 | 2021/06/09 22:53:37 | 45959.621 | 120.0006 | 1 | 21 | 2 | 0 | 0 | 0 | 4.06853 | 0 | 2.749733 | 3.149556 | 18.62466 | 11.65357 |  | 5.089509e-05 | [11 empty] | 25.80995 | -0.001633167 | 25 | 0 | 25.5462 | 0.09423792
3872 | 2021/06/09 22:54:37 | 46019.621 | 180.0006 | 1 | 21 | 2 | 0 | 0 | 0 | 4.069632 | 0 | 2.749733 | 3.149556 | 18.62466 | 11.65357 |  | 2.015139e-05 |  | 0 | [9 empty] | 25.9682 | 0.1010334 | 25 | 0 | 25.72592 | 0.1702166
3873 | 2021/06/09 22:55:37 | 46079.621 | 240.0006 | 1 | 21 | 2 | 0 | 0 | 0 | 4.070433 | 0 | 2.749733 | 3.149556 | 18.62466 | 11.65357 |  | 1.809644e-05 | [11 empty] | 25.79569 | 0.01794994 | 25 | 0 | 25.29649 | -0.07344544
3874 | 2021/06/09 22:56:37 | 46139.6205 | 300.0001 | 1 | 21 | 2 | 0 | 0 | 0 | 4.07089 | 0 | 2.749733 | 3.149556 | 18.62466 | 11.65357 |  | -7.823934e-06 |  | 0 | [9 empty] | 25.90659 | 0.0777775 | 25 | 0 | 25.46458 | -0.013569
3875 | 2021/06/09 22:57:37 | 46199.6206 | 360.0002 | 1 | 21 | 2 | 0 | 0 | 0 | 4.071506 | 0 | 2.749733 | 3.149556 | 18.62466 | 11.65357 |  | -7.665176e-06 | [11 empty] | 25.65203 | -0.05740762 | 25 | 0 | 25.48806 | 0.03619134
3876 | 2021/06/09 22:58:37 | 46259.6211 | 420.0007 | 1 | 21 | 2 | 0 | 0 | 0 | 4.071853 | 0 | 2.749733 | 3.149556 | 18.62466 | 11.65357 |  | 2.402162e-05 |  | 0 | [9 empty] | 25.56601 | -0.1128536 | 25 | 0 | 25.30925 | -0.07948577
3877 | 2021/06/09 22:59:37 | 46319.6211 | 480.0007 | 1 | 21 | 2 | 0 | 0 | 0 | 4.071956 | 0 | 2.749733 | 3.149556 | 18.62466 | 11.65357 |  | 1.525171e-05 | [11 empty] | 25.68353 | -0.00726819 | 25 | 0 | 25.14852 | -0.1276821
3878 | 2021/06/09 23:00:37 | 46379.621 | 540.0006 | 1 | 21 | 2 | 0 | 0 | 0 | 4.072062 | 0 | 2.749733 | 3.149556 | 18.62466 | 11.65357 |  | 5.847757e-06 |  | 0 | [9 empty] | 25.77285 | 0.09288311 | 25 | 0 | 25.61605 | 0.1575953
3879 | 2021/06/09 23:01:37 | 46439.6215 | 600.0011 | 1 | 21 | 2 | 0 | 0 | 0 | 4.071931 | 0 | 2.749733 | 3.149556 | 18.62466 | 11.65357 |  | -2.757951e-05 | [11 empty] | 25.92337 | 0.1266629 | 25 | 0 | 25.55984 | 0.05316436
3880 | 2021/06/09 23:02:37 | 46499.6205 | 660.0001 | 1 | 21 | 2 | 0 | 0 | 0 | 4.072444 | 0 | 2.749733 | 3.149556 | 18.62466 | 11.65357 |  | -1.288012e-05 |  | 0 | [9 empty] | 25.79739 | 0.0207752 | 25 | 0 | 25.40522 | -0.05277276
3881 | 2021/06/09 23:03:37 | 46559.6204 | 720 | 1 | 21 | 2 | 0 | 0 | 0 | 4.07261 | 0 | 2.749733 | 3.149556 | 18.62466 | 11.65357 |  | -2.907905e-05 | [11 empty] | 25.38417 | -0.07323384 | 25 | 0 | 25.1987 | -0.00190258
3882 | 2021/06/09 23:04:37 | 46619.6212 | 780.0008 | 1 | 21 | 2 | 0 | 0 | 0 | 4.072623 | 0 | 2.749733 | 3.149556 | 18.62466 | 11.65357 |  | 1.035211e-05 |  | 0 | [9 empty] | 25.48363 | -0.1211071 | 25 | 0 | 25.12689 | -0.1457149
3883 | 2021/06/09 23:05:37 | 46679.6209 | 840.0005 | 1 | 21 | 2 | 0 | 0 | 0 | 4.072567 | 0 | 2.749733 | 3.149556 | 18.62466 | 11.65357 |  | 2.552467e-05 | [11 empty] | 25.40934 | -0.06916702 | 25 | 0 | 25.2667 | 0.02000511
3884 | 2021/06/09 23:06:37 | 46739.6208 | 900.0004 | 1 | 21 | 2 | 0 | 0 | 0 | 4.072594 | 0 | 2.749733 | 3.149556 | 18.62466 | 11.65357 |  | 3.263735e-05 |  | 0 | [9 empty] | 25.70575 | 0.103581 | 25 | 0 | 25.62738 | -0.1187837
3885 | 2021/06/09 23:07:37 | 46799.6206 | 960.0002 | 1 | 21 | 2 | 0 | 0 | 0 | 4.072781 | 0 | 2.749733 | 3.149556 | 18.62466 | 11.65357 |  | -3.105839e-05 | [11 empty] | 25.7693 | 0.08391798 | 25 | 0 | 25.59823 | 0.005902052
3886 | 2021/06/09 23:08:37 | 46859.6216 | 1020.0012 | 1 | 21 | 2 | 0 | 0 | 0 | 4.072828 | 0 | 2.749733 | 3.149556 | 18.62466 | 11.65357 |  | -4.109234e-06 |  | 0 | [9 empty] | 25.37513 | 0.03145456 | 25 | 0 | 25.25389 | 0.1206493
3887 | 2021/06/09 23:09:37 | 46919.6212 | 1080.0008 | 1 | 21 | 2 | 0 | 0 | 0 | 4.072852 | 0 | 2.749733 | 3.149556 | 18.62466 | 11.65357 |  | -1.896444e-05 | [11 empty] | 25.35103 | 0.001437664 | 25 | 0 | 25.17982 | 0.07053673
3888 | 2021/06/09 23:10:37 | 46979.6208 | 1140.0004 | 1 | 21 | 2 | 0 | 0 | 0 | 4.072827 | 0 | 2.749733 | 3.149556 | 18.62466 | 11.65357 |  | 9.641615e-06 |  | 0 | [9 empty] | 25.73995 | -0.04779935 | 25 | 0 | 25.41908 | -0.1281011
3889 | 2021/06/09 23:11:37 | 47039.6205 | 1200.0001 | 1 | 21 | 2 | 0 | 0 | 0 | 4.073009 | 0 | 2.749733 | 3.149556 | 18.62466 | 11.65357 |  | 2.094008e-05 | [11 empty] | 25.37182 | 0.06768227 | 25 | 0 | 25.30766 | 0.1412928
3890 | 2021/06/09 23:12:37 | 47099.6215 | 1260.0011 | 1 | 21 | 2 | 0 | 0 | 0 | 4.073088 | 0 | 2.749733 | 3.149556 | 18.62466 | 11.65357 |  | 3.200647e-05 |  | 0 | [9 empty] | 25.66023 | 0.1150918 | 25 | 0 | 25.56046 | 0.1575357
3891 | 2021/06/09 23:13:37 | 47159.6216 | 1320.0012 | 1 | 21 | 2 | 0 | 0 | 0 | 4.073365 | 0 | 2.749733 | 3.149556 | 18.62466 | 11.65357 |  | 1.074785e-05 | [11 empty] | 25.36048 | -0.07635593 | 25 | 0 | 25.06791 | -0.009512901
3892 | 2021/06/09 23:14:37 | 47219.6207 | 1380.0003 | 1 | 21 | 2 | 0 | 0 | 0 | 4.072824 | 0 | 2.749733 | 3.149556 | 18.62466 | 11.65357 |  | -1.359208e-05 |  | 0 | [9 empty] | 25.52265 | -0.1121604 | 25 | 0 | 25.15167 | -0.1456243
3893 | 2021/06/09 23:15:37 | 47279.6214 | 1440.001 | 1 | 21 | 2 | 0 | 0 | 0 | 4.072964 | 0 | 2.749733 | 3.149556 | 18.62466 | 11.65357 |  | 1.145844e-05 | [11 empty] | 25.42133 | -0.1107043 | 25 | 0 | 25.08597 | -0.05500913
3894 | 2021/06/09 23:16:37 | 47339.6205 | 1500.0001 | 1 | 21 | 2 | 0 | 0 | 0 | 4.07303 | 0 | 2.749733 | 3.149556 | 18.62466 | 11.65357 |  | 2.402322e-05 |  | 0 | [9 empty] | 25.44356 | -0.1202703 | 25 | 0 | 25.0868 | -0.1069343
3895 | 2021/06/09 23:17:37 | 47399.6214 | 1560.001 | 1 | 21 | 2 | 0 | 0 | 0 | 4.073287 | 0 | 2.749733 | 3.149556 | 18.62466 | 11.65357 |  | 3.97496e-05 | [11 empty] | 25.43452 | -0.107311 | 25 | 0 | 25.13486 | -0.08949399
3896 | 2021/06/09 23:18:37 | 47459.6219 | 1620.0015 | 1 | 21 | 2 | 0 | 0 | 0 | 4.073354 | 0 | 2.749733 | 3.149556 | 18.62466 | 11.65357 |  | 1.26438e-06 |  | 0 | [9 empty] | 25.68332 | 0.1070404 | 25 | 0 | 25.61921 | 0.1115721
3897 | 2021/06/09 23:19:37 | 47519.621 | 1680.0006 | 1 | 21 | 2 | 0 | 0 | 0 | 4.073128 | 0 | 2.749733 | 3.149556 | 18.62466 | 11.65357 |  | 2.845043e-06 | [11 empty] | 25.58348 | 0.06992519 | 25 | 0 | 25.45516 | 0.1279509
3898 | 2021/06/09 23:20:37 | 47579.6219 | 1740.0015 | 1 | 21 | 2 | 0 | 0 | 0 | 4.073292 | 0 | 2.749733 | 3.149556 | 18.62466 | 11.65357 |  | -2.65533e-05 |  | 0 | [9 empty] | 25.87517 | 0.0580436 | 25 | 0 | 25.66137 | -0.01776636
3899 | 2021/06/09 23:21:37 | 47639.6216 | 1800.0012 | 1 | 21 | 2 | 0 | 0 | 0 | 4.073312 | 0 | 2.749733 | 3.149556 | 18.62466 | 11.65357 |  | -3.303056e-05 | [11 empty] | 25.49708 | -0.09798169 | 25 | 0 | 25.43294 | -0.03337026
3900 | 2021/06/09 23:22:37 | 47699.6214 | 1860.001 | 1 | 21 | 2 | 0 | 0 | 0 | 4.073383 | 0 | 2.749733 | 3.149556 | 18.62466 | 11.65357 |  | -7.270245e-06 |  | 0 | [9 empty] | 25.3498 | -0.04693329 | 25 | 0 | 25.02152 | -0.1205581
3901 | 2021/06/09 23:23:37 | 47759.6204 | 1920 | 1 | 21 | 2 | 0 | 0 | 0 | 4.073422 | 0 | 2.749733 | 3.149556 | 18.62466 | 11.65357 |  | 1.288012e-05 | [11 empty] | 25.42469 | -0.1238054 | 25 | 0 | 25.32487 | -0.1060045
3902 | 2021/06/09 23:24:37 | 47819.621 | 1980.0006 | 1 | 21 | 2 | 0 | 0 | 0 | 4.073264 | 0 | 2.749733 | 3.149556 | 18.62466 | 11.65357 |  | -5.294942e-06 |  | 0 | [9 empty] | 25.34012 | -0.1154554 | 25 | 0 | 25.21174 | -0.1221716
3903 | 2021/06/09 23:25:37 | 47879.6216 | 2040.0012 | 1 | 21 | 2 | 0 | 0 | 0 | 4.07331 | 0 | 2.749733 | 3.149556 | 18.62466 | 11.65357 |  | -1.35913e-05 | [11 empty] | 25.83599 | 0.118559 | 25 | 0 | 25.57224 | 0.1476252
3904 | 2021/06/09 23:26:37 | 47939.6206 | 2100.0002 | 1 | 21 | 2 | 0 | 0 | 0 | 4.073416 | 0 | 2.749733 | 3.149556 | 18.62466 | 11.65357 |  | -1.446122e-05 |  | 0 | [9 empty] | 25.84771 | 0.1155359 | 25 | 0 | 25.54118 | 0.1289958
3905 | 2021/06/09 23:27:37 | 47999.6205 | 2160.0001 | 1 | 21 | 2 | 0 | 0 | 0 | 4.073544 | 0 | 2.749733 | 3.149556 | 18.62466 | 11.65357 |  | -2.291594e-06 | [11 empty] | 25.42531 | -0.02564013 | 25 | 0 | 25.14706 | -0.09477973
3906 | 2021/06/09 23:28:37 | 48059.622 | 2220.0016 | 1 | 21 | 2 | 0 | 0 | 0 | 4.073293 | 0 | 2.749733 | 3.149556 | 18.62466 | 11.65357 |  | 2.734561e-05 |  | 0 | [9 empty] | 25.34352 | -0.03677249 | 25 | 0 | 25.04381 | -0.1059306
3907 | 2021/06/09 23:29:37 | 48119.6211 | 2280.0007 | 1 | 21 | 2 | 0 | 0 | 0 | 4.0734 | 0 | 2.749733 | 3.149556 | 18.62466 | 11.65357 |  | 2.670825e-05 | [11 empty] | 25.67306 | -0.0472492 | 25 | 0 | 25.63034 | 0.02851009
3908 | 2021/06/09 23:30:37 | 48179.6209 | 2340.0005 | 1 | 21 | 2 | 0 | 0 | 0 | 4.073606 | 0 | 2.749733 | 3.149556 | 18.62466 | 11.65357 |  | -3.477448e-06 |  | 0 | [9 empty] | 25.72782 | 0.09753346 | 25 | 0 | 25.34987 | 0.08645713
3909 | 2021/06/09 23:31:37 | 48239.6207 | 2400.0003 | 1 | 21 | 2 | 0 | 0 | 0 | 4.073518 | 0 | 2.749733 | 3.149556 | 18.62466 | 11.65357 |  | -2.805343e-05 | [11 empty] | 25.36048 | -0.08987844 | 25 | 0 | 25.22496 | -0.1322496
3910 | 2021/06/09 23:32:37 | 48299.6214 | 2460.001 | 1 | 21 | 2 | 0 | 0 | 0 | 4.073549 | 0 | 2.749733 | 3.149556 | 18.62466 | 11.65357 |  | -2.986974e-05 |  | 0 | [9 empty] | 25.67747 | -0.05889833 | 25 | 0 | 25.64189 | 0.01462579
3911 | 2021/06/09 23:33:37 | 48359.6205 | 2520.0001 | 1 | 21 | 2 | 0 | 0 | 0 | 4.073453 | 0 | 2.749733 | 3.149556 | 18.62466 | 11.65357 |  | 1.66747e-05 | [11 empty] | 25.5839 | -0.08217812 | 24.9 | 0 | 25.47698 | -0.04208803
3912 | 2021/06/09 23:34:37 | 48419.622 | 2580.0016 | 1 | 21 | 2 | 0 | 0 | 0 | 4.073455 | 0 | 2.749733 | 3.149556 | 18.62466 | 11.65357 |  | -4.820488e-06 |  | 0 | [9 empty] | 25.8383 | 0.1316732 | 25 | 0 | 25.51749 | 0.1384544
3913 | 2021/06/09 23:35:37 | 48479.6211 | 2640.0007 | 1 | 21 | 2 | 0 | 0 | 0 | 4.073603 | 0 | 2.749733 | 3.149556 | 18.62466 | 11.65357 |  | 2.939903e-05 | [11 empty] | 25.43689 | 0.1681775 | 25 | 0 | 25.73748 | 0.1883018
3914 | 2021/06/09 23:36:37 | 48539.6208 | 2700.0004 | 1 | 21 | 2 | 0 | 0 | 0 | 4.073763 | 0 | 2.749733 | 3.149556 | 18.62466 | 11.65357 |  | -3.034361e-05 |  | 0 | [9 empty] | 25.788 | 0.1409364 | 25 | 0 | 25.60982 | 0.1409888
3915 | 2021/06/09 23:37:37 | 48599.6216 | 2760.0012 | 1 | 21 | 2 | 0 | 0 | 0 | 4.073698 | 0 | 2.749733 | 3.149556 | 18.62466 | 11.65357 |  | -5.452232e-06 | [11 empty] | 25.6563 | 0.06260037 | 25 | 0 | 25.62784 | 0.1473475
3916 | 2021/06/09 23:38:37 | 48659.6215 | 2820.0011 | 1 | 21 | 2 | 0 | 0 | 0 | 4.073449 | 0 | 2.749733 | 3.149556 | 18.62466 | 11.65357 |  | -6.559895e-06 |  | 0 | [9 empty] | 25.51511 | -0.03606677 | 25 | 0 | 25.49378 | 0.07540405
3917 | 2021/06/09 23:39:37 | 48719.6204 | 2880 | 1 | 21 | 2 | 0 | 0 | 0 | 4.073549 | 0 | 2.749733 | 3.149556 | 18.62466 | 11.65357 |  | 3.058244e-05 | [11 empty] | 25.44609 | -0.05212545 | 25 | 0 | 25.38909 | 0.04150927
3918 | 2021/06/09 23:40:37 | 48779.621 | 2940.0006 | 1 | 21 | 2 | 0 | 0 | 0 | 4.073554 | 0 | 2.749733 | 3.149556 | 18.62466 | 11.65357 |  | 2.299591e-05 |  | 0 | [9 empty] | 25.6592 | 0.0001257658 | 25 | 0 | 25.36682 | -0.08012176
3919 | 2021/06/09 23:41:37 | 48839.6219 | 3000.0015 | 1 | 21 | 2 | 0 | 0 | 0 | 4.073626 | 0 | 2.749733 | 3.149556 | 18.62466 | 11.65357 |  | -2.544375e-05 | [11 empty] | 25.65485 | 0.03985584 | 25 | 0 | 25.35533 | -0.05822301
3920 | 2021/06/09 23:42:37 | 48899.6209 | 3060.0005 | 1 | 21 | 2 | 0 | 0 | 0 | 4.073743 | 0 | 2.749733 | 3.149556 | 18.62466 | 11.65357 |  | -3.556127e-05 |  | 0 | [9 empty] | 25.7318 | 0.1440299 | 25 | 0 | 25.60352 | 0.1753014
3921 | 2021/06/09 23:43:37 | 48959.6208 | 3120.0004 | 1 | 21 | 2 | 0 | 0 | 0 | 4.073415 | 0 | 2.749733 | 3.149556 | 18.62466 | 11.65357 |  | 6.242875e-06 | [11 empty] | 25.42454 | -0.04510462 | 25 | 0 | 25.1106 | -0.1454616
3922 | 2021/06/09 23:44:37 | 49019.6208 | 3180.0004 | 1 | 21 | 2 | 0 | 0 | 0 | 4.073453 | 0 | 2.749733 | 3.149556 | 18.62466 | 11.65357 |  | 5.215956e-06 |  | 0 | [9 empty] | 25.30405 | -0.1431829 | 25 | 0 | 25.15424 | -0.120942
3923 | 2021/06/09 23:45:37 | 49079.6213 | 3240.0009 | 1 | 21 | 2 | 0 | 0 | 0 | 4.073687 | 0 | 2.749733 | 3.149556 | 18.62466 | 11.65357 |  | 1.699095e-05 | [11 empty] | 25.303 | -0.1441664 | 25 | 0 | 25.18888 | -0.1174575
3924 | 2021/06/09 23:46:37 | 49139.6212 | 3300.0008 | 1 | 21 | 2 | 0 | 0 | 0 | 4.0737 | 0 | 2.749733 | 3.149556 | 18.62466 | 11.65357 |  | 1.477646e-05 |  | 0 | [9 empty] | 25.44048 | -0.06705701 | 25 | 0 | 25.49048 | 0.03324866
3925 | 2021/06/09 23:47:37 | 49199.621 | 3360.0006 | 1 | 21 | 2 | 0 | 0 | 0 | 4.07354 | 0 | 2.749733 | 3.149556 | 18.62466 | 11.65357 |  | -1.256488e-05 | [11 empty] | 25.57225 | 0.02565145 | 25 | 0 | 25.56518 | 0.1193058
3926 | 2021/06/09 23:48:37 | 49259.6208 | 3420.0004 | 1 | 21 | 2 | 0 | 0 | 0 | 4.073406 | 0 | 2.749733 | 3.149556 | 18.62466 | 11.65357 |  | -3.326872e-05 |  | 0 | [9 empty] | 25.42031 | -0.08908451 | 25 | 0 | 25.12064 | -0.1716113
3927 | 2021/06/09 23:49:37 | 49319.6206 | 3480.0002 | 1 | 21 | 2 | 0 | 0 | 0 | 4.073518 | 0 | 2.749733 | 3.149556 | 18.62466 | 11.65357 |  | 1.904488e-05 | [11 empty] | 25.77375 | -0.01245975 | 25 | 0 | 25.28296 | -0.0726819
3928 | 2021/06/09 23:50:37 | 49379.6206 | 3540.0002 | 1 | 21 | 2 | 0 | 0 | 0 | 4.073713 | 0 | 2.749733 | 3.149556 | 18.62466 | 11.65357 |  | 1.612124e-05 |  | 0 | [9 empty] | 25.5313 | 0.05944669 | 25 | 0 | 25.46717 | 0.1085311
3929 | 2021/06/09 23:51:37 | 49439.6205 | 3600.0001 | 1 | 21 | 2 | 0 | 0 | 0 | 4.073676 | 0 | 2.749733 | 3.149556 | 18.62466 | 11.65357 |  | 1.548775e-05 | [11 empty] | 25.58727 | -0.06937981 | 25 | 0 | 25.22348 | -0.1073104
3930 | 2021/06/09 23:51:37 | 49439.622 | 3600.0016 | 1 | 21 | 2 | 0 | 0 | 0 | 4.073676 | 0 | 2.749733 | 3.149556 | 18.62466 | 11.65357 |  | 1.548775e-05 | 0.02333702 | 0 | 0 | [8 empty] | 25.58727 | -0.06937981 | 25 | 0 | 25.22348 | -0.1073104
3931 | 2021/06/09 23:51:37 | 49439.6283 | 0.0014 | 1 | 22 | 2 | 0 | 0 | 0 | 4.073649 | 0 | 2.749733 | 3.149556 | 18.62466 | 11.65357 |  | 1.548775e-05 | 0.02333702 | 0 | 0 | [8 empty] | 25.58727 | -0.06938005 | 25 | 0 | 25.22376 | -0.1072332
3932 | 2021/06/09 23:51:37 | 49439.6355 | 0.0016 | 1 | 23 | 3 | 0 | 0 | 0 | 4.073681 | 0 | 2.749733 | 3.149556 | 18.62466 | 11.65357 |  | 1.548775e-05 | 0.02333702 | 0 | 0 | [8 empty] | 25.58726 | -0.06938032 | 25 | 0 | 25.22407 | -0.107145
3933 | 2021/06/09 23:56:44 | 49747.1615 | 10.0002 | 1 | 14 | 3 | 0 | 0 | 0 | 4.073589 | 0 | 2.749733 | 3.149556 | 18.62466 | 11.65357 |  | 1.465773e-05 | [11 empty] | 25.38041 | -0.08096814 | 25 | 0 | 25.17351 | 0.1319468
3934 | 2021/06/09 23:56:54 | 49757.1617 | 20.0004 | 1 | 14 | 3 | 0 | 0 | 0 | 4.073846 | 0 | 2.749733 | 3.149556 | 18.62466 | 11.65357 |  | 2.252027e-05 | [11 empty] | 25.57807 | 0.04549742 | 25 | 0 | 25.51941 | -0.06429315
3935 | 2021/06/09 23:57:04 | 49767.1618 | 30.0005 | 1 | 14 | 3 | 0 | 0 | 0 | 4.073675 | 0 | 2.749733 | 3.149556 | 18.62466 | 11.65357 |  | 4.172765e-05 | [11 empty] | 25.71124 | 0.1325548 | 25 | 0 | 25.34628 | 0.0924921
3936 | 2021/06/09 23:57:14 | 49777.1626 | 40.0013 | 1 | 14 | 3 | 0 | 0 | 0 | 4.073632 | 0 | 2.749733 | 3.149556 | 18.62466 | 11.65357 |  | -2.149464e-05 | [11 empty] | 25.7301 | 0.1156312 | 25 | 0 | 25.09607 | -0.1647305
3937 | 2021/06/09 23:57:24 | 49787.1618 | 50.0005 | 1 | 14 | 3 | 0 | 0 | 0 | 4.073428 | 0 | 2.749733 | 3.149556 | 18.62466 | 11.65357 |  | -2.370732e-05 | [11 empty] | 25.43665 | 0.05477667 | 25 | 0 | 25.37482 | 0.1194525
3938 | 2021/06/09 23:57:34 | 49797.1613 | 60 | 1 | 14 | 3 | 0 | 0 | 0 | 4.073647 | 0 | 2.749733 | 3.149556 | 18.62466 | 11.65357 | [13 empty] | 25.31267 | -0.07360518 | 25 | 0 | 25.51228 | -0.008984804
3939 | 2021/06/09 23:57:44 | 49807.1614 | 70.0001 | 1 | 14 | 3 | 0 | 0 | 0 | 4.073675 | 0 | 2.749733 | 3.149556 | 18.62466 | 11.65357 |  | 6.954032e-06 | [11 empty] | 25.63219 | 0.09041011 | 25 | 0 | 25.60373 | 0.170716
3940 | 2021/06/09 23:57:54 | 49817.1616 | 80.0003 | 1 | 14 | 3 | 0 | 0 | 0 | 4.073862 | 0 | 2.749733 | 3.149556 | 18.62466 | 11.65357 |  | 4.267353e-06 | [11 empty] | 25.61688 | 0.1228458 | 25 | 0 | 25.60269 | 0.1206934
3941 | 2021/06/09 23:58:04 | 49827.1617 | 90.0004 | 1 | 14 | 3 | 0 | 0 | 0 | 4.073543 | 0 | 2.749733 | 3.149556 | 18.62466 | 11.65357 |  | -6.637554e-06 | [11 empty] | 25.48198 | -0.09543955 | 25 | 0 | 25.40357 | -0.05757153
3942 | 2021/06/09 23:58:14 | 49837.1617 | 100.0004 | 1 | 14 | 3 | 0 | 0 | 0 | 4.073691 | 0 | 2.749733 | 3.149556 | 18.62466 | 11.65357 |  | -2.449777e-05 | [11 empty] | 25.49477 | -0.02497971 | 25 | 0 | 25.4663 | 0.08204162
3943 | 2021/06/09 23:58:24 | 49847.1618 | 110.0005 | 1 | 14 | 3 | 0 | 0 | 0 | 4.073595 | 0 | 2.749733 | 3.149556 | 18.62466 | 11.65357 |  | 4.741464e-07 | [11 empty] | 25.37519 | 0.02885222 | 25 | 0 | 25.27535 | 0.1024306
3944 | 2021/06/09 23:58:34 | 49857.1618 | 120.0005 | 1 | 14 | 3 | 0 | 0 | 0 | 4.073685 | 0 | 2.749733 | 3.149556 | 18.62466 | 11.65357 | [13 empty] | 25.30553 | -0.1161087 | 25 | 0 | 25.16999 | -0.133971
3945 | 2021/06/09 23:58:44 | 49867.162 | 130.0007 | 1 | 14 | 3 | 0 | 0 | 0 | 4.073715 | 0 | 2.749733 | 3.149556 | 18.62466 | 11.65357 |  | 1.280269e-05 |  | 0 | 0 | [8 empty] | 25.49708 | -0.08468151 | 25 | 0 | 25.14749 | -0.1627558
3946 | 2021/06/09 23:58:54 | 49877.1614 | 140.0001 | 1 | 14 | 3 | 0 | 0 | 0 | 4.073797 | 0 | 2.749733 | 3.149556 | 18.62466 | 11.65357 |  | 8.060489e-06 | [11 empty] | 25.67139 | -0.1114935 | 25 | 0 | 25.29339 | -0.1628041
3947 | 2021/06/09 23:59:04 | 49887.1615 | 150.0002 | 1 | 14 | 3 | 0 | 0 | 0 | 4.073647 | 0 | 2.749733 | 3.149556 | 18.62466 | 11.65357 |  | -2.718439e-05 | [11 empty] | 25.84734 | 0.1330411 | 25 | 0 | 25.62639 | 0.1621008
3948 | 2021/06/09 23:59:14 | 49897.1616 | 160.0003 | 1 | 14 | 3 | 0 | 0 | 0 | 4.073616 | 0 | 2.749733 | 3.149556 | 18.62466 | 11.65357 |  | -2.979195e-05 | [11 empty] | 25.64164 | 0.07467628 | 25 | 0 | 25.58465 | 0.1259792
3949 | 2021/06/09 23:59:24 | 49907.1616 | 170.0003 | 1 | 14 | 3 | 0 | 0 | 0 | 4.073979 | 0 | 2.749733 | 3.149556 | 18.62466 | 11.65357 | [13 empty] | 25.33723 | -0.03787637 | 25 | 0 | 25.15173 | 0.03789067
3950 | 2021/06/09 23:59:34 | 49917.1618 | 180.0005 | 1 | 14 | 3 | 0 | 0 | 0 | 4.07371 | 0 | 2.749733 | 3.149556 | 18.62466 | 11.65357 |  | -1.857089e-05 | [11 empty] | 25.56044 | 0.04930139 | 25 | 0 | 25.23231 | -0.03319204
3951 | 2021/06/09 23:59:44 | 49927.1628 | 190.0015 | 1 | 14 | 3 | 0 | 0 | 0 | 4.073872 | 0 | 2.749733 | 3.149556 | 18.62466 | 11.65357 |  | -1.469744e-05 | [11 empty] | 25.68696 | 0.02544165 | 25 | 0 | 25.35892 | -0.07263482
3952 | 2021/06/09 23:59:54 | 49937.1621 | 200.0008 | 1 | 14 | 3 | 0 | 0 | 0 | 4.073664 | 0 | 2.749733 | 3.149556 | 18.62466 | 11.65357 |  | -9.720645e-06 | [11 empty] | 25.57532 | 0.1074988 | 25 | 0 | 25.55399 | 0.1365477
3953 | 2021/06/10 00:00:04 | 49947.1621 | 210.0008 | 1 | 14 | 3 | 0 | 0 | 0 | 4.073786 | 0 | 2.749733 | 3.149556 | 18.62466 | 11.65357 |  | -1.288098e-05 | [11 empty] | 25.56088 | 0.06740153 | 25 | 0 | 25.23275 | -0.01509011
3954 | 2021/06/10 00:00:14 | 49957.1623 | 220.001 | 1 | 14 | 3 | 0 | 0 | 0 | 4.073664 | 0 | 2.749733 | 3.149556 | 18.62466 | 11.65357 |  | 3.184683e-05 | [11 empty] | 25.4671 | -0.01855612 | 25 | 0 | 25.37442 | 0.06395221
3955 | 2021/06/10 00:00:24 | 49967.1615 | 230.0002 | 1 | 14 | 3 | 0 | 0 | 0 | 4.073887 | 0 | 2.749733 | 3.149556 | 18.62466 | 11.65357 | [13 empty] | 25.71776 | -0.07474959 | 25 | 0 | 25.41114 | -0.1505774
3956 | 2021/06/10 00:00:34 | 49977.1617 | 240.0004 | 1 | 14 | 3 | 0 | 0 | 0 | 4.073731 | 0 | 2.749733 | 3.149556 | 18.62466 | 11.65357 |  | -5.136543e-06 | [11 empty] | 25.48621 | -0.1093817 | 25 | 0 | 25.42207 | -0.06260514
3957 | 2021/06/10 00:00:44 | 49987.1618 | 250.0005 | 1 | 14 | 3 | 0 | 0 | 0 | 4.073843 | 0 | 2.749733 | 3.149556 | 18.62466 | 11.65357 |  | -2.078342e-05 |  | 0 | 0 | [8 empty] | 25.63513 | -0.02798259 | 25 | 0 | 25.30705 | -0.1104742
3958 | 2021/06/10 00:00:54 | 49997.162 | 260.0007 | 1 | 14 | 3 | 0 | 0 | 0 | 4.073618 | 0 | 2.749733 | 3.149556 | 18.62466 | 11.65357 |  | 1.185287e-06 | [11 empty] | 25.46417 | 0.0801003 | 25 | 0 | 25.39289 | 0.1247376
3959 | 2021/06/10 00:01:04 | 50007.162 | 270.0007 | 1 | 14 | 3 | 0 | 0 | 0 | 4.073895 | 0 | 2.749733 | 3.149556 | 18.62466 | 11.65357 |  | 2.655374e-05 | [11 empty] | 25.71124 | 0.1233101 | 25 | 0 | 25.35468 | 0.07431448
3960 | 2021/06/10 00:01:14 | 50017.1613 | 280 | 1 | 14 | 3 | 0 | 0 | 0 | 4.073668 | 0 | 2.749733 | 3.149556 | 18.62466 | 11.65357 |  | 1.39872e-05 | [11 empty] | 25.33639 | -0.1141226 | 25 | 0 | 25.21514 | -0.0428164
3961 | 2021/06/10 00:01:24 | 50027.1614 | 290.0001 | 1 | 14 | 3 | 0 | 0 | 0 | 4.073717 | 0 | 2.749733 | 3.149556 | 18.62466 | 11.65357 | [13 empty] | 25.75681 | 0.01508534 | 25 | 0 | 25.58574 | -0.06295919
3962 | 2021/06/10 00:01:34 | 50037.1615 | 300.0002 | 1 | 14 | 3 | 0 | 0 | 0 | 4.073853 | 0 | 2.749733 | 3.149556 | 18.62466 | 11.65357 |  | -2.23639e-05 | [11 empty] | 25.49918 | 0.0220871 | 25 | 0 | 25.19956 | -0.08270979
3963 | 2021/06/10 00:01:34 | 50037.163 | 300.0017 | 1 | 14 | 3 | 0 | 0 | 0 | 4.073793 | 0 | 2.749733 | 3.149556 | 18.62466 | 11.65357 |  | -2.23639e-05 | 0.02333702 | 0 | 0 | [8 empty] | 25.49918 | 0.0220871 | 25 | 0 | 25.19956 | -0.08270979
3964 | 2021/06/10 00:01:35 | 50037.3016 | 0.1009 | 1 | 15 | 3 | 0 | 0 | -9.085854 | 3.884409 | -35.29317 | 2.749733 | 3.149789 | 18.62466 | 11.65448 |  | -0.01777718 |  | 0.001160547 | 861.6627 | [8 empty] | 25.49918 | 0.0220871 | 25 | 0 | 25.19956 | -0.08270979
3965 | 2021/06/10 00:01:35 | 50037.401 | 0.2003 | 1 | 15 | 3 | 0 | 0 | -9.087952 | 3.874361 | -35.21001 | 2.749733 | 3.15004 | 18.62466 | 11.65545 | [13 empty] | 25.80939 | 0.0220871 | 25 | 0 | 25.19956 | -0.08270979
3966 | 2021/06/10 00:01:35 | 50037.5011 | 0.3004 | 1 | 15 | 3 | 0 | 0 | -9.089226 | 3.871328 | -35.18738 | 2.749733 | 3.150293 | 18.62466 | 11.65643 | [13 empty] | 25.80939 | 0.0220871 | 25 | 0 | 25.60269 | -0.08270979
3967 | 2021/06/10 00:01:35 | 50037.6018 | 0.4011 | 1 | 15 | 3 | 0 | 0 | -9.089607 | 3.868477 | -35.16294 | 2.749733 | 3.150547 | 18.62466 | 11.65741 | [13 empty] | 25.80939 | 0.0220871 | 25 | 0 | 25.60269 | -0.08270979
3968 | 2021/06/10 00:01:35 | 50037.7017 | 0.501 | 1 | 15 | 3 | 0 | 0 | -9.090004 | 3.865632 | -35.13861 | 2.749733 | 3.150798 | 18.62466 | 11.65838 | [13 empty] | 25.80939 | 0.0220871 | 25 | 0 | 25.60269 | -0.08270979
3969 | 2021/06/10 00:01:35 | 50037.8018 | 0.6011 | 1 | 15 | 3 | 0 | 0 | -9.090218 | 3.863784 | -35.12264 | 2.749733 | 3.151051 | 18.62466 | 11.65936 | [13 empty] | 25.80939 | 0.0220871 | 25 | 0 | 25.60269 | -0.08270979
3970 | 2021/06/10 00:01:35 | 50037.901 | 0.7003 | 1 | 15 | 3 | 0 | 0 | -9.090385 | 3.861713 | -35.10446 | 2.749733 | 3.1513 | 18.62466 | 11.66032 | [13 empty] | 25.80939 | 0.0220871 | 25 | 0 | 25.60269 | -0.08270979
3971 | 2021/06/10 00:01:35 | 50038.0008 | 0.8001 | 1 | 15 | 3 | 0 | 0 | -9.091019 | 3.860015 | -35.09147 | 2.749733 | 3.15155 | 18.62466 | 11.66129 | [13 empty] | 25.80939 | 0.0220871 | 25 | 0 | 25.60269 | -0.08270979
3972 | 2021/06/10 00:01:35 | 50038.101 | 0.9003 | 1 | 15 | 3 | 0 | 0 | -9.090904 | 3.858219 | -35.0747 | 2.749733 | 3.151805 | 18.62466 | 11.66227 | [13 empty] | 25.51305 | 0.004333258 | 25 | 0 | 25.60269 | -0.08270979
3973 | 2021/06/10 00:01:35 | 50038.2013 | 1.0006 | 1 | 15 | 3 | 0 | 0 | -9.089645 | 3.856597 | -35.0551 | 2.749733 | 3.152057 | 18.62466 | 11.66324 | [13 empty] | 25.51305 | 0.004333258 | 25 | 0 | 25.47031 | 0.08460939
3974 | 2021/06/10 00:01:36 | 50038.3008 | 1.1001 | 1 | 15 | 3 | 0 | 0 | -9.088257 | 3.8552 | -35.03705 | 2.749733 | 3.152307 | 18.62466 | 11.66421 |  | -0.01453574 |  | 0.1282173 | 10.68489 | [8 empty] | 25.51305 | 0.004333258 | 25 | 0 | 25.47031 | 0.08460939
3975 | 2021/06/10 00:01:36 | 50038.4017 | 1.201 | 1 | 15 | 3 | 0 | 0 | -9.086899 | 3.853574 | -35.01704 | 2.749733 | 3.152564 | 18.62466 | 11.6652 | [13 empty] | 25.51305 | 0.004333258 | 25 | 0 | 25.47031 | 0.08460939
3976 | 2021/06/10 00:01:36 | 50038.501 | 1.3003 | 1 | 15 | 3 | 0 | 0 | -9.085457 | 3.852386 | -35.00069 | 2.749733 | 3.152814 | 18.62466 | 11.66616 | [13 empty] | 25.51305 | 0.004333258 | 25 | 0 | 25.47031 | 0.08460939
3977 | 2021/06/10 00:01:36 | 50038.6009 | 1.4002 | 1 | 15 | 3 | 0 | 0 | -9.084312 | 3.850971 | -34.98342 | 2.749733 | 3.153066 | 18.62466 | 11.66713 | [13 empty] | 25.51305 | 0.004333258 | 25 | 0 | 25.47031 | 0.08460939
3978 | 2021/06/10 00:01:36 | 50038.7017 | 1.501 | 1 | 15 | 3 | 0 | 0 | -9.083038 | 3.849515 | -34.96529 | 2.749733 | 3.15332 | 18.62466 | 11.66811 | [13 empty] | 25.51305 | 0.004333258 | 25 | 0 | 25.47031 | 0.08460939
3979 | 2021/06/10 00:01:36 | 50038.8009 | 1.6002 | 1 | 15 | 3 | 0 | 0 | -9.081696 | 3.848639 | -34.95217 | 2.749733 | 3.153569 | 18.62466 | 11.66907 | [13 empty] | 25.36939 | -0.04489303 | 25 | 0 | 25.47031 | 0.08460939
3980 | 2021/06/10 00:01:36 | 50038.9017 | 1.701 | 1 | 15 | 3 | 0 | 0 | -9.081604 | 3.846967 | -34.93663 | 2.749733 | 3.153824 | 18.62466 | 11.67005 | [13 empty] | 25.36939 | -0.04489303 | 25 | 0 | 25.09825 | -0.1162702
3981 | 2021/06/10 00:01:36 | 50039.0019 | 1.8012 | 1 | 15 | 3 | 0 | 0 | -9.08168 | 3.846133 | -34.92935 | 2.749733 | 3.154076 | 18.62466 | 11.67102 | [13 empty] | 25.36939 | -0.04489303 | 25 | 0 | 25.09825 | -0.1162702
3982 | 2021/06/10 00:01:36 | 50039.1011 | 1.9004 | 1 | 15 | 3 | 0 | 0 | -9.081718 | 3.84482 | -34.91757 | 2.749733 | 3.154326 | 18.62466 | 11.67198 | [13 empty] | 25.36939 | -0.04489303 | 25 | 0 | 25.09825 | -0.1162702
3983 | 2021/06/10 00:01:36 | 50039.201 | 2.0003 | 1 | 15 | 3 | 0 | 0 | -9.081833 | 3.843552 | -34.9065 | 2.749733 | 3.154579 | 18.62466 | 11.67295 | [13 empty] | 25.36939 | -0.04489303 | 25 | 0 | 25.09825 | -0.1162702
3984 | 2021/06/10 00:01:37 | 50039.3018 | 2.1011 | 1 | 15 | 3 | 0 | 0 | -9.081696 | 3.842579 | -34.89713 | 2.749733 | 3.154832 | 18.62466 | 11.67393 |  | -0.01244941 |  | 0.217381 | 4.901467 | [8 empty] | 25.36939 | -0.04489303 | 25 | 0 | 25.09825 | -0.1162702
3985 | 2021/06/10 00:01:37 | 50039.4009 | 2.2002 | 1 | 15 | 3 | 0 | 0 | -9.081467 | 3.841386 | -34.88542 | 2.749733 | 3.155082 | 18.62466 | 11.67489 | [13 empty] | 25.36939 | -0.04489303 | 25 | 0 | 25.09825 | -0.1162702
3986 | 2021/06/10 00:01:37 | 50039.501 | 2.3003 | 1 | 15 | 3 | 0 | 0 | -9.081451 | 3.840565 | -34.8779 | 2.749733 | 3.155335 | 18.62466 | 11.67586 | [13 empty] | 25.36939 | -0.04489303 | 25 | 0 | 25.09825 | -0.1162702
3987 | 2021/06/10 00:01:37 | 50039.6017 | 2.401 | 1 | 15 | 3 | 0 | 0 | -9.08139 | 3.839408 | -34.86716 | 2.749733 | 3.155588 | 18.62466 | 11.67683 | [13 empty] | 25.89677 | -0.04489303 | 25 | 0 | 25.69011 | -0.1162702
3988 | 2021/06/10 00:01:37 | 50039.7019 | 2.5012 | 1 | 15 | 3 | 0 | 0 | -9.081276 | 3.838248 | -34.85619 | 2.749733 | 3.155841 | 18.62466 | 11.6778 | [13 empty] | 25.89677 | -0.04489303 | 25 | 0 | 25.69011 | -0.1162702
3989 | 2021/06/10 00:01:37 | 50039.8008 | 2.6001 | 1 | 15 | 3 | 0 | 0 | -9.081108 | 3.837622 | -34.84986 | 2.749733 | 3.156087 | 18.62466 | 11.67874 | [13 empty] | 25.89677 | -0.04489303 | 25 | 0 | 25.69011 | -0.1162702
3990 | 2021/06/10 00:01:37 | 50039.9009 | 2.7002 | 1 | 15 | 3 | 0 | 0 | -9.081055 | 3.836465 | -34.83915 | 2.749733 | 3.156343 | 18.62466 | 11.67973 | [13 empty] | 25.89677 | -0.04489303 | 25 | 0 | 25.69011 | -0.1162702
3991 | 2021/06/10 00:01:37 | 50040.0009 | 2.8002 | 1 | 15 | 3 | 0 | 0 | -9.081169 | 3.835907 | -34.83452 | 2.749733 | 3.156595 | 18.62466 | 11.68069 | [13 empty] | 25.89677 | -0.04489303 | 25 | 0 | 25.69011 | -0.1162702
3992 | 2021/06/10 00:01:37 | 50040.1008 | 2.9001 | 1 | 15 | 3 | 0 | 0 | -9.081245 | 3.834712 | -34.82396 | 2.749733 | 3.156847 | 18.62466 | 11.68166 | [13 empty] | 25.89677 | -0.04489303 | 25 | 0 | 25.69011 | -0.1162702
3993 | 2021/06/10 00:01:37 | 50040.2008 | 3.0001 | 1 | 15 | 3 | 0 | 0 | -9.081398 | 3.833999 | -34.81807 | 2.749733 | 3.157097 | 18.62466 | 11.68262 | [13 empty] | 25.89677 | -0.04489303 | 25 | 0 | 25.69011 | -0.1162702
3994 | 2021/06/10 00:01:38 | 50040.3018 | 3.1011 | 1 | 15 | 3 | 0 | 0 | -9.081543 | 3.83311 | -34.81055 | 2.749733 | 3.157354 | 18.62466 | 11.6836 |  | -0.007869123 |  | 0.2711564 | 3.902032 | [8 empty] | 25.55223 | 0.05713761 | 25 | 0 | 25.53803 | 0.1374328
3995 | 2021/06/10 00:01:38 | 50040.4017 | 3.201 | 1 | 15 | 3 | 0 | 0 | -9.081627 | 3.831947 | -34.80031 | 2.749733 | 3.157605 | 18.62466 | 11.68457 | [13 empty] | 25.55223 | 0.05713761 | 25 | 0 | 25.53803 | 0.1374328
3996 | 2021/06/10 00:01:38 | 50040.5009 | 3.3002 | 1 | 15 | 3 | 0 | 0 | -9.081696 | 3.831502 | -34.79654 | 2.749733 | 3.157854 | 18.62466 | 11.68552 | [13 empty] | 25.55223 | 0.05713761 | 25 | 0 | 25.53803 | 0.1374328
3997 | 2021/06/10 00:01:38 | 50040.601 | 3.4003 | 1 | 15 | 3 | 0 | 0 | -9.081505 | 3.830478 | -34.78651 | 2.749733 | 3.158107 | 18.62466 | 11.68649 | [13 empty] | 25.55223 | 0.05713761 | 25 | 0 | 25.53803 | 0.1374328
3998 | 2021/06/10 00:01:38 | 50040.7009 | 3.5002 | 1 | 15 | 3 | 0 | 0 | -9.08149 | 3.829642 | -34.77886 | 2.749733 | 3.158359 | 18.62466 | 11.68746 | [13 empty] | 25.55223 | 0.05713761 | 25 | 0 | 25.53803 | 0.1374328
3999 | 2021/06/10 00:01:38 | 50040.8018 | 3.6011 | 1 | 15 | 3 | 0 | 0 | -9.081703 | 3.828901 | -34.77294 | 2.749733 | 3.158613 | 18.62466 | 11.68843 | [13 empty] | 25.55223 | 0.05713761 | 25 | 0 | 25.53803 | 0.1374328
4000 | 2021/06/10 00:01:38 | 50040.9017 | 3.701 | 1 | 15 | 3 | 0 | 0 | -9.081665 | 3.827977 | -34.7644 | 2.749733 | 3.158864 | 18.62466 | 11.68939 | [13 empty] | 25.55223 | 0.05713761 | 25 | 0 | 25.53803 | 0.1374328
4001 | 2021/06/10 00:01:38 | 50041.0009 | 3.8002 | 1 | 15 | 3 | 0 | 0 | -9.081734 | 3.827419 | -34.7596 | 2.749733 | 3.159114 | 18.62466 | 11.69035 | [13 empty] | 25.50109 | -0.01597941 | 25 | 0 | 25.17292 | -0.1140964
4002 | 2021/06/10 00:01:38 | 50041.1018 | 3.9011 | 1 | 15 | 3 | 0 | 0 | -9.081734 | 3.826638 | -34.75251 | 2.749733 | 3.159369 | 18.62466 | 11.69132 | [13 empty] | 25.50109 | -0.01597941 | 25 | 0 | 25.17292 | -0.1140964
4003 | 2021/06/10 00:01:38 | 50041.2019 | 4.0012 | 1 | 15 | 3 | 0 | 0 | -9.081703 | 3.825887 | -34.74557 | 2.749733 | 3.159621 | 18.62466 | 11.69228 | [13 empty] | 25.50109 | -0.01597941 | 25 | 0 | 25.17292 | -0.1140964
4004 | 2021/06/10 00:01:39 | 50041.3018 | 4.1011 | 1 | 15 | 3 | 0 | 0 | -9.081894 | 3.825164 | -34.73973 | 2.749733 | 3.159873 | 18.62466 | 11.69325 |  | -0.00802534 |  | 0.285721 | [9 empty] | 25.50109 | -0.01597941 | 25 | 0 | 25.17292 | -0.1140964
4005 | 2021/06/10 00:01:39 | 50041.4017 | 4.201 | 1 | 15 | 3 | 0 | 0 | -9.081856 | 3.824333 | -34.73204 | 2.749733 | 3.160125 | 18.62466 | 11.69421 | [13 empty] | 25.50109 | -0.01597941 | 25 | 0 | 25.17292 | -0.1140964
4006 | 2021/06/10 00:01:39 | 50041.5008 | 4.3001 | 1 | 15 | 3 | 0 | 0 | -9.081696 | 3.823793 | -34.72653 | 2.749733 | 3.160373 | 18.62466 | 11.69516 | [13 empty] | 25.50109 | -0.01597941 | 25 | 0 | 25.17292 | -0.1140964
4007 | 2021/06/10 00:01:39 | 50041.601 | 4.4003 | 1 | 15 | 3 | 0 | 0 | -9.081589 | 3.822894 | -34.71795 | 2.749733 | 3.160627 | 18.62466 | 11.69613 | [13 empty] | 25.50109 | -0.01597941 | 25 | 0 | 25.17292 | -0.1140964
4008 | 2021/06/10 00:01:39 | 50041.7009 | 4.5002 | 1 | 15 | 3 | 0 | 0 | -9.081627 | 3.822461 | -34.71417 | 2.749733 | 3.160878 | 18.62466 | 11.69709 | [13 empty] | 25.85784 | -0.01597941 | 25 | 0 | 25.60837 | -0.1140964
4009 | 2021/06/10 00:01:39 | 50041.8009 | 4.6002 | 1 | 15 | 3 | 0 | 0 | -9.081512 | 3.821595 | -34.70586 | 2.749733 | 3.16113 | 18.62466 | 11.69806 | [13 empty] | 25.85784 | -0.01597941 | 25 | 0 | 25.60837 | -0.1140964
4010 | 2021/06/10 00:01:39 | 50041.9008 | 4.7001 | 1 | 15 | 3 | 0 | 0 | -9.081696 | 3.820889 | -34.70015 | 2.749733 | 3.161379 | 18.62466 | 11.69901 | [13 empty] | 25.85784 | -0.01597941 | 25 | 0 | 25.60837 | -0.1140964
4011 | 2021/06/10 00:01:39 | 50042.0018 | 4.8011 | 1 | 15 | 3 | 0 | 0 | -9.081818 | 3.820308 | -34.69534 | 2.749733 | 3.161637 | 18.62466 | 11.69999 | [13 empty] | 25.85784 | -0.01597941 | 25 | 0 | 25.60837 | -0.1140964
4012 | 2021/06/10 00:01:39 | 50042.1009 | 4.9002 | 1 | 15 | 3 | 0 | 0 | -9.081734 | 3.819571 | -34.68833 | 2.749733 | 3.161887 | 18.62466 | 11.70095 | [13 empty] | 25.85784 | -0.01597941 | 25 | 0 | 25.60837 | -0.1140964
4013 | 2021/06/10 00:01:39 | 50042.201 | 5.0003 | 1 | 15 | 3 | 0 | 0 | -9.081665 | 3.818992 | -34.68281 | 2.749733 | 3.162139 | 18.62466 | 11.70191 | [13 empty] | 25.85784 | -0.01597941 | 25 | 0 | 25.60837 | -0.1140964
4014 | 2021/06/10 00:01:40 | 50042.3017 | 5.101 | 1 | 15 | 3 | 0 | 0 | -9.081665 | 3.818386 | -34.6773 | 2.749733 | 3.162392 | 18.62466 | 11.70288 |  | -0.006386153 |  | 0.3836615 | 3.227185 | [8 empty] | 25.85784 | -0.01597941 | 25 | 0 | 25.60837 | -0.1140964
4015 | 2021/06/10 00:01:40 | 50042.4019 | 5.2012 | 1 | 15 | 3 | 0 | 0 | -9.081528 | 3.817861 | -34.67201 | 2.749733 | 3.162644 | 18.62466 | 11.70384 | [13 empty] | 25.58101 | 0.02497196 | 25 | 0 | 25.60837 | -0.1140964
4016 | 2021/06/10 00:01:40 | 50042.5009 | 5.3002 | 1 | 15 | 3 | 0 | 0 | -9.081619 | 3.817155 | -34.66595 | 2.749733 | 3.162891 | 18.62466 | 11.70478 | [13 empty] | 25.58101 | 0.02497196 | 25 | 0 | 25.43841 | 0.08296549
4017 | 2021/06/10 00:01:40 | 50042.602 | 5.4013 | 1 | 15 | 3 | 0 | 0 | -9.081627 | 3.816515 | -34.66017 | 2.749733 | 3.163148 | 18.62466 | 11.70576 | [13 empty] | 25.58101 | 0.02497196 | 25 | 0 | 25.43841 | 0.08296549
4018 | 2021/06/10 00:01:40 | 50042.7018 | 5.5011 | 1 | 15 | 3 | 0 | 0 | -9.081627 | 3.815813 | -34.65379 | 2.749733 | 3.163399 | 18.62466 | 11.70672 | [13 empty] | 25.58101 | 0.02497196 | 25 | 0 | 25.43841 | 0.08296549
4019 | 2021/06/10 00:01:40 | 50042.8011 | 5.6004 | 1 | 15 | 3 | 0 | 0 | -9.08181 | 3.815208 | -34.64899 | 2.749733 | 3.16365 | 18.62466 | 11.70767 | [13 empty] | 25.58101 | 0.02497196 | 25 | 0 | 25.43841 | 0.08296549
4020 | 2021/06/10 00:01:40 | 50042.9011 | 5.7004 | 1 | 15 | 3 | 0 | 0 | -9.08197 | 3.81463 | -34.64436 | 2.749733 | 3.163902 | 18.62466 | 11.70864 | [13 empty] | 25.58101 | 0.02497196 | 25 | 0 | 25.43841 | 0.08296549
4021 | 2021/06/10 00:01:40 | 50043.0009 | 5.8002 | 1 | 15 | 3 | 0 | 0 | -9.082008 | 3.814176 | -34.64038 | 2.749733 | 3.164151 | 18.62466 | 11.70959 | [13 empty] | 25.58101 | 0.02497196 | 25 | 0 | 25.43841 | 0.08296549
4022 | 2021/06/10 00:01:40 | 50043.1018 | 5.9011 | 1 | 15 | 3 | 0 | 0 | -9.082001 | 3.813579 | -34.63493 | 2.749733 | 3.164407 | 18.62466 | 11.71057 | [13 empty] | 25.61036 | 0.009173751 | 25 | 0 | 25.43841 | 0.08296549
4023 | 2021/06/10 00:01:40 | 50043.2018 | 6.0011 | 1 | 15 | 3 | 0 | 0 | -9.081909 | 3.813171 | -34.63087 | 2.749733 | 3.16466 | 18.62466 | 11.71153 | [13 empty] | 25.61036 | 0.009173751 | 25 | 0 | 25.17521 | -0.08225203
4024 | 2021/06/10 00:01:41 | 50043.301 | 6.1003 | 1 | 15 | 3 | 0 | 0 | -9.081924 | 3.812405 | -34.62397 | 2.749733 | 3.164909 | 18.62466 | 11.71248 |  | -0.006012619 |  | 0.4253525 | 2.517409 | [8 empty] | 25.61036 | 0.009173751 | 25 | 0 | 25.17521 | -0.08225203
4025 | 2021/06/10 00:01:41 | 50043.4019 | 6.2012 | 1 | 15 | 3 | 0 | 0 | -9.08197 | 3.811812 | -34.61876 | 2.749733 | 3.165163 | 18.62466 | 11.71345 | [13 empty] | 25.61036 | 0.009173751 | 25 | 0 | 25.17521 | -0.08225203
4026 | 2021/06/10 00:01:41 | 50043.5009 | 6.3002 | 1 | 15 | 3 | 0 | 0 | -9.081985 | 3.811486 | -34.61586 | 2.749733 | 3.165412 | 18.62466 | 11.7144 | [13 empty] | 25.61036 | 0.009173751 | 25 | 0 | 25.17521 | -0.08225203
4027 | 2021/06/10 00:01:41 | 50043.6009 | 6.4002 | 1 | 15 | 3 | 0 | 0 | -9.081909 | 3.810655 | -34.60802 | 2.749733 | 3.165663 | 18.62466 | 11.71535 | [13 empty] | 25.61036 | 0.009173751 | 25 | 0 | 25.17521 | -0.08225203
4028 | 2021/06/10 00:01:41 | 50043.7018 | 6.5011 | 1 | 15 | 3 | 0 | 0 | -9.08181 | 3.810257 | -34.60403 | 2.749733 | 3.165918 | 18.62466 | 11.71633 | [13 empty] | 25.61036 | 0.009173751 | 25 | 0 | 25.17521 | -0.08225203
4029 | 2021/06/10 00:01:41 | 50043.8018 | 6.6011 | 1 | 15 | 3 | 0 | 0 | -9.081734 | 3.809588 | -34.59766 | 2.749733 | 3.166171 | 18.62466 | 11.71729 | [13 empty] | 25.92281 | 0.009173751 | 25 | 0 | 25.17521 | -0.08225203
4030 | 2021/06/10 00:01:41 | 50043.901 | 6.7003 | 1 | 15 | 3 | 0 | 0 | -9.081856 | 3.809032 | -34.59308 | 2.749733 | 3.166421 | 18.62466 | 11.71824 | [13 empty] | 25.92281 | 0.009173751 | 25 | 0 | 25.64486 | -0.08225203
4031 | 2021/06/10 00:01:41 | 50044.001 | 6.8003 | 1 | 15 | 3 | 0 | 0 | -9.081772 | 3.808537 | -34.58826 | 2.749733 | 3.166673 | 18.62466 | 11.7192 | [13 empty] | 25.92281 | 0.009173751 | 25 | 0 | 25.64486 | -0.08225203
4032 | 2021/06/10 00:01:41 | 50044.1018 | 6.9011 | 1 | 15 | 3 | 0 | 0 | -9.08168 | 3.808005 | -34.58308 | 2.749733 | 3.166927 | 18.62466 | 11.72017 | [13 empty] | 25.92281 | 0.009173751 | 25 | 0 | 25.64486 | -0.08225203
4033 | 2021/06/10 00:01:41 | 50044.2017 | 7.001 | 1 | 15 | 3 | 0 | 0 | -9.081429 | 3.807634 | -34.57876 | 2.749733 | 3.167179 | 18.62466 | 11.72113 | [13 empty] | 25.92281 | 0.009173751 | 25 | 0 | 25.64486 | -0.08225203
4034 | 2021/06/10 00:01:42 | 50044.3019 | 7.1012 | 1 | 15 | 3 | 0 | 0 | -9.08149 | 3.806923 | -34.57253 | 2.749733 | 3.167431 | 18.62466 | 11.72209 |  | -0.006783472 |  | 0.4334159 | [9 empty] | 25.92281 | 0.009173751 | 25 | 0 | 25.64486 | -0.08225203
4035 | 2021/06/10 00:01:42 | 50044.401 | 7.2003 | 1 | 15 | 3 | 0 | 0 | -9.081467 | 3.806476 | -34.56839 | 2.749733 | 3.167681 | 18.62466 | 11.72304 | [13 empty] | 25.92281 | 0.009173751 | 25 | 0 | 25.64486 | -0.08225203
4036 | 2021/06/10 00:01:42 | 50044.5011 | 7.3004 | 1 | 15 | 3 | 0 | 0 | -9.081528 | 3.80615 | -34.56566 | 2.749733 | 3.167933 | 18.62466 | 11.724 | [13 empty] | 25.92281 | 0.009173751 | 25 | 0 | 25.64486 | -0.08225203
4037 | 2021/06/10 00:01:42 | 50044.6009 | 7.4002 | 1 | 15 | 3 | 0 | 0 | -9.081589 | 3.805382 | -34.55892 | 2.749733 | 3.168183 | 18.62466 | 11.72495 | [13 empty] | 25.54241 | -0.02123415 | 25 | 0 | 25.38554 | 0.06572902
4038 | 2021/06/10 00:01:42 | 50044.7018 | 7.5011 | 1 | 15 | 3 | 0 | 0 | -9.081581 | 3.805197 | -34.5572 | 2.749733 | 3.168438 | 18.62466 | 11.72592 | [13 empty] | 25.54241 | -0.02123415 | 25 | 0 | 25.38554 | 0.06572902
4039 | 2021/06/10 00:01:42 | 50044.8011 | 7.6004 | 1 | 15 | 3 | 0 | 0 | -9.08149 | 3.804524 | -34.55075 | 2.749733 | 3.168688 | 18.62466 | 11.72687 | [13 empty] | 25.54241 | -0.02123415 | 25 | 0 | 25.38554 | 0.06572902
4040 | 2021/06/10 00:01:42 | 50044.9011 | 7.7004 | 1 | 15 | 3 | 0 | 0 | -9.08149 | 3.804074 | -34.54666 | 2.749733 | 3.16894 | 18.62466 | 11.72783 | [13 empty] | 25.54241 | -0.02123415 | 25 | 0 | 25.38554 | 0.06572902
4041 | 2021/06/10 00:01:42 | 50045.0011 | 7.8004 | 1 | 15 | 3 | 0 | 0 | -9.081566 | 3.8037 | -34.54355 | 2.749733 | 3.169192 | 18.62466 | 11.72879 | [13 empty] | 25.54241 | -0.02123415 | 25 | 0 | 25.38554 | 0.06572902
4042 | 2021/06/10 00:01:42 | 50045.101 | 7.9003 | 1 | 15 | 3 | 0 | 0 | -9.08139 | 3.802982 | -34.53636 | 2.749733 | 3.169443 | 18.62466 | 11.72974 | [13 empty] | 25.54241 | -0.02123415 | 25 | 0 | 25.38554 | 0.06572902
4043 | 2021/06/10 00:01:42 | 50045.2009 | 8.0002 | 1 | 15 | 3 | 0 | 0 | -9.081551 | 3.80274 | -34.53478 | 2.749733 | 3.169691 | 18.62466 | 11.73069 | [13 empty] | 25.54241 | -0.02123415 | 25 | 0 | 25.38554 | 0.06572902
4044 | 2021/06/10 00:01:43 | 50045.3011 | 8.1004 | 1 | 15 | 3 | 0 | 0 | -9.081505 | 3.80202 | -34.52806 | 2.749733 | 3.169948 | 18.62466 | 11.73166 |  | -0.005788624 |  | 0.49919 | 2.114864 | [8 empty] | 25.68942 | 0.04593968 | 25 | 0 | 25.24007 | -0.04545987
4045 | 2021/06/10 00:01:43 | 50045.4018 | 8.2011 | 1 | 15 | 3 | 0 | 0 | -9.081436 | 3.801813 | -34.52592 | 2.749733 | 3.170201 | 18.62466 | 11.73263 | [13 empty] | 25.68942 | 0.04593968 | 25 | 0 | 25.24007 | -0.04545987
4046 | 2021/06/10 00:01:43 | 50045.5009 | 8.3002 | 1 | 15 | 3 | 0 | 0 | -9.081619 | 3.801353 | -34.52244 | 2.749733 | 3.170451 | 18.62466 | 11.73357 | [13 empty] | 25.68942 | 0.04593968 | 25 | 0 | 25.24007 | -0.04545987
4047 | 2021/06/10 00:01:43 | 50045.6018 | 8.4011 | 1 | 15 | 3 | 0 | 0 | -9.081734 | 3.800723 | -34.51716 | 2.749733 | 3.170705 | 18.62466 | 11.73454 | [13 empty] | 25.68942 | 0.04593968 | 25 | 0 | 25.24007 | -0.04545987
4048 | 2021/06/10 00:01:43 | 50045.701 | 8.5003 | 1 | 15 | 3 | 0 | 0 | -9.081512 | 3.80051 | -34.51438 | 2.749733 | 3.170955 | 18.62466 | 11.73549 | [13 empty] | 25.68942 | 0.04593968 | 25 | 0 | 25.24007 | -0.04545987
4049 | 2021/06/10 00:01:43 | 50045.8011 | 8.6004 | 1 | 15 | 3 | 0 | 0 | -9.081619 | 3.79976 | -34.50797 | 2.749733 | 3.171207 | 18.62466 | 11.73645 | [13 empty] | 25.68942 | 0.04593968 | 25 | 0 | 25.24007 | -0.04545987
4050 | 2021/06/10 00:01:43 | 50045.9019 | 8.7012 | 1 | 15 | 3 | 0 | 0 | -9.081619 | 3.799562 | -34.50617 | 2.749733 | 3.171461 | 18.62466 | 11.73742 | [13 empty] | 25.68942 | 0.04593968 | 25 | 0 | 25.24007 | -0.04545987
4051 | 2021/06/10 00:01:43 | 50046.001 | 8.8003 | 1 | 15 | 3 | 0 | 0 | -9.081703 | 3.799066 | -34.50199 | 2.749733 | 3.171711 | 18.62466 | 11.73836 | [13 empty] | 25.9222 | 0.04593968 | 25 | 0 | 25.58719 | -0.04545987
4052 | 2021/06/10 00:01:43 | 50046.101 | 8.9003 | 1 | 15 | 3 | 0 | 0 | -9.081734 | 3.798376 | -34.49584 | 2.749733 | 3.171962 | 18.62466 | 11.73932 | [13 empty] | 25.9222 | 0.04593968 | 25 | 0 | 25.58719 | -0.04545987
4053 | 2021/06/10 00:01:43 | 50046.2011 | 9.0004 | 1 | 15 | 3 | 0 | 0 | -9.08168 | 3.79847 | -34.49649 | 2.749733 | 3.172215 | 18.62466 | 11.74028 | [13 empty] | 25.9222 | 0.04593968 | 25 | 0 | 25.58719 | -0.04545987
4054 | 2021/06/10 00:01:44 | 50046.3012 | 9.1005 | 1 | 15 | 3 | 0 | 0 | -9.08168 | 3.797762 | -34.49006 | 2.749733 | 3.172467 | 18.62466 | 11.74124 |  | -0.005082154 |  | 0.5744337 | [9 empty] | 25.9222 | 0.04593968 | 25 | 0 | 25.58719 | -0.04545987
4055 | 2021/06/10 00:01:44 | 50046.401 | 9.2003 | 1 | 15 | 3 | 0 | 0 | -9.081818 | 3.797441 | -34.48767 | 2.749733 | 3.172717 | 18.62466 | 11.74218 | [13 empty] | 25.9222 | 0.04593968 | 25 | 0 | 25.58719 | -0.04545987
4056 | 2021/06/10 00:01:44 | 50046.5011 | 9.3004 | 1 | 15 | 3 | 0 | 0 | -9.08181 | 3.796806 | -34.48187 | 2.749733 | 3.172971 | 18.62466 | 11.74315 | [13 empty] | 25.9222 | 0.04593968 | 25 | 0 | 25.58719 | -0.04545987
4057 | 2021/06/10 00:01:44 | 50046.6019 | 9.4012 | 1 | 15 | 3 | 0 | 0 | -9.081871 | 3.796279 | -34.47732 | 2.749733 | 3.173225 | 18.62466 | 11.74411 | [13 empty] | 25.9222 | 0.04593968 | 25 | 0 | 25.58719 | -0.04545987
4058 | 2021/06/10 00:01:44 | 50046.7011 | 9.5004 | 1 | 15 | 3 | 0 | 0 | -9.081871 | 3.796247 | -34.47703 | 2.749733 | 3.173476 | 18.62466 | 11.74506 | [13 empty] | 25.57322 | -0.03631115 | 25 | 0 | 25.3236 | -0.04545987
4059 | 2021/06/10 00:01:44 | 50046.802 | 9.6013 | 1 | 15 | 3 | 0 | 0 | -9.081894 | 3.795826 | -34.47329 | 2.749733 | 3.17373 | 18.62466 | 11.74603 | [13 empty] | 25.57322 | -0.03631115 | 25 | 0 | 25.3236 | 0.02610445
4060 | 2021/06/10 00:01:44 | 50046.901 | 9.7003 | 1 | 15 | 3 | 0 | 0 | -9.082001 | 3.79534 | -34.46928 | 2.749733 | 3.173979 | 18.62466 | 11.74698 | [13 empty] | 25.57322 | -0.03631115 | 25 | 0 | 25.3236 | 0.02610445
4061 | 2021/06/10 00:01:44 | 50047.0012 | 9.8005 | 1 | 15 | 3 | 0 | 0 | -9.081833 | 3.794827 | -34.46399 | 2.749733 | 3.174232 | 18.62466 | 11.74793 | [13 empty] | 25.57322 | -0.03631115 | 25 | 0 | 25.3236 | 0.02610445
4062 | 2021/06/10 00:01:44 | 50047.1012 | 9.9005 | 1 | 15 | 3 | 0 | 0 | -9.081818 | 3.79433 | -34.45941 | 2.749733 | 3.174484 | 18.62466 | 11.74889 | [13 empty] | 25.57322 | -0.03631115 | 25 | 0 | 25.3236 | 0.02610445
4063 | 2021/06/10 00:01:44 | 50047.201 | 10.0003 | 1 | 15 | 3 | 0 | 0 | -9.081757 | 3.794154 | -34.45758 | 2.749733 | 3.174733 | 18.62466 | 11.74984 | [13 empty] | 25.57322 | -0.03631115 | 25 | 0 | 25.3236 | 0.02610445
4064 | 2021/06/10 00:01:44 | 50047.2026 | 10.0019 | 1 | 15 | 3 | 0 | 0 | -9.081757 | 3.794154 | -34.45758 | 2.749733 | 3.17474 | 18.62466 | 11.74986 |  | -0.004497161 | 0.02333702 | 0.5744337 | 1.73885 | [8 empty] | 25.57322 | -0.03631115 | 25 | 0 | 25.3236 | 0.02610445
4065 | 2021/06/10 00:01:45 | 50047.7394 | 0.5002 | 1 | 16 | 3 | 0 | 0 | 0 | 3.995398 | 0 | 2.749733 | 3.17475 | 18.62466 | 11.7499 |  | 0.0222155 | [11 empty] | 25.85968 | 0.08951902 | 25 | 0 | 25.29633 | -0.00852406
4066 | 2021/06/10 00:01:46 | 50048.2402 | 1.001 | 1 | 16 | 3 | 0 | 0 | 0 | 4.001125 | 0 | 2.749733 | 3.17475 | 18.62466 | 11.7499 |  | 0.01288903 | [11 empty] | 25.94528 | 0.08951902 | 25 | 0 | 25.61028 | -0.00852406
4067 | 2021/06/10 00:01:46 | 50048.7396 | 1.5004 | 1 | 16 | 3 | 0 | 0 | 0 | 4.005518 | 0 | 2.749733 | 3.17475 | 18.62466 | 11.7499 | [13 empty] | 25.94528 | 0.08951902 | 25 | 0 | 25.61028 | -0.00852406
4068 | 2021/06/10 00:01:47 | 50049.2394 | 2.0002 | 1 | 16 | 3 | 0 | 0 | 0 | 4.008572 | 0 | 2.749733 | 3.17475 | 18.62466 | 11.7499 |  | 0.00622977 | [11 empty] | 25.60345 | -0.08007407 | 25 | 0 | 25.22539 | -0.02216637
4069 | 2021/06/10 00:01:47 | 50049.7394 | 2.5002 | 1 | 16 | 3 | 0 | 0 | 0 | 4.011295 | 0 | 2.749733 | 3.17475 | 18.62466 | 11.7499 | [13 empty] | 25.85867 | 0.07975638 | 25 | 0 | 25.25963 | 0.01069844
4070 | 2021/06/10 00:01:48 | 50050.2395 | 3.0003 | 1 | 16 | 3 | 0 | 0 | 0 | 4.013688 | 0 | 2.749733 | 3.17475 | 18.62466 | 11.7499 |  | 0.004808638 | [11 empty] | 26.03346 | 0.07975638 | 25 | 0 | 25.25963 | 0.01069844
4071 | 2021/06/10 00:01:48 | 50050.7403 | 3.5011 | 1 | 16 | 3 | 0 | 0 | 0 | 4.015707 | 0 | 2.749733 | 3.17475 | 18.62466 | 11.7499 | [13 empty] | 26.03346 | 0.07975638 | 25 | 0 | 25.68427 | 0.01069844
4072 | 2021/06/10 00:01:49 | 50051.2394 | 4.0002 | 1 | 16 | 3 | 0 | 0 | 0 | 4.017542 | 0 | 2.749733 | 3.17475 | 18.62466 | 11.7499 |  | 0.003688919 | [11 empty] | 25.64895 | -0.06553531 | 25 | 0 | 25.24952 | -0.003157854
4073 | 2021/06/10 00:01:49 | 50051.7395 | 4.5003 | 1 | 16 | 3 | 0 | 0 | 0 | 4.019165 | 0 | 2.749733 | 3.17475 | 18.62466 | 11.7499 | [13 empty] | 25.92535 | 0.08637369 | 25 | 0 | 25.29785 | 0.01510203
4074 | 2021/06/10 00:01:50 | 50052.2395 | 5.0003 | 1 | 16 | 3 | 0 | 0 | 0 | 4.020762 | 0 | 2.749733 | 3.17475 | 18.62466 | 11.7499 |  | 0.003271487 | [11 empty] | 25.92535 | 0.08637369 | 25 | 0 | 25.29785 | 0.01510203
4075 | 2021/06/10 00:01:50 | 50052.7403 | 5.5011 | 1 | 16 | 3 | 0 | 0 | 0 | 4.022146 | 0 | 2.749733 | 3.17475 | 18.62466 | 11.7499 | [13 empty] | 25.95386 | 0.08637369 | 25 | 0 | 25.6046 | 0.01510203
4076 | 2021/06/10 00:01:51 | 50053.2403 | 6.0011 | 1 | 16 | 3 | 0 | 0 | 0 | 4.023372 | 0 | 2.749733 | 3.17475 | 18.62466 | 11.7499 |  | 0.003102515 | [11 empty] | 25.66198 | -0.08230329 | 25 | 0 | 25.18405 | -0.03556132
4077 | 2021/06/10 00:01:51 | 50053.7396 | 6.5004 | 1 | 16 | 3 | 0 | 0 | 0 | 4.024577 | 0 | 2.749733 | 3.17475 | 18.62466 | 11.7499 | [13 empty] | 25.66198 | -0.08230329 | 25 | 0 | 25.18405 | -0.03556132
4078 | 2021/06/10 00:01:52 | 50054.2403 | 7.0011 | 1 | 16 | 3 | 0 | 0 | 0 | 4.025567 | 0 | 2.749733 | 3.17475 | 18.62466 | 11.7499 |  | 0.00227147 | [11 empty] | 26.02233 | 0.1126087 | 25 | 0 | 25.40923 | 0.07036686
4079 | 2021/06/10 00:01:52 | 50054.7395 | 7.5003 | 1 | 16 | 3 | 0 | 0 | 0 | 4.026611 | 0 | 2.749733 | 3.17475 | 18.62466 | 11.7499 | [13 empty] | 25.96073 | 0.1126087 | 25 | 0 | 25.61148 | 0.07036686
4080 | 2021/06/10 00:01:53 | 50055.2403 | 8.0011 | 1 | 16 | 3 | 0 | 0 | 0 | 4.027583 | 0 | 2.749733 | 3.17475 | 18.62466 | 11.7499 |  | 0.002203208 | [11 empty] | 25.70704 | 0.1126087 | 25 | 0 | 25.61148 | 0.07036686
4081 | 2021/06/10 00:01:53 | 50055.7403 | 8.5011 | 1 | 16 | 3 | 0 | 0 | 0 | 4.028489 | 0 | 2.749733 | 3.17475 | 18.62466 | 11.7499 | [13 empty] | 25.70704 | -0.09852588 | 25 | 0 | 25.19347 | -0.06742299
4082 | 2021/06/10 00:01:54 | 50056.2404 | 9.0012 | 1 | 16 | 3 | 0 | 0 | 0 | 4.029302 | 0 | 2.749733 | 3.17475 | 18.62466 | 11.7499 |  | 0.002454876 | [11 empty] | 26.08081 | 0.1168007 | 25 | 0 | 25.44638 | 0.07903218
4083 | 2021/06/10 00:01:54 | 50056.7403 | 9.5011 | 1 | 16 | 3 | 0 | 0 | 0 | 4.030301 | 0 | 2.749733 | 3.17475 | 18.62466 | 11.7499 | [13 empty] | 25.979 | 0.1168007 | 25 | 0 | 25.5941 | 0.07903218
4084 | 2021/06/10 00:01:55 | 50057.2394 | 10.0002 | 1 | 16 | 3 | 0 | 0 | 0 | 4.031045 | 0 | 2.749733 | 3.17475 | 18.62466 | 11.7499 |  | 0.001636233 | [11 empty] | 25.979 | 0.1168007 | 25 | 0 | 25.5941 | 0.07903218
4085 | 2021/06/10 00:01:55 | 50057.7395 | 10.5003 | 1 | 16 | 3 | 0 | 0 | 0 | 4.031748 | 0 | 2.749733 | 3.17475 | 18.62466 | 11.7499 | [13 empty] | 25.67078 | -0.1281333 | 25 | 0 | 25.11434 | -0.1037621
4086 | 2021/06/10 00:01:56 | 50058.2395 | 11.0003 | 1 | 16 | 3 | 0 | 0 | 0 | 4.032476 | 0 | 2.749733 | 3.17475 | 18.62466 | 11.7499 | [13 empty] | 26.11014 | 0.1372987 | 25 | 0 | 25.41868 | 0.09510577
4087 | 2021/06/10 00:01:56 | 50058.7404 | 11.5012 | 1 | 16 | 3 | 0 | 0 | 0 | 4.033266 | 0 | 2.749733 | 3.17475 | 18.62466 | 11.7499 | [13 empty] | 26.11014 | 0.1372987 | 25 | 0 | 25.41868 | 0.09510577
4088 | 2021/06/10 00:01:57 | 50059.2403 | 12.0011 | 1 | 16 | 3 | 0 | 0 | 0 | 4.033817 | 0 | 2.749733 | 3.17475 | 18.62466 | 11.7499 |  | 0.001361035 | [11 empty] | 26.02778 | 0.1372987 | 25 | 0 | 25.65007 | 0.09510577
4089 | 2021/06/10 00:01:57 | 50059.7395 | 12.5003 | 1 | 16 | 3 | 0 | 0 | 0 | 4.034563 | 0 | 2.749733 | 3.17475 | 18.62466 | 11.7499 | [13 empty] | 25.71649 | -0.1230133 | 25 | 0 | 25.1601 | -0.08080363
4090 | 2021/06/10 00:01:58 | 50060.2396 | 13.0004 | 1 | 16 | 3 | 0 | 0 | 0 | 4.03536 | 0 | 2.749733 | 3.17475 | 18.62466 | 11.7499 |  | 0.001321216 | [11 empty] | 26.06508 | -0.1230133 | 25 | 0 | 25.1601 | -0.08080363
4091 | 2021/06/10 00:01:58 | 50060.7394 | 13.5002 | 1 | 16 | 3 | 0 | 0 | 0 | 4.035954 | 0 | 2.749733 | 3.17475 | 18.62466 | 11.7499 | [13 empty] | 26.06508 | 0.1089329 | 25 | 0 | 25.39496 | 0.0733912
4092 | 2021/06/10 00:01:59 | 50061.2396 | 14.0004 | 1 | 16 | 3 | 0 | 0 | 0 | 4.036404 | 0 | 2.749733 | 3.17475 | 18.62466 | 11.7499 | [13 empty] | 26.09423 | 0.1089329 | 25 | 0 | 25.63813 | 0.0733912
4093 | 2021/06/10 00:01:59 | 50061.7398 | 14.5006 | 1 | 16 | 3 | 0 | 0 | 0 | 4.036906 | 0 | 2.749733 | 3.17475 | 18.62466 | 11.7499 | [13 empty] | 25.69217 | -0.1165336 | 25 | 0 | 25.17145 | -0.06984651
4094 | 2021/06/10 00:02:00 | 50062.2404 | 15.0012 | 1 | 16 | 3 | 0 | 0 | 0 | 4.037256 | 0 | 2.749733 | 3.17475 | 18.62466 | 11.7499 |  | 0.001080199 | [11 empty] | 25.69217 | -0.1165336 | 25 | 0 | 25.17145 | -0.06984651
4095 | 2021/06/10 00:02:00 | 50062.7404 | 15.5012 | 1 | 16 | 3 | 0 | 0 | 0 | 4.03817 | 0 | 2.749733 | 3.17475 | 18.62466 | 11.7499 | [13 empty] | 25.97317 | 0.08781254 | 25 | 0 | 25.30292 | 0.04108548
4096 | 2021/06/10 00:02:01 | 50063.2396 | 16.0004 | 1 | 16 | 3 | 0 | 0 | 0 | 4.038573 | 0 | 2.749733 | 3.17475 | 18.62466 | 11.7499 |  | 0.001205019 | [11 empty] | 26.08454 | 0.08781254 | 25 | 0 | 25.68547 | 0.04108548
4097 | 2021/06/10 00:02:01 | 50063.7404 | 16.5012 | 1 | 16 | 3 | 0 | 0 | 0 | 4.039158 | 0 | 2.749733 | 3.17475 | 18.62466 | 11.7499 | [13 empty] | 26.08454 | 0.08781254 | 25 | 0 | 25.68547 | 0.04108548
4098 | 2021/06/10 00:02:02 | 50064.2405 | 17.0013 | 1 | 16 | 3 | 0 | 0 | 0 | 4.03955 | 0 | 2.749733 | 3.17475 | 18.62466 | 11.7499 | [13 empty] | 25.69365 | -0.08735001 | 25 | 0 | 25.19434 | -0.03393054
4099 | 2021/06/10 00:02:02 | 50064.7396 | 17.5004 | 1 | 16 | 3 | 0 | 0 | 0 | 4.040288 | 0 | 2.749733 | 3.17475 | 18.62466 | 11.7499 | [13 empty] | 26.00265 | 0.09656131 | 25 | 0 | 25.29676 | 0.03200471
4100 | 2021/06/10 00:02:03 | 50065.2396 | 18.0004 | 1 | 16 | 3 | 0 | 0 | 0 | 4.040686 | 0 | 2.749733 | 3.17475 | 18.62466 | 11.7499 |  | 0.0009078581 | [11 empty] | 26.00265 | 0.09656131 | 25 | 0 | 25.29676 | 0.03200471
4101 | 2021/06/10 00:02:03 | 50065.7404 | 18.5012 | 1 | 16 | 3 | 0 | 0 | 0 | 4.041108 | 0 | 2.749733 | 3.17475 | 18.62466 | 11.7499 | [13 empty] | 26.06786 | 0.09656131 | 25 | 0 | 25.61887 | 0.03200471
4102 | 2021/06/10 00:02:04 | 50066.2404 | 19.0012 | 1 | 16 | 3 | 0 | 0 | 0 | 4.041511 | 0 | 2.749733 | 3.17475 | 18.62466 | 11.7499 | [13 empty] | 25.72445 | -0.08693576 | 25 | 0 | 25.26086 | -0.01121819
4103 | 2021/06/10 00:02:04 | 50066.7397 | 19.5005 | 1 | 16 | 3 | 0 | 0 | 0 | 4.042093 | 0 | 2.749733 | 3.17475 | 18.62466 | 11.7499 | [13 empty] | 25.97165 | 0.07724822 | 25 | 0 | 25.30853 | 0.01489699
4104 | 2021/06/10 00:02:05 | 50067.2396 | 20.0004 | 1 | 16 | 3 | 0 | 0 | 0 | 4.042404 | 0 | 2.749733 | 3.17475 | 18.62466 | 11.7499 |  | 0.0009998673 | [11 empty] | 25.97165 | 0.07724822 | 25 | 0 | 25.30853 | 0.01489699
4105 | 2021/06/10 00:02:05 | 50067.7397 | 20.5005 | 1 | 16 | 3 | 0 | 0 | 0 | 4.042753 | 0 | 2.749733 | 3.17475 | 18.62466 | 11.7499 | [13 empty] | 26.14492 | 0.07724822 | 25 | 0 | 25.70313 | 0.01489699
4106 | 2021/06/10 00:02:06 | 50068.2396 | 21.0004 | 1 | 16 | 3 | 0 | 0 | 0 | 4.043373 | 0 | 2.749733 | 3.17475 | 18.62466 | 11.7499 | [13 empty] | 25.74667 | -0.07030427 | 25 | 0 | 25.24028 | -0.02132714
4107 | 2021/06/10 00:02:06 | 50068.7396 | 21.5004 | 1 | 16 | 3 | 0 | 0 | 0 | 4.043721 | 0 | 2.749733 | 3.17475 | 18.62466 | 11.7499 | [13 empty] | 25.74667 | -0.07030427 | 25 | 0 | 25.24028 | -0.02132714
4108 | 2021/06/10 00:02:07 | 50069.2396 | 22.0004 | 1 | 16 | 3 | 0 | 0 | 0 | 4.044205 | 0 | 2.749733 | 3.17475 | 18.62466 | 11.7499 |  | 0.0006985344 | [11 empty] | 25.94965 | 0.06343126 | 25 | 0 | 25.23655 | -0.001168251
4109 | 2021/06/10 00:02:07 | 50069.7395 | 22.5003 | 1 | 16 | 3 | 0 | 0 | 0 | 4.044437 | 0 | 2.749733 | 3.17475 | 18.62466 | 11.7499 | [13 empty] | 26.19396 | 0.06343126 | 25 | 0 | 25.68804 | -0.001168251
4110 | 2021/06/10 00:02:08 | 50070.2406 | 23.0014 | 1 | 16 | 3 | 0 | 0 | 0 | 4.044745 | 0 | 2.749733 | 3.17475 | 18.62466 | 11.7499 | [13 empty] | 26.19396 | 0.06343126 | 25 | 0 | 25.68804 | -0.001168251
4111 | 2021/06/10 00:02:08 | 50070.7396 | 23.5004 | 1 | 16 | 3 | 0 | 0 | 0 | 4.045197 | 0 | 2.749733 | 3.17475 | 18.62466 | 11.7499 | [13 empty] | 25.71902 | -0.07207215 | 25 | 0 | 25.25543 | 0.005900264
4112 | 2021/06/10 00:02:09 | 50071.2398 | 24.0006 | 1 | 16 | 3 | 0 | 0 | 0 | 4.045462 | 0 | 2.749733 | 3.17475 | 18.62466 | 11.7499 | [13 empty] | 25.9048 | 0.05805552 | 25 | 0 | 25.21304 | -0.01324475
4113 | 2021/06/10 00:02:09 | 50071.7396 | 24.5004 | 1 | 16 | 3 | 0 | 0 | 0 | 4.045922 | 0 | 2.749733 | 3.17475 | 18.62466 | 11.7499 | [13 empty] | 26.19164 | 0.05805552 | 25 | 0 | 25.69998 | -0.01324475
4114 | 2021/06/10 00:02:10 | 50072.2397 | 25.0005 | 1 | 16 | 3 | 0 | 0 | 0 | 4.04615 | 0 | 2.749733 | 3.17475 | 18.62466 | 11.7499 |  | 0.0005981886 | [11 empty] | 26.19164 | 0.05805552 | 25 | 0 | 25.69998 | -0.01324475
4115 | 2021/06/10 00:02:10 | 50072.7406 | 25.5014 | 1 | 16 | 3 | 0 | 0 | 0 | 4.046633 | 0 | 2.749733 | 3.17475 | 18.62466 | 11.7499 | [13 empty] | 25.77414 | -0.04083097 | 25 | 0 | 25.31773 | 0.03271461
4116 | 2021/06/10 00:02:11 | 50073.2398 | 26.0006 | 1 | 16 | 3 | 0 | 0 | 0 | 4.046756 | 0 | 2.749733 | 3.17475 | 18.62466 | 11.7499 | [13 empty] | 25.9117 | 0.04298806 | 25 | 0 | 25.21282 | -0.03278375
4117 | 2021/06/10 00:02:11 | 50073.7397 | 26.5005 | 1 | 16 | 3 | 0 | 0 | 0 | 4.047021 | 0 | 2.749733 | 3.17475 | 18.62466 | 11.7499 | [13 empty] | 25.9117 | 0.04298806 | 25 | 0 | 25.21282 | -0.03278375
4118 | 2021/06/10 00:02:12 | 50074.2398 | 27.0006 | 1 | 16 | 3 | 0 | 0 | 0 | 4.047329 | 0 | 2.749733 | 3.17475 | 18.62466 | 11.7499 | [13 empty] | 26.18766 | 0.04298806 | 25 | 0 | 25.68174 | -0.03278375
4119 | 2021/06/10 00:02:12 | 50074.7406 | 27.5014 | 1 | 16 | 3 | 0 | 0 | 0 | 4.047685 | 0 | 2.749733 | 3.17475 | 18.62466 | 11.7499 | [13 empty] | 25.72384 | -0.05870759 | 25 | 0 | 25.29593 | 0.02597034
4120 | 2021/06/10 00:02:13 | 50075.2396 | 28.0004 | 1 | 16 | 3 | 0 | 0 | 0 | 4.047942 | 0 | 2.749733 | 3.17475 | 18.62466 | 11.7499 |  | 0.0006203484 | [11 empty] | 25.72384 | -0.05870759 | 25 | 0 | 25.29593 | 0.02597034
4121 | 2021/06/10 00:02:13 | 50075.7398 | 28.5006 | 1 | 16 | 3 | 0 | 0 | 0 | 4.048413 | 0 | 2.749733 | 3.17475 | 18.62466 | 11.7499 | [13 empty] | 25.91001 | 0.05817831 | 25 | 0 | 25.22539 | -0.0220418
4122 | 2021/06/10 00:02:14 | 50076.2398 | 29.0006 | 1 | 16 | 3 | 0 | 0 | 0 | 4.04855 | 0 | 2.749733 | 3.17475 | 18.62466 | 11.7499 | [13 empty] | 26.14138 | 0.05817831 | 25 | 0 | 25.62115 | -0.0220418
4123 | 2021/06/10 00:02:14 | 50076.7409 | 29.5017 | 1 | 16 | 3 | 0 | 0 | 0 | 4.049095 | 0 | 2.749733 | 3.17475 | 18.62466 | 11.7499 | [13 empty] | 25.73665 | -0.05417526 | 25 | 0 | 25.31589 | 0.02827883
4124 | 2021/06/10 00:02:15 | 50077.2397 | 30.0005 | 1 | 16 | 3 | 0 | 0 | 0 | 4.04925 | 0 | 2.749733 | 3.17475 | 18.62466 | 11.7499 |  | 0.0005473173 | [11 empty] | 25.73665 | -0.05417526 | 25 | 0 | 25.31589 | 0.02827883
4125 | 2021/06/10 00:02:15 | 50077.7397 | 30.5005 | 1 | 16 | 3 | 0 | 0 | 0 | 4.049515 | 0 | 2.749733 | 3.17475 | 18.62466 | 11.7499 | [13 empty] | 25.91001 | 0.05417526 | 25 | 0 | 25.18971 | -0.03943086
4126 | 2021/06/10 00:02:16 | 50078.2397 | 31.0005 | 1 | 16 | 3 | 0 | 0 | 0 | 4.049797 | 0 | 2.749733 | 3.17475 | 18.62466 | 11.7499 | [13 empty] | 26.19562 | 0.05417526 | 25 | 0 | 25.66118 | -0.03943086
4127 | 2021/06/10 00:02:16 | 50078.7406 | 31.5014 | 1 | 16 | 3 | 0 | 0 | 0 | 4.050092 | 0 | 2.749733 | 3.17475 | 18.62466 | 11.7499 | [13 empty] | 26.19562 | 0.05417526 | 25 | 0 | 25.66118 | -0.03943086
4128 | 2021/06/10 00:02:17 | 50079.2398 | 32.0006 | 1 | 16 | 3 | 0 | 0 | 0 | 4.050126 | 0 | 2.749733 | 3.17475 | 18.62466 | 11.7499 | [13 empty] | 25.81485 | -0.02973676 | 25 | 0 | 25.36562 | 0.05497158
4129 | 2021/06/10 00:02:17 | 50079.7396 | 32.5004 | 1 | 16 | 3 | 0 | 0 | 0 | 4.050464 | 0 | 2.749733 | 3.17475 | 18.62466 | 11.7499 | [13 empty] | 25.89785 | 0.02593637 | 25 | 0 | 25.18467 | -0.05654573
4130 | 2021/06/10 00:02:18 | 50080.2405 | 33.0013 | 1 | 16 | 3 | 0 | 0 | 0 | 4.050853 | 0 | 2.749733 | 3.17475 | 18.62466 | 11.7499 |  | 0.000512804 | [11 empty] | 25.89785 | 0.02593637 | 25 | 0 | 25.18467 | -0.05654573
4131 | 2021/06/10 00:02:18 | 50080.7397 | 33.5005 | 1 | 16 | 3 | 0 | 0 | 0 | 4.05108 | 0 | 2.749733 | 3.17475 | 18.62466 | 11.7499 | [13 empty] | 26.20755 | 0.02593637 | 25 | 0 | 25.63034 | -0.05654573
4132 | 2021/06/10 00:02:19 | 50081.2405 | 34.0013 | 1 | 16 | 3 | 0 | 0 | 0 | 4.051321 | 0 | 2.749733 | 3.17475 | 18.62466 | 11.7499 | [13 empty] | 25.84274 | -0.01722038 | 25 | 0 | 25.39354 | 0.06527126
4133 | 2021/06/10 00:02:19 | 50081.7405 | 34.5013 | 1 | 16 | 3 | 0 | 0 | 0 | 4.051589 | 0 | 2.749733 | 3.17475 | 18.62466 | 11.7499 | [13 empty] | 25.84962 | 0.00214994 | 25 | 0 | 25.14351 | -0.07813513
4134 | 2021/06/10 00:02:20 | 50082.2397 | 35.0005 | 1 | 16 | 3 | 0 | 0 | 0 | 4.051851 | 0 | 2.749733 | 3.17475 | 18.62466 | 11.7499 | [13 empty] | 25.84962 | 0.00214994 | 25 | 0 | 25.14351 | -0.07813513
4135 | 2021/06/10 00:02:20 | 50082.7397 | 35.5005 | 1 | 16 | 3 | 0 | 0 | 0 | 4.052155 | 0 | 2.749733 | 3.17475 | 18.62466 | 11.7499 | [13 empty] | 26.19731 | 0.00214994 | 25 | 0 | 25.61296 | -0.07813513
4136 | 2021/06/10 00:02:21 | 50083.2397 | 36.0005 | 1 | 16 | 3 | 0 | 0 | 0 | 4.052635 | 0 | 2.749733 | 3.17475 | 18.62466 | 11.7499 | [13 empty] | 25.8599 | 0.003210902 | 25 | 0 | 25.48918 | 0.1080233
4137 | 2021/06/10 00:02:21 | 50083.7407 | 36.5015 | 1 | 16 | 3 | 0 | 0 | 0 | 4.052855 | 0 | 2.749733 | 3.17475 | 18.62466 | 11.7499 | [13 empty] | 25.8599 | 0.003210902 | 25 | 0 | 25.48918 | 0.1080233
4138 | 2021/06/10 00:02:22 | 50084.2399 | 37.0007 | 1 | 16 | 3 | 0 | 0 | 0 | 4.053132 | 0 | 2.749733 | 3.17475 | 18.62466 | 11.7499 |  | 0.000478555 | [11 empty] | 25.74548 | -0.03575683 | 25 | 0 | 25.0749 | -0.1294613
4139 | 2021/06/10 00:02:22 | 50084.7398 | 37.5006 | 1 | 16 | 3 | 0 | 0 | 0 | 4.053152 | 0 | 2.749733 | 3.17475 | 18.62466 | 11.7499 | [13 empty] | 26.17594 | -0.03575683 | 25 | 0 | 25.54878 | -0.1294613
4140 | 2021/06/10 00:02:23 | 50085.2407 | 38.0015 | 1 | 16 | 3 | 0 | 0 | 0 | 4.053407 | 0 | 2.749733 | 3.17475 | 18.62466 | 11.7499 | [13 empty] | 26.17594 | -0.03575683 | 25 | 0 | 25.54878 | -0.1294613
4141 | 2021/06/10 00:02:23 | 50085.7398 | 38.5006 | 1 | 16 | 3 | 0 | 0 | 0 | 4.053661 | 0 | 2.749733 | 3.17475 | 18.62466 | 11.7499 | [13 empty] | 25.88172 | 0.04257679 | 25 | 0 | 25.48248 | 0.1273692
4142 | 2021/06/10 00:02:24 | 50086.2399 | 39.0007 | 1 | 16 | 3 | 0 | 0 | 0 | 4.053736 | 0 | 2.749733 | 3.17475 | 18.62466 | 11.7499 | [13 empty] | 25.74124 | -0.04390001 | 25 | 0 | 25.13492 | -0.1086152
4143 | 2021/06/10 00:02:24 | 50086.7407 | 39.5015 | 1 | 16 | 3 | 0 | 0 | 0 | 4.054037 | 0 | 2.749733 | 3.17475 | 18.62466 | 11.7499 | [13 empty] | 26.08378 | -0.04390001 | 25 | 0 | 25.43509 | -0.1086152
4144 | 2021/06/10 00:02:25 | 50087.2406 | 40.0014 | 1 | 16 | 3 | 0 | 0 | 0 | 4.054349 | 0 | 2.749733 | 3.17475 | 18.62466 | 11.7499 |  | 0.0003596374 | [11 empty] | 26.08378 | -0.04390001 | 25 | 0 | 25.43509 | -0.1086152
4145 | 2021/06/10 00:02:25 | 50087.2423 | 40.0031 | 1 | 16 | 3 | 0 | 0 | 0 | 4.054349 | 0 | 2.749733 | 3.17475 | 18.62466 | 11.7499 |  | 0.0003596374 | 0.02333702 | 0 | 0 | [8 empty] | 26.08378 | -0.04390001 | 25 | 0 | 25.43509 | -0.1086152
4146 | 2021/06/10 00:02:25 | 50087.3816 | 0.1011 | 1 | 17 | 3 | 0 | 0 | 1.799736 | 4.091211 | 7.3631 | 2.749775 | 3.17484 | 18.62484 | 11.75027 |  | 0.1739933 |  | 0.0009574826 | 1044.405 | [8 empty] | 26.08378 | -0.04390001 | 25 | 0 | 25.43509 | -0.1086152
4147 | 2021/06/10 00:02:25 | 50087.4816 | 0.2011 | 1 | 17 | 3 | 0 | 0 | 1.79998 | 4.092982 | 7.367286 | 2.749825 | 3.17484 | 18.62504 | 11.75027 | [13 empty] | 25.95678 | 0.06735444 | 25 | 0 | 25.58614 | 0.1410061
4148 | 2021/06/10 00:02:25 | 50087.5806 | 0.3001 | 1 | 17 | 3 | 0 | 0 | 1.800095 | 4.093512 | 7.36871 | 2.749875 | 3.17484 | 18.62524 | 11.75027 | [13 empty] | 25.95678 | 0.06735444 | 25 | 0 | 25.58614 | 0.1410061
4149 | 2021/06/10 00:02:25 | 50087.6808 | 0.4003 | 1 | 17 | 3 | 0 | 0 | 1.799911 | 4.094061 | 7.368945 | 2.749925 | 3.17484 | 18.62545 | 11.75027 | [13 empty] | 25.95678 | 0.06735444 | 25 | 0 | 25.58614 | 0.1410061
4150 | 2021/06/10 00:02:25 | 50087.7806 | 0.5001 | 1 | 17 | 3 | 0 | 0 | 1.799889 | 4.09487 | 7.370311 | 2.749974 | 3.17484 | 18.62565 | 11.75027 | [13 empty] | 25.95678 | 0.06735444 | 25 | 0 | 25.58614 | 0.1410061
4151 | 2021/06/10 00:02:25 | 50087.8808 | 0.6003 | 1 | 17 | 3 | 0 | 0 | 1.799942 | 4.095098 | 7.370939 | 2.750025 | 3.17484 | 18.62586 | 11.75027 | [13 empty] | 25.95678 | 0.06735444 | 25 | 0 | 25.58614 | 0.1410061
4152 | 2021/06/10 00:02:25 | 50087.9806 | 0.7001 | 1 | 17 | 3 | 0 | 0 | 1.799904 | 4.095349 | 7.371235 | 2.750074 | 3.17484 | 18.62606 | 11.75027 | [13 empty] | 25.95678 | 0.06735444 | 25 | 0 | 25.58614 | 0.1410061
4153 | 2021/06/10 00:02:25 | 50088.0808 | 0.8003 | 1 | 17 | 3 | 0 | 0 | 1.799889 | 4.095976 | 7.372302 | 2.750125 | 3.17484 | 18.62627 | 11.75027 | [13 empty] | 25.95678 | 0.06735444 | 25 | 0 | 25.58614 | 0.1410061
4154 | 2021/06/10 00:02:25 | 50088.1815 | 0.901 | 1 | 17 | 3 | 0 | 0 | 1.799835 | 4.096198 | 7.372481 | 2.750175 | 3.17484 | 18.62647 | 11.75027 | [13 empty] | 25.71584 | -0.07529199 | 25 | 0 | 25.10948 | -0.1489538
4155 | 2021/06/10 00:02:26 | 50088.2806 | 1.0001 | 1 | 17 | 3 | 0 | 0 | 1.799431 | 4.096586 | 7.371524 | 2.750224 | 3.17484 | 18.62667 | 11.75027 |  | 0.009402297 |  | 0.08045922 | [9 empty] | 25.71584 | -0.07529199 | 25 | 0 | 25.10948 | -0.1489538
4156 | 2021/06/10 00:02:26 | 50088.3814 | 1.1009 | 1 | 17 | 3 | 0 | 0 | 1.799202 | 4.097025 | 7.371376 | 2.750274 | 3.17484 | 18.62688 | 11.75027 | [13 empty] | 25.71584 | -0.07529199 | 25 | 0 | 25.10948 | -0.1489538
4157 | 2021/06/10 00:02:26 | 50088.4808 | 1.2003 | 1 | 17 | 3 | 0 | 0 | 1.798996 | 4.096952 | 7.3704 | 2.750324 | 3.17484 | 18.62708 | 11.75027 | [13 empty] | 25.71584 | -0.07529199 | 25 | 0 | 25.10948 | -0.1489538
4158 | 2021/06/10 00:02:26 | 50088.5808 | 1.3003 | 1 | 17 | 3 | 0 | 0 | 1.798668 | 4.097511 | 7.370062 | 2.750374 | 3.17484 | 18.62729 | 11.75027 | [13 empty] | 25.71584 | -0.07529199 | 25 | 0 | 25.10948 | -0.1489538
4159 | 2021/06/10 00:02:26 | 50088.6806 | 1.4001 | 1 | 17 | 3 | 0 | 0 | 1.798378 | 4.097798 | 7.36939 | 2.750424 | 3.17484 | 18.62749 | 11.75027 | [13 empty] | 25.71584 | -0.07529199 | 25 | 0 | 25.10948 | -0.1489538
4160 | 2021/06/10 00:02:26 | 50088.7816 | 1.5011 | 1 | 17 | 3 | 0 | 0 | 1.798096 | 4.098386 | 7.369291 | 2.750474 | 3.17484 | 18.6277 | 11.75027 | [13 empty] | 25.71584 | -0.07529199 | 25 | 0 | 25.10948 | -0.1489538
4161 | 2021/06/10 00:02:26 | 50088.8816 | 1.6011 | 1 | 17 | 3 | 0 | 0 | 1.79776 | 4.09845 | 7.368029472 | 2.750524 | 3.17484 | 18.6279 | 11.75027 | [13 empty] | 26.15121 | -0.07529199 | 25 | 0 | 25.45982 | -0.1489538
4162 | 2021/06/10 00:02:26 | 50088.9814 | 1.7009 | 1 | 17 | 3 | 0 | 0 | 1.797791 | 4.098707 | 7.368619 | 2.750574 | 3.17484 | 18.62811 | 11.75027 | [13 empty] | 26.15121 | -0.07529199 | 25 | 0 | 25.45982 | -0.1489538
4163 | 2021/06/10 00:02:26 | 50089.0807 | 1.8002 | 1 | 17 | 3 | 0 | 0 | 1.797737 | 4.09907 | 7.36905 | 2.750623 | 3.17484 | 18.62831 | 11.75027 | [13 empty] | 26.15121 | -0.07529199 | 25 | 0 | 25.45982 | -0.1489538
4164 | 2021/06/10 00:02:26 | 50089.1808 | 1.9003 | 1 | 17 | 3 | 0 | 0 | 1.797737 | 4.099319 | 7.369497 | 2.750673 | 3.17484 | 18.62852 | 11.75027 | [13 empty] | 26.15121 | -0.07529199 | 25 | 0 | 25.45982 | -0.1489538
4165 | 2021/06/10 00:02:27 | 50089.2808 | 2.0003 | 1 | 17 | 3 | 0 | 0 | 1.797775 | 4.099743 | 7.370415 | 2.750723 | 3.17484 | 18.62872 | 11.75027 |  | 0.004084248 | [11 empty] | 26.15121 | -0.07529199 | 25 | 0 | 25.45982 | -0.1489538
4166 | 2021/06/10 00:02:27 | 50089.3806 | 2.1001 | 1 | 17 | 3 | 0 | 0 | 1.797676 | 4.099608 | 7.369767 | 2.750772 | 3.17484 | 18.62892 | 11.75027 | [13 empty] | 26.15121 | -0.07529199 | 25 | 0 | 25.45982 | -0.1489538
4167 | 2021/06/10 00:02:27 | 50089.4808 | 2.2003 | 1 | 17 | 3 | 0 | 0 | 1.797646 | 4.100002 | 7.370352 | 2.750823 | 3.17484 | 18.62913 | 11.75027 | [13 empty] | 26.15121 | -0.07529199 | 25 | 0 | 25.45982 | -0.1489538
4168 | 2021/06/10 00:02:27 | 50089.5814 | 2.3009 | 1 | 17 | 3 | 0 | 0 | 1.797699 | 4.100424 | 7.371328 | 2.750873 | 3.17484 | 18.62933 | 11.75027 | [13 empty] | 25.9821 | 0.0832063 | 25 | 0 | 25.45982 | -0.1489538
4169 | 2021/06/10 00:02:27 | 50089.6816 | 2.4011 | 1 | 17 | 3 | 0 | 0 | 1.797585 | 4.100264 | 7.370573 | 2.750923 | 3.17484 | 18.62954 | 11.75027 | [13 empty] | 25.9821 | 0.0832063 | 25 | 0 | 25.61861 | 0.1591027
4170 | 2021/06/10 00:02:27 | 50089.7808 | 2.5003 | 1 | 17 | 3 | 0 | 0 | 1.797638 | 4.100873 | 7.371885 | 2.750973 | 3.17484 | 18.62974 | 11.75027 | [13 empty] | 25.9821 | 0.0832063 | 25 | 0 | 25.61861 | 0.1591027
4171 | 2021/06/10 00:02:27 | 50089.8806 | 2.6001 | 1 | 17 | 3 | 0 | 0 | 1.797546 | 4.100953 | 7.371652 | 2.751022 | 3.17484 | 18.62994 | 11.75027 | [13 empty] | 25.9821 | 0.0832063 | 25 | 0 | 25.61861 | 0.1591027
4172 | 2021/06/10 00:02:27 | 50089.9816 | 2.7011 | 1 | 17 | 3 | 0 | 0 | 1.797485 | 4.101274 | 7.371978 | 2.751073 | 3.17484 | 18.63015 | 11.75027 | [13 empty] | 25.9821 | 0.0832063 | 25 | 0 | 25.61861 | 0.1591027
4173 | 2021/06/10 00:02:27 | 50090.0816 | 2.8011 | 1 | 17 | 3 | 0 | 0 | 1.797569 | 4.101704 | 7.373096 | 2.751122 | 3.17484 | 18.63036 | 11.75027 | [13 empty] | 25.9821 | 0.0832063 | 25 | 0 | 25.61861 | 0.1591027
4174 | 2021/06/10 00:02:27 | 50090.1816 | 2.9011 | 1 | 17 | 3 | 0 | 0 | 1.797752 | 4.101675 | 7.373794 | 2.751172 | 3.17484 | 18.63056 | 11.75027 | [13 empty] | 25.9821 | 0.0832063 | 25 | 0 | 25.61861 | 0.1591027
4175 | 2021/06/10 00:02:28 | 50090.2815 | 3.001 | 1 | 17 | 3 | 0 | 0 | 1.797508 | 4.102052 | 7.373471 | 2.751222 | 3.17484 | 18.63077 | 11.75027 |  | 0.0025769 |  | 0.1733435 | 7.870193 | [8 empty] | 25.72843 | -0.0792712 | 25 | 0 | 25.61861 | 0.1591027
4176 | 2021/06/10 00:02:28 | 50090.381 | 3.1005 | 1 | 17 | 3 | 0 | 0 | 1.797508 | 4.102118 | 7.37359 | 2.751272 | 3.17484 | 18.63097 | 11.75027 | [13 empty] | 25.72843 | -0.0792712 | 25 | 0 | 25.17206 | -0.1395482
4177 | 2021/06/10 00:02:28 | 50090.4809 | 3.2004 | 1 | 17 | 3 | 0 | 0 | 1.797638 | 4.102432 | 7.374688 | 2.751322 | 3.17484 | 18.63117 | 11.75027 | [13 empty] | 25.72843 | -0.0792712 | 25 | 0 | 25.17206 | -0.1395482
4178 | 2021/06/10 00:02:28 | 50090.5817 | 3.3012 | 1 | 17 | 3 | 0 | 0 | 1.797417 | 4.102828 | 7.374493 | 2.751372 | 3.17484 | 18.63138 | 11.75027 | [13 empty] | 25.72843 | -0.0792712 | 25 | 0 | 25.17206 | -0.1395482
4179 | 2021/06/10 00:02:28 | 50090.6817 | 3.4012 | 1 | 17 | 3 | 0 | 0 | 1.797371 | 4.102832 | 7.374311 | 2.751422 | 3.17484 | 18.63158 | 11.75027 | [13 empty] | 25.72843 | -0.0792712 | 25 | 0 | 25.17206 | -0.1395482
4180 | 2021/06/10 00:02:28 | 50090.7808 | 3.5003 | 1 | 17 | 3 | 0 | 0 | 1.797218 | 4.103171 | 7.374293 | 2.751471 | 3.17484 | 18.63179 | 11.75027 | [13 empty] | 25.72843 | -0.0792712 | 25 | 0 | 25.17206 | -0.1395482
4181 | 2021/06/10 00:02:28 | 50090.8815 | 3.601 | 1 | 17 | 3 | 0 | 0 | 1.796822 | 4.103208 | 7.372734 | 2.751522 | 3.17484 | 18.63199 | 11.75027 | [13 empty] | 25.72843 | -0.0792712 | 25 | 0 | 25.17206 | -0.1395482
4182 | 2021/06/10 00:02:28 | 50090.9815 | 3.701 | 1 | 17 | 3 | 0 | 0 | 1.796822 | 4.10355 | 7.373349 | 2.751571 | 3.17484 | 18.6322 | 11.75027 | [13 empty] | 26.08898 | -0.0792712 | 25 | 0 | 25.17206 | -0.1395482
4183 | 2021/06/10 00:02:28 | 50091.081 | 3.8005 | 1 | 17 | 3 | 0 | 0 | 1.79673 | 4.103834 | 7.373482 | 2.751621 | 3.17484 | 18.6324 | 11.75027 | [13 empty] | 26.08898 | -0.0792712 | 25 | 0 | 25.41175 | -0.1395482
4184 | 2021/06/10 00:02:28 | 50091.1817 | 3.9012 | 1 | 17 | 3 | 0 | 0 | 1.796646 | 4.103753 | 7.372991 | 2.751671 | 3.17484 | 18.63261 | 11.75027 | [13 empty] | 26.08898 | -0.0792712 | 25 | 0 | 25.41175 | -0.1395482
4185 | 2021/06/10 00:02:29 | 50091.2809 | 4.0004 | 1 | 17 | 3 | 0 | 0 | 1.796875 | 4.104266 | 7.374853 | 2.75172 | 3.17484 | 18.63281 | 11.75027 |  | 0.002195671 | [11 empty] | 26.08898 | -0.0792712 | 25 | 0 | 25.41175 | -0.1395482
4186 | 2021/06/10 00:02:29 | 50091.3809 | 4.1004 | 1 | 17 | 3 | 0 | 0 | 1.797012 | 4.104495 | 7.375827 | 2.75177 | 3.17484 | 18.63301 | 11.75027 | [13 empty] | 26.08898 | -0.0792712 | 25 | 0 | 25.41175 | -0.1395482
4187 | 2021/06/10 00:02:29 | 50091.4807 | 4.2002 | 1 | 17 | 3 | 0 | 0 | 1.797012 | 4.104571 | 7.375963 | 2.75182 | 3.17484 | 18.63322 | 11.75027 | [13 empty] | 26.08898 | -0.0792712 | 25 | 0 | 25.41175 | -0.1395482
4188 | 2021/06/10 00:02:29 | 50091.5815 | 4.301 | 1 | 17 | 3 | 0 | 0 | 1.797066 | 4.104817 | 7.376627 | 2.75187 | 3.17484 | 18.63342 | 11.75027 | [13 empty] | 26.08898 | -0.0792712 | 25 | 0 | 25.41175 | -0.1395482
4189 | 2021/06/10 00:02:29 | 50091.6815 | 4.401 | 1 | 17 | 3 | 0 | 0 | 1.797241 | 4.10488 | 7.377459 | 2.75192 | 3.17484 | 18.63363 | 11.75027 | [13 empty] | 26.08898 | -0.0792712 | 25 | 0 | 25.41175 | -0.1395482
4190 | 2021/06/10 00:02:29 | 50091.7809 | 4.5004 | 1 | 17 | 3 | 0 | 0 | 1.797333 | 4.10529 | 7.378573 | 2.75197 | 3.17484 | 18.63383 | 11.75027 | [13 empty] | 25.99408 | 0.08301318 | 25 | 0 | 25.5878 | 0.1299202
4191 | 2021/06/10 00:02:29 | 50091.8809 | 4.6004 | 1 | 17 | 3 | 0 | 0 | 1.797379 | 4.105375 | 7.378915 | 2.752019 | 3.17484 | 18.63404 | 11.75027 | [13 empty] | 25.99408 | 0.08301318 | 25 | 0 | 25.5878 | 0.1299202
4192 | 2021/06/10 00:02:29 | 50091.9809 | 4.7004 | 1 | 17 | 3 | 0 | 0 | 1.797318 | 4.105702 | 7.379252 | 2.752069 | 3.17484 | 18.63424 | 11.75027 | [13 empty] | 25.99408 | 0.08301318 | 25 | 0 | 25.5878 | 0.1299202
4193 | 2021/06/10 00:02:29 | 50092.0817 | 4.8012 | 1 | 17 | 3 | 0 | 0 | 1.797241 | 4.105747 | 7.379017 | 2.75212 | 3.17484 | 18.63445 | 11.75027 | [13 empty] | 25.99408 | 0.08301318 | 25 | 0 | 25.5878 | 0.1299202
4194 | 2021/06/10 00:02:29 | 50092.1807 | 4.9002 | 1 | 17 | 3 | 0 | 0 | 1.797318 | 4.105788 | 7.379407 | 2.752169 | 3.17484 | 18.63465 | 11.75027 | [13 empty] | 25.99408 | 0.08301318 | 25 | 0 | 25.5878 | 0.1299202
4195 | 2021/06/10 00:02:30 | 50092.2815 | 5.001 | 1 | 17 | 3 | 0 | 0 | 1.797569 | 4.106173 | 7.381129 | 2.752219 | 3.17484 | 18.63486 | 11.75027 |  | 0.00197371 | [11 empty] | 25.99408 | 0.08301318 | 25 | 0 | 25.5878 | 0.1299202
4196 | 2021/06/10 00:02:30 | 50092.3816 | 5.1011 | 1 | 17 | 3 | 0 | 0 | 1.797722 | 4.106213 | 7.381829 | 2.752269 | 3.17484 | 18.63506 | 11.75027 | [13 empty] | 25.99408 | 0.08301318 | 25 | 0 | 25.5878 | 0.1299202
4197 | 2021/06/10 00:02:30 | 50092.4817 | 5.2012 | 1 | 17 | 3 | 0 | 0 | 1.797752 | 4.106648 | 7.382735 | 2.752319 | 3.17484 | 18.63527 | 11.75027 | [13 empty] | 25.77328 | -0.06899893 | 25 | 0 | 25.18841 | -0.1248109
4198 | 2021/06/10 00:02:30 | 50092.5809 | 5.3004 | 1 | 17 | 3 | 0 | 0 | 1.797699 | 4.106481 | 7.382217 | 2.752368 | 3.17484 | 18.63547 | 11.75027 | [13 empty] | 25.77328 | -0.06899893 | 25 | 0 | 25.18841 | -0.1248109
4199 | 2021/06/10 00:02:30 | 50092.6817 | 5.4012 | 1 | 17 | 3 | 0 | 0 | 1.797638 | 4.106867 | 7.38266 | 2.752419 | 3.17484 | 18.63568 | 11.75027 | [13 empty] | 25.77328 | -0.06899893 | 25 | 0 | 25.18841 | -0.1248109
4200 | 2021/06/10 00:02:30 | 50092.7807 | 5.5002 | 1 | 17 | 3 | 0 | 0 | 1.797638 | 4.107217 | 7.383289 | 2.752468 | 3.17484 | 18.63588 | 11.75027 | [13 empty] | 25.77328 | -0.06899893 | 25 | 0 | 25.18841 | -0.1248109
4201 | 2021/06/10 00:02:30 | 50092.8816 | 5.6011 | 1 | 17 | 3 | 0 | 0 | 1.797684 | 4.107205 | 7.383457 | 2.752519 | 3.17484 | 18.63609 | 11.75027 | [13 empty] | 25.77328 | -0.06899893 | 25 | 0 | 25.18841 | -0.1248109
4202 | 2021/06/10 00:02:30 | 50092.9815 | 5.701 | 1 | 17 | 3 | 0 | 0 | 1.797607 | 4.107501 | 7.383673 | 2.752568 | 3.17484 | 18.63629 | 11.75027 | [13 empty] | 25.77328 | -0.06899893 | 25 | 0 | 25.18841 | -0.1248109
4203 | 2021/06/10 00:02:30 | 50093.0808 | 5.8003 | 1 | 17 | 3 | 0 | 0 | 1.797508 | 4.107512 | 7.383286 | 2.752618 | 3.17484 | 18.6365 | 11.75027 | [13 empty] | 25.77328 | -0.06899893 | 25 | 0 | 25.18841 | -0.1248109
4204 | 2021/06/10 00:02:30 | 50093.1817 | 5.9012 | 1 | 17 | 3 | 0 | 0 | 1.79747 | 4.107532 | 7.383166 | 2.752668 | 3.17484 | 18.6367 | 11.75027 | [13 empty] | 26.14095 | -0.06899893 | 25 | 0 | 25.45666 | -0.1248109
4205 | 2021/06/10 00:02:31 | 50093.2807 | 6.0002 | 1 | 17 | 3 | 0 | 0 | 1.797485 | 4.107977 | 7.384027 | 2.752717 | 3.17484 | 18.6369 | 11.75027 |  | 0.001917048 |  | 0.2338983 | [9 empty] | 26.14095 | -0.06899893 | 25 | 0 | 25.45666 | -0.1248109
4206 | 2021/06/10 00:02:31 | 50093.3806 | 6.1001 | 1 | 17 | 3 | 0 | 0 | 1.797508 | 4.10789 | 7.383965 | 2.752767 | 3.17484 | 18.63711 | 11.75027 | [13 empty] | 26.14095 | -0.06899893 | 25 | 0 | 25.45666 | -0.1248109
4207 | 2021/06/10 00:02:31 | 50093.4807 | 6.2002 | 1 | 17 | 3 | 0 | 0 | 1.797546 | 4.108345 | 7.384939 | 2.752817 | 3.17484 | 18.63731 | 11.75027 | [13 empty] | 26.14095 | -0.06899893 | 25 | 0 | 25.45666 | -0.1248109
4208 | 2021/06/10 00:02:31 | 50093.5808 | 6.3003 | 1 | 17 | 3 | 0 | 0 | 1.79747 | 4.108272 | 7.384496 | 2.752867 | 3.17484 | 18.63752 | 11.75027 | [13 empty] | 26.14095 | -0.06899893 | 25 | 0 | 25.45666 | -0.1248109
4209 | 2021/06/10 00:02:31 | 50093.6807 | 6.4002 | 1 | 17 | 3 | 0 | 0 | 1.797546 | 4.108365 | 7.384975 | 2.752917 | 3.17484 | 18.63772 | 11.75027 | [13 empty] | 26.14095 | -0.06899893 | 25 | 0 | 25.45666 | -0.1248109
4210 | 2021/06/10 00:02:31 | 50093.781 | 6.5005 | 1 | 17 | 3 | 0 | 0 | 1.797508 | 4.108799 | 7.385599 | 2.752967 | 3.17484 | 18.63793 | 11.75027 | [13 empty] | 26.14095 | -0.06899893 | 25 | 0 | 25.45666 | -0.1248109
4211 | 2021/06/10 00:02:31 | 50093.8816 | 6.6011 | 1 | 17 | 3 | 0 | 0 | 1.797531 | 4.108688 | 7.385494 | 2.753017 | 3.17484 | 18.63814 | 11.75027 | [13 empty] | 26.06317 | 0.09058952 | 25 | 0 | 25.68547 | -0.1248109
4212 | 2021/06/10 00:02:31 | 50093.9809 | 6.7004 | 1 | 17 | 3 | 0 | 0 | 1.797562 | 4.109057 | 7.386285 | 2.753067 | 3.17484 | 18.63834 | 11.75027 | [13 empty] | 26.06317 | 0.09058952 | 25 | 0 | 25.68547 | 0.1553333
4213 | 2021/06/10 00:02:31 | 50094.0816 | 6.8011 | 1 | 17 | 3 | 0 | 0 | 1.797508 | 4.109152 | 7.386234 | 2.753117 | 3.17484 | 18.63855 | 11.75027 | [13 empty] | 26.06317 | 0.09058952 | 25 | 0 | 25.68547 | 0.1553333
4214 | 2021/06/10 00:02:31 | 50094.1817 | 6.9012 | 1 | 17 | 3 | 0 | 0 | 1.797562 | 4.109489 | 7.387061 | 2.753167 | 3.17484 | 18.63875 | 11.75027 | [13 empty] | 26.06317 | 0.09058952 | 25 | 0 | 25.68547 | 0.1553333
4215 | 2021/06/10 00:02:32 | 50094.2815 | 7.001 | 1 | 17 | 3 | 0 | 0 | 1.797714 | 4.109528 | 7.387756 | 2.753217 | 3.17484 | 18.63895 | 11.75027 |  | 0.001621488 | [11 empty] | 26.06317 | 0.09058952 | 25 | 0 | 25.68547 | 0.1553333
4216 | 2021/06/10 00:02:32 | 50094.3817 | 7.1012 | 1 | 17 | 3 | 0 | 0 | 1.797722 | 4.109735 | 7.388161 | 2.753266 | 3.17484 | 18.63916 | 11.75027 | [13 empty] | 26.06317 | 0.09058952 | 25 | 0 | 25.68547 | 0.1553333
4217 | 2021/06/10 00:02:32 | 50094.4808 | 7.2003 | 1 | 17 | 3 | 0 | 0 | 1.797775 | 4.110006 | 7.388866 | 2.753316 | 3.17484 | 18.63936 | 11.75027 | [13 empty] | 26.06317 | 0.09058952 | 25 | 0 | 25.68547 | 0.1553333
4218 | 2021/06/10 00:02:32 | 50094.5817 | 7.3012 | 1 | 17 | 3 | 0 | 0 | 1.797638 | 4.109908 | 7.388127 | 2.753366 | 3.17484 | 18.63957 | 11.75027 | [13 empty] | 25.71815 | -0.1078159 | 25 | 0 | 25.68547 | 0.1553333
4219 | 2021/06/10 00:02:32 | 50094.6809 | 7.4004 | 1 | 17 | 3 | 0 | 0 | 1.797623 | 4.110253 | 7.388685 | 2.753416 | 3.17484 | 18.63977 | 11.75027 | [13 empty] | 25.71815 | -0.1078159 | 25 | 0 | 25.16891 | -0.1614267
4220 | 2021/06/10 00:02:32 | 50094.7817 | 7.5012 | 1 | 17 | 3 | 0 | 0 | 1.797775 | 4.110394 | 7.389564 | 2.753466 | 3.17484 | 18.63998 | 11.75027 | [13 empty] | 25.71815 | -0.1078159 | 25 | 0 | 25.16891 | -0.1614267
4221 | 2021/06/10 00:02:32 | 50094.8807 | 7.6002 | 1 | 17 | 3 | 0 | 0 | 1.797737 | 4.110312 | 7.38926 | 2.753515 | 3.17484 | 18.64018 | 11.75027 | [13 empty] | 25.71815 | -0.1078159 | 25 | 0 | 25.16891 | -0.1614267
4222 | 2021/06/10 00:02:32 | 50094.9807 | 7.7002 | 1 | 17 | 3 | 0 | 0 | 1.797623 | 4.110675 | 7.389444 | 2.753565 | 3.17484 | 18.64039 | 11.75027 | [13 empty] | 25.71815 | -0.1078159 | 25 | 0 | 25.16891 | -0.1614267
4223 | 2021/06/10 00:02:32 | 50095.0808 | 7.8003 | 1 | 17 | 3 | 0 | 0 | 1.797676 | 4.110632 | 7.389584 | 2.753615 | 3.17484 | 18.64059 | 11.75027 | [13 empty] | 25.71815 | -0.1078159 | 25 | 0 | 25.16891 | -0.1614267
4224 | 2021/06/10 00:02:32 | 50095.1808 | 7.9003 | 1 | 17 | 3 | 0 | 0 | 1.797737 | 4.110746 | 7.39004 | 2.753665 | 3.17484 | 18.6408 | 11.75027 | [13 empty] | 25.71815 | -0.1078159 | 25 | 0 | 25.16891 | -0.1614267
4225 | 2021/06/10 00:02:33 | 50095.2807 | 8.0002 | 1 | 17 | 3 | 0 | 0 | 1.797752 | 4.111002 | 7.390562 | 2.753714 | 3.17484 | 18.641 | 11.75027 | [13 empty] | 26.01423 | -0.1078159 | 25 | 0 | 25.16891 | -0.1614267
4226 | 2021/06/10 00:02:33 | 50095.3816 | 8.1011 | 1 | 17 | 3 | 0 | 0 | 1.797752 | 4.111109 | 7.390754 | 2.753765 | 3.17484 | 18.64121 | 11.75027 | [13 empty] | 26.01423 | -0.1078159 | 25 | 0 | 25.3583 | -0.1614267
4227 | 2021/06/10 00:02:33 | 50095.4816 | 8.2011 | 1 | 17 | 3 | 0 | 0 | 1.797661 | 4.111301 | 7.390725 | 2.753815 | 3.17484 | 18.64141 | 11.75027 | [13 empty] | 26.01423 | -0.1078159 | 25 | 0 | 25.3583 | -0.1614267
4228 | 2021/06/10 00:02:33 | 50095.5807 | 8.3002 | 1 | 17 | 3 | 0 | 0 | 1.797638 | 4.11141 | 7.390827 | 2.753864 | 3.17484 | 18.64162 | 11.75027 | [13 empty] | 26.01423 | -0.1078159 | 25 | 0 | 25.3583 | -0.1614267
4229 | 2021/06/10 00:02:33 | 50095.6808 | 8.4003 | 1 | 17 | 3 | 0 | 0 | 1.797791 | 4.111807 | 7.39217 | 2.753914 | 3.17484 | 18.64182 | 11.75027 | [13 empty] | 26.01423 | -0.1078159 | 25 | 0 | 25.3583 | -0.1614267
4230 | 2021/06/10 00:02:33 | 50095.7815 | 8.501 | 1 | 17 | 3 | 0 | 0 | 1.797791 | 4.111763 | 7.392091 | 2.753964 | 3.17484 | 18.64203 | 11.75027 | [13 empty] | 26.01423 | -0.1078159 | 25 | 0 | 25.3583 | -0.1614267
4231 | 2021/06/10 00:02:33 | 50095.8808 | 8.6003 | 1 | 17 | 3 | 0 | 0 | 1.797585 | 4.111729 | 7.391182 | 2.754014 | 3.17484 | 18.64223 | 11.75027 | [13 empty] | 26.01423 | -0.1078159 | 25 | 0 | 25.3583 | -0.1614267
4232 | 2021/06/10 00:02:33 | 50095.9818 | 8.7013 | 1 | 17 | 3 | 0 | 0 | 1.797455 | 4.112178 | 7.391455 | 2.754064 | 3.17484 | 18.64244 | 11.75027 | [13 empty] | 26.01423 | -0.1078159 | 25 | 0 | 25.3583 | -0.1614267
4233 | 2021/06/10 00:02:33 | 50096.0809 | 8.8004 | 1 | 17 | 3 | 0 | 0 | 1.79734 | 4.112062 | 7.390774 | 2.754114 | 3.17484 | 18.64264 | 11.75027 | [13 empty] | 26.00373 | 0.08924365 | 25 | 0 | 25.58321 | 0.1294684
4234 | 2021/06/10 00:02:33 | 50096.1809 | 8.9004 | 1 | 17 | 3 | 0 | 0 | 1.797333 | 4.1124 | 7.391352 | 2.754164 | 3.17484 | 18.64285 | 11.75027 | [13 empty] | 26.00373 | 0.08924365 | 25 | 0 | 25.58321 | 0.1294684
4235 | 2021/06/10 00:02:34 | 50096.2817 | 9.0012 | 1 | 17 | 3 | 0 | 0 | 1.797485 | 4.112396 | 7.39197 | 2.754214 | 3.17484 | 18.64305 | 11.75027 |  | 0.001337503 |  | 0.3129637 | 3.720371 | [8 empty] | 26.00373 | 0.08924365 | 25 | 0 | 25.58321 | 0.1294684
4236 | 2021/06/10 00:02:34 | 50096.3807 | 9.1002 | 1 | 17 | 3 | 0 | 0 | 1.797279 | 4.112549 | 7.391398 | 2.754263 | 3.17484 | 18.64326 | 11.75027 | [13 empty] | 26.00373 | 0.08924365 | 25 | 0 | 25.58321 | 0.1294684
4237 | 2021/06/10 00:02:34 | 50096.4816 | 9.2011 | 1 | 17 | 3 | 0 | 0 | 1.797356 | 4.112656 | 7.391907 | 2.754314 | 3.17484 | 18.64347 | 11.75027 | [13 empty] | 26.00373 | 0.08924365 | 25 | 0 | 25.58321 | 0.1294684
4238 | 2021/06/10 00:02:34 | 50096.5809 | 9.3004 | 1 | 17 | 3 | 0 | 0 | 1.797447 | 4.112671 | 7.392308 | 2.754363 | 3.17484 | 18.64367 | 11.75027 | [13 empty] | 26.00373 | 0.08924365 | 25 | 0 | 25.58321 | 0.1294684
4239 | 2021/06/10 00:02:34 | 50096.6817 | 9.4012 | 1 | 17 | 3 | 0 | 0 | 1.797546 | 4.11324 | 7.393738 | 2.754413 | 3.17484 | 18.64388 | 11.75027 | [13 empty] | 26.00373 | 0.08924365 | 25 | 0 | 25.58321 | 0.1294684
4240 | 2021/06/10 00:02:34 | 50096.7808 | 9.5003 | 1 | 17 | 3 | 0 | 0 | 1.797714 | 4.113079 | 7.39414 | 2.754463 | 3.17484 | 18.64408 | 11.75027 | [13 empty] | 25.67729 | -0.1020128 | 25 | 0 | 25.14228 | -0.137791
4241 | 2021/06/10 00:02:34 | 50096.8817 | 9.6012 | 1 | 17 | 3 | 0 | 0 | 1.797775 | 4.113143 | 7.394506 | 2.754513 | 3.17484 | 18.64429 | 11.75027 | [13 empty] | 25.67729 | -0.1020128 | 25 | 0 | 25.14228 | -0.137791
4242 | 2021/06/10 00:02:34 | 50096.9807 | 9.7002 | 1 | 17 | 3 | 0 | 0 | 1.797455 | 4.113457 | 7.393754 | 2.754562 | 3.17484 | 18.64449 | 11.75027 | [13 empty] | 25.67729 | -0.1020128 | 25 | 0 | 25.14228 | -0.137791
4243 | 2021/06/10 00:02:34 | 50097.0817 | 9.8012 | 1 | 17 | 3 | 0 | 0 | 1.797493 | 4.113483 | 7.393957 | 2.754613 | 3.17484 | 18.6447 | 11.75027 | [13 empty] | 25.67729 | -0.1020128 | 25 | 0 | 25.14228 | -0.137791
4244 | 2021/06/10 00:02:34 | 50097.1817 | 9.9012 | 1 | 17 | 3 | 0 | 0 | 1.797447 | 4.113836 | 7.394402 | 2.754663 | 3.17484 | 18.6449 | 11.75027 | [13 empty] | 25.67729 | -0.1020128 | 25 | 0 | 25.14228 | -0.137791
4245 | 2021/06/10 00:02:35 | 50097.2816 | 10.0011 | 1 | 17 | 3 | 0 | 0 | 1.797241 | 4.113586 | 7.393105 | 2.754713 | 3.17484 | 18.64511 | 11.75027 |  | 0.001533554 | [11 empty] | 25.67729 | -0.1020128 | 25 | 0 | 25.14228 | -0.137791
4246 | 2021/06/10 00:02:35 | 50097.283 | 10.0025 | 1 | 17 | 3 | 0 | 0 | 1.797241 | 4.113586 | 7.393105 | 2.754714 | 3.17484 | 18.64511 | 11.75027 |  | 0.001533554 | 0.02333702 | 0.3129637 | 3.720371 | [8 empty] | 25.67729 | -0.1020128 | 25 | 0 | 25.14228 | -0.137791
4247 | 2021/06/10 00:02:35 | 50097.8215 | 0.5 | 1 | 18 | 3 | 0 | 0 | 0 | 4.074061 | 0 | 2.754715 | 3.17484 | 18.64512 | 11.75027 |  | -0.009564173 | [11 empty] | 26.15245 | -0.1020128 | 25 | 0 | 25.48245 | -0.137791
4248 | 2021/06/10 00:02:36 | 50098.3216 | 1.0001 | 1 | 18 | 3 | 0 | 0 | 0 | 4.073119 | 0 | 2.754715 | 3.17484 | 18.64512 | 11.75027 | [13 empty] | 26.01462 | 0.1054156 | 25 | 0 | 25.63689 | 0.1545674
4249 | 2021/06/10 00:02:36 | 50098.8215 | 1.5 | 1 | 18 | 3 | 0 | 0 | 0 | 4.072216 | 0 | 2.754715 | 3.17484 | 18.64512 | 11.75027 | [13 empty] | 26.01462 | 0.1054156 | 25 | 0 | 25.63689 | 0.1545674
4250 | 2021/06/10 00:02:37 | 50099.3223 | 2.0008 | 1 | 18 | 3 | 0 | 0 | 0 | 4.07162 | 0 | 2.754715 | 3.17484 | 18.64512 | 11.75027 |  | -0.002496711 | [11 empty] | 25.67584 | -0.1058686 | 25 | 0 | 25.11941 | -0.1617134
4251 | 2021/06/10 00:02:37 | 50099.8215 | 2.5 | 1 | 18 | 3 | 0 | 0 | 0 | 4.071136 | 0 | 2.754715 | 3.17484 | 18.64512 | 11.75027 | [13 empty] | 26.11328 | -0.1058686 | 25 | 0 | 25.42183 | -0.1617134
4252 | 2021/06/10 00:02:38 | 50100.3215 | 3 | 1 | 18 | 3 | 0 | 0 | 0 | 4.0706 | 0 | 2.754715 | 3.17484 | 18.64512 | 11.75027 |  | -0.001485612 | [11 empty] | 26.05567 | 0.1186967 | 25 | 0 | 25.65659 | 0.1678681
4253 | 2021/06/10 00:02:38 | 50100.8216 | 3.5001 | 1 | 18 | 3 | 0 | 0 | 0 | 4.070411 | 0 | 2.754715 | 3.17484 | 18.64512 | 11.75027 | [13 empty] | 26.05567 | 0.1186967 | 25 | 0 | 25.65659 | 0.1678681
4254 | 2021/06/10 00:02:39 | 50101.3223 | 4.0008 | 1 | 18 | 3 | 0 | 0 | 0 | 4.070066 | 0 | 2.754715 | 3.17484 | 18.64512 | 11.75027 | [13 empty] | 25.69445 | -0.1128811 | 25 | 0 | 25.20942 | -0.1397401
4255 | 2021/06/10 00:02:39 | 50101.8223 | 4.5008 | 1 | 18 | 3 | 0 | 0 | 0 | 4.069815 | 0 | 2.754715 | 3.17484 | 18.64512 | 11.75027 | [13 empty] | 26.04601 | -0.1128811 | 25 | 0 | 25.383 | -0.1397401
4256 | 2021/06/10 00:02:40 | 50102.3223 | 5.0008 | 1 | 18 | 3 | 0 | 0 | 0 | 4.069594 | 0 | 2.754715 | 3.17484 | 18.64512 | 11.75027 |  | -0.0007077201 | [11 empty] | 26.04601 | -0.1128811 | 25 | 0 | 25.383 | -0.1397401
4257 | 2021/06/10 00:02:40 | 50102.8222 | 5.5007 | 1 | 18 | 3 | 0 | 0 | 0 | 4.069558 | 0 | 2.754715 | 3.17484 | 18.64512 | 11.75027 | [13 empty] | 26.06196 | 0.1148468 | 25 | 0 | 25.68427 | 0.1483911
4258 | 2021/06/10 00:02:41 | 50103.3216 | 6.0001 | 1 | 18 | 3 | 0 | 0 | 0 | 4.069274 | 0 | 2.754715 | 3.17484 | 18.64512 | 11.75027 | [13 empty] | 25.67729 | -0.1202095 | 25 | 0 | 25.16369 | -0.1626813
4259 | 2021/06/10 00:02:41 | 50103.8215 | 6.5 | 1 | 18 | 3 | 0 | 0 | 0 | 4.06903 | 0 | 2.754715 | 3.17484 | 18.64512 | 11.75027 | [13 empty] | 25.67729 | -0.1202095 | 25 | 0 | 25.16369 | -0.1626813
4260 | 2021/06/10 00:02:42 | 50104.3215 | 7 | 1 | 18 | 3 | 0 | 0 | 0 | 4.068989 | 0 | 2.754715 | 3.17484 | 18.64512 | 11.75027 | [13 empty] | 26.02152 | -0.1202095 | 25 | 0 | 25.35135 | -0.1626813
4261 | 2021/06/10 00:02:42 | 50104.8216 | 7.5001 | 1 | 18 | 3 | 0 | 0 | 0 | 4.068968 | 0 | 2.754715 | 3.17484 | 18.64512 | 11.75027 | [13 empty] | 26.15578 | 0.149526 | 25 | 0 | 25.73538 | 0.1786542
4262 | 2021/06/10 00:02:43 | 50105.3216 | 8.0001 | 1 | 18 | 3 | 0 | 0 | 0 | 4.068913 | 0 | 2.754715 | 3.17484 | 18.64512 | 11.75027 | [13 empty] | 25.65446 | -0.1566631 | 25 | 0 | 25.21935 | 0.1786542
4263 | 2021/06/10 00:02:43 | 50105.8224 | 8.5009 | 1 | 18 | 3 | 0 | 0 | 0 | 4.068696 | 0 | 2.754715 | 3.17484 | 18.64512 | 11.75027 | [13 empty] | 25.65446 | -0.1566631 | 25 | 0 | 25.21935 | -0.1612622
4264 | 2021/06/10 00:02:44 | 50106.3216 | 9.0001 | 1 | 18 | 3 | 0 | 0 | 0 | 4.068652 | 0 | 2.754715 | 3.17484 | 18.64512 | 11.75027 | [13 empty] | 26.02612 | -0.1566631 | 25 | 0 | 25.29886 | -0.1612622
4265 | 2021/06/10 00:02:44 | 50106.8217 | 9.5002 | 1 | 18 | 3 | 0 | 0 | 0 | 4.068531 | 0 | 2.754715 | 3.17484 | 18.64512 | 11.75027 | [13 empty] | 26.14286 | 0.1526278 | 25 | 0 | 25.65829 | 0.1371694
4266 | 2021/06/10 00:02:45 | 50107.3218 | 10.0003 | 1 | 18 | 3 | 0 | 0 | 0 | 4.068337 | 0 | 2.754715 | 3.17484 | 18.64512 | 11.75027 |  | -0.0002709068 | [11 empty] | 26.14286 | 0.1526278 | 25 | 0 | 25.65829 | 0.1371694
4267 | 2021/06/10 00:02:45 | 50107.8225 | 10.501 | 1 | 18 | 3 | 0 | 0 | 0 | 4.068526 | 0 | 2.754715 | 3.17484 | 18.64512 | 11.75027 | [13 empty] | 25.72528 | -0.1304936 | 25 | 0 | 25.26883 | -0.1217049
4268 | 2021/06/10 00:02:46 | 50108.3215 | 11 | 1 | 18 | 3 | 0 | 0 | 0 | 4.068299 | 0 | 2.754715 | 3.17484 | 18.64512 | 11.75027 | [13 empty] | 25.95049 | -0.1304936 | 25 | 0 | 25.20884 | -0.1217049
4269 | 2021/06/10 00:02:46 | 50108.8216 | 11.5001 | 1 | 18 | 3 | 0 | 0 | 0 | 4.068375 | 0 | 2.754715 | 3.17484 | 18.64512 | 11.75027 | [13 empty] | 25.95049 | -0.1304936 | 25 | 0 | 25.20884 | -0.1217049
4270 | 2021/06/10 00:02:47 | 50109.3218 | 12.0003 | 1 | 18 | 3 | 0 | 0 | 0 | 4.068272 | 0 | 2.754715 | 3.17484 | 18.64512 | 11.75027 | [13 empty] | 26.16253 | 0.1366401 | 25 | 0 | 25.66372 | 0.1234025
4271 | 2021/06/10 00:02:47 | 50109.8215 | 12.5 | 1 | 18 | 3 | 0 | 0 | 0 | 4.068178 | 0 | 2.754715 | 3.17484 | 18.64512 | 11.75027 | [13 empty] | 25.77921 | -0.1197886 | 25 | 0 | 25.36562 | -0.09315729
4272 | 2021/06/10 00:02:48 | 50110.3215 | 13 | 1 | 18 | 3 | 0 | 0 | 0 | 4.068264 | 0 | 2.754715 | 3.17484 | 18.64512 | 11.75027 | [13 empty] | 25.80418 | -0.1197886 | 25 | 0 | 25.36562 | -0.09315729
4273 | 2021/06/10 00:02:48 | 50110.8218 | 13.5003 | 1 | 18 | 3 | 0 | 0 | 0 | 4.068321 | 0 | 2.754715 | 3.17484 | 18.64512 | 11.75027 | [13 empty] | 25.80418 | -0.1197886 | 25 | 0 | 25.13369 | -0.09315729
4274 | 2021/06/10 00:02:49 | 50111.3217 | 14.0002 | 1 | 18 | 3 | 0 | 0 | 0 | 4.068171 | 0 | 2.754715 | 3.17484 | 18.64512 | 11.75027 | [13 empty] | 26.11712 | 0.1055974 | 25 | 0 | 25.54693 | 0.05666137
4275 | 2021/06/10 00:02:49 | 50111.8217 | 14.5002 | 1 | 18 | 3 | 0 | 0 | 0 | 4.068188 | 0 | 2.754715 | 3.17484 | 18.64512 | 11.75027 | [13 empty] | 25.88758 | -0.0717324 | 25 | 0 | 25.53828 | -0.002703667
4276 | 2021/06/10 00:02:50 | 50112.3217 | 15.0002 | 1 | 18 | 3 | 0 | 0 | 0 | 4.068135 | 0 | 2.754715 | 3.17484 | 18.64512 | 11.75027 | [13 empty] | 25.88758 | -0.0717324 | 25 | 0 | 25.53828 | -0.002703667
4277 | 2021/06/10 00:02:50 | 50112.8217 | 15.5002 | 1 | 18 | 3 | 0 | 0 | 0 | 4.068046 | 0 | 2.754715 | 3.17484 | 18.64512 | 11.75027 | [13 empty] | 25.74294 | -0.0717324 | 25 | 0 | 25.12234 | -0.002703667
4278 | 2021/06/10 00:02:51 | 50113.3215 | 16 | 1 | 18 | 3 | 0 | 0 | 0 | 4.067895 | 0 | 2.754715 | 3.17484 | 18.64512 | 11.75027 | [13 empty] | 26.12171 | 0.07316649 | 25 | 0 | 25.47307 | -0.02037823
4279 | 2021/06/10 00:02:51 | 50113.8215 | 16.5 | 1 | 18 | 3 | 0 | 0 | 0 | 4.067928 | 0 | 2.754715 | 3.17484 | 18.64512 | 11.75027 | [13 empty] | 26.12171 | 0.07316649 | 25 | 0 | 25.47307 | -0.02037823
4280 | 2021/06/10 00:02:52 | 50114.3217 | 17.0002 | 1 | 18 | 3 | 0 | 0 | 0 | 4.067904 | 0 | 2.754715 | 3.17484 | 18.64512 | 11.75027 | [13 empty] | 25.98297 | -0.04335701 | 25 | 0 | 25.59095 | 0.03683805
4281 | 2021/06/10 00:02:52 | 50114.8218 | 17.5003 | 1 | 18 | 3 | 0 | 0 | 0 | 4.067997 | 0 | 2.754715 | 3.17484 | 18.64512 | 11.75027 | [13 empty] | 25.77874 | -0.04335701 | 25 | 0 | 25.2367 | 0.03683805
4282 | 2021/06/10 00:02:53 | 50115.3216 | 18.0001 | 1 | 18 | 3 | 0 | 0 | 0 | 4.067872 | 0 | 2.754715 | 3.17484 | 18.64512 | 11.75027 | [13 empty] | 26.04688 | 0.01997352 | 25 | 0 | 25.2367 | 0.03683805
4283 | 2021/06/10 00:02:53 | 50115.8226 | 18.5011 | 1 | 18 | 3 | 0 | 0 | 0 | 4.067892 | 0 | 2.754715 | 3.17484 | 18.64512 | 11.75027 | [13 empty] | 26.04688 | 0.01997352 | 25 | 0 | 25.39101 | -0.06248295
4284 | 2021/06/10 00:02:54 | 50116.3225 | 19.001 | 1 | 18 | 3 | 0 | 0 | 0 | 4.067849 | 0 | 2.754715 | 3.17484 | 18.64512 | 11.75027 | [13 empty] | 26.15809 | 0.03475308 | 25 | 0 | 25.7377 | 0.1083422
4285 | 2021/06/10 00:02:54 | 50116.8217 | 19.5002 | 1 | 18 | 3 | 0 | 0 | 0 | 4.067821 | 0 | 2.754715 | 3.17484 | 18.64512 | 11.75027 | [13 empty] | 25.65217 | 0.03475308 | 25 | 0 | 25.26702 | 0.1083422
4286 | 2021/06/10 00:02:55 | 50117.3217 | 20.0002 | 1 | 18 | 3 | 0 | 0 | 0 | 4.067855 | 0 | 2.754715 | 3.17484 | 18.64512 | 11.75027 | [13 empty] | 25.65217 | 0.03475308 | 25 | 0 | 25.26702 | 0.1083422
4287 | 2021/06/10 00:02:55 | 50117.8225 | 20.501 | 1 | 18 | 3 | 0 | 0 | 0 | 4.067741 | 0 | 2.754715 | 3.17484 | 18.64512 | 11.75027 | [13 empty] | 25.92636 | -0.07241726 | 25 | 0 | 25.2489 | -0.1527494
4288 | 2021/06/10 00:02:56 | 50118.3218 | 21.0003 | 1 | 18 | 3 | 0 | 0 | 0 | 4.067697 | 0 | 2.754715 | 3.17484 | 18.64512 | 11.75027 | [13 empty] | 26.16882 | 0.07576942 | 25 | 0 | 25.65575 | 0.1271391
4289 | 2021/06/10 00:02:56 | 50118.8218 | 21.5003 | 1 | 18 | 3 | 0 | 0 | 0 | 4.067726 | 0 | 2.754715 | 3.17484 | 18.64512 | 11.75027 | [13 empty] | 26.16882 | 0.07576942 | 25 | 0 | 25.65575 | 0.1271391
4290 | 2021/06/10 00:02:57 | 50119.3217 | 22.0002 | 1 | 18 | 3 | 0 | 0 | 0 | 4.06765 | 0 | 2.754715 | 3.17484 | 18.64512 | 11.75027 |  | -8.301147e-05 | [11 empty] | 25.81905 | 0.07576942 | 25 | 0 | 25.4697 | 0.1271391
4291 | 2021/06/10 00:02:57 | 50119.8225 | 22.501 | 1 | 18 | 3 | 0 | 0 | 0 | 4.067554 | 0 | 2.754715 | 3.17484 | 18.64512 | 11.75027 | [13 empty] | 25.78609 | -0.1196039 | 25 | 0 | 25.19409 | -0.1442677
4292 | 2021/06/10 00:02:58 | 50120.3218 | 23.0003 | 1 | 18 | 3 | 0 | 0 | 0 | 4.067569 | 0 | 2.754715 | 3.17484 | 18.64512 | 11.75027 | [13 empty] | 26.0727 | 0.0895679 | 25 | 0 | 25.19409 | -0.1442677
4293 | 2021/06/10 00:02:58 | 50120.8216 | 23.5001 | 1 | 18 | 3 | 0 | 0 | 0 | 4.067485 | 0 | 2.754715 | 3.17484 | 18.64512 | 11.75027 | [13 empty] | 26.0727 | 0.0895679 | 25 | 0 | 25.4882 | 0.09190917
4294 | 2021/06/10 00:02:59 | 50121.3225 | 24.001 | 1 | 18 | 3 | 0 | 0 | 0 | 4.067551 | 0 | 2.754715 | 3.17484 | 18.64512 | 11.75027 | [13 empty] | 26.0058 | 0.0895679 | 25 | 0 | 25.63519 | 0.09190917
4295 | 2021/06/10 00:02:59 | 50121.8217 | 24.5002 | 1 | 18 | 3 | 0 | 0 | 0 | 4.067449 | 0 | 2.754715 | 3.17484 | 18.64512 | 11.75027 | [13 empty] | 25.65507 | -0.1305121 | 25 | 0 | 25.19854 | -0.090518
4296 | 2021/06/10 00:03:00 | 50122.3216 | 25.0001 | 1 | 18 | 3 | 0 | 0 | 0 | 4.067574 | 0 | 2.754715 | 3.17484 | 18.64512 | 11.75027 | [13 empty] | 25.65507 | -0.1305121 | 25 | 0 | 25.19854 | -0.090518
4297 | 2021/06/10 00:03:00 | 50122.8217 | 25.5002 | 1 | 18 | 3 | 0 | 0 | 0 | 4.067499 | 0 | 2.754715 | 3.17484 | 18.64512 | 11.75027 | [13 empty] | 25.94213 | 0.08970916 | 25 | 0 | 25.25043 | 0.01621425
4298 | 2021/06/10 00:03:01 | 50123.3227 | 26.0012 | 1 | 18 | 3 | 0 | 0 | 0 | 4.067441 | 0 | 2.754715 | 3.17484 | 18.64512 | 11.75027 | [13 empty] | 26.09469 | 0.08970916 | 25 | 0 | 25.69563 | 0.01621425
4299 | 2021/06/10 00:03:01 | 50123.8219 | 26.5004 | 1 | 18 | 3 | 0 | 0 | 0 | 4.067572 | 0 | 2.754715 | 3.17484 | 18.64512 | 11.75027 | [13 empty] | 26.09469 | 0.08970916 | 25 | 0 | 25.69563 | 0.01621425
4300 | 2021/06/10 00:03:02 | 50124.3217 | 27.0002 | 1 | 18 | 3 | 0 | 0 | 0 | 4.06737 | 0 | 2.754715 | 3.17484 | 18.64512 | 11.75027 | [13 empty] | 25.75949 | -0.05707741 | 25 | 0 | 25.36729 | 0.03651798
4301 | 2021/06/10 00:03:02 | 50124.8218 | 27.5003 | 1 | 18 | 3 | 0 | 0 | 0 | 4.067355 | 0 | 2.754715 | 3.17484 | 18.64512 | 11.75027 | [13 empty] | 25.80392 | 0.01388609 | 25 | 0 | 25.13343 | -0.07307947
4302 | 2021/06/10 00:03:03 | 50125.3218 | 28.0003 | 1 | 18 | 3 | 0 | 0 | 0 | 4.067437 | 0 | 2.754715 | 3.17484 | 18.64512 | 11.75027 | [13 empty] | 26.16944 | 0.01388609 | 25 | 0 | 25.13343 | -0.07307947
4303 | 2021/06/10 00:03:03 | 50125.8226 | 28.5011 | 1 | 18 | 3 | 0 | 0 | 0 | 4.067265 | 0 | 2.754715 | 3.17484 | 18.64512 | 11.75027 | [13 empty] | 26.16944 | 0.01388609 | 25 | 0 | 25.61358 | -0.07307947
4304 | 2021/06/10 00:03:04 | 50126.3217 | 29.0002 | 1 | 18 | 3 | 0 | 0 | 0 | 4.067441 | 0 | 2.754715 | 3.17484 | 18.64512 | 11.75027 | [13 empty] | 25.879 | 0.02346158 | 25 | 0 | 25.59388 | 0.143891
4305 | 2021/06/10 00:03:04 | 50126.8227 | 29.5012 | 1 | 18 | 3 | 0 | 0 | 0 | 4.067425 | 0 | 2.754715 | 3.17484 | 18.64512 | 11.75027 | [13 empty] | 25.70643 | -0.0539279 | 25 | 0 | 25.17145 | -0.1320112
4306 | 2021/06/10 00:03:05 | 50127.3218 | 30.0003 | 1 | 18 | 3 | 0 | 0 | 0 | 4.067291 | 0 | 2.754715 | 3.17484 | 18.64512 | 11.75027 | [13 empty] | 25.70643 | -0.0539279 | 25 | 0 | 25.17145 | -0.1320112
4307 | 2021/06/10 00:03:05 | 50127.8218 | 30.5003 | 1 | 18 | 3 | 0 | 0 | 0 | 4.067355 | 0 | 2.754715 | 3.17484 | 18.64512 | 11.75027 | [13 empty] | 26.04771 | -0.0539279 | 25 | 0 | 25.44891 | -0.1320112
4308 | 2021/06/10 00:03:06 | 50128.3218 | 31.0003 | 1 | 18 | 3 | 0 | 0 | 0 | 4.06727 | 0 | 2.754715 | 3.17484 | 18.64512 | 11.75027 | [13 empty] | 26.05003 | 0.1073742 | 25 | 0 | 25.72937 | 0.1743501
4309 | 2021/06/10 00:03:06 | 50128.8219 | 31.5004 | 1 | 18 | 3 | 0 | 0 | 0 | 4.067611 | 0 | 2.754715 | 3.17484 | 18.64512 | 11.75027 | [13 empty] | 26.05003 | 0.1073742 | 25 | 0 | 25.72937 | 0.1743501
4310 | 2021/06/10 00:03:07 | 50129.3219 | 32.0004 | 1 | 18 | 3 | 0 | 0 | 0 | 4.067433 | 0 | 2.754715 | 3.17484 | 18.64512 | 11.75027 | [13 empty] | 25.66451 | -0.1204735 | 25 | 0 | 25.27223 | -0.142855
4311 | 2021/06/10 00:03:07 | 50129.8218 | 32.5003 | 1 | 18 | 3 | 0 | 0 | 0 | 4.067648 | 0 | 2.754715 | 3.17484 | 18.64512 | 11.75027 | [13 empty] | 25.93852 | -0.1204735 | 25 | 0 | 25.31817 | -0.142855
4312 | 2021/06/10 00:03:08 | 50130.3219 | 33.0004 | 1 | 18 | 3 | 0 | 0 | 0 | 4.067528 | 0 | 2.754715 | 3.17484 | 18.64512 | 11.75027 | [13 empty] | 26.14829 | 0.1511794 | 25 | 0 | 25.31817 | -0.142855
4313 | 2021/06/10 00:03:08 | 50130.8219 | 33.5004 | 1 | 18 | 3 | 0 | 0 | 0 | 4.067442 | 0 | 2.754715 | 3.17484 | 18.64512 | 11.75027 | [13 empty] | 26.14829 | 0.1511794 | 25 | 0 | 25.68511 | 0.1290238
4314 | 2021/06/10 00:03:09 | 50131.3219 | 34.0004 | 1 | 18 | 3 | 0 | 0 | 0 | 4.067561 | 0 | 2.754715 | 3.17484 | 18.64512 | 11.75027 |  | -5.563364e-05 | [11 empty] | 25.82824 | -0.1000148 | 25 | 0 | 25.46463 | -0.06889999
4315 | 2021/06/10 00:03:09 | 50131.8219 | 34.5004 | 1 | 18 | 3 | 0 | 0 | 0 | 4.067655 | 0 | 2.754715 | 3.17484 | 18.64512 | 11.75027 | [13 empty] | 25.75489 | -0.1000148 | 25 | 0 | 25.14144 | -0.06889999
4316 | 2021/06/10 00:03:10 | 50132.3219 | 35.0004 | 1 | 18 | 3 | 0 | 0 | 0 | 4.067543 | 0 | 2.754715 | 3.17484 | 18.64512 | 11.75027 | [13 empty] | 25.75489 | -0.1000148 | 25 | 0 | 25.14144 | -0.06889999
4317 | 2021/06/10 00:03:10 | 50132.8219 | 35.5004 | 1 | 18 | 3 | 0 | 0 | 0 | 4.067538 | 0 | 2.754715 | 3.17484 | 18.64512 | 11.75027 | [13 empty] | 26.15856 | 0.1032239 | 25 | 0 | 25.58842 | 0.0386852
4318 | 2021/06/10 00:03:11 | 50133.3218 | 36.0003 | 1 | 18 | 3 | 0 | 0 | 0 | 4.067532 | 0 | 2.754715 | 3.17484 | 18.64512 | 11.75027 | [13 empty] | 25.93454 | -0.07000566 | 25 | 0 | 25.62806 | 0.01238823
4319 | 2021/06/10 00:03:11 | 50133.8227 | 36.5012 | 1 | 18 | 3 | 0 | 0 | 0 | 4.067669 | 0 | 2.754715 | 3.17484 | 18.64512 | 11.75027 | [13 empty] | 25.93454 | -0.07000566 | 25 | 0 | 25.62806 | 0.01238823
4320 | 2021/06/10 00:03:12 | 50134.3218 | 37.0003 | 1 | 18 | 3 | 0 | 0 | 0 | 4.06753 | 0 | 2.754715 | 3.17484 | 18.64512 | 11.75027 | [13 empty] | 25.69133 | -0.07000566 | 25 | 0 | 25.21344 | 0.01238823
4321 | 2021/06/10 00:03:12 | 50134.8218 | 37.5003 | 1 | 18 | 3 | 0 | 0 | 0 | 4.067403 | 0 | 2.754715 | 3.17484 | 18.64512 | 11.75027 | [13 empty] | 26.04081 | 0.03320932 | 25 | 0 | 25.38492 | -0.07598221
4322 | 2021/06/10 00:03:13 | 50135.322 | 38.0005 | 1 | 18 | 3 | 0 | 0 | 0 | 4.067521 | 0 | 2.754715 | 3.17484 | 18.64512 | 11.75027 | [13 empty] | 26.06196 | 0.006611347 | 25 | 0 | 25.38492 | -0.07598221
4323 | 2021/06/10 00:03:13 | 50135.8227 | 38.5012 | 1 | 18 | 3 | 0 | 0 | 0 | 4.067498 | 0 | 2.754715 | 3.17484 | 18.64512 | 11.75027 | [13 empty] | 26.06196 | 0.006611347 | 25 | 0 | 25.71279 | 0.1024604
4324 | 2021/06/10 00:03:14 | 50136.3219 | 39.0004 | 1 | 18 | 3 | 0 | 0 | 0 | 4.067441 | 0 | 2.754715 | 3.17484 | 18.64512 | 11.75027 | [13 empty] | 25.69133 | 0.006611347 | 25 | 0 | 25.27767 | 0.1024604
4325 | 2021/06/10 00:03:14 | 50136.8218 | 39.5003 | 1 | 18 | 3 | 0 | 0 | 0 | 4.067373 | 0 | 2.754715 | 3.17484 | 18.64512 | 11.75027 | [13 empty] | 25.87187 | -0.05940378 | 25 | 0 | 25.23003 | -0.1508641
4326 | 2021/06/10 00:03:15 | 50137.322 | 40.0005 | 1 | 18 | 3 | 0 | 0 | 0 | 4.067513 | 0 | 2.754715 | 3.17484 | 18.64512 | 11.75027 | [13 empty] | 25.87187 | -0.05940378 | 25 | 0 | 25.23003 | -0.1508641
4327 | 2021/06/10 00:03:15 | 50137.3234 | 40.0019 | 1 | 18 | 3 | 0 | 0 | 0 | 4.067513 | 0 | 2.754715 | 3.17484 | 18.64512 | 11.75027 |  | -5.563364e-05 | 0.02333702 | 0 | 0 | [8 empty] | 25.87187 | -0.05940378 | 25 | 0 | 25.23003 | -0.1508641
4328 | 2021/06/10 00:03:15 | 50137.3305 | 0.0014 | 1 | 19 | 3 | 0 | 0 | 0 | 4.067578 | 0 | 2.754715 | 3.17484 | 18.64512 | 11.75027 |  | -5.563364e-05 | 0.02333702 | 0 | 0 | [8 empty] | 25.87188 | -0.05919875 | 25 | 0 | 25.22999 | -0.1506307
4329 | 2021/06/10 00:03:20 | 50142.3688 | 5.0005 | 1 | 20 | 3 | 0 | 0 | -1.500109 | 4.024932 | -6.037837 | 2.754733 | 3.17692 | 18.64519 | 11.75865 |  | -0.001535571 |  | 0.2472117 | 5.372424 | [8 empty] | 25.87607 | 0.08629143 | 25 | 0 | 25.19854 | 0.01501322
4330 | 2021/06/10 00:03:25 | 50147.369 | 10.0007 | 1 | 20 | 3 | 0 | 0 | -1.500096 | 4.019395 | -6.029478 | 2.754733 | 3.179 | 18.64519 | 11.76701 |  | -0.001161931 |  | 0.3618695 | [9 empty] | 25.74378 | -0.1131392 | 25 | 0 | 25.15173 | -0.1020867
4331 | 2021/06/10 00:03:30 | 50152.3696 | 15.0013 | 1 | 20 | 3 | 0 | 0 | -1.50008 | 4.015079 | -6.02294 | 2.754733 | 3.181081 | 18.64519 | 11.77537 |  | -0.0007155872 |  | 0.4918157 | 2.390601 | [8 empty] | 25.60537 | -0.1489812 | 25 | 0 | 25.07741 | -0.180347
4332 | 2021/06/10 00:03:35 | 50157.3688 | 20.0005 | 1 | 20 | 3 | 0 | 0 | -1.500102 | 4.011659 | -6.017898 | 2.754733 | 3.183161 | 18.64519 | 11.78372 |  | -0.0006369434 | [11 empty] | 25.58966 | -0.1056939 | 25 | 0 | 25.21159 | -0.1236075
4333 | 2021/06/10 00:03:40 | 50162.3696 | 25.0013 | 1 | 20 | 3 | 0 | 0 | -1.500089 | 4.008842 | -6.01362 | 2.754733 | 3.185242 | 18.64519 | 11.79207 |  | -0.000590816 |  | 0.624196 | [9 empty] | 25.70376 | 0.03970027 | 25 | 0 | 25.37573 | 0.1066232
4334 | 2021/06/10 00:03:45 | 50167.3683 | 30 | 1 | 20 | 3 | 0 | 0 | -1.500113 | 4.006525 | -6.01024 | 2.754733 | 3.187323 | 18.64519 | 11.80041 |  | -0.0006882435 | [11 empty] | 25.77046 | -0.01551449 | 25 | 0 | 25.47101 | 0.08481383
4335 | 2021/06/10 00:03:50 | 50172.3698 | 35.0015 | 1 | 20 | 3 | 0 | 0 | -1.500118 | 4.004556 | -6.007307 | 2.754733 | 3.189404 | 18.64519 | 11.80874 |  | -0.0004410583 |  | 0.8206542 | 1.364935 | [8 empty] | 25.88743 | -0.05611479 | 25 | 0 | 25.58805 | 0.01515806
4336 | 2021/06/10 00:03:55 | 50177.369 | 40.0007 | 1 | 20 | 3 | 0 | 0 | -1.500125 | 4.002768 | -6.004652346 | 2.754733 | 3.191484 | 18.64519 | 11.81707 |  | -0.0003053446 | [11 empty] | 25.97231 | 0.1263005 | 25 | 0 | 25.61594 | 0.1175231
4337 | 2021/06/10 00:04:00 | 50182.3692 | 45.0009 | 1 | 20 | 3 | 0 | 0 | -1.500134 | 4.000787 | -6.001717 | 2.754733 | 3.193565 | 18.64519 | 11.8254 |  | -0.0003300196 | [11 empty] | 26.01592 | 0.1460588 | 25 | 0 | 25.6382 | 0.152868
4338 | 2021/06/10 00:04:05 | 50187.3683 | 50 | 1 | 20 | 3 | 0 | 0 | -1.500132 | 3.999221 | -5.999359 | 2.754733 | 3.195645 | 18.64519 | 11.83372 |  | -0.0003776627 |  | 1.205061 | [9 empty] | 26.02219 | 0.04887164 | 25 | 0 | 25.58741 | 0.102433
4339 | 2021/06/10 00:04:10 | 50192.3684 | 55.0001 | 1 | 20 | 3 | 0 | 0 | -1.500128 | 3.997952 | -5.99744 | 2.754733 | 3.197725 | 18.64519 | 11.84204 | [13 empty] | 26.05553 | 0.05407691 | 25 | 0 | 25.59227 | -0.01278222
4340 | 2021/06/10 00:04:15 | 50197.3685 | 60.0002 | 1 | 20 | 3 | 0 | 0 | -1.50011 | 3.996755 | -5.995572 | 2.754733 | 3.199806 | 18.64519 | 11.85036 |  | -0.0002281435 | [11 empty] | 26.07835 | 0.1572531 | 25 | 0 | 25.6151 | 0.110563
4341 | 2021/06/10 00:04:20 | 50202.3687 | 65.0004 | 1 | 20 | 3 | 0 | 0 | -1.500125 | 3.995432 | -5.993647429 | 2.754733 | 3.201887 | 18.64519 | 11.85867 |  | -0.0002651672 | [11 empty] | 26.03961 | 0.1155746 | 25 | 0 | 25.54067 | 0.1201588
4342 | 2021/06/10 00:04:25 | 50207.3694 | 70.0011 | 1 | 20 | 3 | 0 | 0 | -1.500122 | 3.994175 | -5.99175 | 2.754733 | 3.203969 | 18.64519 | 11.86698 |  | -0.0002471214 |  | 1.536354 | 0.7349895 | [8 empty] | 26.02595 | -0.03138959 | 25 | 0 | 25.41285 | -0.1116991
4343 | 2021/06/10 00:04:30 | 50212.3686 | 75.0003 | 1 | 20 | 3 | 0 | 0 | -1.500155 | 3.993431 | -5.990765 | 2.754733 | 3.206049 | 18.64519 | 11.87529 |  | -0.000182493 | [11 empty] | 25.9153 | 0.01324296 | 25 | 0 | 25.34487 | -0.08482993
4344 | 2021/06/10 00:04:35 | 50217.3694 | 80.0011 | 1 | 20 | 3 | 0 | 0 | -1.500089 | 3.992321 | -5.988837 | 2.754733 | 3.208131 | 18.64519 | 11.8836 |  | -0.0002054525 | [11 empty] | 25.94188 | 0.09624481 | 25 | 0 | 25.31441 | 0.04506052
4345 | 2021/06/10 00:04:40 | 50222.3688 | 85.0005 | 1 | 20 | 3 | 0 | 0 | -1.5001 | 3.991045 | -5.986967 | 2.754733 | 3.210211 | 18.64519 | 11.89191 |  | -0.0002145118 | [11 empty] | 25.86034 | -0.08347332 | 25 | 0 | 25.26843 | -0.1303542
4346 | 2021/06/10 00:04:45 | 50227.3688 | 90.0005 | 1 | 20 | 3 | 0 | 0 | -1.500104 | 3.990333 | -5.985914 | 2.754733 | 3.212292 | 18.64519 | 11.90021 |  | -0.0002481394 |  | 2.013629 | [9 empty] | 25.76307 | -0.06977022 | 25 | 0 | 25.13536 | -0.1657116
4347 | 2021/06/10 00:04:50 | 50232.3698 | 95.0015 | 1 | 20 | 3 | 0 | 0 | -1.500117 | 3.989388 | -5.984549 | 2.754733 | 3.214373 | 18.64519 | 11.90852 | [13 empty] | 25.65446 | -0.01755536 | 25 | 0 | 25.12655 | -0.08893669
4348 | 2021/06/10 00:04:55 | 50237.3698 | 100.0015 | 1 | 20 | 3 | 0 | 0 | -1.500125 | 3.988265 | -5.982896 | 2.754733 | 3.216454 | 18.64519 | 11.91682 |  | -0.0001867056 | [11 empty] | 25.54227 | -0.08010447 | 25 | 0 | 25.1142 | -0.01776159
4349 | 2021/06/10 00:05:00 | 50242.3699 | 105.0016 | 1 | 20 | 3 | 0 | 0 | -1.500136 | 3.987415 | -5.981665 | 2.754733 | 3.218535 | 18.64519 | 11.92512 |  | -0.0001839208 | [11 empty] | 25.54227 | -0.1615685 | 25 | 0 | 25.16417 | -0.09483278
4350 | 2021/06/10 00:05:05 | 50247.3699 | 110.0016 | 1 | 20 | 3 | 0 | 0 | -1.5001 | 3.986819 | -5.980627 | 2.754733 | 3.220616 | 18.64519 | 11.93341 |  | -0.0002280904 | [11 empty] | 25.61481 | -0.09605885 | 25 | 0 | 25.20108 | -0.1362592
4351 | 2021/06/10 00:05:10 | 50252.3691 | 115.0008 | 1 | 20 | 3 | 0 | 0 | -1.500185 | 3.986025 | -5.979775 | 2.754733 | 3.222697 | 18.64519 | 11.94171 |  | -0.0001675662 | [11 empty] | 25.60707 | -0.0368762 | 25 | 0 | 25.18619 | 0.05225003
4352 | 2021/06/10 00:05:15 | 50257.369 | 120.0007 | 1 | 20 | 3 | 0 | 0 | -1.500149 | 3.98501 | -5.978109 | 2.754733 | 3.224778 | 18.64519 | 11.95 |  |  |  | 2.283017 | 0.4661601 | [8 empty] | 25.59994 | -0.1222539 | 25 | 0 | 25.25043 | -0.05770504
4353 | 2021/06/10 00:05:20 | 50262.3692 | 125.0009 | 1 | 20 | 3 | 0 | 0 | -1.500074 | 3.984031 | -5.976341 | 2.754733 | 3.226859 | 18.64519 | 11.95829 |  | -0.0001688578 | [11 empty] | 25.65337 | -0.09718001 | 25 | 0 | 25.34671 | -0.08832932
4354 | 2021/06/10 00:05:25 | 50267.3694 | 130.0011 | 1 | 20 | 3 | 0 | 0 | -1.500074 | 3.9836 | -5.975695 | 2.754733 | 3.22894 | 18.64519 | 11.96658 |  | -0.0001930116 | [11 empty] | 25.71294 | 0.0591433 | 25 | 0 | 25.35638 | 0.1171726
4355 | 2021/06/10 00:05:30 | 50272.3685 | 135.0002 | 1 | 20 | 3 | 0 | 0 | -1.500132 | 3.982766 | -5.974675 | 2.754733 | 3.231021 | 18.64519 | 11.97487 | [13 empty] | 25.77274 | 0.001235008 | 25 | 0 | 25.44476 | 0.09266853
4356 | 2021/06/10 00:05:35 | 50277.3685 | 140.0002 | 1 | 20 | 3 | 0 | 0 | -1.50011 | 3.981746 | -5.973057 | 2.754733 | 3.233101 | 18.64519 | 11.98316 |  | -0.0001578583 | [11 empty] | 25.80234 | -0.07584214 | 25 | 0 | 25.52431 | 0.0154829
4357 | 2021/06/10 00:05:40 | 50282.3685 | 145.0002 | 1 | 20 | 3 | 0 | 0 | -1.500113 | 3.980794 | -5.971641 | 2.754733 | 3.235182 | 18.64519 | 11.99144 |  | -0.0001379602 | [11 empty] | 25.95953 | 0.1136935 | 25 | 0 | 25.60315 | 0.0937587
4358 | 2021/06/10 00:05:45 | 50287.3688 | 150.0005 | 1 | 20 | 3 | 0 | 0 | -1.500113 | 3.980212 | -5.970768 | 2.754733 | 3.237264 | 18.64519 | 11.99973 |  | -0.00019256 |  | 2.633651 | [9 empty] | 25.95761 | 0.1174068 | 25 | 0 | 25.65116 | 0.1910961
4359 | 2021/06/10 00:05:50 | 50292.3694 | 155.0011 | 1 | 20 | 3 | 0 | 0 | -1.500109 | 3.979413 | -5.969553 | 2.754733 | 3.239345 | 18.64519 | 12.00801 | [13 empty] | 25.82119 | -0.05835891 | 25 | 0 | 25.52177 | 0.01292169
4360 | 2021/06/10 00:05:55 | 50297.3687 | 160.0004 | 1 | 20 | 3 | 0 | 0 | -1.50009 | 3.978494 | -5.968099 | 2.754733 | 3.241426 | 18.64519 | 12.01629 |  | -0.0001542499 | [11 empty] | 25.91822 | 0.1106548 | 25 | 0 | 25.56894 | 0.1197034
4361 | 2021/06/10 00:06:00 | 50302.3687 | 165.0004 | 1 | 20 | 3 | 0 | 0 | -1.500122 | 3.977787 | -5.967166 | 2.754733 | 3.243507 | 18.64519 | 12.02457 |  | -0.0002321842 | [11 empty] | 25.98149 | 0.1145166 | 25 | 0 | 25.61086 | 0.1748365
4362 | 2021/06/10 00:06:05 | 50307.369 | 170.0007 | 1 | 20 | 3 | 0 | 0 | -1.500106 | 3.977009 | -5.965935 | 2.754733 | 3.245588 | 18.64519 | 12.03285 | [13 empty] | 26.00627 | 0.02600014 | 25 | 0 | 25.64993 | 0.1085085
4363 | 2021/06/10 00:06:10 | 50312.3691 | 175.0008 | 1 | 20 | 3 | 0 | 0 | -1.500093 | 3.976161 | -5.964611 | 2.754733 | 3.247669 | 18.64519 | 12.04112 |  | -0.0001572218 | [11 empty] | 26.05698 | 0.065521 | 25 | 0 | 25.57231 | -0.008017421
4364 | 2021/06/10 00:06:15 | 50317.3683 | 180 | 1 | 20 | 3 | 0 | 0 | -1.500113 | 3.975361 | -5.963491 | 2.754733 | 3.24975 | 18.64519 | 12.0494 |  | -0.0001506032 |  | 2.546932 | 0.3882284 | [8 empty] | 26.04019 | 0.09511828 | 25 | 0 | 25.50559 | 0.02609789
4365 | 2021/06/10 00:06:20 | 50322.3699 | 185.0016 | 1 | 20 | 3 | 0 | 0 | -1.50012 | 3.974754 | -5.962608 | 2.754733 | 3.251832 | 18.64519 | 12.05767 |  | -0.0001709835 | [11 empty] | 26.04732 | 0.109672 | 25 | 0 | 25.51985 | 0.1276404
4366 | 2021/06/10 00:06:25 | 50327.3691 | 190.0008 | 1 | 20 | 3 | 0 | 0 | -1.500106 | 3.973767 | -5.961072 | 2.754733 | 3.253912 | 18.64519 | 12.06594 | [13 empty] | 26.05781 | 0.05164266 | 25 | 0 | 25.53749 | -0.02414227
4367 | 2021/06/10 00:06:30 | 50332.3691 | 195.0008 | 1 | 20 | 3 | 0 | 0 | -1.500133 | 3.972907 | -5.959889 | 2.754733 | 3.255993 | 18.64519 | 12.07421 |  | -0.0001926645 | [11 empty] | 26.05133 | 0.1332092 | 25 | 0 | 25.57379 | 0.09765387
4368 | 2021/06/10 00:06:35 | 50337.3684 | 200.0001 | 1 | 20 | 3 | 0 | 0 | -1.500113 | 3.972148 | -5.958671 | 2.754733 | 3.258074 | 18.64519 | 12.08247 |  | -0.0001385265 | [11 empty] | 25.99539 | 0.1069248 | 25 | 0 | 25.45359 | 0.1315868
4369 | 2021/06/10 00:06:40 | 50342.3686 | 205.0003 | 1 | 20 | 3 | 0 | 0 | -1.500102 | 3.971679 | -5.957924 | 2.754733 | 3.260154 | 18.64519 | 12.09074 | [13 empty] | 26.04165 | -0.02201378 | 25 | 0 | 25.46423 | -0.09563863
4370 | 2021/06/10 00:06:45 | 50347.3685 | 210.0002 | 1 | 20 | 3 | 0 | 0 | -1.500115 | 3.970669 | -5.95646 | 2.754733 | 3.262234 | 18.64519 | 12.099 |  | -0.0001430385 | [11 empty] | 26.06847 | 0.1228189 | 25 | 0 | 25.47683 | 0.04490435
4371 | 2021/06/10 00:06:50 | 50352.3694 | 215.0011 | 1 | 20 | 3 | 0 | 0 | -1.500109 | 3.969707 | -5.954993 | 2.754733 | 3.264317 | 18.64519 | 12.10726 |  | -0.0002252264 |  | 2.633523 | [9 empty] | 26.00373 | 0.1174188 | 25 | 0 | 25.36207 | 0.0796473
4372 | 2021/06/10 00:06:55 | 50357.3696 | 220.0013 | 1 | 20 | 3 | 0 | 0 | -1.500076 | 3.968907 | -5.953662 | 2.754733 | 3.266398 | 18.64519 | 12.11552 |  | -0.0001754858 | [11 empty] | 25.85262 | -0.07726192 | 25 | 0 | 25.26072 | -0.1219243
4373 | 2021/06/10 00:07:00 | 50362.3686 | 225.0003 | 1 | 20 | 3 | 0 | 0 | -1.500141 | 3.968318 | -5.953037 | 2.754733 | 3.268478 | 18.64519 | 12.12378 | [13 empty] | 25.90397 | 0.003402829 | 25 | 0 | 25.23362 | -0.1013845
4374 | 2021/06/10 00:07:05 | 50367.3695 | 230.0012 | 1 | 20 | 3 | 0 | 0 | -1.500101 | 3.967452 | -5.951579 | 2.754733 | 3.27056 | 18.64519 | 12.13204 |  | -0.0001236472 | [11 empty] | 25.83776 | 0.0821805 | 25 | 0 | 25.15304 | 0.01535416
4375 | 2021/06/10 00:07:10 | 50372.3697 | 235.0014 | 1 | 20 | 3 | 0 | 0 | -1.500135 | 3.966377 | -5.950101 | 2.754733 | 3.272641 | 18.64519 | 12.1403 | [13 empty] | 25.79017 | -0.09410143 | 25 | 0 | 25.13394 | -0.112012
4376 | 2021/06/10 00:07:15 | 50377.3697 | 240.0014 | 1 | 20 | 3 | 0 | 0 | -1.50012 | 3.965714 | -5.949047 | 2.754733 | 3.274722 | 18.64519 | 12.14855 |  | -0.0001568692 | [11 empty] | 25.75341 | -0.07927895 | 25 | 0 | 25.10427 | -0.166322
4377 | 2021/06/10 00:07:20 | 50382.369 | 245.0007 | 1 | 20 | 3 | 0 | 0 | -1.500105 | 3.964853 | -5.947696 | 2.754733 | 3.276803 | 18.64519 | 12.1568 |  | -0.0001854709 |  | 2.574719 | 0.3844611 | [8 empty] | 25.72576 | 0.03871739 | 25 | 0 | 25.098 | -0.05492866
4378 | 2021/06/10 00:07:25 | 50387.369 | 250.0007 | 1 | 20 | 3 | 0 | 0 | -1.500105 | 3.963887 | -5.946247 | 2.754733 | 3.278883 | 18.64519 | 12.16505 | [13 empty] | 25.58882 | -0.08522987 | 25 | 0 | 25.06799 | -0.02288938
4379 | 2021/06/10 00:07:30 | 50392.3684 | 255.0001 | 1 | 20 | 3 | 0 | 0 | -1.500135 | 3.963166 | -5.945284 | 2.754733 | 3.280964 | 18.64519 | 12.1733 |  | -0.0001406267 | [11 empty] | 25.5708 | -0.1356226 | 25 | 0 | 25.12848 | -0.09339452
4380 | 2021/06/10 00:07:35 | 50397.3692 | 260.0009 | 1 | 20 | 3 | 0 | 0 | -1.500153 | 3.96251 | -5.944371 | 2.754733 | 3.283046 | 18.64519 | 12.18154 |  | -0.0001364944 | [11 empty] | 25.57308 | -0.1246887 | 25 | 0 | 25.18073 | -0.1426208
4381 | 2021/06/10 00:07:40 | 50402.3691 | 265.0008 | 1 | 20 | 3 | 0 | 0 | -1.500137 | 3.961756 | -5.943177 | 2.754733 | 3.285126 | 18.64519 | 12.18979 | [13 empty] | 25.58253 | 0.01329184 | 25 | 0 | 25.24728 | 0.09132683
4382 | 2021/06/10 00:07:45 | 50407.3692 | 270.0009 | 1 | 20 | 3 | 0 | 0 | -1.500188 | 3.96081 | -5.94196 | 2.754733 | 3.287207 | 18.64519 | 12.19803 |  | -0.0001341205 | [11 empty] | 25.82241 | -0.003290176 | 25 | 0 | 25.42313 | 0.08368075
4383 | 2021/06/10 00:07:50 | 50412.3694 | 275.0011 | 1 | 20 | 3 | 0 | 0 | -1.500136 | 3.959979 | -5.940507 | 2.754733 | 3.289288 | 18.64519 | 12.20627 |  | -0.0001478971 |  | 2.551626 | [9 empty] | 25.96518 | -0.006881952 | 25 | 0 | 25.56602 | 0.06667793
4384 | 2021/06/10 00:07:53 | 50416.1603 | 278.792 | 1 | 20 | 3 | 0 | 0 | -1.500124 | 3.959381 | -5.939562 | 2.754733 | 3.290866 | 18.64519 | 12.21252 |  | -0.0001478971 | 0.02333702 | 2.551626 | 0.3844611 | [8 empty] | 25.57456 | -0.1544189 | 25 | 0 | 25.1251 | -0.1211327
4385 | 2021/06/10 00:08:53 | 50476.2001 | 60.0008 | 1 | 21 | 3 | 0 | 0 | 0 | 4.025002 | 0 | 2.754733 | 3.290868 | 18.64519 | 12.21253 |  | 0.0002382762 | [11 empty] | 25.65446 | -0.1168823 | 25 | 0 | 25.31212 | -0.04341722
4386 | 2021/06/10 00:09:53 | 50536.2001 | 120.0008 | 1 | 21 | 3 | 0 | 0 | 0 | 4.029734 | 0 | 2.754733 | 3.290868 | 18.64519 | 12.21253 |  | 6.100683e-05 | [11 empty] | 25.97606 | 0.124687 | 25 | 0 | 25.62683 | 0.176087
4387 | 2021/06/10 00:10:53 | 50596.1999 | 180.0006 | 1 | 21 | 3 | 0 | 0 | 0 | 4.031383 | 0 | 2.754733 | 3.290868 | 18.64519 | 12.21253 |  | 3.200488e-05 |  | 0 | [9 empty] | 25.58882 | -0.05445361 | 25 | 0 | 25.40343 | 0.05477369
4388 | 2021/06/10 00:11:53 | 50656.2004 | 240.0011 | 1 | 21 | 3 | 0 | 0 | 0 | 4.032093 | 0 | 2.754733 | 3.290868 | 18.64519 | 12.21253 |  | 2.23639e-05 | [11 empty] | 25.66387 | 0.007851124 | 25 | 0 | 25.51417 | 0.1059699
4389 | 2021/06/10 00:12:53 | 50716.1994 | 300.0001 | 1 | 21 | 3 | 0 | 0 | 0 | 4.032746 | 0 | 2.754733 | 3.290868 | 18.64519 | 12.21253 |  | 7.112196e-07 |  | 0 | [9 empty] | 25.85469 | 0.06971061 | 25 | 0 | 25.45543 | -0.01941681
4390 | 2021/06/10 00:13:53 | 50776.2003 | 360.001 | 1 | 21 | 3 | 0 | 0 | 0 | 4.033011 | 0 | 2.754733 | 3.290868 | 18.64519 | 12.21253 |  | 4.583719e-06 | [11 empty] | 25.51388 | -0.11522 | 25 | 0 | 25.16431 | -0.1130754
4391 | 2021/06/10 00:14:53 | 50836.2 | 420.0007 | 1 | 21 | 3 | 0 | 0 | 0 | 4.033284 | 0 | 2.754733 | 3.290868 | 18.64519 | 12.21253 |  | -8.45561e-06 |  | 0 | [9 empty] | 25.43881 | -0.1230884 | 25 | 0 | 25.13915 | -0.112021
4392 | 2021/06/10 00:15:53 | 50896.2001 | 480.0008 | 1 | 21 | 3 | 0 | 0 | 0 | 4.033189 | 0 | 2.754733 | 3.290868 | 18.64519 | 12.21253 |  | -6.084475e-06 | [11 empty] | 25.55821 | -0.06429017 | 25 | 0 | 25.16583 | -0.1490498
4393 | 2021/06/10 00:16:53 | 50956.1997 | 540.0004 | 1 | 21 | 3 | 0 | 0 | 0 | 4.033548 | 0 | 2.754733 | 3.290868 | 18.64519 | 12.21253 |  | 1.272272e-05 |  | 0 | [9 empty] | 25.64899 | 0.006154776 | 25 | 0 | 25.28525 | -0.08525074
4394 | 2021/06/10 00:17:53 | 51016.2005 | 600.0012 | 1 | 21 | 3 | 0 | 0 | 0 | 4.033828 | 0 | 2.754733 | 3.290868 | 18.64519 | 12.21253 |  | 1.288183e-05 | [11 empty] | 25.72392 | 0.1321167 | 25 | 0 | 25.6099 | 0.1477611
4395 | 2021/06/10 00:18:53 | 51076.1995 | 660.0002 | 1 | 21 | 3 | 0 | 0 | 0 | 4.033905 | 0 | 2.754733 | 3.290868 | 18.64519 | 12.21253 |  | 8.376655e-06 |  | 0 | [9 empty] | 25.78279 | 0.06087542 | 25 | 0 | 25.48335 | -0.02157569
4396 | 2021/06/10 00:19:53 | 51136.1994 | 720.0001 | 1 | 21 | 3 | 0 | 0 | 0 | 4.03397 | 0 | 2.754733 | 3.290868 | 18.64519 | 12.21253 |  | -7.586908e-06 | [11 empty] | 25.6902 | 0.03673851 | 25 | 0 | 25.39784 | -0.06133258
4397 | 2021/06/10 00:20:53 | 51196.1999 | 780.0006 | 1 | 21 | 3 | 0 | 0 | 0 | 4.033917 | 0 | 2.754733 | 3.290868 | 18.64519 | 12.21253 |  | -1.556781e-05 |  | 0 | [9 empty] | 25.66119 | 0.005247593 | 25 | 0 | 25.16211 | -0.001244545
4398 | 2021/06/10 00:21:53 | 51256.1998 | 840.0005 | 1 | 21 | 3 | 0 | 0 | 0 | 4.03413 | 0 | 2.754733 | 3.290868 | 18.64519 | 12.21253 |  | 5.294591e-06 | [11 empty] | 25.50201 | 0.08964896 | 25 | 0 | 25.49495 | 0.134294
4399 | 2021/06/10 00:22:53 | 51316.1998 | 900.0005 | 1 | 21 | 3 | 0 | 0 | 0 | 4.034144 | 0 | 2.754733 | 3.290868 | 18.64519 | 12.21253 |  | 2.671002e-05 |  | 0 | [9 empty] | 25.43842 | -0.0792706 | 25 | 0 | 25.11021 | -0.0659132
4400 | 2021/06/10 00:23:53 | 51376.1995 | 960.0002 | 1 | 21 | 3 | 0 | 0 | 0 | 4.034404 | 0 | 2.754733 | 3.290868 | 18.64519 | 12.21253 |  | 1.620121e-05 | [11 empty] | 25.78073 | -0.05002439 | 25 | 0 | 25.47415 | -0.1080269
4401 | 2021/06/10 00:24:53 | 51436.2001 | 1020.0008 | 1 | 21 | 3 | 0 | 0 | 0 | 4.034302 | 0 | 2.754733 | 3.290868 | 18.64519 | 12.21253 |  | -6.163852e-06 |  | 0 | [9 empty] | 25.3746 | -0.07443726 | 25 | 0 | 25.16771 | 0.001325607
4402 | 2021/06/10 00:25:53 | 51496.2002 | 1080.0009 | 1 | 21 | 3 | 0 | 0 | 0 | 4.034292 | 0 | 2.754733 | 3.290868 | 18.64519 | 12.21253 |  | 4.109303e-06 | [11 empty] | 25.38366 | 0.0630331 | 25 | 0 | 25.31951 | 0.1210177
4403 | 2021/06/10 00:26:53 | 51556.2 | 1140.0007 | 1 | 21 | 3 | 0 | 0 | 0 | 4.034322 | 0 | 2.754733 | 3.290868 | 18.64519 | 12.21253 |  | 1.659499e-06 |  | 0 | [9 empty] | 25.71211 | -0.05292475 | 25 | 0 | 25.36982 | -0.1198304
4404 | 2021/06/10 00:27:53 | 51616.1999 | 1200.0006 | 1 | 21 | 3 | 0 | 0 | 0 | 4.034543 | 0 | 2.754733 | 3.290868 | 18.64519 | 12.21253 |  | -2.623632e-05 | [11 empty] | 25.30829 | -0.09626031 | 25 | 0 | 25.09422 | -0.0405705
4405 | 2021/06/10 00:28:53 | 51676.1996 | 1260.0003 | 1 | 21 | 3 | 0 | 0 | 0 | 4.034606 | 0 | 2.754733 | 3.290868 | 18.64519 | 12.21253 |  | 1.572585e-05 |  | 0 | [9 empty] | 25.35172 | -0.0644207 | 25 | 0 | 25.15909 | -0.006493926
4406 | 2021/06/10 00:29:53 | 51736.1998 | 1320.0005 | 1 | 21 | 3 | 0 | 0 | 0 | 4.034483 | 0 | 2.754733 | 3.290868 | 18.64519 | 12.21253 |  | 4.370049e-05 | [11 empty] | 25.4909 | 0.05562365 | 25 | 0 | 25.42676 | 0.1002413
4407 | 2021/06/10 00:30:53 | 51796.1996 | 1380.0003 | 1 | 21 | 3 | 0 | 0 | 0 | 4.034685 | 0 | 2.754733 | 3.290868 | 18.64519 | 12.21253 |  | 1.896695e-06 |  | 0 | [9 empty] | 25.82097 | 0.08660614 | 25 | 0 | 25.60714 | 0.02197146
4408 | 2021/06/10 00:31:53 | 51856.1995 | 1440.0002 | 1 | 21 | 3 | 0 | 0 | 0 | 4.034519 | 0 | 2.754733 | 3.290868 | 18.64519 | 12.21253 |  | -2.686829e-06 | [11 empty] | 25.81721 | 0.06700277 | 25 | 0 | 25.58198 | -0.004338622
4409 | 2021/06/10 00:32:53 | 51916.2008 | 1500.0015 | 1 | 21 | 3 | 0 | 0 | 0 | 4.034675 | 0 | 2.754733 | 3.290868 | 18.64519 | 12.21253 |  | 2.00722e-05 |  | 0 | [9 empty] | 25.45581 | -0.09584844 | 25 | 0 | 25.11333 | -0.1136941
4410 | 2021/06/10 00:33:53 | 51976.2008 | 1560.0015 | 1 | 21 | 3 | 0 | 0 | 0 | 4.034681 | 0 | 2.754733 | 3.290868 | 18.64519 | 12.21253 |  | 4.267636e-06 | [11 empty] | 25.75957 | 0.08877933 | 25 | 0 | 25.62416 | 0.04868388
4411 | 2021/06/10 00:34:53 | 52036.1997 | 1620.0004 | 1 | 21 | 3 | 0 | 0 | 0 | 4.034735 | 0 | 2.754733 | 3.290868 | 18.64519 | 12.21253 |  | 3.145171e-05 |  | 0 | [9 empty] | 25.7604 | 0.03710866 | 25 | 0 | 25.12156 | -0.02979279
4412 | 2021/06/10 00:35:53 | 52096.2005 | 1680.0012 | 1 | 21 | 3 | 0 | 0 | 0 | 4.034639 | 0 | 2.754733 | 3.290868 | 18.64519 | 12.21253 |  | 2.007236e-05 | [11 empty] | 25.84778 | 0.1073396 | 25 | 0 | 25.59118 | 0.1341641
4413 | 2021/06/10 00:36:53 | 52156.1998 | 1740.0005 | 1 | 21 | 3 | 0 | 0 | 0 | 4.034759 | 0 | 2.754733 | 3.290868 | 18.64519 | 12.21253 |  | 8.059954e-06 |  | 0 | [9 empty] | 25.35592 | -0.083462 | 25 | 0 | 25.25609 | -0.1124537
4414 | 2021/06/10 00:37:53 | 52216.1996 | 1800.0003 | 1 | 21 | 3 | 0 | 0 | 0 | 4.03473 | 0 | 2.754733 | 3.290868 | 18.64519 | 12.21253 |  | -6.006203e-06 | [11 empty] | 25.54333 | -0.08755267 | 25 | 0 | 25.50774 | -0.05191028
4415 | 2021/06/10 00:38:53 | 52276.2001 | 1860.0008 | 1 | 21 | 3 | 0 | 0 | 0 | 4.034921 | 0 | 2.754733 | 3.290868 | 18.64519 | 12.21253 |  | -1.477683e-05 |  | 0 | [9 empty] | 25.37733 | -0.04844308 | 25 | 0 | 25.14189 | -0.1153535
4416 | 2021/06/10 00:39:53 | 52336.1993 | 1920 | 1 | 21 | 3 | 0 | 0 | 0 | 4.034817 | 0 | 2.754733 | 3.290868 | 18.64519 | 12.21253 |  | 8.613659e-06 | [11 empty] | 25.83628 | 0.09823322 | 25 | 0 | 25.53688 | 0.1094478
4417 | 2021/06/10 00:40:53 | 52396.2001 | 1980.0008 | 1 | 21 | 3 | 0 | 0 | 0 | 4.034797 | 0 | 2.754733 | 3.290868 | 18.64519 | 12.21253 |  | 2.323433e-05 |  | 0 | [9 empty] | 25.80947 | -0.01087666 | 25 | 0 | 25.7026 | 0.04705906
4418 | 2021/06/10 00:41:53 | 52456.2004 | 2040.0011 | 1 | 21 | 3 | 0 | 0 | 0 | 4.034882 | 0 | 2.754733 | 3.290868 | 18.64519 | 12.21253 |  | 3.429659e-05 | [11 empty] | 25.65551 | 0.07034063 | 25 | 0 | 25.26322 | 0.02131939
4419 | 2021/06/10 00:42:53 | 52516.1994 | 2100.0001 | 1 | 21 | 3 | 0 | 0 | 0 | 4.034986 | 0 | 2.754733 | 3.290868 | 18.64519 | 12.21253 |  | -4.74115e-07 |  | 0 | [9 empty] | 25.335 | -0.06870806 | 25 | 0 | 25.17805 | -0.1021713
4420 | 2021/06/10 00:43:53 | 52576.2001 | 2160.0008 | 1 | 21 | 3 | 0 | 0 | 0 | 4.035124 | 0 | 2.754733 | 3.290868 | 18.64519 | 12.21253 |  | -8.850219e-06 | [11 empty] | 25.3298 | -0.02339959 | 25 | 0 | 25.03008 | -0.07917523
4421 | 2021/06/10 00:44:53 | 52636.2 | 2220.0007 | 1 | 21 | 3 | 0 | 0 | 0 | 4.035 | 0 | 2.754733 | 3.290868 | 18.64519 | 12.21253 |  | -2.291556e-06 |  | 0 | [9 empty] | 25.53873 | 0.05991936 | 25 | 0 | 25.12494 | 0.006421208
4422 | 2021/06/10 00:45:53 | 52696.1997 | 2280.0004 | 1 | 21 | 3 | 0 | 0 | 0 | 4.034891 | 0 | 2.754733 | 3.290868 | 18.64519 | 12.21253 |  | 3.777523e-05 | [11 empty] | 25.68622 | -0.06132305 | 25 | 0 | 25.55079 | -0.02568901
4423 | 2021/06/10 00:46:53 | 52756.1998 | 2340.0005 | 1 | 21 | 3 | 0 | 0 | 0 | 4.034901 | 0 | 2.754733 | 3.290868 | 18.64519 | 12.21253 |  | 3.366244e-05 |  | 0 | [9 empty] | 25.73237 | 0.04997015 | 25 | 0 | 25.3901 | 0.05000591
4424 | 2021/06/10 00:47:53 | 52816.1996 | 2400.0003 | 1 | 21 | 3 | 0 | 0 | 0 | 4.03523 | 0 | 2.754733 | 3.290868 | 18.64519 | 12.21253 |  | 3.556068e-06 | [11 empty] | 25.54963 | 0.05789161 | 25 | 0 | 25.17867 | -0.006762743
4425 | 2021/06/10 00:48:53 | 52876.1994 | 2460.0001 | 1 | 21 | 3 | 0 | 0 | 0 | 4.035159 | 0 | 2.754733 | 3.290868 | 18.64519 | 12.21253 |  | -1.098512e-05 |  | 0 | [9 empty] | 25.35291 | -0.1199454 | 25 | 0 | 25.63698 | 0.135926
4426 | 2021/06/10 00:49:53 | 52936.2002 | 2520.0009 | 1 | 21 | 3 | 0 | 0 | 0 | 4.034939 | 0 | 2.754733 | 3.290868 | 18.64519 | 12.21253 |  | -9.08773e-06 | [11 empty] | 25.84136 | 0.1358581 | 25 | 0 | 25.59188 | 0.1627004
4427 | 2021/06/10 00:50:53 | 52996.201 | 2580.0017 | 1 | 21 | 3 | 0 | 0 | 0 | 4.034946 | 0 | 2.754733 | 3.290868 | 18.64519 | 12.21253 |  | 9.009378e-06 |  | 0 | [9 empty] | 25.37007 | -0.1480716 | 25 | 0 | 25.19172 | -0.1548111
4428 | 2021/06/10 00:51:53 | 53056.2 | 2640.0007 | 1 | 21 | 3 | 0 | 0 | 0 | 4.035151 | 0 | 2.754733 | 3.290868 | 18.64519 | 12.21253 |  | 2.694709e-05 | [11 empty] | 25.83821 | 0.1321208 | 25 | 0 | 25.66717 | 0.1767814
4429 | 2021/06/10 00:52:53 | 53116.1997 | 2700.0004 | 1 | 21 | 3 | 0 | 0 | 0 | 4.035283 | 0 | 2.754733 | 3.290868 | 18.64519 | 12.21253 |  | 7.19122e-06 |  | 0 | [9 empty] | 25.77033 | 0.1077676 | 25 | 0 | 25.40668 | 0.02309144
4430 | 2021/06/10 00:53:53 | 53176.1996 | 2760.0003 | 1 | 21 | 3 | 0 | 0 | 0 | 4.035223 | 0 | 2.754733 | 3.290868 | 18.64519 | 12.21253 |  | -2.323298e-05 | [11 empty] | 25.40889 | -0.09198666 | 25 | 0 | 25.12349 | -0.1566821
4431 | 2021/06/10 00:54:53 | 53236.1996 | 2820.0003 | 1 | 21 | 3 | 0 | 0 | 0 | 4.035192 | 0 | 2.754733 | 3.290868 | 18.64519 | 12.21253 |  | -1.786099e-05 |  | 0 | [9 empty] | 25.82335 | 0.08440077 | 25 | 0 | 25.61665 | 0.1401937
4432 | 2021/06/10 00:55:53 | 53296.2002 | 2880.0009 | 1 | 21 | 3 | 0 | 0 | 0 | 4.035116 | 0 | 2.754733 | 3.290868 | 18.64519 | 12.21253 |  | 1.082643e-05 | [11 empty] | 25.72293 | 0.1207322 | 25 | 0 | 25.31643 | 0.04051268
4433 | 2021/06/10 00:56:53 | 53356.2001 | 2940.0008 | 1 | 21 | 3 | 0 | 0 | 0 | 4.03517 | 0 | 2.754733 | 3.290868 | 18.64519 | 12.21253 |  | 1.26439e-06 |  | 0 | [9 empty] | 25.77852 | 0.1285446 | 25 | 0 | 25.41488 | 0.05056381
4434 | 2021/06/10 00:57:53 | 53416.1999 | 3000.0006 | 1 | 21 | 3 | 0 | 0 | 0 | 4.035317 | 0 | 2.754733 | 3.290868 | 18.64519 | 12.21253 |  | 1.675289e-05 | [11 empty] | 25.45739 | -0.1147437 | 25 | 0 | 25.42892 | -0.01892686
4435 | 2021/06/10 00:58:53 | 53476.1998 | 3060.0005 | 1 | 21 | 3 | 0 | 0 | 0 | 4.035105 | 0 | 2.754733 | 3.290868 | 18.64519 | 12.21253 |  | 2.433972e-05 |  | 0 | [9 empty] | 25.38654 | -0.1184207 | 25 | 0 | 25.10113 | -0.185352
4436 | 2021/06/10 00:59:53 | 53536.1996 | 3120.0003 | 1 | 21 | 3 | 0 | 0 | 0 | 4.035185 | 0 | 2.754733 | 3.290868 | 18.64519 | 12.21253 |  | -3.295072e-05 | [11 empty] | 25.83699 | 0.1437926 | 25 | 0 | 25.62317 | 0.157243
4437 | 2021/06/10 01:00:53 | 53596.1995 | 3180.0002 | 1 | 21 | 3 | 0 | 0 | 0 | 4.035295 | 0 | 2.754733 | 3.290868 | 18.64519 | 12.21253 |  | -2.726342e-05 |  | 0 | [9 empty] | 25.51928 | -0.05579591 | 25 | 0 | 25.15543 | -0.1427788
4438 | 2021/06/10 01:01:53 | 53656.1993 | 3240 | 1 | 21 | 3 | 0 | 0 | 0 | 4.035281 | 0 | 2.754733 | 3.290868 | 18.64519 | 12.21253 |  | 4.741424e-07 | [11 empty] | 25.8892 | 0.1350248 | 25 | 0 | 25.58982 | 0.1061124
4439 | 2021/06/10 01:02:53 | 53716.1999 | 3300.0006 | 1 | 21 | 3 | 0 | 0 | 0 | 4.0355 | 0 | 2.754733 | 3.290868 | 18.64519 | 12.21253 |  | -1.351317e-05 |  | 0 | [9 empty] | 25.61393 | 0.003699064 | 25 | 0 | 25.12459 | -0.02455235
4440 | 2021/06/10 01:03:53 | 53776.1998 | 3360.0005 | 1 | 21 | 3 | 0 | 0 | 0 | 4.035235 | 0 | 2.754733 | 3.290868 | 18.64519 | 12.21253 |  | 1.098494e-05 | [11 empty] | 25.74773 | 0.07904291 | 25 | 0 | 25.66224 | 0.09693682
4441 | 2021/06/10 01:04:53 | 53836.1998 | 3420.0005 | 1 | 21 | 3 | 0 | 0 | 0 | 4.035154 | 0 | 2.754733 | 3.290868 | 18.64519 | 12.21253 |  | 1.722817e-05 |  | 0 | [9 empty] | 25.70556 | 0.04248083 | 25 | 0 | 25.66284 | 0.09823799
4442 | 2021/06/10 01:05:53 | 53896.1995 | 3480.0002 | 1 | 21 | 3 | 0 | 0 | 0 | 4.035206 | 0 | 2.754733 | 3.290868 | 18.64519 | 12.21253 |  | 7.191577e-06 | [11 empty] | 25.57261 | -0.001884699 | 25 | 0 | 25.50849 | 0.06720603
4443 | 2021/06/10 01:06:53 | 53956.1994 | 3540.0001 | 1 | 21 | 3 | 0 | 0 | 0 | 4.035429 | 0 | 2.754733 | 3.290868 | 18.64519 | 12.21253 |  | -1.122146e-05 |  | 0 | [9 empty] | 25.73044 | 0.00831306 | 25 | 0 | 25.36676 | -0.06973982
4444 | 2021/06/10 01:07:53 | 54016.2001 | 3600.0008 | 1 | 21 | 3 | 0 | 0 | 0 | 4.035441 | 0 | 2.754733 | 3.290868 | 18.64519 | 12.21253 |  | -3.769651e-05 | [11 empty] | 25.61902 | 0.01638651 | 25 | 0 | 25.54777 | 0.08327127
4445 | 2021/06/10 01:07:53 | 54016.2015 | 3600.0022 | 1 | 21 | 3 | 0 | 0 | 0 | 4.035441 | 0 | 2.754733 | 3.290868 | 18.64519 | 12.21253 |  | -3.769651e-05 | 0.02333702 | 0 | 0 | [8 empty] | 25.61902 | 0.01638651 | 25 | 0 | 25.54777 | 0.08327127
4446 | 2021/06/10 01:07:53 | 54016.2087 | 0.0015 | 1 | 22 | 3 | 0 | 0 | 0 | 4.035488 | 0 | 2.754733 | 3.290868 | 18.64519 | 12.21253 |  | -3.769651e-05 | 0.02333702 | 0 | 0 | [8 empty] | 25.61902 | 0.01638608 | 25 | 0 | 25.54761 | 0.08322421
4447 | 2021/06/10 01:07:53 | 54016.216 | 0.0016 | 1 | 23 | 4 | 0 | 0 | 0 | 4.035298 | 0 | 2.754733 | 3.290868 | 18.64519 | 12.21253 |  | -3.769651e-05 | 0.02333702 | 0 | 0 | [8 empty] | 25.61902 | 0.01638565 | 25 | 0 | 25.54744 | 0.08317649
4448 | 2021/06/10 01:12:58 | 54321.0002 | 10.0002 | 1 | 14 | 4 | 0 | 0 | 0 | 4.035528 | 0 | 2.754733 | 3.290868 | 18.64519 | 12.21253 |  | -1.490005e-05 | [11 empty] | 25.5697 | -0.001622438 | 25 | 0 | 25.22791 | -0.06704032
4449 | 2021/06/10 01:13:08 | 54331.0005 | 20.0005 | 1 | 14 | 4 | 0 | 0 | 0 | 4.03565 | 0 | 2.754733 | 3.290868 | 18.64519 | 12.21253 |  | -5.531983e-06 | [11 empty] | 25.44422 | -0.04425228 | 25 | 0 | 25.65571 | -0.001924634
4450 | 2021/06/10 01:13:18 | 54341.0006 | 30.0006 | 1 | 14 | 4 | 0 | 0 | 0 | 4.035555 | 0 | 2.754733 | 3.290868 | 18.64519 | 12.21253 |  | 3.761343e-05 | [11 empty] | 25.64791 | 0.1349753 | 25 | 0 | 25.73874 | 0.1863295
4451 | 2021/06/10 01:13:28 | 54351.0006 | 40.0006 | 1 | 14 | 4 | 0 | 0 | 0 | 4.035505 | 0 | 2.754733 | 3.290868 | 18.64519 | 12.21253 | [13 empty] | 25.78338 | -0.0303787 | 25 | 0 | 25.34125 | -0.09952426
4452 | 2021/06/10 01:13:38 | 54361.0007 | 50.0007 | 1 | 14 | 4 | 0 | 0 | 0 | 4.035503 | 0 | 2.754733 | 3.290868 | 18.64519 | 12.21253 |  | 1.23277e-05 | [11 empty] | 25.48133 | 0.01258016 | 25 | 0 | 25.20311 | -0.04762888
4453 | 2021/06/10 01:13:48 | 54371.0008 | 60.0008 | 1 | 14 | 4 | 0 | 0 | 0 | 4.035497 | 0 | 2.754733 | 3.290868 | 18.64519 | 12.21253 |  | -2.228506e-05 | [11 empty] | 25.61249 | -0.04373968 | 25 | 0 | 25.59829 | 0.06101072
4454 | 2021/06/10 01:13:58 | 54381.001 | 70.001 | 1 | 14 | 4 | 0 | 0 | 0 | 4.035707 | 0 | 2.754733 | 3.290868 | 18.64519 | 12.21253 |  | -9.799025e-06 | [11 empty] | 25.83749 | 0.08410633 | 25 | 0 | 25.53095 | 0.01278639
4455 | 2021/06/10 01:14:08 | 54391.0004 | 80.0004 | 1 | 14 | 4 | 0 | 0 | 0 | 4.035527 | 0 | 2.754733 | 3.290868 | 18.64519 | 12.21253 |  | -4.741464e-07 | [11 empty] | 25.42282 | -0.01469433 | 25 | 0 | 25.18739 | -0.06599128
4456 | 2021/06/10 01:14:18 | 54401.0005 | 90.0005 | 1 | 14 | 4 | 0 | 0 | 0 | 4.035488 | 0 | 2.754733 | 3.290868 | 18.64519 | 12.21253 |  | 3.650836e-05 | [11 empty] | 25.65106 | -0.05844891 | 25 | 0 | 25.6226 | 0.03736675
4457 | 2021/06/10 01:14:28 | 54411.0005 | 100.0005 | 1 | 14 | 4 | 0 | 0 | 0 | 4.035647 | 0 | 2.754733 | 3.290868 | 18.64519 | 12.21253 | [13 empty] | 25.86055 | 0.07924855 | 25 | 0 | 25.63248 | 0.0681448
4458 | 2021/06/10 01:14:38 | 54421.0005 | 110.0005 | 1 | 14 | 4 | 0 | 0 | 0 | 4.035734 | 0 | 2.754733 | 3.290868 | 18.64519 | 12.21253 |  | 1.193288e-05 | [11 empty] | 25.65273 | 0.07302046 | 25 | 0 | 25.3318 | 0.05522132
4459 | 2021/06/10 01:14:48 | 54431.0008 | 120.0008 | 1 | 14 | 4 | 0 | 0 | 0 | 4.035452 | 0 | 2.754733 | 3.290868 | 18.64519 | 12.21253 |  | -2.260079e-05 | [11 empty] | 25.4558 | -0.06090105 | 25 | 0 | 25.11333 | -0.1634896
4460 | 2021/06/10 01:14:58 | 54441.0008 | 130.0008 | 1 | 14 | 4 | 0 | 0 | 0 | 4.035789 | 0 | 2.754733 | 3.290868 | 18.64519 | 12.21253 |  | 1.122202e-05 |  | 0 | 0 | [8 empty] | 25.43223 | -0.0866431 | 25 | 0 | 25.24677 | -0.07105589
4461 | 2021/06/10 01:15:08 | 54451 | 140 | 1 | 14 | 4 | 0 | 0 | 0 | 4.035376 | 0 | 2.754733 | 3.290868 | 18.64519 | 12.21253 |  | 2.426049e-05 | [11 empty] | 25.52714 | -0.08467734 | 25 | 0 | 25.51294 | -0.0624001
4462 | 2021/06/10 01:15:18 | 54461.0002 | 150.0002 | 1 | 14 | 4 | 0 | 0 | 0 | 4.035758 | 0 | 2.754733 | 3.290868 | 18.64519 | 12.21253 |  | -2.370594e-06 | [11 empty] | 25.88883 | 0.1423734 | 25 | 0 | 25.73207 | 0.1937217
4463 | 2021/06/10 01:15:28 | 54471.0003 | 160.0003 | 1 | 14 | 4 | 0 | 0 | 0 | 4.035357 | 0 | 2.754733 | 3.290868 | 18.64519 | 12.21253 | [13 empty] | 25.77444 | 0.02452314 | 25 | 0 | 25.42506 | -0.03345668
4464 | 2021/06/10 01:15:38 | 54481.0006 | 170.0006 | 1 | 14 | 4 | 0 | 0 | 0 | 4.035649 | 0 | 2.754733 | 3.290868 | 18.64519 | 12.21253 |  | 2.37085e-06 | [11 empty] | 25.59253 | 0.07152379 | 25 | 0 | 25.20733 | 0.0001901388
4465 | 2021/06/10 01:15:48 | 54491.0008 | 180.0008 | 1 | 14 | 4 | 0 | 0 | 0 | 4.03556 | 0 | 2.754733 | 3.290868 | 18.64519 | 12.21253 |  | 1.880781e-05 | [11 empty] | 25.3308 | -0.1403344 | 25 | 0 | 25.16672 | -0.1715785
4466 | 2021/06/10 01:15:58 | 54501.0006 | 190.0006 | 1 | 14 | 4 | 0 | 0 | 0 | 4.035468 | 0 | 2.754733 | 3.290868 | 18.64519 | 12.21253 |  | 6.163596e-06 | [11 empty] | 25.36416 | -0.1007396 | 25 | 0 | 25.31428 | -0.02500176
4467 | 2021/06/10 01:16:08 | 54511.0008 | 200.0008 | 1 | 14 | 4 | 0 | 0 | 0 | 4.035549 | 0 | 2.754733 | 3.290868 | 18.64519 | 12.21253 |  | -6.401241e-06 | [11 empty] | 25.47409 | -0.08645594 | 25 | 0 | 25.45275 | -0.08200407
4468 | 2021/06/10 01:16:18 | 54521.0001 | 210.0001 | 1 | 14 | 4 | 0 | 0 | 0 | 4.035427 | 0 | 2.754733 | 3.290868 | 18.64519 | 12.21253 |  | -1.382858e-05 | [11 empty] | 25.55761 | -0.0687325 | 25 | 0 | 25.52202 | 0.03601432
4469 | 2021/06/10 01:16:28 | 54531.0001 | 220.0001 | 1 | 14 | 4 | 0 | 0 | 0 | 4.035686 | 0 | 2.754733 | 3.290868 | 18.64519 | 12.21253 | [13 empty] | 25.64018 | 0.02530217 | 25 | 0 | 25.61172 | 0.08104444
4470 | 2021/06/10 01:16:38 | 54541.0003 | 230.0003 | 1 | 14 | 4 | 0 | 0 | 0 | 4.035491 | 0 | 2.754733 | 3.290868 | 18.64519 | 12.21253 |  | -2.228488e-05 | [11 empty] | 25.65179 | -0.06433785 | 25 | 0 | 25.60907 | -0.00418663
4471 | 2021/06/10 01:16:48 | 54551.0005 | 240.0005 | 1 | 14 | 4 | 0 | 0 | 0 | 4.035682 | 0 | 2.754733 | 3.290868 | 18.64519 | 12.21253 |  | 2.260191e-05 | [11 empty] | 25.46261 | -0.1076049 | 25 | 0 | 25.41274 | -0.01624346
4472 | 2021/06/10 01:16:58 | 54561.0005 | 250.0005 | 1 | 14 | 4 | 0 | 0 | 0 | 4.035563 | 0 | 2.754733 | 3.290868 | 18.64519 | 12.21253 |  | 2.671025e-05 |  | 0 | 0 | [8 empty] | 25.39271 | -0.1083893 | 25 | 0 | 25.15013 | -0.06383598
4473 | 2021/06/10 01:17:08 | 54571.0007 | 260.0007 | 1 | 14 | 4 | 0 | 0 | 0 | 4.03557 | 0 | 2.754733 | 3.290868 | 18.64519 | 12.21253 |  | 2.133659e-06 | [11 empty] | 25.86055 | 0.1053542 | 25 | 0 | 25.63248 | 0.1366282
4474 | 2021/06/10 01:17:18 | 54581.0008 | 270.0008 | 1 | 14 | 4 | 0 | 0 | 0 | 4.035456 | 0 | 2.754733 | 3.290868 | 18.64519 | 12.21253 |  | -1.809554e-05 | [11 empty] | 25.44408 | -0.1256192 | 25 | 0 | 25.35141 | -0.06324649
4475 | 2021/06/10 01:17:28 | 54591.0001 | 280.0001 | 1 | 14 | 4 | 0 | 0 | 0 | 4.035609 | 0 | 2.754733 | 3.290868 | 18.64519 | 12.21253 | [13 empty] | 25.73649 | -0.004018545 | 25 | 0 | 25.39421 | -0.07538557
4476 | 2021/06/10 01:17:38 | 54601.001 | 290.001 | 1 | 14 | 4 | 0 | 0 | 0 | 4.035403 | 0 | 2.754733 | 3.290868 | 18.64519 | 12.21253 |  | 1.588285e-05 | [11 empty] | 25.60161 | -0.06986618 | 25 | 0 | 25.59454 | -0.02085209
4477 | 2021/06/10 01:17:48 | 54611.0002 | 300.0002 | 1 | 14 | 4 | 0 | 0 | 0 | 4.035653 | 0 | 2.754733 | 3.290868 | 18.64519 | 12.21253 |  | 1.240827e-05 | [11 empty] | 25.4695 | -0.07987678 | 25 | 0 | 25.1199 | -0.1735514
4478 | 2021/06/10 01:17:48 | 54611.0018 | 300.0018 | 1 | 14 | 4 | 0 | 0 | 0 | 4.035653 | 0 | 2.754733 | 3.290868 | 18.64519 | 12.21253 |  | 1.240827e-05 | 0.02333702 | 0 | 0 | [8 empty] | 25.4695 | -0.07987678 | 25 | 0 | 25.1199 | -0.1735514
4479 | 2021/06/10 01:17:48 | 54611.1373 | 0.1003 | 1 | 15 | 4 | 0 | 0 | -9.08667 | 3.849648 | -34.98048 | 2.754733 | 3.291097 | 18.64519 | 12.21341 |  | -0.02726552 | [11 empty] | 25.4695 | -0.07987678 | 25 | 0 | 25.1199 | -0.1735514
4480 | 2021/06/10 01:17:49 | 54611.2371 | 0.2001 | 1 | 15 | 4 | 0 | 0 | -9.088654 | 3.842086 | -34.91939 | 2.754733 | 3.291349 | 18.64519 | 12.21438 |  | -0.2266464 |  | 0.001181633 | 846.2863 | [8 empty] | 25.78954 | 0.1000118 | 25 | 0 | 25.1199 | -0.1735514
4481 | 2021/06/10 01:17:49 | 54611.3372 | 0.3002 | 1 | 15 | 4 | 0 | 0 | -9.089127 | 3.838701 | -34.89044 | 2.754733 | 3.291601 | 18.64519 | 12.21535 | [13 empty] | 25.78954 | 0.1000118 | 25 | 0 | 25.4473 | 0.1023138
4482 | 2021/06/10 01:17:49 | 54611.438 | 0.401 | 1 | 15 | 4 | 0 | 0 | -9.089478 | 3.835589 | -34.8635 | 2.754733 | 3.291856 | 18.64519 | 12.21633 | [13 empty] | 25.78954 | 0.1000118 | 25 | 0 | 25.4473 | 0.1023138
4483 | 2021/06/10 01:17:49 | 54611.5371 | 0.5001 | 1 | 15 | 4 | 0 | 0 | -9.08976 | 3.833401 | -34.8447 | 2.754733 | 3.292104 | 18.64519 | 12.21728 | [13 empty] | 25.78954 | 0.1000118 | 25 | 0 | 25.4473 | 0.1023138
4484 | 2021/06/10 01:17:49 | 54611.6372 | 0.6002 | 1 | 15 | 4 | 0 | 0 | -9.090164 | 3.830791 | -34.82252 | 2.754733 | 3.292358 | 18.64519 | 12.21825 | [13 empty] | 25.78954 | 0.1000118 | 25 | 0 | 25.4473 | 0.1023138
4485 | 2021/06/10 01:17:49 | 54611.738 | 0.701 | 1 | 15 | 4 | 0 | 0 | -9.090469 | 3.828913 | -34.80661 | 2.754733 | 3.292613 | 18.64519 | 12.21923 | [13 empty] | 25.78954 | 0.1000118 | 25 | 0 | 25.4473 | 0.1023138
4486 | 2021/06/10 01:17:49 | 54611.8381 | 0.8011 | 1 | 15 | 4 | 0 | 0 | -9.091072 | 3.82702 | -34.79171 | 2.754733 | 3.292865 | 18.64519 | 12.2202 | [13 empty] | 25.78954 | 0.1000118 | 25 | 0 | 25.4473 | 0.1023138
4487 | 2021/06/10 01:17:49 | 54611.9381 | 0.9011 | 1 | 15 | 4 | 0 | 0 | -9.090775 | 3.82498 | -34.77203 | 2.754733 | 3.293118 | 18.64519 | 12.22116 | [13 empty] | 25.75704 | 0.1000118 | 25 | 0 | 25.4473 | 0.1023138
4488 | 2021/06/10 01:17:49 | 54612.0372 | 1.0002 | 1 | 15 | 4 | 0 | 0 | -9.089508 | 3.823627 | -34.75489 | 2.754733 | 3.293368 | 18.64519 | 12.22212 | [13 empty] | 25.75704 | 0.1000118 | 25 | 0 | 25.65729 | 0.1023138
4489 | 2021/06/10 01:17:49 | 54612.1374 | 1.1004 | 1 | 15 | 4 | 0 | 0 | -9.088135 | 3.821839 | -34.73339 | 2.754733 | 3.29362 | 18.64519 | 12.22308 | [13 empty] | 25.75704 | 0.1000118 | 25 | 0 | 25.65729 | 0.1023138
4490 | 2021/06/10 01:17:50 | 54612.2381 | 1.2011 | 1 | 15 | 4 | 0 | 0 | -9.086884 | 3.820323 | -34.71483 | 2.754733 | 3.293875 | 18.64519 | 12.22405 |  | -0.01878282 |  | 0.1465108 | 9.922394 | [8 empty] | 25.75704 | 0.1000118 | 25 | 0 | 25.65729 | 0.1023138
4491 | 2021/06/10 01:17:50 | 54612.3372 | 1.3002 | 1 | 15 | 4 | 0 | 0 | -9.085526 | 3.818897 | -34.69669 | 2.754733 | 3.294124 | 18.64519 | 12.22501 | [13 empty] | 25.75704 | 0.1000118 | 25 | 0 | 25.65729 | 0.1023138
4492 | 2021/06/10 01:17:50 | 54612.4371 | 1.4001 | 1 | 15 | 4 | 0 | 0 | -9.084061 | 3.817353 | -34.67707 | 2.754733 | 3.294376 | 18.64519 | 12.22597 | [13 empty] | 25.75704 | 0.1000118 | 25 | 0 | 25.65729 | 0.1023138
4493 | 2021/06/10 01:17:50 | 54612.5372 | 1.5002 | 1 | 15 | 4 | 0 | 0 | -9.082573 | 3.816181 | -34.66074 | 2.754733 | 3.294627 | 18.64519 | 12.22693 | [13 empty] | 25.75704 | 0.1000118 | 25 | 0 | 25.65729 | 0.1023138
4494 | 2021/06/10 01:17:50 | 54612.6371 | 1.6001 | 1 | 15 | 4 | 0 | 0 | -9.081299 | 3.814587 | -34.64141 | 2.754733 | 3.294879 | 18.64519 | 12.22789 | [13 empty] | 25.75704 | 0.1000118 | 25 | 0 | 25.65729 | 0.1023138
4495 | 2021/06/10 01:17:50 | 54612.7379 | 1.7009 | 1 | 15 | 4 | 0 | 0 | -9.081543 | 3.813522 | -34.63266 | 2.754733 | 3.295133 | 18.64519 | 12.22886 | [13 empty] | 25.42037 | -0.1153648 | 25 | 0 | 25.34909 | -0.03069103
4496 | 2021/06/10 01:17:50 | 54612.8373 | 1.8003 | 1 | 15 | 4 | 0 | 0 | -9.081696 | 3.812125 | -34.62056 | 2.754733 | 3.295383 | 18.64519 | 12.22981 | [13 empty] | 25.42037 | -0.1153648 | 25 | 0 | 25.34909 | -0.03069103
4497 | 2021/06/10 01:17:50 | 54612.9374 | 1.9004 | 1 | 15 | 4 | 0 | 0 | -9.081665 | 3.810729 | -34.60776 | 2.754733 | 3.295636 | 18.64519 | 12.23077 | [13 empty] | 25.42037 | -0.1153648 | 25 | 0 | 25.34909 | -0.03069103
4498 | 2021/06/10 01:17:50 | 54613.0372 | 2.0002 | 1 | 15 | 4 | 0 | 0 | -9.081703 | 3.809796 | -34.59944 | 2.754733 | 3.295888 | 18.64519 | 12.23174 | [13 empty] | 25.42037 | -0.1153648 | 25 | 0 | 25.34909 | -0.03069103
4499 | 2021/06/10 01:17:50 | 54613.1373 | 2.1003 | 1 | 15 | 4 | 0 | 0 | -9.081779 | 3.808507 | -34.58802 | 2.754733 | 3.29614 | 18.64519 | 12.2327 | [13 empty] | 25.42037 | -0.1153648 | 25 | 0 | 25.34909 | -0.03069103
4500 | 2021/06/10 01:17:51 | 54613.2372 | 2.2002 | 1 | 15 | 4 | 0 | 0 | -9.081718 | 3.807328 | -34.57708 | 2.754733 | 3.296392 | 18.64519 | 12.23366 |  | -0.01138627 |  | 0.1963879 | 5.186244 | [8 empty] | 25.42037 | -0.1153648 | 25 | 0 | 25.34909 | -0.03069103
4501 | 2021/06/10 01:17:51 | 54613.3371 | 2.3001 | 1 | 15 | 4 | 0 | 0 | -9.081924 | 3.806061 | -34.56636 | 2.754733 | 3.296644 | 18.64519 | 12.23461 | [13 empty] | 25.42037 | -0.1153648 | 25 | 0 | 25.34909 | -0.03069103
4502 | 2021/06/10 01:17:51 | 54613.4379 | 2.4009 | 1 | 15 | 4 | 0 | 0 | -9.081985 | 3.804822 | -34.55534 | 2.754733 | 3.296897 | 18.64519 | 12.23558 | [13 empty] | 25.37927 | -0.01284242 | 25 | 0 | 25.0296 | -0.09983957
4503 | 2021/06/10 01:17:51 | 54613.5372 | 2.5002 | 1 | 15 | 4 | 0 | 0 | -9.082077 | 3.804274 | -34.55071 | 2.754733 | 3.297148 | 18.64519 | 12.23653 | [13 empty] | 25.37927 | -0.01284242 | 25 | 0 | 25.0296 | -0.09983957
4504 | 2021/06/10 01:17:51 | 54613.6371 | 2.6001 | 1 | 15 | 4 | 0 | 0 | -9.082085 | 3.802939 | -34.53862 | 2.754733 | 3.297398 | 18.64519 | 12.23748 | [13 empty] | 25.37927 | -0.01284242 | 25 | 0 | 25.0296 | -0.09983957
4505 | 2021/06/10 01:17:51 | 54613.7373 | 2.7003 | 1 | 15 | 4 | 0 | 0 | -9.082176 | 3.802053 | -34.53091 | 2.754733 | 3.297652 | 18.64519 | 12.23845 | [13 empty] | 25.37927 | -0.01284242 | 25 | 0 | 25.0296 | -0.09983957
4506 | 2021/06/10 01:17:51 | 54613.8373 | 2.8003 | 1 | 15 | 4 | 0 | 0 | -9.082268 | 3.800822 | -34.52008 | 2.754733 | 3.297904 | 18.64519 | 12.23941 | [13 empty] | 25.37927 | -0.01284242 | 25 | 0 | 25.0296 | -0.09983957
4507 | 2021/06/10 01:17:51 | 54613.9371 | 2.9001 | 1 | 15 | 4 | 0 | 0 | -9.082466 | 3.799948 | -34.5129 | 2.754733 | 3.298156 | 18.64519 | 12.24036 | [13 empty] | 25.37927 | -0.01284242 | 25 | 0 | 25.0296 | -0.09983957
4508 | 2021/06/10 01:17:51 | 54614.0381 | 3.0011 | 1 | 15 | 4 | 0 | 0 | -9.082405 | 3.799012 | -34.50417 | 2.754733 | 3.29841 | 18.64519 | 12.24133 | [13 empty] | 25.37927 | -0.01284242 | 25 | 0 | 25.0296 | -0.09983957
4509 | 2021/06/10 01:17:51 | 54614.1373 | 3.1003 | 1 | 15 | 4 | 0 | 0 | -9.082458 | 3.79807 | -34.49581 | 2.754733 | 3.29866 | 18.64519 | 12.24228 | [13 empty] | 25.77819 | -0.01284242 | 25 | 0 | 25.37887 | -0.09983957
4510 | 2021/06/10 01:17:52 | 54614.2383 | 3.2013 | 1 | 15 | 4 | 0 | 0 | -9.082573 | 3.797288 | -34.48915 | 2.754733 | 3.298914 | 18.64519 | 12.24324 |  | -0.009403498 |  | 0.2422889 | 4.278852 | [8 empty] | 25.77819 | -0.01284242 | 25 | 0 | 25.37887 | -0.09983957
4511 | 2021/06/10 01:17:52 | 54614.3382 | 3.3012 | 1 | 15 | 4 | 0 | 0 | -9.082634 | 3.796179 | -34.4793 | 2.754733 | 3.299166 | 18.64519 | 12.2442 | [13 empty] | 25.77819 | -0.01284242 | 25 | 0 | 25.37887 | -0.09983957
4512 | 2021/06/10 01:17:52 | 54614.4374 | 3.4004 | 1 | 15 | 4 | 0 | 0 | -9.082458 | 3.79541 | -34.47165 | 2.754733 | 3.299417 | 18.64519 | 12.24515 | [13 empty] | 25.77819 | -0.01284242 | 25 | 0 | 25.37887 | -0.09983957
4513 | 2021/06/10 01:17:52 | 54614.5382 | 3.5012 | 1 | 15 | 4 | 0 | 0 | -9.082275 | 3.794666 | -34.4642 | 2.754733 | 3.299671 | 18.64519 | 12.24612 | [13 empty] | 25.77819 | -0.01284242 | 25 | 0 | 25.37887 | -0.09983957
4514 | 2021/06/10 01:17:52 | 54614.6381 | 3.6011 | 1 | 15 | 4 | 0 | 0 | -9.082161 | 3.793638 | -34.45443 | 2.754733 | 3.299923 | 18.64519 | 12.24707 | [13 empty] | 25.77819 | -0.01284242 | 25 | 0 | 25.37887 | -0.09983957
4515 | 2021/06/10 01:17:52 | 54614.7381 | 3.7011 | 1 | 15 | 4 | 0 | 0 | -9.082153 | 3.792759 | -34.44642 | 2.754733 | 3.300175 | 18.64519 | 12.24803 | [13 empty] | 25.77819 | -0.01284242 | 25 | 0 | 25.37887 | -0.09983957
4516 | 2021/06/10 01:17:52 | 54614.8382 | 3.8012 | 1 | 15 | 4 | 0 | 0 | -9.082008 | 3.791993 | -34.43891 | 2.754733 | 3.300427 | 18.64519 | 12.24899 | [13 empty] | 25.87109 | 0.1536936 | 25 | 0 | 25.37887 | -0.09983957
4517 | 2021/06/10 01:17:52 | 54614.9383 | 3.9013 | 1 | 15 | 4 | 0 | 0 | -9.081795 | 3.791224 | -34.43112 | 2.754733 | 3.300679 | 18.64519 | 12.24994 | [13 empty] | 25.87109 | 0.1536936 | 25 | 0 | 25.68581 | 0.2050638
4518 | 2021/06/10 01:17:52 | 54615.0381 | 4.0011 | 1 | 15 | 4 | 0 | 0 | -9.081833 | 3.790253 | -34.42244 | 2.754733 | 3.300931 | 18.64519 | 12.25089 | [13 empty] | 25.87109 | 0.1536936 | 25 | 0 | 25.68581 | 0.2050638
4519 | 2021/06/10 01:17:52 | 54615.1374 | 4.1004 | 1 | 15 | 4 | 0 | 0 | -9.082062 | 3.789329 | -34.41492 | 2.754733 | 3.301181 | 18.64519 | 12.25184 | [13 empty] | 25.87109 | 0.1536936 | 25 | 0 | 25.68581 | 0.2050638
4520 | 2021/06/10 01:17:53 | 54615.2382 | 4.2012 | 1 | 15 | 4 | 0 | 0 | -9.082123 | 3.788696 | -34.4094 | 2.754733 | 3.301435 | 18.64519 | 12.25281 |  | -0.008111408 |  | 0.2986046 | 3.490433 | [8 empty] | 25.87109 | 0.1536936 | 25 | 0 | 25.68581 | 0.2050638
4521 | 2021/06/10 01:17:53 | 54615.3382 | 4.3012 | 1 | 15 | 4 | 0 | 0 | -9.082008 | 3.787971 | -34.40238 | 2.754733 | 3.301687 | 18.64519 | 12.25376 | [13 empty] | 25.87109 | 0.1536936 | 25 | 0 | 25.68581 | 0.2050638
4522 | 2021/06/10 01:17:53 | 54615.438 | 4.401 | 1 | 15 | 4 | 0 | 0 | -9.082001 | 3.787305 | -34.39631 | 2.754733 | 3.301939 | 18.64519 | 12.25471 | [13 empty] | 25.87109 | 0.1536936 | 25 | 0 | 25.68581 | 0.2050638
4523 | 2021/06/10 01:17:53 | 54615.5374 | 4.5004 | 1 | 15 | 4 | 0 | 0 | -9.0821 | 3.786438 | -34.38881 | 2.754733 | 3.302189 | 18.64519 | 12.25566 | [13 empty] | 25.5482 | -0.1009035 | 25 | 0 | 25.68581 | 0.2050638
4524 | 2021/06/10 01:17:53 | 54615.6381 | 4.6011 | 1 | 15 | 4 | 0 | 0 | -9.082115 | 3.785698 | -34.38214 | 2.754733 | 3.302443 | 18.64519 | 12.25662 | [13 empty] | 25.5482 | -0.1009035 | 25 | 0 | 25.46981 | -0.06749988
4525 | 2021/06/10 01:17:53 | 54615.7381 | 4.7011 | 1 | 15 | 4 | 0 | 0 | -9.081932 | 3.785029 | -34.37538 | 2.754733 | 3.302695 | 18.64519 | 12.25758 | [13 empty] | 25.5482 | -0.1009035 | 25 | 0 | 25.46981 | -0.06749988
4526 | 2021/06/10 01:17:53 | 54615.8374 | 4.8004 | 1 | 15 | 4 | 0 | 0 | -9.081741 | 3.784298 | -34.36801 | 2.754733 | 3.302945 | 18.64519 | 12.25852 | [13 empty] | 25.5482 | -0.1009035 | 25 | 0 | 25.46981 | -0.06749988
4527 | 2021/06/10 01:17:53 | 54615.9381 | 4.9011 | 1 | 15 | 4 | 0 | 0 | -9.08168 | 3.783483 | -34.36038 | 2.754733 | 3.303198 | 18.64519 | 12.25948 | [13 empty] | 25.5482 | -0.1009035 | 25 | 0 | 25.46981 | -0.06749988
4528 | 2021/06/10 01:17:53 | 54616.0372 | 5.0002 | 1 | 15 | 4 | 0 | 0 | -9.081627 | 3.782772 | -34.35372 | 2.754733 | 3.303448 | 18.64519 | 12.26042 | [13 empty] | 25.5482 | -0.1009035 | 25 | 0 | 25.46981 | -0.06749988
4529 | 2021/06/10 01:17:53 | 54616.1372 | 5.1002 | 1 | 15 | 4 | 0 | 0 | -9.081566 | 3.781956 | -34.34608 | 2.754733 | 3.3037 | 18.64519 | 12.26138 | [13 empty] | 25.5482 | -0.1009035 | 25 | 0 | 25.46981 | -0.06749988
4530 | 2021/06/10 01:17:54 | 54616.2374 | 5.2004 | 1 | 15 | 4 | 0 | 0 | -9.081413 | 3.781432 | -34.34075 | 2.754733 | 3.303953 | 18.64519 | 12.26233 |  | -0.007530064 |  | 0.3611799 | [9 empty] | 25.44154 | -0.1009035 | 25 | 0 | 25.46981 | -0.06749988
4531 | 2021/06/10 01:17:54 | 54616.3383 | 5.3013 | 1 | 15 | 4 | 0 | 0 | -9.081375 | 3.78054 | -34.3325 | 2.754733 | 3.304207 | 18.64519 | 12.2633 | [13 empty] | 25.44154 | -0.1009035 | 25 | 0 | 25.19899 | -0.06749988
4532 | 2021/06/10 01:17:54 | 54616.4372 | 5.4002 | 1 | 15 | 4 | 0 | 0 | -9.081528 | 3.7801 | -34.32908 | 2.754733 | 3.304455 | 18.64519 | 12.26423 | [13 empty] | 25.44154 | -0.1009035 | 25 | 0 | 25.19899 | -0.06749988
4533 | 2021/06/10 01:17:54 | 54616.5373 | 5.5003 | 1 | 15 | 4 | 0 | 0 | -9.081657 | 3.779346 | -34.32272 | 2.754733 | 3.304708 | 18.64519 | 12.26519 | [13 empty] | 25.44154 | -0.1009035 | 25 | 0 | 25.19899 | -0.06749988
4534 | 2021/06/10 01:17:54 | 54616.6373 | 5.6003 | 1 | 15 | 4 | 0 | 0 | -9.081665 | 3.778779 | -34.3176 | 2.754733 | 3.30496 | 18.64519 | 12.26614 | [13 empty] | 25.44154 | -0.1009035 | 25 | 0 | 25.19899 | -0.06749988
4535 | 2021/06/10 01:17:54 | 54616.738 | 5.701 | 1 | 15 | 4 | 0 | 0 | -9.081818 | 3.778088 | -34.31191 | 2.754733 | 3.305213 | 18.64519 | 12.2671 | [13 empty] | 25.44154 | -0.1009035 | 25 | 0 | 25.19899 | -0.06749988
4536 | 2021/06/10 01:17:54 | 54616.838 | 5.801 | 1 | 15 | 4 | 0 | 0 | -9.082024 | 3.777399 | -34.30643 | 2.754733 | 3.305465 | 18.64519 | 12.26805 | [13 empty] | 25.44154 | -0.1009035 | 25 | 0 | 25.19899 | -0.06749988
4537 | 2021/06/10 01:17:54 | 54616.9374 | 5.9004 | 1 | 15 | 4 | 0 | 0 | -9.082161 | 3.776795 | -34.30146 | 2.754733 | 3.305716 | 18.64519 | 12.269 | [13 empty] | 25.44154 | -0.1009035 | 25 | 0 | 25.19899 | -0.06749988
4538 | 2021/06/10 01:17:54 | 54617.0382 | 6.0012 | 1 | 15 | 4 | 0 | 0 | -9.082008 | 3.776029 | -34.29393 | 2.754733 | 3.30597 | 18.64519 | 12.26996 | [13 empty] | 25.692 | 0.04493713 | 25 | 0 | 25.22838 | -0.07544756
4539 | 2021/06/10 01:17:54 | 54617.1382 | 6.1012 | 1 | 15 | 4 | 0 | 0 | -9.081963 | 3.775374 | -34.28781 | 2.754733 | 3.306223 | 18.64519 | 12.27091 | [13 empty] | 25.692 | 0.04493713 | 25 | 0 | 25.22838 | -0.07544756
4540 | 2021/06/10 01:17:55 | 54617.2373 | 6.2003 | 1 | 15 | 4 | 0 | 0 | -9.081909 | 3.77494 | -34.28366 | 2.754733 | 3.306473 | 18.64519 | 12.27186 |  | -0.006888174 |  | 0.3712424 | 2.840106 | [8 empty] | 25.692 | 0.04493713 | 25 | 0 | 25.22838 | -0.07544756
4541 | 2021/06/10 01:17:55 | 54617.338 | 6.301 | 1 | 15 | 4 | 0 | 0 | -9.081848 | 3.774244 | -34.27711 | 2.754733 | 3.306726 | 18.64519 | 12.27281 | [13 empty] | 25.692 | 0.04493713 | 25 | 0 | 25.22838 | -0.07544756
4542 | 2021/06/10 01:17:55 | 54617.4372 | 6.4002 | 1 | 15 | 4 | 0 | 0 | -9.081696 | 3.773755 | -34.2721 | 2.754733 | 3.306976 | 18.64519 | 12.27376 | [13 empty] | 25.692 | 0.04493713 | 25 | 0 | 25.22838 | -0.07544756
4543 | 2021/06/10 01:17:55 | 54617.5382 | 6.5012 | 1 | 15 | 4 | 0 | 0 | -9.081474 | 3.77304 | -34.26476 | 2.754733 | 3.307231 | 18.64519 | 12.27472 | [13 empty] | 25.692 | 0.04493713 | 25 | 0 | 25.22838 | -0.07544756
4544 | 2021/06/10 01:17:55 | 54617.6382 | 6.6012 | 1 | 15 | 4 | 0 | 0 | -9.081223 | 3.772558 | -34.25944 | 2.754733 | 3.307482 | 18.64519 | 12.27567 | [13 empty] | 25.692 | 0.04493713 | 25 | 0 | 25.22838 | -0.07544756
4545 | 2021/06/10 01:17:55 | 54617.7373 | 6.7003 | 1 | 15 | 4 | 0 | 0 | -9.081261 | 3.772015 | -34.25465 | 2.754733 | 3.307732 | 18.64519 | 12.27661 | [13 empty] | 25.97063 | 0.08707106 | 25 | 0 | 25.63565 | 0.1272738
4546 | 2021/06/10 01:17:55 | 54617.8382 | 6.8012 | 1 | 15 | 4 | 0 | 0 | -9.081284 | 3.771313 | -34.24836 | 2.754733 | 3.307986 | 18.64519 | 12.27757 | [13 empty] | 25.97063 | 0.08707106 | 25 | 0 | 25.63565 | 0.1272738
4547 | 2021/06/10 01:17:55 | 54617.9374 | 6.9004 | 1 | 15 | 4 | 0 | 0 | -9.081299 | 3.770834 | -34.24407 | 2.754733 | 3.308235 | 18.64519 | 12.27851 | [13 empty] | 25.97063 | 0.08707106 | 25 | 0 | 25.63565 | 0.1272738
4548 | 2021/06/10 01:17:55 | 54618.0371 | 7.0001 | 1 | 15 | 4 | 0 | 0 | -9.081352 | 3.770078 | -34.23741 | 2.754733 | 3.308485 | 18.64519 | 12.27945 | [13 empty] | 25.97063 | 0.08707106 | 25 | 0 | 25.63565 | 0.1272738
4549 | 2021/06/10 01:17:55 | 54618.1372 | 7.1002 | 1 | 15 | 4 | 0 | 0 | -9.081451 | 3.769423 | -34.23183 | 2.754733 | 3.308739 | 18.64519 | 12.28041 | [13 empty] | 25.97063 | 0.08707106 | 25 | 0 | 25.63565 | 0.1272738
4550 | 2021/06/10 01:17:56 | 54618.2381 | 7.2011 | 1 | 15 | 4 | 0 | 0 | -9.081619 | 3.769012 | -34.22873 | 2.754733 | 3.308993 | 18.64519 | 12.28136 |  | -0.005450688 |  | 0.4224415 | 2.463572 | [8 empty] | 25.97063 | 0.08707106 | 25 | 0 | 25.63565 | 0.1272738
4551 | 2021/06/10 01:17:56 | 54618.338 | 7.301 | 1 | 15 | 4 | 0 | 0 | -9.081696 | 3.768341 | -34.22293 | 2.754733 | 3.309245 | 18.64519 | 12.28231 | [13 empty] | 25.97063 | 0.08707106 | 25 | 0 | 25.63565 | 0.1272738
4552 | 2021/06/10 01:17:56 | 54618.4373 | 7.4003 | 1 | 15 | 4 | 0 | 0 | -9.081833 | 3.768002 | -34.22036 | 2.754733 | 3.309495 | 18.64519 | 12.28325 | [13 empty] | 25.73819 | 0.08707106 | 25 | 0 | 25.57425 | 0.1272738
4553 | 2021/06/10 01:17:56 | 54618.5372 | 7.5002 | 1 | 15 | 4 | 0 | 0 | -9.08181 | 3.767337 | -34.21424 | 2.754733 | 3.309746 | 18.64519 | 12.2842 | [13 empty] | 25.73819 | 0.08707106 | 25 | 0 | 25.57425 | 0.1272738
4554 | 2021/06/10 01:17:56 | 54618.6372 | 7.6002 | 1 | 15 | 4 | 0 | 0 | -9.081856 | 3.766907 | -34.21051 | 2.754733 | 3.309995 | 18.64519 | 12.28514 | [13 empty] | 25.73819 | 0.08707106 | 25 | 0 | 25.57425 | 0.1272738
4555 | 2021/06/10 01:17:56 | 54618.738 | 7.701 | 1 | 15 | 4 | 0 | 0 | -9.081818 | 3.76628 | -34.20467 | 2.754733 | 3.310253 | 18.64519 | 12.28611 | [13 empty] | 25.73819 | 0.08707106 | 25 | 0 | 25.57425 | 0.1272738
4556 | 2021/06/10 01:17:56 | 54618.8372 | 7.8002 | 1 | 15 | 4 | 0 | 0 | -9.081856 | 3.765817 | -34.20061 | 2.754733 | 3.310503 | 18.64519 | 12.28705 | [13 empty] | 25.73819 | 0.08707106 | 25 | 0 | 25.57425 | 0.1272738
4557 | 2021/06/10 01:17:56 | 54618.9373 | 7.9003 | 1 | 15 | 4 | 0 | 0 | -9.081772 | 3.765268 | -34.19531 | 2.754733 | 3.310754 | 18.64519 | 12.288 | [13 empty] | 25.73819 | 0.08707106 | 25 | 0 | 25.57425 | 0.1272738
4558 | 2021/06/10 01:17:56 | 54619.038 | 8.001 | 1 | 15 | 4 | 0 | 0 | -9.081772 | 3.764586 | -34.18911 | 2.754733 | 3.311008 | 18.64519 | 12.28895 | [13 empty] | 25.73819 | 0.08707106 | 25 | 0 | 25.57425 | 0.1272738
4559 | 2021/06/10 01:17:56 | 54619.1374 | 8.1004 | 1 | 15 | 4 | 0 | 0 | -9.08181 | 3.764107 | -34.1849 | 2.754733 | 3.311258 | 18.64519 | 12.2899 | [13 empty] | 25.47831 | -0.1538491 | 25 | 0 | 25.18582 | -0.1405722
4560 | 2021/06/10 01:17:57 | 54619.2382 | 8.2012 | 1 | 15 | 4 | 0 | 0 | -9.081886 | 3.763726 | -34.18173 | 2.754733 | 3.311512 | 18.64519 | 12.29085 |  | -0.004653847 |  | 0.4359492 | [9 empty] | 25.47831 | -0.1538491 | 25 | 0 | 25.18582 | -0.1405722
4561 | 2021/06/10 01:17:57 | 54619.3374 | 8.3004 | 1 | 15 | 4 | 0 | 0 | -9.081947 | 3.763098 | -34.17626 | 2.754733 | 3.311762 | 18.64519 | 12.29179 | [13 empty] | 25.47831 | -0.1538491 | 25 | 0 | 25.18582 | -0.1405722
4562 | 2021/06/10 01:17:57 | 54619.4371 | 8.4001 | 1 | 15 | 4 | 0 | 0 | -9.081833 | 3.762723 | -34.17242 | 2.754733 | 3.312012 | 18.64519 | 12.29273 | [13 empty] | 25.47831 | -0.1538491 | 25 | 0 | 25.18582 | -0.1405722
4563 | 2021/06/10 01:17:57 | 54619.5372 | 8.5002 | 1 | 15 | 4 | 0 | 0 | -9.081818 | 3.762033 | -34.1661 | 2.754733 | 3.312266 | 18.64519 | 12.29369 | [13 empty] | 25.47831 | -0.1538491 | 25 | 0 | 25.18582 | -0.1405722
4564 | 2021/06/10 01:17:57 | 54619.6381 | 8.6011 | 1 | 15 | 4 | 0 | 0 | -9.081856 | 3.761678 | -34.16302 | 2.754733 | 3.312519 | 18.64519 | 12.29464 | [13 empty] | 25.47831 | -0.1538491 | 25 | 0 | 25.18582 | -0.1405722
4565 | 2021/06/10 01:17:57 | 54619.7374 | 8.7004 | 1 | 15 | 4 | 0 | 0 | -9.081833 | 3.761088 | -34.15757 | 2.754733 | 3.31277 | 18.64519 | 12.29558 | [13 empty] | 25.47831 | -0.1538491 | 25 | 0 | 25.18582 | -0.1405722
4566 | 2021/06/10 01:17:57 | 54619.8382 | 8.8012 | 1 | 15 | 4 | 0 | 0 | -9.08181 | 3.760611 | -34.15315 | 2.754733 | 3.313024 | 18.64519 | 12.29654 | [13 empty] | 25.62291 | 0.04518688 | 25 | 0 | 25.18582 | -0.1405722
4567 | 2021/06/10 01:17:57 | 54619.9382 | 8.9012 | 1 | 15 | 4 | 0 | 0 | -9.081665 | 3.7602 | -34.14888 | 2.754733 | 3.313275 | 18.64519 | 12.29748 | [13 empty] | 25.62291 | 0.04518688 | 25 | 0 | 25.08783 | -0.03062129
4568 | 2021/06/10 01:17:57 | 54620.0373 | 9.0003 | 1 | 15 | 4 | 0 | 0 | -9.08149 | 3.759564 | -34.14244 | 2.754733 | 3.313525 | 18.64519 | 12.29842 | [13 empty] | 25.62291 | 0.04518688 | 25 | 0 | 25.08783 | -0.03062129
4569 | 2021/06/10 01:17:57 | 54620.1373 | 9.1003 | 1 | 15 | 4 | 0 | 0 | -9.081505 | 3.759102 | -34.1383 | 2.754733 | 3.313777 | 18.64519 | 12.29937 | [13 empty] | 25.62291 | 0.04518688 | 25 | 0 | 25.08783 | -0.03062129
4570 | 2021/06/10 01:17:58 | 54620.238 | 9.201 | 1 | 15 | 4 | 0 | 0 | -9.081322 | 3.758483 | -34.13199 | 2.754733 | 3.31403 | 18.64519 | 12.30032 |  | -0.00531131 |  | 0.4887897 | 2.026584 | [8 empty] | 25.62291 | 0.04518688 | 25 | 0 | 25.08783 | -0.03062129
4571 | 2021/06/10 01:17:58 | 54620.3382 | 9.3012 | 1 | 15 | 4 | 0 | 0 | -9.08136 | 3.758161 | -34.12921 | 2.754733 | 3.314283 | 18.64519 | 12.30127 | [13 empty] | 25.62291 | 0.04518688 | 25 | 0 | 25.08783 | -0.03062129
4572 | 2021/06/10 01:17:58 | 54620.4382 | 9.4012 | 1 | 15 | 4 | 0 | 0 | -9.081299 | 3.757854 | -34.1262 | 2.754733 | 3.314535 | 18.64519 | 12.30222 | [13 empty] | 25.62291 | 0.04518688 | 25 | 0 | 25.08783 | -0.03062129
4573 | 2021/06/10 01:17:58 | 54620.5381 | 9.5011 | 1 | 15 | 4 | 0 | 0 | -9.081238 | 3.757295 | -34.12089 | 2.754733 | 3.314787 | 18.64519 | 12.30316 | [13 empty] | 25.9979 | 0.04518688 | 25 | 0 | 25.08783 | -0.03062129
4574 | 2021/06/10 01:17:58 | 54620.6374 | 9.6004 | 1 | 15 | 4 | 0 | 0 | -9.081337 | 3.756876 | -34.11746 | 2.754733 | 3.315037 | 18.64519 | 12.3041 | [13 empty] | 25.9979 | 0.04518688 | 25 | 0 | 25.50604 | -0.03062129
4575 | 2021/06/10 01:17:58 | 54620.7382 | 9.7012 | 1 | 15 | 4 | 0 | 0 | -9.081284 | 3.75628 | -34.11185 | 2.754733 | 3.31529 | 18.64519 | 12.30506 | [13 empty] | 25.9979 | 0.04518688 | 25 | 0 | 25.50604 | -0.03062129
4576 | 2021/06/10 01:17:58 | 54620.8371 | 9.8001 | 1 | 15 | 4 | 0 | 0 | -9.081413 | 3.755853 | -34.10845 | 2.754733 | 3.315538 | 18.64519 | 12.30599 | [13 empty] | 25.9979 | 0.04518688 | 25 | 0 | 25.50604 | -0.03062129
4577 | 2021/06/10 01:17:58 | 54620.938 | 9.901 | 1 | 15 | 4 | 0 | 0 | -9.081474 | 3.755659 | -34.10692 | 2.754733 | 3.315794 | 18.64519 | 12.30695 | [13 empty] | 25.9979 | 0.04518688 | 25 | 0 | 25.50604 | -0.03062129
4578 | 2021/06/10 01:17:58 | 54621.0374 | 10.0004 | 1 | 15 | 4 | 0 | 0 | -9.08149 | 3.754943 | -34.10048 | 2.754733 | 3.316044 | 18.64519 | 12.30789 | [13 empty] | 25.9979 | 0.04518688 | 25 | 0 | 25.50604 | -0.03062129
4579 | 2021/06/10 01:17:58 | 54621.0387 | 10.0017 | 1 | 15 | 4 | 0 | 0 | -9.08149 | 3.754943 | -34.10048 | 2.754733 | 3.316047 | 18.64519 | 12.3079 |  | -0.004467869 | 0.02333702 | 0.5273177 | 2.026584 | [8 empty] | 25.9979 | 0.04518688 | 25 | 0 | 25.50604 | -0.03062129
4580 | 2021/06/10 01:17:59 | 54621.5796 | 0.5009 | 1 | 16 | 4 | 0 | 0 | 0 | 3.95122 | 0 | 2.754733 | 3.316057 | 18.64519 | 12.30794 |  | 0.01796954 | [11 empty] | 25.9264 | 0.09484112 | 25 | 0 | 25.67697 | 0.184105
4581 | 2021/06/10 01:17:59 | 54622.0788 | 1.0001 | 1 | 16 | 4 | 0 | 0 | 0 | 3.9568 | 0 | 2.754733 | 3.316057 | 18.64519 | 12.30794 | [13 empty] | 25.58303 | -0.1073045 | 25 | 0 | 25.2906 | -0.1207411
4582 | 2021/06/10 01:18:00 | 54622.5789 | 1.5002 | 1 | 16 | 4 | 0 | 0 | 0 | 3.960572 | 0 | 2.754733 | 3.316057 | 18.64519 | 12.30794 |  | 0.008569147 | [11 empty] | 25.58303 | -0.1073045 | 25 | 0 | 25.2906 | -0.1207411
4583 | 2021/06/10 01:18:00 | 54623.0797 | 2.001 | 1 | 16 | 4 | 0 | 0 | 0 | 3.963737 | 0 | 2.754733 | 3.316057 | 18.64519 | 12.30794 | [13 empty] | 25.64404 | -0.1073045 | 25 | 0 | 25.06614 | -0.1207411
4584 | 2021/06/10 01:18:01 | 54623.5789 | 2.5002 | 1 | 16 | 4 | 0 | 0 | 0 | 3.966279 | 0 | 2.754733 | 3.316057 | 18.64519 | 12.30794 |  | 0.006147243 | [11 empty] | 26.0367 | 0.1417738 | 25 | 0 | 25.43789 | 0.0460279
4585 | 2021/06/10 01:18:01 | 54624.0788 | 3.0001 | 1 | 16 | 4 | 0 | 0 | 0 | 3.968378 | 0 | 2.754733 | 3.316057 | 18.64519 | 12.30794 | [13 empty] | 26.0367 | 0.1417738 | 25 | 0 | 25.43789 | 0.0460279
4586 | 2021/06/10 01:18:02 | 54624.5788 | 3.5001 | 1 | 16 | 4 | 0 | 0 | 0 | 3.970421 | 0 | 2.754733 | 3.316057 | 18.64519 | 12.30794 |  | 0.00419231 | [11 empty] | 25.97111 | -0.02049923 | 25 | 0 | 25.63613 | 0.06195188
4587 | 2021/06/10 01:18:02 | 54625.079 | 4.0003 | 1 | 16 | 4 | 0 | 0 | 0 | 3.972233 | 0 | 2.754733 | 3.316057 | 18.64519 | 12.30794 | [13 empty] | 25.72537 | -0.02049923 | 25 | 0 | 25.38309 | 0.06195188
4588 | 2021/06/10 01:18:03 | 54625.5789 | 4.5002 | 1 | 16 | 4 | 0 | 0 | 0 | 3.973585 | 0 | 2.754733 | 3.316057 | 18.64519 | 12.30794 |  | 0.003608652 | [11 empty] | 25.7494 | -0.06928146 | 25 | 0 | 25.15737 | -0.1496148
4589 | 2021/06/10 01:18:03 | 54626.0789 | 5.0002 | 1 | 16 | 4 | 0 | 0 | 0 | 3.975191 | 0 | 2.754733 | 3.316057 | 18.64519 | 12.30794 | [13 empty] | 25.7494 | -0.06928146 | 25 | 0 | 25.15737 | -0.1496148
4590 | 2021/06/10 01:18:04 | 54626.5791 | 5.5004 | 1 | 16 | 4 | 0 | 0 | 0 | 3.976393 | 0 | 2.754733 | 3.316057 | 18.64519 | 12.30794 |  | 0.002522281 | [11 empty] | 26.03476 | 0.08917272 | 25 | 0 | 25.42881 | 0.08482575
4591 | 2021/06/10 01:18:04 | 54627.0789 | 6.0002 | 1 | 16 | 4 | 0 | 0 | 0 | 3.977644 | 0 | 2.754733 | 3.316057 | 18.64519 | 12.30794 | [13 empty] | 26.15019 | 0.08917272 | 25 | 0 | 25.72266 | 0.08482575
4592 | 2021/06/10 01:18:05 | 54627.579 | 6.5003 | 1 | 16 | 4 | 0 | 0 | 0 | 3.978891 | 0 | 2.754733 | 3.316057 | 18.64519 | 12.30794 |  | 0.002890946 | [11 empty] | 26.15019 | 0.08917272 | 25 | 0 | 25.72266 | 0.08482575
4593 | 2021/06/10 01:18:05 | 54628.0788 | 7.0001 | 1 | 16 | 4 | 0 | 0 | 0 | 3.979984 | 0 | 2.754733 | 3.316057 | 18.64519 | 12.30794 | [13 empty] | 25.80152 | -0.07288694 | 25 | 0 | 25.39508 | -0.01053989
4594 | 2021/06/10 01:18:06 | 54628.5789 | 7.5002 | 1 | 16 | 4 | 0 | 0 | 0 | 3.981056 | 0 | 2.754733 | 3.316057 | 18.64519 | 12.30794 |  | 0.002007591 | [11 empty] | 25.69602 | -0.03296971 | 25 | 0 | 25.12533 | -0.08429766
4595 | 2021/06/10 01:18:06 | 54629.079 | 8.0003 | 1 | 16 | 4 | 0 | 0 | 0 | 3.981955 | 0 | 2.754733 | 3.316057 | 18.64519 | 12.30794 | [13 empty] | 25.69602 | -0.03296971 | 25 | 0 | 25.12533 | -0.08429766
4596 | 2021/06/10 01:18:07 | 54629.579 | 8.5003 | 1 | 16 | 4 | 0 | 0 | 0 | 3.982981 | 0 | 2.754733 | 3.316057 | 18.64519 | 12.30794 |  | 0.001959105 | [11 empty] | 26.02389 | -0.03296971 | 25 | 0 | 25.32517 | -0.08429766
4597 | 2021/06/10 01:18:07 | 54630.079 | 9.0003 | 1 | 16 | 4 | 0 | 0 | 0 | 3.983781 | 0 | 2.754733 | 3.316057 | 18.64519 | 12.30794 | [13 empty] | 26.1222 | 0.1331812 | 25 | 0 | 25.68751 | 0.1756823
4598 | 2021/06/10 01:18:08 | 54630.579 | 9.5003 | 1 | 16 | 4 | 0 | 0 | 0 | 3.984438 | 0 | 2.754733 | 3.316057 | 18.64519 | 12.30794 |  | 0.002310175 | [11 empty] | 25.8126 | -0.09674966 | 25 | 0 | 25.50604 | -0.05670905
4599 | 2021/06/10 01:18:08 | 54631.0799 | 10.0012 | 1 | 16 | 4 | 0 | 0 | 0 | 3.985261 | 0 | 2.754733 | 3.316057 | 18.64519 | 12.30794 | [13 empty] | 25.8126 | -0.09674966 | 25 | 0 | 25.50604 | -0.05670905
4600 | 2021/06/10 01:18:09 | 54631.5789 | 10.5002 | 1 | 16 | 4 | 0 | 0 | 0 | 3.986395 | 0 | 2.754733 | 3.316057 | 18.64519 | 12.30794 |  | 0.001727842 | [11 empty] | 25.67861 | -0.09674966 | 25 | 0 | 25.13646 | -0.05670905
4601 | 2021/06/10 01:18:09 | 54632.0791 | 11.0004 | 1 | 16 | 4 | 0 | 0 | 0 | 3.986969 | 0 | 2.754733 | 3.316057 | 18.64519 | 12.30794 | [13 empty] | 25.97 | 0.04918814 | 25 | 0 | 25.29261 | -0.0666976
4602 | 2021/06/10 01:18:10 | 54632.5791 | 11.5004 | 1 | 16 | 4 | 0 | 0 | 0 | 3.987544 | 0 | 2.754733 | 3.316057 | 18.64519 | 12.30794 | [13 empty] | 25.97 | 0.04918814 | 25 | 0 | 25.29261 | -0.0666976
4603 | 2021/06/10 01:18:10 | 54633.079 | 12.0003 | 1 | 16 | 4 | 0 | 0 | 0 | 3.988386 | 0 | 2.754733 | 3.316057 | 18.64519 | 12.30794 | [13 empty] | 26.17577 | 0.06430328 | 25 | 0 | 25.66271 | 0.1156551
4604 | 2021/06/10 01:18:11 | 54633.5789 | 12.5002 | 1 | 16 | 4 | 0 | 0 | 0 | 3.98897 | 0 | 2.754733 | 3.316057 | 18.64519 | 12.30794 |  | 0.001159356 | [11 empty] | 25.92413 | 0.06430328 | 25 | 0 | 25.56772 | 0.1156551
4605 | 2021/06/10 01:18:11 | 54634.0799 | 13.0012 | 1 | 16 | 4 | 0 | 0 | 0 | 3.989542 | 0 | 2.754733 | 3.316057 | 18.64519 | 12.30794 | [13 empty] | 25.92413 | 0.06430328 | 25 | 0 | 25.56772 | 0.1156551
4606 | 2021/06/10 01:18:12 | 54634.5791 | 13.5004 | 1 | 16 | 4 | 0 | 0 | 0 | 3.990194 | 0 | 2.754733 | 3.316057 | 18.64519 | 12.30794 | [13 empty] | 25.71656 | -0.1435018 | 25 | 0 | 25.203 | -0.1436567
4607 | 2021/06/10 01:18:12 | 54635.0789 | 14.0002 | 1 | 16 | 4 | 0 | 0 | 0 | 3.990635 | 0 | 2.754733 | 3.316057 | 18.64519 | 12.30794 | [13 empty] | 25.84707 | 0.04078329 | 25 | 0 | 25.18378 | -0.006007552
4608 | 2021/06/10 01:18:13 | 54635.579 | 14.5003 | 1 | 16 | 4 | 0 | 0 | 0 | 3.991377 | 0 | 2.754733 | 3.316057 | 18.64519 | 12.30794 |  | 0.001232089 | [11 empty] | 26.18373 | 0.04078329 | 25 | 0 | 25.59937 | -0.006007552
4609 | 2021/06/10 01:18:13 | 54636.0791 | 15.0004 | 1 | 16 | 4 | 0 | 0 | 0 | 3.991968 | 0 | 2.754733 | 3.316057 | 18.64519 | 12.30794 | [13 empty] | 26.18373 | 0.04078329 | 25 | 0 | 25.59937 | -0.006007552
4610 | 2021/06/10 01:18:14 | 54636.5789 | 15.5002 | 1 | 16 | 4 | 0 | 0 | 0 | 3.992431 | 0 | 2.754733 | 3.316057 | 18.64519 | 12.30794 |  | 0.00131571 | [11 empty] | 25.99395 | 0.04589975 | 25 | 0 | 25.6376 | 0.1418185
4611 | 2021/06/10 01:18:14 | 54637.0789 | 16.0002 | 1 | 16 | 4 | 0 | 0 | 0 | 3.992993 | 0 | 2.754733 | 3.316057 | 18.64519 | 12.30794 | [13 empty] | 25.76162 | -0.07260263 | 25 | 0 | 25.27666 | -0.112794
4612 | 2021/06/10 01:18:15 | 54637.579 | 16.5003 | 1 | 16 | 4 | 0 | 0 | 0 | 3.993451 | 0 | 2.754733 | 3.316057 | 18.64519 | 12.30794 | [13 empty] | 25.76162 | -0.07260263 | 25 | 0 | 25.27666 | -0.112794
4613 | 2021/06/10 01:18:15 | 54638.079 | 17.0003 | 1 | 16 | 4 | 0 | 0 | 0 | 3.993815 | 0 | 2.754733 | 3.316057 | 18.64519 | 12.30794 | [13 empty] | 25.87424 | -0.07260263 | 25 | 0 | 25.16816 | -0.112794
4614 | 2021/06/10 01:18:16 | 54638.5791 | 17.5004 | 1 | 16 | 4 | 0 | 0 | 0 | 3.994345 | 0 | 2.754733 | 3.316057 | 18.64519 | 12.30794 |  | 0.0008344242 | [11 empty] | 26.19463 | 0.1353151 | 25 | 0 | 25.58175 | 0.0953418
4615 | 2021/06/10 01:18:16 | 54639.0792 | 18.0005 | 1 | 16 | 4 | 0 | 0 | 0 | 3.994858 | 0 | 2.754733 | 3.316057 | 18.64519 | 12.30794 | [13 empty] | 26.19463 | 0.1353151 | 25 | 0 | 25.58175 | 0.0953418
4616 | 2021/06/10 01:18:17 | 54639.5792 | 18.5005 | 1 | 16 | 4 | 0 | 0 | 0 | 3.995053 | 0 | 2.754733 | 3.316057 | 18.64519 | 12.30794 | [13 empty] | 26.11226 | -0.02574086 | 25 | 0 | 25.71322 | 0.0410831
4617 | 2021/06/10 01:18:17 | 54640.0799 | 19.0012 | 1 | 16 | 4 | 0 | 0 | 0 | 3.995596 | 0 | 2.754733 | 3.316057 | 18.64519 | 12.30794 | [13 empty] | 25.71534 | -0.02574086 | 25 | 0 | 25.31596 | 0.0410831
4618 | 2021/06/10 01:18:18 | 54640.5799 | 19.5012 | 1 | 16 | 4 | 0 | 0 | 0 | 3.995956 | 0 | 2.754733 | 3.316057 | 18.64519 | 12.30794 |  | 0.001167875 | [11 empty] | 25.81467 | -0.09299576 | 25 | 0 | 25.14419 | 0.0410831
4619 | 2021/06/10 01:18:18 | 54641.0791 | 20.0004 | 1 | 16 | 4 | 0 | 0 | 0 | 3.996359 | 0 | 2.754733 | 3.316057 | 18.64519 | 12.30794 | [13 empty] | 25.81467 | -0.09299576 | 25 | 0 | 25.14419 | -0.1778203
4620 | 2021/06/10 01:18:19 | 54641.5792 | 20.5005 | 1 | 16 | 4 | 0 | 0 | 0 | 3.99662 | 0 | 2.754733 | 3.316057 | 18.64519 | 12.30794 |  | 0.001015806 | [11 empty] | 26.13246 | 0.09930968 | 25 | 0 | 25.4981 | 0.110597
4621 | 2021/06/10 01:18:19 | 54642.079 | 21.0003 | 1 | 16 | 4 | 0 | 0 | 0 | 3.997201 | 0 | 2.754733 | 3.316057 | 18.64519 | 12.30794 | [13 empty] | 26.11083 | 0.09930968 | 25 | 0 | 25.71178 | 0.110597
4622 | 2021/06/10 01:18:20 | 54642.5792 | 21.5005 | 1 | 16 | 4 | 0 | 0 | 0 | 3.997675 | 0 | 2.754733 | 3.316057 | 18.64519 | 12.30794 | [13 empty] | 26.11083 | 0.09930968 | 25 | 0 | 25.71178 | 0.110597
4623 | 2021/06/10 01:18:20 | 54643.0793 | 22.0006 | 1 | 16 | 4 | 0 | 0 | 0 | 3.998019 | 0 | 2.754733 | 3.316057 | 18.64519 | 12.30794 | [13 empty] | 25.74931 | -0.1197368 | 25 | 0 | 25.34282 | -0.04852474
4624 | 2021/06/10 01:18:21 | 54643.5799 | 22.5012 | 1 | 16 | 4 | 0 | 0 | 0 | 3.998407 | 0 | 2.754733 | 3.316057 | 18.64519 | 12.30794 | [13 empty] | 25.78663 | 0.01166463 | 25 | 0 | 25.13754 | -0.06415308
4625 | 2021/06/10 01:18:21 | 54644.08 | 23.0013 | 1 | 16 | 4 | 0 | 0 | 0 | 3.99861 | 0 | 2.754733 | 3.316057 | 18.64519 | 12.30794 | [13 empty] | 25.78663 | 0.01166463 | 25 | 0 | 25.13754 | -0.06415308
4626 | 2021/06/10 01:18:22 | 54644.5792 | 23.5005 | 1 | 16 | 4 | 0 | 0 | 0 | 3.999089 | 0 | 2.754733 | 3.316057 | 18.64519 | 12.30794 |  | 0.000701111 | [11 empty] | 26.15841 | 0.01166463 | 25 | 0 | 25.53122 | -0.06415308
4627 | 2021/06/10 01:18:22 | 54645.079 | 24.0003 | 1 | 16 | 4 | 0 | 0 | 0 | 3.999425 | 0 | 2.754733 | 3.316057 | 18.64519 | 12.30794 | [13 empty] | 26.07799 | 0.09104848 | 25 | 0 | 25.69318 | 0.1736379
4628 | 2021/06/10 01:18:23 | 54645.579 | 24.5003 | 1 | 16 | 4 | 0 | 0 | 0 | 3.999759 | 0 | 2.754733 | 3.316057 | 18.64519 | 12.30794 | [13 empty] | 25.84981 | -0.07130563 | 25 | 0 | 25.69318 | 0.1736379
4629 | 2021/06/10 01:18:23 | 54646.0792 | 25.0005 | 1 | 16 | 4 | 0 | 0 | 0 | 4.000045 | 0 | 2.754733 | 3.316057 | 18.64519 | 12.30794 | [13 empty] | 25.84981 | -0.07130563 | 25 | 0 | 25.41488 | -0.08696854
4630 | 2021/06/10 01:18:24 | 54646.5792 | 25.5005 | 1 | 16 | 4 | 0 | 0 | 0 | 4.000461 | 0 | 2.754733 | 3.316057 | 18.64519 | 12.30794 |  | 0.0006646346 | [11 empty] | 25.81832 | -0.07130563 | 25 | 0 | 25.14785 | -0.08696854
4631 | 2021/06/10 01:18:24 | 54647.079 | 26.0003 | 1 | 16 | 4 | 0 | 0 | 0 | 4.000901 | 0 | 2.754733 | 3.316057 | 18.64519 | 12.30794 | [13 empty] | 26.17748 | 0.1023966 | 25 | 0 | 25.53605 | 0.03786623
4632 | 2021/06/10 01:18:25 | 54647.5791 | 26.5004 | 1 | 16 | 4 | 0 | 0 | 0 | 4.001114 | 0 | 2.754733 | 3.316057 | 18.64519 | 12.30794 | [13 empty] | 26.17748 | 0.1023966 | 25 | 0 | 25.53605 | 0.03786623
4633 | 2021/06/10 01:18:25 | 54648.0792 | 27.0005 | 1 | 16 | 4 | 0 | 0 | 0 | 4.001495 | 0 | 2.754733 | 3.316057 | 18.64519 | 12.30794 | [13 empty] | 26.17299 | -0.001401305 | 25 | 0 | 25.73123 | 0.06099343
4634 | 2021/06/10 01:18:26 | 54648.5794 | 27.5007 | 1 | 16 | 4 | 0 | 0 | 0 | 4.001727 | 0 | 2.754733 | 3.316057 | 18.64519 | 12.30794 |  | 0.0007256263 | [11 empty] | 25.7987 | -0.001401305 | 25 | 0 | 25.34945 | 0.06099343
4635 | 2021/06/10 01:18:26 | 54649.0792 | 28.0005 | 1 | 16 | 4 | 0 | 0 | 0 | 4.002132 | 0 | 2.754733 | 3.316057 | 18.64519 | 12.30794 | [13 empty] | 25.7987 | -0.001401305 | 25 | 0 | 25.34945 | 0.06099343
4636 | 2021/06/10 01:18:27 | 54649.5791 | 28.5004 | 1 | 16 | 4 | 0 | 0 | 0 | 4.002426 | 0 | 2.754733 | 3.316057 | 18.64519 | 12.30794 | [13 empty] | 25.84573 | -0.1022702 | 25 | 0 | 25.15388 | -0.1804215
4637 | 2021/06/10 01:18:27 | 54650.0792 | 29.0005 | 1 | 16 | 4 | 0 | 0 | 0 | 4.002686 | 0 | 2.754733 | 3.316057 | 18.64519 | 12.30794 | [13 empty] | 26.21657 | 0.1158875 | 25 | 0 | 25.59659 | 0.138346
4638 | 2021/06/10 01:18:28 | 54650.58 | 29.5013 | 1 | 16 | 4 | 0 | 0 | 0 | 4.003155 | 0 | 2.754733 | 3.316057 | 18.64519 | 12.30794 | [13 empty] | 26.10915 | 0.1158875 | 25 | 0 | 25.59659 | 0.138346
4639 | 2021/06/10 01:18:28 | 54651.0791 | 30.0004 | 1 | 16 | 4 | 0 | 0 | 0 | 4.003419 | 0 | 2.754733 | 3.316057 | 18.64519 | 12.30794 | [13 empty] | 26.10915 | 0.1158875 | 25 | 0 | 25.71011 | 0.138346
4640 | 2021/06/10 01:18:29 | 54651.5792 | 30.5005 | 1 | 16 | 4 | 0 | 0 | 0 | 4.003745 | 0 | 2.754733 | 3.316057 | 18.64519 | 12.30794 |  | 0.0005311912 | [11 empty] | 25.7964 | -0.1313031 | 25 | 0 | 25.34715 | -0.07794917
4641 | 2021/06/10 01:18:29 | 54652.0792 | 31.0005 | 1 | 16 | 4 | 0 | 0 | 0 | 4.003954 | 0 | 2.754733 | 3.316057 | 18.64519 | 12.30794 | [13 empty] | 25.91506 | 0.03708243 | 25 | 0 | 25.23759 | -0.03423691
4642 | 2021/06/10 01:18:30 | 54652.5791 | 31.5004 | 1 | 16 | 4 | 0 | 0 | 0 | 4.004054 | 0 | 2.754733 | 3.316057 | 18.64519 | 12.30794 | [13 empty] | 25.91506 | 0.03708243 | 25 | 0 | 25.23759 | -0.03423691
4643 | 2021/06/10 01:18:30 | 54653.0801 | 32.0014 | 1 | 16 | 4 | 0 | 0 | 0 | 4.004529 | 0 | 2.754733 | 3.316057 | 18.64519 | 12.30794 | [13 empty] | 26.21429 | 0.03708243 | 25 | 0 | 25.62284 | -0.03423691
4644 | 2021/06/10 01:18:31 | 54653.5792 | 32.5005 | 1 | 16 | 4 | 0 | 0 | 0 | 4.004735 | 0 | 2.754733 | 3.316057 | 18.64519 | 12.30794 | [13 empty] | 26.0943 | 0.05601048 | 25 | 0 | 25.68811 | 0.140788
4645 | 2021/06/10 01:18:31 | 54654.0793 | 33.0006 | 1 | 16 | 4 | 0 | 0 | 0 | 4.005013 | 0 | 2.754733 | 3.316057 | 18.64519 | 12.30794 | [13 empty] | 26.0943 | 0.05601048 | 25 | 0 | 25.68811 | 0.140788
4646 | 2021/06/10 01:18:32 | 54654.5791 | 33.5004 | 1 | 16 | 4 | 0 | 0 | 0 | 4.005274 | 0 | 2.754733 | 3.316057 | 18.64519 | 12.30794 |  | 0.0004813788 | [11 empty] | 25.76042 | -0.1043355 | 25 | 0 | 25.304 | -0.1200342
4647 | 2021/06/10 01:18:32 | 54655.0792 | 34.0005 | 1 | 16 | 4 | 0 | 0 | 0 | 4.005428 | 0 | 2.754733 | 3.316057 | 18.64519 | 12.30794 | [13 empty] | 25.87193 | -0.1043355 | 25 | 0 | 25.17299 | -0.1200342
4648 | 2021/06/10 01:18:33 | 54655.5792 | 34.5005 | 1 | 16 | 4 | 0 | 0 | 0 | 4.005786 | 0 | 2.754733 | 3.316057 | 18.64519 | 12.30794 | [13 empty] | 26.20256 | 0.1381683 | 25 | 0 | 25.17299 | -0.1200342
4649 | 2021/06/10 01:18:33 | 54656.0792 | 35.0005 | 1 | 16 | 4 | 0 | 0 | 0 | 4.005973 | 0 | 2.754733 | 3.316057 | 18.64519 | 12.30794 | [13 empty] | 26.20256 | 0.1381683 | 25 | 0 | 25.56829 | 0.08259058
4650 | 2021/06/10 01:18:34 | 54656.5794 | 35.5007 | 1 | 16 | 4 | 0 | 0 | 0 | 4.006249 | 0 | 2.754733 | 3.316057 | 18.64519 | 12.30794 | [13 empty] | 26.13655 | -0.02063036 | 25 | 0 | 25.71613 | 0.04619956
4651 | 2021/06/10 01:18:34 | 54657.0793 | 36.0006 | 1 | 16 | 4 | 0 | 0 | 0 | 4.006513 | 0 | 2.754733 | 3.316057 | 18.64519 | 12.30794 | [13 empty] | 25.77819 | -0.02063036 | 25 | 0 | 25.32892 | 0.04619956
4652 | 2021/06/10 01:18:35 | 54657.5801 | 36.5014 | 1 | 16 | 4 | 0 | 0 | 0 | 4.00671 | 0 | 2.754733 | 3.316057 | 18.64519 | 12.30794 |  | 0.0005585058 | [11 empty] | 25.77819 | -0.02063036 | 25 | 0 | 25.32892 | 0.04619956
4653 | 2021/06/10 01:18:35 | 54658.0793 | 37.0006 | 1 | 16 | 4 | 0 | 0 | 0 | 4.007079 | 0 | 2.754733 | 3.316057 | 18.64519 | 12.30794 | [13 empty] | 25.84258 | -0.09186268 | 25 | 0 | 25.16501 | -0.1722258
4654 | 2021/06/10 01:18:36 | 54658.5793 | 37.5006 | 1 | 16 | 4 | 0 | 0 | 0 | 4.007189 | 0 | 2.754733 | 3.316057 | 18.64519 | 12.30794 | [13 empty] | 26.19233 | 0.1092947 | 25 | 0 | 25.58657 | 0.1317394
4655 | 2021/06/10 01:18:36 | 54659.0802 | 38.0015 | 1 | 16 | 4 | 0 | 0 | 0 | 4.007381 | 0 | 2.754733 | 3.316057 | 18.64519 | 12.30794 | [13 empty] | 26.19233 | 0.1092947 | 25 | 0 | 25.58657 | 0.1317394
4656 | 2021/06/10 01:18:37 | 54659.5793 | 38.5006 | 1 | 16 | 4 | 0 | 0 | 0 | 4.007454 | 0 | 2.754733 | 3.316057 | 18.64519 | 12.30794 | [13 empty] | 26.08972 | 0.1092947 | 25 | 0 | 25.66927 | 0.1317394
4657 | 2021/06/10 01:18:37 | 54660.0802 | 39.0015 | 1 | 16 | 4 | 0 | 0 | 0 | 4.007649 | 0 | 2.754733 | 3.316057 | 18.64519 | 12.30794 | [13 empty] | 25.77819 | -0.1294184 | 25 | 0 | 25.32178 | -0.08274794
4658 | 2021/06/10 01:18:38 | 54660.5794 | 39.5007 | 1 | 16 | 4 | 0 | 0 | 0 | 4.00801 | 0 | 2.754733 | 3.316057 | 18.64519 | 12.30794 |  | 0.0004989572 | [11 empty] | 25.82398 | 0.01430988 | 25 | 0 | 25.32178 | -0.08274794
4659 | 2021/06/10 01:18:38 | 54661.0793 | 40.0006 | 1 | 16 | 4 | 0 | 0 | 0 | 4.008157 | 0 | 2.754733 | 3.316057 | 18.64519 | 12.30794 | [13 empty] | 25.82398 | 0.01430988 | 25 | 0 | 25.11069 | -0.06596684
4660 | 2021/06/10 01:18:38 | 54661.0807 | 40.002 | 1 | 16 | 4 | 0 | 0 | 0 | 4.008157 | 0 | 2.754733 | 3.316057 | 18.64519 | 12.30794 |  | 0.0004989572 | 0.02333702 | 0 | 0 | [8 empty] | 25.82398 | 0.01430988 | 25 | 0 | 25.11069 | -0.06596684
4661 | 2021/06/10 01:18:39 | 54661.2194 | 0.1001 | 1 | 17 | 4 | 0 | 0 | 1.799637 | 4.044319 | 7.278306 | 2.754776 | 3.316142 | 18.64536 | 12.30828 |  | 0.03832696 | [11 empty] | 25.82398 | 0.01430988 | 25 | 0 | 25.11069 | -0.06596684
4662 | 2021/06/10 01:18:39 | 54661.3202 | 0.2009 | 1 | 17 | 4 | 0 | 0 | 1.799835 | 4.046092 | 7.282298 | 2.754826 | 3.316142 | 18.64557 | 12.30828 | [13 empty] | 26.21768 | 0.01430988 | 25 | 0 | 25.56203 | -0.06596684
4663 | 2021/06/10 01:18:39 | 54661.4202 | 0.3009 | 1 | 17 | 4 | 0 | 0 | 1.79995 | 4.046456 | 7.283418 | 2.754876 | 3.316142 | 18.64577 | 12.30828 | [13 empty] | 26.21768 | 0.01430988 | 25 | 0 | 25.56203 | -0.06596684
4664 | 2021/06/10 01:18:39 | 54661.5194 | 0.4001 | 1 | 17 | 4 | 0 | 0 | 1.800102 | 4.047281 | 7.285519 | 2.754925 | 3.316142 | 18.64597 | 12.30828 | [13 empty] | 26.21768 | 0.01430988 | 25 | 0 | 25.56203 | -0.06596684
4665 | 2021/06/10 01:18:39 | 54661.6202 | 0.5009 | 1 | 17 | 4 | 0 | 0 | 1.800438 | 4.047844 | 7.287892 | 2.754976 | 3.316142 | 18.64617 | 12.30828 | [13 empty] | 26.21768 | 0.01430988 | 25 | 0 | 25.56203 | -0.06596684
4666 | 2021/06/10 01:18:39 | 54661.7195 | 0.6002 | 1 | 17 | 4 | 0 | 0 | 1.800446 | 4.047906 | 7.288036 | 2.755026 | 3.316142 | 18.64637 | 12.30828 | [13 empty] | 26.21768 | 0.01430988 | 25 | 0 | 25.56203 | -0.06596684
4667 | 2021/06/10 01:18:39 | 54661.8203 | 0.701 | 1 | 17 | 4 | 0 | 0 | 1.800598 | 4.048472 | 7.289671 | 2.755076 | 3.316142 | 18.64658 | 12.30828 | [13 empty] | 26.21768 | 0.01430988 | 25 | 0 | 25.56203 | -0.06596684
4668 | 2021/06/10 01:18:39 | 54661.9202 | 0.8009 | 1 | 17 | 4 | 0 | 0 | 1.800636 | 4.048846 | 7.290498 | 2.755126 | 3.316142 | 18.64678 | 12.30828 | [13 empty] | 26.21768 | 0.01430988 | 25 | 0 | 25.56203 | -0.06596684
4669 | 2021/06/10 01:18:39 | 54662.0201 | 0.9008 | 1 | 17 | 4 | 0 | 0 | 1.800514 | 4.049276 | 7.290778 | 2.755176 | 3.316142 | 18.64698 | 12.30828 | [13 empty] | 26.07376 | 0.07805765 | 25 | 0 | 25.56203 | -0.06596684
4670 | 2021/06/10 01:18:39 | 54662.1195 | 1.0002 | 1 | 17 | 4 | 0 | 0 | 1.80014 | 4.049597 | 7.289842 | 2.755225 | 3.316142 | 18.64718 | 12.30828 | [13 empty] | 26.07376 | 0.07805765 | 25 | 0 | 25.66756 | 0.1740241
4671 | 2021/06/10 01:18:40 | 54662.2203 | 1.101 | 1 | 17 | 4 | 0 | 0 | 1.799721 | 4.049796 | 7.288503 | 2.755276 | 3.316142 | 18.64738 | 12.30828 |  | 0.004165289 |  | 0.08396585 | 881.7209 | [8 empty] | 26.07376 | 0.07805765 | 25 | 0 | 25.66756 | 0.1740241
4672 | 2021/06/10 01:18:40 | 54662.3196 | 1.2003 | 1 | 17 | 4 | 0 | 0 | 1.799072 | 4.05044 | 7.287033 | 2.755325 | 3.316142 | 18.64759 | 12.30828 | [13 empty] | 26.07376 | 0.07805765 | 25 | 0 | 25.66756 | 0.1740241
4673 | 2021/06/10 01:18:40 | 54662.4195 | 1.3002 | 1 | 17 | 4 | 0 | 0 | 1.798759 | 4.050437 | 7.28576 | 2.755375 | 3.316142 | 18.64779 | 12.30828 | [13 empty] | 26.07376 | 0.07805765 | 25 | 0 | 25.66756 | 0.1740241
4674 | 2021/06/10 01:18:40 | 54662.5195 | 1.4002 | 1 | 17 | 4 | 0 | 0 | 1.798325 | 4.051004 | 7.285022 | 2.755425 | 3.316142 | 18.64799 | 12.30828 | [13 empty] | 26.07376 | 0.07805765 | 25 | 0 | 25.66756 | 0.1740241
4675 | 2021/06/10 01:18:40 | 54662.6193 | 1.5 | 1 | 17 | 4 | 0 | 0 | 1.797874 | 4.051122 | 7.283407 | 2.755475 | 3.316142 | 18.64819 | 12.30828 | [13 empty] | 26.07376 | 0.07805765 | 25 | 0 | 25.66756 | 0.1740241
4676 | 2021/06/10 01:18:40 | 54662.7202 | 1.6009 | 1 | 17 | 4 | 0 | 0 | 1.797638 | 4.051235 | 7.282654 | 2.755525 | 3.316142 | 18.6484 | 12.30828 | [13 empty] | 25.69395 | -0.1186925 | 25 | 0 | 25.66756 | 0.1740241
4677 | 2021/06/10 01:18:40 | 54662.8194 | 1.7001 | 1 | 17 | 4 | 0 | 0 | 1.797737 | 4.051838 | 7.284139 | 2.755575 | 3.316142 | 18.6486 | 12.30828 | [13 empty] | 25.69395 | -0.1186925 | 25 | 0 | 25.29456 | -0.1165652
4678 | 2021/06/10 01:18:40 | 54662.9204 | 1.8011 | 1 | 17 | 4 | 0 | 0 | 1.797646 | 4.051847 | 7.283787 | 2.755625 | 3.316142 | 18.6488 | 12.30828 | [13 empty] | 25.69395 | -0.1186925 | 25 | 0 | 25.29456 | -0.1165652
4679 | 2021/06/10 01:18:40 | 54663.0203 | 1.901 | 1 | 17 | 4 | 0 | 0 | 1.797874 | 4.052508 | 7.285899 | 2.755675 | 3.316142 | 18.649 | 12.30828 | [13 empty] | 25.69395 | -0.1186925 | 25 | 0 | 25.29456 | -0.1165652
4680 | 2021/06/10 01:18:40 | 54663.1194 | 2.0001 | 1 | 17 | 4 | 0 | 0 | 1.797829 | 4.052466 | 7.285641 | 2.755724 | 3.316142 | 18.6492 | 12.30828 | [13 empty] | 25.69395 | -0.1186925 | 25 | 0 | 25.29456 | -0.1165652
4681 | 2021/06/10 01:18:41 | 54663.22 | 2.1007 | 1 | 17 | 4 | 0 | 0 | 1.797791 | 4.052835 | 7.28615 | 2.755774 | 3.316142 | 18.6494 | 12.30828 |  | 0.003152248 | [11 empty] | 25.69395 | -0.1186925 | 25 | 0 | 25.29456 | -0.1165652
4682 | 2021/06/10 01:18:41 | 54663.3203 | 2.201 | 1 | 17 | 4 | 0 | 0 | 1.797981 | 4.053289 | 7.287737 | 2.755825 | 3.316142 | 18.64961 | 12.30828 | [13 empty] | 25.69395 | -0.1186925 | 25 | 0 | 25.29456 | -0.1165652
4683 | 2021/06/10 01:18:41 | 54663.4193 | 2.3 | 1 | 17 | 4 | 0 | 0 | 1.79808 | 4.0534 | 7.288337472 | 2.755874 | 3.316142 | 18.64981 | 12.30828 | [13 empty] | 25.87798 | -0.1186925 | 25 | 0 | 25.29456 | -0.1165652
4684 | 2021/06/10 01:18:41 | 54663.5195 | 2.4002 | 1 | 17 | 4 | 0 | 0 | 1.798019 | 4.053746 | 7.288712 | 2.755924 | 3.316142 | 18.65001 | 12.30828 | [13 empty] | 25.87798 | -0.1186925 | 25 | 0 | 25.20046 | -0.1165652
4685 | 2021/06/10 01:18:41 | 54663.6196 | 2.5003 | 1 | 17 | 4 | 0 | 0 | 1.798058 | 4.054152 | 7.2896 | 2.755974 | 3.316142 | 18.65021 | 12.30828 | [13 empty] | 25.87798 | -0.1186925 | 25 | 0 | 25.20046 | -0.1165652
4686 | 2021/06/10 01:18:41 | 54663.7195 | 2.6002 | 1 | 17 | 4 | 0 | 0 | 1.797775 | 4.054076 | 7.288316 | 2.756023 | 3.316142 | 18.65042 | 12.30828 | [13 empty] | 25.87798 | -0.1186925 | 25 | 0 | 25.20046 | -0.1165652
4687 | 2021/06/10 01:18:41 | 54663.8202 | 2.7009 | 1 | 17 | 4 | 0 | 0 | 1.797684 | 4.054623 | 7.288931 | 2.756074 | 3.316142 | 18.65062 | 12.30828 | [13 empty] | 25.87798 | -0.1186925 | 25 | 0 | 25.20046 | -0.1165652
4688 | 2021/06/10 01:18:41 | 54663.9194 | 2.8001 | 1 | 17 | 4 | 0 | 0 | 1.797562 | 4.054629 | 7.288447 | 2.756123 | 3.316142 | 18.65082 | 12.30828 | [13 empty] | 25.87798 | -0.1186925 | 25 | 0 | 25.20046 | -0.1165652
4689 | 2021/06/10 01:18:41 | 54664.0193 | 2.9 | 1 | 17 | 4 | 0 | 0 | 1.797394 | 4.055127 | 7.288661 | 2.756173 | 3.316142 | 18.65102 | 12.30828 | [13 empty] | 25.87798 | -0.1186925 | 25 | 0 | 25.20046 | -0.1165652
4690 | 2021/06/10 01:18:41 | 54664.1202 | 3.0009 | 1 | 17 | 4 | 0 | 0 | 1.797318 | 4.055112 | 7.288326 | 2.756223 | 3.316142 | 18.65123 | 12.30828 | [13 empty] | 25.87798 | -0.1186925 | 25 | 0 | 25.20046 | -0.1165652
4691 | 2021/06/10 01:18:42 | 54664.2193 | 3.1 | 1 | 17 | 4 | 0 | 0 | 1.797256 | 4.055331 | 7.288468 | 2.756272 | 3.316142 | 18.65142 | 12.30828 |  | 0.002815846 |  | 0.1716844 | 8.293281 | [8 empty] | 26.1852 | 0.1535171 | 25 | 0 | 25.56518 | 0.08456945
4692 | 2021/06/10 01:18:42 | 54664.3194 | 3.2001 | 1 | 17 | 4 | 0 | 0 | 1.797356 | 4.055799 | 7.289715 | 2.756323 | 3.316142 | 18.65163 | 12.30828 | [13 empty] | 26.1852 | 0.1535171 | 25 | 0 | 25.56518 | 0.08456945
4693 | 2021/06/10 01:18:42 | 54664.4202 | 3.3009 | 1 | 17 | 4 | 0 | 0 | 1.797562 | 4.055868 | 7.290674 | 2.756373 | 3.316142 | 18.65183 | 12.30828 | [13 empty] | 26.1852 | 0.1535171 | 25 | 0 | 25.56518 | 0.08456945
4694 | 2021/06/10 01:18:42 | 54664.5195 | 3.4002 | 1 | 17 | 4 | 0 | 0 | 1.797737 | 4.056335 | 7.292224 | 2.756422 | 3.316142 | 18.65203 | 12.30828 | [13 empty] | 26.1852 | 0.1535171 | 25 | 0 | 25.56518 | 0.08456945
4695 | 2021/06/10 01:18:42 | 54664.6193 | 3.5 | 1 | 17 | 4 | 0 | 0 | 1.79776 | 4.056439 | 7.292504 | 2.756472 | 3.316142 | 18.65224 | 12.30828 | [13 empty] | 26.1852 | 0.1535171 | 25 | 0 | 25.56518 | 0.08456945
4696 | 2021/06/10 01:18:42 | 54664.7203 | 3.601 | 1 | 17 | 4 | 0 | 0 | 1.797752 | 4.056684 | 7.292912 | 2.756523 | 3.316142 | 18.65244 | 12.30828 | [13 empty] | 26.1852 | 0.1535171 | 25 | 0 | 25.56518 | 0.08456945
4697 | 2021/06/10 01:18:42 | 54664.8203 | 3.701 | 1 | 17 | 4 | 0 | 0 | 1.797798 | 4.05712 | 7.293882 | 2.756572 | 3.316142 | 18.65264 | 12.30828 | [13 empty] | 26.1852 | 0.1535171 | 25 | 0 | 25.56518 | 0.08456945
4698 | 2021/06/10 01:18:42 | 54664.9202 | 3.8009 | 1 | 17 | 4 | 0 | 0 | 1.797775 | 4.057074 | 7.293706 | 2.756622 | 3.316142 | 18.65285 | 12.30828 | [13 empty] | 26.10538 | -0.02494633 | 25 | 0 | 25.6992 | 0.0418812
4699 | 2021/06/10 01:18:42 | 54665.0194 | 3.9001 | 1 | 17 | 4 | 0 | 0 | 1.797585 | 4.057368 | 7.293464 | 2.756672 | 3.316142 | 18.65305 | 12.30828 | [13 empty] | 26.10538 | -0.02494633 | 25 | 0 | 25.6992 | 0.0418812
4700 | 2021/06/10 01:18:42 | 54665.1195 | 4.0002 | 1 | 17 | 4 | 0 | 0 | 1.797546 | 4.057636 | 7.293787 | 2.756722 | 3.316142 | 18.65325 | 12.30828 | [13 empty] | 26.10538 | -0.02494633 | 25 | 0 | 25.6992 | 0.0418812
4701 | 2021/06/10 01:18:43 | 54665.2195 | 4.1002 | 1 | 17 | 4 | 0 | 0 | 1.79747 | 4.057817 | 7.293804 | 2.756772 | 3.316142 | 18.65345 | 12.30828 |  | 0.002105428 | [11 empty] | 26.10538 | -0.02494633 | 25 | 0 | 25.6992 | 0.0418812
4702 | 2021/06/10 01:18:43 | 54665.3203 | 4.201 | 1 | 17 | 4 | 0 | 0 | 1.797508 | 4.058195 | 7.294638 | 2.756822 | 3.316142 | 18.65365 | 12.30828 | [13 empty] | 26.10538 | -0.02494633 | 25 | 0 | 25.6992 | 0.0418812
4703 | 2021/06/10 01:18:43 | 54665.4201 | 4.3008 | 1 | 17 | 4 | 0 | 0 | 1.797493 | 4.058183 | 7.294556 | 2.756871 | 3.316142 | 18.65386 | 12.30828 | [13 empty] | 26.10538 | -0.02494633 | 25 | 0 | 25.6992 | 0.0418812
4704 | 2021/06/10 01:18:43 | 54665.5193 | 4.4 | 1 | 17 | 4 | 0 | 0 | 1.797523 | 4.05856 | 7.295355 | 2.756921 | 3.316142 | 18.65405 | 12.30828 | [13 empty] | 26.10538 | -0.02494633 | 25 | 0 | 25.6992 | 0.0418812
4705 | 2021/06/10 01:18:43 | 54665.6194 | 4.5001 | 1 | 17 | 4 | 0 | 0 | 1.797623 | 4.058543 | 7.29573 | 2.756971 | 3.316142 | 18.65426 | 12.30828 | [13 empty] | 25.73649 | -0.02494633 | 25 | 0 | 25.30859 | 0.0418812
4706 | 2021/06/10 01:18:43 | 54665.7202 | 4.6009 | 1 | 17 | 4 | 0 | 0 | 1.797775 | 4.058968 | 7.297111 | 2.757021 | 3.316142 | 18.65446 | 12.30828 | [13 empty] | 25.73649 | -0.02494633 | 25 | 0 | 25.30859 | 0.0418812
4707 | 2021/06/10 01:18:43 | 54665.8194 | 4.7001 | 1 | 17 | 4 | 0 | 0 | 1.797829 | 4.059238 | 7.297816 | 2.757071 | 3.316142 | 18.65466 | 12.30828 | [13 empty] | 25.73649 | -0.02494633 | 25 | 0 | 25.30859 | 0.0418812
4708 | 2021/06/10 01:18:43 | 54665.9195 | 4.8002 | 1 | 17 | 4 | 0 | 0 | 1.797852 | 4.05918 | 7.297805 | 2.757121 | 3.316142 | 18.65487 | 12.30828 | [13 empty] | 25.73649 | -0.02494633 | 25 | 0 | 25.30859 | 0.0418812
4709 | 2021/06/10 01:18:43 | 54666.0202 | 4.9009 | 1 | 17 | 4 | 0 | 0 | 1.797829 | 4.059706 | 7.298657 | 2.757171 | 3.316142 | 18.65507 | 12.30828 | [13 empty] | 25.73649 | -0.02494633 | 25 | 0 | 25.30859 | 0.0418812
4710 | 2021/06/10 01:18:43 | 54666.1194 | 5.0001 | 1 | 17 | 4 | 0 | 0 | 1.797928 | 4.059875 | 7.299362939 | 2.757221 | 3.316142 | 18.65527 | 12.30828 | [13 empty] | 25.73649 | -0.02494633 | 25 | 0 | 25.30859 | 0.0418812
4711 | 2021/06/10 01:18:44 | 54666.2203 | 5.101 | 1 | 17 | 4 | 0 | 0 | 1.797874 | 4.060083 | 7.299518 | 2.757271 | 3.316142 | 18.65548 | 12.30828 |  | 0.002103959 |  | 0.214279 | [9 empty] | 25.73649 | -0.02494633 | 25 | 0 | 25.30859 | 0.0418812
4712 | 2021/06/10 01:18:44 | 54666.3195 | 5.2002 | 1 | 17 | 4 | 0 | 0 | 1.797905 | 4.060287 | 7.30001 | 2.75732 | 3.316142 | 18.65568 | 12.30828 | [13 empty] | 25.80718 | -0.0931865 | 25 | 0 | 25.12955 | 0.0418812
4713 | 2021/06/10 01:18:44 | 54666.4195 | 5.3002 | 1 | 17 | 4 | 0 | 0 | 1.797791 | 4.060401 | 7.299752 | 2.75737 | 3.316142 | 18.65588 | 12.30828 | [13 empty] | 25.80718 | -0.0931865 | 25 | 0 | 25.12955 | -0.1780134
4714 | 2021/06/10 01:18:44 | 54666.5195 | 5.4002 | 1 | 17 | 4 | 0 | 0 | 1.797775 | 4.060723 | 7.300266 | 2.75742 | 3.316142 | 18.65608 | 12.30828 | [13 empty] | 25.80718 | -0.0931865 | 25 | 0 | 25.12955 | -0.1780134
4715 | 2021/06/10 01:18:44 | 54666.6194 | 5.5001 | 1 | 17 | 4 | 0 | 0 | 1.797813 | 4.060772 | 7.300509 | 2.75747 | 3.316142 | 18.65628 | 12.30828 | [13 empty] | 25.80718 | -0.0931865 | 25 | 0 | 25.12955 | -0.1780134
4716 | 2021/06/10 01:18:44 | 54666.7193 | 5.6 | 1 | 17 | 4 | 0 | 0 | 1.797852 | 4.06113 | 7.301311 | 2.75752 | 3.316142 | 18.65649 | 12.30828 | [13 empty] | 25.80718 | -0.0931865 | 25 | 0 | 25.12955 | -0.1780134
4717 | 2021/06/10 01:18:44 | 54666.8193 | 5.7 | 1 | 17 | 4 | 0 | 0 | 1.797943 | 4.061251 | 7.301898 | 2.75757 | 3.316142 | 18.65669 | 12.30828 | [13 empty] | 25.80718 | -0.0931865 | 25 | 0 | 25.12955 | -0.1780134
4718 | 2021/06/10 01:18:44 | 54666.9202 | 5.8009 | 1 | 17 | 4 | 0 | 0 | 1.797798 | 4.061418 | 7.301609 | 2.75762 | 3.316142 | 18.65689 | 12.30828 | [13 empty] | 25.80718 | -0.0931865 | 25 | 0 | 25.12955 | -0.1780134
4719 | 2021/06/10 01:18:44 | 54667.0194 | 5.9001 | 1 | 17 | 4 | 0 | 0 | 1.797737 | 4.061725 | 7.301913 | 2.757669 | 3.316142 | 18.65709 | 12.30828 | [13 empty] | 26.1729 | 0.1142871 | 25 | 0 | 25.12955 | -0.1780134
4720 | 2021/06/10 01:18:44 | 54667.1202 | 6.0009 | 1 | 17 | 4 | 0 | 0 | 1.797646 | 4.061877 | 7.301817 | 2.75772 | 3.316142 | 18.6573 | 12.30828 | [13 empty] | 26.1729 | 0.1142871 | 25 | 0 | 25.48866 | 0.1122218
4721 | 2021/06/10 01:18:45 | 54667.2194 | 6.1001 | 1 | 17 | 4 | 0 | 0 | 1.797661 | 4.062038 | 7.302167 | 2.757768 | 3.316142 | 18.6575 | 12.30828 |  | 0.001846626 | [11 empty] | 26.1729 | 0.1142871 | 25 | 0 | 25.48866 | 0.1122218
4722 | 2021/06/10 01:18:45 | 54667.3194 | 6.2001 | 1 | 17 | 4 | 0 | 0 | 1.797638 | 4.062136 | 7.30225 | 2.757819 | 3.316142 | 18.6577 | 12.30828 | [13 empty] | 26.1729 | 0.1142871 | 25 | 0 | 25.48866 | 0.1122218
4723 | 2021/06/10 01:18:45 | 54667.4196 | 6.3003 | 1 | 17 | 4 | 0 | 0 | 1.797646 | 4.062372 | 7.302707 | 2.757869 | 3.316142 | 18.65791 | 12.30828 | [13 empty] | 26.1729 | 0.1142871 | 25 | 0 | 25.48866 | 0.1122218
4724 | 2021/06/10 01:18:45 | 54667.5202 | 6.4009 | 1 | 17 | 4 | 0 | 0 | 1.7976 | 4.062798 | 7.303286 | 2.757919 | 3.316142 | 18.65811 | 12.30828 | [13 empty] | 26.1729 | 0.1142871 | 25 | 0 | 25.48866 | 0.1122218
4725 | 2021/06/10 01:18:45 | 54667.6194 | 6.5001 | 1 | 17 | 4 | 0 | 0 | 1.797813 | 4.062912 | 7.304356 | 2.757968 | 3.316142 | 18.65831 | 12.30828 | [13 empty] | 26.1729 | 0.1142871 | 25 | 0 | 25.48866 | 0.1122218
4726 | 2021/06/10 01:18:45 | 54667.7204 | 6.6011 | 1 | 17 | 4 | 0 | 0 | 1.797852 | 4.063206 | 7.305043 | 2.758019 | 3.316142 | 18.65852 | 12.30828 | [13 empty] | 26.11708 | 0.1142871 | 25 | 0 | 25.48866 | 0.1122218
4727 | 2021/06/10 01:18:45 | 54667.8196 | 6.7003 | 1 | 17 | 4 | 0 | 0 | 1.798027 | 4.063028 | 7.305434 | 2.758069 | 3.316142 | 18.65872 | 12.30828 | [13 empty] | 26.11708 | 0.1142871 | 25 | 0 | 25.69665 | 0.1122218
4728 | 2021/06/10 01:18:45 | 54667.9194 | 6.8001 | 1 | 17 | 4 | 0 | 0 | 1.798172 | 4.063354 | 7.306609 | 2.758119 | 3.316142 | 18.65892 | 12.30828 | [13 empty] | 26.11708 | 0.1142871 | 25 | 0 | 25.69665 | 0.1122218
4729 | 2021/06/10 01:18:45 | 54668.0195 | 6.9002 | 1 | 17 | 4 | 0 | 0 | 1.798134 | 4.063652 | 7.306991 | 2.758168 | 3.316142 | 18.65912 | 12.30828 | [13 empty] | 26.11708 | 0.1142871 | 25 | 0 | 25.69665 | 0.1122218
4730 | 2021/06/10 01:18:45 | 54668.1195 | 7.0002 | 1 | 17 | 4 | 0 | 0 | 1.798103 | 4.063799 | 7.307129 | 2.758218 | 3.316142 | 18.65932 | 12.30828 | [13 empty] | 26.11708 | 0.1142871 | 25 | 0 | 25.69665 | 0.1122218
4731 | 2021/06/10 01:18:46 | 54668.2195 | 7.1002 | 1 | 17 | 4 | 0 | 0 | 1.798103 | 4.064128 | 7.307721 | 2.758268 | 3.316142 | 18.65953 | 12.30828 |  | 0.00212949 | [11 empty] | 26.11708 | 0.1142871 | 25 | 0 | 25.69665 | 0.1122218
4732 | 2021/06/10 01:18:46 | 54668.3202 | 7.2009 | 1 | 17 | 4 | 0 | 0 | 1.797913 | 4.064112 | 7.30692 | 2.758318 | 3.316142 | 18.65973 | 12.30828 | [13 empty] | 26.11708 | 0.1142871 | 25 | 0 | 25.69665 | 0.1122218
4733 | 2021/06/10 01:18:46 | 54668.4203 | 7.301 | 1 | 17 | 4 | 0 | 0 | 1.797905 | 4.064359 | 7.307331 | 2.758368 | 3.316142 | 18.65993 | 12.30828 | [13 empty] | 25.75306 | 0.1142871 | 25 | 0 | 25.69665 | 0.1122218
4734 | 2021/06/10 01:18:46 | 54668.5203 | 7.401 | 1 | 17 | 4 | 0 | 0 | 1.797951 | 4.064738 | 7.3082 | 2.758418 | 3.316142 | 18.66014 | 12.30828 | [13 empty] | 25.75306 | -0.1312006 | 25 | 0 | 25.33944 | -0.04663289
4735 | 2021/06/10 01:18:46 | 54668.6196 | 7.5003 | 1 | 17 | 4 | 0 | 0 | 1.797981 | 4.064662 | 7.308185 | 2.758468 | 3.316142 | 18.66034 | 12.30828 | [13 empty] | 25.75306 | -0.1312006 | 25 | 0 | 25.33944 | -0.04663289
4736 | 2021/06/10 01:18:46 | 54668.7202 | 7.6009 | 1 | 17 | 4 | 0 | 0 | 1.798195 | 4.065041 | 7.309736 | 2.758518 | 3.316142 | 18.66054 | 12.30828 | [13 empty] | 25.75306 | -0.1312006 | 25 | 0 | 25.33944 | -0.04663289
4737 | 2021/06/10 01:18:46 | 54668.8194 | 7.7001 | 1 | 17 | 4 | 0 | 0 | 1.798286 | 4.065059 | 7.310139 | 2.758567 | 3.316142 | 18.66074 | 12.30828 | [13 empty] | 25.75306 | -0.1312006 | 25 | 0 | 25.33944 | -0.04663289
4738 | 2021/06/10 01:18:46 | 54668.9203 | 7.801 | 1 | 17 | 4 | 0 | 0 | 1.798454 | 4.065321 | 7.311293 | 2.758618 | 3.316142 | 18.66095 | 12.30828 | [13 empty] | 25.75306 | -0.1312006 | 25 | 0 | 25.33944 | -0.04663289
4739 | 2021/06/10 01:18:46 | 54669.0196 | 7.9003 | 1 | 17 | 4 | 0 | 0 | 1.798462 | 4.065546 | 7.31173 | 2.758667 | 3.316142 | 18.66115 | 12.30828 | [13 empty] | 25.75306 | -0.1312006 | 25 | 0 | 25.33944 | -0.04663289
4740 | 2021/06/10 01:18:46 | 54669.1195 | 8.0002 | 1 | 17 | 4 | 0 | 0 | 1.798271 | 4.065523 | 7.310912 | 2.758717 | 3.316142 | 18.66135 | 12.30828 | [13 empty] | 25.75306 | -0.1312006 | 25 | 0 | 25.33944 | -0.04663289
4741 | 2021/06/10 01:18:47 | 54669.2204 | 8.1011 | 1 | 17 | 4 | 0 | 0 | 1.798119 | 4.06588 | 7.310936 | 2.758768 | 3.316142 | 18.66156 | 12.30828 |  | 0.002240542 |  | 0.2417014 | 4.241727 | [8 empty] | 25.84489 | 0.02869725 | 25 | 0 | 25.17446 | -0.05155742
4742 | 2021/06/10 01:18:47 | 54669.3194 | 8.2001 | 1 | 17 | 4 | 0 | 0 | 1.798058 | 4.065886 | 7.310699 | 2.758817 | 3.316142 | 18.66176 | 12.30828 | [13 empty] | 25.84489 | 0.02869725 | 25 | 0 | 25.17446 | -0.05155742
4743 | 2021/06/10 01:18:47 | 54669.4196 | 8.3003 | 1 | 17 | 4 | 0 | 0 | 1.79789 | 4.066246 | 7.310663 | 2.758867 | 3.316142 | 18.66196 | 12.30828 | [13 empty] | 25.84489 | 0.02869725 | 25 | 0 | 25.17446 | -0.05155742
4744 | 2021/06/10 01:18:47 | 54669.5204 | 8.4011 | 1 | 17 | 4 | 0 | 0 | 1.797699 | 4.066442 | 7.310239 | 2.758917 | 3.316142 | 18.66217 | 12.30828 | [13 empty] | 25.84489 | 0.02869725 | 25 | 0 | 25.17446 | -0.05155742
4745 | 2021/06/10 01:18:47 | 54669.6194 | 8.5001 | 1 | 17 | 4 | 0 | 0 | 1.797775 | 4.066401 | 7.310474 | 2.758966 | 3.316142 | 18.66237 | 12.30828 | [13 empty] | 25.84489 | 0.02869725 | 25 | 0 | 25.17446 | -0.05155742
4746 | 2021/06/10 01:18:47 | 54669.7194 | 8.6001 | 1 | 17 | 4 | 0 | 0 | 1.797714 | 4.06676 | 7.310871 | 2.759017 | 3.316142 | 18.66257 | 12.30828 | [13 empty] | 25.84489 | 0.02869725 | 25 | 0 | 25.17446 | -0.05155742
4747 | 2021/06/10 01:18:47 | 54669.8197 | 8.7004 | 1 | 17 | 4 | 0 | 0 | 1.797722 | 4.0668 | 7.310976 | 2.759067 | 3.316142 | 18.66277 | 12.30828 | [13 empty] | 25.84489 | 0.02869725 | 25 | 0 | 25.17446 | -0.05155742
4748 | 2021/06/10 01:18:47 | 54669.9203 | 8.801 | 1 | 17 | 4 | 0 | 0 | 1.797798 | 4.066986 | 7.311619 | 2.759117 | 3.316142 | 18.66298 | 12.30828 | [13 empty] | 26.19086 | 0.02869725 | 25 | 0 | 25.52804 | -0.05155742
4749 | 2021/06/10 01:18:47 | 54670.0196 | 8.9003 | 1 | 17 | 4 | 0 | 0 | 1.797722 | 4.06708 | 7.311479 | 2.759166 | 3.316142 | 18.66318 | 12.30828 | [13 empty] | 26.19086 | 0.02869725 | 25 | 0 | 25.52804 | -0.05155742
4750 | 2021/06/10 01:18:47 | 54670.1204 | 9.0011 | 1 | 17 | 4 | 0 | 0 | 1.797531 | 4.067231 | 7.310974 | 2.759217 | 3.316142 | 18.66338 | 12.30828 | [13 empty] | 26.19086 | 0.02869725 | 25 | 0 | 25.52804 | -0.05155742
4751 | 2021/06/10 01:18:48 | 54670.2195 | 9.1002 | 1 | 17 | 4 | 0 | 0 | 1.79776 | 4.067618 | 7.312601 | 2.759266 | 3.316142 | 18.66359 | 12.30828 |  | 0.001681403 | [11 empty] | 26.19086 | 0.02869725 | 25 | 0 | 25.52804 | -0.05155742
4752 | 2021/06/10 01:18:48 | 54670.3202 | 9.2009 | 1 | 17 | 4 | 0 | 0 | 1.797569 | 4.067493 | 7.311599 | 2.759316 | 3.316142 | 18.66379 | 12.30828 | [13 empty] | 26.19086 | 0.02869725 | 25 | 0 | 25.52804 | -0.05155742
4753 | 2021/06/10 01:18:48 | 54670.4202 | 9.3009 | 1 | 17 | 4 | 0 | 0 | 1.797661 | 4.067867 | 7.312646 | 2.759366 | 3.316142 | 18.66399 | 12.30828 | [13 empty] | 26.19086 | 0.02869725 | 25 | 0 | 25.52804 | -0.05155742
4754 | 2021/06/10 01:18:48 | 54670.5195 | 9.4002 | 1 | 17 | 4 | 0 | 0 | 1.797913 | 4.068086 | 7.314065 | 2.759416 | 3.316142 | 18.66419 | 12.30828 | [13 empty] | 26.19086 | 0.02869725 | 25 | 0 | 25.52804 | -0.05155742
4755 | 2021/06/10 01:18:48 | 54670.6195 | 9.5002 | 1 | 17 | 4 | 0 | 0 | 1.797798 | 4.068005 | 7.313451 | 2.759465 | 3.316142 | 18.6644 | 12.30828 | [13 empty] | 26.0937 | 0.07775426 | 25 | 0 | 25.67325 | 0.1558739
4756 | 2021/06/10 01:18:48 | 54670.7204 | 9.6011 | 1 | 17 | 4 | 0 | 0 | 1.797676 | 4.068436 | 7.31373 | 2.759516 | 3.316142 | 18.6646 | 12.30828 | [13 empty] | 26.0937 | 0.07775426 | 25 | 0 | 25.67325 | 0.1558739
4757 | 2021/06/10 01:18:48 | 54670.8204 | 9.7011 | 1 | 17 | 4 | 0 | 0 | 1.797585 | 4.068274 | 7.313068 | 2.759566 | 3.316142 | 18.6648 | 12.30828 | [13 empty] | 26.0937 | 0.07775426 | 25 | 0 | 25.67325 | 0.1558739
4758 | 2021/06/10 01:18:48 | 54670.9203 | 9.801 | 1 | 17 | 4 | 0 | 0 | 1.797264 | 4.068634 | 7.312409 | 2.759616 | 3.316142 | 18.66501 | 12.30828 | [13 empty] | 26.0937 | 0.07775426 | 25 | 0 | 25.67325 | 0.1558739
4759 | 2021/06/10 01:18:48 | 54671.0194 | 9.9001 | 1 | 17 | 4 | 0 | 0 | 1.796936 | 4.068644 | 7.311093 | 2.759665 | 3.316142 | 18.66521 | 12.30828 | [13 empty] | 26.0937 | 0.07775426 | 25 | 0 | 25.67325 | 0.1558739
4760 | 2021/06/10 01:18:48 | 54671.1202 | 10.0009 | 1 | 17 | 4 | 0 | 0 | 1.796654 | 4.068945 | 7.310486 | 2.759715 | 3.316142 | 18.66541 | 12.30828 | [13 empty] | 26.0937 | 0.07775426 | 25 | 0 | 25.67325 | 0.1558739
4761 | 2021/06/10 01:18:48 | 54671.1217 | 10.0024 | 1 | 17 | 4 | 0 | 0 | 1.796654 | 4.068945 | 7.310486 | 2.759716 | 3.316142 | 18.66541 | 12.30828 |  | 0.001831729 | 0.02333702 | 0.2417014 | 4.241727 | [8 empty] | 26.0937 | 0.07775426 | 25 | 0 | 25.67325 | 0.1558739
4762 | 2021/06/10 01:18:49 | 54671.6618 | 0.5009 | 1 | 18 | 4 | 0 | 0 | 0 | 4.030158 | 0 | 2.759718 | 3.316142 | 18.66542 | 12.30828 |  | -0.005766355 | [11 empty] | 25.7736 | -0.1000309 | 25 | 0 | 25.31005 | -0.1134992
4763 | 2021/06/10 01:18:49 | 54672.1612 | 1.0003 | 1 | 18 | 4 | 0 | 0 | 0 | 4.029046 | 0 | 2.759718 | 3.316142 | 18.66542 | 12.30828 | [13 empty] | 25.83653 | -0.1000309 | 25 | 0 | 25.14467 | -0.1134992
4764 | 2021/06/10 01:18:50 | 54672.6609 | 1.5 | 1 | 18 | 4 | 0 | 0 | 0 | 4.028304 | 0 | 2.759718 | 3.316142 | 18.66542 | 12.30828 |  | -0.00231203 | [11 empty] | 25.83653 | -0.1000309 | 25 | 0 | 25.14467 | -0.1134992
4765 | 2021/06/10 01:18:50 | 54673.1611 | 2.0002 | 1 | 18 | 4 | 0 | 0 | 0 | 4.027798 | 0 | 2.759718 | 3.316142 | 18.66542 | 12.30828 | [13 empty] | 26.17856 | 0.126549 | 25 | 0 | 25.51573 | 0.06427288
4766 | 2021/06/10 01:18:51 | 54673.661 | 2.5001 | 1 | 18 | 4 | 0 | 0 | 0 | 4.027472 | 0 | 2.759718 | 3.316142 | 18.66542 | 12.30828 | [13 empty] | 26.06179 | -0.03648996 | 25 | 0 | 25.6841 | 0.052616
4767 | 2021/06/10 01:18:51 | 54674.1609 | 3 | 1 | 18 | 4 | 0 | 0 | 0 | 4.026885 | 0 | 2.759718 | 3.316142 | 18.66542 | 12.30828 | [13 empty] | 25.68709 | -0.03648996 | 25 | 0 | 25.6841 | 0.052616
4768 | 2021/06/10 01:18:52 | 54674.6611 | 3.5002 | 1 | 18 | 4 | 0 | 0 | 0 | 4.02688 | 0 | 2.759718 | 3.316142 | 18.66542 | 12.30828 |  | -0.001080964 | [11 empty] | 25.68709 | -0.03648996 | 25 | 0 | 25.21632 | 0.052616
4769 | 2021/06/10 01:18:52 | 54675.1609 | 4 | 1 | 18 | 4 | 0 | 0 | 0 | 4.026632 | 0 | 2.759718 | 3.316142 | 18.66542 | 12.30828 | [13 empty] | 25.8822 | -0.05612195 | 25 | 0 | 25.19041 | -0.1542777
4770 | 2021/06/10 01:18:53 | 54675.6611 | 4.5002 | 1 | 18 | 4 | 0 | 0 | 0 | 4.026278 | 0 | 2.759718 | 3.316142 | 18.66542 | 12.30828 | [13 empty] | 26.2721 | 0.121845 | 25 | 0 | 25.62367 | 0.1353931
4771 | 2021/06/10 01:18:53 | 54676.1609 | 5 | 1 | 18 | 4 | 0 | 0 | 0 | 4.026118 | 0 | 2.759718 | 3.316142 | 18.66542 | 12.30828 | [13 empty] | 26.2721 | 0.121845 | 25 | 0 | 25.62367 | 0.1353931
4772 | 2021/06/10 01:18:54 | 54676.661 | 5.5001 | 1 | 18 | 4 | 0 | 0 | 0 | 4.025892 | 0 | 2.759718 | 3.316142 | 18.66542 | 12.30828 | [13 empty] | 26.06009 | 0.121845 | 25 | 0 | 25.63961 | 0.1353931
4773 | 2021/06/10 01:18:54 | 54677.1611 | 6.0002 | 1 | 18 | 4 | 0 | 0 | 0 | 4.026108 | 0 | 2.759718 | 3.316142 | 18.66542 | 12.30828 | [13 empty] | 25.7325 | -0.1686257 | 25 | 0 | 25.21182 | -0.1287013
4774 | 2021/06/10 01:18:55 | 54677.6612 | 6.5003 | 1 | 18 | 4 | 0 | 0 | 0 | 4.025991 | 0 | 2.759718 | 3.316142 | 18.66542 | 12.30828 |  | -0.0004949445 | [11 empty] | 25.7325 | -0.1686257 | 25 | 0 | 25.21182 | -0.1287013
4775 | 2021/06/10 01:18:55 | 54678.162 | 7.0011 | 1 | 18 | 4 | 0 | 0 | 0 | 4.025778 | 0 | 2.759718 | 3.316142 | 18.66542 | 12.30828 | [13 empty] | 25.93296 | 0.06264269 | 25 | 0 | 25.22697 | 0.004732013
4776 | 2021/06/10 01:18:56 | 54678.6613 | 7.5004 | 1 | 18 | 4 | 0 | 0 | 0 | 4.025627 | 0 | 2.759718 | 3.316142 | 18.66542 | 12.30828 | [13 empty] | 26.19256 | 0.06264269 | 25 | 0 | 25.65813 | 0.004732013
4777 | 2021/06/10 01:18:56 | 54679.1611 | 8.0002 | 1 | 18 | 4 | 0 | 0 | 0 | 4.025749 | 0 | 2.759718 | 3.316142 | 18.66542 | 12.30828 | [13 empty] | 26.01653 | 0.02611578 | 25 | 0 | 25.65813 | 0.004732013
4778 | 2021/06/10 01:18:57 | 54679.6619 | 8.501 | 1 | 18 | 4 | 0 | 0 | 0 | 4.025791 | 0 | 2.759718 | 3.316142 | 18.66542 | 12.30828 | [13 empty] | 26.01653 | 0.02611578 | 25 | 0 | 25.59601 | 0.1153266
4779 | 2021/06/10 01:18:57 | 54680.161 | 9.0001 | 1 | 18 | 4 | 0 | 0 | 0 | 4.025621 | 0 | 2.759718 | 3.316142 | 18.66542 | 12.30828 | [13 empty] | 25.71911 | -0.09294331 | 25 | 0 | 25.18414 | -0.1287091
4780 | 2021/06/10 01:18:58 | 54680.662 | 9.5011 | 1 | 18 | 4 | 0 | 0 | 0 | 4.025437 | 0 | 2.759718 | 3.316142 | 18.66542 | 12.30828 | [13 empty] | 26.03644 | -0.09294331 | 25 | 0 | 25.29492 | -0.1287091
4781 | 2021/06/10 01:18:58 | 54681.1612 | 10.0003 | 1 | 18 | 4 | 0 | 0 | 0 | 4.025492 | 0 | 2.759718 | 3.316142 | 18.66542 | 12.30828 | [13 empty] | 26.03644 | -0.09294331 | 25 | 0 | 25.29492 | -0.1287091
4782 | 2021/06/10 01:18:59 | 54681.662 | 10.5011 | 1 | 18 | 4 | 0 | 0 | 0 | 4.025463 | 0 | 2.759718 | 3.316142 | 18.66542 | 12.30828 | [13 empty] | 26.23422 | 0.1609719 | 25 | 0 | 25.71409 | 0.1656085
4783 | 2021/06/10 01:18:59 | 54682.162 | 11.0011 | 1 | 18 | 4 | 0 | 0 | 0 | 4.025146 | 0 | 2.759718 | 3.316142 | 18.66542 | 12.30828 | [13 empty] | 25.94089 | -0.09166539 | 25 | 0 | 25.59163 | -0.03826857
4784 | 2021/06/10 01:19:00 | 54682.6612 | 11.5003 | 1 | 18 | 4 | 0 | 0 | 0 | 4.025333 | 0 | 2.759718 | 3.316142 | 18.66542 | 12.30828 | [13 empty] | 25.94089 | -0.09166539 | 25 | 0 | 25.59163 | -0.03826857
4785 | 2021/06/10 01:19:00 | 54683.1611 | 12.0002 | 1 | 18 | 4 | 0 | 0 | 0 | 4.025378 | 0 | 2.759718 | 3.316142 | 18.66542 | 12.30828 | [13 empty] | 25.75134 | -0.09166539 | 25 | 0 | 25.21642 | -0.03826857
4786 | 2021/06/10 01:19:01 | 54683.6613 | 12.5004 | 1 | 18 | 4 | 0 | 0 | 0 | 4.025275 | 0 | 2.759718 | 3.316142 | 18.66542 | 12.30828 | [13 empty] | 25.97713 | 0.01132369 | 25 | 0 | 25.29261 | -0.09344399
4787 | 2021/06/10 01:19:01 | 54684.162 | 13.0011 | 1 | 18 | 4 | 0 | 0 | 0 | 4.024877 | 0 | 2.759718 | 3.316142 | 18.66542 | 12.30828 | [13 empty] | 26.21539 | 0.07445872 | 25 | 0 | 25.29261 | -0.09344399
4788 | 2021/06/10 01:19:02 | 54684.662 | 13.5011 | 1 | 18 | 4 | 0 | 0 | 0 | 4.025251 | 0 | 2.759718 | 3.316142 | 18.66542 | 12.30828 |  | -0.0001840135 | [11 empty] | 26.21539 | 0.07445872 | 25 | 0 | 25.68811 | 0.1235944
4789 | 2021/06/10 01:19:02 | 54685.1612 | 14.0003 | 1 | 18 | 4 | 0 | 0 | 0 | 4.025195 | 0 | 2.759718 | 3.316142 | 18.66542 | 12.30828 | [13 empty] | 25.94949 | 0.07445872 | 25 | 0 | 25.57171 | 0.1235944
4790 | 2021/06/10 01:19:03 | 54685.6613 | 14.5004 | 1 | 18 | 4 | 0 | 0 | 0 | 4.025236 | 0 | 2.759718 | 3.316142 | 18.66542 | 12.30828 | [13 empty] | 25.68999 | -0.1641876 | 25 | 0 | 25.18354 | -0.1576781
4791 | 2021/06/10 01:19:03 | 54686.1613 | 15.0004 | 1 | 18 | 4 | 0 | 0 | 0 | 4.025151 | 0 | 2.759718 | 3.316142 | 18.66542 | 12.30828 | [13 empty] | 25.68999 | -0.1641876 | 25 | 0 | 25.18354 | -0.1576781
4792 | 2021/06/10 01:19:04 | 54686.6611 | 15.5002 | 1 | 18 | 4 | 0 | 0 | 0 | 4.025194 | 0 | 2.759718 | 3.316142 | 18.66542 | 12.30828 | [13 empty] | 26.05443 | 0.113886 | 25 | 0 | 25.37716 | 0.06050527
4793 | 2021/06/10 01:19:04 | 54687.1611 | 16.0002 | 1 | 18 | 4 | 0 | 0 | 0 | 4.025046 | 0 | 2.759718 | 3.316142 | 18.66542 | 12.30828 | [13 empty] | 26.25305 | 0.113886 | 25 | 0 | 25.72581 | 0.06050527
4794 | 2021/06/10 01:19:05 | 54687.6612 | 16.5003 | 1 | 18 | 4 | 0 | 0 | 0 | 4.024892 | 0 | 2.759718 | 3.316142 | 18.66542 | 12.30828 | [13 empty] | 26.25305 | 0.113886 | 25 | 0 | 25.72581 | 0.06050527
4795 | 2021/06/10 01:19:05 | 54688.1612 | 17.0003 | 1 | 18 | 4 | 0 | 0 | 0 | 4.025056 | 0 | 2.759718 | 3.316142 | 18.66542 | 12.30828 | [13 empty] | 25.96434 | -0.02815247 | 25 | 0 | 25.62223 | 0.07658541
4796 | 2021/06/10 01:19:06 | 54688.662 | 17.5011 | 1 | 18 | 4 | 0 | 0 | 0 | 4.025103 | 0 | 2.759718 | 3.316142 | 18.66542 | 12.30828 | [13 empty] | 25.81019 | -0.04817307 | 25 | 0 | 25.29673 | -0.1017207
4797 | 2021/06/10 01:19:06 | 54689.1613 | 18.0004 | 1 | 18 | 4 | 0 | 0 | 0 | 4.024932 | 0 | 2.759718 | 3.316142 | 18.66542 | 12.30828 | [13 empty] | 25.96482 | -0.04817307 | 25 | 0 | 25.29673 | -0.1017207
4798 | 2021/06/10 01:19:07 | 54689.6613 | 18.5004 | 1 | 18 | 4 | 0 | 0 | 0 | 4.024903 | 0 | 2.759718 | 3.316142 | 18.66542 | 12.30828 | [13 empty] | 25.96482 | -0.04817307 | 25 | 0 | 25.26601 | -0.1017207
4799 | 2021/06/10 01:19:07 | 54690.1615 | 19.0006 | 1 | 18 | 4 | 0 | 0 | 0 | 4.024844 | 0 | 2.759718 | 3.316142 | 18.66542 | 12.30828 | [13 empty] | 26.24472 | 0.1357925 | 25 | 0 | 25.64617 | 0.1092011
4800 | 2021/06/10 01:19:08 | 54690.6614 | 19.5005 | 1 | 18 | 4 | 0 | 0 | 0 | 4.024996 | 0 | 2.759718 | 3.316142 | 18.66542 | 12.30828 | [13 empty] | 26.00228 | -0.07576466 | 25 | 0 | 25.62454 | -0.006760359
4801 | 2021/06/10 01:19:08 | 54691.1614 | 20.0005 | 1 | 18 | 4 | 0 | 0 | 0 | 4.024904 | 0 | 2.759718 | 3.316142 | 18.66542 | 12.30828 | [13 empty] | 26.00228 | -0.07576466 | 25 | 0 | 25.62454 | -0.006760359
4802 | 2021/06/10 01:19:09 | 54691.6614 | 20.5005 | 1 | 18 | 4 | 0 | 0 | 0 | 4.024982 | 0 | 2.759718 | 3.316142 | 18.66542 | 12.30828 | [13 empty] | 25.76647 | -0.07576466 | 25 | 0 | 25.22442 | -0.006760359
4803 | 2021/06/10 01:19:09 | 54692.1622 | 21.0013 | 1 | 18 | 4 | 0 | 0 | 0 | 4.024629 | 0 | 2.759718 | 3.316142 | 18.66542 | 12.30828 | [13 empty] | 25.99937 | -0.0009077787 | 25 | 0 | 25.30775 | -0.09899557
4804 | 2021/06/10 01:19:10 | 54692.6621 | 21.5012 | 1 | 18 | 4 | 0 | 0 | 0 | 4.024868 | 0 | 2.759718 | 3.316142 | 18.66542 | 12.30828 | [13 empty] | 25.99937 | -0.0009077787 | 25 | 0 | 25.30775 | -0.09899557
4805 | 2021/06/10 01:19:10 | 54693.1622 | 22.0013 | 1 | 18 | 4 | 0 | 0 | 0 | 4.024858 | 0 | 2.759718 | 3.316142 | 18.66542 | 12.30828 | [13 empty] | 26.20055 | 0.0628686 | 25 | 0 | 25.68038 | 0.1164472
4806 | 2021/06/10 01:19:11 | 54693.6614 | 22.5005 | 1 | 18 | 4 | 0 | 0 | 0 | 4.024857 | 0 | 2.759718 | 3.316142 | 18.66542 | 12.30828 | [13 empty] | 25.89984 | 0.0628686 | 25 | 0 | 25.60048 | 0.1164472
4807 | 2021/06/10 01:19:11 | 54694.1621 | 23.0012 | 1 | 18 | 4 | 0 | 0 | 0 | 4.024904 | 0 | 2.759718 | 3.316142 | 18.66542 | 12.30828 | [13 empty] | 25.73166 | -0.1465273 | 25 | 0 | 25.60048 | 0.1164472
4808 | 2021/06/10 01:19:12 | 54694.6613 | 23.5004 | 1 | 18 | 4 | 0 | 0 | 0 | 4.024933 | 0 | 2.759718 | 3.316142 | 18.66542 | 12.30828 | [13 empty] | 25.73166 | -0.1465273 | 25 | 0 | 25.25381 | -0.1333046
4809 | 2021/06/10 01:19:12 | 54695.1613 | 24.0004 | 1 | 18 | 4 | 0 | 0 | 0 | 4.024975 | 0 | 2.759718 | 3.316142 | 18.66542 | 12.30828 | [13 empty] | 25.95514 | 0.06983757 | 25 | 0 | 25.27773 | 0.007476211
4810 | 2021/06/10 01:19:13 | 54695.6614 | 24.5005 | 1 | 18 | 4 | 0 | 0 | 0 | 4.024933 | 0 | 2.759718 | 3.316142 | 18.66542 | 12.30828 | [13 empty] | 26.24134 | 0.06983757 | 25 | 0 | 25.69983 | 0.007476211
4811 | 2021/06/10 01:19:13 | 54696.1621 | 25.0012 | 1 | 18 | 4 | 0 | 0 | 0 | 4.024837 | 0 | 2.759718 | 3.316142 | 18.66542 | 12.30828 | [13 empty] | 26.24134 | 0.06983757 | 25 | 0 | 25.69983 | 0.007476211
4812 | 2021/06/10 01:19:14 | 54696.6623 | 25.5014 | 1 | 18 | 4 | 0 | 0 | 0 | 4.02498 | 0 | 2.759718 | 3.316142 | 18.66542 | 12.30828 |  | -3.216293e-05 | [11 empty] | 26.02991 | 0.02336383 | 25 | 0 | 25.66645 | 0.1214761
4813 | 2021/06/10 01:19:14 | 54697.1614 | 26.0005 | 1 | 18 | 4 | 0 | 0 | 0 | 4.025098 | 0 | 2.759718 | 3.316142 | 18.66542 | 12.30828 | [13 empty] | 25.75221 | -0.08678019 | 25 | 0 | 25.29578 | -0.1158345
4814 | 2021/06/10 01:19:15 | 54697.6622 | 26.5013 | 1 | 18 | 4 | 0 | 0 | 0 | 4.025103 | 0 | 2.759718 | 3.316142 | 18.66542 | 12.30828 | [13 empty] | 25.75221 | -0.08678019 | 25 | 0 | 25.29578 | -0.1158345
4815 | 2021/06/10 01:19:15 | 54698.1614 | 27.0005 | 1 | 18 | 4 | 0 | 0 | 0 | 4.025071 | 0 | 2.759718 | 3.316142 | 18.66542 | 12.30828 | [13 empty] | 25.91616 | -0.08678019 | 25 | 0 | 25.26011 | -0.1158345
4816 | 2021/06/10 01:19:16 | 54698.6613 | 27.5004 | 1 | 18 | 4 | 0 | 0 | 0 | 4.025037 | 0 | 2.759718 | 3.316142 | 18.66542 | 12.30828 | [13 empty] | 26.21453 | 0.1444745 | 25 | 0 | 25.64446 | 0.1089615
4817 | 2021/06/10 01:19:16 | 54699.1614 | 28.0005 | 1 | 18 | 4 | 0 | 0 | 0 | 4.02494 | 0 | 2.759718 | 3.316142 | 18.66542 | 12.30828 | [13 empty] | 26.04778 | -0.05211055 | 25 | 0 | 25.64446 | 0.1089615
4818 | 2021/06/10 01:19:17 | 54699.6622 | 28.5013 | 1 | 18 | 4 | 0 | 0 | 0 | 4.025179 | 0 | 2.759718 | 3.316142 | 18.66542 | 12.30828 | [13 empty] | 26.04778 | -0.05211055 | 25 | 0 | 25.70572 | 0.01914501
4819 | 2021/06/10 01:19:17 | 54700.1614 | 29.0005 | 1 | 18 | 4 | 0 | 0 | 0 | 4.025095 | 0 | 2.759718 | 3.316142 | 18.66542 | 12.30828 | [13 empty] | 25.80985 | -0.05211055 | 25 | 0 | 25.38202 | 0.01914501
4820 | 2021/06/10 01:19:18 | 54700.6615 | 29.5006 | 1 | 18 | 4 | 0 | 0 | 0 | 4.024919 | 0 | 2.759718 | 3.316142 | 18.66542 | 12.30828 | [13 empty] | 25.83689 | -0.06590188 | 25 | 0 | 25.22355 | -0.1506788
4821 | 2021/06/10 01:19:18 | 54701.1622 | 30.0013 | 1 | 18 | 4 | 0 | 0 | 0 | 4.025037 | 0 | 2.759718 | 3.316142 | 18.66542 | 12.30828 | [13 empty] | 25.83689 | -0.06590188 | 25 | 0 | 25.22355 | -0.1506788
4822 | 2021/06/10 01:19:19 | 54701.6613 | 30.5004 | 1 | 18 | 4 | 0 | 0 | 0 | 4.025171 | 0 | 2.759718 | 3.316142 | 18.66542 | 12.30828 | [13 empty] | 26.11049 | 0.08550107 | 25 | 0 | 25.48324 | 0.08115232
4823 | 2021/06/10 01:19:19 | 54702.1623 | 31.0014 | 1 | 18 | 4 | 0 | 0 | 0 | 4.025098 | 0 | 2.759718 | 3.316142 | 18.66542 | 12.30828 | [13 empty] | 26.20463 | 0.08550107 | 25 | 0 | 25.80567 | 0.08115232
4824 | 2021/06/10 01:19:20 | 54702.6615 | 31.5006 | 1 | 18 | 4 | 0 | 0 | 0 | 4.024999 | 0 | 2.759718 | 3.316142 | 18.66542 | 12.30828 | [13 empty] | 26.20463 | 0.08550107 | 25 | 0 | 25.80567 | 0.08115232
4825 | 2021/06/10 01:19:20 | 54703.1622 | 32.0013 | 1 | 18 | 4 | 0 | 0 | 0 | 4.025085 | 0 | 2.759718 | 3.316142 | 18.66542 | 12.30828 | [13 empty] | 25.76356 | -0.1084161 | 25 | 0 | 25.41418 | -0.02158225
4826 | 2021/06/10 01:19:21 | 54703.6614 | 32.5005 | 1 | 18 | 4 | 0 | 0 | 0 | 4.025255 | 0 | 2.759718 | 3.316142 | 18.66542 | 12.30828 | [13 empty] | 25.81925 | 0.01740336 | 25 | 0 | 25.22017 | -0.06062865
4827 | 2021/06/10 01:19:21 | 54704.1614 | 33.0005 | 1 | 18 | 4 | 0 | 0 | 0 | 4.025125 | 0 | 2.759718 | 3.316142 | 18.66542 | 12.30828 | [13 empty] | 26.09825 | 0.01740336 | 25 | 0 | 25.22017 | -0.06062865
4828 | 2021/06/10 01:19:22 | 54704.6614 | 33.5005 | 1 | 18 | 4 | 0 | 0 | 0 | 4.025048 | 0 | 2.759718 | 3.316142 | 18.66542 | 12.30828 | [13 empty] | 26.09825 | 0.01740336 | 25 | 0 | 25.45671 | -0.06062865
4829 | 2021/06/10 01:19:22 | 54705.1615 | 34.0006 | 1 | 18 | 4 | 0 | 0 | 0 | 4.02501 | 0 | 2.759718 | 3.316142 | 18.66542 | 12.30828 | [13 empty] | 26.16009 | 0.1065105 | 25 | 0 | 25.73257 | 0.1601267
4830 | 2021/06/10 01:19:23 | 54705.6616 | 34.5007 | 1 | 18 | 4 | 0 | 0 | 0 | 4.025003 | 0 | 2.759718 | 3.316142 | 18.66542 | 12.30828 | [13 empty] | 25.7858 | -0.1169664 | 25 | 0 | 25.47922 | -0.07917166
4831 | 2021/06/10 01:19:23 | 54706.1616 | 35.0007 | 1 | 18 | 4 | 0 | 0 | 0 | 4.025044 | 0 | 2.759718 | 3.316142 | 18.66542 | 12.30828 | [13 empty] | 25.7858 | -0.1169664 | 25 | 0 | 25.47922 | -0.07917166
4832 | 2021/06/10 01:19:24 | 54706.6615 | 35.5006 | 1 | 18 | 4 | 0 | 0 | 0 | 4.025169 | 0 | 2.759718 | 3.316142 | 18.66542 | 12.30828 | [13 empty] | 25.81019 | -0.1169664 | 25 | 0 | 25.26105 | -0.07917166
4833 | 2021/06/10 01:19:24 | 54707.1616 | 36.0007 | 1 | 18 | 4 | 0 | 0 | 0 | 4.024975 | 0 | 2.759718 | 3.316142 | 18.66542 | 12.30828 | [13 empty] | 26.10745 | 0.1005161 | 25 | 0 | 25.45879 | -0.006386042
4834 | 2021/06/10 01:19:25 | 54707.6615 | 36.5006 | 1 | 18 | 4 | 0 | 0 | 0 | 4.024971 | 0 | 2.759718 | 3.316142 | 18.66542 | 12.30828 | [13 empty] | 26.10745 | 0.1005161 | 25 | 0 | 25.45879 | -0.006386042
4835 | 2021/06/10 01:19:25 | 54708.1616 | 37.0007 | 1 | 18 | 4 | 0 | 0 | 0 | 4.024941 | 0 | 2.759718 | 3.316142 | 18.66542 | 12.30828 | [13 empty] | 26.23736 | 0.04059911 | 25 | 0 | 25.76001 | 0.09413362
4836 | 2021/06/10 01:19:26 | 54708.6622 | 37.5013 | 1 | 18 | 4 | 0 | 0 | 0 | 4.024986 | 0 | 2.759718 | 3.316142 | 18.66542 | 12.30828 |  | 3.895644e-05 | [11 empty] | 25.84824 | 0.04059911 | 25 | 0 | 25.53457 | 0.09413362
4837 | 2021/06/10 01:19:26 | 54709.1615 | 38.0006 | 1 | 18 | 4 | 0 | 0 | 0 | 4.025002 | 0 | 2.759718 | 3.316142 | 18.66542 | 12.30828 | [13 empty] | 25.84824 | 0.04059911 | 25 | 0 | 25.53457 | 0.09413362
4838 | 2021/06/10 01:19:27 | 54709.6617 | 38.5008 | 1 | 18 | 4 | 0 | 0 | 0 | 4.025041 | 0 | 2.759718 | 3.316142 | 18.66542 | 12.30828 | [13 empty] | 25.77879 | -0.1433039 | 25 | 0 | 25.22961 | -0.1657504
4839 | 2021/06/10 01:19:27 | 54710.1623 | 39.0014 | 1 | 18 | 4 | 0 | 0 | 0 | 4.025106 | 0 | 2.759718 | 3.316142 | 18.66542 | 12.30828 | [13 empty] | 26.00251 | 0.06991327 | 25 | 0 | 25.3323 | 0.03209114
4840 | 2021/06/10 01:19:28 | 54710.6625 | 39.5016 | 1 | 18 | 4 | 0 | 0 | 0 | 4.025037 | 0 | 2.759718 | 3.316142 | 18.66542 | 12.30828 | [13 empty] | 26.184 | 0.06991327 | 25 | 0 | 25.67094 | 0.03209114
4841 | 2021/06/10 01:19:28 | 54711.1616 | 40.0007 | 1 | 18 | 4 | 0 | 0 | 0 | 4.025174 | 0 | 2.759718 | 3.316142 | 18.66542 | 12.30828 | [13 empty] | 26.184 | 0.06991327 | 25 | 0 | 25.67094 | 0.03209114
4842 | 2021/06/10 01:19:28 | 54711.1631 | 40.0022 | 1 | 18 | 4 | 0 | 0 | 0 | 4.025169 | 0 | 2.759718 | 3.316142 | 18.66542 | 12.30828 |  | 3.895644e-05 | 0.02333702 | 0 | 0 | [8 empty] | 26.184 | 0.06991327 | 25 | 0 | 25.67094 | 0.03209114
4843 | 2021/06/10 01:19:28 | 54711.1695 | 0.0017 | 1 | 19 | 4 | 0 | 0 | 0 | 4.024573 | 0 | 2.759718 | 3.316142 | 18.66542 | 12.30828 |  | 3.895644e-05 | 0.02333702 | 0 | 0 | [8 empty] | 26.18346 | 0.06973669 | 25 | 0 | 25.67029 | 0.03185499
4844 | 2021/06/10 01:19:33 | 54716.2091 | 5.001 | 1 | 20 | 4 | 0 | 0 | -1.499861 | 3.982616 | -5.97337 | 2.759734 | 3.318222 | 18.66549 | 12.31657 |  | -0.001838893 |  | 0.2115458 | 6.181123 | [8 empty] | 25.76129 | -0.06930947 | 25 | 0 | 25.16213 | -0.1540989
4845 | 2021/06/10 01:19:38 | 54721.2091 | 10.001 | 1 | 20 | 4 | 0 | 0 | -1.499877 | 3.976753 | -5.96464 | 2.759734 | 3.320302 | 18.66549 | 12.32485 |  | -0.001149318 |  | 0.3141664 | [9 empty] | 25.88679 | -0.0765872 | 25 | 0 | 25.57315 | -0.03653586
4846 | 2021/06/10 01:19:43 | 54726.2083 | 15.0002 | 1 | 20 | 4 | 0 | 0 | -1.499862 | 3.971927 | -5.957342 | 2.759734 | 3.322382 | 18.66549 | 12.33311 |  | -0.0007855018 |  | 0.4043516 | 2.785987 | [8 empty] | 26.16467 | 0.05882323 | 25 | 0 | 25.59454 | -0.0102514
4847 | 2021/06/10 01:19:48 | 54731.2092 | 20.0011 | 1 | 20 | 4 | 0 | 0 | -1.499926 | 3.967671 | -5.951213 | 2.759734 | 3.324463 | 18.66549 | 12.34138 |  | -0.0007765596 |  | 0.4781949 | [9 empty] | 25.66833 | -0.156275 | 25 | 0 | 25.19041 | -0.1876247
4848 | 2021/06/10 01:19:53 | 54736.2092 | 25.0011 | 1 | 20 | 4 | 0 | 0 | -1.499902 | 3.964323 | -5.946096 | 2.759734 | 3.326544 | 18.66549 | 12.34963 |  | -0.0008811571 | [11 empty] | 26.00362 | -0.03874838 | 25 | 0 | 25.6758 | 0.03921449
4849 | 2021/06/10 01:19:58 | 54741.2095 | 30.0014 | 1 | 20 | 4 | 0 | 0 | -1.499886 | 3.961648 | -5.94202 | 2.759734 | 3.328624 | 18.66549 | 12.35787 |  | -0.0005546124 |  | 0.5964795 | 1.874163 | [8 empty] | 25.92122 | -0.03081799 | 25 | 0 | 25.3508 | -0.09774268
4850 | 2021/06/10 01:20:03 | 54746.2086 | 35.0005 | 1 | 20 | 4 | 0 | 0 | -1.499902 | 3.958776 | -5.937776 | 2.759734 | 3.330705 | 18.66549 | 12.36611 |  | -0.0005315605 |  | 0.7260816 | [9 empty] | 25.68574 | -0.1425385 | 25 | 0 | 25.27207 | -0.1114666
4851 | 2021/06/10 01:20:08 | 54751.2094 | 40.0013 | 1 | 20 | 4 | 0 | 0 | -1.499876 | 3.956447 | -5.93418 | 2.759734 | 3.332785 | 18.66549 | 12.37435 |  | -0.0005055776 | [11 empty] | 26.11855 | 0.01302123 | 25 | 0 | 25.76229 | 0.09103417
4852 | 2021/06/10 01:20:13 | 54756.2087 | 45.0006 | 1 | 20 | 4 | 0 | 0 | -1.499876 | 3.954318 | -5.930987 | 2.759734 | 3.334866 | 18.66549 | 12.38258 |  | -0.0005259858 | [11 empty] | 25.79778 | -0.07869422 | 25 | 0 | 25.2058 | -0.1166505
4853 | 2021/06/10 01:20:18 | 54761.2088 | 50.0007 | 1 | 20 | 4 | 0 | 0 | -1.499912 | 3.952477 | -5.928368 | 2.759734 | 3.336946 | 18.66549 | 12.3908 |  | -0.0005026074 |  | 0.9129336 | 1.215943 | [8 empty] | 25.81179 | -0.06440043 | 25 | 0 | 25.5195 | 0.02693772
4854 | 2021/06/10 01:20:23 | 54766.2087 | 55.0006 | 1 | 20 | 4 | 0 | 0 | -1.499913 | 3.950555 | -5.925489 | 2.759734 | 3.339027 | 18.66549 | 12.39902 |  | -0.0004681445 | [11 empty] | 26.02775 | 0.0650084 | 25 | 0 | 25.51453 | 0.08961022
4855 | 2021/06/10 01:20:28 | 54771.2081 | 60 | 1 | 20 | 4 | 0 | 0 | -1.49989 | 3.948783 | -5.92274 | 2.759734 | 3.341108 | 18.66549 | 12.40724 |  | -0.0004311511 |  | 1.146701 | [9 empty] | 25.65518 | -0.0962323 | 25 | 0 | 25.13441 | -0.08961141
4856 | 2021/06/10 01:20:33 | 54776.2089 | 65.0008 | 1 | 20 | 4 | 0 | 0 | -1.49989 | 3.947186 | -5.920345 | 2.759734 | 3.343189 | 18.66549 | 12.41545 |  | -0.0003656852 | [11 empty] | 25.85843 | -0.002262592 | 25 | 0 | 25.5519 | 0.09583473
4857 | 2021/06/10 01:20:38 | 54781.2081 | 70 | 1 | 20 | 4 | 0 | 0 | -1.499912 | 3.945971 | -5.918609 | 2.759734 | 3.345269 | 18.66549 | 12.42366 |  | -0.0002642085 | [11 empty] | 25.86699 | 0.08518875 | 25 | 0 | 25.24655 | 0.04959941
4858 | 2021/06/10 01:20:43 | 54786.2082 | 75.0001 | 1 | 20 | 4 | 0 | 0 | -1.499945 | 3.944364 | -5.916329 | 2.759734 | 3.347349 | 18.66549 | 12.43187 |  | -0.0003806833 | [11 empty] | 25.58893 | -0.06449521 | 25 | 0 | 25.18231 | 0.01790285
4859 | 2021/06/10 01:20:48 | 54791.209 | 80.0009 | 1 | 20 | 4 | 0 | 0 | -1.499886 | 3.942948 | -5.913973 | 2.759734 | 3.34943 | 18.66549 | 12.44008 |  | -0.000293284 |  | 1.32681 | 0.808441 | [8 empty] | 26.01895 | 0.1107377 | 25 | 0 | 25.6127 | 0.1554447
4860 | 2021/06/10 01:20:53 | 54796.2091 | 85.001 | 1 | 20 | 4 | 0 | 0 | -1.499888 | 3.941686 | -5.912088 | 2.759734 | 3.351511 | 18.66549 | 12.44828 |  | -0.0002887858 | [11 empty] | 25.79885 | 0.0583446 | 25 | 0 | 25.18546 | 0.0004130602
4861 | 2021/06/10 01:20:58 | 54801.2084 | 90.0003 | 1 | 20 | 4 | 0 | 0 | -1.499905 | 3.940637 | -5.910581 | 2.759734 | 3.353591 | 18.66549 | 12.45648 |  | -0.0002401648 | [11 empty] | 25.62582 | -0.03250301 | 25 | 0 | 25.24064 | 0.02987087
4862 | 2021/06/10 01:21:03 | 54806.2085 | 95.0004 | 1 | 20 | 4 | 0 | 0 | -1.499927 | 3.939422 | -5.908845 | 2.759734 | 3.355673 | 18.66549 | 12.46468 |  | -0.0002385166 |  | 1.631795 | [9 empty] | 26.04948 | 0.1254481 | 25 | 0 | 25.67892 | 0.17685
4863 | 2021/06/10 01:21:08 | 54811.2093 | 100.0012 | 1 | 20 | 4 | 0 | 0 | -1.499928 | 3.938093 | -5.906856 | 2.759734 | 3.357754 | 18.66549 | 12.47288 | [13 empty] | 25.88873 | 0.09473681 | 25 | 0 | 25.25405 | 0.04131317
4864 | 2021/06/10 01:21:13 | 54816.2085 | 105.0004 | 1 | 20 | 4 | 0 | 0 | -1.499879 | 3.937036 | -5.905078 | 2.759734 | 3.359833 | 18.66549 | 12.48107 |  | -0.0002099369 | [11 empty] | 25.59124 | -0.03679872 | 25 | 0 | 25.26313 | 0.02111673
4865 | 2021/06/10 01:21:18 | 54821.2094 | 110.0013 | 1 | 20 | 4 | 0 | 0 | -1.499942 | 3.935989 | -5.903755 | 2.759734 | 3.361914 | 18.66549 | 12.48926 |  | -0.0002197364 | [11 empty] | 26.10477 | 0.1523614 | 25 | 0 | 25.64868 | 0.1725864
4866 | 2021/06/10 01:21:23 | 54826.2095 | 115.0014 | 1 | 20 | 4 | 0 | 0 | -1.499896 | 3.934785 | -5.901768 | 2.759734 | 3.363994 | 18.66549 | 12.49744 |  | -0.0002266574 | [11 empty] | 25.81721 | 0.07791221 | 25 | 0 | 25.20385 | 0.01776934
4867 | 2021/06/10 01:21:28 | 54831.2094 | 120.0013 | 1 | 20 | 4 | 0 | 0 | -1.499965 | 3.933579 | -5.900231 | 2.759734 | 3.366074 | 18.66549 | 12.50563 |  | -0.0001899633 |  | 1.976833 | 0.5559883 | [8 empty] | 25.64913 | 0.01561284 | 25 | 0 | 25.34247 | 0.09364486
4868 | 2021/06/10 01:21:33 | 54836.2088 | 125.0007 | 1 | 20 | 4 | 0 | 0 | -1.499886 | 3.932823 | -5.898786 | 2.759734 | 3.368155 | 18.66549 | 12.51381 |  | -0.0001765148 | [11 empty] | 26.08283 | 0.1374608 | 25 | 0 | 25.51974 | 0.1108545
4869 | 2021/06/10 01:21:38 | 54841.2098 | 130.0017 | 1 | 20 | 4 | 0 | 0 | -1.499929 | 3.931886 | -5.89755 | 2.759734 | 3.370235 | 18.66549 | 12.52199 | [13 empty] | 25.64149 | -0.02700984 | 25 | 0 | 25.08501 | -0.09171724
4870 | 2021/06/10 01:21:43 | 54846.2089 | 135.0008 | 1 | 20 | 4 | 0 | 0 | -1.499882 | 3.930382 | -5.895109 | 2.759734 | 3.372316 | 18.66549 | 12.53017 |  | -0.0001734447 | [11 empty] | 25.95287 | 0.07481337 | 25 | 0 | 25.60362 | 0.1038963
4871 | 2021/06/10 01:21:48 | 54851.2081 | 140 | 1 | 20 | 4 | 0 | 0 | -1.49991 | 3.929378 | -5.893713 | 2.759734 | 3.374396 | 18.66549 | 12.53834 |  | -0.0001650466 | [11 empty] | 25.96772 | 0.1062465 | 25 | 0 | 25.32601 | -0.005143881
4872 | 2021/06/10 01:21:53 | 54856.2099 | 145.0018 | 1 | 20 | 4 | 0 | 0 | -1.499859 | 3.928819 | -5.892675 | 2.759734 | 3.376477 | 18.66549 | 12.54652 |  |  |  | 1.940727 | [9 empty] | 25.64658 | -0.1009661 | 25 | 0 | 25.28997 | -0.1010418
4873 | 2021/06/10 01:21:58 | 54861.209 | 150.0009 | 1 | 20 | 4 | 0 | 0 | -1.499857 | 3.927675 | -5.890951 | 2.759734 | 3.378557 | 18.66549 | 12.55469 |  | -0.0001780767 | [11 empty] | 26.07376 | 0.0707984 | 25 | 0 | 25.48926 | -0.004966855
4874 | 2021/06/10 01:22:03 | 54866.2083 | 155.0002 | 1 | 20 | 4 | 0 | 0 | -1.499902 | 3.926602 | -5.889518 | 2.759734 | 3.380636 | 18.66549 | 12.56286 |  | -0.0001911673 | [11 empty] | 25.65092 | -0.1261407 | 25 | 0 | 25.28718 | -0.06829143
4875 | 2021/06/10 01:22:08 | 54871.2092 | 160.0011 | 1 | 20 | 4 | 0 | 0 | -1.499905 | 3.925806 | -5.888336 | 2.759734 | 3.382717 | 18.66549 | 12.57103 |  | -0.0002336087 | [11 empty] | 26.13932 | 0.06796896 | 25 | 0 | 25.64761 | 0.1282459
4876 | 2021/06/10 01:22:13 | 54876.2092 | 165.0011 | 1 | 20 | 4 | 0 | 0 | -1.499866 | 3.924919 | -5.886853 | 2.759734 | 3.384797 | 18.66549 | 12.57919 |  | -0.0001665176 | [11 empty] | 25.62264 | -0.1046151 | 25 | 0 | 25.08042 | -0.08908749
4877 | 2021/06/10 01:22:18 | 54881.2093 | 170.0012 | 1 | 20 | 4 | 0 | 0 | -1.499883 | 3.923829 | -5.885284 | 2.759734 | 3.386878 | 18.66549 | 12.58736 |  |  |  | 2.257892 | 0.4752749 | [8 empty] | 26.04236 | 0.1111078 | 25 | 0 | 25.6076 | 0.1736683
4878 | 2021/06/10 01:22:23 | 54886.2087 | 175.0006 | 1 | 20 | 4 | 0 | 0 | -1.499892 | 3.922875 | -5.883889 | 2.759734 | 3.388958 | 18.66549 | 12.59552 |  | -0.0001860225 | [11 empty] | 25.62837 | -0.02390146 | 25 | 0 | 25.05759 | -0.09084046
4879 | 2021/06/10 01:22:28 | 54891.2087 | 180.0006 | 1 | 20 | 4 | 0 | 0 | -1.499921 | 3.921975 | -5.882653 | 2.759734 | 3.391039 | 18.66549 | 12.60368 |  | -0.0002312117 | [11 empty] | 26.03212 | 0.07920444 | 25 | 0 | 25.59736 | 0.1016068
4880 | 2021/06/10 01:22:33 | 54896.2086 | 185.0005 | 1 | 20 | 4 | 0 | 0 | -1.499903 | 3.92091 | -5.880985 | 2.759734 | 3.393119 | 18.66549 | 12.61184 |  | -0.000175359 | [11 empty] | 25.67657 | -0.06219029 | 25 | 0 | 25.0773 | -0.1514494
4881 | 2021/06/10 01:22:38 | 54901.2094 | 190.0013 | 1 | 20 | 4 | 0 | 0 | -1.499922 | 3.919996 | -5.879688 | 2.759734 | 3.3952 | 18.66549 | 12.62 |  | -0.0003116468 | [11 empty] | 26.05069 | -0.01344144 | 25 | 0 | 25.66585 | 0.05786479
4882 | 2021/06/10 01:22:43 | 54906.2082 | 195.0001 | 1 | 20 | 4 | 0 | 0 | -1.499906 | 3.919112 | -5.8783 | 2.759734 | 3.397279 | 18.66549 | 12.62815 |  | -0.0002106038 | [11 empty] | 25.7313 | -0.0558573 | 25 | 0 | 25.11069 | -0.09380519
4883 | 2021/06/10 01:22:48 | 54911.2087 | 200.0006 | 1 | 20 | 4 | 0 | 0 | -1.499866 | 3.918571 | -5.877331 | 2.759734 | 3.39936 | 18.66549 | 12.6363 |  |  |  | 2.194529 | [9 empty] | 25.82713 | -0.01521766 | 25 | 0 | 25.51345 | 0.09179354
4884 | 2021/06/10 01:22:53 | 54916.2088 | 205.0007 | 1 | 20 | 4 | 0 | 0 | -1.49989 | 3.917523 | -5.875854 | 2.759734 | 3.401441 | 18.66549 | 12.64445 |  | -0.0001770314 | [11 empty] | 26.02339 | 0.129419 | 25 | 0 | 25.33894 | 0.08274615
4885 | 2021/06/10 01:22:58 | 54921.2089 | 210.0008 | 1 | 20 | 4 | 0 | 0 | -1.499872 | 3.916249 | -5.873872 | 2.759734 | 3.403521 | 18.66549 | 12.6526 |  | -0.0001939221 | [11 empty] | 25.61263 | -0.003631711 | 25 | 0 | 25.2774 | 0.06100476
4886 | 2021/06/10 01:23:03 | 54926.209 | 215.0009 | 1 | 20 | 4 | 0 | 0 | -1.499855 | 3.91568 | -5.872952 | 2.759734 | 3.405602 | 18.66549 | 12.66075 |  | -0.0001676436 | [11 empty] | 26.08535 | 0.1288855 | 25 | 0 | 25.50086 | 0.1000422
4887 | 2021/06/10 01:23:08 | 54931.2085 | 220.0004 | 1 | 20 | 4 | 0 | 0 | -1.499889 | 3.914842 | -5.871828 | 2.759734 | 3.407682 | 18.66549 | 12.66889 |  | -0.0002064892 | [11 empty] | 25.59582 | -0.05846739 | 25 | 0 | 25.10355 | -0.1120394
4888 | 2021/06/10 01:23:13 | 54936.209 | 225.0009 | 1 | 20 | 4 | 0 | 0 | -1.499893 | 3.913762 | -5.870224 | 2.759734 | 3.409763 | 18.66549 | 12.67704 |  |  |  | 2.328676 | 0.4413781 | [8 empty] | 26.16467 | 0.08811951 | 25 | 0 | 25.65159 | 0.08154392
4889 | 2021/06/10 01:23:18 | 54941.2092 | 230.0011 | 1 | 20 | 4 | 0 | 0 | -1.499907 | 3.912873 | -5.868946 | 2.759734 | 3.411843 | 18.66549 | 12.68518 |  | -0.0001773022 | [11 empty] | 25.65009 | -0.1093864 | 25 | 0 | 25.1079 | -0.1474047
4890 | 2021/06/10 01:23:23 | 54946.2092 | 235.0011 | 1 | 20 | 4 | 0 | 0 | -1.499892 | 3.911973 | -5.867537 | 2.759734 | 3.413924 | 18.66549 | 12.69332 |  | -0.0001618569 | [11 empty] | 26.08825 | 0.01860738 | 25 | 0 | 25.62502 | 0.06989717
4891 | 2021/06/10 01:23:28 | 54951.2084 | 240.0003 | 1 | 20 | 4 | 0 | 0 | -1.499946 | 3.911264 | -5.866685 | 2.759734 | 3.416005 | 18.66549 | 12.70146 | [13 empty] | 25.69481 | -0.08563459 | 25 | 0 | 25.04559 | -0.1169187
4892 | 2021/06/10 01:23:33 | 54956.2092 | 245.0011 | 1 | 20 | 4 | 0 | 0 | -1.499886 | 3.910209 | -5.864868 | 2.759734 | 3.418085 | 18.66549 | 12.7096 |  | -0.0001677822 | [11 empty] | 25.94515 | 0.01906216 | 25 | 0 | 25.55309 | 0.1127297
4893 | 2021/06/10 01:23:38 | 54961.2093 | 250.0012 | 1 | 20 | 4 | 0 | 0 | -1.499942 | 3.909235 | -5.863626 | 2.759734 | 3.420165 | 18.66549 | 12.71773 |  | -0.0001739807 | [11 empty] | 25.74787 | 0.02878845 | 25 | 0 | 25.07016 | -0.03363967
4894 | 2021/06/10 01:23:43 | 54966.2093 | 255.0012 | 1 | 20 | 4 | 0 | 0 | -1.499926 | 3.908768 | -5.862863 | 2.759734 | 3.422245 | 18.66549 | 12.72586 |  | -0.0001530301 |  | 2.317738 | [9 empty] | 25.96593 | 0.08239269 | 25 | 0 | 25.57389 | 0.1048064
4895 | 2021/06/10 01:23:48 | 54971.2095 | 260.0014 | 1 | 20 | 4 | 0 | 0 | -1.499874 | 3.907564 | -5.860854 | 2.759734 | 3.424326 | 18.66549 | 12.73399 | [13 empty] | 25.73541 | -0.05769193 | 25 | 0 | 25.07196 | -0.1424968
4896 | 2021/06/10 01:23:53 | 54976.209 | 265.0009 | 1 | 20 | 4 | 0 | 0 | -1.499896 | 3.90684 | -5.859854 | 2.759734 | 3.426407 | 18.66549 | 12.74212 |  | -0.000166828 | [11 empty] | 26.10818 | 0.0228709 | 25 | 0 | 25.57365 | 0.06971478
4897 | 2021/06/10 01:23:58 | 54981.2087 | 270.0006 | 1 | 20 | 4 | 0 | 0 | -1.499885 | 3.905878 | -5.858368 | 2.759734 | 3.428486 | 18.66549 | 12.75025 | [13 empty] | 25.6432 | -0.06831884 | 25 | 0 | 25.14383 | -0.05277514
4898 | 2021/06/10 01:24:03 | 54986.2082 | 275.0001 | 1 | 20 | 4 | 0 | 0 | -1.499914 | 3.905101 | -5.857316 | 2.759734 | 3.430567 | 18.66549 | 12.75837 |  | -0.0001359568 | [11 empty] | 26.15866 | 0.1536751 | 25 | 0 | 25.54572 | 0.1315618
4899 | 2021/06/10 01:24:07 | 54990.0558 | 278.8477 | 1 | 20 | 4 | 0 | 0 | -1.499892 | 3.904601 | -5.85648 | 2.759734 | 3.432168 | 18.66549 | 12.76462 |  | -0.0001561671 | 0.02333702 | 2.317738 | 0.4413781 | [8 empty] | 26.11615 | 0.09480655 | 25 | 0 | 25.54596 | 0.05255342
4900 | 2021/06/10 01:25:07 | 55050.094 | 60.0006 | 1 | 21 | 4 | 0 | 0 | 0 | 3.969297 | 0 | 2.759734 | 3.43217 | 18.66549 | 12.76463 |  | 0.0002427564 | [11 empty] | 25.98452 | 0.06423652 | 25 | 0 | 25.61389 | 0.1133752
4901 | 2021/06/10 01:26:07 | 55110.0941 | 120.0007 | 1 | 21 | 4 | 0 | 0 | 0 | 3.977169 | 0 | 2.759734 | 3.43217 | 18.66549 | 12.76463 |  | 0.0001022979 | [11 empty] | 25.94117 | 0.0660938 | 25 | 0 | 25.64182 | 0.08178711
4902 | 2021/06/10 01:27:07 | 55170.0937 | 180.0003 | 1 | 21 | 4 | 0 | 0 | 0 | 3.979844 | 0 | 2.759734 | 3.43217 | 18.66549 | 12.76463 |  | 1.220917e-05 |  | 0 | [9 empty] | 25.62264 | -0.04344642 | 25 | 0 | 25.35164 | 0.0211525
4903 | 2021/06/10 01:28:07 | 55230.0937 | 240.0003 | 1 | 21 | 4 | 0 | 0 | 0 | 3.981192 | 0 | 2.759734 | 3.43217 | 18.66549 | 12.76463 |  | 1.177463e-05 | [11 empty] | 25.52993 | -0.07397294 | 25 | 0 | 25.13754 | -0.09184182
4904 | 2021/06/10 01:29:07 | 55290.0938 | 300.0004 | 1 | 21 | 4 | 0 | 0 | 0 | 3.982099 | 0 | 2.759734 | 3.43217 | 18.66549 | 12.76463 |  | 2.446008e-05 |  | 0 | [9 empty] | 25.51338 | -0.0702554 | 25 | 0 | 25.12098 | -0.1037192
4905 | 2021/06/10 01:30:07 | 55350.0942 | 360.0008 | 1 | 21 | 4 | 0 | 0 | 0 | 3.982624 | 0 | 2.759734 | 3.43217 | 18.66549 | 12.76463 |  | 3.413825e-05 | [11 empty] | 25.92859 | 0.05337059 | 25 | 0 | 25.62924 | 0.04226565
4906 | 2021/06/10 01:31:07 | 55410.094 | 420.0006 | 1 | 21 | 4 | 0 | 0 | 0 | 3.98294 | 0 | 2.759734 | 3.43217 | 18.66549 | 12.76463 |  | 2.465561e-05 |  | 0 | [9 empty] | 25.90385 | 0.1123101 | 25 | 0 | 25.69719 | 0.1146388
4907 | 2021/06/10 01:32:07 | 55470.094 | 480.0006 | 1 | 21 | 4 | 0 | 0 | 0 | 3.98293 | 0 | 2.759734 | 3.43217 | 18.66549 | 12.76463 |  | -1.766327e-05 | [11 empty] | 25.7875 | 0.08276701 | 25 | 0 | 25.68062 | 0.1051235
4908 | 2021/06/10 01:33:07 | 55530.0938 | 540.0004 | 1 | 21 | 4 | 0 | 0 | 0 | 3.983291 | 0 | 2.759734 | 3.43217 | 18.66549 | 12.76463 |  | -3.528703e-05 |  | 0 | [9 empty] | 25.59235 | 0.1159567 | 25 | 0 | 25.5211 | 0.1405716
4909 | 2021/06/10 01:34:07 | 55590.0937 | 600.0003 | 1 | 21 | 4 | 0 | 0 | 0 | 3.983385 | 0 | 2.759734 | 3.43217 | 18.66549 | 12.76463 |  | -7.823415e-06 | [11 empty] | 25.77951 | -0.04021347 | 25 | 0 | 25.45866 | -0.1004404
4910 | 2021/06/10 01:35:07 | 55650.0936 | 660.0002 | 1 | 21 | 4 | 0 | 0 | 0 | 3.983696 | 0 | 2.759734 | 3.43217 | 18.66549 | 12.76463 |  | -3.832652e-06 |  | 0 | [9 empty] | 25.50649 | -0.1182419 | 25 | 0 | 25.09266 | -0.1517206
4911 | 2021/06/10 01:36:07 | 55710.0942 | 720.0008 | 1 | 21 | 4 | 0 | 0 | 0 | 3.98371 | 0 | 2.759734 | 3.43217 | 18.66549 | 12.76463 |  | 3.579805e-05 | [11 empty] | 25.65371 | -0.04867494 | 25 | 0 | 25.27569 | -0.1044345
4912 | 2021/06/10 01:37:07 | 55770.094 | 780.0006 | 1 | 21 | 4 | 0 | 0 | 0 | 3.983834 | 0 | 2.759734 | 3.43217 | 18.66549 | 12.76463 |  | 6.480001e-06 |  | 0 | [9 empty] | 25.32897 | 0.01312971 | 25 | 0 | 25.65524 | 0.08000433
4913 | 2021/06/10 01:38:07 | 55830.0939 | 840.0005 | 1 | 21 | 4 | 0 | 0 | 0 | 3.983741 | 0 | 2.759734 | 3.43217 | 18.66549 | 12.76463 |  | -1.639729e-05 | [11 empty] | 25.82255 | 0.07202208 | 25 | 0 | 25.60871 | 0.1144224
4914 | 2021/06/10 01:39:07 | 55890.0937 | 900.0003 | 1 | 21 | 4 | 0 | 0 | 0 | 3.983963 | 0 | 2.759734 | 3.43217 | 18.66549 | 12.76463 |  | -1.276255e-05 |  | 0 | [9 empty] | 25.36926 | -0.01685381 | 25 | 0 | 25.11954 | -0.08599639
4915 | 2021/06/10 01:40:07 | 55950.0936 | 960.0002 | 1 | 21 | 4 | 0 | 0 | 0 | 3.984343 | 0 | 2.759734 | 3.43217 | 18.66549 | 12.76463 |  | 3.350606e-05 | [11 empty] | 25.75353 | 0.02800524 | 25 | 0 | 25.68943 | 0.09934366
4916 | 2021/06/10 01:41:07 | 56010.0936 | 1020.0002 | 1 | 21 | 4 | 0 | 0 | 0 | 3.984259 | 0 | 2.759734 | 3.43217 | 18.66549 | 12.76463 |  | -1.659512e-06 |  | 0 | [9 empty] | 25.75974 | 0.02984822 | 25 | 0 | 25.59581 | 0.08782685
4917 | 2021/06/10 01:42:07 | 56070.0941 | 1080.0007 | 1 | 21 | 4 | 0 | 0 | 0 | 3.984238 | 0 | 2.759734 | 3.43217 | 18.66549 | 12.76463 |  | 1.461964e-06 | [11 empty] | 25.29441 | -0.08430421 | 25 | 0 | 25.08748 | -0.1445317
4918 | 2021/06/10 01:43:07 | 56130.0941 | 1140.0007 | 1 | 21 | 4 | 0 | 0 | 0 | 3.984211 | 0 | 2.759734 | 3.43217 | 18.66549 | 12.76463 |  | -2.564363e-05 |  | 0 | [9 empty] | 25.30784 | -0.05565226 | 25 | 0 | 25.08664 | -0.115881
4919 | 2021/06/10 01:44:07 | 56190.0935 | 1200.0001 | 1 | 21 | 4 | 0 | 0 | 0 | 3.984406 | 0 | 2.759734 | 3.43217 | 18.66549 | 12.76463 |  | -2.030893e-05 | [11 empty] | 25.71186 | 0.1256478 | 25 | 0 | 25.41238 | 0.1279569
4920 | 2021/06/10 01:45:07 | 56250.0936 | 1260.0002 | 1 | 21 | 4 | 0 | 0 | 0 | 3.984618 | 0 | 2.759734 | 3.43217 | 18.66549 | 12.76463 |  | 2.453545e-05 |  | 0 | [9 empty] | 25.68157 | 0.02592385 | 25 | 0 | 25.58179 | 0.1061976
4921 | 2021/06/10 01:46:07 | 56310.0945 | 1320.0011 | 1 | 21 | 4 | 0 | 0 | 0 | 3.984401 | 0 | 2.759734 | 3.43217 | 18.66549 | 12.76463 |  | 1.580357e-05 | [11 empty] | 25.56722 | 0.1030087 | 25 | 0 | 25.20341 | 0.03837168
4922 | 2021/06/10 01:47:07 | 56370.0953 | 1380.0019 | 1 | 21 | 4 | 0 | 0 | 0 | 3.98437 | 0 | 2.759734 | 3.43217 | 18.66549 | 12.76463 |  | 2.125721e-05 |  | 0 | [9 empty] | 25.75345 | 0.06319106 | 25 | 0 | 25.61804 | 0.130108
4923 | 2021/06/10 01:48:07 | 56430.0944 | 1440.001 | 1 | 21 | 4 | 0 | 0 | 0 | 3.984511 | 0 | 2.759734 | 3.43217 | 18.66549 | 12.76463 |  | -2.046579e-05 | [11 empty] | 25.35209 | -0.1248151 | 25 | 0 | 25.30221 | -0.1270568
4924 | 2021/06/10 01:49:07 | 56490.0949 | 1500.0015 | 1 | 21 | 4 | 0 | 0 | 0 | 3.984776 | 0 | 2.759734 | 3.43217 | 18.66549 | 12.76463 |  | -4.199903e-05 |  | 0 | [9 empty] | 25.51278 | -0.1006204 | 25 | 0 | 25.47718 | -0.05829632
4925 | 2021/06/10 01:50:07 | 56550.094 | 1560.0006 | 1 | 21 | 4 | 0 | 0 | 0 | 3.984725 | 0 | 2.759734 | 3.43217 | 18.66549 | 12.76463 |  | -1.52122e-05 | [11 empty] | 25.86845 | 0.1101875 | 25 | 0 | 25.64038 | 0.1436955
4926 | 2021/06/10 01:51:07 | 56610.0946 | 1620.0012 | 1 | 21 | 4 | 0 | 0 | 0 | 3.984254 | 0 | 2.759734 | 3.43217 | 18.66549 | 12.76463 |  | -1.967593e-05 |  | 0 | [9 empty] | 25.30896 | -0.0397861 | 25 | 0 | 25.08062 | 0.03309667
4927 | 2021/06/10 01:52:07 | 56670.0948 | 1680.0014 | 1 | 21 | 4 | 0 | 0 | 0 | 3.984567 | 0 | 2.759734 | 3.43217 | 18.66549 | 12.76463 |  | 1.382835e-06 | [11 empty] | 25.41284 | -0.07196128 | 25 | 0 | 25.32015 | 0.01720607
4928 | 2021/06/10 01:53:07 | 56730.0938 | 1740.0004 | 1 | 21 | 4 | 0 | 0 | 0 | 3.984712 | 0 | 2.759734 | 3.43217 | 18.66549 | 12.76463 |  | -2.23231e-05 |  | 0 | [9 empty] | 25.74405 | 0.1333755 | 25 | 0 | 25.65856 | 0.1690894
4929 | 2021/06/10 01:54:07 | 56790.0952 | 1800.0018 | 1 | 21 | 4 | 0 | 0 | 0 | 3.984836 | 0 | 2.759734 | 3.43217 | 18.66549 | 12.76463 |  | 1.679254e-05 | [11 empty] | 25.35695 | -0.1046532 | 25 | 0 | 25.24998 | -0.04225969
4930 | 2021/06/10 01:55:07 | 56850.0942 | 1860.0008 | 1 | 21 | 4 | 0 | 0 | 0 | 3.98471 | 0 | 2.759734 | 3.43217 | 18.66549 | 12.76463 |  | 1.027266e-06 |  | 0 | [9 empty] | 25.35353 | -0.1311266 | 25 | 0 | 25.16804 | -0.1066613
4931 | 2021/06/10 01:56:07 | 56910.0941 | 1920.0007 | 1 | 21 | 4 | 0 | 0 | 0 | 3.984729 | 0 | 2.759734 | 3.43217 | 18.66549 | 12.76463 |  | 2.607783e-06 | [11 empty] | 25.35065 | -0.1296437 | 25 | 0 | 25.31504 | -0.05388319
4932 | 2021/06/10 01:57:07 | 56970.094 | 1980.0006 | 1 | 21 | 4 | 0 | 0 | 0 | 3.984773 | 0 | 2.759734 | 3.43217 | 18.66549 | 12.76463 |  | 1.643694e-05 |  | 0 | [9 empty] | 25.65108 | 0.03636956 | 25 | 0 | 25.28734 | -0.07732213
4933 | 2021/06/10 01:58:07 | 57030.0937 | 2040.0003 | 1 | 21 | 4 | 0 | 0 | 0 | 3.984969 | 0 | 2.759734 | 3.43217 | 18.66549 | 12.76463 |  | 9.640977e-06 | [11 empty] | 25.85962 | 0.1613688 | 25 | 0 | 25.61728 | 0.1502967
4934 | 2021/06/10 01:59:07 | 57090.0952 | 2100.0018 | 1 | 21 | 4 | 0 | 0 | 0 | 3.984985 | 0 | 2.759734 | 3.43217 | 18.66549 | 12.76463 |  | 2.651049e-05 |  | 0 | [9 empty] | 25.75915 | 0.1252389 | 25 | 0 | 25.59521 | 0.1654351
4935 | 2021/06/10 02:00:07 | 57150.0941 | 2160.0007 | 1 | 21 | 4 | 0 | 0 | 0 | 3.984863 | 0 | 2.759734 | 3.43217 | 18.66549 | 12.76463 |  | 1.240683e-05 | [11 empty] | 25.56865 | -0.0298667 | 25 | 0 | 25.52592 | 0.07490814
4936 | 2021/06/10 02:01:07 | 57210.0948 | 2220.0014 | 1 | 21 | 4 | 0 | 0 | 0 | 3.984799 | 0 | 2.759734 | 3.43217 | 18.66549 | 12.76463 |  | -1.058927e-05 |  | 0 | [9 empty] | 25.53442 | -0.07104635 | 25 | 0 | 25.47029 | 0.02701461
4937 | 2021/06/10 02:02:07 | 57270.0947 | 2280.0013 | 1 | 21 | 4 | 0 | 0 | 0 | 3.984972 | 0 | 2.759734 | 3.43217 | 18.66549 | 12.76463 |  | -2.058449e-05 | [11 empty] | 25.50056 | -0.02200127 | 25 | 0 | 25.17953 | -0.1111996
4938 | 2021/06/10 02:03:07 | 57330.0937 | 2340.0003 | 1 | 21 | 4 | 0 | 0 | 0 | 3.98504 | 0 | 2.759734 | 3.43217 | 18.66549 | 12.76463 |  | -1.181513e-05 |  | 0 | [9 empty] | 25.34639 | -0.1165164 | 25 | 0 | 25.12521 | -0.1522309
4939 | 2021/06/10 02:04:07 | 57390.0944 | 2400.001 | 1 | 21 | 4 | 0 | 0 | 0 | 3.985097 | 0 | 2.759734 | 3.43217 | 18.66549 | 12.76463 |  | -8.811804e-06 | [11 empty] | 25.54666 | -0.04226685 | 25 | 0 | 25.16142 | -0.142619
4940 | 2021/06/10 02:05:07 | 57450.0943 | 2460.0009 | 1 | 21 | 4 | 0 | 0 | 0 | 3.98502 | 0 | 2.759734 | 3.43217 | 18.66549 | 12.76463 |  | 1.193357e-05 |  | 0 | [9 empty] | 25.77341 | 0.1235628 | 25 | 0 | 25.49536 | -0.116992
4941 | 2021/06/10 02:06:07 | 57510.0941 | 2520.0007 | 1 | 21 | 4 | 0 | 0 | 0 | 3.985006 | 0 | 2.759734 | 3.43217 | 18.66549 | 12.76463 |  | -4.346342e-06 | [11 empty] | 25.72553 | -0.05127132 | 25 | 0 | 25.39752 | -0.1382571
4942 | 2021/06/10 02:07:07 | 57570.0938 | 2580.0004 | 1 | 21 | 4 | 0 | 0 | 0 | 3.985026 | 0 | 2.759734 | 3.43217 | 18.66549 | 12.76463 |  | -2.248244e-05 |  | 0 | [9 empty] | 25.37317 | -0.1016951 | 25 | 0 | 25.12345 | -0.05714476
4943 | 2021/06/10 02:08:07 | 57630.0939 | 2640.0005 | 1 | 21 | 4 | 0 | 0 | 0 | 3.98511 | 0 | 2.759734 | 3.43217 | 18.66549 | 12.76463 |  | -1.055063e-05 | [11 empty] | 25.46285 | -0.09981811 | 25 | 0 | 25.21317 | -0.0396663
4944 | 2021/06/10 02:09:07 | 57690.0937 | 2700.0003 | 1 | 21 | 4 | 0 | 0 | 0 | 3.985124 | 0 | 2.759734 | 3.43217 | 18.66549 | 12.76463 |  | 1.339386e-05 |  | 0 | [9 empty] | 25.73036 | -0.02993464 | 25 | 0 | 25.37381 | -0.09684443
4945 | 2021/06/10 02:10:07 | 57750.0944 | 2760.001 | 1 | 21 | 4 | 0 | 0 | 0 | 3.98488 | 0 | 2.759734 | 3.43217 | 18.66549 | 12.76463 |  | 9.957074e-06 | [11 empty] | 25.81873 | 0.06447017 | 25 | 0 | 25.6263 | 0.01766145
4946 | 2021/06/10 02:11:07 | 57810.0942 | 2820.0008 | 1 | 21 | 4 | 0 | 0 | 0 | 3.985103 | 0 | 2.759734 | 3.43217 | 18.66549 | 12.76463 |  | 1.675289e-05 |  | 0 | [9 empty] | 25.88407 | 0.05376816 | 25 | 0 | 25.59896 | -0.01758039
4947 | 2021/06/10 02:12:07 | 57870.0939 | 2880.0005 | 1 | 21 | 4 | 0 | 0 | 0 | 3.984975 | 0 | 2.759734 | 3.43217 | 18.66549 | 12.76463 |  | 9.878131e-07 | [11 empty] | 25.82415 | -0.02799869 | 25 | 0 | 25.46767 | -0.09491146
4948 | 2021/06/10 02:13:07 | 57930.094 | 2940.0006 | 1 | 21 | 4 | 0 | 0 | 0 | 3.985163 | 0 | 2.759734 | 3.43217 | 18.66549 | 12.76463 |  | -2.153575e-05 |  | 0 | [9 empty] | 25.80336 | 0.1271921 | 25 | 0 | 25.71074 | 0.1139033
4949 | 2021/06/10 02:14:07 | 57990.094 | 3000.0006 | 1 | 21 | 4 | 0 | 0 | 0 | 3.985245 | 0 | 2.759734 | 3.43217 | 18.66549 | 12.76463 |  | 4.267282e-06 | [11 empty] | 25.4405 | -0.112049 | 25 | 0 | 25.18368 | -0.0496769
4950 | 2021/06/10 02:15:07 | 58050.0937 | 3060.0003 | 1 | 21 | 4 | 0 | 0 | 0 | 3.985065 | 0 | 2.759734 | 3.43217 | 18.66549 | 12.76463 |  | 4.018424e-05 |  | 0 | [9 empty] | 25.87202 | 0.05973518 | 25 | 0 | 25.66535 | -0.01382947
4951 | 2021/06/10 02:16:07 | 58110.0936 | 3120.0002 | 1 | 21 | 4 | 0 | 0 | 0 | 3.985052 | 0 | 2.759734 | 3.43217 | 18.66549 | 12.76463 |  | 2.287756e-05 | [11 empty] | 25.5104 | -0.1136404 | 25 | 0 | 25.1751 | -0.1003003
4952 | 2021/06/10 02:17:07 | 58170.0943 | 3180.0009 | 1 | 21 | 4 | 0 | 0 | 0 | 3.984953 | 0 | 2.759734 | 3.43217 | 18.66549 | 12.76463 |  | 1.122081e-05 |  | 0 | [9 empty] | 25.76712 | -0.09004354 | 25 | 0 | 25.37492 | -0.1279664
4953 | 2021/06/10 02:18:07 | 58230.0948 | 3240.0014 | 1 | 21 | 4 | 0 | 0 | 0 | 3.985318 | 0 | 2.759734 | 3.43217 | 18.66549 | 12.76463 |  | -1.153689e-05 | [11 empty] | 25.51015 | 0.06513298 | 25 | 0 | 25.37467 | 0.1320463
4954 | 2021/06/10 02:19:07 | 58290.094 | 3300.0006 | 1 | 21 | 4 | 0 | 0 | 0 | 3.985325 | 0 | 2.759734 | 3.43217 | 18.66549 | 12.76463 |  | -3.950892e-08 |  | 0 | [9 empty] | 25.49904 | 0.002393126 | 25 | 0 | 25.35642 | 0.07371247
4955 | 2021/06/10 02:20:07 | 58350.094 | 3360.0006 | 1 | 21 | 4 | 0 | 0 | 0 | 3.985107 | 0 | 2.759734 | 3.43217 | 18.66549 | 12.76463 |  | 5.610779e-06 | [11 empty] | 25.88027 | -0.0384444 | 25 | 0 | 25.21473 | -0.1209462
4956 | 2021/06/10 02:21:07 | 58410.0937 | 3420.0003 | 1 | 21 | 4 | 0 | 0 | 0 | 3.985261 | 0 | 2.759734 | 3.43217 | 18.66549 | 12.76463 |  | 9.957074e-06 |  | 0 | [9 empty] | 25.76908 | 0.09038627 | 25 | 0 | 25.40543 | 0.01908362
4957 | 2021/06/10 02:22:07 | 58470.0936 | 3480.0002 | 1 | 21 | 4 | 0 | 0 | 0 | 3.985257 | 0 | 2.759734 | 3.43217 | 18.66549 | 12.76463 |  | 2.840951e-05 | [11 empty] | 25.48614 | -0.1134592 | 25 | 0 | 25.29357 | -0.1402426
4958 | 2021/06/10 02:23:07 | 58530.0935 | 3540.0001 | 1 | 21 | 4 | 0 | 0 | 0 | 3.985383 | 0 | 2.759734 | 3.43217 | 18.66549 | 12.76463 |  | -1.584439e-05 |  | 0 | [9 empty] | 25.58709 | -0.1110524 | 25 | 0 | 25.51583 | -0.06651521
4959 | 2021/06/10 02:24:07 | 58590.0942 | 3600.0008 | 1 | 21 | 4 | 0 | 0 | 0 | 3.985468 | 0 | 2.759734 | 3.43217 | 18.66549 | 12.76463 |  | -9.956992e-06 | [11 empty] | 25.55823 | -0.1134694 | 25 | 0 | 25.50123 | -0.07561147
4960 | 2021/06/10 02:24:07 | 58590.0956 | 3600.0022 | 1 | 21 | 4 | 0 | 0 | 0 | 3.985468 | 0 | 2.759734 | 3.43217 | 18.66549 | 12.76463 |  | -9.956992e-06 | 0.02333702 | 0 | 0 | [8 empty] | 25.55823 | -0.1134694 | 25 | 0 | 25.50123 | -0.07561147
4961 | 2021/06/10 02:24:07 | 58590.1022 | 0.0017 | 1 | 22 | 4 | 0 | 0 | 0 | 3.98547 | 0 | 2.759734 | 3.43217 | 18.66549 | 12.76463 |  | -9.956992e-06 | 0.02333702 | 0 | 0 | [8 empty] | 25.55823 | -0.1134669 | 25 | 0 | 25.50131 | -0.0755304
4962 | 2021/06/10 02:24:07 | 58590.1101 | 0.0016 | 1 | 23 | 5 | 0 | 0 | 0 | 3.985396 | 0 | 2.759734 | 3.43217 | 18.66549 | 12.76463 |  | -9.956992e-06 | 0.02333702 | 0 | 0 | [8 empty] | 25.55822 | -0.1134638 | 25 | 0 | 25.50141 | -0.07543335
4963 | 2021/06/10 02:29:04 | 58886.7167 | 10.0003 | 1 | 14 | 5 | 0 | 0 | 0 | 3.985341 | 0 | 2.759734 | 3.43217 | 18.66549 | 12.76463 |  | -1.828276e-05 | [11 empty] | 25.42983 | 0.0004458427 | 25 | 0 | 25.3086 | 0.09181917
4964 | 2021/06/10 02:29:14 | 58896.7167 | 20.0003 | 1 | 14 | 5 | 0 | 0 | 0 | 3.985492 | 0 | 2.759734 | 3.43217 | 18.66549 | 12.76463 |  | -2.801531e-05 | [11 empty] | 25.51375 | -0.1252186 | 25 | 0 | 25.44961 | -0.08513629
4965 | 2021/06/10 02:29:24 | 58906.7169 | 30.0005 | 1 | 14 | 5 | 0 | 0 | 0 | 3.985321 | 0 | 2.759734 | 3.43217 | 18.66549 | 12.76463 | [13 empty] | 25.5865 | 0.01695037 | 25 | 0 | 25.56517 | 0.1172924
4966 | 2021/06/10 02:29:34 | 58916.7171 | 40.0007 | 1 | 14 | 5 | 0 | 0 | 0 | 3.985488 | 0 | 2.759734 | 3.43217 | 18.66549 | 12.76463 |  | 8.33659e-06 | [11 empty] | 25.7052 | 0.08554339 | 25 | 0 | 25.6197 | 0.1145846
4967 | 2021/06/10 02:29:44 | 58926.7172 | 50.0008 | 1 | 14 | 5 | 0 | 0 | 0 | 3.985282 | 0 | 2.759734 | 3.43217 | 18.66549 | 12.76463 |  | -1.33155e-05 | [11 empty] | 25.56426 | -0.1028311 | 25 | 0 | 25.52153 | -0.04268825
4968 | 2021/06/10 02:29:54 | 58936.7171 | 60.0007 | 1 | 14 | 5 | 0 | 0 | 0 | 3.985584 | 0 | 2.759734 | 3.43217 | 18.66549 | 12.76463 |  | 3.319217e-06 | [11 empty] | 25.54912 | -0.05457222 | 25 | 0 | 25.49213 | 0.04350007
4969 | 2021/06/10 02:30:04 | 58946.7166 | 70.0002 | 1 | 14 | 5 | 0 | 0 | 0 | 3.985373 | 0 | 2.759734 | 3.43217 | 18.66549 | 12.76463 |  | -2.11378e-05 | [11 empty] | 25.77989 | 0.1225609 | 25 | 0 | 25.72293 | 0.1114863
4970 | 2021/06/10 02:30:14 | 58956.7167 | 80.0003 | 1 | 14 | 5 | 0 | 0 | 0 | 3.985477 | 0 | 2.759734 | 3.43217 | 18.66549 | 12.76463 |  | 1.33559e-05 | [11 empty] | 25.9807 | 0.1461953 | 25 | 0 | 25.67425 | 0.1663649
4971 | 2021/06/10 02:30:24 | 58966.7167 | 90.0003 | 1 | 14 | 5 | 0 | 0 | 0 | 3.985411 | 0 | 2.759734 | 3.43217 | 18.66549 | 12.76463 | [13 empty] | 25.48979 | -0.1044697 | 25 | 0 | 25.1402 | -0.1870048
4972 | 2021/06/10 02:30:34 | 58976.7168 | 100.0004 | 1 | 14 | 5 | 0 | 0 | 0 | 3.985609 | 0 | 2.759734 | 3.43217 | 18.66549 | 12.76463 |  | 2.046732e-05 | [11 empty] | 25.55 | 0.06166399 | 25 | 0 | 25.5144 | 0.1107383
4973 | 2021/06/10 02:30:44 | 58986.7169 | 110.0005 | 1 | 14 | 5 | 0 | 0 | 0 | 3.985536 | 0 | 2.759734 | 3.43217 | 18.66549 | 12.76463 |  | 2.335151e-05 | [11 empty] | 25.81466 | -0.004024506 | 25 | 0 | 25.72205 | 0.07843196
4974 | 2021/06/10 02:30:54 | 58996.7169 | 120.0005 | 1 | 14 | 5 | 0 | 0 | 0 | 3.985509 | 0 | 2.759734 | 3.43217 | 18.66549 | 12.76463 |  | -1.323659e-05 | [11 empty] | 25.8817 | 0.1156026 | 25 | 0 | 25.51814 | 0.01980007
4975 | 2021/06/10 02:31:04 | 59006.7171 | 130.0007 | 1 | 14 | 5 | 0 | 0 | 0 | 3.985506 | 0 | 2.759734 | 3.43217 | 18.66549 | 12.76463 |  | -9.720001e-06 |  | 0 | 0 | [8 empty] | 25.67497 | -0.1120842 | 25 | 0 | 25.33978 | -0.1477778
4976 | 2021/06/10 02:31:14 | 59016.7165 | 140.0001 | 1 | 14 | 5 | 0 | 0 | 0 | 3.985352 | 0 | 2.759734 | 3.43217 | 18.66549 | 12.76463 |  | -1.252526e-05 | [11 empty] | 25.53233 | 0.003747344 | 25 | 0 | 25.18991 | -0.08544683
4977 | 2021/06/10 02:31:24 | 59026.7166 | 150.0002 | 1 | 14 | 5 | 0 | 0 | 0 | 3.985782 | 0 | 2.759734 | 3.43217 | 18.66549 | 12.76463 | [13 empty] | 25.42786 | -0.148508 | 25 | 0 | 25.19244 | -0.1352113
4978 | 2021/06/10 02:31:34 | 59036.7167 | 160.0003 | 1 | 14 | 5 | 0 | 0 | 0 | 3.985497 | 0 | 2.759734 | 3.43217 | 18.66549 | 12.76463 |  | 8.929756e-06 | [11 empty] | 25.44131 | -0.0860846 | 25 | 0 | 25.19163 | -0.01257181
4979 | 2021/06/10 02:31:44 | 59046.7169 | 170.0005 | 1 | 14 | 5 | 0 | 0 | 0 | 3.985424 | 0 | 2.759734 | 3.43217 | 18.66549 | 12.76463 |  | -1.841177e-05 | [11 empty] | 25.46382 | -0.1526958 | 25 | 0 | 25.33546 | -0.1393718
4980 | 2021/06/10 02:31:54 | 59056.7177 | 180.0013 | 1 | 14 | 5 | 0 | 0 | 0 | 3.985589 | 0 | 2.759734 | 3.43217 | 18.66549 | 12.76463 |  | -4.9943e-05 | [11 empty] | 25.55 | -0.04056036 | 25 | 0 | 25.493 | 0.05083263
4981 | 2021/06/10 02:32:04 | 59066.7169 | 190.0005 | 1 | 14 | 5 | 0 | 0 | 0 | 3.985559 | 0 | 2.759734 | 3.43217 | 18.66549 | 12.76463 |  | -1.446218e-05 | [11 empty] | 25.55797 | 0.09375155 | 25 | 0 | 25.47244 | 0.1361573
4982 | 2021/06/10 02:32:14 | 59076.7171 | 200.0007 | 1 | 14 | 5 | 0 | 0 | 0 | 3.985488 | 0 | 2.759734 | 3.43217 | 18.66549 | 12.76463 | [13 empty] | 25.52546 | -0.1190704 | 25 | 0 | 25.47559 | -0.08121312
4983 | 2021/06/10 02:32:24 | 59086.7173 | 210.0009 | 1 | 14 | 5 | 0 | 0 | 0 | 3.985765 | 0 | 2.759734 | 3.43217 | 18.66549 | 12.76463 |  | 2.912049e-05 | [11 empty] | 25.51781 | -0.05739272 | 25 | 0 | 25.46082 | 0.04068375
4984 | 2021/06/10 02:32:34 | 59096.7165 | 220.0001 | 1 | 14 | 5 | 0 | 0 | 0 | 3.985649 | 0 | 2.759734 | 3.43217 | 18.66549 | 12.76463 |  | -3.583727e-05 | [11 empty] | 25.43901 | 0.002937317 | 25 | 0 | 25.28924 | 0.08317947
4985 | 2021/06/10 02:32:44 | 59106.7167 | 230.0003 | 1 | 14 | 5 | 0 | 0 | 0 | 3.985667 | 0 | 2.759734 | 3.43217 | 18.66549 | 12.76463 |  | -3.042263e-05 | [11 empty] | 25.45185 | -0.1281816 | 25 | 0 | 25.38057 | -0.1036942
4986 | 2021/06/10 02:32:54 | 59116.7168 | 240.0004 | 1 | 14 | 5 | 0 | 0 | 0 | 3.985477 | 0 | 2.759734 | 3.43217 | 18.66549 | 12.76463 |  | -2.410264e-06 | [11 empty] | 25.48954 | -0.0763768 | 25 | 0 | 25.39686 | 0.0172317
4987 | 2021/06/10 02:33:04 | 59126.7169 | 250.0005 | 1 | 14 | 5 | 0 | 0 | 0 | 3.98547 | 0 | 2.759734 | 3.43217 | 18.66549 | 12.76463 |  | 1.054976e-05 |  | 0 | 0 | [8 empty] | 25.41904 | -0.01247823 | 25 | 0 | 25.30494 | 0.04991949
4988 | 2021/06/10 02:33:14 | 59136.7177 | 260.0013 | 1 | 14 | 5 | 0 | 0 | 0 | 3.985416 | 0 | 2.759734 | 3.43217 | 18.66549 | 12.76463 | [13 empty] | 25.42047 | -0.07444263 | 25 | 0 | 25.22787 | -0.1235074
4989 | 2021/06/10 02:33:24 | 59146.7171 | 270.0007 | 1 | 14 | 5 | 0 | 0 | 0 | 3.985456 | 0 | 2.759734 | 3.43217 | 18.66549 | 12.76463 |  | -2.066591e-05 | [11 empty] | 25.61137 | -0.0736922 | 25 | 0 | 25.23333 | -0.1406133
4990 | 2021/06/10 02:33:34 | 59156.7171 | 280.0007 | 1 | 14 | 5 | 0 | 0 | 0 | 3.985516 | 0 | 2.759734 | 3.43217 | 18.66549 | 12.76463 |  | -3.263681e-05 | [11 empty] | 25.8301 | -0.05644143 | 25 | 0 | 25.45935 | -0.1233494
4991 | 2021/06/10 02:33:44 | 59166.7165 | 290.0001 | 1 | 14 | 5 | 0 | 0 | 0 | 3.985423 | 0 | 2.759734 | 3.43217 | 18.66549 | 12.76463 |  | 1.402683e-05 | [11 empty] | 25.9282 | 0.106141 | 25 | 0 | 25.70729 | 0.1507914
4992 | 2021/06/10 02:33:54 | 59176.7175 | 300.0011 | 1 | 14 | 5 | 0 | 0 | 0 | 3.985674 | 0 | 2.759734 | 3.43217 | 18.66549 | 12.76463 |  | 6.637609e-06 | [11 empty] | 25.91021 | 0.1410991 | 25 | 0 | 25.61085 | 0.09658098
4993 | 2021/06/10 02:33:54 | 59176.7188 | 300.0024 | 1 | 14 | 5 | 0 | 0 | 0 | 3.985674 | 0 | 2.759734 | 3.43217 | 18.66549 | 12.76463 |  | 6.637609e-06 | 0.02333702 | 0 | 0 | [8 empty] | 25.91021 | 0.1410991 | 25 | 0 | 25.61085 | 0.09658098
4994 | 2021/06/10 02:33:54 | 59176.8576 | 0.1003 | 1 | 15 | 5 | 0 | 0 | -9.087395 | 3.801876 | -34.54915 | 2.759734 | 3.432414 | 18.66549 | 12.76556 |  | -0.04756847 | [11 empty] | 25.91021 | 0.1410991 | 25 | 0 | 25.61085 | 0.09658098
4995 | 2021/06/10 02:33:54 | 59176.9585 | 0.2012 | 1 | 15 | 5 | 0 | 0 | -9.08963 | 3.794966 | -34.49484 | 2.759734 | 3.432668 | 18.66549 | 12.76653 | [13 empty] | 25.91021 | 0.1410991 | 25 | 0 | 25.61085 | 0.09658098
4996 | 2021/06/10 02:33:54 | 59177.0584 | 0.3011 | 1 | 15 | 5 | 0 | 0 | -9.090469 | 3.791736 | -34.46866 | 2.759734 | 3.43292 | 18.66549 | 12.76748 | [13 empty] | 25.91021 | 0.1410991 | 25 | 0 | 25.61085 | 0.09658098
4997 | 2021/06/10 02:33:54 | 59177.1583 | 0.401 | 1 | 15 | 5 | 0 | 0 | -9.091042 | 3.788719 | -34.4434 | 2.759734 | 3.433172 | 18.66549 | 12.76844 | [13 empty] | 25.91021 | 0.1410991 | 25 | 0 | 25.61085 | 0.09658098
4998 | 2021/06/10 02:33:55 | 59177.2576 | 0.5003 | 1 | 15 | 5 | 0 | 0 | -9.091301 | 3.786265 | -34.42207 | 2.759734 | 3.433423 | 18.66549 | 12.76939 |  | -0.02748966 |  | 0.07738871 | 20.03391 | [8 empty] | 25.60647 | -0.0949198 | 25 | 0 | 25.61085 | 0.09658098
4999 | 2021/06/10 02:33:55 | 59177.3584 | 0.6011 | 1 | 15 | 5 | 0 | 0 | -9.091301 | 3.784288 | -34.4041 | 2.759734 | 3.433677 | 18.66549 | 12.77035 | [13 empty] | 25.60647 | -0.0949198 | 25 | 0 | 25.52095 | -0.02809525
5000 | 2021/06/10 02:33:55 | 59177.4583 | 0.701 | 1 | 15 | 5 | 0 | 0 | -9.091438 | 3.781824 | -34.38222 | 2.759734 | 3.43393 | 18.66549 | 12.77131 | [13 empty] | 25.60647 | -0.0949198 | 25 | 0 | 25.52095 | -0.02809525
5001 | 2021/06/10 02:33:55 | 59177.5584 | 0.8011 | 1 | 15 | 5 | 0 | 0 | -9.092049 | 3.780184 | -34.36962 | 2.759734 | 3.434182 | 18.66549 | 12.77226 | [13 empty] | 25.60647 | -0.0949198 | 25 | 0 | 25.52095 | -0.02809525
5002 | 2021/06/10 02:33:55 | 59177.6584 | 0.9011 | 1 | 15 | 5 | 0 | 0 | -9.091385 | 3.778301 | -34.34999 | 2.759734 | 3.434434 | 18.66549 | 12.77321 | [13 empty] | 25.60647 | -0.0949198 | 25 | 0 | 25.52095 | -0.02809525
5003 | 2021/06/10 02:33:55 | 59177.7576 | 1.0003 | 1 | 15 | 5 | 0 | 0 | -9.090065 | 3.776685 | -34.33031 | 2.759734 | 3.434685 | 18.66549 | 12.77416 | [13 empty] | 25.60647 | -0.0949198 | 25 | 0 | 25.52095 | -0.02809525
5004 | 2021/06/10 02:33:55 | 59177.8573 | 1.1 | 1 | 15 | 5 | 0 | 0 | -9.088524 | 3.775054 | -34.30967 | 2.759734 | 3.434935 | 18.66549 | 12.7751 | [13 empty] | 25.60647 | -0.0949198 | 25 | 0 | 25.52095 | -0.02809525
5005 | 2021/06/10 02:33:55 | 59177.9584 | 1.2011 | 1 | 15 | 5 | 0 | 0 | -9.087013 | 3.773248 | -34.28755 | 2.759734 | 3.43519 | 18.66549 | 12.77607 | [13 empty] | 25.38848 | -0.0949198 | 25 | 0 | 25.52095 | -0.02809525
5006 | 2021/06/10 02:33:55 | 59178.0583 | 1.301 | 1 | 15 | 5 | 0 | 0 | -9.085739 | 3.771941 | -34.27087 | 2.759734 | 3.435442 | 18.66549 | 12.77702 | [13 empty] | 25.38848 | -0.0949198 | 25 | 0 | 25.08879 | -0.02809525
5007 | 2021/06/10 02:33:55 | 59178.1582 | 1.4009 | 1 | 15 | 5 | 0 | 0 | -9.08429 | 3.770252 | -34.25006 | 2.759734 | 3.435693 | 18.66549 | 12.77796 | [13 empty] | 25.38848 | -0.0949198 | 25 | 0 | 25.08879 | -0.02809525
5008 | 2021/06/10 02:33:56 | 59178.2576 | 1.5003 | 1 | 15 | 5 | 0 | 0 | -9.082962 | 3.76898 | -34.2335 | 2.759734 | 3.435943 | 18.66549 | 12.77891 |  | -0.01304591 |  | 0.1699737 | 6.525119 | [8 empty] | 25.38848 | -0.0949198 | 25 | 0 | 25.08879 | -0.02809525
5009 | 2021/06/10 02:33:56 | 59178.3585 | 1.6012 | 1 | 15 | 5 | 0 | 0 | -9.082176 | 3.767817 | -34.21998 | 2.759734 | 3.436198 | 18.66549 | 12.77987 | [13 empty] | 25.38848 | -0.0949198 | 25 | 0 | 25.08879 | -0.02809525
5010 | 2021/06/10 02:33:56 | 59178.4574 | 1.7001 | 1 | 15 | 5 | 0 | 0 | -9.082138 | 3.766316 | -34.2062 | 2.759734 | 3.436445 | 18.66549 | 12.7808 | [13 empty] | 25.38848 | -0.0949198 | 25 | 0 | 25.08879 | -0.02809525
5011 | 2021/06/10 02:33:56 | 59178.5575 | 1.8002 | 1 | 15 | 5 | 0 | 0 | -9.082253 | 3.765265 | -34.19709 | 2.759734 | 3.436699 | 18.66549 | 12.78176 | [13 empty] | 25.38848 | -0.0949198 | 25 | 0 | 25.08879 | -0.02809525
5012 | 2021/06/10 02:33:56 | 59178.6575 | 1.9002 | 1 | 15 | 5 | 0 | 0 | -9.08242 | 3.763763 | -34.18408 | 2.759734 | 3.436952 | 18.66549 | 12.78271 | [13 empty] | 25.79387 | -0.0949198 | 25 | 0 | 25.08879 | -0.02809525
5013 | 2021/06/10 02:33:56 | 59178.7574 | 2.0001 | 1 | 15 | 5 | 0 | 0 | -9.08242 | 3.762447 | -34.17212 | 2.759734 | 3.437203 | 18.66549 | 12.78365 | [13 empty] | 25.79387 | 0.05856156 | 25 | 0 | 25.35175 | -0.05287588
5014 | 2021/06/10 02:33:56 | 59178.8576 | 2.1003 | 1 | 15 | 5 | 0 | 0 | -9.082581 | 3.761406 | -34.16327 | 2.759734 | 3.437455 | 18.66549 | 12.7846 | [13 empty] | 25.79387 | 0.05856156 | 25 | 0 | 25.35175 | -0.05287588
5015 | 2021/06/10 02:33:56 | 59178.9577 | 2.2004 | 1 | 15 | 5 | 0 | 0 | -9.082497 | 3.760011 | -34.15029 | 2.759734 | 3.437707 | 18.66549 | 12.78555 | [13 empty] | 25.79387 | 0.05856156 | 25 | 0 | 25.35175 | -0.05287588
5016 | 2021/06/10 02:33:56 | 59179.0575 | 2.3002 | 1 | 15 | 5 | 0 | 0 | -9.082443 | 3.759115 | -34.14195 | 2.759734 | 3.437958 | 18.66549 | 12.78649 | [13 empty] | 25.79387 | 0.05856156 | 25 | 0 | 25.35175 | -0.05287588
5017 | 2021/06/10 02:33:56 | 59179.1574 | 2.4001 | 1 | 15 | 5 | 0 | 0 | -9.082596 | 3.758075 | -34.13308 | 2.759734 | 3.43821 | 18.66549 | 12.78744 | [13 empty] | 25.79387 | 0.05856156 | 25 | 0 | 25.35175 | -0.05287588
5018 | 2021/06/10 02:33:57 | 59179.2575 | 2.5002 | 1 | 15 | 5 | 0 | 0 | -9.082558 | 3.757131 | -34.12436 | 2.759734 | 3.438462 | 18.66549 | 12.78839 |  | -0.01373844 |  | 0.2183343 | 5.362749 | [8 empty] | 25.79387 | 0.05856156 | 25 | 0 | 25.35175 | -0.05287588
5019 | 2021/06/10 02:33:57 | 59179.3573 | 2.6 | 1 | 15 | 5 | 0 | 0 | -9.082657 | 3.756198 | -34.11626 | 2.759734 | 3.43871 | 18.66549 | 12.78932 | [13 empty] | 25.79387 | 0.05856156 | 25 | 0 | 25.35175 | -0.05287588
5020 | 2021/06/10 02:33:57 | 59179.4584 | 2.7011 | 1 | 15 | 5 | 0 | 0 | -9.082657 | 3.754874 | -34.10423 | 2.759734 | 3.438968 | 18.66549 | 12.79029 | [13 empty] | 25.80128 | 0.002318025 | 25 | 0 | 25.63736 | 0.08925557
5021 | 2021/06/10 02:33:57 | 59179.5576 | 2.8003 | 1 | 15 | 5 | 0 | 0 | -9.082672 | 3.753916 | -34.09559 | 2.759734 | 3.439219 | 18.66549 | 12.79123 | [13 empty] | 25.80128 | 0.002318025 | 25 | 0 | 25.63736 | 0.08925557
5022 | 2021/06/10 02:33:57 | 59179.6583 | 2.901 | 1 | 15 | 5 | 0 | 0 | -9.082657 | 3.752628 | -34.08383 | 2.759734 | 3.439472 | 18.66549 | 12.79218 | [13 empty] | 25.80128 | 0.002318025 | 25 | 0 | 25.63736 | 0.08925557
5023 | 2021/06/10 02:33:57 | 59179.7574 | 3.0001 | 1 | 15 | 5 | 0 | 0 | -9.082542 | 3.752007 | -34.07776 | 2.759734 | 3.43972 | 18.66549 | 12.79311 | [13 empty] | 25.80128 | 0.002318025 | 25 | 0 | 25.63736 | 0.08925557
5024 | 2021/06/10 02:33:57 | 59179.8584 | 3.1011 | 1 | 15 | 5 | 0 | 0 | -9.082329 | 3.751163 | -34.0693 | 2.759734 | 3.439977 | 18.66549 | 12.79407 | [13 empty] | 25.80128 | 0.002318025 | 25 | 0 | 25.63736 | 0.08925557
5025 | 2021/06/10 02:33:57 | 59179.9584 | 3.2011 | 1 | 15 | 5 | 0 | 0 | -9.082161 | 3.750162 | -34.05958 | 2.759734 | 3.440229 | 18.66549 | 12.79502 | [13 empty] | 25.80128 | 0.002318025 | 25 | 0 | 25.63736 | 0.08925557
5026 | 2021/06/10 02:33:57 | 59180.0573 | 3.3 | 1 | 15 | 5 | 0 | 0 | -9.082039 | 3.749282 | -34.05113 | 2.759734 | 3.440475 | 18.66549 | 12.79594 | [13 empty] | 25.80128 | 0.002318025 | 25 | 0 | 25.63736 | 0.08925557
5027 | 2021/06/10 02:33:57 | 59180.1574 | 3.4001 | 1 | 15 | 5 | 0 | 0 | -9.082115 | 3.748373 | -34.04315 | 2.759734 | 3.440731 | 18.66549 | 12.7969 | [13 empty] | 25.45244 | 0.002318025 | 25 | 0 | 25.2884 | 0.08925557
5028 | 2021/06/10 02:33:58 | 59180.2575 | 3.5002 | 1 | 15 | 5 | 0 | 0 | -9.081947 | 3.747448 | -34.03412 | 2.759734 | 3.440983 | 18.66549 | 12.79784 |  | -0.009705953 |  | 0.2641366 | 3.978838 | [8 empty] | 25.45244 | 0.002318025 | 25 | 0 | 25.2884 | 0.08925557
5029 | 2021/06/10 02:33:58 | 59180.3575 | 3.6002 | 1 | 15 | 5 | 0 | 0 | -9.082085 | 3.746678 | -34.02765 | 2.759734 | 3.441235 | 18.66549 | 12.79879 | [13 empty] | 25.45244 | 0.002318025 | 25 | 0 | 25.2884 | 0.08925557
5030 | 2021/06/10 02:33:58 | 59180.4575 | 3.7002 | 1 | 15 | 5 | 0 | 0 | -9.082001 | 3.745716 | -34.0186 | 2.759734 | 3.441487 | 18.66549 | 12.79973 | [13 empty] | 25.45244 | 0.002318025 | 25 | 0 | 25.2884 | 0.08925557
5031 | 2021/06/10 02:33:58 | 59180.5575 | 3.8002 | 1 | 15 | 5 | 0 | 0 | -9.0821 | 3.744953 | -34.01204 | 2.759734 | 3.441739 | 18.66549 | 12.80068 | [13 empty] | 25.45244 | 0.002318025 | 25 | 0 | 25.2884 | 0.08925557
5032 | 2021/06/10 02:33:58 | 59180.6584 | 3.9011 | 1 | 15 | 5 | 0 | 0 | -9.082382 | 3.743934 | -34.00384 | 2.759734 | 3.441993 | 18.66549 | 12.80163 | [13 empty] | 25.45244 | 0.002318025 | 25 | 0 | 25.2884 | 0.08925557
5033 | 2021/06/10 02:33:58 | 59180.7582 | 4.0009 | 1 | 15 | 5 | 0 | 0 | -9.082458 | 3.743393 | -33.99921 | 2.759734 | 3.442244 | 18.66549 | 12.80257 | [13 empty] | 25.45244 | 0.002318025 | 25 | 0 | 25.2884 | 0.08925557
5034 | 2021/06/10 02:33:58 | 59180.8584 | 4.1011 | 1 | 15 | 5 | 0 | 0 | -9.08239 | 3.742384 | -33.98979 | 2.759734 | 3.442497 | 18.66549 | 12.80351 | [13 empty] | 25.62044 | -0.05651295 | 25 | 0 | 25.19244 | -0.1390398
5035 | 2021/06/10 02:33:58 | 59180.9576 | 4.2003 | 1 | 15 | 5 | 0 | 0 | -9.08239 | 3.741685 | -33.98344 | 2.759734 | 3.442747 | 18.66549 | 12.80445 | [13 empty] | 25.62044 | -0.05651295 | 25 | 0 | 25.19244 | -0.1390398
5036 | 2021/06/10 02:33:58 | 59181.0575 | 4.3002 | 1 | 15 | 5 | 0 | 0 | -9.082344 | 3.740987 | -33.97693 | 2.759734 | 3.442999 | 18.66549 | 12.80539 | [13 empty] | 25.62044 | -0.05651295 | 25 | 0 | 25.19244 | -0.1390398
5037 | 2021/06/10 02:33:58 | 59181.1583 | 4.401 | 1 | 15 | 5 | 0 | 0 | -9.082329 | 3.740074 | -33.96858 | 2.759734 | 3.443252 | 18.66549 | 12.80634 | [13 empty] | 25.62044 | -0.05651295 | 25 | 0 | 25.19244 | -0.1390398
5038 | 2021/06/10 02:33:59 | 59181.2574 | 4.5001 | 1 | 15 | 5 | 0 | 0 | -9.082382 | 3.73948 | -33.96339 | 2.759734 | 3.4435 | 18.66549 | 12.80726 |  | -0.008107028 |  | 0.2809415 | 3.417621 | [8 empty] | 25.62044 | -0.05651295 | 25 | 0 | 25.19244 | -0.1390398
5039 | 2021/06/10 02:33:59 | 59181.3575 | 4.6002 | 1 | 15 | 5 | 0 | 0 | -9.082344 | 3.738594 | -33.9552 | 2.759734 | 3.443754 | 18.66549 | 12.80822 | [13 empty] | 25.62044 | -0.05651295 | 25 | 0 | 25.19244 | -0.1390398
5040 | 2021/06/10 02:33:59 | 59181.4584 | 4.7011 | 1 | 15 | 5 | 0 | 0 | -9.082214 | 3.737686 | -33.94646 | 2.759734 | 3.444008 | 18.66549 | 12.80917 | [13 empty] | 25.62044 | -0.05651295 | 25 | 0 | 25.19244 | -0.1390398
5041 | 2021/06/10 02:33:59 | 59181.5584 | 4.8011 | 1 | 15 | 5 | 0 | 0 | -9.082191 | 3.737286 | -33.94275 | 2.759734 | 3.44426 | 18.66549 | 12.81011 | [13 empty] | 25.93671 | 0.09883285 | 25 | 0 | 25.63023 | 0.1368105
5042 | 2021/06/10 02:33:59 | 59181.6575 | 4.9002 | 1 | 15 | 5 | 0 | 0 | -9.082161 | 3.736412 | -33.9347 | 2.759734 | 3.44451 | 18.66549 | 12.81104 | [13 empty] | 25.93671 | 0.09883285 | 25 | 0 | 25.63023 | 0.1368105
5043 | 2021/06/10 02:33:59 | 59181.7576 | 5.0003 | 1 | 15 | 5 | 0 | 0 | -9.082176 | 3.735762 | -33.92885 | 2.759734 | 3.444762 | 18.66549 | 12.81198 | [13 empty] | 25.93671 | 0.09883285 | 25 | 0 | 25.63023 | 0.1368105
5044 | 2021/06/10 02:33:59 | 59181.8585 | 5.1012 | 1 | 15 | 5 | 0 | 0 | -9.082367 | 3.735033 | -33.92294 | 2.759734 | 3.445016 | 18.66549 | 12.81293 | [13 empty] | 25.93671 | 0.09883285 | 25 | 0 | 25.63023 | 0.1368105
5045 | 2021/06/10 02:33:59 | 59181.9576 | 5.2003 | 1 | 15 | 5 | 0 | 0 | -9.082443 | 3.734395 | -33.91743 | 2.759734 | 3.445266 | 18.66549 | 12.81386 | [13 empty] | 25.93671 | 0.09883285 | 25 | 0 | 25.63023 | 0.1368105
5046 | 2021/06/10 02:33:59 | 59182.0575 | 5.3002 | 1 | 15 | 5 | 0 | 0 | -9.082214 | 3.733851 | -33.91163 | 2.759734 | 3.445518 | 18.66549 | 12.81481 | [13 empty] | 25.93671 | 0.09883285 | 25 | 0 | 25.63023 | 0.1368105
5047 | 2021/06/10 02:33:59 | 59182.1573 | 5.4 | 1 | 15 | 5 | 0 | 0 | -9.082268 | 3.732903 | -33.90323 | 2.759734 | 3.445766 | 18.66549 | 12.81573 | [13 empty] | 25.93671 | 0.09883285 | 25 | 0 | 25.63023 | 0.1368105
5048 | 2021/06/10 02:34:00 | 59182.2575 | 5.5002 | 1 | 15 | 5 | 0 | 0 | -9.082199 | 3.732505 | -33.89935 | 2.759734 | 3.44602 | 18.66549 | 12.81668 |  | -0.006763648 |  | 0.3461429 | [9 empty] | 25.63331 | 0.09883285 | 25 | 0 | 25.63023 | 0.1368105
5049 | 2021/06/10 02:34:00 | 59182.3578 | 5.6005 | 1 | 15 | 5 | 0 | 0 | -9.082199 | 3.731478 | -33.89003 | 2.759734 | 3.446275 | 18.66549 | 12.81763 | [13 empty] | 25.63331 | 0.09883285 | 25 | 0 | 25.46933 | 0.1368105
5050 | 2021/06/10 02:34:00 | 59182.4584 | 5.7011 | 1 | 15 | 5 | 0 | 0 | -9.082191 | 3.730977 | -33.88545 | 2.759734 | 3.446528 | 18.66549 | 12.81858 | [13 empty] | 25.63331 | 0.09883285 | 25 | 0 | 25.46933 | 0.1368105
5051 | 2021/06/10 02:34:00 | 59182.5577 | 5.8004 | 1 | 15 | 5 | 0 | 0 | -9.082123 | 3.730344 | -33.87944 | 2.759734 | 3.446778 | 18.66549 | 12.81951 | [13 empty] | 25.63331 | 0.09883285 | 25 | 0 | 25.46933 | 0.1368105
5052 | 2021/06/10 02:34:00 | 59182.6575 | 5.9002 | 1 | 15 | 5 | 0 | 0 | -9.082153 | 3.729575 | -33.87257 | 2.759734 | 3.44703 | 18.66549 | 12.82045 | [13 empty] | 25.63331 | 0.09883285 | 25 | 0 | 25.46933 | 0.1368105
5053 | 2021/06/10 02:34:00 | 59182.7584 | 6.0011 | 1 | 15 | 5 | 0 | 0 | -9.082314 | 3.729142 | -33.86924 | 2.759734 | 3.447284 | 18.66549 | 12.8214 | [13 empty] | 25.63331 | 0.09883285 | 25 | 0 | 25.46933 | 0.1368105
5054 | 2021/06/10 02:34:00 | 59182.8575 | 6.1002 | 1 | 15 | 5 | 0 | 0 | -9.082153 | 3.728224 | -33.8603 | 2.759734 | 3.447535 | 18.66549 | 12.82233 | [13 empty] | 25.63331 | 0.09883285 | 25 | 0 | 25.46933 | 0.1368105
5055 | 2021/06/10 02:34:00 | 59182.9577 | 6.2004 | 1 | 15 | 5 | 0 | 0 | -9.082123 | 3.727844 | -33.85674 | 2.759734 | 3.447787 | 18.66549 | 12.82327 | [13 empty] | 25.4992 | -0.1367217 | 25 | 0 | 25.46933 | 0.1368105
5056 | 2021/06/10 02:34:00 | 59183.0577 | 6.3004 | 1 | 15 | 5 | 0 | 0 | -9.082153 | 3.727179 | -33.85081 | 2.759734 | 3.448039 | 18.66549 | 12.82421 | [13 empty] | 25.4992 | -0.1367217 | 25 | 0 | 25.10678 | -0.1635796
5057 | 2021/06/10 02:34:00 | 59183.1576 | 6.4003 | 1 | 15 | 5 | 0 | 0 | -9.082253 | 3.726497 | -33.84499 | 2.759734 | 3.448291 | 18.66549 | 12.82515 | [13 empty] | 25.4992 | -0.1367217 | 25 | 0 | 25.10678 | -0.1635796
5058 | 2021/06/10 02:34:01 | 59183.2575 | 6.5002 | 1 | 15 | 5 | 0 | 0 | -9.0821 | 3.725891 | -33.83891 | 2.759734 | 3.448541 | 18.66549 | 12.82608 |  | -0.006461603 |  | 0.391191 | 2.792418 | [8 empty] | 25.4992 | -0.1367217 | 25 | 0 | 25.10678 | -0.1635796
5059 | 2021/06/10 02:34:01 | 59183.3577 | 6.6004 | 1 | 15 | 5 | 0 | 0 | -9.081963 | 3.725296 | -33.833 | 2.759734 | 3.448795 | 18.66549 | 12.82703 | [13 empty] | 25.4992 | -0.1367217 | 25 | 0 | 25.10678 | -0.1635796
5060 | 2021/06/10 02:34:01 | 59183.4585 | 6.7012 | 1 | 15 | 5 | 0 | 0 | -9.081894 | 3.724994 | -33.83 | 2.759734 | 3.449049 | 18.66549 | 12.82798 | [13 empty] | 25.4992 | -0.1367217 | 25 | 0 | 25.10678 | -0.1635796
5061 | 2021/06/10 02:34:01 | 59183.5574 | 6.8001 | 1 | 15 | 5 | 0 | 0 | -9.08197 | 3.724238 | -33.82342 | 2.759734 | 3.449296 | 18.66549 | 12.82889 | [13 empty] | 25.4992 | -0.1367217 | 25 | 0 | 25.10678 | -0.1635796
5062 | 2021/06/10 02:34:01 | 59183.6584 | 6.9011 | 1 | 15 | 5 | 0 | 0 | -9.08197 | 3.723481 | -33.81654 | 2.759734 | 3.449554 | 18.66549 | 12.82985 | [13 empty] | 25.99548 | 0.1550871 | 25 | 0 | 25.10678 | -0.1635796
5063 | 2021/06/10 02:34:01 | 59183.7584 | 7.0011 | 1 | 15 | 5 | 0 | 0 | -9.081963 | 3.723128 | -33.81331 | 2.759734 | 3.449805 | 18.66549 | 12.83079 | [13 empty] | 25.99548 | 0.1550871 | 25 | 0 | 25.47508 | 0.115096
5064 | 2021/06/10 02:34:01 | 59183.8585 | 7.1012 | 1 | 15 | 5 | 0 | 0 | -9.081856 | 3.722238 | -33.80483 | 2.759734 | 3.450057 | 18.66549 | 12.83173 | [13 empty] | 25.99548 | 0.1550871 | 25 | 0 | 25.47508 | 0.115096
5065 | 2021/06/10 02:34:01 | 59183.9576 | 7.2003 | 1 | 15 | 5 | 0 | 0 | -9.081871 | 3.721965 | -33.80241 | 2.759734 | 3.450307 | 18.66549 | 12.83266 | [13 empty] | 25.99548 | 0.1550871 | 25 | 0 | 25.47508 | 0.115096
5066 | 2021/06/10 02:34:01 | 59184.0575 | 7.3002 | 1 | 15 | 5 | 0 | 0 | -9.081909 | 3.721438 | -33.79776 | 2.759734 | 3.450557 | 18.66549 | 12.83359 | [13 empty] | 25.99548 | 0.1550871 | 25 | 0 | 25.47508 | 0.115096
5067 | 2021/06/10 02:34:01 | 59184.1583 | 7.401 | 1 | 15 | 5 | 0 | 0 | -9.081909 | 3.720666 | -33.79075 | 2.759734 | 3.450813 | 18.66549 | 12.83454 | [13 empty] | 25.99548 | 0.1550871 | 25 | 0 | 25.47508 | 0.115096
5068 | 2021/06/10 02:34:02 | 59184.2576 | 7.5003 | 1 | 15 | 5 | 0 | 0 | -9.082115 | 3.720264 | -33.78787 | 2.759734 | 3.451063 | 18.66549 | 12.83547 |  | -0.005320805 |  | 0.4179636 | 2.387746 | [8 empty] | 25.99548 | 0.1550871 | 25 | 0 | 25.47508 | 0.115096
5069 | 2021/06/10 02:34:02 | 59184.3584 | 7.6011 | 1 | 15 | 5 | 0 | 0 | -9.082077 | 3.719581 | -33.78152 | 2.759734 | 3.451317 | 18.66549 | 12.83642 | [13 empty] | 25.99548 | 0.1550871 | 25 | 0 | 25.47508 | 0.115096
5070 | 2021/06/10 02:34:02 | 59184.4576 | 7.7003 | 1 | 15 | 5 | 0 | 0 | -9.082161 | 3.7192 | -33.77837 | 2.759734 | 3.451566 | 18.66549 | 12.83734 | [13 empty] | 25.87881 | 0.1550871 | 25 | 0 | 25.62222 | 0.115096
5071 | 2021/06/10 02:34:02 | 59184.5585 | 7.8012 | 1 | 15 | 5 | 0 | 0 | -9.082008 | 3.718431 | -33.77082 | 2.759734 | 3.451821 | 18.66549 | 12.83829 | [13 empty] | 25.87881 | 0.1550871 | 25 | 0 | 25.62222 | 0.115096
5072 | 2021/06/10 02:34:02 | 59184.6585 | 7.9012 | 1 | 15 | 5 | 0 | 0 | -9.081947 | 3.718079 | -33.7674 | 2.759734 | 3.452072 | 18.66549 | 12.83922 | [13 empty] | 25.87881 | 0.1550871 | 25 | 0 | 25.62222 | 0.115096
5073 | 2021/06/10 02:34:02 | 59184.7584 | 8.0011 | 1 | 15 | 5 | 0 | 0 | -9.082001 | 3.717562 | -33.7629 | 2.759734 | 3.452325 | 18.66549 | 12.84016 | [13 empty] | 25.87881 | 0.1550871 | 25 | 0 | 25.62222 | 0.115096
5074 | 2021/06/10 02:34:02 | 59184.8585 | 8.1012 | 1 | 15 | 5 | 0 | 0 | -9.0821 | 3.716925 | -33.75748 | 2.759734 | 3.452577 | 18.66549 | 12.8411 | [13 empty] | 25.87881 | 0.1550871 | 25 | 0 | 25.62222 | 0.115096
5075 | 2021/06/10 02:34:02 | 59184.9574 | 8.2001 | 1 | 15 | 5 | 0 | 0 | -9.082123 | 3.716537 | -33.75405 | 2.759734 | 3.452822 | 18.66549 | 12.84201 | [13 empty] | 25.87881 | 0.1550871 | 25 | 0 | 25.62222 | 0.115096
5076 | 2021/06/10 02:34:02 | 59185.0584 | 8.3011 | 1 | 15 | 5 | 0 | 0 | -9.082253 | 3.71581 | -33.74793 | 2.759734 | 3.45308 | 18.66549 | 12.84297 | [13 empty] | 25.87881 | 0.1550871 | 25 | 0 | 25.62222 | 0.115096
5077 | 2021/06/10 02:34:02 | 59185.1577 | 8.4004 | 1 | 15 | 5 | 0 | 0 | -9.082199 | 3.715364 | -33.74368 | 2.759734 | 3.45333 | 18.66549 | 12.8439 | [13 empty] | 25.58226 | -0.1291299 | 25 | 0 | 25.23274 | -0.07573307
5078 | 2021/06/10 02:34:03 | 59185.2585 | 8.5012 | 1 | 15 | 5 | 0 | 0 | -9.082306 | 3.715056 | -33.74128 | 2.759734 | 3.453584 | 18.66549 | 12.84484 |  | -0.005074228 |  | 0.4368331 | [9 empty] | 25.58226 | -0.1291299 | 25 | 0 | 25.23274 | -0.07573307
5079 | 2021/06/10 02:34:03 | 59185.3584 | 8.6011 | 1 | 15 | 5 | 0 | 0 | -9.082558 | 3.714207 | -33.7345 | 2.759734 | 3.453836 | 18.66549 | 12.84578 | [13 empty] | 25.58226 | -0.1291299 | 25 | 0 | 25.23274 | -0.07573307
5080 | 2021/06/10 02:34:03 | 59185.4577 | 8.7004 | 1 | 15 | 5 | 0 | 0 | -9.082535 | 3.713734 | -33.73012 | 2.759734 | 3.454087 | 18.66549 | 12.84671 | [13 empty] | 25.58226 | -0.1291299 | 25 | 0 | 25.23274 | -0.07573307
5081 | 2021/06/10 02:34:03 | 59185.5576 | 8.8003 | 1 | 15 | 5 | 0 | 0 | -9.082458 | 3.713419 | -33.72697 | 2.759734 | 3.454339 | 18.66549 | 12.84765 | [13 empty] | 25.58226 | -0.1291299 | 25 | 0 | 25.23274 | -0.07573307
5082 | 2021/06/10 02:34:03 | 59185.6575 | 8.9002 | 1 | 15 | 5 | 0 | 0 | -9.082306 | 3.712949 | -33.72214 | 2.759734 | 3.45459 | 18.66549 | 12.84858 | [13 empty] | 25.58226 | -0.1291299 | 25 | 0 | 25.23274 | -0.07573307
5083 | 2021/06/10 02:34:03 | 59185.7583 | 9.001 | 1 | 15 | 5 | 0 | 0 | -9.082214 | 3.712442 | -33.71719 | 2.759734 | 3.454844 | 18.66549 | 12.84952 | [13 empty] | 25.58226 | -0.1291299 | 25 | 0 | 25.23274 | -0.07573307
5084 | 2021/06/10 02:34:03 | 59185.8585 | 9.1012 | 1 | 15 | 5 | 0 | 0 | -9.082138 | 3.711989 | -33.7128 | 2.759734 | 3.455097 | 18.66549 | 12.85046 | [13 empty] | 25.78615 | 0.06371498 | 25 | 0 | 25.22984 | -0.0009047985
5085 | 2021/06/10 02:34:03 | 59185.9585 | 9.2012 | 1 | 15 | 5 | 0 | 0 | -9.081963 | 3.711412 | -33.70691 | 2.759734 | 3.455348 | 18.66549 | 12.85139 | [13 empty] | 25.78615 | 0.06371498 | 25 | 0 | 25.22984 | -0.0009047985
5086 | 2021/06/10 02:34:03 | 59186.0577 | 9.3004 | 1 | 15 | 5 | 0 | 0 | -9.081833 | 3.710983 | -33.70253 | 2.759734 | 3.455598 | 18.66549 | 12.85232 | [13 empty] | 25.78615 | 0.06371498 | 25 | 0 | 25.22984 | -0.0009047985
5087 | 2021/06/10 02:34:03 | 59186.1585 | 9.4012 | 1 | 15 | 5 | 0 | 0 | -9.08168 | 3.710397 | -33.69664 | 2.759734 | 3.455852 | 18.66549 | 12.85326 | [13 empty] | 25.78615 | 0.06371498 | 25 | 0 | 25.22984 | -0.0009047985
5088 | 2021/06/10 02:34:04 | 59186.2585 | 9.5012 | 1 | 15 | 5 | 0 | 0 | -9.081589 | 3.710044 | -33.69309 | 2.759734 | 3.456104 | 18.66549 | 12.8542 |  | -0.004603233 |  | 0.4562747 | 2.106695 | [8 empty] | 25.78615 | 0.06371498 | 25 | 0 | 25.22984 | -0.0009047985
5089 | 2021/06/10 02:34:04 | 59186.3576 | 9.6003 | 1 | 15 | 5 | 0 | 0 | -9.081581 | 3.709431 | -33.6875 | 2.759734 | 3.456354 | 18.66549 | 12.85513 | [13 empty] | 25.78615 | 0.06371498 | 25 | 0 | 25.22984 | -0.0009047985
5090 | 2021/06/10 02:34:04 | 59186.4576 | 9.7003 | 1 | 15 | 5 | 0 | 0 | -9.081581 | 3.709165 | -33.68508 | 2.759734 | 3.456605 | 18.66549 | 12.85606 | [13 empty] | 25.78615 | 0.06371498 | 25 | 0 | 25.22984 | -0.0009047985
5091 | 2021/06/10 02:34:04 | 59186.5584 | 9.8011 | 1 | 15 | 5 | 0 | 0 | -9.081505 | 3.708408 | -33.67793 | 2.759734 | 3.456859 | 18.66549 | 12.857 | [13 empty] | 26.07663 | 0.06371498 | 25 | 0 | 25.6633 | -0.0009047985
5092 | 2021/06/10 02:34:04 | 59186.6577 | 9.9004 | 1 | 15 | 5 | 0 | 0 | -9.081657 | 3.708263 | -33.67717 | 2.759734 | 3.45711 | 18.66549 | 12.85793 | [13 empty] | 26.07663 | 0.06371498 | 25 | 0 | 25.6633 | -0.0009047985
5093 | 2021/06/10 02:34:04 | 59186.7584 | 10.0011 | 1 | 15 | 5 | 0 | 0 | -9.081757 | 3.707633 | -33.67182 | 2.759734 | 3.457364 | 18.66549 | 12.85887 | [13 empty] | 26.07663 | 0.06371498 | 25 | 0 | 25.6633 | -0.0009047985
5094 | 2021/06/10 02:34:04 | 59186.7599 | 10.0026 | 1 | 15 | 5 | 0 | 0 | -9.081757 | 3.707633 | -33.67182 | 2.759734 | 3.457368 | 18.66549 | 12.85888 |  | -0.005121446 | 0.02333702 | 0.550094 | 2.106695 | [8 empty] | 26.07663 | 0.06371498 | 25 | 0 | 25.6633 | -0.0009047985
5095 | 2021/06/10 02:34:05 | 59187.2984 | 0.5002 | 1 | 16 | 5 | 0 | 0 | 0 | 3.901169 | 0 | 2.759734 | 3.457378 | 18.66549 | 12.85892 |  | 0.02226943 | [11 empty] | 25.7708 | -0.004796982 | 25 | 0 | 25.44995 | 0.06878376
5096 | 2021/06/10 02:34:05 | 59187.7991 | 1.0009 | 1 | 16 | 5 | 0 | 0 | 0 | 3.906469 | 0 | 2.759734 | 3.457378 | 18.66549 | 12.85892 | [13 empty] | 25.7708 | -0.004796982 | 25 | 0 | 25.44995 | 0.06878376
5097 | 2021/06/10 02:34:06 | 59188.2985 | 1.5003 | 1 | 16 | 5 | 0 | 0 | 0 | 3.910335 | 0 | 2.759734 | 3.457378 | 18.66549 | 12.85892 |  | 0.00864661 | [11 empty] | 25.71289 | -0.01809716 | 25 | 0 | 25.12794 | -0.1006281
5098 | 2021/06/10 02:34:06 | 59188.7983 | 2.0001 | 1 | 16 | 5 | 0 | 0 | 0 | 3.913303 | 0 | 2.759734 | 3.457378 | 18.66549 | 12.85892 | [13 empty] | 26.0966 | -0.01809716 | 25 | 0 | 25.4836 | -0.1006281
5099 | 2021/06/10 02:34:07 | 59189.2983 | 2.5001 | 1 | 16 | 5 | 0 | 0 | 0 | 3.915564 | 0 | 2.759734 | 3.457378 | 18.66549 | 12.85892 |  | 0.005673592 | [11 empty] | 26.0966 | -0.01809716 | 25 | 0 | 25.4836 | -0.1006281
5100 | 2021/06/10 02:34:07 | 59189.7982 | 3 | 1 | 16 | 5 | 0 | 0 | 0 | 3.917699 | 0 | 2.759734 | 3.457378 | 18.66549 | 12.85892 | [13 empty] | 26.00143 | 0.09016871 | 25 | 0 | 25.62369 | 0.1549214
5101 | 2021/06/10 02:34:08 | 59190.2984 | 3.5002 | 1 | 16 | 5 | 0 | 0 | 0 | 3.919488 | 0 | 2.759734 | 3.457378 | 18.66549 | 12.85892 |  | 0.004563336 | [11 empty] | 25.68294 | -0.09952843 | 25 | 0 | 25.20503 | -0.130831
5102 | 2021/06/10 02:34:08 | 59190.7982 | 4 | 1 | 16 | 5 | 0 | 0 | 0 | 3.921249 | 0 | 2.759734 | 3.457378 | 18.66549 | 12.85892 | [13 empty] | 25.68294 | -0.09952843 | 25 | 0 | 25.20503 | -0.130831
5103 | 2021/06/10 02:34:09 | 59191.2982 | 4.5 | 1 | 16 | 5 | 0 | 0 | 0 | 3.922583 | 0 | 2.759734 | 3.457378 | 18.66549 | 12.85892 |  | 0.003087622 | [11 empty] | 25.90819 | -0.09952843 | 25 | 0 | 25.23786 | -0.130831
5104 | 2021/06/10 02:34:09 | 59191.7993 | 5.0011 | 1 | 16 | 5 | 0 | 0 | 0 | 3.924082 | 0 | 2.759734 | 3.457378 | 18.66549 | 12.85892 | [13 empty] | 26.17925 | 0.1550984 | 25 | 0 | 25.69471 | 0.153026
5105 | 2021/06/10 02:34:10 | 59192.2992 | 5.501 | 1 | 16 | 5 | 0 | 0 | 0 | 3.925172 | 0 | 2.759734 | 3.457378 | 18.66549 | 12.85892 |  | 0.002982097 | [11 empty] | 25.78329 | -0.1237369 | 25 | 0 | 25.40537 | -0.09041786
5106 | 2021/06/10 02:34:10 | 59192.7992 | 6.001 | 1 | 16 | 5 | 0 | 0 | 0 | 3.926285 | 0 | 2.759734 | 3.457378 | 18.66549 | 12.85892 | [13 empty] | 25.78329 | -0.1237369 | 25 | 0 | 25.40537 | -0.09041786
5107 | 2021/06/10 02:34:11 | 59193.2984 | 6.5002 | 1 | 16 | 5 | 0 | 0 | 0 | 3.927325 | 0 | 2.759734 | 3.457378 | 18.66549 | 12.85892 |  | 0.002424381 | [11 empty] | 25.77394 | -0.1237369 | 25 | 0 | 25.1391 | -0.09041786
5108 | 2021/06/10 02:34:11 | 59193.7993 | 7.0011 | 1 | 16 | 5 | 0 | 0 | 0 | 3.9282 | 0 | 2.759734 | 3.457378 | 18.66549 | 12.85892 | [13 empty] | 26.09829 | 0.09843528 | 25 | 0 | 25.43535 | 0.00936687
5109 | 2021/06/10 02:34:12 | 59194.2983 | 7.5001 | 1 | 16 | 5 | 0 | 0 | 0 | 3.929284 | 0 | 2.759734 | 3.457378 | 18.66549 | 12.85892 |  | 0.002011349 | [11 empty] | 26.09829 | 0.09843528 | 25 | 0 | 25.43535 | 0.00936687
5110 | 2021/06/10 02:34:12 | 59194.7982 | 8 | 1 | 16 | 5 | 0 | 0 | 0 | 3.930248 | 0 | 2.759734 | 3.457378 | 18.66549 | 12.85892 | [13 empty] | 26.05927 | -0.01219273 | 25 | 0 | 25.63879 | 0.06357551
5111 | 2021/06/10 02:34:13 | 59195.2983 | 8.5001 | 1 | 16 | 5 | 0 | 0 | 0 | 3.930892 | 0 | 2.759734 | 3.457378 | 18.66549 | 12.85892 |  | 0.001873661 | [11 empty] | 25.7297 | -0.01219273 | 25 | 0 | 25.25898 | 0.06357551
5112 | 2021/06/10 02:34:13 | 59195.7992 | 9.001 | 1 | 16 | 5 | 0 | 0 | 0 | 3.931787 | 0 | 2.759734 | 3.457378 | 18.66549 | 12.85892 | [13 empty] | 25.7297 | -0.01219273 | 25 | 0 | 25.25898 | 0.06357551
5113 | 2021/06/10 02:34:14 | 59196.2983 | 9.5001 | 1 | 16 | 5 | 0 | 0 | 0 | 3.932368 | 0 | 2.759734 | 3.457378 | 18.66549 | 12.85892 |  | 0.001821792 | [11 empty] | 25.92929 | -0.04061878 | 25 | 0 | 25.23757 | -0.1253825
5114 | 2021/06/10 02:34:14 | 59196.7983 | 10.0001 | 1 | 16 | 5 | 0 | 0 | 0 | 3.933247 | 0 | 2.759734 | 3.457378 | 18.66549 | 12.85892 | [13 empty] | 26.24649 | 0.0991261 | 25 | 0 | 25.68359 | 0.1393831
5115 | 2021/06/10 02:34:15 | 59197.2984 | 10.5002 | 1 | 16 | 5 | 0 | 0 | 0 | 3.934033 | 0 | 2.759734 | 3.457378 | 18.66549 | 12.85892 | [13 empty] | 25.86543 | 0.0991261 | 25 | 0 | 25.50899 | 0.1393831
5116 | 2021/06/10 02:34:15 | 59197.7984 | 11.0002 | 1 | 16 | 5 | 0 | 0 | 0 | 3.934716 | 0 | 2.759734 | 3.457378 | 18.66549 | 12.85892 | [13 empty] | 25.86543 | 0.0991261 | 25 | 0 | 25.50899 | 0.1393831
5117 | 2021/06/10 02:34:16 | 59198.2983 | 11.5001 | 1 | 16 | 5 | 0 | 0 | 0 | 3.935367 | 0 | 2.759734 | 3.457378 | 18.66549 | 12.85892 |  | 0.001265032 | [11 empty] | 25.80305 | -0.1385772 | 25 | 0 | 25.16825 | -0.1610458
5118 | 2021/06/10 02:34:16 | 59198.7984 | 12.0002 | 1 | 16 | 5 | 0 | 0 | 0 | 3.935844 | 0 | 2.759734 | 3.457378 | 18.66549 | 12.85892 | [13 empty] | 26.13935 | 0.1050937 | 25 | 0 | 25.42652 | 0.08071184
5119 | 2021/06/10 02:34:17 | 59199.2985 | 12.5003 | 1 | 16 | 5 | 0 | 0 | 0 | 3.93647 | 0 | 2.759734 | 3.457378 | 18.66549 | 12.85892 |  | 0.001146243 | [11 empty] | 26.13935 | 0.1050937 | 25 | 0 | 25.42652 | 0.08071184
5120 | 2021/06/10 02:34:17 | 59199.7983 | 13.0001 | 1 | 16 | 5 | 0 | 0 | 0 | 3.937224 | 0 | 2.759734 | 3.457378 | 18.66549 | 12.85892 | [13 empty] | 26.11254 | 0.1050937 | 25 | 0 | 25.65645 | 0.08071184
5121 | 2021/06/10 02:34:18 | 59200.2983 | 13.5001 | 1 | 16 | 5 | 0 | 0 | 0 | 3.937844 | 0 | 2.759734 | 3.457378 | 18.66549 | 12.85892 | [13 empty] | 25.76564 | -0.116784 | 25 | 0 | 25.27354 | -0.04780769
5122 | 2021/06/10 02:34:18 | 59200.7984 | 14.0002 | 1 | 16 | 5 | 0 | 0 | 0 | 3.938275 | 0 | 2.759734 | 3.457378 | 18.66549 | 12.85892 | [13 empty] | 25.76564 | -0.116784 | 25 | 0 | 25.27354 | -0.04780769
5123 | 2021/06/10 02:34:19 | 59201.2984 | 14.5002 | 1 | 16 | 5 | 0 | 0 | 0 | 3.938856 | 0 | 2.759734 | 3.457378 | 18.66549 | 12.85892 |  | 0.0014998 | [11 empty] | 25.93331 | 0.05239666 | 25 | 0 | 25.19163 | -0.02559781
5124 | 2021/06/10 02:34:19 | 59201.7985 | 15.0003 | 1 | 16 | 5 | 0 | 0 | 0 | 3.939409 | 0 | 2.759734 | 3.457378 | 18.66549 | 12.85892 | [13 empty] | 26.19886 | 0.05239666 | 25 | 0 | 25.6145 | -0.02559781
5125 | 2021/06/10 02:34:20 | 59202.2985 | 15.5003 | 1 | 16 | 5 | 0 | 0 | 0 | 3.939752 | 0 | 2.759734 | 3.457378 | 18.66549 | 12.85892 | [13 empty] | 25.91075 | -0.007048249 | 25 | 0 | 25.53294 | 0.1066595
5126 | 2021/06/10 02:34:20 | 59202.7985 | 16.0003 | 1 | 16 | 5 | 0 | 0 | 0 | 3.940282 | 0 | 2.759734 | 3.457378 | 18.66549 | 12.85892 | [13 empty] | 25.91075 | -0.007048249 | 25 | 0 | 25.53294 | 0.1066595
5127 | 2021/06/10 02:34:21 | 59203.2984 | 16.5002 | 1 | 16 | 5 | 0 | 0 | 0 | 3.940918 | 0 | 2.759734 | 3.457378 | 18.66549 | 12.85892 |  | 0.0008586504 | [11 empty] | 25.77018 | -0.04392982 | 25 | 0 | 25.16389 | -0.1153278
5128 | 2021/06/10 02:34:21 | 59203.7984 | 17.0002 | 1 | 16 | 5 | 0 | 0 | 0 | 3.941386 | 0 | 2.759734 | 3.457378 | 18.66549 | 12.85892 | [13 empty] | 26.12024 | -0.04392982 | 25 | 0 | 25.43593 | -0.1153278
5129 | 2021/06/10 02:34:22 | 59204.2984 | 17.5002 | 1 | 16 | 5 | 0 | 0 | 0 | 3.941914 | 0 | 2.759734 | 3.457378 | 18.66549 | 12.85892 | [13 empty] | 26.12024 | -0.04392982 | 25 | 0 | 25.43593 | -0.1153278
5130 | 2021/06/10 02:34:22 | 59204.7985 | 18.0003 | 1 | 16 | 5 | 0 | 0 | 0 | 3.942427 | 0 | 2.759734 | 3.457378 | 18.66549 | 12.85892 | [13 empty] | 26.14103 | 0.1158923 | 25 | 0 | 25.66358 | 0.1561546
5131 | 2021/06/10 02:34:23 | 59205.2983 | 18.5001 | 1 | 16 | 5 | 0 | 0 | 0 | 3.942669 | 0 | 2.759734 | 3.457378 | 18.66549 | 12.85892 |  | 0.0008692946 | [11 empty] | 25.77419 | -0.114637 | 25 | 0 | 25.34633 | -0.0991416
5132 | 2021/06/10 02:34:23 | 59205.7984 | 19.0002 | 1 | 16 | 5 | 0 | 0 | 0 | 3.94321 | 0 | 2.759734 | 3.457378 | 18.66549 | 12.85892 | [13 empty] | 25.77419 | -0.114637 | 25 | 0 | 25.34633 | -0.0991416
5133 | 2021/06/10 02:34:24 | 59206.2992 | 19.501 | 1 | 16 | 5 | 0 | 0 | 0 | 3.943626 | 0 | 2.759734 | 3.457378 | 18.66549 | 12.85892 | [13 empty] | 25.95926 | -0.114637 | 25 | 0 | 25.21048 | -0.0991416
5134 | 2021/06/10 02:34:24 | 59206.7983 | 20.0001 | 1 | 16 | 5 | 0 | 0 | 0 | 3.944079 | 0 | 2.759734 | 3.457378 | 18.66549 | 12.85892 | [13 empty] | 26.24046 | 0.1457089 | 25 | 0 | 25.64903 | 0.09459555
5135 | 2021/06/10 02:34:25 | 59207.2983 | 20.5001 | 1 | 16 | 5 | 0 | 0 | 0 | 3.944222 | 0 | 2.759734 | 3.457378 | 18.66549 | 12.85892 |  | 0.000906358 | [11 empty] | 25.99715 | -0.07603347 | 25 | 0 | 25.61228 | -0.01148522
5136 | 2021/06/10 02:34:25 | 59207.7994 | 21.0012 | 1 | 16 | 5 | 0 | 0 | 0 | 3.944781 | 0 | 2.759734 | 3.457378 | 18.66549 | 12.85892 | [13 empty] | 25.99715 | -0.07603347 | 25 | 0 | 25.61228 | -0.01148522
5137 | 2021/06/10 02:34:26 | 59208.2983 | 21.5001 | 1 | 16 | 5 | 0 | 0 | 0 | 3.945098 | 0 | 2.759734 | 3.457378 | 18.66549 | 12.85892 | [13 empty] | 25.79592 | -0.07603347 | 25 | 0 | 25.23248 | -0.01148522
5138 | 2021/06/10 02:34:26 | 59208.7983 | 22.0001 | 1 | 16 | 5 | 0 | 0 | 0 | 3.94551 | 0 | 2.759734 | 3.457378 | 18.66549 | 12.85892 | [13 empty] | 26.092 | 0.0296402 | 25 | 0 | 25.37198 | -0.0750953
5139 | 2021/06/10 02:34:27 | 59209.2985 | 22.5003 | 1 | 16 | 5 | 0 | 0 | 0 | 3.945975 | 0 | 2.759734 | 3.457378 | 18.66549 | 12.85892 |  | 0.0007502186 | [11 empty] | 26.092 | 0.0296402 | 25 | 0 | 25.37198 | -0.0750953
5140 | 2021/06/10 02:34:27 | 59209.7986 | 23.0004 | 1 | 16 | 5 | 0 | 0 | 0 | 3.945938 | 0 | 2.759734 | 3.457378 | 18.66549 | 12.85892 | [13 empty] | 26.22743 | 0.04232109 | 25 | 0 | 25.74294 | 0.1159251
5141 | 2021/06/10 02:34:28 | 59210.2984 | 23.5002 | 1 | 16 | 5 | 0 | 0 | 0 | 3.946567 | 0 | 2.759734 | 3.457378 | 18.66549 | 12.85892 | [13 empty] | 25.8301 | 0.04232109 | 25 | 0 | 25.36661 | 0.1159251
5142 | 2021/06/10 02:34:28 | 59210.7985 | 24.0003 | 1 | 16 | 5 | 0 | 0 | 0 | 3.946776 | 0 | 2.759734 | 3.457378 | 18.66549 | 12.85892 | [13 empty] | 25.8301 | 0.04232109 | 25 | 0 | 25.36661 | 0.1159251
5143 | 2021/06/10 02:34:29 | 59211.2985 | 24.5003 | 1 | 16 | 5 | 0 | 0 | 0 | 3.947094 | 0 | 2.759734 | 3.457378 | 18.66549 | 12.85892 |  | 0.001009245 | [11 empty] | 25.89282 | -0.1045656 | 25 | 0 | 25.22246 | -0.1626503
5144 | 2021/06/10 02:34:29 | 59211.7986 | 25.0004 | 1 | 16 | 5 | 0 | 0 | 0 | 3.947295 | 0 | 2.759734 | 3.457378 | 18.66549 | 12.85892 | [13 empty] | 26.24846 | 0.1111364 | 25 | 0 | 25.61425 | 0.1224357
5145 | 2021/06/10 02:34:30 | 59212.2984 | 25.5002 | 1 | 16 | 5 | 0 | 0 | 0 | 3.947748 | 0 | 2.759734 | 3.457378 | 18.66549 | 12.85892 | [13 empty] | 26.0513 | 0.1111364 | 25 | 0 | 25.63082 | 0.1224357
5146 | 2021/06/10 02:34:30 | 59212.7984 | 26.0002 | 1 | 16 | 5 | 0 | 0 | 0 | 3.948062 | 0 | 2.759734 | 3.457378 | 18.66549 | 12.85892 | [13 empty] | 26.0513 | 0.1111364 | 25 | 0 | 25.63082 | 0.1224357
5147 | 2021/06/10 02:34:31 | 59213.2986 | 26.5004 | 1 | 16 | 5 | 0 | 0 | 0 | 3.948264 | 0 | 2.759734 | 3.457378 | 18.66549 | 12.85892 | [13 empty] | 25.80675 | -0.1380336 | 25 | 0 | 25.27188 | -0.1069915
5148 | 2021/06/10 02:34:31 | 59213.7985 | 27.0003 | 1 | 16 | 5 | 0 | 0 | 0 | 3.948432 | 0 | 2.759734 | 3.457378 | 18.66549 | 12.85892 | [13 empty] | 26.07097 | 0.08256793 | 25 | 0 | 25.35091 | 0.02469718
5149 | 2021/06/10 02:34:32 | 59214.2994 | 27.5012 | 1 | 16 | 5 | 0 | 0 | 0 | 3.948783 | 0 | 2.759734 | 3.457378 | 18.66549 | 12.85892 |  | 0.0005308256 | [11 empty] | 26.07097 | 0.08256793 | 25 | 0 | 25.35091 | 0.02469718
5150 | 2021/06/10 02:34:32 | 59214.7987 | 28.0005 | 1 | 16 | 5 | 0 | 0 | 0 | 3.949047 | 0 | 2.759734 | 3.457378 | 18.66549 | 12.85892 | [13 empty] | 26.28185 | 0.08256793 | 25 | 0 | 25.79742 | 0.02469718
5151 | 2021/06/10 02:34:33 | 59215.2984 | 28.5002 | 1 | 16 | 5 | 0 | 0 | 0 | 3.94947 | 0 | 2.759734 | 3.457378 | 18.66549 | 12.85892 | [13 empty] | 25.83235 | -0.07456899 | 25 | 0 | 25.40453 | 0.01675785
5152 | 2021/06/10 02:34:33 | 59215.7984 | 29.0002 | 1 | 16 | 5 | 0 | 0 | 0 | 3.949569 | 0 | 2.759734 | 3.457378 | 18.66549 | 12.85892 | [13 empty] | 25.83235 | -0.07456899 | 25 | 0 | 25.40453 | 0.01675785
5153 | 2021/06/10 02:34:34 | 59216.2995 | 29.5013 | 1 | 16 | 5 | 0 | 0 | 0 | 3.950013 | 0 | 2.759734 | 3.457378 | 18.66549 | 12.85892 |  | 0.0005394252 | [11 empty] | 25.8264 | -0.001859665 | 25 | 0 | 25.18449 | -0.06876349
5154 | 2021/06/10 02:34:34 | 59216.7986 | 30.0004 | 1 | 16 | 5 | 0 | 0 | 0 | 3.95027 | 0 | 2.759734 | 3.457378 | 18.66549 | 12.85892 | [13 empty] | 26.19604 | -0.001859665 | 25 | 0 | 25.55464 | -0.06876349
5155 | 2021/06/10 02:34:35 | 59217.2994 | 30.5012 | 1 | 16 | 5 | 0 | 0 | 0 | 3.950627 | 0 | 2.759734 | 3.457378 | 18.66549 | 12.85892 | [13 empty] | 26.12712 | 0.09397566 | 25 | 0 | 25.69957 | -0.06876349
5156 | 2021/06/10 02:34:35 | 59217.7987 | 31.0005 | 1 | 16 | 5 | 0 | 0 | 0 | 3.950694 | 0 | 2.759734 | 3.457378 | 18.66549 | 12.85892 | [13 empty] | 26.12712 | 0.09397566 | 25 | 0 | 25.69957 | 0.1609617
5157 | 2021/06/10 02:34:36 | 59218.2995 | 31.5013 | 1 | 16 | 5 | 0 | 0 | 0 | 3.950954 | 0 | 2.759734 | 3.457378 | 18.66549 | 12.85892 | [13 empty] | 25.75592 | -0.1160002 | 25 | 0 | 25.24954 | -0.1406348
5158 | 2021/06/10 02:34:36 | 59218.7987 | 32.0005 | 1 | 16 | 5 | 0 | 0 | 0 | 3.951266 | 0 | 2.759734 | 3.457378 | 18.66549 | 12.85892 | [13 empty] | 25.97629 | -0.1160002 | 25 | 0 | 25.25608 | -0.1406348
5159 | 2021/06/10 02:34:37 | 59219.2986 | 32.5004 | 1 | 16 | 5 | 0 | 0 | 0 | 3.951443 | 0 | 2.759734 | 3.457378 | 18.66549 | 12.85892 |  | 0.0005145945 | [11 empty] | 25.97629 | -0.1160002 | 25 | 0 | 25.25608 | -0.1406348
5160 | 2021/06/10 02:34:37 | 59219.7987 | 33.0005 | 1 | 16 | 5 | 0 | 0 | 0 | 3.951886 | 0 | 2.759734 | 3.457378 | 18.66549 | 12.85892 | [13 empty] | 26.29065 | 0.1671046 | 25 | 0 | 25.74206 | 0.1539147
5161 | 2021/06/10 02:34:38 | 59220.2986 | 33.5004 | 1 | 16 | 5 | 0 | 0 | 0 | 3.952094 | 0 | 2.759734 | 3.457378 | 18.66549 | 12.85892 | [13 empty] | 25.92133 | -0.1154137 | 25 | 0 | 25.50786 | -0.07318854
5162 | 2021/06/10 02:34:38 | 59220.7986 | 34.0004 | 1 | 16 | 5 | 0 | 0 | 0 | 3.952382 | 0 | 2.759734 | 3.457378 | 18.66549 | 12.85892 | [13 empty] | 25.92133 | -0.1154137 | 25 | 0 | 25.50786 | -0.07318854
5163 | 2021/06/10 02:34:39 | 59221.2986 | 34.5004 | 1 | 16 | 5 | 0 | 0 | 0 | 3.952591 | 0 | 2.759734 | 3.457378 | 18.66549 | 12.85892 | [13 empty] | 25.78362 | -0.1154137 | 25 | 0 | 25.1488 | -0.07318854
5164 | 2021/06/10 02:34:39 | 59221.7987 | 35.0005 | 1 | 16 | 5 | 0 | 0 | 0 | 3.952762 | 0 | 2.759734 | 3.457378 | 18.66549 | 12.85892 | [13 empty] | 26.1613 | 0.07499158 | 25 | 0 | 25.47705 | -0.009627938
5165 | 2021/06/10 02:34:40 | 59222.2985 | 35.5003 | 1 | 16 | 5 | 0 | 0 | 0 | 3.953206 | 0 | 2.759734 | 3.457378 | 18.66549 | 12.85892 |  | 0.0005288145 | [11 empty] | 26.17782 | 0.005162954 | 25 | 0 | 25.7218 | -0.009627938
5166 | 2021/06/10 02:34:40 | 59222.7985 | 36.0003 | 1 | 16 | 5 | 0 | 0 | 0 | 3.953374 | 0 | 2.759734 | 3.457378 | 18.66549 | 12.85892 | [13 empty] | 26.17782 | 0.005162954 | 25 | 0 | 25.7218 | 0.07648468
5167 | 2021/06/10 02:34:41 | 59223.2987 | 36.5005 | 1 | 16 | 5 | 0 | 0 | 0 | 3.953472 | 0 | 2.759734 | 3.457378 | 18.66549 | 12.85892 | [13 empty] | 25.80582 | 0.005162954 | 25 | 0 | 25.30663 | 0.07648468
5168 | 2021/06/10 02:34:41 | 59223.7986 | 37.0004 | 1 | 16 | 5 | 0 | 0 | 0 | 3.953675 | 0 | 2.759734 | 3.457378 | 18.66549 | 12.85892 | [13 empty] | 25.89621 | -0.08800268 | 25 | 0 | 25.19731 | -0.163905
5169 | 2021/06/10 02:34:42 | 59224.2986 | 37.5004 | 1 | 16 | 5 | 0 | 0 | 0 | 3.953972 | 0 | 2.759734 | 3.457378 | 18.66549 | 12.85892 | [13 empty] | 25.89621 | -0.08800268 | 25 | 0 | 25.19731 | -0.163905
5170 | 2021/06/10 02:34:42 | 59224.7986 | 38.0004 | 1 | 16 | 5 | 0 | 0 | 0 | 3.954007 | 0 | 2.759734 | 3.457378 | 18.66549 | 12.85892 | [13 empty] | 26.27439 | 0.1181793 | 25 | 0 | 25.66161 | 0.1450956
5171 | 2021/06/10 02:34:43 | 59225.2987 | 38.5005 | 1 | 16 | 5 | 0 | 0 | 0 | 3.954377 | 0 | 2.759734 | 3.457378 | 18.66549 | 12.85892 | [13 empty] | 26.02594 | 0.1181793 | 25 | 0 | 25.58404 | 0.1450956
5172 | 2021/06/10 02:34:43 | 59225.7988 | 39.0006 | 1 | 16 | 5 | 0 | 0 | 0 | 3.954594 | 0 | 2.759734 | 3.457378 | 18.66549 | 12.85892 | [13 empty] | 26.02594 | 0.1181793 | 25 | 0 | 25.58404 | 0.1450956
5173 | 2021/06/10 02:34:44 | 59226.2986 | 39.5004 | 1 | 16 | 5 | 0 | 0 | 0 | 3.954834 | 0 | 2.759734 | 3.457378 | 18.66549 | 12.85892 |  | 0.0003382601 | [11 empty] | 25.73624 | -0.1681709 | 25 | 0 | 25.18702 | -0.1483113
5174 | 2021/06/10 02:34:44 | 59226.7987 | 40.0005 | 1 | 16 | 5 | 0 | 0 | 0 | 3.955088 | 0 | 2.759734 | 3.457378 | 18.66549 | 12.85892 | [13 empty] | 26.06497 | 0.1027268 | 25 | 0 | 25.35204 | 0.05156875
5175 | 2021/06/10 02:34:44 | 59226.8002 | 40.002 | 1 | 16 | 5 | 0 | 0 | 0 | 3.955088 | 0 | 2.759734 | 3.457378 | 18.66549 | 12.85892 |  | 0.0003382601 | 0.02333702 | 0 | 0 | [8 empty] | 26.06497 | 0.1027268 | 25 | 0 | 25.35204 | 0.05156875
5176 | 2021/06/10 02:34:44 | 59226.9398 | 0.1012 | 1 | 17 | 5 | 0 | 0 | 1.800385 | 3.990856 | 7.185077 | 2.759779 | 3.457473 | 18.66567 | 12.8593 |  | 0.04228384 |  | 0.000900937 | 1109.956 | [8 empty] | 26.06497 | 0.1027268 | 25 | 0 | 25.35204 | 0.05156875
5177 | 2021/06/10 02:34:44 | 59227.0396 | 0.201 | 1 | 17 | 5 | 0 | 0 | 1.800941 | 3.991984 | 7.189328 | 2.759829 | 3.457473 | 18.66587 | 12.8593 | [13 empty] | 26.06497 | 0.1027268 | 25 | 0 | 25.35204 | 0.05156875
5178 | 2021/06/10 02:34:44 | 59227.1387 | 0.3001 | 1 | 17 | 5 | 0 | 0 | 1.800537 | 3.992789 | 7.189164 | 2.759878 | 3.457473 | 18.66606 | 12.8593 | [13 empty] | 26.06497 | 0.1027268 | 25 | 0 | 25.35204 | 0.05156875
5179 | 2021/06/10 02:34:45 | 59227.2387 | 0.4001 | 1 | 17 | 5 | 0 | 0 | 1.800476 | 3.993038 | 7.189369 | 2.759928 | 3.457473 | 18.66626 | 12.8593 |  | 0.1398488 | [11 empty] | 26.06497 | 0.1027268 | 25 | 0 | 25.35204 | 0.05156875
5180 | 2021/06/10 02:34:45 | 59227.3387 | 0.5001 | 1 | 17 | 5 | 0 | 0 | 1.800461 | 3.993703 | 7.190506 | 2.759978 | 3.457473 | 18.66646 | 12.8593 | [13 empty] | 26.25819 | 0.1027268 | 25 | 0 | 25.74521 | 0.05156875
5181 | 2021/06/10 02:34:45 | 59227.4389 | 0.6003 | 1 | 17 | 5 | 0 | 0 | 1.800232 | 3.994023 | 7.190168 | 2.760028 | 3.457473 | 18.66666 | 12.8593 | [13 empty] | 26.25819 | 0.1027268 | 25 | 0 | 25.74521 | 0.05156875
5182 | 2021/06/10 02:34:45 | 59227.5397 | 0.7011 | 1 | 17 | 5 | 0 | 0 | 1.800209 | 3.994213 | 7.190418 | 2.760079 | 3.457473 | 18.66686 | 12.8593 | [13 empty] | 26.25819 | 0.1027268 | 25 | 0 | 25.74521 | 0.05156875
5183 | 2021/06/10 02:34:45 | 59227.6396 | 0.801 | 1 | 17 | 5 | 0 | 0 | 1.800232 | 3.994923 | 7.191788 | 2.760128 | 3.457473 | 18.66706 | 12.8593 | [13 empty] | 26.25819 | 0.1027268 | 25 | 0 | 25.74521 | 0.05156875
5184 | 2021/06/10 02:34:45 | 59227.7387 | 0.9001 | 1 | 17 | 5 | 0 | 0 | 1.799904 | 3.995009 | 7.190633 | 2.760178 | 3.457473 | 18.66726 | 12.8593 | [13 empty] | 26.25819 | 0.1027268 | 25 | 0 | 25.74521 | 0.05156875
5185 | 2021/06/10 02:34:45 | 59227.8387 | 1.0001 | 1 | 17 | 5 | 0 | 0 | 1.799606 | 3.995656 | 7.190607 | 2.760228 | 3.457473 | 18.66746 | 12.8593 | [13 empty] | 26.25819 | 0.1027268 | 25 | 0 | 25.74521 | 0.05156875
5186 | 2021/06/10 02:34:45 | 59227.9389 | 1.1003 | 1 | 17 | 5 | 0 | 0 | 1.799217 | 3.995754 | 7.189229 | 2.760278 | 3.457473 | 18.66766 | 12.8593 | [13 empty] | 26.25819 | 0.1027268 | 25 | 0 | 25.74521 | 0.05156875
5187 | 2021/06/10 02:34:45 | 59228.0388 | 1.2002 | 1 | 17 | 5 | 0 | 0 | 1.798668 | 3.995996 | 7.18747 | 2.760328 | 3.457473 | 18.66786 | 12.8593 | [13 empty] | 25.83265 | -0.07259905 | 25 | 0 | 25.44764 | 0.02987742
5188 | 2021/06/10 02:34:45 | 59228.1396 | 1.301 | 1 | 17 | 5 | 0 | 0 | 1.798492 | 3.996593 | 7.187841 | 2.760378 | 3.457473 | 18.66806 | 12.8593 | [13 empty] | 25.83265 | -0.07259905 | 25 | 0 | 25.44764 | 0.02987742
5189 | 2021/06/10 02:34:46 | 59228.2389 | 1.4003 | 1 | 17 | 5 | 0 | 0 | 1.798325 | 3.996476 | 7.186963 | 2.760428 | 3.457473 | 18.66826 | 12.8593 |  | 0.003516648 |  | 0.09911438 | [9 empty] | 25.83265 | -0.07259905 | 25 | 0 | 25.44764 | 0.02987742
5190 | 2021/06/10 02:34:46 | 59228.3388 | 1.5002 | 1 | 17 | 5 | 0 | 0 | 1.797867 | 3.996916 | 7.185923 | 2.760478 | 3.457473 | 18.66846 | 12.8593 | [13 empty] | 25.83265 | -0.07259905 | 25 | 0 | 25.44764 | 0.02987742
5191 | 2021/06/10 02:34:46 | 59228.4397 | 1.6011 | 1 | 17 | 5 | 0 | 0 | 1.797417 | 3.997102 | 7.184459 | 2.760528 | 3.457473 | 18.66866 | 12.8593 | [13 empty] | 25.83265 | -0.07259905 | 25 | 0 | 25.44764 | 0.02987742
5192 | 2021/06/10 02:34:46 | 59228.5397 | 1.7011 | 1 | 17 | 5 | 0 | 0 | 1.797394 | 3.997507 | 7.185095 | 2.760578 | 3.457473 | 18.66886 | 12.8593 | [13 empty] | 25.83265 | -0.07259905 | 25 | 0 | 25.44764 | 0.02987742
5193 | 2021/06/10 02:34:46 | 59228.6397 | 1.8011 | 1 | 17 | 5 | 0 | 0 | 1.797409 | 3.997914 | 7.185887 | 2.760628 | 3.457473 | 18.66906 | 12.8593 | [13 empty] | 25.83265 | -0.07259905 | 25 | 0 | 25.44764 | 0.02987742
5194 | 2021/06/10 02:34:46 | 59228.7395 | 1.9009 | 1 | 17 | 5 | 0 | 0 | 1.797493 | 3.997858 | 7.186122 | 2.760678 | 3.457473 | 18.66926 | 12.8593 | [13 empty] | 25.88942 | 0.01774013 | 25 | 0 | 25.22619 | -0.06920516
5195 | 2021/06/10 02:34:46 | 59228.8388 | 2.0002 | 1 | 17 | 5 | 0 | 0 | 1.7976 | 3.998524 | 7.187747 | 2.760727 | 3.457473 | 18.66946 | 12.8593 | [13 empty] | 25.88942 | 0.01774013 | 25 | 0 | 25.22619 | -0.06920516
5196 | 2021/06/10 02:34:46 | 59228.9388 | 2.1002 | 1 | 17 | 5 | 0 | 0 | 1.797569 | 3.998589 | 7.18774 | 2.760777 | 3.457473 | 18.66965 | 12.8593 | [13 empty] | 25.88942 | 0.01774013 | 25 | 0 | 25.22619 | -0.06920516
5197 | 2021/06/10 02:34:46 | 59229.0396 | 2.201 | 1 | 17 | 5 | 0 | 0 | 1.797623 | 3.998719 | 7.188189 | 2.760827 | 3.457473 | 18.66986 | 12.8593 | [13 empty] | 25.88942 | 0.01774013 | 25 | 0 | 25.22619 | -0.06920516
5198 | 2021/06/10 02:34:46 | 59229.1386 | 2.3 | 1 | 17 | 5 | 0 | 0 | 1.797852 | 3.999186 | 7.189945 | 2.760876 | 3.457473 | 18.67005 | 12.8593 | [13 empty] | 25.88942 | 0.01774013 | 25 | 0 | 25.22619 | -0.06920516
5199 | 2021/06/10 02:34:47 | 59229.2397 | 2.4011 | 1 | 17 | 5 | 0 | 0 | 1.797928 | 3.999258 | 7.190378 | 2.760927 | 3.457473 | 18.67026 | 12.8593 |  | 0.002664929 | [11 empty] | 25.88942 | 0.01774013 | 25 | 0 | 25.22619 | -0.06920516
5200 | 2021/06/10 02:34:47 | 59229.3388 | 2.5002 | 1 | 17 | 5 | 0 | 0 | 1.797928 | 3.999722 | 7.191212 | 2.760977 | 3.457473 | 18.67045 | 12.8593 | [13 empty] | 25.88942 | 0.01774013 | 25 | 0 | 25.22619 | -0.06920516
5201 | 2021/06/10 02:34:47 | 59229.4387 | 2.6001 | 1 | 17 | 5 | 0 | 0 | 1.797966 | 3.99965 | 7.191235 | 2.761025 | 3.457473 | 18.67065 | 12.8593 | [13 empty] | 26.22709 | 0.01774013 | 25 | 0 | 25.22619 | -0.06920516
5202 | 2021/06/10 02:34:47 | 59229.5388 | 2.7002 | 1 | 17 | 5 | 0 | 0 | 1.797981 | 4.000094 | 7.192093 | 2.761076 | 3.457473 | 18.67085 | 12.8593 | [13 empty] | 26.22709 | 0.01774013 | 25 | 0 | 25.56433 | -0.06920516
5203 | 2021/06/10 02:34:47 | 59229.6388 | 2.8002 | 1 | 17 | 5 | 0 | 0 | 1.797913 | 4.000314 | 7.192217 | 2.761126 | 3.457473 | 18.67105 | 12.8593 | [13 empty] | 26.22709 | 0.01774013 | 25 | 0 | 25.56433 | -0.06920516
5204 | 2021/06/10 02:34:47 | 59229.7397 | 2.9011 | 1 | 17 | 5 | 0 | 0 | 1.797943 | 4.00045 | 7.192581 | 2.761176 | 3.457473 | 18.67125 | 12.8593 | [13 empty] | 26.22709 | 0.01774013 | 25 | 0 | 25.56433 | -0.06920516
5205 | 2021/06/10 02:34:47 | 59229.8386 | 3 | 1 | 17 | 5 | 0 | 0 | 1.797966 | 4.000846 | 7.193385 | 2.761225 | 3.457473 | 18.67145 | 12.8593 | [13 empty] | 26.22709 | 0.01774013 | 25 | 0 | 25.56433 | -0.06920516
5206 | 2021/06/10 02:34:47 | 59229.9389 | 3.1003 | 1 | 17 | 5 | 0 | 0 | 1.797913 | 4.000922 | 7.19331 | 2.761276 | 3.457473 | 18.67165 | 12.8593 | [13 empty] | 26.22709 | 0.01774013 | 25 | 0 | 25.56433 | -0.06920516
5207 | 2021/06/10 02:34:47 | 59230.0397 | 3.2011 | 1 | 17 | 5 | 0 | 0 | 1.797943 | 4.001376 | 7.194246 | 2.761326 | 3.457473 | 18.67185 | 12.8593 | [13 empty] | 26.22709 | 0.01774013 | 25 | 0 | 25.56433 | -0.06920516
5208 | 2021/06/10 02:34:47 | 59230.1387 | 3.3001 | 1 | 17 | 5 | 0 | 0 | 1.798058 | 4.001526 | 7.194976 | 2.761375 | 3.457473 | 18.67205 | 12.8593 | [13 empty] | 26.08409 | 0.06083548 | 25 | 0 | 25.56433 | -0.06920516
5209 | 2021/06/10 02:34:48 | 59230.2395 | 3.4009 | 1 | 17 | 5 | 0 | 0 | 1.79789 | 4.001685 | 7.194589 | 2.761425 | 3.457473 | 18.67225 | 12.8593 |  | 0.002331603 |  | 0.1874882 | 7.000833 | [8 empty] | 26.08409 | 0.06083548 | 25 | 0 | 25.72068 | 0.154528
5210 | 2021/06/10 02:34:48 | 59230.3389 | 3.5003 | 1 | 17 | 5 | 0 | 0 | 1.797874 | 4.002032 | 7.195149 | 2.761475 | 3.457473 | 18.67245 | 12.8593 | [13 empty] | 26.08409 | 0.06083548 | 25 | 0 | 25.72068 | 0.154528
5211 | 2021/06/10 02:34:48 | 59230.4387 | 3.6001 | 1 | 17 | 5 | 0 | 0 | 1.797813 | 4.002058 | 7.194952 | 2.761524 | 3.457473 | 18.67264 | 12.8593 | [13 empty] | 26.08409 | 0.06083548 | 25 | 0 | 25.72068 | 0.154528
5212 | 2021/06/10 02:34:48 | 59230.5396 | 3.701 | 1 | 17 | 5 | 0 | 0 | 1.79776 | 4.002497 | 7.195529 | 2.761575 | 3.457473 | 18.67285 | 12.8593 | [13 empty] | 26.08409 | 0.06083548 | 25 | 0 | 25.72068 | 0.154528
5213 | 2021/06/10 02:34:48 | 59230.6388 | 3.8002 | 1 | 17 | 5 | 0 | 0 | 1.797928 | 4.002595 | 7.196378 | 2.761625 | 3.457473 | 18.67305 | 12.8593 | [13 empty] | 26.08409 | 0.06083548 | 25 | 0 | 25.72068 | 0.154528
5214 | 2021/06/10 02:34:48 | 59230.7395 | 3.9009 | 1 | 17 | 5 | 0 | 0 | 1.797989 | 4.002776 | 7.196947 | 2.761675 | 3.457473 | 18.67325 | 12.8593 | [13 empty] | 26.08409 | 0.06083548 | 25 | 0 | 25.72068 | 0.154528
5215 | 2021/06/10 02:34:48 | 59230.8388 | 4.0002 | 1 | 17 | 5 | 0 | 0 | 1.797981 | 4.003221 | 7.197715 | 2.761725 | 3.457473 | 18.67345 | 12.8593 | [13 empty] | 25.68092 | 0.06083548 | 25 | 0 | 25.72068 | 0.154528
5216 | 2021/06/10 02:34:48 | 59230.9387 | 4.1001 | 1 | 17 | 5 | 0 | 0 | 1.797928 | 4.003209 | 7.197482 | 2.761774 | 3.457473 | 18.67364 | 12.8593 | [13 empty] | 25.68092 | -0.1259917 | 25 | 0 | 25.19588 | -0.1640004
5217 | 2021/06/10 02:34:48 | 59231.0389 | 4.2003 | 1 | 17 | 5 | 0 | 0 | 1.797874 | 4.003531 | 7.197844 | 2.761824 | 3.457473 | 18.67385 | 12.8593 | [13 empty] | 25.68092 | -0.1259917 | 25 | 0 | 25.19588 | -0.1640004
5218 | 2021/06/10 02:34:48 | 59231.1397 | 4.3011 | 1 | 17 | 5 | 0 | 0 | 1.797829 | 4.003687 | 7.197945 | 2.761875 | 3.457473 | 18.67405 | 12.8593 | [13 empty] | 25.68092 | -0.1259917 | 25 | 0 | 25.19588 | -0.1640004
5219 | 2021/06/10 02:34:49 | 59231.2389 | 4.4003 | 1 | 17 | 5 | 0 | 0 | 1.797852 | 4.003924 | 7.198463 | 2.761924 | 3.457473 | 18.67425 | 12.8593 |  | 0.002363418 | [11 empty] | 25.68092 | -0.1259917 | 25 | 0 | 25.19588 | -0.1640004
5220 | 2021/06/10 02:34:49 | 59231.3389 | 4.5003 | 1 | 17 | 5 | 0 | 0 | 1.797562 | 4.004281 | 7.197943 | 2.761974 | 3.457473 | 18.67445 | 12.8593 | [13 empty] | 25.68092 | -0.1259917 | 25 | 0 | 25.19588 | -0.1640004
5221 | 2021/06/10 02:34:49 | 59231.4389 | 4.6003 | 1 | 17 | 5 | 0 | 0 | 1.797417 | 4.004294 | 7.197386 | 2.762024 | 3.457473 | 18.67465 | 12.8593 | [13 empty] | 25.68092 | -0.1259917 | 25 | 0 | 25.19588 | -0.1640004
5222 | 2021/06/10 02:34:49 | 59231.539 | 4.7004 | 1 | 17 | 5 | 0 | 0 | 1.797279 | 4.004707 | 7.197576 | 2.762074 | 3.457473 | 18.67484 | 12.8593 | [13 empty] | 25.68092 | -0.1259917 | 25 | 0 | 25.19588 | -0.1640004
5223 | 2021/06/10 02:34:49 | 59231.6389 | 4.8003 | 1 | 17 | 5 | 0 | 0 | 1.797218 | 4.004844 | 7.197578 | 2.762124 | 3.457473 | 18.67505 | 12.8593 | [13 empty] | 26.01422 | -0.1259917 | 25 | 0 | 25.31548 | -0.1640004
5224 | 2021/06/10 02:34:49 | 59231.739 | 4.9004 | 1 | 17 | 5 | 0 | 0 | 1.797432 | 4.005003 | 7.198721 | 2.762174 | 3.457473 | 18.67524 | 12.8593 | [13 empty] | 26.01422 | -0.1259917 | 25 | 0 | 25.31548 | -0.1640004
5225 | 2021/06/10 02:34:49 | 59231.8397 | 5.0011 | 1 | 17 | 5 | 0 | 0 | 1.797569 | 4.005205 | 7.199632 | 2.762224 | 3.457473 | 18.67545 | 12.8593 | [13 empty] | 26.01422 | -0.1259917 | 25 | 0 | 25.31548 | -0.1640004
5226 | 2021/06/10 02:34:49 | 59231.9389 | 5.1003 | 1 | 17 | 5 | 0 | 0 | 1.797447 | 4.005266 | 7.199253 | 2.762273 | 3.457473 | 18.67564 | 12.8593 | [13 empty] | 26.01422 | -0.1259917 | 25 | 0 | 25.31548 | -0.1640004
5227 | 2021/06/10 02:34:49 | 59232.0389 | 5.2003 | 1 | 17 | 5 | 0 | 0 | 1.797523 | 4.005823 | 7.200559 | 2.762323 | 3.457473 | 18.67584 | 12.8593 | [13 empty] | 26.01422 | -0.1259917 | 25 | 0 | 25.31548 | -0.1640004
5228 | 2021/06/10 02:34:49 | 59232.1396 | 5.301 | 1 | 17 | 5 | 0 | 0 | 1.797714 | 4.005692 | 7.201089 | 2.762373 | 3.457473 | 18.67604 | 12.8593 | [13 empty] | 26.01422 | -0.1259917 | 25 | 0 | 25.31548 | -0.1640004
5229 | 2021/06/10 02:34:50 | 59232.2396 | 5.401 | 1 | 17 | 5 | 0 | 0 | 1.79789 | 4.006087 | 7.202504 | 2.762423 | 3.457473 | 18.67624 | 12.8593 |  | 0.002267393 |  | 0.2291194 | [9 empty] | 26.01422 | -0.1259917 | 25 | 0 | 25.31548 | -0.1640004
5230 | 2021/06/10 02:34:50 | 59232.3391 | 5.5005 | 1 | 17 | 5 | 0 | 0 | 1.797905 | 4.006331 | 7.203003 | 2.762473 | 3.457473 | 18.67644 | 12.8593 | [13 empty] | 26.19714 | 0.16132 | 25 | 0 | 25.69836 | 0.1570261
5231 | 2021/06/10 02:34:50 | 59232.4389 | 5.6003 | 1 | 17 | 5 | 0 | 0 | 1.797913 | 4.006305 | 7.202988 | 2.762522 | 3.457473 | 18.67664 | 12.8593 | [13 empty] | 26.19714 | 0.16132 | 25 | 0 | 25.69836 | 0.1570261
5232 | 2021/06/10 02:34:50 | 59232.5389 | 5.7003 | 1 | 17 | 5 | 0 | 0 | 1.797943 | 4.006752 | 7.203912 | 2.762572 | 3.457473 | 18.67684 | 12.8593 | [13 empty] | 26.19714 | 0.16132 | 25 | 0 | 25.69836 | 0.1570261
5233 | 2021/06/10 02:34:50 | 59232.6398 | 5.8012 | 1 | 17 | 5 | 0 | 0 | 1.798157 | 4.006788 | 7.204834 | 2.762623 | 3.457473 | 18.67704 | 12.8593 | [13 empty] | 26.19714 | 0.16132 | 25 | 0 | 25.69836 | 0.1570261
5234 | 2021/06/10 02:34:50 | 59232.7389 | 5.9003 | 1 | 17 | 5 | 0 | 0 | 1.798157 | 4.006873 | 7.204987 | 2.762672 | 3.457473 | 18.67724 | 12.8593 | [13 empty] | 26.19714 | 0.16132 | 25 | 0 | 25.69836 | 0.1570261
5235 | 2021/06/10 02:34:50 | 59232.8398 | 6.0012 | 1 | 17 | 5 | 0 | 0 | 1.798119 | 4.007459 | 7.205888 | 2.762722 | 3.457473 | 18.67744 | 12.8593 | [13 empty] | 26.19714 | 0.16132 | 25 | 0 | 25.69836 | 0.1570261
5236 | 2021/06/10 02:34:50 | 59232.9388 | 6.1002 | 1 | 17 | 5 | 0 | 0 | 1.798096 | 4.007284 | 7.205481 | 2.762772 | 3.457473 | 18.67764 | 12.8593 | [13 empty] | 26.19714 | 0.16132 | 25 | 0 | 25.69836 | 0.1570261
5237 | 2021/06/10 02:34:50 | 59233.0389 | 6.2003 | 1 | 17 | 5 | 0 | 0 | 1.79818 | 4.007738 | 7.206634 | 2.762822 | 3.457473 | 18.67784 | 12.8593 | [13 empty] | 25.9778 | -0.06854296 | 25 | 0 | 25.58578 | -0.03517985
5238 | 2021/06/10 02:34:50 | 59233.1389 | 6.3003 | 1 | 17 | 5 | 0 | 0 | 1.797981 | 4.00771 | 7.205786 | 2.762872 | 3.457473 | 18.67804 | 12.8593 | [13 empty] | 25.9778 | -0.06854296 | 25 | 0 | 25.58578 | -0.03517985
5239 | 2021/06/10 02:34:51 | 59233.2391 | 6.4005 | 1 | 17 | 5 | 0 | 0 | 1.798065 | 4.008149 | 7.206912 | 2.762922 | 3.457473 | 18.67824 | 12.8593 |  | 0.001690197 | [11 empty] | 25.9778 | -0.06854296 | 25 | 0 | 25.58578 | -0.03517985
5240 | 2021/06/10 02:34:51 | 59233.339 | 6.5004 | 1 | 17 | 5 | 0 | 0 | 1.798019 | 4.008336 | 7.207064 | 2.762972 | 3.457473 | 18.67844 | 12.8593 | [13 empty] | 25.9778 | -0.06854296 | 25 | 0 | 25.58578 | -0.03517985
5241 | 2021/06/10 02:34:51 | 59233.4389 | 6.6003 | 1 | 17 | 5 | 0 | 0 | 1.797981 | 4.008397 | 7.207022 | 2.763021 | 3.457473 | 18.67864 | 12.8593 | [13 empty] | 25.9778 | -0.06854296 | 25 | 0 | 25.58578 | -0.03517985
5242 | 2021/06/10 02:34:51 | 59233.5389 | 6.7003 | 1 | 17 | 5 | 0 | 0 | 1.797943 | 4.008865 | 7.207711 | 2.763071 | 3.457473 | 18.67884 | 12.8593 | [13 empty] | 25.9778 | -0.06854296 | 25 | 0 | 25.58578 | -0.03517985
5243 | 2021/06/10 02:34:51 | 59233.639 | 6.8004 | 1 | 17 | 5 | 0 | 0 | 1.797775 | 4.008768 | 7.206863 | 2.763121 | 3.457473 | 18.67904 | 12.8593 | [13 empty] | 25.9778 | -0.06854296 | 25 | 0 | 25.58578 | -0.03517985
5244 | 2021/06/10 02:34:51 | 59233.7398 | 6.9012 | 1 | 17 | 5 | 0 | 0 | 1.797737 | 4.009033 | 7.207187 | 2.763171 | 3.457473 | 18.67924 | 12.8593 | [13 empty] | 25.88457 | -0.06854296 | 25 | 0 | 25.22846 | -0.03517985
5245 | 2021/06/10 02:34:51 | 59233.8397 | 7.0011 | 1 | 17 | 5 | 0 | 0 | 1.797989 | 4.009169 | 7.208442 | 2.763221 | 3.457473 | 18.67944 | 12.8593 | [13 empty] | 25.88457 | -0.06854296 | 25 | 0 | 25.22846 | -0.03517985
5246 | 2021/06/10 02:34:51 | 59233.9389 | 7.1003 | 1 | 17 | 5 | 0 | 0 | 1.797913 | 4.009334 | 7.208434 | 2.763271 | 3.457473 | 18.67964 | 12.8593 | [13 empty] | 25.88457 | -0.06854296 | 25 | 0 | 25.22846 | -0.03517985
5247 | 2021/06/10 02:34:51 | 59234.0398 | 7.2012 | 1 | 17 | 5 | 0 | 0 | 1.797798 | 4.009901 | 7.208992 | 2.763321 | 3.457473 | 18.67984 | 12.8593 | [13 empty] | 25.88457 | -0.06854296 | 25 | 0 | 25.22846 | -0.03517985
5248 | 2021/06/10 02:34:51 | 59234.1398 | 7.3012 | 1 | 17 | 5 | 0 | 0 | 1.79789 | 4.009693 | 7.208987 | 2.763371 | 3.457473 | 18.68004 | 12.8593 | [13 empty] | 25.88457 | -0.06854296 | 25 | 0 | 25.22846 | -0.03517985
5249 | 2021/06/10 02:34:52 | 59234.239 | 7.4004 | 1 | 17 | 5 | 0 | 0 | 1.797852 | 4.010091 | 7.20955 | 2.76342 | 3.457473 | 18.68024 | 12.8593 |  | 0.001585384 | [11 empty] | 25.88457 | -0.06854296 | 25 | 0 | 25.22846 | -0.03517985
5250 | 2021/06/10 02:34:52 | 59234.3389 | 7.5003 | 1 | 17 | 5 | 0 | 0 | 1.797798 | 4.009953 | 7.209085 | 2.76347 | 3.457473 | 18.68044 | 12.8593 | [13 empty] | 25.88457 | -0.06854296 | 25 | 0 | 25.22846 | -0.03517985
5251 | 2021/06/10 02:34:52 | 59234.4389 | 7.6003 | 1 | 17 | 5 | 0 | 0 | 1.797737 | 4.010305 | 7.209474 | 2.76352 | 3.457473 | 18.68064 | 12.8593 | [13 empty] | 26.22286 | 0.07657886 | 25 | 0 | 25.22846 | -0.03517985
5252 | 2021/06/10 02:34:52 | 59234.5397 | 7.7011 | 1 | 17 | 5 | 0 | 0 | 1.797569 | 4.010713 | 7.209533 | 2.76357 | 3.457473 | 18.68084 | 12.8593 | [13 empty] | 26.22286 | 0.07657886 | 25 | 0 | 25.53869 | -0.01471519
5253 | 2021/06/10 02:34:52 | 59234.6397 | 7.8011 | 1 | 17 | 5 | 0 | 0 | 1.797417 | 4.01045 | 7.208451 | 2.76362 | 3.457473 | 18.68104 | 12.8593 | [13 empty] | 26.22286 | 0.07657886 | 25 | 0 | 25.53869 | -0.01471519
5254 | 2021/06/10 02:34:52 | 59234.7387 | 7.9001 | 1 | 17 | 5 | 0 | 0 | 1.797531 | 4.010941 | 7.209791 | 2.763669 | 3.457473 | 18.68124 | 12.8593 | [13 empty] | 26.22286 | 0.07657886 | 25 | 0 | 25.53869 | -0.01471519
5255 | 2021/06/10 02:34:52 | 59234.8398 | 8.0012 | 1 | 17 | 5 | 0 | 0 | 1.797432 | 4.011105 | 7.209688 | 2.76372 | 3.457473 | 18.68144 | 12.8593 | [13 empty] | 26.22286 | 0.07657886 | 25 | 0 | 25.53869 | -0.01471519
5256 | 2021/06/10 02:34:52 | 59234.9388 | 8.1002 | 1 | 17 | 5 | 0 | 0 | 1.797417 | 4.011349 | 7.210067 | 2.763769 | 3.457473 | 18.68164 | 12.8593 | [13 empty] | 26.22286 | 0.07657886 | 25 | 0 | 25.53869 | -0.01471519
5257 | 2021/06/10 02:34:52 | 59235.0396 | 8.201 | 1 | 17 | 5 | 0 | 0 | 1.797447 | 4.011687 | 7.210795 | 2.76382 | 3.457473 | 18.68184 | 12.8593 | [13 empty] | 26.22286 | 0.07657886 | 25 | 0 | 25.53869 | -0.01471519
5258 | 2021/06/10 02:34:52 | 59235.1398 | 8.3012 | 1 | 17 | 5 | 0 | 0 | 1.797607 | 4.011581 | 7.211246 | 2.76387 | 3.457473 | 18.68204 | 12.8593 | [13 empty] | 26.15645 | -0.02075136 | 25 | 0 | 25.53869 | -0.01471519
5259 | 2021/06/10 02:34:53 | 59235.2387 | 8.4001 | 1 | 17 | 5 | 0 | 0 | 1.797638 | 4.01192 | 7.21198 | 2.763919 | 3.457473 | 18.68224 | 12.8593 |  | 0.001838893 |  | 0.2552467 | 4.240274 | [8 empty] | 26.15645 | -0.02075136 | 25 | 0 | 25.73606 | 0.0616765
5260 | 2021/06/10 02:34:53 | 59235.3397 | 8.5011 | 1 | 17 | 5 | 0 | 0 | 1.797676 | 4.011893 | 7.212084 | 2.763969 | 3.457473 | 18.68244 | 12.8593 | [13 empty] | 26.15645 | -0.02075136 | 25 | 0 | 25.73606 | 0.0616765
5261 | 2021/06/10 02:34:53 | 59235.4388 | 8.6002 | 1 | 17 | 5 | 0 | 0 | 1.797409 | 4.012193 | 7.211552 | 2.764019 | 3.457473 | 18.68264 | 12.8593 | [13 empty] | 26.15645 | -0.02075136 | 25 | 0 | 25.73606 | 0.0616765
5262 | 2021/06/10 02:34:53 | 59235.5388 | 8.7002 | 1 | 17 | 5 | 0 | 0 | 1.797356 | 4.012524 | 7.211934 | 2.764068 | 3.457473 | 18.68284 | 12.8593 | [13 empty] | 26.15645 | -0.02075136 | 25 | 0 | 25.73606 | 0.0616765
5263 | 2021/06/10 02:34:53 | 59235.639 | 8.8004 | 1 | 17 | 5 | 0 | 0 | 1.79734 | 4.012566 | 7.211945 | 2.764119 | 3.457473 | 18.68304 | 12.8593 | [13 empty] | 26.15645 | -0.02075136 | 25 | 0 | 25.73606 | 0.0616765
5264 | 2021/06/10 02:34:53 | 59235.7398 | 8.9012 | 1 | 17 | 5 | 0 | 0 | 1.797371 | 4.01281 | 7.212508 | 2.764169 | 3.457473 | 18.68324 | 12.8593 | [13 empty] | 26.15645 | -0.02075136 | 25 | 0 | 25.73606 | 0.0616765
5265 | 2021/06/10 02:34:53 | 59235.8397 | 9.0011 | 1 | 17 | 5 | 0 | 0 | 1.797295 | 4.012965 | 7.212482 | 2.764219 | 3.457473 | 18.68344 | 12.8593 | [13 empty] | 25.78531 | -0.02075136 | 25 | 0 | 25.73606 | 0.0616765
5266 | 2021/06/10 02:34:53 | 59235.9388 | 9.1002 | 1 | 17 | 5 | 0 | 0 | 1.797203 | 4.013002 | 7.212179 | 2.764268 | 3.457473 | 18.68364 | 12.8593 | [13 empty] | 25.78531 | -0.02075136 | 25 | 0 | 25.32177 | 0.0616765
5267 | 2021/06/10 02:34:53 | 59236.0389 | 9.2003 | 1 | 17 | 5 | 0 | 0 | 1.79734 | 4.013437 | 7.213511 | 2.764318 | 3.457473 | 18.68384 | 12.8593 | [13 empty] | 25.78531 | -0.02075136 | 25 | 0 | 25.32177 | 0.0616765
5268 | 2021/06/10 02:34:53 | 59236.1398 | 9.3012 | 1 | 17 | 5 | 0 | 0 | 1.797791 | 4.013666 | 7.215733 | 2.764368 | 3.457473 | 18.68404 | 12.8593 | [13 empty] | 25.78531 | -0.02075136 | 25 | 0 | 25.32177 | 0.0616765
5269 | 2021/06/10 02:34:54 | 59236.2396 | 9.401 | 1 | 17 | 5 | 0 | 0 | 1.797836 | 4.013691 | 7.215958 | 2.764418 | 3.457473 | 18.68424 | 12.8593 | [13 empty] | 25.78531 | -0.02075136 | 25 | 0 | 25.32177 | 0.0616765
5270 | 2021/06/10 02:34:54 | 59236.3389 | 9.5003 | 1 | 17 | 5 | 0 | 0 | 1.797867 | 4.013815 | 7.216306 | 2.764468 | 3.457473 | 18.68444 | 12.8593 | [13 empty] | 25.78531 | -0.02075136 | 25 | 0 | 25.32177 | 0.0616765
5271 | 2021/06/10 02:34:54 | 59236.4398 | 9.6012 | 1 | 17 | 5 | 0 | 0 | 1.797943 | 4.014071 | 7.217071 | 2.764518 | 3.457473 | 18.68464 | 12.8593 | [13 empty] | 25.78531 | -0.02075136 | 25 | 0 | 25.32177 | 0.0616765
5272 | 2021/06/10 02:34:54 | 59236.5388 | 9.7002 | 1 | 17 | 5 | 0 | 0 | 1.79789 | 4.014267 | 7.21721 | 2.764567 | 3.457473 | 18.68484 | 12.8593 | [13 empty] | 25.78531 | -0.02075136 | 25 | 0 | 25.32177 | 0.0616765
5273 | 2021/06/10 02:34:54 | 59236.639 | 9.8004 | 1 | 17 | 5 | 0 | 0 | 1.797874 | 4.014457 | 7.217488 | 2.764617 | 3.457473 | 18.68504 | 12.8593 | [13 empty] | 25.97917 | -0.05539954 | 25 | 0 | 25.25184 | -0.1513183
5274 | 2021/06/10 02:34:54 | 59236.7388 | 9.9002 | 1 | 17 | 5 | 0 | 0 | 1.7976 | 4.014557 | 7.216568 | 2.764667 | 3.457473 | 18.68524 | 12.8593 | [13 empty] | 25.97917 | -0.05539954 | 25 | 0 | 25.25184 | -0.1513183
5275 | 2021/06/10 02:34:54 | 59236.8389 | 10.0003 | 1 | 17 | 5 | 0 | 0 | 1.797585 | 4.014661 | 7.216694 | 2.764717 | 3.457473 | 18.68544 | 12.8593 | [13 empty] | 25.97917 | -0.05539954 | 25 | 0 | 25.25184 | -0.1513183
5276 | 2021/06/10 02:34:54 | 59236.8412 | 10.0026 | 1 | 17 | 5 | 0 | 0 | 1.797569 | 4.014619 | 7.216555 | 2.764718 | 3.457473 | 18.68545 | 12.8593 |  | 0.001972093 | 0.02333702 | 0.2552467 | 4.240274 | [8 empty] | 25.97917 | -0.05539954 | 25 | 0 | 25.25184 | -0.1513183
5277 | 2021/06/10 02:34:55 | 59237.3789 | 0.5009 | 1 | 18 | 5 | 0 | 0 | 0 | 3.976519 | 0 | 2.76472 | 3.457473 | 18.68546 | 12.8593 |  | -0.006112744 | [11 empty] | 26.23593 | 0.0802356 | 25 | 0 | 25.65162 | 0.1249325
5278 | 2021/06/10 02:34:55 | 59237.878 | 1 | 1 | 18 | 5 | 0 | 0 | 0 | 3.975594 | 0 | 2.76472 | 3.457473 | 18.68546 | 12.8593 | [13 empty] | 26.23593 | 0.0802356 | 25 | 0 | 25.65162 | 0.1249325
5279 | 2021/06/10 02:34:56 | 59238.3788 | 1.5008 | 1 | 18 | 5 | 0 | 0 | 0 | 3.975027 | 0 | 2.76472 | 3.457473 | 18.68546 | 12.8593 | [13 empty] | 26.00855 | 0.0802356 | 25 | 0 | 25.61656 | 0.1249325
5280 | 2021/06/10 02:34:56 | 59238.879 | 2.001 | 1 | 18 | 5 | 0 | 0 | 0 | 3.974698 | 0 | 2.76472 | 3.457473 | 18.68546 | 12.8593 | [13 empty] | 25.8301 | -0.126822 | 25 | 0 | 25.20961 | -0.1381296
5281 | 2021/06/10 02:34:57 | 59239.3789 | 2.5009 | 1 | 18 | 5 | 0 | 0 | 0 | 3.974093 | 0 | 2.76472 | 3.457473 | 18.68546 | 12.8593 |  | -0.001260597 | [11 empty] | 25.8301 | -0.126822 | 25 | 0 | 25.20961 | -0.1381296
5282 | 2021/06/10 02:34:57 | 59239.8781 | 3.0001 | 1 | 18 | 5 | 0 | 0 | 0 | 3.973862 | 0 | 2.76472 | 3.457473 | 18.68546 | 12.8593 | [13 empty] | 26.06522 | 0.07347524 | 25 | 0 | 25.28806 | 0.02451658
5283 | 2021/06/10 02:34:58 | 59240.3781 | 3.5001 | 1 | 18 | 5 | 0 | 0 | 0 | 3.973751 | 0 | 2.76472 | 3.457473 | 18.68546 | 12.8593 | [13 empty] | 26.21996 | 0.07347524 | 25 | 0 | 25.71408 | 0.02451658
5284 | 2021/06/10 02:34:58 | 59240.878 | 4 | 1 | 18 | 5 | 0 | 0 | 0 | 3.973376 | 0 | 2.76472 | 3.457473 | 18.68546 | 12.8593 | [13 empty] | 25.9165 | -0.04647493 | 25 | 0 | 25.71408 | 0.02451658
5285 | 2021/06/10 02:34:59 | 59241.3781 | 4.5001 | 1 | 18 | 5 | 0 | 0 | 0 | 3.973282 | 0 | 2.76472 | 3.457473 | 18.68546 | 12.8593 | [13 empty] | 25.9165 | -0.04647493 | 25 | 0 | 25.45309 | 0.05157232
5286 | 2021/06/10 02:34:59 | 59241.8781 | 5.0001 | 1 | 18 | 5 | 0 | 0 | 0 | 3.973168 | 0 | 2.76472 | 3.457473 | 18.68546 | 12.8593 | [13 empty] | 25.84548 | -0.02219439 | 25 | 0 | 25.18218 | -0.08465946
5287 | 2021/06/10 02:35:00 | 59242.379 | 5.501 | 1 | 18 | 5 | 0 | 0 | 0 | 3.973069 | 0 | 2.76472 | 3.457473 | 18.68546 | 12.8593 |  | -0.0005566804 | [11 empty] | 26.21599 | -0.02219439 | 25 | 0 | 25.54608 | -0.08465946
5288 | 2021/06/10 02:35:00 | 59242.8782 | 6.0002 | 1 | 18 | 5 | 0 | 0 | 0 | 3.97302 | 0 | 2.76472 | 3.457473 | 18.68546 | 12.8593 | [13 empty] | 26.21599 | -0.02219439 | 25 | 0 | 25.54608 | -0.08465946
5289 | 2021/06/10 02:35:01 | 59243.3781 | 6.5001 | 1 | 18 | 5 | 0 | 0 | 0 | 3.972768 | 0 | 2.76472 | 3.457473 | 18.68546 | 12.8593 | [13 empty] | 26.09284 | 0.07730246 | 25 | 0 | 25.69379 | 0.1598763
5290 | 2021/06/10 02:35:01 | 59243.8782 | 7.0002 | 1 | 18 | 5 | 0 | 0 | 0 | 3.972734 | 0 | 2.76472 | 3.457473 | 18.68546 | 12.8593 | [13 empty] | 25.76706 | -0.1018065 | 25 | 0 | 25.27497 | -0.1308811
5291 | 2021/06/10 02:35:02 | 59244.3789 | 7.5009 | 1 | 18 | 5 | 0 | 0 | 0 | 3.97298 | 0 | 2.76472 | 3.457473 | 18.68546 | 12.8593 | [13 empty] | 25.76706 | -0.1018065 | 25 | 0 | 25.27497 | -0.1308811
5292 | 2021/06/10 02:35:02 | 59244.8781 | 8.0001 | 1 | 18 | 5 | 0 | 0 | 0 | 3.972684 | 0 | 2.76472 | 3.457473 | 18.68546 | 12.8593 | [13 empty] | 25.9461 | -0.1018065 | 25 | 0 | 25.23299 | -0.1308811
5293 | 2021/06/10 02:35:03 | 59245.378 | 8.5 | 1 | 18 | 5 | 0 | 0 | 0 | 3.972548 | 0 | 2.76472 | 3.457473 | 18.68546 | 12.8593 | [13 empty] | 26.26814 | 0.1565862 | 25 | 0 | 25.68388 | 0.1277834
5294 | 2021/06/10 02:35:03 | 59245.8782 | 9.0002 | 1 | 18 | 5 | 0 | 0 | 0 | 3.972561 | 0 | 2.76472 | 3.457473 | 18.68546 | 12.8593 | [13 empty] | 25.96181 | -0.09572744 | 25 | 0 | 25.68388 | 0.1277834
5295 | 2021/06/10 02:35:04 | 59246.3782 | 9.5002 | 1 | 18 | 5 | 0 | 0 | 0 | 3.972456 | 0 | 2.76472 | 3.457473 | 18.68546 | 12.8593 | [13 empty] | 25.96181 | -0.09572744 | 25 | 0 | 25.56978 | -0.03565609
5296 | 2021/06/10 02:35:04 | 59246.8782 | 10.0002 | 1 | 18 | 5 | 0 | 0 | 0 | 3.972499 | 0 | 2.76472 | 3.457473 | 18.68546 | 12.8593 | [13 empty] | 25.82007 | -0.09572744 | 25 | 0 | 25.16389 | -0.03565609
5297 | 2021/06/10 02:35:05 | 59247.379 | 10.501 | 1 | 18 | 5 | 0 | 0 | 0 | 3.972468 | 0 | 2.76472 | 3.457473 | 18.68546 | 12.8593 | [13 empty] | 26.12196 | 0.05004704 | 25 | 0 | 25.45905 | -0.03460228
5298 | 2021/06/10 02:35:05 | 59247.8782 | 11.0002 | 1 | 18 | 5 | 0 | 0 | 0 | 3.972552 | 0 | 2.76472 | 3.457473 | 18.68546 | 12.8593 | [13 empty] | 26.12196 | 0.05004704 | 25 | 0 | 25.45905 | -0.03460228
5299 | 2021/06/10 02:35:06 | 59248.3783 | 11.5003 | 1 | 18 | 5 | 0 | 0 | 0 | 3.972656 | 0 | 2.76472 | 3.457473 | 18.68546 | 12.8593 |  | -0.0001877142 | [11 empty] | 26.14187 | 0.006221533 | 25 | 0 | 25.72146 | 0.08200407
5300 | 2021/06/10 02:35:06 | 59248.8791 | 12.0011 | 1 | 18 | 5 | 0 | 0 | 0 | 3.972693 | 0 | 2.76472 | 3.457473 | 18.68546 | 12.8593 | [13 empty] | 25.81042 | 0.006221533 | 25 | 0 | 25.39686 | 0.08200407
5301 | 2021/06/10 02:35:07 | 59249.3782 | 12.5002 | 1 | 18 | 5 | 0 | 0 | 0 | 3.972709 | 0 | 2.76472 | 3.457473 | 18.68546 | 12.8593 | [13 empty] | 25.81042 | 0.006221533 | 25 | 0 | 25.39686 | 0.08200407
5302 | 2021/06/10 02:35:07 | 59249.8781 | 13.0001 | 1 | 18 | 5 | 0 | 0 | 0 | 3.972566 | 0 | 2.76472 | 3.457473 | 18.68546 | 12.8593 | [13 empty] | 25.89394 | -0.07747769 | 25 | 0 | 25.21644 | -0.1578182
5303 | 2021/06/10 02:35:08 | 59250.3783 | 13.5003 | 1 | 18 | 5 | 0 | 0 | 0 | 3.972687 | 0 | 2.76472 | 3.457473 | 18.68546 | 12.8593 | [13 empty] | 26.26183 | 0.1149637 | 25 | 0 | 25.67043 | 0.1418692
5304 | 2021/06/10 02:35:08 | 59250.8782 | 14.0002 | 1 | 18 | 5 | 0 | 0 | 0 | 3.972779 | 0 | 2.76472 | 3.457473 | 18.68546 | 12.8593 | [13 empty] | 25.97461 | 0.1149637 | 25 | 0 | 25.67043 | 0.1418692
5305 | 2021/06/10 02:35:09 | 59251.3781 | 14.5001 | 1 | 18 | 5 | 0 | 0 | 0 | 3.972461 | 0 | 2.76472 | 3.457473 | 18.68546 | 12.8593 | [13 empty] | 25.97461 | 0.1149637 | 25 | 0 | 25.58971 | 0.1418692
5306 | 2021/06/10 02:35:09 | 59251.8782 | 15.0002 | 1 | 18 | 5 | 0 | 0 | 0 | 3.972754 | 0 | 2.76472 | 3.457473 | 18.68546 | 12.8593 | [13 empty] | 25.77478 | -0.1522011 | 25 | 0 | 25.23274 | -0.1367778
5307 | 2021/06/10 02:35:10 | 59252.3782 | 15.5002 | 1 | 18 | 5 | 0 | 0 | 0 | 3.972568 | 0 | 2.76472 | 3.457473 | 18.68546 | 12.8593 | [13 empty] | 26.15331 | 0.1182896 | 25 | 0 | 25.46191 | 0.07161617
5308 | 2021/06/10 02:35:10 | 59252.879 | 16.001 | 1 | 18 | 5 | 0 | 0 | 0 | 3.97257 | 0 | 2.76472 | 3.457473 | 18.68546 | 12.8593 | [13 empty] | 26.15331 | 0.1182896 | 25 | 0 | 25.46191 | 0.07161617
5309 | 2021/06/10 02:35:11 | 59253.3783 | 16.5003 | 1 | 18 | 5 | 0 | 0 | 0 | 3.97265 | 0 | 2.76472 | 3.457473 | 18.68546 | 12.8593 | [13 empty] | 26.23455 | 0.1182896 | 25 | 0 | 25.8071 | 0.07161617
5310 | 2021/06/10 02:35:11 | 59253.8783 | 17.0003 | 1 | 18 | 5 | 0 | 0 | 0 | 3.972703 | 0 | 2.76472 | 3.457473 | 18.68546 | 12.8593 | [13 empty] | 25.71683 | -0.1364005 | 25 | 0 | 25.31032 | -0.04737198
5311 | 2021/06/10 02:35:12 | 59254.3784 | 17.5004 | 1 | 18 | 5 | 0 | 0 | 0 | 3.972644 | 0 | 2.76472 | 3.457473 | 18.68546 | 12.8593 | [13 empty] | 25.71683 | -0.1364005 | 25 | 0 | 25.31032 | -0.04737198
5312 | 2021/06/10 02:35:12 | 59254.8791 | 18.0011 | 1 | 18 | 5 | 0 | 0 | 0 | 3.97277 | 0 | 2.76472 | 3.457473 | 18.68546 | 12.8593 | [13 empty] | 25.9461 | 0.07164896 | 25 | 0 | 25.24013 | -0.02193451
5313 | 2021/06/10 02:35:13 | 59255.3792 | 18.5012 | 1 | 18 | 5 | 0 | 0 | 0 | 3.972775 | 0 | 2.76472 | 3.457473 | 18.68546 | 12.8593 | [13 empty] | 26.20744 | 0.07164896 | 25 | 0 | 25.69441 | -0.02193451
5314 | 2021/06/10 02:35:13 | 59255.8783 | 19.0003 | 1 | 18 | 5 | 0 | 0 | 0 | 3.972865 | 0 | 2.76472 | 3.457473 | 18.68546 | 12.8593 | [13 empty] | 25.94756 | 0.0004547834 | 25 | 0 | 25.69441 | -0.02193451
5315 | 2021/06/10 02:35:14 | 59256.3782 | 19.5002 | 1 | 18 | 5 | 0 | 0 | 0 | 3.972849 | 0 | 2.76472 | 3.457473 | 18.68546 | 12.8593 | [13 empty] | 25.94756 | 0.0004547834 | 25 | 0 | 25.56264 | 0.1007861
5316 | 2021/06/10 02:35:14 | 59256.8783 | 20.0003 | 1 | 18 | 5 | 0 | 0 | 0 | 3.972751 | 0 | 2.76472 | 3.457473 | 18.68546 | 12.8593 | [13 empty] | 25.78556 | -0.05062401 | 25 | 0 | 25.17215 | -0.122028
5317 | 2021/06/10 02:35:15 | 59257.3783 | 20.5003 | 1 | 18 | 5 | 0 | 0 | 0 | 3.972803 | 0 | 2.76472 | 3.457473 | 18.68546 | 12.8593 | [13 empty] | 26.21344 | -0.05062401 | 25 | 0 | 25.54352 | -0.122028
5318 | 2021/06/10 02:35:15 | 59257.8783 | 21.0003 | 1 | 18 | 5 | 0 | 0 | 0 | 3.972744 | 0 | 2.76472 | 3.457473 | 18.68546 | 12.8593 | [13 empty] | 26.21344 | -0.05062401 | 25 | 0 | 25.54352 | -0.122028
5319 | 2021/06/10 02:35:16 | 59258.3783 | 21.5003 | 1 | 18 | 5 | 0 | 0 | 0 | 3.972657 | 0 | 2.76472 | 3.457473 | 18.68546 | 12.8593 | [13 empty] | 26.0692 | 0.08863747 | 25 | 0 | 25.70578 | 0.1667571
5320 | 2021/06/10 02:35:16 | 59258.8782 | 22.0002 | 1 | 18 | 5 | 0 | 0 | 0 | 3.972618 | 0 | 2.76472 | 3.457473 | 18.68546 | 12.8593 | [13 empty] | 25.85979 | -0.06544113 | 25 | 0 | 25.39633 | -0.09670138
5321 | 2021/06/10 02:35:17 | 59259.3784 | 22.5004 | 1 | 18 | 5 | 0 | 0 | 0 | 3.972627 | 0 | 2.76472 | 3.457473 | 18.68546 | 12.8593 | [13 empty] | 25.85979 | -0.06544113 | 25 | 0 | 25.39633 | -0.09670138
5322 | 2021/06/10 02:35:17 | 59259.8783 | 23.0003 | 1 | 18 | 5 | 0 | 0 | 0 | 3.972699 | 0 | 2.76472 | 3.457473 | 18.68546 | 12.8593 | [13 empty] | 25.93754 | -0.06544113 | 25 | 0 | 25.26724 | -0.09670138
5323 | 2021/06/10 02:35:18 | 59260.3791 | 23.5011 | 1 | 18 | 5 | 0 | 0 | 0 | 3.972766 | 0 | 2.76472 | 3.457473 | 18.68546 | 12.8593 |  | 9.166678e-06 | [11 empty] | 26.23505 | 0.1172692 | 25 | 0 | 25.69353 | 0.09287477
5324 | 2021/06/10 02:35:18 | 59260.8783 | 24.0003 | 1 | 18 | 5 | 0 | 0 | 0 | 3.972887 | 0 | 2.76472 | 3.457473 | 18.68546 | 12.8593 | [13 empty] | 25.93017 | -0.09527683 | 25 | 0 | 25.69353 | 0.09287477
5325 | 2021/06/10 02:35:19 | 59261.3784 | 24.5004 | 1 | 18 | 5 | 0 | 0 | 0 | 3.972722 | 0 | 2.76472 | 3.457473 | 18.68546 | 12.8593 | [13 empty] | 25.93017 | -0.09527683 | 25 | 0 | 25.56664 | -0.03965497
5326 | 2021/06/10 02:35:19 | 59261.8784 | 25.0004 | 1 | 18 | 5 | 0 | 0 | 0 | 3.972707 | 0 | 2.76472 | 3.457473 | 18.68546 | 12.8593 | [13 empty] | 25.77214 | -0.09527683 | 25 | 0 | 25.15872 | -0.03965497
5327 | 2021/06/10 02:35:20 | 59262.3793 | 25.5013 | 1 | 18 | 5 | 0 | 0 | 0 | 3.972789 | 0 | 2.76472 | 3.457473 | 18.68546 | 12.8593 | [13 empty] | 26.19604 | 0.08308709 | 25 | 0 | 25.51184 | -0.01712263
5328 | 2021/06/10 02:35:20 | 59262.8784 | 26.0004 | 1 | 18 | 5 | 0 | 0 | 0 | 3.972844 | 0 | 2.76472 | 3.457473 | 18.68546 | 12.8593 | [13 empty] | 26.19604 | 0.08308709 | 25 | 0 | 25.51184 | -0.01712263
5329 | 2021/06/10 02:35:21 | 59263.3783 | 26.5003 | 1 | 18 | 5 | 0 | 0 | 0 | 3.97292 | 0 | 2.76472 | 3.457473 | 18.68546 | 12.8593 | [13 empty] | 26.14787 | -0.01505554 | 25 | 0 | 25.74886 | 0.07406652
5330 | 2021/06/10 02:35:21 | 59263.8784 | 27.0004 | 1 | 18 | 5 | 0 | 0 | 0 | 3.972829 | 0 | 2.76472 | 3.457473 | 18.68546 | 12.8593 | [13 empty] | 25.82384 | -0.01505554 | 25 | 0 | 25.3318 | 0.07406652
5331 | 2021/06/10 02:35:22 | 59264.3783 | 27.5003 | 1 | 18 | 5 | 0 | 0 | 0 | 3.972795 | 0 | 2.76472 | 3.457473 | 18.68546 | 12.8593 | [13 empty] | 25.82384 | -0.01505554 | 25 | 0 | 25.3318 | 0.07406652
5332 | 2021/06/10 02:35:22 | 59264.8784 | 28.0004 | 1 | 18 | 5 | 0 | 0 | 0 | 3.972825 | 0 | 2.76472 | 3.457473 | 18.68546 | 12.8593 | [13 empty] | 25.96036 | -0.05859733 | 25 | 0 | 25.26868 | -0.1500559
5333 | 2021/06/10 02:35:23 | 59265.3784 | 28.5004 | 1 | 18 | 5 | 0 | 0 | 0 | 3.972755 | 0 | 2.76472 | 3.457473 | 18.68546 | 12.8593 | [13 empty] | 26.21711 | 0.08023679 | 25 | 0 | 25.67557 | 0.1271534
5334 | 2021/06/10 02:35:23 | 59265.8784 | 29.0004 | 1 | 18 | 5 | 0 | 0 | 0 | 3.972983 | 0 | 2.76472 | 3.457473 | 18.68546 | 12.8593 | [13 empty] | 25.90191 | 0.08023679 | 25 | 0 | 25.67557 | 0.1271534
5335 | 2021/06/10 02:35:24 | 59266.3784 | 29.5004 | 1 | 18 | 5 | 0 | 0 | 0 | 3.973019 | 0 | 2.76472 | 3.457473 | 18.68546 | 12.8593 | [13 empty] | 25.90191 | 0.08023679 | 25 | 0 | 25.52409 | 0.1271534
5336 | 2021/06/10 02:35:24 | 59266.8792 | 30.0012 | 1 | 18 | 5 | 0 | 0 | 0 | 3.972982 | 0 | 2.76472 | 3.457473 | 18.68546 | 12.8593 | [13 empty] | 25.78132 | -0.1361841 | 25 | 0 | 25.16791 | -0.1586431
5337 | 2021/06/10 02:35:25 | 59267.3792 | 30.5012 | 1 | 18 | 5 | 0 | 0 | 0 | 3.973083 | 0 | 2.76472 | 3.457473 | 18.68546 | 12.8593 | [13 empty] | 26.16298 | 0.1192689 | 25 | 0 | 25.5144 | 0.108279
5338 | 2021/06/10 02:35:25 | 59267.8784 | 31.0004 | 1 | 18 | 5 | 0 | 0 | 0 | 3.973157 | 0 | 2.76472 | 3.457473 | 18.68546 | 12.8593 | [13 empty] | 26.16298 | 0.1192689 | 25 | 0 | 25.5144 | 0.108279
5339 | 2021/06/10 02:35:26 | 59268.3785 | 31.5005 | 1 | 18 | 5 | 0 | 0 | 0 | 3.973169 | 0 | 2.76472 | 3.457473 | 18.68546 | 12.8593 | [13 empty] | 26.13051 | 0.1192689 | 25 | 0 | 25.68871 | 0.108279
5340 | 2021/06/10 02:35:26 | 59268.8784 | 32.0004 | 1 | 18 | 5 | 0 | 0 | 0 | 3.973215 | 0 | 2.76472 | 3.457473 | 18.68546 | 12.8593 | [13 empty] | 25.71343 | -0.1404864 | 25 | 0 | 25.24982 | -0.08268058
5341 | 2021/06/10 02:35:27 | 59269.3785 | 32.5005 | 1 | 18 | 5 | 0 | 0 | 0 | 3.973222 | 0 | 2.76472 | 3.457473 | 18.68546 | 12.8593 | [13 empty] | 25.71343 | -0.1404864 | 25 | 0 | 25.24982 | -0.08268058
5342 | 2021/06/10 02:35:27 | 59269.8784 | 33.0004 | 1 | 18 | 5 | 0 | 0 | 0 | 3.973019 | 0 | 2.76472 | 3.457473 | 18.68546 | 12.8593 | [13 empty] | 26.02905 | 0.09863257 | 25 | 0 | 25.31607 | 0.02070069
5343 | 2021/06/10 02:35:28 | 59270.3785 | 33.5005 | 1 | 18 | 5 | 0 | 0 | 0 | 3.973255 | 0 | 2.76472 | 3.457473 | 18.68546 | 12.8593 | [13 empty] | 26.20346 | 0.09863257 | 25 | 0 | 25.69042 | 0.02070069
5344 | 2021/06/10 02:35:28 | 59270.8785 | 34.0005 | 1 | 18 | 5 | 0 | 0 | 0 | 3.97316 | 0 | 2.76472 | 3.457473 | 18.68546 | 12.8593 | [13 empty] | 25.82179 | -0.06476998 | 25 | 0 | 25.69042 | 0.02070069
5345 | 2021/06/10 02:35:29 | 59271.3784 | 34.5004 | 1 | 18 | 5 | 0 | 0 | 0 | 3.973232 | 0 | 2.76472 | 3.457473 | 18.68546 | 12.8593 | [13 empty] | 25.82179 | -0.06476998 | 25 | 0 | 25.45104 | 0.04217923
5346 | 2021/06/10 02:35:29 | 59271.8785 | 35.0005 | 1 | 18 | 5 | 0 | 0 | 0 | 3.973213 | 0 | 2.76472 | 3.457473 | 18.68546 | 12.8593 | [13 empty] | 25.78615 | -0.01113772 | 25 | 0 | 25.17274 | -0.08696914
5347 | 2021/06/10 02:35:30 | 59272.3785 | 35.5005 | 1 | 18 | 5 | 0 | 0 | 0 | 3.97334 | 0 | 2.76472 | 3.457473 | 18.68546 | 12.8593 |  | 3.231911e-05 | [11 empty] | 26.21116 | -0.01113772 | 25 | 0 | 25.5983 | -0.08696914
5348 | 2021/06/10 02:35:30 | 59272.8794 | 36.0014 | 1 | 18 | 5 | 0 | 0 | 0 | 3.973344 | 0 | 2.76472 | 3.457473 | 18.68546 | 12.8593 | [13 empty] | 26.21116 | -0.01113772 | 25 | 0 | 25.5983 | -0.08696914
5349 | 2021/06/10 02:35:31 | 59273.3786 | 36.5006 | 1 | 18 | 5 | 0 | 0 | 0 | 3.973292 | 0 | 2.76472 | 3.457473 | 18.68546 | 12.8593 | [13 empty] | 26.07327 | 0.08972466 | 25 | 0 | 25.71697 | 0.1700729
5350 | 2021/06/10 02:35:31 | 59273.8784 | 37.0004 | 1 | 18 | 5 | 0 | 0 | 0 | 3.97323 | 0 | 2.76472 | 3.457473 | 18.68546 | 12.8593 | [13 empty] | 25.75339 | -0.09996057 | 25 | 0 | 25.23987 | -0.1490933
5351 | 2021/06/10 02:35:32 | 59274.3784 | 37.5004 | 1 | 18 | 5 | 0 | 0 | 0 | 3.973462 | 0 | 2.76472 | 3.457473 | 18.68546 | 12.8593 | [13 empty] | 25.75339 | -0.09996057 | 25 | 0 | 25.23987 | -0.1490933
5352 | 2021/06/10 02:35:32 | 59274.8785 | 38.0005 | 1 | 18 | 5 | 0 | 0 | 0 | 3.9735 | 0 | 2.76472 | 3.457473 | 18.68546 | 12.8593 | [13 empty] | 26.08777 | -0.09996057 | 25 | 0 | 25.382 | -0.1490933
5353 | 2021/06/10 02:35:33 | 59275.3787 | 38.5007 | 1 | 18 | 5 | 0 | 0 | 0 | 3.973449 | 0 | 2.76472 | 3.457473 | 18.68546 | 12.8593 | [13 empty] | 26.11509 | 0.1130295 | 25 | 0 | 25.69466 | 0.1421201
5354 | 2021/06/10 02:35:33 | 59275.8785 | 39.0005 | 1 | 18 | 5 | 0 | 0 | 0 | 3.973628 | 0 | 2.76472 | 3.457473 | 18.68546 | 12.8593 | [13 empty] | 25.78761 | -0.1023364 | 25 | 0 | 25.69466 | 0.1421201
5355 | 2021/06/10 02:35:34 | 59276.3784 | 39.5004 | 1 | 18 | 5 | 0 | 0 | 0 | 3.973357 | 0 | 2.76472 | 3.457473 | 18.68546 | 12.8593 | [13 empty] | 25.78761 | -0.1023364 | 25 | 0 | 25.42397 | -0.08459032
5356 | 2021/06/10 02:35:34 | 59276.8785 | 40.0005 | 1 | 18 | 5 | 0 | 0 | 0 | 3.973351 | 0 | 2.76472 | 3.457473 | 18.68546 | 12.8593 | [13 empty] | 25.78582 | -0.1023364 | 25 | 0 | 25.13672 | -0.08459032
5357 | 2021/06/10 02:35:34 | 59276.8801 | 40.0021 | 1 | 18 | 5 | 0 | 0 | 0 | 3.973438 | 0 | 2.76472 | 3.457473 | 18.68546 | 12.8593 |  | 3.231911e-05 | 0.02333702 | 0 | 0 | [8 empty] | 25.78582 | -0.1023364 | 25 | 0 | 25.13672 | -0.08459032
5358 | 2021/06/10 02:35:34 | 59276.888 | 0.0022 | 1 | 19 | 5 | 0 | 0 | 0 | 3.973435 | 0 | 2.76472 | 3.457473 | 18.68546 | 12.8593 |  | 3.231911e-05 | 0.02333702 | 0 | 0 | [8 empty] | 25.78588 | -0.1023181 | 25 | 0 | 25.13672 | -0.08459032
5359 | 2021/06/10 02:35:39 | 59281.9275 | 5.0011 | 1 | 20 | 5 | 0 | 0 | -1.500097 | 3.931646 | -5.89785 | 2.764738 | 3.459553 | 18.68553 | 12.86748 |  | -0.001882895 |  | 0.2226696 | 5.817831 | [8 empty] | 25.82606 | -0.09066403 | 25 | 0 | 25.16988 | -0.1576543
5360 | 2021/06/10 02:35:44 | 59286.9278 | 10.0014 | 1 | 20 | 5 | 0 | 0 | -1.500146 | 3.925092 | -5.888211 | 2.764738 | 3.461634 | 18.68553 | 12.87566 |  | -0.001422838 |  | 0.29866 | [9 empty] | 25.7354 | -0.03982544 | 25 | 0 | 25.16476 | -0.1000732
5361 | 2021/06/10 02:35:49 | 59291.9278 | 15.0014 | 1 | 20 | 5 | 0 | 0 | -1.500093 | 3.920253 | -5.880744 | 2.764738 | 3.463715 | 18.68553 | 12.88382 |  | -0.0009701803 |  | 0.3864633 | 2.919753 | [8 empty] | 25.65378 | -0.05466342 | 25 | 0 | 25.19012 | 0.01213551
5362 | 2021/06/10 02:35:54 | 59296.9271 | 20.0007 | 1 | 20 | 5 | 0 | 0 | -1.500112 | 3.916141 | -5.87465 | 2.764738 | 3.465795 | 18.68553 | 12.89197 |  | -0.0008685953 |  | 0.4772294 | [9 empty] | 25.68008 | -0.1633871 | 25 | 0 | 25.26641 | -0.08776546
5363 | 2021/06/10 02:35:59 | 59301.9278 | 25.0014 | 1 | 20 | 5 | 0 | 0 | -1.500101 | 3.912479 | -5.869114 | 2.764738 | 3.467876 | 18.68553 | 12.90012 |  | -0.000706433 | [11 empty] | 25.73364 | -0.1294452 | 25 | 0 | 25.36996 | -0.1161754
5364 | 2021/06/10 02:36:04 | 59306.9272 | 30.0008 | 1 | 20 | 5 | 0 | 0 | -1.500082 | 3.909211 | -5.864137 | 2.764738 | 3.469957 | 18.68553 | 12.90826 |  | -0.0006227226 |  | 0.5664557 | 1.915588 | [8 empty] | 25.9541 | 0.08620918 | 25 | 0 | 25.65476 | 0.115307
5365 | 2021/06/10 02:36:09 | 59311.9272 | 35.0008 | 1 | 20 | 5 | 0 | 0 | -1.500142 | 3.906697 | -5.8606 | 2.764738 | 3.472037 | 18.68553 | 12.91639 |  | -0.0005214035 |  | 0.682838 | [9 empty] | 26.11797 | 0.1213348 | 25 | 0 | 25.74033 | 0.1727259
5366 | 2021/06/10 02:36:14 | 59316.9266 | 40.0002 | 1 | 20 | 5 | 0 | 0 | -1.500115 | 3.904085 | -5.856576 | 2.764738 | 3.474118 | 18.68553 | 12.92451 |  | -0.000676604 | [11 empty] | 26.12306 | 0.08328438 | 25 | 0 | 25.64559 | 0.1591963
5367 | 2021/06/10 02:36:19 | 59321.9275 | 45.0011 | 1 | 20 | 5 | 0 | 0 | -1.500104 | 3.901677 | -5.852921 | 2.764738 | 3.476199 | 18.68553 | 12.93263 |  | -0.000407079 |  | 0.845182 | 1.29991 | [8 empty] | 26.16924 | 0.0211376 | 25 | 0 | 25.53493 | -0.06135285
5368 | 2021/06/10 02:36:24 | 59326.9273 | 50.0009 | 1 | 20 | 5 | 0 | 0 | -1.500134 | 3.89965 | -5.849998 | 2.764738 | 3.478279 | 18.68553 | 12.94075 |  | -0.0003025231 | [11 empty] | 26.04247 | 0.05498052 | 25 | 0 | 25.37945 | -0.05419672
5369 | 2021/06/10 02:36:29 | 59331.9274 | 55.001 | 1 | 20 | 5 | 0 | 0 | -1.500095 | 3.898186 | -5.847649 | 2.764738 | 3.48036 | 18.68553 | 12.94886 |  | -0.0004161388 | [11 empty] | 25.85776 | 0.04921734 | 25 | 0 | 25.22304 | -0.02432525
5370 | 2021/06/10 02:36:34 | 59336.9275 | 60.0011 | 1 | 20 | 5 | 0 | 0 | -1.500072 | 3.896348 | -5.844803 | 2.764738 | 3.48244 | 18.68553 | 12.95697 |  | -0.0003207254 |  | 1.09941 | [9 empty] | 25.70601 | -0.05046666 | 25 | 0 | 25.21385 | 0.01634419
5371 | 2021/06/10 02:36:39 | 59341.9276 | 65.0012 | 1 | 20 | 5 | 0 | 0 | -1.500113 | 3.894619 | -5.842369 | 2.764738 | 3.48452 | 18.68553 | 12.96507 |  | -0.0003163801 | [11 empty] | 25.75788 | -0.08713484 | 25 | 0 | 25.40849 | 0.01310408
5372 | 2021/06/10 02:36:44 | 59346.9276 | 70.0012 | 1 | 20 | 5 | 0 | 0 | -1.500093 | 3.893285 | -5.84029 | 2.764738 | 3.486601 | 18.68553 | 12.97317 |  | -0.0002345966 | [11 empty] | 25.99795 | -0.03589571 | 25 | 0 | 25.65586 | 0.04207313
5373 | 2021/06/10 02:36:49 | 59351.9269 | 75.0005 | 1 | 20 | 5 | 0 | 0 | -1.500133 | 3.891746 | -5.838137 | 2.764738 | 3.488682 | 18.68553 | 12.98127 |  | -0.0002683727 |  | 1.292779 | 0.8459692 | [8 empty] | 26.15695 | 0.1160401 | 25 | 0 | 25.66526 | 0.04480422
5374 | 2021/06/10 02:36:54 | 59356.9278 | 80.0014 | 1 | 20 | 5 | 0 | 0 | -1.500139 | 3.890268 | -5.835943 | 2.764738 | 3.490763 | 18.68553 | 12.98937 |  | -0.0002314972 | [11 empty] | 26.04951 | 0.07302165 | 25 | 0 | 25.45785 | -0.02276182
5375 | 2021/06/10 02:36:59 | 59361.9268 | 85.0004 | 1 | 20 | 5 | 0 | 0 | -1.500133 | 3.889109 | -5.834181 | 2.764738 | 3.492843 | 18.68553 | 12.99746 |  | -0.0002743873 | [11 empty] | 25.93469 | 0.08002162 | 25 | 0 | 25.27152 | 0.01766801
5376 | 2021/06/10 02:37:04 | 59366.9279 | 90.0015 | 1 | 20 | 5 | 0 | 0 | -1.500106 | 3.887774 | -5.832073 | 2.764738 | 3.494924 | 18.68553 | 13.00555 | [13 empty] | 25.84006 | -0.1107299 | 25 | 0 | 25.19818 | -0.1152772
5377 | 2021/06/10 02:37:09 | 59371.9278 | 95.0014 | 1 | 20 | 5 | 0 | 0 | -1.500155 | 3.886908 | -5.830964 | 2.764738 | 3.497005 | 18.68553 | 13.01364 |  | -0.0004013164 |  | 1.56996 | [9 empty] | 25.64808 | -0.1758736 | 25 | 0 | 25.07733 | -0.2028239
5378 | 2021/06/10 02:37:14 | 59376.9272 | 100.0008 | 1 | 20 | 5 | 0 | 0 | -1.500122 | 3.88542 | -5.828604 | 2.764738 | 3.499086 | 18.68553 | 13.02173 | [13 empty] | 25.68092 | -0.06664932 | 25 | 0 | 25.16732 | -0.1291388
5379 | 2021/06/10 02:37:19 | 59381.9279 | 105.0015 | 1 | 20 | 5 | 0 | 0 | -1.500149 | 3.884467 | -5.827279 | 2.764738 | 3.501167 | 18.68553 | 13.02982 |  | -0.0001993225 | [11 empty] | 25.6732 | -0.008195639 | 25 | 0 | 25.28806 | 0.06311536
5380 | 2021/06/10 02:37:24 | 59386.9265 | 110.0001 | 1 | 20 | 5 | 0 | 0 | -1.500148 | 3.883488 | -5.825807 | 2.764738 | 3.503248 | 18.68553 | 13.0379 |  | -0.0002659588 | [11 empty] | 25.85176 | -0.01556873 | 25 | 0 | 25.50957 | 0.08475184
5381 | 2021/06/10 02:37:29 | 59391.9264 | 115 | 1 | 20 | 5 | 0 | 0 | -1.500161 | 3.882357 | -5.824161 | 2.764738 | 3.505329 | 18.68553 | 13.04598 |  | -0.0002246872 |  | 1.849088 | 0.5793088 | [8 empty] | 25.85457 | -0.1045734 | 25 | 0 | 25.55518 | -0.02889276
5382 | 2021/06/10 02:37:34 | 59396.9272 | 120.0008 | 1 | 20 | 5 | 0 | 0 | -1.50007 | 3.88116 | -5.822012 | 2.764738 | 3.50741 | 18.68553 | 13.05406 |  | -0.0001862599 | [11 empty] | 25.96401 | 0.1051193 | 25 | 0 | 25.65042 | 0.1253164
5383 | 2021/06/10 02:37:39 | 59401.9265 | 125.0001 | 1 | 20 | 5 | 0 | 0 | -1.500121 | 3.880374 | -5.821031 | 2.764738 | 3.509491 | 18.68553 | 13.06213 |  | -0.000204482 | [11 empty] | 26.06548 | 0.1073426 | 25 | 0 | 25.68066 | 0.1564938
5384 | 2021/06/10 02:37:44 | 59406.9265 | 130.0001 | 1 | 20 | 5 | 0 | 0 | -1.50009 | 3.87942 | -5.819479 | 2.764738 | 3.511572 | 18.68553 | 13.0702 |  | -0.0002070669 | [11 empty] | 26.20971 | 0.09154916 | 25 | 0 | 25.68242 | 0.1206386
5385 | 2021/06/10 02:37:49 | 59411.9275 | 135.0011 | 1 | 20 | 5 | 0 | 0 | -1.500102 | 3.878336 | -5.8179 | 2.764738 | 3.513653 | 18.68553 | 13.07828 | [13 empty] | 25.97369 | -0.03474414 | 25 | 0 | 25.36766 | -0.1061296
5386 | 2021/06/10 02:37:54 | 59416.9269 | 140.0005 | 1 | 20 | 5 | 0 | 0 | -1.500136 | 3.87729 | -5.816462 | 2.764738 | 3.515733 | 18.68553 | 13.08634 |  | -0.0001754474 | [11 empty] | 25.79525 | -0.1137775 | 25 | 0 | 25.16044 | -0.2052909
5387 | 2021/06/10 02:37:59 | 59421.9267 | 145.0003 | 1 | 20 | 5 | 0 | 0 | -1.500154 | 3.876495 | -5.815339 | 2.764738 | 3.517813 | 18.68553 | 13.09441 |  | -0.0001575406 |  | 2.194809 | [9 empty] | 25.6755 | -0.1071823 | 25 | 0 | 25.2975 | -0.1250941
5388 | 2021/06/10 02:38:04 | 59426.9268 | 150.0004 | 1 | 20 | 5 | 0 | 0 | -1.500118 | 3.875679 | -5.813976 | 2.764738 | 3.519894 | 18.68553 | 13.10247 | [13 empty] | 26.04926 | 0.1078689 | 25 | 0 | 25.74286 | 0.1057726
5389 | 2021/06/10 02:38:09 | 59431.9277 | 155.0013 | 1 | 20 | 5 | 0 | 0 | -1.500132 | 3.874559 | -5.81235 | 2.764738 | 3.521975 | 18.68553 | 13.11054 |  | -0.0001851745 | [11 empty] | 26.12591 | 0.1076043 | 25 | 0 | 25.52007 | 0.0185436
5390 | 2021/06/10 02:38:14 | 59436.927 | 160.0006 | 1 | 20 | 5 | 0 | 0 | -1.50015 | 3.873631 | -5.811028 | 2.764738 | 3.524055 | 18.68553 | 13.11859 |  | -0.0002464242 | [11 empty] | 25.72797 | -0.02227843 | 25 | 0 | 25.15732 | -0.09811878
5391 | 2021/06/10 02:38:19 | 59441.9278 | 165.0014 | 1 | 20 | 5 | 0 | 0 | -1.500152 | 3.873035 | -5.810141 | 2.764738 | 3.526136 | 18.68553 | 13.12666 |  | -0.0002496317 | [11 empty] | 25.87511 | 0.02848268 | 25 | 0 | 25.51154 | 0.09537816
5392 | 2021/06/10 02:38:24 | 59446.9272 | 170.0008 | 1 | 20 | 5 | 0 | 0 | -1.500133 | 3.872175 | -5.808777 | 2.764738 | 3.528217 | 18.68553 | 13.13471 |  | -0.0001882105 |  | 2.265584 | 0.4564085 | [8 empty] | 26.15239 | 0.1472533 | 25 | 0 | 25.60364 | 0.1251167
5393 | 2021/06/10 02:38:29 | 59451.9279 | 175.0015 | 1 | 20 | 5 | 0 | 0 | -1.500149 | 3.871237 | -5.807432 | 2.764738 | 3.530298 | 18.68553 | 13.14277 |  | -0.0002516455 | [11 empty] | 25.8264 | 0.003666282 | 25 | 0 | 25.17735 | -0.07661104
5394 | 2021/06/10 02:38:34 | 59456.9272 | 180.0008 | 1 | 20 | 5 | 0 | 0 | -1.500118 | 3.870307 | -5.805917 | 2.764738 | 3.532378 | 18.68553 | 13.15082 | [13 empty] | 25.87849 | 0.07080793 | 25 | 0 | 25.52205 | 0.1177019
5395 | 2021/06/10 02:38:39 | 59461.9264 | 185 | 1 | 20 | 5 | 0 | 0 | -1.500184 | 3.869713 | -5.805282 | 2.764738 | 3.534459 | 18.68553 | 13.15888 |  | -0.0001060243 | [11 empty] | 26.19257 | 0.1588291 | 25 | 0 | 25.64387 | 0.1300144
5396 | 2021/06/10 02:38:44 | 59466.9273 | 190.0009 | 1 | 20 | 5 | 0 | 0 | -1.500137 | 3.86886 | -5.80382 | 2.764738 | 3.53654 | 18.68553 | 13.16693 |  | -0.0002225606 | [11 empty] | 25.81781 | 0.01720726 | 25 | 0 | 25.21872 | -0.06305516
5397 | 2021/06/10 02:38:49 | 59471.9265 | 195.0001 | 1 | 20 | 5 | 0 | 0 | -1.500126 | 3.867655 | -5.80197 | 2.764738 | 3.538621 | 18.68553 | 13.17498 | [13 empty] | 25.95034 | 0.04734874 | 25 | 0 | 25.60108 | 0.1120412
5398 | 2021/06/10 02:38:54 | 59476.9274 | 200.001 | 1 | 20 | 5 | 0 | 0 | -1.500152 | 3.867053 | -5.801167 | 2.764738 | 3.540702 | 18.68553 | 13.18303 |  | -0.0001161343 |  | 2.578303 | [9 empty] | 26.15926 | 0.1237255 | 25 | 0 | 25.53206 | 0.06366909
5399 | 2021/06/10 02:38:59 | 59481.9266 | 205.0002 | 1 | 20 | 5 | 0 | 0 | -1.500136 | 3.866455 | -5.800208 | 2.764738 | 3.542783 | 18.68553 | 13.19107 |  | -0.0001467087 | [11 empty] | 25.74476 | -0.0229156 | 25 | 0 | 25.10275 | -0.1076859
5400 | 2021/06/10 02:39:04 | 59486.9268 | 210.0004 | 1 | 20 | 5 | 0 | 0 | -1.500148 | 3.865587 | -5.798953 | 2.764738 | 3.544864 | 18.68553 | 13.19912 | [13 empty] | 25.82292 | 0.005249977 | 25 | 0 | 25.44503 | 0.08772016
5401 | 2021/06/10 02:39:09 | 59491.9276 | 215.0012 | 1 | 20 | 5 | 0 | 0 | -1.50014 | 3.864592 | -5.797429 | 2.764738 | 3.546945 | 18.68553 | 13.20716 |  | -0.0001771889 | [11 empty] | 26.22336 | 0.1408106 | 25 | 0 | 25.77451 | 0.1788574
5402 | 2021/06/10 02:39:14 | 59496.9268 | 220.0004 | 1 | 20 | 5 | 0 | 0 | -1.500112 | 3.864124 | -5.796619 | 2.764738 | 3.549026 | 18.68553 | 13.2152 | [13 empty] | 26.09209 | 0.09880543 | 25 | 0 | 25.42914 | 0.06102383
5403 | 2021/06/10 02:39:19 | 59501.9276 | 225.0012 | 1 | 20 | 5 | 0 | 0 | -1.50013 | 3.863367 | -5.795553 | 2.764738 | 3.551106 | 18.68553 | 13.22324 |  | -0.000127769 | [11 empty] | 25.83408 | -0.08682966 | 25 | 0 | 25.39914 | -0.008926988
5404 | 2021/06/10 02:39:24 | 59506.9271 | 230.0007 | 1 | 20 | 5 | 0 | 0 | -1.500098 | 3.86252 | -5.794159 | 2.764738 | 3.553187 | 18.68553 | 13.23128 |  | -0.0001305145 |  |  | 0.3824977 | [8 empty] | 26.20945 | 0.1178455 | 25 | 0 | 25.78911 | 0.1826191
5405 | 2021/06/10 02:39:29 | 59511.9278 | 235.0014 | 1 | 20 | 5 | 0 | 0 | -1.500124 | 3.861591 | -5.792865 | 2.764738 | 3.555268 | 18.68553 | 13.23932 |  |  |  | 2.689457 | [9 empty] | 26.0954 | 0.09334207 | 25 | 0 | 25.42532 | 0.07785916
5406 | 2021/06/10 02:39:34 | 59516.9271 | 240.0007 | 1 | 20 | 5 | 0 | 0 | -1.500109 | 3.860982 | -5.791894 | 2.764738 | 3.557349 | 18.68553 | 13.24735 |  | -0.0001429148 | [11 empty] | 25.75817 | -0.1043886 | 25 | 0 | 25.18756 | -0.05990505
5407 | 2021/06/10 02:39:39 | 59521.9278 | 245.0014 | 1 | 20 | 5 | 0 | 0 | -1.500141 | 3.860284 | -5.79097 | 2.764738 | 3.55943 | 18.68553 | 13.25539 |  | -0.0001388686 | [11 empty] | 26.03018 | -0.009354353 | 25 | 0 | 25.6596 | 0.08202434
5408 | 2021/06/10 02:39:44 | 59526.9281 | 250.0017 | 1 | 20 | 5 | 0 | 0 | -1.500126 | 3.859494 | -5.789727 | 2.764738 | 3.561511 | 18.68553 | 13.26342 | [13 empty] | 26.17606 | 0.07978737 | 25 | 0 | 25.52749 | 0.08658826
5409 | 2021/06/10 02:39:49 | 59531.9279 | 255.0015 | 1 | 20 | 5 | 0 | 0 | -1.500117 | 3.858571 | -5.788308 | 2.764738 | 3.563592 | 18.68553 | 13.27145 |  | -0.0001626645 | [11 empty] | 25.77214 | -0.1304066 | 25 | 0 | 25.17299 | -0.1104581
5410 | 2021/06/10 02:39:54 | 59536.9273 | 260.0009 | 1 | 20 | 5 | 0 | 0 | -1.500154 | 3.858037 | -5.78765 | 2.764738 | 3.565672 | 18.68553 | 13.27947 |  | -0.0001441259 | [11 empty] | 26.09938 | 0.01670957 | 25 | 0 | 25.70033 | 0.1103455
5411 | 2021/06/10 02:39:59 | 59541.9273 | 265.0009 | 1 | 20 | 5 | 0 | 0 | -1.500124 | 3.857537 | -5.786784 | 2.764738 | 3.567753 | 18.68553 | 13.2875 | [13 empty] | 26.02704 | 0.08633912 | 25 | 0 | 25.32832 | 0.04854023
5412 | 2021/06/10 02:40:04 | 59546.9267 | 270.0003 | 1 | 20 | 5 | 0 | 0 | -1.500117 | 3.856583 | -5.785326 | 2.764738 | 3.569834 | 18.68553 | 13.29553 |  | -0.0001592461 |  | 2.793718 | [9 empty] | 25.82581 | -0.03792763 | 25 | 0 | 25.40512 | 0.0467056
5413 | 2021/06/10 02:40:09 | 59551.9266 | 275.0002 | 1 | 20 | 5 | 0 | 0 | -1.500172 | 3.855843 | -5.784428 | 2.764738 | 3.571914 | 18.68553 | 13.30355 |  | -0.0001896622 | [11 empty] | 26.22818 | 0.1208514 | 25 | 0 | 25.76508 | 0.1611084
5414 | 2021/06/10 02:40:13 | 59555.7343 | 278.8079 | 1 | 20 | 5 | 0 | 0 | -1.500121 | 3.855309 | -5.78343 | 2.764738 | 3.573499 | 18.68553 | 13.30966 |  | -0.0001896622 | 0.02333702 | 2.793718 | 0.3824977 | [8 empty] | 26.1456 | 0.0661391 | 25 | 0 | 25.73233 | 0.106355
5415 | 2021/06/10 02:41:13 | 59615.7728 | 60.0002 | 1 | 21 | 5 | 0 | 0 | 0 | 3.915151 | 0 | 2.764738 | 3.573501 | 18.68553 | 13.30967 |  | 0.0001790113 | [11 empty] | 26.29604 | 0.02153873 | 25 | 0 | 25.75459 | -0.06539941
5416 | 2021/06/10 02:42:13 | 59675.7742 | 120.0016 | 1 | 21 | 5 | 0 | 0 | 0 | 3.924282 | 0 | 2.764738 | 3.573501 | 18.68553 | 13.30967 |  | 0.0001530301 | [11 empty] | 26.1803 | -0.03296673 | 25 | 0 | 25.59592 | -0.1199514
5417 | 2021/06/10 02:43:13 | 59735.7732 | 180.0006 | 1 | 21 | 5 | 0 | 0 | 0 | 3.930088 | 0 | 2.764738 | 3.573501 | 18.68553 | 13.30967 |  | 7.084126e-05 |  | 0 | [9 empty] | 25.83112 | -0.1298177 | 25 | 0 | 25.25346 | -0.1455063
5418 | 2021/06/10 02:44:13 | 59795.774 | 240.0014 | 1 | 21 | 5 | 0 | 0 | 0 | 3.93366 | 0 | 2.764738 | 3.573501 | 18.68553 | 13.30967 |  | 4.642106e-05 | [11 empty] | 25.81835 | -0.1042449 | 25 | 0 | 25.29776 | -0.1154423
5419 | 2021/06/10 02:45:13 | 59855.773 | 300.0004 | 1 | 21 | 5 | 0 | 0 | 0 | 3.935538 | 0 | 2.764738 | 3.573501 | 18.68553 | 13.30967 |  | 4.737512e-05 |  | 0 | [9 empty] | 25.97515 | -0.09732902 | 25 | 0 | 25.52606 | -0.1642603
5420 | 2021/06/10 02:46:13 | 59915.7729 | 360.0003 | 1 | 21 | 5 | 0 | 0 | 0 | 3.936677 | 0 | 2.764738 | 3.573501 | 18.68553 | 13.30967 |  | 3.935121e-05 | [11 empty] | 25.92922 | 0.09243309 | 25 | 0 | 25.67978 | 0.0412184
5421 | 2021/06/10 02:47:13 | 59975.7726 | 420 | 1 | 21 | 5 | 0 | 0 | 0 | 3.937288 | 0 | 2.764738 | 3.573501 | 18.68553 | 13.30967 |  | -1.967707e-05 |  | 0 | [9 empty] | 25.826 | -0.0802201 | 25 | 0 | 25.25436 | -0.1315254
5422 | 2021/06/10 02:48:13 | 60035.7733 | 480.0007 | 1 | 21 | 5 | 0 | 0 | 0 | 3.937744 | 0 | 2.764738 | 3.573501 | 18.68553 | 13.30967 |  | -1.23276e-05 | [11 empty] | 25.63638 | -0.1137888 | 25 | 0 | 25.4938 | -0.07372439
5423 | 2021/06/10 02:49:13 | 60095.7733 | 540.0007 | 1 | 21 | 5 | 0 | 0 | 0 | 3.938189 | 0 | 2.764738 | 3.573501 | 18.68553 | 13.30967 |  | 1.738666e-05 |  | 0 | [9 empty] | 25.90984 | 0.1119274 | 25 | 0 | 25.56056 | 0.1053178
5424 | 2021/06/10 02:50:13 | 60155.7731 | 600.0005 | 1 | 21 | 5 | 0 | 0 | 0 | 3.93866 | 0 | 2.764738 | 3.573501 | 18.68553 | 13.30967 |  | 8.29763e-06 | [11 empty] | 25.64319 | 0.02495944 | 25 | 0 | 25.27943 | -0.04192293
5425 | 2021/06/10 02:51:13 | 60215.773 | 660.0004 | 1 | 21 | 5 | 0 | 0 | 0 | 3.93873 | 0 | 2.764738 | 3.573501 | 18.68553 | 13.30967 |  | 1.572677e-05 |  | 0 | [9 empty] | 25.91208 | 0.03144622 | 25 | 0 | 25.76959 | 0.1072383
5426 | 2021/06/10 02:52:13 | 60275.7728 | 720.0002 | 1 | 21 | 5 | 0 | 0 | 0 | 3.938885 | 0 | 2.764738 | 3.573501 | 18.68553 | 13.30967 |  | 1.118112e-05 | [11 empty] | 25.64547 | -0.1338315 | 25 | 0 | 25.58849 | -0.1071262
5427 | 2021/06/10 02:53:13 | 60335.7734 | 780.0008 | 1 | 21 | 5 | 0 | 0 | 0 | 3.939216 | 0 | 2.764738 | 3.573501 | 18.68553 | 13.30967 |  | -6.440489e-06 |  | 0 | [9 empty] | 25.65572 | 0.00177443 | 25 | 0 | 25.29911 | -0.07402837
5428 | 2021/06/10 02:54:13 | 60395.7732 | 840.0006 | 1 | 21 | 5 | 0 | 0 | 0 | 3.939428 | 0 | 2.764738 | 3.573501 | 18.68553 | 13.30967 |  | 5.57122e-06 | [11 empty] | 25.72647 | 0.05946219 | 25 | 0 | 25.36279 | 0.01044273
5429 | 2021/06/10 02:55:13 | 60455.7731 | 900.0005 | 1 | 21 | 5 | 0 | 0 | 0 | 3.939687 | 0 | 2.764738 | 3.573501 | 18.68553 | 13.30967 |  | 1.975479e-05 |  | 0 | [9 empty] | 25.67342 | 0.02424657 | 25 | 0 | 25.30969 | -0.04263043
5430 | 2021/06/10 02:56:13 | 60515.7731 | 960.0005 | 1 | 21 | 5 | 0 | 0 | 0 | 3.939514 | 0 | 2.764738 | 3.573501 | 18.68553 | 13.30967 |  | 5.176098e-06 | [11 empty] | 25.94258 | 0.02458215 | 25 | 0 | 25.76445 | 0.08030713
5431 | 2021/06/10 02:57:13 | 60575.7728 | 1020.0002 | 1 | 21 | 5 | 0 | 0 | 0 | 3.939636 | 0 | 2.764738 | 3.573501 | 18.68553 | 13.30967 |  | -5.965897e-06 |  | 0 | [9 empty] | 25.45401 | -0.102694 | 25 | 0 | 25.3542 | -0.116083
5432 | 2021/06/10 02:58:13 | 60635.7727 | 1080.0001 | 1 | 21 | 5 | 0 | 0 | 0 | 3.939689 | 0 | 2.764738 | 3.573501 | 18.68553 | 13.30967 |  | -3.821083e-05 | [11 empty] | 25.5265 | 0.001426339 | 25 | 0 | 25.21262 | -0.06547034
5433 | 2021/06/10 02:59:13 | 60695.7734 | 1140.0008 | 1 | 21 | 5 | 0 | 0 | 0 | 3.940104 | 0 | 2.764738 | 3.573501 | 18.68553 | 13.30967 |  | -1.43822e-05 |  | 0 | [9 empty] | 25.89296 | 0.07030725 | 25 | 0 | 25.62925 | 0.1060241
5434 | 2021/06/10 03:00:13 | 60755.7732 | 1200.0006 | 1 | 21 | 5 | 0 | 0 | 0 | 3.940027 | 0 | 2.764738 | 3.573501 | 18.68553 | 13.30967 |  | 3.303192e-05 | [11 empty] | 25.90066 | 0.08206964 | 25 | 0 | 25.64409 | 0.1088738
5435 | 2021/06/10 03:01:13 | 60815.7731 | 1260.0005 | 1 | 21 | 5 | 0 | 0 | 0 | 3.939976 | 0 | 2.764738 | 3.573501 | 18.68553 | 13.30967 |  | 1.46589e-05 |  | 0 | [9 empty] | 25.70421 | 0.07612467 | 25 | 0 | 25.18952 | -0.1512402
5436 | 2021/06/10 03:02:13 | 60875.7731 | 1320.0005 | 1 | 21 | 5 | 0 | 0 | 0 | 3.940124 | 0 | 2.764738 | 3.573501 | 18.68553 | 13.30967 |  | -5.610639e-06 | [11 empty] | 25.8907 | 0.1578623 | 25 | 0 | 25.64838 | 0.157944
5437 | 2021/06/10 03:03:13 | 60935.7729 | 1380.0003 | 1 | 21 | 5 | 0 | 0 | 0 | 3.939954 | 0 | 2.764738 | 3.573501 | 18.68553 | 13.30967 |  | -2.264237e-05 |  | 0 | [9 empty] | 25.39667 | -0.1263148 | 25 | 0 | 25.26116 | -0.06394386
5438 | 2021/06/10 03:04:13 | 60995.773 | 1440.0004 | 1 | 21 | 5 | 0 | 0 | 0 | 3.939984 | 0 | 2.764738 | 3.573501 | 18.68553 | 13.30967 |  | -2.745916e-05 | [11 empty] | 25.69795 | 0.02282321 | 25 | 0 | 25.28429 | -0.08641005
5439 | 2021/06/10 03:05:13 | 61055.7735 | 1500.0009 | 1 | 21 | 5 | 0 | 0 | 0 | 3.940367 | 0 | 2.764738 | 3.573501 | 18.68553 | 13.30967 |  | -1.623951e-05 |  | 0 | [9 empty] | 25.70111 | 0.0319159 | 25 | 0 | 25.65126 | 0.1277906
5440 | 2021/06/10 03:06:13 | 61115.7729 | 1560.0003 | 1 | 21 | 5 | 0 | 0 | 0 | 3.940419 | 0 | 2.764738 | 3.573501 | 18.68553 | 13.30967 |  | 2.153397e-05 | [11 empty] | 25.5385 | -0.1031184 | 25 | 0 | 25.17467 | -0.165599
5441 | 2021/06/10 03:07:13 | 61175.7733 | 1620.0007 | 1 | 21 | 5 | 0 | 0 | 0 | 3.940226 | 0 | 2.764738 | 3.573501 | 18.68553 | 13.30967 |  | 1.817667e-05 |  | 0 | [9 empty] | 25.85307 | 0.1114136 | 25 | 0 | 25.49661 | 0.01337647
5442 | 2021/06/10 03:08:13 | 61235.7734 | 1680.0008 | 1 | 21 | 5 | 0 | 0 | 0 | 3.940169 | 0 | 2.764738 | 3.573501 | 18.68553 | 13.30967 |  | -5.373659e-06 | [11 empty] | 25.79803 | 0.1246339 | 25 | 0 | 25.64125 | 0.1514417
5443 | 2021/06/10 03:09:13 | 61295.7731 | 1740.0005 | 1 | 21 | 5 | 0 | 0 | 0 | 3.94048 | 0 | 2.764738 | 3.573501 | 18.68553 | 13.30967 |  | 1.995531e-05 |  | 0 | [9 empty] | 25.66372 | -0.02877533 | 25 | 0 | 25.29998 | -0.1201838
5444 | 2021/06/10 03:10:13 | 61355.7731 | 1800.0005 | 1 | 21 | 5 | 0 | 0 | 0 | 3.940436 | 0 | 2.764738 | 3.573501 | 18.68553 | 13.30967 |  | -2.694866e-05 | [11 empty] | 25.48286 | -0.1408994 | 25 | 0 | 25.21178 | -0.149892
5445 | 2021/06/10 03:11:13 | 61415.773 | 1860.0004 | 1 | 21 | 5 | 0 | 0 | 0 | 3.9404 | 0 | 2.764738 | 3.573501 | 18.68553 | 13.30967 |  | -4.10903e-06 |  | 0 | [9 empty] | 25.43004 | -0.1312131 | 25 | 0 | 25.29454 | -0.05547643
5446 | 2021/06/10 03:12:13 | 61475.7729 | 1920.0003 | 1 | 21 | 5 | 0 | 0 | 0 | 3.940362 | 0 | 2.764738 | 3.573501 | 18.68553 | 13.30967 |  | -4.544167e-06 | [11 empty] | 25.43805 | -0.1394892 | 25 | 0 | 25.24546 | -0.1083481
5447 | 2021/06/10 03:13:13 | 61535.773 | 1980.0004 | 1 | 21 | 5 | 0 | 0 | 0 | 3.94045 | 0 | 2.764738 | 3.573501 | 18.68553 | 13.30967 |  | 3.299405e-05 |  | 0 | [9 empty] | 25.75641 | -0.0289607 | 25 | 0 | 25.32853 | -0.1359618
5448 | 2021/06/10 03:14:13 | 61595.774 | 2040.0014 | 1 | 21 | 5 | 0 | 0 | 0 | 3.940469 | 0 | 2.764738 | 3.573501 | 18.68553 | 13.30967 |  | 6.993543e-06 | [11 empty] | 25.60579 | -0.06230354 | 25 | 0 | 25.25629 | -0.1448101
5449 | 2021/06/10 03:15:13 | 61655.773 | 2100.0004 | 1 | 21 | 5 | 0 | 0 | 0 | 3.940681 | 0 | 2.764738 | 3.573501 | 18.68553 | 13.30967 |  | -3.121619e-05 |  | 0 | [9 empty] | 25.37438 | -0.1365823 | 25 | 0 | 25.20318 | 0.09195924
5450 | 2021/06/10 03:16:13 | 61715.7737 | 2160.0011 | 1 | 21 | 5 | 0 | 0 | 0 | 3.940472 | 0 | 2.764738 | 3.573501 | 18.68553 | 13.30967 |  | -1.347377e-05 | [11 empty] | 25.96396 | 0.04876137 | 25 | 0 | 25.7288 | -0.03595293
5451 | 2021/06/10 03:17:13 | 61775.7728 | 2220.0002 | 1 | 21 | 5 | 0 | 0 | 0 | 3.940625 | 0 | 2.764738 | 3.573501 | 18.68553 | 13.30967 |  | 1.864976e-05 |  | 0 | [9 empty] | 25.9748 | -0.01934469 | 25 | 0 | 25.67548 | -0.1085538
5452 | 2021/06/10 03:18:13 | 61835.7727 | 2280.0001 | 1 | 21 | 5 | 0 | 0 | 0 | 3.940673 | 0 | 2.764738 | 3.573501 | 18.68553 | 13.30967 |  | 2.129708e-05 | [11 empty] | 25.472 | 0.06978154 | 25 | 0 | 25.42213 | 0.1456004
5453 | 2021/06/10 03:19:13 | 61895.7734 | 2340.0008 | 1 | 21 | 5 | 0 | 0 | 0 | 3.940699 | 0 | 2.764738 | 3.573501 | 18.68553 | 13.30967 |  | 2.651444e-05 |  | 0 | [9 empty] | 25.44914 | -0.02281189 | 25 | 0 | 25.29938 | 0.06631434
5454 | 2021/06/10 03:20:13 | 61955.7733 | 2400.0007 | 1 | 21 | 5 | 0 | 0 | 0 | 3.940836 | 0 | 2.764738 | 3.573501 | 18.68553 | 13.30967 |  | -2.161443e-05 | [11 empty] | 25.86104 | 0.01079679 | 25 | 0 | 25.47606 | -0.07617891
5455 | 2021/06/10 03:21:13 | 62015.7739 | 2460.0013 | 1 | 21 | 5 | 0 | 0 | 0 | 3.940753 | 0 | 2.764738 | 3.573501 | 18.68553 | 13.30967 |  | -3.571843e-05 |  | 0 | [9 empty] | 25.86134 | 0.1113456 | 25 | 0 | 25.66892 | 0.06459594
5456 | 2021/06/10 03:22:13 | 62075.7737 | 2520.0011 | 1 | 21 | 5 | 0 | 0 | 0 | 3.940639 | 0 | 2.764738 | 3.573501 | 18.68553 | 13.30967 |  | -6.874553e-06 | [11 empty] | 25.48827 | -0.1071328 | 25 | 0 | 25.18864 | -0.09600878
5457 | 2021/06/10 03:23:13 | 62135.7728 | 2580.0002 | 1 | 21 | 5 | 0 | 0 | 0 | 3.940752 | 0 | 2.764738 | 3.573501 | 18.68553 | 13.30967 |  | -7.230732e-06 |  | 0 | [9 empty] | 25.93859 | 0.1134783 | 25 | 0 | 25.75333 | 0.09125352
5458 | 2021/06/10 03:24:13 | 62195.7727 | 2640.0001 | 1 | 21 | 5 | 0 | 0 | 0 | 3.940912 | 0 | 2.764738 | 3.573501 | 18.68553 | 13.30967 |  | 8.25846e-06 | [11 empty] | 25.43775 | -0.06459832 | 25 | 0 | 25.26657 | -0.02005398
5459 | 2021/06/10 03:25:13 | 62255.7734 | 2700.0008 | 1 | 21 | 5 | 0 | 0 | 0 | 3.940944 | 0 | 2.764738 | 3.573501 | 18.68553 | 13.30967 |  | -1.141893e-05 |  | 0 | [9 empty] | 25.7484 | 0.06557226 | 25 | 0 | 25.69143 | 0.1101977
5460 | 2021/06/10 03:26:13 | 62315.7732 | 2760.0006 | 1 | 21 | 5 | 0 | 0 | 0 | 3.940908 | 0 | 2.764738 | 3.573501 | 18.68553 | 13.30967 |  | 3.089905e-05 | [11 empty] | 25.88016 | 0.09554923 | 25 | 0 | 25.70201 | 0.08670151
5461 | 2021/06/10 03:27:13 | 62375.773 | 2820.0004 | 1 | 21 | 5 | 0 | 0 | 0 | 3.940797 | 0 | 2.764738 | 3.573501 | 18.68553 | 13.30967 |  | -1.702976e-05 |  | 0 | [9 empty] | 25.59724 | -0.01772285 | 25 | 0 | 25.56878 | 0.0602591
5462 | 2021/06/10 03:28:13 | 62435.7728 | 2880.0002 | 1 | 21 | 5 | 0 | 0 | 0 | 3.940692 | 0 | 2.764738 | 3.573501 | 18.68553 | 13.30967 |  | -3.093779e-05 | [11 empty] | 25.46885 | -0.07949114 | 25 | 0 | 25.19777 | -0.06614029
5463 | 2021/06/10 03:29:13 | 62495.7728 | 2940.0002 | 1 | 21 | 5 | 0 | 0 | 0 | 3.940832 | 0 | 2.764738 | 3.573501 | 18.68553 | 13.30967 |  | -1.928355e-05 |  | 0 | [9 empty] | 25.80631 | 0.08180499 | 25 | 0 | 25.72083 | 0.1019287
5464 | 2021/06/10 03:30:13 | 62555.7726 | 3000 | 1 | 21 | 5 | 0 | 0 | 0 | 3.941046 | 0 | 2.764738 | 3.573501 | 18.68553 | 13.30967 |  | -4.939434e-06 | [11 empty] | 25.51734 | -0.1005363 | 25 | 0 | 25.38416 | -0.109477
5465 | 2021/06/10 03:31:13 | 62615.7733 | 3060.0007 | 1 | 21 | 5 | 0 | 0 | 0 | 3.941026 | 0 | 2.764738 | 3.573501 | 18.68553 | 13.30967 |  | -1.541091e-06 |  | 0 | [9 empty] | 25.52707 | -0.1278847 | 25 | 0 | 25.4558 | -0.1145393
5466 | 2021/06/10 03:32:13 | 62675.774 | 3120.0014 | 1 | 21 | 5 | 0 | 0 | 0 | 3.940864 | 0 | 2.764738 | 3.573501 | 18.68553 | 13.30967 |  | 1.987414e-05 | [11 empty] | 25.52393 | -0.1061517 | 25 | 0 | 25.40272 | -0.09949386
5467 | 2021/06/10 03:33:13 | 62735.7732 | 3180.0006 | 1 | 21 | 5 | 0 | 0 | 0 | 3.940889 | 0 | 2.764738 | 3.573501 | 18.68553 | 13.30967 |  | -2.655198e-05 |  | 0 | [9 empty] | 25.62178 | -0.1083553 | 25 | 0 | 25.55766 | -0.05713582
5468 | 2021/06/10 03:34:13 | 62795.7739 | 3240.0013 | 1 | 21 | 5 | 0 | 0 | 0 | 3.941125 | 0 | 2.764738 | 3.573501 | 18.68553 | 13.30967 |  | -2.694553e-05 | [11 empty] | 25.77067 | -0.01763344 | 25 | 0 | 25.68518 | 0.07150829
5469 | 2021/06/10 03:35:13 | 62855.7728 | 3300.0002 | 1 | 21 | 5 | 0 | 0 | 0 | 3.941236 | 0 | 2.764738 | 3.573501 | 18.68553 | 13.30967 |  | 3.634851e-06 |  | 0 | [9 empty] | 25.4697 | -0.1224685 | 25 | 0 | 25.35562 | -0.09575784
5470 | 2021/06/10 03:36:13 | 62915.7727 | 3360.0001 | 1 | 21 | 5 | 0 | 0 | 0 | 3.941103 | 0 | 2.764738 | 3.573501 | 18.68553 | 13.30967 |  | 1.16559e-05 | [11 empty] | 25.64546 | 0.07329702 | 25 | 0 | 25.25316 | 0.01312196
5471 | 2021/06/10 03:37:13 | 62975.7727 | 3420.0001 | 1 | 21 | 5 | 0 | 0 | 0 | 3.940931 | 0 | 2.764738 | 3.573501 | 18.68553 | 13.30967 |  | 1.699025e-05 |  | 0 | [9 empty] | 25.63859 | 0.070346 | 25 | 0 | 25.25342 | -0.009902716
5472 | 2021/06/10 03:38:13 | 63035.7732 | 3480.0006 | 1 | 21 | 5 | 0 | 0 | 0 | 3.940923 | 0 | 2.764738 | 3.573501 | 18.68553 | 13.30967 |  | -7.112137e-07 | [11 empty] | 25.75496 | -0.03430128 | 25 | 0 | 25.66234 | 0.05260289
5473 | 2021/06/10 03:39:13 | 63095.773 | 3540.0004 | 1 | 21 | 5 | 0 | 0 | 0 | 3.941025 | 0 | 2.764738 | 3.573501 | 18.68553 | 13.30967 |  | -1.485536e-05 |  | 0 | [9 empty] | 25.85705 | 0.1257694 | 25 | 0 | 25.42213 | 0.08349597
5474 | 2021/06/10 03:40:13 | 63155.7738 | 3600.0012 | 1 | 21 | 5 | 0 | 0 | 0 | 3.941017 | 0 | 2.764738 | 3.573501 | 18.68553 | 13.30967 |  | -4.662517e-06 | [11 empty] | 25.49483 | -0.0135529 | 25 | 0 | 25.11669 | -0.102765
5475 | 2021/06/10 03:40:13 | 63155.7752 | 3600.0026 | 1 | 21 | 5 | 0 | 0 | 0 | 3.941017 | 0 | 2.764738 | 3.573501 | 18.68553 | 13.30967 |  | -4.662517e-06 | 0.02333702 | 0 | 0 | [8 empty] | 25.49483 | -0.0135529 | 25 | 0 | 25.11669 | -0.102765
5476 | 2021/06/10 03:40:13 | 63155.7817 | 0.0018 | 1 | 22 | 5 | 0 | 0 | 0 | 3.941036 | 0 | 2.764738 | 3.573501 | 18.68553 | 13.30967 |  | -4.662517e-06 | 0.02333702 | 0 | 0 | [8 empty] | 25.49483 | -0.01355493 | 25 | 0 | 25.11676 | -0.1027273
5477 | 2021/06/10 03:40:13 | 63155.7897 | 0.0018 | 1 | 23 | 6 | 0 | 0 | 0 | 3.941028 | 0 | 2.764738 | 3.573501 | 18.68553 | 13.30967 |  | -4.662517e-06 | 0.02333702 | 0 | 0 | [8 empty] | 25.49483 | -0.01355743 | 25 | 0 | 25.11685 | -0.1026809
5478 | 2021/06/10 03:45:19 | 63461.5427 | 10.001 | 1 | 14 | 6 | 0 | 0 | 0 | 3.941299 | 0 | 2.764738 | 3.573501 | 18.68553 | 13.30967 |  | 3.666098e-05 | [11 empty] | 25.47227 | -0.1090151 | 25 | 0 | 25.68145 | 0.07145166
5479 | 2021/06/10 03:45:29 | 63471.542 | 20.0003 | 1 | 14 | 6 | 0 | 0 | 0 | 3.941296 | 0 | 2.764738 | 3.573501 | 18.68553 | 13.30967 |  | -6.321847e-07 | [11 empty] | 25.78291 | -0.09252429 | 25 | 0 | 25.29312 | -0.1282144
5480 | 2021/06/10 03:45:39 | 63481.542 | 30.0003 | 1 | 14 | 6 | 0 | 0 | 0 | 3.941146 | 0 | 2.764738 | 3.573501 | 18.68553 | 13.30967 |  | -7.586468e-06 | [11 empty] | 25.87673 | -0.0106895 | 25 | 0 | 25.39958 | -0.1065302
5481 | 2021/06/10 03:45:49 | 63491.543 | 40.0013 | 1 | 14 | 6 | 0 | 0 | 0 | 3.941272 | 0 | 2.764738 | 3.573501 | 18.68553 | 13.30967 |  | 9.206342e-06 | [11 empty] | 25.8696 | 0.09644747 | 25 | 0 | 25.73423 | 0.03407359
5482 | 2021/06/10 03:45:59 | 63501.5423 | 50.0006 | 1 | 14 | 6 | 0 | 0 | 0 | 3.941302 | 0 | 2.764738 | 3.573501 | 18.68553 | 13.30967 |  | 3.753659e-05 | [11 empty] | 25.42749 | -0.1157016 | 25 | 0 | 25.19207 | -0.1603293
5483 | 2021/06/10 03:46:09 | 63511.5425 | 60.0008 | 1 | 14 | 6 | 0 | 0 | 0 | 3.941231 | 0 | 2.764738 | 3.573501 | 18.68553 | 13.30967 | [13 empty] | 25.94942 | 0.1416141 | 25 | 0 | 25.75703 | 0.119372
5484 | 2021/06/10 03:46:19 | 63521.5418 | 70.0001 | 1 | 14 | 6 | 0 | 0 | 0 | 3.941479 | 0 | 2.764738 | 3.573501 | 18.68553 | 13.30967 |  | 1.106323e-05 | [11 empty] | 25.45486 | -0.01524508 | 25 | 0 | 25.24087 | 0.06051242
5485 | 2021/06/10 03:46:29 | 63531.5418 | 80.0001 | 1 | 14 | 6 | 0 | 0 | 0 | 3.941017 | 0 | 2.764738 | 3.573501 | 18.68553 | 13.30967 |  | -1.398743e-05 | [11 empty] | 25.92888 | 0.0818032 | 25 | 0 | 25.72936 | 0.1331192
5486 | 2021/06/10 03:46:39 | 63541.5418 | 90.0001 | 1 | 14 | 6 | 0 | 0 | 0 | 3.941376 | 0 | 2.764738 | 3.573501 | 18.68553 | 13.30967 |  | 1.28011e-05 | [11 empty] | 25.42833 | -0.1318353 | 25 | 0 | 25.24287 | -0.07616818
5487 | 2021/06/10 03:46:49 | 63551.5419 | 100.0002 | 1 | 14 | 6 | 0 | 0 | 0 | 3.941234 | 0 | 2.764738 | 3.573501 | 18.68553 | 13.30967 |  | 1.600337e-05 | [11 empty] | 26.01783 | -0.05268693 | 25 | 0 | 25.69001 | -0.1084501
5488 | 2021/06/10 03:46:59 | 63561.5423 | 110.0006 | 1 | 14 | 6 | 0 | 0 | 0 | 3.941442 | 0 | 2.764738 | 3.573501 | 18.68553 | 13.30967 |  | -2.370732e-05 | [11 empty] | 25.56899 | -0.1048988 | 25 | 0 | 25.48347 | -0.07149935
5489 | 2021/06/10 03:47:09 | 63571.543 | 120.0013 | 1 | 14 | 6 | 0 | 0 | 0 | 3.941171 | 0 | 2.764738 | 3.573501 | 18.68553 | 13.30967 | [13 empty] | 25.71047 | -0.03378093 | 25 | 0 | 25.35391 | -0.1051259
5490 | 2021/06/10 03:47:19 | 63581.5422 | 130.0005 | 1 | 14 | 6 | 0 | 0 | 0 | 3.941408 | 0 | 2.764738 | 3.573501 | 18.68553 | 13.30967 |  | -2.643191e-05 |  | 0 | 0 | [8 empty] | 25.74471 | 0.1356661 | 25 | 0 | 25.67348 | 0.1112318
5491 | 2021/06/10 03:47:29 | 63591.5419 | 140.0002 | 1 | 14 | 6 | 0 | 0 | 0 | 3.941242 | 0 | 2.764738 | 3.573501 | 18.68553 | 13.30967 |  | 2.26021e-05 | [11 empty] | 25.53477 | -0.0008940697 | 25 | 0 | 25.17093 | -0.09678066
5492 | 2021/06/10 03:47:39 | 63601.5426 | 150.0009 | 1 | 14 | 6 | 0 | 0 | 0 | 3.941281 | 0 | 2.764738 | 3.573501 | 18.68553 | 13.30967 |  | 5.915025e-05 | [11 empty] | 25.90379 | 0.1465279 | 25 | 0 | 25.69 | 0.1042223
5493 | 2021/06/10 03:47:49 | 63611.5419 | 160.0002 | 1 | 14 | 6 | 0 | 0 | 0 | 3.941063 | 0 | 2.764738 | 3.573501 | 18.68553 | 13.30967 |  | 1.418488e-05 | [11 empty] | 25.4449 | 0.02869368 | 25 | 0 | 25.3308 | 0.1178586
5494 | 2021/06/10 03:47:59 | 63621.5421 | 170.0004 | 1 | 14 | 6 | 0 | 0 | 0 | 3.941318 | 0 | 2.764738 | 3.573501 | 18.68553 | 13.30967 |  | -7.032588e-06 | [11 empty] | 25.8576 | 0.1459152 | 25 | 0 | 25.52255 | 0.1281697
5495 | 2021/06/10 03:48:09 | 63631.5421 | 180.0004 | 1 | 14 | 6 | 0 | 0 | 0 | 3.941152 | 0 | 2.764738 | 3.573501 | 18.68553 | 13.30967 | [13 empty] | 25.39152 | -0.1117933 | 25 | 0 | 25.22033 | -0.0449568
5496 | 2021/06/10 03:48:19 | 63641.5421 | 190.0004 | 1 | 14 | 6 | 0 | 0 | 0 | 3.941237 | 0 | 2.764738 | 3.573501 | 18.68553 | 13.30967 |  | 2.963661e-06 | [11 empty] | 25.88241 | 0.0009816885 | 25 | 0 | 25.63295 | -0.0748378
5497 | 2021/06/10 03:48:29 | 63651.5422 | 200.0005 | 1 | 14 | 6 | 0 | 0 | 0 | 3.941438 | 0 | 2.764738 | 3.573501 | 18.68553 | 13.30967 |  | 3.615396e-05 | [11 empty] | 25.39781 | -0.1179469 | 25 | 0 | 25.15524 | -0.1737189
5498 | 2021/06/10 03:48:39 | 63661.5426 | 210.0009 | 1 | 14 | 6 | 0 | 0 | 0 | 3.941134 | 0 | 2.764738 | 3.573501 | 18.68553 | 13.30967 |  | 1.60804e-05 | [11 empty] | 25.97764 | 0.136975 | 25 | 0 | 25.74962 | 0.1035947
5499 | 2021/06/10 03:48:49 | 63671.5417 | 220 | 1 | 14 | 6 | 0 | 0 | 0 | 3.941307 | 0 | 2.764738 | 3.573501 | 18.68553 | 13.30967 |  | -7.744326e-06 | [11 empty] | 25.57498 | -0.1025873 | 25 | 0 | 25.18977 | -0.07587671
5500 | 2021/06/10 03:48:59 | 63681.5418 | 230.0001 | 1 | 14 | 6 | 0 | 0 | 0 | 3.941378 | 0 | 2.764738 | 3.573501 | 18.68553 | 13.30967 |  | -1.545029e-05 | [11 empty] | 25.61406 | -0.1011467 | 25 | 0 | 25.52855 | -0.02541125
5501 | 2021/06/10 03:49:09 | 63691.5421 | 240.0004 | 1 | 14 | 6 | 0 | 0 | 0 | 3.941439 | 0 | 2.764738 | 3.573501 | 18.68553 | 13.30967 | [13 empty] | 25.69423 | -0.04339159 | 25 | 0 | 25.28057 | -0.1437229
5502 | 2021/06/10 03:49:19 | 63701.5428 | 250.0011 | 1 | 14 | 6 | 0 | 0 | 0 | 3.941142 | 0 | 2.764738 | 3.573501 | 18.68553 | 13.30967 |  | 1.560732e-05 |  | 0 | 0 | [8 empty] | 25.65573 | 0.1247734 | 25 | 0 | 25.51316 | 0.1337886
5503 | 2021/06/10 03:49:29 | 63711.542 | 260.0003 | 1 | 14 | 6 | 0 | 0 | 0 | 3.941434 | 0 | 2.764738 | 3.573501 | 18.68553 | 13.30967 |  | 2.417986e-05 | [11 empty] | 25.81883 | 0.1165891 | 25 | 0 | 25.48375 | 0.0965929
5504 | 2021/06/10 03:49:39 | 63721.5423 | 270.0006 | 1 | 14 | 6 | 0 | 0 | 0 | 3.941137 | 0 | 2.764738 | 3.573501 | 18.68553 | 13.30967 |  | -1.224959e-06 | [11 empty] | 25.39325 | -0.09031594 | 25 | 0 | 25.22206 | -0.01454115
5505 | 2021/06/10 03:49:49 | 63731.5425 | 280.0008 | 1 | 14 | 6 | 0 | 0 | 0 | 3.941386 | 0 | 2.764738 | 3.573501 | 18.68553 | 13.30967 |  | -1.817561e-05 | [11 empty] | 25.85135 | 0.02068043 | 25 | 0 | 25.54483 | -0.09527504
5506 | 2021/06/10 03:49:59 | 63741.5425 | 290.0008 | 1 | 14 | 6 | 0 | 0 | 0 | 3.941315 | 0 | 2.764738 | 3.573501 | 18.68553 | 13.30967 | [13 empty] | 25.42293 | -0.0855881 | 25 | 0 | 25.18751 | -0.1413518
5507 | 2021/06/10 03:50:09 | 63751.5418 | 300.0001 | 1 | 14 | 6 | 0 | 0 | 0 | 3.941324 | 0 | 2.764738 | 3.573501 | 18.68553 | 13.30967 |  | 5.238927e-05 | [11 empty] | 25.93145 | 0.1521379 | 25 | 0 | 25.70341 | 0.1165277
5508 | 2021/06/10 03:50:09 | 63751.5434 | 300.0017 | 1 | 14 | 6 | 0 | 0 | 0 | 3.941324 | 0 | 2.764738 | 3.573501 | 18.68553 | 13.30967 |  | 5.238927e-05 | 0.02333702 | 0 | 0 | [8 empty] | 25.93145 | 0.1521379 | 25 | 0 | 25.70341 | 0.1165277
5509 | 2021/06/10 03:50:09 | 63751.6779 | 0.1003 | 1 | 15 | 6 | 0 | 0 | -9.086601 | 3.759112 | -34.15755 | 2.764738 | 3.573735 | 18.68553 | 13.31055 |  | -0.01620792 | [11 empty] | 25.93145 | 0.1521379 | 25 | 0 | 25.70341 | 0.1165277
5510 | 2021/06/10 03:50:09 | 63751.7778 | 0.2002 | 1 | 15 | 6 | 0 | 0 | -9.08934 | 3.752628 | -34.10891 | 2.764738 | 3.573984 | 18.68553 | 13.31149 | [13 empty] | 25.48484 | -0.1395661 | 25 | 0 | 25.70341 | 0.1165277
5511 | 2021/06/10 03:50:09 | 63751.8778 | 0.3002 | 1 | 15 | 6 | 0 | 0 | -9.090141 | 3.749127 | -34.08009 | 2.764738 | 3.574237 | 18.68553 | 13.31243 | [13 empty] | 25.48484 | -0.1395661 | 25 | 0 | 25.3993 | -0.09503484
5512 | 2021/06/10 03:50:09 | 63751.9787 | 0.4011 | 1 | 15 | 6 | 0 | 0 | -9.090996 | 3.746267 | -34.0573 | 2.764738 | 3.574493 | 18.68553 | 13.31339 | [13 empty] | 25.48484 | -0.1395661 | 25 | 0 | 25.3993 | -0.09503484
5513 | 2021/06/10 03:50:09 | 63752.0779 | 0.5003 | 1 | 15 | 6 | 0 | 0 | -9.09127 | 3.743875 | -34.03658 | 2.764738 | 3.574743 | 18.68553 | 13.31433 | [13 empty] | 25.48484 | -0.1395661 | 25 | 0 | 25.3993 | -0.09503484
5514 | 2021/06/10 03:50:09 | 63752.1778 | 0.6002 | 1 | 15 | 6 | 0 | 0 | -9.091347 | 3.741391 | -34.01428 | 2.764738 | 3.574995 | 18.68553 | 13.31527 | [13 empty] | 25.48484 | -0.1395661 | 25 | 0 | 25.3993 | -0.09503484
5515 | 2021/06/10 03:50:10 | 63752.2788 | 0.7012 | 1 | 15 | 6 | 0 | 0 | -9.091759 | 3.739435 | -33.99804 | 2.764738 | 3.57525 | 18.68553 | 13.31623 |  | -0.02407921 |  | 0.09943129 | 19.73346 | [8 empty] | 25.48484 | -0.1395661 | 25 | 0 | 25.3993 | -0.09503484
5516 | 2021/06/10 03:50:10 | 63752.378 | 0.8004 | 1 | 15 | 6 | 0 | 0 | -9.092354 | 3.737619 | -33.98376 | 2.764738 | 3.5755 | 18.68553 | 13.31716 | [13 empty] | 25.48484 | -0.1395661 | 25 | 0 | 25.3993 | -0.09503484
5517 | 2021/06/10 03:50:10 | 63752.4778 | 0.9002 | 1 | 15 | 6 | 0 | 0 | -9.091927 | 3.735725 | -33.96494 | 2.764738 | 3.57575 | 18.68553 | 13.3181 | [13 empty] | 25.55217 | -0.1395661 | 25 | 0 | 25.3993 | -0.09503484
5518 | 2021/06/10 03:50:10 | 63752.5779 | 1.0003 | 1 | 15 | 6 | 0 | 0 | -9.090691 | 3.734362 | -33.94793 | 2.764738 | 3.576005 | 18.68553 | 13.31905 | [13 empty] | 25.55217 | -0.1395661 | 25 | 0 | 25.18835 | -0.09503484
5519 | 2021/06/10 03:50:10 | 63752.6779 | 1.1003 | 1 | 15 | 6 | 0 | 0 | -9.089096 | 3.732515 | -33.92519 | 2.764738 | 3.576257 | 18.68553 | 13.31999 | [13 empty] | 25.55217 | -0.1395661 | 25 | 0 | 25.18835 | -0.09503484
5520 | 2021/06/10 03:50:10 | 63752.7777 | 1.2001 | 1 | 15 | 6 | 0 | 0 | -9.087723 | 3.731206 | -33.90817 | 2.764738 | 3.576507 | 18.68553 | 13.32092 | [13 empty] | 25.55217 | -0.1395661 | 25 | 0 | 25.18835 | -0.09503484
5521 | 2021/06/10 03:50:10 | 63752.8789 | 1.3013 | 1 | 15 | 6 | 0 | 0 | -9.08654 | 3.729643 | -33.88955 | 2.764738 | 3.576764 | 18.68553 | 13.32188 | [13 empty] | 25.55217 | -0.1395661 | 25 | 0 | 25.18835 | -0.09503484
5522 | 2021/06/10 03:50:10 | 63752.9788 | 1.4012 | 1 | 15 | 6 | 0 | 0 | -9.085037 | 3.728342 | -33.87213 | 2.764738 | 3.577016 | 18.68553 | 13.32282 | [13 empty] | 25.55217 | -0.1395661 | 25 | 0 | 25.18835 | -0.09503484
5523 | 2021/06/10 03:50:10 | 63753.0786 | 1.501 | 1 | 15 | 6 | 0 | 0 | -9.083549 | 3.726879 | -33.85329 | 2.764738 | 3.577268 | 18.68553 | 13.32376 | [13 empty] | 25.55217 | -0.1395661 | 25 | 0 | 25.18835 | -0.09503484
5524 | 2021/06/10 03:50:10 | 63753.1778 | 1.6002 | 1 | 15 | 6 | 0 | 0 | -9.082481 | 3.725392 | -33.8358 | 2.764738 | 3.577517 | 18.68553 | 13.32469 | [13 empty] | 25.55217 | -0.1395661 | 25 | 0 | 25.18835 | -0.09503484
5525 | 2021/06/10 03:50:11 | 63753.2788 | 1.7012 | 1 | 15 | 6 | 0 | 0 | -9.082497 | 3.72415 | -33.82458 | 2.764738 | 3.577772 | 18.68553 | 13.32564 |  | -0.01409242 |  | 0.1822867 | 6.244868 | [8 empty] | 25.85992 | 0.1172149 | 25 | 0 | 25.63185 | 0.07267356
5526 | 2021/06/10 03:50:11 | 63753.3779 | 1.8003 | 1 | 15 | 6 | 0 | 0 | -9.082581 | 3.722717 | -33.81188 | 2.764738 | 3.578022 | 18.68553 | 13.32657 | [13 empty] | 25.85992 | 0.1172149 | 25 | 0 | 25.63185 | 0.07267356
5527 | 2021/06/10 03:50:11 | 63753.4778 | 1.9002 | 1 | 15 | 6 | 0 | 0 | -9.082558 | 3.721437 | -33.80017 | 2.764738 | 3.578275 | 18.68553 | 13.32751 | [13 empty] | 25.85992 | 0.1172149 | 25 | 0 | 25.63185 | 0.07267356
5528 | 2021/06/10 03:50:11 | 63753.5786 | 2.001 | 1 | 15 | 6 | 0 | 0 | -9.082542 | 3.720432 | -33.79098 | 2.764738 | 3.578529 | 18.68553 | 13.32845 | [13 empty] | 25.85992 | 0.1172149 | 25 | 0 | 25.63185 | 0.07267356
5529 | 2021/06/10 03:50:11 | 63753.6786 | 2.101 | 1 | 15 | 6 | 0 | 0 | -9.082428 | 3.719254 | -33.77986 | 2.764738 | 3.578781 | 18.68553 | 13.32939 | [13 empty] | 25.85992 | 0.1172149 | 25 | 0 | 25.63185 | 0.07267356
5530 | 2021/06/10 03:50:11 | 63753.778 | 2.2004 | 1 | 15 | 6 | 0 | 0 | -9.082573 | 3.718324 | -33.77195 | 2.764738 | 3.579031 | 18.68553 | 13.33032 | [13 empty] | 25.85992 | 0.1172149 | 25 | 0 | 25.63185 | 0.07267356
5531 | 2021/06/10 03:50:11 | 63753.878 | 2.3004 | 1 | 15 | 6 | 0 | 0 | -9.082649 | 3.717213 | -33.76214 | 2.764738 | 3.579283 | 18.68553 | 13.33126 | [13 empty] | 25.85992 | 0.1172149 | 25 | 0 | 25.63185 | 0.07267356
5532 | 2021/06/10 03:50:11 | 63753.978 | 2.4004 | 1 | 15 | 6 | 0 | 0 | -9.082672 | 3.715939 | -33.75066 | 2.764738 | 3.579536 | 18.68553 | 13.3322 | [13 empty] | 25.5462 | -0.09803832 | 25 | 0 | 25.46067 | -0.05349457
5533 | 2021/06/10 03:50:11 | 63754.0778 | 2.5002 | 1 | 15 | 6 | 0 | 0 | -9.082748 | 3.715066 | -33.74301 | 2.764738 | 3.579785 | 18.68553 | 13.33313 | [13 empty] | 25.5462 | -0.09803832 | 25 | 0 | 25.46067 | -0.05349457
5534 | 2021/06/10 03:50:11 | 63754.1781 | 2.6005 | 1 | 15 | 6 | 0 | 0 | -9.082695 | 3.71406 | -33.73367 | 2.764738 | 3.580039 | 18.68553 | 13.33407 | [13 empty] | 25.5462 | -0.09803832 | 25 | 0 | 25.46067 | -0.05349457
5535 | 2021/06/10 03:50:12 | 63754.2778 | 2.7002 | 1 | 15 | 6 | 0 | 0 | -9.082733 | 3.713095 | -33.72505 | 2.764738 | 3.58029 | 18.68553 | 13.335 |  | -0.0112954 |  | 0.2280869 | 4.981676 | [8 empty] | 25.5462 | -0.09803832 | 25 | 0 | 25.46067 | -0.05349457
5536 | 2021/06/10 03:50:12 | 63754.3779 | 2.8003 | 1 | 15 | 6 | 0 | 0 | -9.08271 | 3.712085 | -33.71579 | 2.764738 | 3.580543 | 18.68553 | 13.33594 | [13 empty] | 25.5462 | -0.09803832 | 25 | 0 | 25.46067 | -0.05349457
5537 | 2021/06/10 03:50:12 | 63754.4787 | 2.9011 | 1 | 15 | 6 | 0 | 0 | -9.082573 | 3.711023 | -33.70564 | 2.764738 | 3.580796 | 18.68553 | 13.33688 | [13 empty] | 25.5462 | -0.09803832 | 25 | 0 | 25.46067 | -0.05349457
5538 | 2021/06/10 03:50:12 | 63754.5788 | 3.0012 | 1 | 15 | 6 | 0 | 0 | -9.082481 | 3.710179 | -33.69763 | 2.764738 | 3.581049 | 18.68553 | 13.33782 | [13 empty] | 25.5462 | -0.09803832 | 25 | 0 | 25.46067 | -0.05349457
5539 | 2021/06/10 03:50:12 | 63754.6778 | 3.1002 | 1 | 15 | 6 | 0 | 0 | -9.082428 | 3.708978 | -33.68653 | 2.764738 | 3.581297 | 18.68553 | 13.33874 | [13 empty] | 25.54017 | -0.09803832 | 25 | 0 | 25.16206 | -0.05349457
5540 | 2021/06/10 03:50:12 | 63754.7778 | 3.2002 | 1 | 15 | 6 | 0 | 0 | -9.082458 | 3.708249 | -33.68002 | 2.764738 | 3.581547 | 18.68553 | 13.33966 | [13 empty] | 25.54017 | -0.09803832 | 25 | 0 | 25.16206 | -0.05349457
5541 | 2021/06/10 03:50:12 | 63754.8777 | 3.3001 | 1 | 15 | 6 | 0 | 0 | -9.082634 | 3.707412 | -33.67307 | 2.764738 | 3.581801 | 18.68553 | 13.34061 | [13 empty] | 25.54017 | -0.09803832 | 25 | 0 | 25.16206 | -0.05349457
5542 | 2021/06/10 03:50:12 | 63754.9787 | 3.4011 | 1 | 15 | 6 | 0 | 0 | -9.082695 | 3.706529 | -33.66527 | 2.764738 | 3.582057 | 18.68553 | 13.34155 | [13 empty] | 25.54017 | -0.09803832 | 25 | 0 | 25.16206 | -0.05349457
5543 | 2021/06/10 03:50:12 | 63755.0786 | 3.501 | 1 | 15 | 6 | 0 | 0 | -9.082657 | 3.705627 | -33.65694 | 2.764738 | 3.582309 | 18.68553 | 13.34249 | [13 empty] | 25.54017 | -0.09803832 | 25 | 0 | 25.16206 | -0.05349457
5544 | 2021/06/10 03:50:12 | 63755.178 | 3.6004 | 1 | 15 | 6 | 0 | 0 | -9.082771 | 3.704734 | -33.64925 | 2.764738 | 3.58256 | 18.68553 | 13.34342 | [13 empty] | 25.54017 | -0.09803832 | 25 | 0 | 25.16206 | -0.05349457
5545 | 2021/06/10 03:50:13 | 63755.2778 | 3.7002 | 1 | 15 | 6 | 0 | 0 | -9.082863 | 3.704009 | -33.64301 | 2.764738 | 3.58281 | 18.68553 | 13.34435 |  | -0.007871348 |  | 0.2751365 | 4.121676 | [8 empty] | 25.54017 | -0.09803832 | 25 | 0 | 25.16206 | -0.05349457
5546 | 2021/06/10 03:50:13 | 63755.378 | 3.8004 | 1 | 15 | 6 | 0 | 0 | -9.082809 | 3.703075 | -33.63432 | 2.764738 | 3.583064 | 18.68553 | 13.34529 | [13 empty] | 25.97252 | 0.1332229 | 25 | 0 | 25.16206 | -0.05349457
5547 | 2021/06/10 03:50:13 | 63755.4779 | 3.9003 | 1 | 15 | 6 | 0 | 0 | -9.082825 | 3.702488 | -33.62905 | 2.764738 | 3.583315 | 18.68553 | 13.34622 | [13 empty] | 25.97252 | 0.1332229 | 25 | 0 | 25.67319 | 0.06641388
5548 | 2021/06/10 03:50:13 | 63755.5777 | 4.0001 | 1 | 15 | 6 | 0 | 0 | -9.082535 | 3.701705 | -33.62087 | 2.764738 | 3.583565 | 18.68553 | 13.34714 | [13 empty] | 25.97252 | 0.1332229 | 25 | 0 | 25.67319 | 0.06641388
5549 | 2021/06/10 03:50:13 | 63755.6779 | 4.1003 | 1 | 15 | 6 | 0 | 0 | -9.082367 | 3.700838 | -33.61237 | 2.764738 | 3.583819 | 18.68553 | 13.34808 | [13 empty] | 25.97252 | 0.1332229 | 25 | 0 | 25.67319 | 0.06641388
5550 | 2021/06/10 03:50:13 | 63755.7778 | 4.2002 | 1 | 15 | 6 | 0 | 0 | -9.082428 | 3.700206 | -33.60685 | 2.764738 | 3.584069 | 18.68553 | 13.349 | [13 empty] | 25.97252 | 0.1332229 | 25 | 0 | 25.67319 | 0.06641388
5551 | 2021/06/10 03:50:13 | 63755.878 | 4.3004 | 1 | 15 | 6 | 0 | 0 | -9.082634 | 3.69939 | -33.60021 | 2.764738 | 3.584323 | 18.68553 | 13.34995 | [13 empty] | 25.97252 | 0.1332229 | 25 | 0 | 25.67319 | 0.06641388
5552 | 2021/06/10 03:50:13 | 63755.978 | 4.4004 | 1 | 15 | 6 | 0 | 0 | -9.082695 | 3.698551 | -33.59281 | 2.764738 | 3.584575 | 18.68553 | 13.35088 | [13 empty] | 25.97252 | 0.1332229 | 25 | 0 | 25.67319 | 0.06641388
5553 | 2021/06/10 03:50:13 | 63756.078 | 4.5004 | 1 | 15 | 6 | 0 | 0 | -9.082878 | 3.69778 | -33.58648 | 2.764738 | 3.584827 | 18.68553 | 13.35181 | [13 empty] | 25.59468 | -0.1180732 | 25 | 0 | 25.67319 | 0.06641388
5554 | 2021/06/10 03:50:13 | 63756.1777 | 4.6001 | 1 | 15 | 6 | 0 | 0 | -9.082771 | 3.697078 | -33.57971 | 2.764738 | 3.585077 | 18.68553 | 13.35273 | [13 empty] | 25.59468 | -0.1180732 | 25 | 0 | 25.51629 | -0.04903138
5555 | 2021/06/10 03:50:14 | 63756.2778 | 4.7002 | 1 | 15 | 6 | 0 | 0 | -9.082764 | 3.696527 | -33.57468 | 2.764738 | 3.58533 | 18.68553 | 13.35367 |  | -0.008510673 |  | 0.3310734 | 3.1933 | [8 empty] | 25.59468 | -0.1180732 | 25 | 0 | 25.51629 | -0.04903138
5556 | 2021/06/10 03:50:14 | 63756.3788 | 4.8012 | 1 | 15 | 6 | 0 | 0 | -9.082809 | 3.695542 | -33.5659 | 2.764738 | 3.585585 | 18.68553 | 13.35461 | [13 empty] | 25.59468 | -0.1180732 | 25 | 0 | 25.51629 | -0.04903138
5557 | 2021/06/10 03:50:14 | 63756.4786 | 4.901 | 1 | 15 | 6 | 0 | 0 | -9.082939 | 3.694879 | -33.56036 | 2.764738 | 3.585837 | 18.68553 | 13.35554 | [13 empty] | 25.59468 | -0.1180732 | 25 | 0 | 25.51629 | -0.04903138
5558 | 2021/06/10 03:50:14 | 63756.5778 | 5.0002 | 1 | 15 | 6 | 0 | 0 | -9.082733 | 3.694321 | -33.55453 | 2.764738 | 3.586086 | 18.68553 | 13.35646 | [13 empty] | 25.59468 | -0.1180732 | 25 | 0 | 25.51629 | -0.04903138
5559 | 2021/06/10 03:50:14 | 63756.6779 | 5.1003 | 1 | 15 | 6 | 0 | 0 | -9.082573 | 3.693603 | -33.54742 | 2.764738 | 3.58634 | 18.68553 | 13.3574 | [13 empty] | 25.59468 | -0.1180732 | 25 | 0 | 25.51629 | -0.04903138
5560 | 2021/06/10 03:50:14 | 63756.778 | 5.2004 | 1 | 15 | 6 | 0 | 0 | -9.082405 | 3.693041 | -33.54169 | 2.764738 | 3.586592 | 18.68553 | 13.35833 | [13 empty] | 25.51909 | -0.1180732 | 25 | 0 | 25.51629 | -0.04903138
5561 | 2021/06/10 03:50:14 | 63756.8779 | 5.3003 | 1 | 15 | 6 | 0 | 0 | -9.082504 | 3.692294 | -33.53528 | 2.764738 | 3.586844 | 18.68553 | 13.35926 | [13 empty] | 25.51909 | -0.1180732 | 25 | 0 | 25.1481 | -0.04903138
5562 | 2021/06/10 03:50:14 | 63756.9788 | 5.4012 | 1 | 15 | 6 | 0 | 0 | -9.082481 | 3.69168 | -33.52961 | 2.764738 | 3.587099 | 18.68553 | 13.3602 | [13 empty] | 25.51909 | -0.1180732 | 25 | 0 | 25.1481 | -0.04903138
5563 | 2021/06/10 03:50:14 | 63757.0781 | 5.5005 | 1 | 15 | 6 | 0 | 0 | -9.082619 | 3.690904 | -33.52307 | 2.764738 | 3.587349 | 18.68553 | 13.36113 | [13 empty] | 25.51909 | -0.1180732 | 25 | 0 | 25.1481 | -0.04903138
5564 | 2021/06/10 03:50:14 | 63757.1779 | 5.6003 | 1 | 15 | 6 | 0 | 0 | -9.082481 | 3.690366 | -33.51768 | 2.764738 | 3.5876 | 18.68553 | 13.36206 | [13 empty] | 25.51909 | -0.1180732 | 25 | 0 | 25.1481 | -0.04903138
5565 | 2021/06/10 03:50:15 | 63757.2788 | 5.7012 | 1 | 15 | 6 | 0 | 0 | -9.082405 | 3.689684 | -33.5112 | 2.764738 | 3.587855 | 18.68553 | 13.36299 |  | -0.005708442 |  | 0.3764711 | [9 empty] | 25.51909 | -0.1180732 | 25 | 0 | 25.1481 | -0.04903138
5566 | 2021/06/10 03:50:15 | 63757.378 | 5.8004 | 1 | 15 | 6 | 0 | 0 | -9.082535 | 3.689061 | -33.50603 | 2.764738 | 3.588105 | 18.68553 | 13.36392 | [13 empty] | 25.51909 | -0.1180732 | 25 | 0 | 25.1481 | -0.04903138
5567 | 2021/06/10 03:50:15 | 63757.4779 | 5.9003 | 1 | 15 | 6 | 0 | 0 | -9.082672 | 3.688669 | -33.50297 | 2.764738 | 3.588357 | 18.68553 | 13.36485 | [13 empty] | 25.51909 | -0.1180732 | 25 | 0 | 25.1481 | -0.04903138
5568 | 2021/06/10 03:50:15 | 63757.578 | 6.0004 | 1 | 15 | 6 | 0 | 0 | -9.082497 | 3.68785 | -33.49489 | 2.764738 | 3.588609 | 18.68553 | 13.36578 | [13 empty] | 25.99558 | 0.1252824 | 25 | 0 | 25.61071 | 0.0295043
5569 | 2021/06/10 03:50:15 | 63757.6779 | 6.1003 | 1 | 15 | 6 | 0 | 0 | -9.082695 | 3.687243 | -33.4901 | 2.764738 | 3.588861 | 18.68553 | 13.3667 | [13 empty] | 25.99558 | 0.1252824 | 25 | 0 | 25.61071 | 0.0295043
5570 | 2021/06/10 03:50:15 | 63757.778 | 6.2004 | 1 | 15 | 6 | 0 | 0 | -9.082787 | 3.686749 | -33.48596 | 2.764738 | 3.589113 | 18.68553 | 13.36763 | [13 empty] | 25.99558 | 0.1252824 | 25 | 0 | 25.61071 | 0.0295043
5571 | 2021/06/10 03:50:15 | 63757.8778 | 6.3002 | 1 | 15 | 6 | 0 | 0 | -9.082848 | 3.685971 | -33.47911 | 2.764738 | 3.589362 | 18.68553 | 13.36855 | [13 empty] | 25.99558 | 0.1252824 | 25 | 0 | 25.61071 | 0.0295043
5572 | 2021/06/10 03:50:15 | 63757.9779 | 6.4003 | 1 | 15 | 6 | 0 | 0 | -9.082939 | 3.685416 | -33.47441 | 2.764738 | 3.589615 | 18.68553 | 13.36949 | [13 empty] | 25.99558 | 0.1252824 | 25 | 0 | 25.61071 | 0.0295043
5573 | 2021/06/10 03:50:15 | 63758.078 | 6.5004 | 1 | 15 | 6 | 0 | 0 | -9.082916 | 3.684838 | -33.46907 | 2.764738 | 3.589868 | 18.68553 | 13.37042 | [13 empty] | 25.99558 | 0.1252824 | 25 | 0 | 25.61071 | 0.0295043
5574 | 2021/06/10 03:50:15 | 63758.1788 | 6.6012 | 1 | 15 | 6 | 0 | 0 | -9.082825 | 3.684428 | -33.46501 | 2.764738 | 3.590122 | 18.68553 | 13.37135 | [13 empty] | 25.99558 | 0.1252824 | 25 | 0 | 25.61071 | 0.0295043
5575 | 2021/06/10 03:50:16 | 63758.2786 | 6.701 | 1 | 15 | 6 | 0 | 0 | -9.082916 | 3.683904 | -33.46059 | 2.764738 | 3.590373 | 18.68553 | 13.37228 |  | -0.00578174 |  | 0.402569 | 2.631296 | [8 empty] | 25.73161 | -0.08249342 | 25 | 0 | 25.59619 | -0.004535913
5576 | 2021/06/10 03:50:16 | 63758.3786 | 6.801 | 1 | 15 | 6 | 0 | 0 | -9.082924 | 3.683008 | -33.45248 | 2.764738 | 3.590624 | 18.68553 | 13.3732 | [13 empty] | 25.73161 | -0.08249342 | 25 | 0 | 25.59619 | -0.004535913
5577 | 2021/06/10 03:50:16 | 63758.4787 | 6.9011 | 1 | 15 | 6 | 0 | 0 | -9.082771 | 3.682899 | -33.45093 | 2.764738 | 3.590877 | 18.68553 | 13.37413 | [13 empty] | 25.73161 | -0.08249342 | 25 | 0 | 25.59619 | -0.004535913
5578 | 2021/06/10 03:50:16 | 63758.5778 | 7.0002 | 1 | 15 | 6 | 0 | 0 | -9.082573 | 3.682061 | -33.44259 | 2.764738 | 3.591125 | 18.68553 | 13.37505 | [13 empty] | 25.73161 | -0.08249342 | 25 | 0 | 25.59619 | -0.004535913
5579 | 2021/06/10 03:50:16 | 63758.6779 | 7.1003 | 1 | 15 | 6 | 0 | 0 | -9.082504 | 3.68161 | -33.43824 | 2.764738 | 3.591378 | 18.68553 | 13.37598 | [13 empty] | 25.73161 | -0.08249342 | 25 | 0 | 25.59619 | -0.004535913
5580 | 2021/06/10 03:50:16 | 63758.7788 | 7.2012 | 1 | 15 | 6 | 0 | 0 | -9.082542 | 3.681087 | -33.43363 | 2.764738 | 3.591633 | 18.68553 | 13.37692 | [13 empty] | 25.73161 | -0.08249342 | 25 | 0 | 25.59619 | -0.004535913
5581 | 2021/06/10 03:50:16 | 63758.878 | 7.3004 | 1 | 15 | 6 | 0 | 0 | -9.082634 | 3.680401 | -33.42774 | 2.764738 | 3.591883 | 18.68553 | 13.37784 | [13 empty] | 25.73161 | -0.08249342 | 25 | 0 | 25.59619 | -0.004535913
5582 | 2021/06/10 03:50:16 | 63758.9787 | 7.4011 | 1 | 15 | 6 | 0 | 0 | -9.082458 | 3.680126 | -33.42459 | 2.764738 | 3.592137 | 18.68553 | 13.37877 | [13 empty] | 25.56188 | -0.08249342 | 25 | 0 | 25.15524 | -0.004535913
5583 | 2021/06/10 03:50:16 | 63759.0788 | 7.5012 | 1 | 15 | 6 | 0 | 0 | -9.08242 | 3.679109 | -33.41521 | 2.764738 | 3.592389 | 18.68553 | 13.3797 | [13 empty] | 25.56188 | -0.08249342 | 25 | 0 | 25.15524 | -0.004535913
5584 | 2021/06/10 03:50:16 | 63759.178 | 7.6004 | 1 | 15 | 6 | 0 | 0 | -9.082466 | 3.678798 | -33.41256 | 2.764738 | 3.592639 | 18.68553 | 13.38062 | [13 empty] | 25.56188 | -0.08249342 | 25 | 0 | 25.15524 | -0.004535913
5585 | 2021/06/10 03:50:17 | 63759.2788 | 7.7012 | 1 | 15 | 6 | 0 | 0 | -9.082687 | 3.678356 | -33.40936 | 2.764738 | 3.592893 | 18.68553 | 13.38155 |  | -0.004662272 |  | 0.4485392 | 2.314004 | [8 empty] | 25.56188 | -0.08249342 | 25 | 0 | 25.15524 | -0.004535913
5586 | 2021/06/10 03:50:17 | 63759.3788 | 7.8012 | 1 | 15 | 6 | 0 | 0 | -9.082748 | 3.677955 | -33.40594 | 2.764738 | 3.593145 | 18.68553 | 13.38248 | [13 empty] | 25.56188 | -0.08249342 | 25 | 0 | 25.15524 | -0.004535913
5587 | 2021/06/10 03:50:17 | 63759.4788 | 7.9012 | 1 | 15 | 6 | 0 | 0 | -9.08252 | 3.677383 | -33.3999 | 2.764738 | 3.593396 | 18.68553 | 13.3834 | [13 empty] | 25.56188 | -0.08249342 | 25 | 0 | 25.15524 | -0.004535913
5588 | 2021/06/10 03:50:17 | 63759.578 | 8.0004 | 1 | 15 | 6 | 0 | 0 | -9.082405 | 3.676576 | -33.39215 | 2.764738 | 3.593647 | 18.68553 | 13.38433 | [13 empty] | 25.56188 | -0.08249342 | 25 | 0 | 25.15524 | -0.004535913
5589 | 2021/06/10 03:50:17 | 63759.6778 | 8.1002 | 1 | 15 | 6 | 0 | 0 | -9.082535 | 3.676501 | -33.39195 | 2.764738 | 3.593898 | 18.68553 | 13.38525 | [13 empty] | 25.9705 | 0.07465541 | 25 | 0 | 25.53568 | -0.01891017
5590 | 2021/06/10 03:50:17 | 63759.7779 | 8.2003 | 1 | 15 | 6 | 0 | 0 | -9.082764 | 3.675784 | -33.38628 | 2.764738 | 3.59415 | 18.68553 | 13.38618 | [13 empty] | 25.9705 | 0.07465541 | 25 | 0 | 25.53568 | -0.01891017
5591 | 2021/06/10 03:50:17 | 63759.878 | 8.3004 | 1 | 15 | 6 | 0 | 0 | -9.082764 | 3.675201 | -33.38098 | 2.764738 | 3.594403 | 18.68553 | 13.3871 | [13 empty] | 25.9705 | 0.07465541 | 25 | 0 | 25.53568 | -0.01891017
5592 | 2021/06/10 03:50:17 | 63759.978 | 8.4004 | 1 | 15 | 6 | 0 | 0 | -9.082695 | 3.675009 | -33.37899 | 2.764738 | 3.594655 | 18.68553 | 13.38803 | [13 empty] | 25.9705 | 0.07465541 | 25 | 0 | 25.53568 | -0.01891017
5593 | 2021/06/10 03:50:17 | 63760.078 | 8.5004 | 1 | 15 | 6 | 0 | 0 | -9.082657 | 3.674206 | -33.37155 | 2.764738 | 3.594907 | 18.68553 | 13.38896 | [13 empty] | 25.9705 | 0.07465541 | 25 | 0 | 25.53568 | -0.01891017
5594 | 2021/06/10 03:50:17 | 63760.178 | 8.6004 | 1 | 15 | 6 | 0 | 0 | -9.082771 | 3.674059 | -33.37064 | 2.764738 | 3.595159 | 18.68553 | 13.38988 | [13 empty] | 25.9705 | 0.07465541 | 25 | 0 | 25.53568 | -0.01891017
5595 | 2021/06/10 03:50:18 | 63760.278 | 8.7004 | 1 | 15 | 6 | 0 | 0 | -9.082809 | 3.673318 | -33.36405 | 2.764738 | 3.595411 | 18.68553 | 13.39081 |  | -0.005636363 |  | 0.441548 | [9 empty] | 25.9705 | 0.07465541 | 25 | 0 | 25.53568 | -0.01891017
5596 | 2021/06/10 03:50:18 | 63760.3778 | 8.8002 | 1 | 15 | 6 | 0 | 0 | -9.082726 | 3.672959 | -33.36048 | 2.764738 | 3.595661 | 18.68553 | 13.39173 | [13 empty] | 25.93061 | -0.01246691 | 25 | 0 | 25.53568 | -0.01891017
5597 | 2021/06/10 03:50:18 | 63760.4779 | 8.9003 | 1 | 15 | 6 | 0 | 0 | -9.082405 | 3.672537 | -33.35547 | 2.764738 | 3.595913 | 18.68553 | 13.39266 | [13 empty] | 25.93061 | -0.01246691 | 25 | 0 | 25.70256 | 0.05215108
5598 | 2021/06/10 03:50:18 | 63760.5786 | 9.001 | 1 | 15 | 6 | 0 | 0 | -9.082367 | 3.672022 | -33.35065 | 2.764738 | 3.596167 | 18.68553 | 13.39359 | [13 empty] | 25.93061 | -0.01246691 | 25 | 0 | 25.70256 | 0.05215108
5599 | 2021/06/10 03:50:18 | 63760.6781 | 9.1005 | 1 | 15 | 6 | 0 | 0 | -9.082306 | 3.671734 | -33.34781 | 2.764738 | 3.596417 | 18.68553 | 13.39451 | [13 empty] | 25.93061 | -0.01246691 | 25 | 0 | 25.70256 | 0.05215108
5600 | 2021/06/10 03:50:18 | 63760.7779 | 9.2003 | 1 | 15 | 6 | 0 | 0 | -9.082306 | 3.671162 | -33.34262 | 2.764738 | 3.596668 | 18.68553 | 13.39543 | [13 empty] | 25.93061 | -0.01246691 | 25 | 0 | 25.70256 | 0.05215108
5601 | 2021/06/10 03:50:18 | 63760.8778 | 9.3002 | 1 | 15 | 6 | 0 | 0 | -9.082268 | 3.670696 | -33.33824 | 2.764738 | 3.596919 | 18.68553 | 13.39635 | [13 empty] | 25.93061 | -0.01246691 | 25 | 0 | 25.70256 | 0.05215108
5602 | 2021/06/10 03:50:18 | 63760.978 | 9.4004 | 1 | 15 | 6 | 0 | 0 | -9.08223 | 3.670197 | -33.33357 | 2.764738 | 3.597172 | 18.68553 | 13.39728 | [13 empty] | 25.93061 | -0.01246691 | 25 | 0 | 25.70256 | 0.05215108
5603 | 2021/06/10 03:50:18 | 63761.0778 | 9.5002 | 1 | 15 | 6 | 0 | 0 | -9.082115 | 3.66966 | -33.32827 | 2.764738 | 3.597424 | 18.68553 | 13.3982 | [13 empty] | 25.68282 | -0.01246691 | 25 | 0 | 25.70256 | 0.05215108
5604 | 2021/06/10 03:50:18 | 63761.1786 | 9.601 | 1 | 15 | 6 | 0 | 0 | -9.082115 | 3.669328 | -33.32526 | 2.764738 | 3.597678 | 18.68553 | 13.39913 | [13 empty] | 25.68282 | -0.01246691 | 25 | 0 | 25.32623 | 0.05215108
5605 | 2021/06/10 03:50:19 | 63761.278 | 9.7004 | 1 | 15 | 6 | 0 | 0 | -9.082024 | 3.668794 | -33.32008 | 2.764738 | 3.597929 | 18.68553 | 13.40005 |  | -0.004600502 |  | 0.5719798 | [9 empty] | 25.68282 | -0.01246691 | 25 | 0 | 25.32623 | 0.05215108
5606 | 2021/06/10 03:50:19 | 63761.378 | 9.8004 | 1 | 15 | 6 | 0 | 0 | -9.082008 | 3.668503 | -33.31737 | 2.764738 | 3.598181 | 18.68553 | 13.40098 | [13 empty] | 25.68282 | -0.01246691 | 25 | 0 | 25.32623 | 0.05215108
5607 | 2021/06/10 03:50:19 | 63761.478 | 9.9004 | 1 | 15 | 6 | 0 | 0 | -9.082024 | 3.668116 | -33.31392 | 2.764738 | 3.598433 | 18.68553 | 13.4019 | [13 empty] | 25.68282 | -0.01246691 | 25 | 0 | 25.32623 | 0.05215108
5608 | 2021/06/10 03:50:19 | 63761.578 | 10.0004 | 1 | 15 | 6 | 0 | 0 | -9.08197 | 3.667378 | -33.30702 | 2.764738 | 3.598685 | 18.68553 | 13.40283 | [13 empty] | 25.68282 | -0.01246691 | 25 | 0 | 25.32623 | 0.05215108
5609 | 2021/06/10 03:50:19 | 63761.5795 | 10.0019 | 1 | 15 | 6 | 0 | 0 | -9.08197 | 3.667378 | -33.30702 | 2.764738 | 3.598689 | 18.68553 | 13.40284 |  | -0.004600502 | 0.02333702 | 0.5719798 | 1.858128 | [8 empty] | 25.68282 | -0.01246691 | 25 | 0 | 25.32623 | 0.05215108
5610 | 2021/06/10 03:50:19 | 63762.117 | 0.5002 | 1 | 16 | 6 | 0 | 0 | 0 | 3.859499 | 0 | 2.764738 | 3.5987 | 18.68553 | 13.40288 |  | 0.01780208 | [11 empty] | 26.05062 | 0.03750324 | 25 | 0 | 25.48035 | -0.0694406
5611 | 2021/06/10 03:50:20 | 63762.617 | 1.0002 | 1 | 16 | 6 | 0 | 0 | 0 | 3.864867 | 0 | 2.764738 | 3.5987 | 18.68553 | 13.40288 |  | 0.01080019 | [11 empty] | 26.03065 | -0.006241798 | 25 | 0 | 25.75275 | 0.08512437
5612 | 2021/06/10 03:50:20 | 63763.1179 | 1.5011 | 1 | 16 | 6 | 0 | 0 | 0 | 3.868393 | 0 | 2.764738 | 3.5987 | 18.68553 | 13.40288 | [13 empty] | 26.03065 | -0.006241798 | 25 | 0 | 25.75275 | 0.08512437
5613 | 2021/06/10 03:50:21 | 63763.617 | 2.0002 | 1 | 16 | 6 | 0 | 0 | 0 | 3.871077 | 0 | 2.764738 | 3.5987 | 18.68553 | 13.40288 |  | 0.006333495 | [11 empty] | 25.68425 | -0.006241798 | 25 | 0 | 25.29912 | 0.08512437
5614 | 2021/06/10 03:50:21 | 63764.1178 | 2.501 | 1 | 16 | 6 | 0 | 0 | 0 | 3.873507 | 0 | 2.764738 | 3.5987 | 18.68553 | 13.40288 | [13 empty] | 25.90668 | -0.03874063 | 25 | 0 | 25.27915 | -0.1480007
5615 | 2021/06/10 03:50:22 | 63764.617 | 3.0002 | 1 | 16 | 6 | 0 | 0 | 0 | 3.875461 | 0 | 2.764738 | 3.5987 | 18.68553 | 13.40288 |  | 0.003906856 | [11 empty] | 25.90668 | -0.03874063 | 25 | 0 | 25.27915 | -0.1480007
5616 | 2021/06/10 03:50:22 | 63765.1171 | 3.5003 | 1 | 16 | 6 | 0 | 0 | 0 | 3.877126 | 0 | 2.764738 | 3.5987 | 18.68553 | 13.40288 | [13 empty] | 26.12724 | 0.068928 | 25 | 0 | 25.70683 | 0.1336497
5617 | 2021/06/10 03:50:23 | 63765.6171 | 4.0003 | 1 | 16 | 6 | 0 | 0 | 0 | 3.878626 | 0 | 2.764738 | 3.5987 | 18.68553 | 13.40288 |  | 0.003391071 | [11 empty] | 25.72903 | 0.068928 | 25 | 0 | 25.32253 | 0.1336497
5618 | 2021/06/10 03:50:23 | 63766.1177 | 4.5009 | 1 | 16 | 6 | 0 | 0 | 0 | 3.880173 | 0 | 2.764738 | 3.5987 | 18.68553 | 13.40288 | [13 empty] | 25.8847 | -0.07579505 | 25 | 0 | 25.23574 | -0.1472163
5619 | 2021/06/10 03:50:24 | 63766.617 | 5.0002 | 1 | 16 | 6 | 0 | 0 | 0 | 3.881284 | 0 | 2.764738 | 3.5987 | 18.68553 | 13.40288 |  | 0.002509212 | [11 empty] | 25.8847 | -0.07579505 | 25 | 0 | 25.23574 | -0.1472163
5620 | 2021/06/10 03:50:24 | 63767.1171 | 5.5003 | 1 | 16 | 6 | 0 | 0 | 0 | 3.882608 | 0 | 2.764738 | 3.5987 | 18.68553 | 13.40288 | [13 empty] | 26.19051 | 0.09556651 | 25 | 0 | 25.71312 | 0.1491809
5621 | 2021/06/10 03:50:25 | 63767.617 | 6.0002 | 1 | 16 | 6 | 0 | 0 | 0 | 3.883628 | 0 | 2.764738 | 3.5987 | 18.68553 | 13.40288 |  | 0.002460439 | [11 empty] | 25.87699 | 0.09556651 | 25 | 0 | 25.50629 | 0.1491809
5622 | 2021/06/10 03:50:25 | 63768.117 | 6.5002 | 1 | 16 | 6 | 0 | 0 | 0 | 3.884559 | 0 | 2.764738 | 3.5987 | 18.68553 | 13.40288 | [13 empty] | 25.87699 | 0.09556651 | 25 | 0 | 25.50629 | 0.1491809
5623 | 2021/06/10 03:50:26 | 63768.6171 | 7.0003 | 1 | 16 | 6 | 0 | 0 | 0 | 3.885455 | 0 | 2.764738 | 3.5987 | 18.68553 | 13.40288 |  | 0.002312293 | [11 empty] | 25.79634 | -0.1231802 | 25 | 0 | 25.14725 | -0.1768327
5624 | 2021/06/10 03:50:26 | 63769.1171 | 7.5003 | 1 | 16 | 6 | 0 | 0 | 0 | 3.886456 | 0 | 2.764738 | 3.5987 | 18.68553 | 13.40288 | [13 empty] | 26.2025 | 0.1269245 | 25 | 0 | 25.65381 | 0.1582992
5625 | 2021/06/10 03:50:27 | 63769.6171 | 8.0003 | 1 | 16 | 6 | 0 | 0 | 0 | 3.887272 | 0 | 2.764738 | 3.5987 | 18.68553 | 13.40288 |  | 0.001673588 | [11 empty] | 26.2025 | 0.1269245 | 25 | 0 | 25.65381 | 0.1582992
5626 | 2021/06/10 03:50:27 | 63770.1172 | 8.5004 | 1 | 16 | 6 | 0 | 0 | 0 | 3.888109 | 0 | 2.764738 | 3.5987 | 18.68553 | 13.40288 | [13 empty] | 25.82228 | 0.1269245 | 25 | 0 | 25.43726 | 0.1582992
5627 | 2021/06/10 03:50:28 | 63770.6171 | 9.0003 | 1 | 16 | 6 | 0 | 0 | 0 | 3.888528 | 0 | 2.764738 | 3.5987 | 18.68553 | 13.40288 |  | 0.001359001 | [11 empty] | 25.82683 | -0.1173943 | 25 | 0 | 25.17779 | -0.1487553
5628 | 2021/06/10 03:50:28 | 63771.1171 | 9.5003 | 1 | 16 | 6 | 0 | 0 | 0 | 3.8897 | 0 | 2.764738 | 3.5987 | 18.68553 | 13.40288 | [13 empty] | 26.16145 | 0.104568 | 25 | 0 | 25.55566 | -0.1487553
5629 | 2021/06/10 03:50:29 | 63771.6178 | 10.001 | 1 | 16 | 6 | 0 | 0 | 0 | 3.890342 | 0 | 2.764738 | 3.5987 | 18.68553 | 13.40288 | [13 empty] | 26.16145 | 0.104568 | 25 | 0 | 25.55566 | 0.1180851
5630 | 2021/06/10 03:50:29 | 63772.1172 | 10.5004 | 1 | 16 | 6 | 0 | 0 | 0 | 3.891047 | 0 | 2.764738 | 3.5987 | 18.68553 | 13.40288 | [13 empty] | 25.99276 | 0.104568 | 25 | 0 | 25.58648 | 0.1180851
5631 | 2021/06/10 03:50:30 | 63772.6171 | 11.0003 | 1 | 16 | 6 | 0 | 0 | 0 | 3.891574 | 0 | 2.764738 | 3.5987 | 18.68553 | 13.40288 |  | 0.001485749 | [11 empty] | 25.75812 | -0.1260424 | 25 | 0 | 25.16609 | -0.1217419
5632 | 2021/06/10 03:50:30 | 63773.1179 | 11.5011 | 1 | 16 | 6 | 0 | 0 | 0 | 3.892315 | 0 | 2.764738 | 3.5987 | 18.68553 | 13.40288 | [13 empty] | 25.75812 | -0.1260424 | 25 | 0 | 25.16609 | -0.1217419
5633 | 2021/06/10 03:50:31 | 63773.6171 | 12.0003 | 1 | 16 | 6 | 0 | 0 | 0 | 3.892654 | 0 | 2.764738 | 3.5987 | 18.68553 | 13.40288 |  | 0.001076226 | [11 empty] | 26.15747 | 0.1247972 | 25 | 0 | 25.49461 | 0.102663
5634 | 2021/06/10 03:50:31 | 63774.1172 | 12.5004 | 1 | 16 | 6 | 0 | 0 | 0 | 3.893325 | 0 | 2.764738 | 3.5987 | 18.68553 | 13.40288 | [13 empty] | 26.02782 | 0.1247972 | 25 | 0 | 25.62871 | 0.102663
5635 | 2021/06/10 03:50:32 | 63774.6172 | 13.0004 | 1 | 16 | 6 | 0 | 0 | 0 | 3.893804 | 0 | 2.764738 | 3.5987 | 18.68553 | 13.40288 | [13 empty] | 26.02782 | 0.1247972 | 25 | 0 | 25.62871 | 0.102663
5636 | 2021/06/10 03:50:32 | 63775.118 | 13.5012 | 1 | 16 | 6 | 0 | 0 | 0 | 3.894344 | 0 | 2.764738 | 3.5987 | 18.68553 | 13.40288 | [13 empty] | 25.70651 | -0.140925 | 25 | 0 | 25.11442 | -0.1188099
5637 | 2021/06/10 03:50:33 | 63775.6181 | 14.0013 | 1 | 16 | 6 | 0 | 0 | 0 | 3.894918 | 0 | 2.764738 | 3.5987 | 18.68553 | 13.40288 |  | 0.001085448 | [11 empty] | 26.14692 | 0.1376307 | 25 | 0 | 25.44125 | 0.1021349
5638 | 2021/06/10 03:50:33 | 63776.1172 | 14.5004 | 1 | 16 | 6 | 0 | 0 | 0 | 3.895199 | 0 | 2.764738 | 3.5987 | 18.68553 | 13.40288 | [13 empty] | 26.10989 | 0.1376307 | 25 | 0 | 25.68233 | 0.1021349
5639 | 2021/06/10 03:50:34 | 63776.618 | 15.0012 | 1 | 16 | 6 | 0 | 0 | 0 | 3.895812 | 0 | 2.764738 | 3.5987 | 18.68553 | 13.40288 | [13 empty] | 26.10989 | 0.1376307 | 25 | 0 | 25.68233 | 0.1021349
5640 | 2021/06/10 03:50:34 | 63777.1173 | 15.5005 | 1 | 16 | 6 | 0 | 0 | 0 | 3.896297 | 0 | 2.764738 | 3.5987 | 18.68553 | 13.40288 | [13 empty] | 25.72303 | -0.132466 | 25 | 0 | 25.17379 | -0.08358121
5641 | 2021/06/10 03:50:35 | 63777.6173 | 16.0005 | 1 | 16 | 6 | 0 | 0 | 0 | 3.896771 | 0 | 2.764738 | 3.5987 | 18.68553 | 13.40288 |  | 0.0008153684 | [11 empty] | 26.09565 | 0.1164412 | 25 | 0 | 25.34708 | 0.0541538
5642 | 2021/06/10 03:50:35 | 63778.118 | 16.5012 | 1 | 16 | 6 | 0 | 0 | 0 | 3.897351 | 0 | 2.764738 | 3.5987 | 18.68553 | 13.40288 | [13 empty] | 26.09565 | 0.1164412 | 25 | 0 | 25.34708 | 0.0541538
5643 | 2021/06/10 03:50:36 | 63778.6172 | 17.0004 | 1 | 16 | 6 | 0 | 0 | 0 | 3.897463 | 0 | 2.764738 | 3.5987 | 18.68553 | 13.40288 | [13 empty] | 26.17627 | 0.1164412 | 25 | 0 | 25.7345 | 0.0541538
5644 | 2021/06/10 03:50:36 | 63779.1172 | 17.5004 | 1 | 16 | 6 | 0 | 0 | 0 | 3.897885 | 0 | 2.764738 | 3.5987 | 18.68553 | 13.40288 | [13 empty] | 25.79775 | -0.09309232 | 25 | 0 | 25.27 | -0.02408743
5645 | 2021/06/10 03:50:37 | 63779.6174 | 18.0006 | 1 | 16 | 6 | 0 | 0 | 0 | 3.898263 | 0 | 2.764738 | 3.5987 | 18.68553 | 13.40288 |  | 0.001120523 | [11 empty] | 25.79775 | -0.09309232 | 25 | 0 | 25.27 | -0.02408743
5646 | 2021/06/10 03:50:37 | 63780.118 | 18.5012 | 1 | 16 | 6 | 0 | 0 | 0 | 3.898724 | 0 | 2.764738 | 3.5987 | 18.68553 | 13.40288 | [13 empty] | 26.03551 | 0.07429898 | 25 | 0 | 25.29399 | 0.007495284
5647 | 2021/06/10 03:50:38 | 63780.6181 | 19.0013 | 1 | 16 | 6 | 0 | 0 | 0 | 3.898911 | 0 | 2.764738 | 3.5987 | 18.68553 | 13.40288 | [13 empty] | 26.30387 | 0.07429898 | 25 | 0 | 25.76956 | 0.007495284
5648 | 2021/06/10 03:50:38 | 63781.1171 | 19.5003 | 1 | 16 | 6 | 0 | 0 | 0 | 3.899486 | 0 | 2.764738 | 3.5987 | 18.68553 | 13.40288 | [13 empty] | 25.79319 | -0.07572293 | 25 | 0 | 25.32253 | 0.008919835
5649 | 2021/06/10 03:50:39 | 63781.6172 | 20.0004 | 1 | 16 | 6 | 0 | 0 | 0 | 3.899504 | 0 | 2.764738 | 3.5987 | 18.68553 | 13.40288 |  | 0.0007911809 | [11 empty] | 25.79319 | -0.07572293 | 25 | 0 | 25.32253 | 0.008919835
5650 | 2021/06/10 03:50:39 | 63782.1172 | 20.5004 | 1 | 16 | 6 | 0 | 0 | 0 | 3.900095 | 0 | 2.764738 | 3.5987 | 18.68553 | 13.40288 | [13 empty] | 25.9312 | 0.04312575 | 25 | 0 | 25.21093 | -0.03487647
5651 | 2021/06/10 03:50:40 | 63782.6174 | 21.0006 | 1 | 16 | 6 | 0 | 0 | 0 | 3.900297 | 0 | 2.764738 | 3.5987 | 18.68553 | 13.40288 | [13 empty] | 26.27598 | 0.04312575 | 25 | 0 | 25.72738 | -0.03487647
5652 | 2021/06/10 03:50:40 | 63783.1172 | 21.5004 | 1 | 16 | 6 | 0 | 0 | 0 | 3.90073 | 0 | 2.764738 | 3.5987 | 18.68553 | 13.40288 | [13 empty] | 26.27598 | 0.04312575 | 25 | 0 | 25.72738 | -0.03487647
5653 | 2021/06/10 03:50:41 | 63783.6173 | 22.0005 | 1 | 16 | 6 | 0 | 0 | 0 | 3.901144 | 0 | 2.764738 | 3.5987 | 18.68553 | 13.40288 | [13 empty] | 25.80459 | -0.03956318 | 25 | 0 | 25.39816 | 0.0585103
5654 | 2021/06/10 03:50:41 | 63784.1174 | 22.5006 | 1 | 16 | 6 | 0 | 0 | 0 | 3.901467 | 0 | 2.764738 | 3.5987 | 18.68553 | 13.40288 | [13 empty] | 25.88215 | 0.02423763 | 25 | 0 | 25.20464 | -0.06047487
5655 | 2021/06/10 03:50:42 | 63784.6174 | 23.0006 | 1 | 16 | 6 | 0 | 0 | 0 | 3.901632 | 0 | 2.764738 | 3.5987 | 18.68553 | 13.40288 |  | 0.0005276315 | [11 empty] | 25.88215 | 0.02423763 | 25 | 0 | 25.20464 | -0.06047487
5656 | 2021/06/10 03:50:42 | 63785.1173 | 23.5005 | 1 | 16 | 6 | 0 | 0 | 0 | 3.902027 | 0 | 2.764738 | 3.5987 | 18.68553 | 13.40288 | [13 empty] | 26.30274 | 0.02423763 | 25 | 0 | 25.71139 | -0.06047487
5657 | 2021/06/10 03:50:43 | 63785.6182 | 24.0014 | 1 | 16 | 6 | 0 | 0 | 0 | 3.902453 | 0 | 2.764738 | 3.5987 | 18.68553 | 13.40288 | [13 empty] | 25.88558 | 0.001069307 | 25 | 0 | 25.48635 | 0.08803248
5658 | 2021/06/10 03:50:43 | 63786.1174 | 24.5006 | 1 | 16 | 6 | 0 | 0 | 0 | 3.90256 | 0 | 2.764738 | 3.5987 | 18.68553 | 13.40288 | [13 empty] | 25.7952 | -0.02824128 | 25 | 0 | 25.48635 | 0.08803248
5659 | 2021/06/10 03:50:44 | 63786.6173 | 25.0005 | 1 | 16 | 6 | 0 | 0 | 0 | 3.902996 | 0 | 2.764738 | 3.5987 | 18.68553 | 13.40288 | [13 empty] | 25.7952 | -0.02824128 | 25 | 0 | 25.13898 | -0.108552
5660 | 2021/06/10 03:50:44 | 63787.1173 | 25.5005 | 1 | 16 | 6 | 0 | 0 | 0 | 3.903154 | 0 | 2.764738 | 3.5987 | 18.68553 | 13.40288 | [13 empty] | 26.17058 | -0.02824128 | 25 | 0 | 25.54341 | -0.108552
5661 | 2021/06/10 03:50:45 | 63787.6173 | 26.0005 | 1 | 16 | 6 | 0 | 0 | 0 | 3.90343 | 0 | 2.764738 | 3.5987 | 18.68553 | 13.40288 |  | 0.0005044369 | [11 empty] | 26.00158 | 0.06449163 | 25 | 0 | 25.63097 | 0.1537478
5662 | 2021/06/10 03:50:45 | 63788.1175 | 26.5007 | 1 | 16 | 6 | 0 | 0 | 0 | 3.903748 | 0 | 2.764738 | 3.5987 | 18.68553 | 13.40288 | [13 empty] | 26.00158 | 0.06449163 | 25 | 0 | 25.63097 | 0.1537478
5663 | 2021/06/10 03:50:46 | 63788.6175 | 27.0007 | 1 | 16 | 6 | 0 | 0 | 0 | 3.904033 | 0 | 2.764738 | 3.5987 | 18.68553 | 13.40288 | [13 empty] | 25.79006 | -0.06610036 | 25 | 0 | 25.2052 | -0.1330525
5664 | 2021/06/10 03:50:46 | 63789.1175 | 27.5007 | 1 | 16 | 6 | 0 | 0 | 0 | 3.904424 | 0 | 2.764738 | 3.5987 | 18.68553 | 13.40288 | [13 empty] | 26.15775 | -0.06610036 | 25 | 0 | 25.50916 | -0.1330525
5665 | 2021/06/10 03:50:47 | 63789.6174 | 28.0006 | 1 | 16 | 6 | 0 | 0 | 0 | 3.904598 | 0 | 2.764738 | 3.5987 | 18.68553 | 13.40288 | [13 empty] | 26.15775 | -0.06610036 | 25 | 0 | 25.50916 | -0.1330525
5666 | 2021/06/10 03:50:47 | 63790.1175 | 28.5007 | 1 | 16 | 6 | 0 | 0 | 0 | 3.90501 | 0 | 2.764738 | 3.5987 | 18.68553 | 13.40288 | [13 empty] | 26.06172 | 0.0848943 | 25 | 0 | 25.6769 | 0.1474035
5667 | 2021/06/10 03:50:48 | 63790.6174 | 29.0006 | 1 | 16 | 6 | 0 | 0 | 0 | 3.905252 | 0 | 2.764738 | 3.5987 | 18.68553 | 13.40288 |  | 0.000493473 | [11 empty] | 25.75385 | -0.09621024 | 25 | 0 | 25.17609 | -0.1565027
5668 | 2021/06/10 03:50:48 | 63791.1175 | 29.5007 | 1 | 16 | 6 | 0 | 0 | 0 | 3.905407 | 0 | 2.764738 | 3.5987 | 18.68553 | 13.40288 | [13 empty] | 26.14407 | -0.09621024 | 25 | 0 | 25.17609 | -0.1565027
5669 | 2021/06/10 03:50:49 | 63791.6173 | 30.0005 | 1 | 16 | 6 | 0 | 0 | 0 | 3.905643 | 0 | 2.764738 | 3.5987 | 18.68553 | 13.40288 | [13 empty] | 26.14407 | -0.09621024 | 25 | 0 | 25.44552 | -0.1565027
5670 | 2021/06/10 03:50:49 | 63792.1174 | 30.5006 | 1 | 16 | 6 | 0 | 0 | 0 | 3.905684 | 0 | 2.764738 | 3.5987 | 18.68553 | 13.40288 | [13 empty] | 26.19108 | 0.1366359 | 25 | 0 | 25.76359 | 0.1835936
5671 | 2021/06/10 03:50:50 | 63792.6182 | 31.0014 | 1 | 16 | 6 | 0 | 0 | 0 | 3.90613 | 0 | 2.764738 | 3.5987 | 18.68553 | 13.40288 | [13 empty] | 25.77664 | -0.1295114 | 25 | 0 | 25.27742 | -0.1519263
5672 | 2021/06/10 03:50:50 | 63793.1173 | 31.5005 | 1 | 16 | 6 | 0 | 0 | 0 | 3.906384 | 0 | 2.764738 | 3.5987 | 18.68553 | 13.40288 | [13 empty] | 25.77664 | -0.1295114 | 25 | 0 | 25.27742 | -0.1519263
5673 | 2021/06/10 03:50:51 | 63793.6175 | 32.0007 | 1 | 16 | 6 | 0 | 0 | 0 | 3.906622 | 0 | 2.764738 | 3.5987 | 18.68553 | 13.40288 |  | 0.0004534153 | [11 empty] | 26.10675 | -0.1295114 | 25 | 0 | 25.41529 | -0.1519263
5674 | 2021/06/10 03:50:51 | 63794.1176 | 32.5008 | 1 | 16 | 6 | 0 | 0 | 0 | 3.906845 | 0 | 2.764738 | 3.5987 | 18.68553 | 13.40288 | [13 empty] | 26.20105 | 0.1326281 | 25 | 0 | 25.73793 | 0.1439077
5675 | 2021/06/10 03:50:52 | 63794.6168 | 33 | 1 | 16 | 6 | 0 | 0 | 0 | 3.906956 | 0 | 2.764738 | 3.5987 | 18.68553 | 13.40288 | [13 empty] | 26.20105 | 0.1326281 | 25 | 0 | 25.73793 | 0.1439077
5676 | 2021/06/10 03:50:52 | 63795.1183 | 33.5015 | 1 | 16 | 6 | 0 | 0 | 0 | 3.907202 | 0 | 2.764738 | 3.5987 | 18.68553 | 13.40288 | [13 empty] | 25.78864 | -0.1288784 | 25 | 0 | 25.32511 | -0.1290047
5677 | 2021/06/10 03:50:53 | 63795.6168 | 34 | 1 | 16 | 6 | 0 | 0 | 0 | 3.907259 | 0 | 2.764738 | 3.5987 | 18.68553 | 13.40288 | [13 empty] | 25.98821 | -0.1288784 | 25 | 0 | 25.2823 | -0.1290047
5678 | 2021/06/10 03:50:53 | 63796.1169 | 34.5001 | 1 | 16 | 6 | 0 | 0 | 0 | 3.907566 | 0 | 2.764738 | 3.5987 | 18.68553 | 13.40288 | [13 empty] | 26.23526 | 0.1395667 | 25 | 0 | 25.2823 | -0.1290047
5679 | 2021/06/10 03:50:54 | 63796.6175 | 35.0007 | 1 | 16 | 6 | 0 | 0 | 0 | 3.907821 | 0 | 2.764738 | 3.5987 | 18.68553 | 13.40288 | [13 empty] | 26.23526 | 0.1395667 | 25 | 0 | 25.70799 | 0.1196504
5680 | 2021/06/10 03:50:54 | 63797.1175 | 35.5007 | 1 | 16 | 6 | 0 | 0 | 0 | 3.908112 | 0 | 2.764738 | 3.5987 | 18.68553 | 13.40288 | [13 empty] | 25.83142 | -0.1262003 | 25 | 0 | 25.37506 | -0.1040417
5681 | 2021/06/10 03:50:55 | 63797.6176 | 36.0008 | 1 | 16 | 6 | 0 | 0 | 0 | 3.908182 | 0 | 2.764738 | 3.5987 | 18.68553 | 13.40288 |  | 0.0004326439 | [11 empty] | 25.87619 | -0.1262003 | 25 | 0 | 25.18439 | -0.1040417
5682 | 2021/06/10 03:50:55 | 63798.1175 | 36.5007 | 1 | 16 | 6 | 0 | 0 | 0 | 3.908154 | 0 | 2.764738 | 3.5987 | 18.68553 | 13.40288 | [13 empty] | 25.87619 | -0.1262003 | 25 | 0 | 25.18439 | -0.1040417
5683 | 2021/06/10 03:50:56 | 63798.6174 | 37.0006 | 1 | 16 | 6 | 0 | 0 | 0 | 3.908508 | 0 | 2.764738 | 3.5987 | 18.68553 | 13.40288 | [13 empty] | 26.22672 | 0.1235324 | 25 | 0 | 25.6638 | 0.09023011
5684 | 2021/06/10 03:50:56 | 63799.1175 | 37.5007 | 1 | 16 | 6 | 0 | 0 | 0 | 3.90876 | 0 | 2.764738 | 3.5987 | 18.68553 | 13.40288 | [13 empty] | 25.94401 | -0.0883466 | 25 | 0 | 25.4949 | -0.05278111
5685 | 2021/06/10 03:50:57 | 63799.6169 | 38.0001 | 1 | 16 | 6 | 0 | 0 | 0 | 3.908798 | 0 | 2.764738 | 3.5987 | 18.68553 | 13.40288 | [13 empty] | 25.94401 | -0.0883466 | 25 | 0 | 25.4949 | -0.05278111
5686 | 2021/06/10 03:50:57 | 63800.1183 | 38.5015 | 1 | 16 | 6 | 0 | 0 | 0 | 3.909013 | 0 | 2.764738 | 3.5987 | 18.68553 | 13.40288 | [13 empty] | 25.89669 | -0.0883466 | 25 | 0 | 25.15496 | -0.05278111
5687 | 2021/06/10 03:50:58 | 63800.6169 | 39.0001 | 1 | 16 | 6 | 0 | 0 | 0 | 3.909188 | 0 | 2.764738 | 3.5987 | 18.68553 | 13.40288 | [13 empty] | 26.2697 | 0.1017791 | 25 | 0 | 25.6997 | 0.06400108
5688 | 2021/06/10 03:50:58 | 63801.1169 | 39.5001 | 1 | 16 | 6 | 0 | 0 | 0 | 3.909245 | 0 | 2.764738 | 3.5987 | 18.68553 | 13.40288 | [13 empty] | 25.90809 | -0.1130044 | 25 | 0 | 25.6997 | 0.06400108
5689 | 2021/06/10 03:50:59 | 63801.6176 | 40.0008 | 1 | 16 | 6 | 0 | 0 | 0 | 3.909431 | 0 | 2.764738 | 3.5987 | 18.68553 | 13.40288 |  | 0.0003339406 | [11 empty] | 25.90809 | -0.1130044 | 25 | 0 | 25.53741 | -0.0507164
5690 | 2021/06/10 03:50:59 | 63801.619 | 40.0022 | 1 | 16 | 6 | 0 | 0 | 0 | 3.909431 | 0 | 2.764738 | 3.5987 | 18.68553 | 13.40288 |  | 0.0003339406 | 0.02333702 | 0 | 0 | [8 empty] | 25.90809 | -0.1130044 | 25 | 0 | 25.53741 | -0.0507164
5691 | 2021/06/10 03:50:59 | 63801.7569 | 0.101 | 1 | 17 | 6 | 0 | 0 | 1.799812 | 3.945118 | 7.100471 | 2.764784 | 3.598785 | 18.68571 | 13.40321 |  | 0.03436428 |  | 0.001068661 | 935.75 | [8 empty] | 25.90809 | -0.1130044 | 25 | 0 | 25.53741 | -0.0507164
5692 | 2021/06/10 03:50:59 | 63801.8571 | 0.2012 | 1 | 17 | 6 | 0 | 0 | 1.800346 | 3.94661 | 7.105264 | 2.764834 | 3.598785 | 18.68591 | 13.40321 | [13 empty] | 25.89127 | -0.1130044 | 25 | 0 | 25.22803 | -0.0507164
5693 | 2021/06/10 03:50:59 | 63801.956 | 0.3001 | 1 | 17 | 6 | 0 | 0 | 1.800217 | 3.946931 | 7.105332 | 2.764883 | 3.598785 | 18.6861 | 13.40321 | [13 empty] | 25.89127 | -0.1130044 | 25 | 0 | 25.22803 | -0.0507164
5694 | 2021/06/10 03:50:59 | 63802.057 | 0.4011 | 1 | 17 | 6 | 0 | 0 | 1.800117 | 3.947693 | 7.106309 | 2.764934 | 3.598785 | 18.6863 | 13.40321 | [13 empty] | 25.89127 | -0.1130044 | 25 | 0 | 25.22803 | -0.0507164
5695 | 2021/06/10 03:50:59 | 63802.157 | 0.5011 | 1 | 17 | 6 | 0 | 0 | 1.800102 | 3.948017 | 7.106833 | 2.764984 | 3.598785 | 18.6865 | 13.40321 | [13 empty] | 25.89127 | -0.1130044 | 25 | 0 | 25.22803 | -0.0507164
5696 | 2021/06/10 03:51:00 | 63802.2569 | 0.601 | 1 | 17 | 6 | 0 | 0 | 1.800179 | 3.948427 | 7.107875 | 2.765034 | 3.598785 | 18.6867 | 13.40321 |  | 0.008588654 | [11 empty] | 25.89127 | -0.1130044 | 25 | 0 | 25.22803 | -0.0507164
5697 | 2021/06/10 03:51:00 | 63802.3561 | 0.7002 | 1 | 17 | 6 | 0 | 0 | 1.800247 | 3.948856 | 7.108916 | 2.765083 | 3.598785 | 18.68689 | 13.40321 | [13 empty] | 25.89127 | -0.1130044 | 25 | 0 | 25.22803 | -0.0507164
5698 | 2021/06/10 03:51:00 | 63802.4562 | 0.8003 | 1 | 17 | 6 | 0 | 0 | 1.800323 | 3.94903 | 7.10953 | 2.765133 | 3.598785 | 18.68709 | 13.40321 | [13 empty] | 25.89127 | -0.1130044 | 25 | 0 | 25.22803 | -0.0507164
5699 | 2021/06/10 03:51:00 | 63802.5569 | 0.901 | 1 | 17 | 6 | 0 | 0 | 1.800102 | 3.94955 | 7.109593 | 2.765183 | 3.598785 | 18.68729 | 13.40321 | [13 empty] | 26.23299 | 0.1015323 | 25 | 0 | 25.22803 | -0.0507164
5700 | 2021/06/10 03:51:00 | 63802.6561 | 1.0002 | 1 | 17 | 6 | 0 | 0 | 1.799698 | 3.949448 | 7.107814 | 2.765233 | 3.598785 | 18.68748 | 13.40321 | [13 empty] | 26.23299 | 0.1015323 | 25 | 0 | 25.61303 | 0.02363205
5701 | 2021/06/10 03:51:00 | 63802.7559 | 1.1 | 1 | 17 | 6 | 0 | 0 | 1.799568 | 3.949764 | 7.107869 | 2.765282 | 3.598785 | 18.68768 | 13.40321 | [13 empty] | 26.23299 | 0.1015323 | 25 | 0 | 25.61303 | 0.02363205
5702 | 2021/06/10 03:51:00 | 63802.8569 | 1.201 | 1 | 17 | 6 | 0 | 0 | 1.799332 | 3.950253 | 7.107817 | 2.765333 | 3.598785 | 18.68788 | 13.40321 | [13 empty] | 26.23299 | 0.1015323 | 25 | 0 | 25.61303 | 0.02363205
5703 | 2021/06/10 03:51:00 | 63802.9568 | 1.3009 | 1 | 17 | 6 | 0 | 0 | 1.799072 | 3.950368 | 7.106996 | 2.765383 | 3.598785 | 18.68807 | 13.40321 | [13 empty] | 26.23299 | 0.1015323 | 25 | 0 | 25.61303 | 0.02363205
5704 | 2021/06/10 03:51:00 | 63803.0561 | 1.4002 | 1 | 17 | 6 | 0 | 0 | 1.798836 | 3.950871 | 7.106969 | 2.765432 | 3.598785 | 18.68827 | 13.40321 | [13 empty] | 26.23299 | 0.1015323 | 25 | 0 | 25.61303 | 0.02363205
5705 | 2021/06/10 03:51:00 | 63803.1561 | 1.5002 | 1 | 17 | 6 | 0 | 0 | 1.798325 | 3.950892 | 7.104988 | 2.765482 | 3.598785 | 18.68847 | 13.40321 | [13 empty] | 26.23299 | 0.1015323 | 25 | 0 | 25.61303 | 0.02363205
5706 | 2021/06/10 03:51:01 | 63803.2569 | 1.601 | 1 | 17 | 6 | 0 | 0 | 1.79808 | 3.951013 | 7.104237 | 2.765532 | 3.598785 | 18.68866 | 13.40321 |  | 0.003978409 |  | 0.1071768 | [9 empty] | 25.94287 | -0.09066284 | 25 | 0 | 25.61303 | 0.02363205
5707 | 2021/06/10 03:51:01 | 63803.3569 | 1.701 | 1 | 17 | 6 | 0 | 0 | 1.798286 | 3.951635 | 7.10617 | 2.765583 | 3.598785 | 18.68886 | 13.40321 | [13 empty] | 25.94287 | -0.09066284 | 25 | 0 | 25.58648 | -0.008295774
5708 | 2021/06/10 03:51:01 | 63803.4562 | 1.8003 | 1 | 17 | 6 | 0 | 0 | 1.798103 | 3.951816 | 7.105772 | 2.765632 | 3.598785 | 18.68906 | 13.40321 | [13 empty] | 25.94287 | -0.09066284 | 25 | 0 | 25.58648 | -0.008295774
5709 | 2021/06/10 03:51:01 | 63803.5561 | 1.9002 | 1 | 17 | 6 | 0 | 0 | 1.798134 | 3.952065 | 7.106342 | 2.765682 | 3.598785 | 18.68925 | 13.40321 | [13 empty] | 25.94287 | -0.09066284 | 25 | 0 | 25.58648 | -0.008295774
5710 | 2021/06/10 03:51:01 | 63803.6568 | 2.0009 | 1 | 17 | 6 | 0 | 0 | 1.797905 | 3.952185 | 7.105653 | 2.765732 | 3.598785 | 18.68945 | 13.40321 | [13 empty] | 25.94287 | -0.09066284 | 25 | 0 | 25.58648 | -0.008295774
5711 | 2021/06/10 03:51:01 | 63803.7568 | 2.1009 | 1 | 17 | 6 | 0 | 0 | 1.797813 | 3.952484 | 7.105827 | 2.765782 | 3.598785 | 18.68965 | 13.40321 | [13 empty] | 25.94287 | -0.09066284 | 25 | 0 | 25.58648 | -0.008295774
5712 | 2021/06/10 03:51:01 | 63803.8561 | 2.2002 | 1 | 17 | 6 | 0 | 0 | 1.797943 | 3.952727 | 7.106778 | 2.765831 | 3.598785 | 18.68985 | 13.40321 | [13 empty] | 25.94287 | -0.09066284 | 25 | 0 | 25.58648 | -0.008295774
5713 | 2021/06/10 03:51:01 | 63803.956 | 2.3001 | 1 | 17 | 6 | 0 | 0 | 1.797981 | 3.95288 | 7.107203 | 2.765881 | 3.598785 | 18.69004 | 13.40321 | [13 empty] | 25.84137 | -0.09066284 | 25 | 0 | 25.58648 | -0.008295774
5714 | 2021/06/10 03:51:01 | 63804.0561 | 2.4002 | 1 | 17 | 6 | 0 | 0 | 1.797699 | 3.953156 | 7.106585 | 2.765931 | 3.598785 | 18.69024 | 13.40321 | [13 empty] | 25.84137 | -0.09066284 | 25 | 0 | 25.2209 | -0.008295774
5715 | 2021/06/10 03:51:01 | 63804.1561 | 2.5002 | 1 | 17 | 6 | 0 | 0 | 1.797714 | 3.95329 | 7.106885 | 2.765981 | 3.598785 | 18.69044 | 13.40321 | [13 empty] | 25.84137 | -0.09066284 | 25 | 0 | 25.2209 | -0.008295774
5716 | 2021/06/10 03:51:02 | 63804.256 | 2.6001 | 1 | 17 | 6 | 0 | 0 | 1.797737 | 3.953399 | 7.107172 | 2.766031 | 3.598785 | 18.69063 | 13.40321 |  | 0.002527483 | [11 empty] | 25.84137 | -0.09066284 | 25 | 0 | 25.2209 | -0.008295774
5717 | 2021/06/10 03:51:02 | 63804.356 | 2.7001 | 1 | 17 | 6 | 0 | 0 | 1.797836 | 3.953909 | 7.10848 | 2.76608 | 3.598785 | 18.69083 | 13.40321 | [13 empty] | 25.84137 | -0.09066284 | 25 | 0 | 25.2209 | -0.008295774
5718 | 2021/06/10 03:51:02 | 63804.4562 | 2.8003 | 1 | 17 | 6 | 0 | 0 | 1.797943 | 3.954081 | 7.109212 | 2.766131 | 3.598785 | 18.69103 | 13.40321 | [13 empty] | 25.84137 | -0.09066284 | 25 | 0 | 25.2209 | -0.008295774
5719 | 2021/06/10 03:51:02 | 63804.5571 | 2.9012 | 1 | 17 | 6 | 0 | 0 | 1.798096 | 3.954385 | 7.110364 | 2.766181 | 3.598785 | 18.69123 | 13.40321 | [13 empty] | 25.84137 | -0.09066284 | 25 | 0 | 25.2209 | -0.008295774
5720 | 2021/06/10 03:51:02 | 63804.656 | 3.0001 | 1 | 17 | 6 | 0 | 0 | 1.798225 | 3.954369 | 7.110845 | 2.76623 | 3.598785 | 18.69142 | 13.40321 | [13 empty] | 25.84137 | -0.09066284 | 25 | 0 | 25.2209 | -0.008295774
5721 | 2021/06/10 03:51:02 | 63804.7561 | 3.1002 | 1 | 17 | 6 | 0 | 0 | 1.798286 | 3.954807 | 7.111874 | 2.76628 | 3.598785 | 18.69162 | 13.40321 | [13 empty] | 26.25546 | 0.09768307 | 25 | 0 | 25.62839 | 0.01309633
5722 | 2021/06/10 03:51:02 | 63804.8569 | 3.201 | 1 | 17 | 6 | 0 | 0 | 1.798325 | 3.954943 | 7.112273 | 2.76633 | 3.598785 | 18.69182 | 13.40321 | [13 empty] | 26.25546 | 0.09768307 | 25 | 0 | 25.62839 | 0.01309633
5723 | 2021/06/10 03:51:02 | 63804.9569 | 3.301 | 1 | 17 | 6 | 0 | 0 | 1.797943 | 3.955085 | 7.111017 | 2.766381 | 3.598785 | 18.69202 | 13.40321 | [13 empty] | 26.25546 | 0.09768307 | 25 | 0 | 25.62839 | 0.01309633
5724 | 2021/06/10 03:51:02 | 63805.056 | 3.4001 | 1 | 17 | 6 | 0 | 0 | 1.797852 | 3.955389 | 7.111204 | 2.766429 | 3.598785 | 18.69221 | 13.40321 | [13 empty] | 26.25546 | 0.09768307 | 25 | 0 | 25.62839 | 0.01309633
5725 | 2021/06/10 03:51:02 | 63805.1568 | 3.5009 | 1 | 17 | 6 | 0 | 0 | 1.797562 | 3.955257 | 7.10982 | 2.76648 | 3.598785 | 18.69241 | 13.40321 | [13 empty] | 26.25546 | 0.09768307 | 25 | 0 | 25.62839 | 0.01309633
5726 | 2021/06/10 03:51:03 | 63805.2563 | 3.6004 | 1 | 17 | 6 | 0 | 0 | 1.797256 | 3.955683 | 7.109375 | 2.76653 | 3.598785 | 18.69261 | 13.40321 |  | 0.002345735 |  | 0.2057707 | 6.387978 | [8 empty] | 26.25546 | 0.09768307 | 25 | 0 | 25.62839 | 0.01309633
5727 | 2021/06/10 03:51:03 | 63805.357 | 3.7011 | 1 | 17 | 6 | 0 | 0 | 1.797066 | 3.955943 | 7.109091 | 2.76658 | 3.598785 | 18.69281 | 13.40321 | [13 empty] | 26.25546 | 0.09768307 | 25 | 0 | 25.62839 | 0.01309633
5728 | 2021/06/10 03:51:03 | 63805.457 | 3.8011 | 1 | 17 | 6 | 0 | 0 | 1.797089 | 3.956033 | 7.109343 | 2.76663 | 3.598785 | 18.693 | 13.40321 | [13 empty] | 25.96852 | -0.08966684 | 25 | 0 | 25.60502 | -0.007303357
5729 | 2021/06/10 03:51:03 | 63805.5561 | 3.9002 | 1 | 17 | 6 | 0 | 0 | 1.796959 | 3.95629 | 7.109291 | 2.766679 | 3.598785 | 18.6932 | 13.40321 | [13 empty] | 25.96852 | -0.08966684 | 25 | 0 | 25.60502 | -0.007303357
5730 | 2021/06/10 03:51:03 | 63805.6561 | 4.0002 | 1 | 17 | 6 | 0 | 0 | 1.79715 | 3.956438 | 7.110313 | 2.766729 | 3.598785 | 18.6934 | 13.40321 | [13 empty] | 25.96852 | -0.08966684 | 25 | 0 | 25.60502 | -0.007303357
5731 | 2021/06/10 03:51:03 | 63805.7569 | 4.101 | 1 | 17 | 6 | 0 | 0 | 1.79734 | 3.956655 | 7.111454 | 2.76678 | 3.598785 | 18.6936 | 13.40321 | [13 empty] | 25.96852 | -0.08966684 | 25 | 0 | 25.60502 | -0.007303357
5732 | 2021/06/10 03:51:03 | 63805.8562 | 4.2003 | 1 | 17 | 6 | 0 | 0 | 1.797569 | 3.956893 | 7.112788 | 2.766829 | 3.598785 | 18.69379 | 13.40321 | [13 empty] | 25.96852 | -0.08966684 | 25 | 0 | 25.60502 | -0.007303357
5733 | 2021/06/10 03:51:03 | 63805.9563 | 4.3004 | 1 | 17 | 6 | 0 | 0 | 1.797737 | 3.957018 | 7.113678 | 2.766879 | 3.598785 | 18.69399 | 13.40321 | [13 empty] | 25.96852 | -0.08966684 | 25 | 0 | 25.60502 | -0.007303357
5734 | 2021/06/10 03:51:03 | 63806.0561 | 4.4002 | 1 | 17 | 6 | 0 | 0 | 1.797867 | 3.957329 | 7.114751 | 2.766929 | 3.598785 | 18.69419 | 13.40321 | [13 empty] | 25.96852 | -0.08966684 | 25 | 0 | 25.60502 | -0.007303357
5735 | 2021/06/10 03:51:03 | 63806.157 | 4.5011 | 1 | 17 | 6 | 0 | 0 | 1.797928 | 3.957186 | 7.114736 | 2.766979 | 3.598785 | 18.69439 | 13.40321 | [13 empty] | 25.8029 | -0.08966684 | 25 | 0 | 25.1681 | -0.007303357
5736 | 2021/06/10 03:51:04 | 63806.256 | 4.6001 | 1 | 17 | 6 | 0 | 0 | 1.798027 | 3.957679 | 7.116014 | 2.767029 | 3.598785 | 18.69458 | 13.40321 |  | 0.001537679 | [11 empty] | 25.8029 | -0.08966684 | 25 | 0 | 25.1681 | -0.007303357
5737 | 2021/06/10 03:51:04 | 63806.357 | 4.7011 | 1 | 17 | 6 | 0 | 0 | 1.798065 | 3.957794 | 7.116371 | 2.767079 | 3.598785 | 18.69478 | 13.40321 | [13 empty] | 25.8029 | -0.08966684 | 25 | 0 | 25.1681 | -0.007303357
5738 | 2021/06/10 03:51:04 | 63806.4568 | 4.8009 | 1 | 17 | 6 | 0 | 0 | 1.797928 | 3.957978 | 7.116159 | 2.767129 | 3.598785 | 18.69498 | 13.40321 | [13 empty] | 25.8029 | -0.08966684 | 25 | 0 | 25.1681 | -0.007303357
5739 | 2021/06/10 03:51:04 | 63806.557 | 4.9011 | 1 | 17 | 6 | 0 | 0 | 1.797943 | 3.958307 | 7.11681 | 2.767179 | 3.598785 | 18.69517 | 13.40321 | [13 empty] | 25.8029 | -0.08966684 | 25 | 0 | 25.1681 | -0.007303357
5740 | 2021/06/10 03:51:04 | 63806.6561 | 5.0002 | 1 | 17 | 6 | 0 | 0 | 1.797943 | 3.958388 | 7.116956 | 2.767228 | 3.598785 | 18.69537 | 13.40321 | [13 empty] | 25.8029 | -0.08966684 | 25 | 0 | 25.1681 | -0.007303357
5741 | 2021/06/10 03:51:04 | 63806.757 | 5.1011 | 1 | 17 | 6 | 0 | 0 | 1.797928 | 3.958702 | 7.117461 | 2.767278 | 3.598785 | 18.69557 | 13.40321 | [13 empty] | 25.8029 | -0.08966684 | 25 | 0 | 25.1681 | -0.007303357
5742 | 2021/06/10 03:51:04 | 63806.856 | 5.2001 | 1 | 17 | 6 | 0 | 0 | 1.797943 | 3.958838 | 7.117765 | 2.767328 | 3.598785 | 18.69576 | 13.40321 | [13 empty] | 26.20363 | 0.07347047 | 25 | 0 | 25.52657 | -0.007303357
5743 | 2021/06/10 03:51:04 | 63806.9559 | 5.3 | 1 | 17 | 6 | 0 | 0 | 1.79789 | 3.958967 | 7.117787 | 2.767377 | 3.598785 | 18.69596 | 13.40321 | [13 empty] | 26.20363 | 0.07347047 | 25 | 0 | 25.52657 | -0.02451658
5744 | 2021/06/10 03:51:04 | 63807.0562 | 5.4003 | 1 | 17 | 6 | 0 | 0 | 1.797989 | 3.959149 | 7.118506 | 2.767428 | 3.598785 | 18.69616 | 13.40321 | [13 empty] | 26.20363 | 0.07347047 | 25 | 0 | 25.52657 | -0.02451658
5745 | 2021/06/10 03:51:04 | 63807.1569 | 5.501 | 1 | 17 | 6 | 0 | 0 | 1.797966 | 3.959302 | 7.11869 | 2.767478 | 3.598785 | 18.69636 | 13.40321 | [13 empty] | 26.20363 | 0.07347047 | 25 | 0 | 25.52657 | -0.02451658
5746 | 2021/06/10 03:51:05 | 63807.2562 | 5.6003 | 1 | 17 | 6 | 0 | 0 | 1.797989 | 3.959653 | 7.119413 | 2.767527 | 3.598785 | 18.69655 | 13.40321 |  | 0.002103401 | [11 empty] | 26.20363 | 0.07347047 | 25 | 0 | 25.52657 | -0.02451658
5747 | 2021/06/10 03:51:05 | 63807.3569 | 5.701 | 1 | 17 | 6 | 0 | 0 | 1.797981 | 3.959716 | 7.119494 | 2.767578 | 3.598785 | 18.69675 | 13.40321 | [13 empty] | 26.20363 | 0.07347047 | 25 | 0 | 25.52657 | -0.02451658
5748 | 2021/06/10 03:51:05 | 63807.4562 | 5.8003 | 1 | 17 | 6 | 0 | 0 | 1.797867 | 3.95975 | 7.119104 | 2.767627 | 3.598785 | 18.69695 | 13.40321 | [13 empty] | 26.20363 | 0.07347047 | 25 | 0 | 25.52657 | -0.02451658
5749 | 2021/06/10 03:51:05 | 63807.5561 | 5.9002 | 1 | 17 | 6 | 0 | 0 | 1.797913 | 3.960021 | 7.119773 | 2.767677 | 3.598785 | 18.69715 | 13.40321 | [13 empty] | 26.08193 | -0.03802955 | 25 | 0 | 25.52657 | -0.02451658
5750 | 2021/06/10 03:51:05 | 63807.6561 | 6.0002 | 1 | 17 | 6 | 0 | 0 | 1.797928 | 3.960119 | 7.120009 | 2.767727 | 3.598785 | 18.69735 | 13.40321 | [13 empty] | 26.08193 | -0.03802955 | 25 | 0 | 25.69713 | 0.05330026
5751 | 2021/06/10 03:51:05 | 63807.756 | 6.1001 | 1 | 17 | 6 | 0 | 0 | 1.797836 | 3.960669 | 7.120633 | 2.767777 | 3.598785 | 18.69754 | 13.40321 | [13 empty] | 26.08193 | -0.03802955 | 25 | 0 | 25.69713 | 0.05330026
5752 | 2021/06/10 03:51:05 | 63807.856 | 6.2001 | 1 | 17 | 6 | 0 | 0 | 1.797684 | 3.960409 | 7.119564 | 2.767826 | 3.598785 | 18.69774 | 13.40321 | [13 empty] | 26.08193 | -0.03802955 | 25 | 0 | 25.69713 | 0.05330026
5753 | 2021/06/10 03:51:05 | 63807.9562 | 6.3003 | 1 | 17 | 6 | 0 | 0 | 1.7976 | 3.960687 | 7.119731 | 2.767876 | 3.598785 | 18.69794 | 13.40321 | [13 empty] | 26.08193 | -0.03802955 | 25 | 0 | 25.69713 | 0.05330026
5754 | 2021/06/10 03:51:05 | 63808.057 | 6.4011 | 1 | 17 | 6 | 0 | 0 | 1.797585 | 3.961091 | 7.120398 | 2.767927 | 3.598785 | 18.69814 | 13.40321 | [13 empty] | 26.08193 | -0.03802955 | 25 | 0 | 25.69713 | 0.05330026
5755 | 2021/06/10 03:51:05 | 63808.1569 | 6.501 | 1 | 17 | 6 | 0 | 0 | 1.797523 | 3.960975 | 7.119944 | 2.767977 | 3.598785 | 18.69833 | 13.40321 | [13 empty] | 26.08193 | -0.03802955 | 25 | 0 | 25.69713 | 0.05330026
5756 | 2021/06/10 03:51:06 | 63808.2562 | 6.6003 | 1 | 17 | 6 | 0 | 0 | 1.797562 | 3.961426 | 7.120909 | 2.768026 | 3.598785 | 18.69853 | 13.40321 |  | 0.001913173 |  | 0.2658753 | [9 empty] | 25.747 | -0.03802955 | 25 | 0 | 25.69713 | 0.05330026
5757 | 2021/06/10 03:51:06 | 63808.3559 | 6.7 | 1 | 17 | 6 | 0 | 0 | 1.797737 | 3.961435 | 7.121618 | 2.768075 | 3.598785 | 18.69872 | 13.40321 | [13 empty] | 25.747 | -0.03802955 | 25 | 0 | 25.1621 | 0.05330026
5758 | 2021/06/10 03:51:06 | 63808.4561 | 6.8002 | 1 | 17 | 6 | 0 | 0 | 1.797791 | 3.961601 | 7.122131 | 2.768126 | 3.598785 | 18.69893 | 13.40321 | [13 empty] | 25.747 | -0.03802955 | 25 | 0 | 25.1621 | 0.05330026
5759 | 2021/06/10 03:51:06 | 63808.5561 | 6.9002 | 1 | 17 | 6 | 0 | 0 | 1.797874 | 3.961823 | 7.122859 | 2.768176 | 3.598785 | 18.69912 | 13.40321 | [13 empty] | 25.747 | -0.03802955 | 25 | 0 | 25.1621 | 0.05330026
5760 | 2021/06/10 03:51:06 | 63808.6562 | 7.0003 | 1 | 17 | 6 | 0 | 0 | 1.79808 | 3.962024 | 7.124036 | 2.768225 | 3.598785 | 18.69932 | 13.40321 | [13 empty] | 25.747 | -0.03802955 | 25 | 0 | 25.1621 | 0.05330026
5761 | 2021/06/10 03:51:06 | 63808.7569 | 7.101 | 1 | 17 | 6 | 0 | 0 | 1.798119 | 3.962331 | 7.124743 | 2.768276 | 3.598785 | 18.69952 | 13.40321 | [13 empty] | 25.747 | -0.03802955 | 25 | 0 | 25.1621 | 0.05330026
5762 | 2021/06/10 03:51:06 | 63808.8569 | 7.201 | 1 | 17 | 6 | 0 | 0 | 1.79821 | 3.962272 | 7.124997 | 2.768326 | 3.598785 | 18.69972 | 13.40321 | [13 empty] | 25.747 | -0.03802955 | 25 | 0 | 25.1621 | 0.05330026
5763 | 2021/06/10 03:51:06 | 63808.9561 | 7.3002 | 1 | 17 | 6 | 0 | 0 | 1.79821 | 3.962713 | 7.12579 | 2.768375 | 3.598785 | 18.69991 | 13.40321 | [13 empty] | 26.21047 | -0.03802955 | 25 | 0 | 25.1621 | 0.05330026
5764 | 2021/06/10 03:51:06 | 63809.0562 | 7.4003 | 1 | 17 | 6 | 0 | 0 | 1.798058 | 3.962781 | 7.12531 | 2.768425 | 3.598785 | 18.70011 | 13.40321 | [13 empty] | 26.21047 | 0.04016638 | 25 | 0 | 25.51202 | -0.05784631
5765 | 2021/06/10 03:51:06 | 63809.1561 | 7.5002 | 1 | 17 | 6 | 0 | 0 | 1.797867 | 3.962763 | 7.124521 | 2.768475 | 3.598785 | 18.70031 | 13.40321 | [13 empty] | 26.21047 | 0.04016638 | 25 | 0 | 25.51202 | -0.05784631
5766 | 2021/06/10 03:51:07 | 63809.256 | 7.6001 | 1 | 17 | 6 | 0 | 0 | 1.798004 | 3.963305 | 7.126038 | 2.768524 | 3.598785 | 18.7005 | 13.40321 |  | 0.00186989 | [11 empty] | 26.21047 | 0.04016638 | 25 | 0 | 25.51202 | -0.05784631
5767 | 2021/06/10 03:51:07 | 63809.3568 | 7.7009 | 1 | 17 | 6 | 0 | 0 | 1.797981 | 3.963442 | 7.126193 | 2.768575 | 3.598785 | 18.7007 | 13.40321 | [13 empty] | 26.21047 | 0.04016638 | 25 | 0 | 25.51202 | -0.05784631
5768 | 2021/06/10 03:51:07 | 63809.4563 | 7.8004 | 1 | 17 | 6 | 0 | 0 | 1.79776 | 3.963588 | 7.12558 | 2.768625 | 3.598785 | 18.7009 | 13.40321 | [13 empty] | 26.21047 | 0.04016638 | 25 | 0 | 25.51202 | -0.05784631
5769 | 2021/06/10 03:51:07 | 63809.5569 | 7.901 | 1 | 17 | 6 | 0 | 0 | 1.797798 | 3.963647 | 7.125837 | 2.768675 | 3.598785 | 18.7011 | 13.40321 | [13 empty] | 26.21047 | 0.04016638 | 25 | 0 | 25.51202 | -0.05784631
5770 | 2021/06/10 03:51:07 | 63809.6561 | 8.0002 | 1 | 17 | 6 | 0 | 0 | 1.797913 | 3.963694 | 7.126377 | 2.768724 | 3.598785 | 18.7013 | 13.40321 | [13 empty] | 26.21047 | 0.04016638 | 25 | 0 | 25.51202 | -0.05784631
5771 | 2021/06/10 03:51:07 | 63809.756 | 8.1001 | 1 | 17 | 6 | 0 | 0 | 1.797981 | 3.963912 | 7.127038 | 2.768774 | 3.598785 | 18.70149 | 13.40321 | [13 empty] | 26.16258 | -0.01496315 | 25 | 0 | 25.73507 | 0.06970286
5772 | 2021/06/10 03:51:07 | 63809.8562 | 8.2003 | 1 | 17 | 6 | 0 | 0 | 1.798134 | 3.964168 | 7.128105 | 2.768824 | 3.598785 | 18.70169 | 13.40321 | [13 empty] | 26.16258 | -0.01496315 | 25 | 0 | 25.73507 | 0.06970286
5773 | 2021/06/10 03:51:07 | 63809.9561 | 8.3002 | 1 | 17 | 6 | 0 | 0 | 1.798019 | 3.964437 | 7.128133 | 2.768874 | 3.598785 | 18.70189 | 13.40321 | [13 empty] | 26.16258 | -0.01496315 | 25 | 0 | 25.73507 | 0.06970286
5774 | 2021/06/10 03:51:07 | 63810.0568 | 8.4009 | 1 | 17 | 6 | 0 | 0 | 1.797874 | 3.964298 | 7.127308 | 2.768924 | 3.598785 | 18.70209 | 13.40321 | [13 empty] | 26.16258 | -0.01496315 | 25 | 0 | 25.73507 | 0.06970286
5775 | 2021/06/10 03:51:07 | 63810.1569 | 8.501 | 1 | 17 | 6 | 0 | 0 | 1.798027 | 3.964677 | 7.128596 | 2.768974 | 3.598785 | 18.70229 | 13.40321 | [13 empty] | 26.16258 | -0.01496315 | 25 | 0 | 25.73507 | 0.06970286
5776 | 2021/06/10 03:51:08 | 63810.256 | 8.6001 | 1 | 17 | 6 | 0 | 0 | 1.797981 | 3.964944 | 7.128894 | 2.769023 | 3.598785 | 18.70248 | 13.40321 |  | 0.001887699 | [11 empty] | 26.16258 | -0.01496315 | 25 | 0 | 25.73507 | 0.06970286
5777 | 2021/06/10 03:51:08 | 63810.357 | 8.7011 | 1 | 17 | 6 | 0 | 0 | 1.797791 | 3.964918 | 7.128094 | 2.769074 | 3.598785 | 18.70268 | 13.40321 | [13 empty] | 26.16258 | -0.01496315 | 25 | 0 | 25.73507 | 0.06970286
5778 | 2021/06/10 03:51:08 | 63810.457 | 8.8011 | 1 | 17 | 6 | 0 | 0 | 1.797714 | 3.965375 | 7.12861 | 2.769124 | 3.598785 | 18.70288 | 13.40321 | [13 empty] | 25.80431 | -0.01496315 | 25 | 0 | 25.2623 | 0.06970286
5779 | 2021/06/10 03:51:08 | 63810.5568 | 8.9009 | 1 | 17 | 6 | 0 | 0 | 1.797661 | 3.965283 | 7.128235 | 2.769173 | 3.598785 | 18.70308 | 13.40321 | [13 empty] | 25.80431 | -0.01496315 | 25 | 0 | 25.2623 | 0.06970286
5780 | 2021/06/10 03:51:08 | 63810.6568 | 9.0009 | 1 | 17 | 6 | 0 | 0 | 1.797607 | 3.965443 | 7.128308 | 2.769223 | 3.598785 | 18.70328 | 13.40321 | [13 empty] | 25.80431 | -0.01496315 | 25 | 0 | 25.2623 | 0.06970286
5781 | 2021/06/10 03:51:08 | 63810.7562 | 9.1003 | 1 | 17 | 6 | 0 | 0 | 1.797638 | 3.965816 | 7.129102 | 2.769273 | 3.598785 | 18.70347 | 13.40321 | [13 empty] | 25.80431 | -0.01496315 | 25 | 0 | 25.2623 | 0.06970286
5782 | 2021/06/10 03:51:08 | 63810.857 | 9.2011 | 1 | 17 | 6 | 0 | 0 | 1.797676 | 3.965747 | 7.129128 | 2.769323 | 3.598785 | 18.70367 | 13.40321 | [13 empty] | 25.80431 | -0.01496315 | 25 | 0 | 25.2623 | 0.06970286
5783 | 2021/06/10 03:51:08 | 63810.9561 | 9.3002 | 1 | 17 | 6 | 0 | 0 | 1.797798 | 3.966111 | 7.130266 | 2.769372 | 3.598785 | 18.70387 | 13.40321 | [13 empty] | 25.80431 | -0.01496315 | 25 | 0 | 25.2623 | 0.06970286
5784 | 2021/06/10 03:51:08 | 63811.0569 | 9.401 | 1 | 17 | 6 | 0 | 0 | 1.797989 | 3.966173 | 7.131135 | 2.769423 | 3.598785 | 18.70407 | 13.40321 | [13 empty] | 25.80431 | -0.01496315 | 25 | 0 | 25.2623 | 0.06970286
5785 | 2021/06/10 03:51:08 | 63811.157 | 9.5011 | 1 | 17 | 6 | 0 | 0 | 1.798195 | 3.966311 | 7.132201 | 2.769473 | 3.598785 | 18.70426 | 13.40321 | [13 empty] | 26.12527 | -0.01165926 | 25 | 0 | 25.4267 | -0.09636641
5786 | 2021/06/10 03:51:09 | 63811.2561 | 9.6002 | 1 | 17 | 6 | 0 | 0 | 1.798363 | 3.966658 | 7.133491 | 2.769522 | 3.598785 | 18.70446 | 13.40321 |  |  |  | 0.2794257 | 3.667276 | [8 empty] | 26.12527 | -0.01165926 | 25 | 0 | 25.4267 | -0.09636641
5787 | 2021/06/10 03:51:09 | 63811.357 | 9.7011 | 1 | 17 | 6 | 0 | 0 | 1.798378 | 3.966538 | 7.133335 | 2.769572 | 3.598785 | 18.70466 | 13.40321 | [13 empty] | 26.12527 | -0.01165926 | 25 | 0 | 25.4267 | -0.09636641
5788 | 2021/06/10 03:51:09 | 63811.4563 | 9.8004 | 1 | 17 | 6 | 0 | 0 | 1.798416 | 3.967135 | 7.134559 | 2.769622 | 3.598785 | 18.70486 | 13.40321 | [13 empty] | 26.12527 | -0.01165926 | 25 | 0 | 25.4267 | -0.09636641
5789 | 2021/06/10 03:51:09 | 63811.5562 | 9.9003 | 1 | 17 | 6 | 0 | 0 | 1.798134 | 3.967217 | 7.133588 | 2.769672 | 3.598785 | 18.70505 | 13.40321 | [13 empty] | 26.12527 | -0.01165926 | 25 | 0 | 25.4267 | -0.09636641
5790 | 2021/06/10 03:51:09 | 63811.6571 | 10.0012 | 1 | 17 | 6 | 0 | 0 | 1.798027 | 3.967386 | 7.133467 | 2.769722 | 3.598785 | 18.70525 | 13.40321 | [13 empty] | 26.12527 | -0.01165926 | 25 | 0 | 25.4267 | -0.09636641
5791 | 2021/06/10 03:51:09 | 63811.6585 | 10.0026 | 1 | 17 | 6 | 0 | 0 | 1.798027 | 3.967386 | 7.133467 | 2.769723 | 3.598785 | 18.70526 | 13.40321 |  | 0.001593932 | 0.02333702 | 0.2794257 | 3.667276 | [8 empty] | 26.12527 | -0.01165926 | 25 | 0 | 25.4267 | -0.09636641
5792 | 2021/06/10 03:51:09 | 63812.1969 | 0.5 | 1 | 18 | 6 | 0 | 0 | 0 | 3.929536 | 0 | 2.769725 | 3.598785 | 18.70527 | 13.40321 |  | -0.00582651 | [11 empty] | 26.18681 | 0.01922905 | 25 | 0 | 25.73793 | 0.09725928
5793 | 2021/06/10 03:51:10 | 63812.6977 | 1.0008 | 1 | 18 | 6 | 0 | 0 | 0 | 3.928556 | 0 | 2.769725 | 3.598785 | 18.70527 | 13.40321 | [13 empty] | 25.82796 | 0.01922905 | 25 | 0 | 25.28597 | 0.09725928
5794 | 2021/06/10 03:51:10 | 63813.1977 | 1.5008 | 1 | 18 | 6 | 0 | 0 | 0 | 3.927809 | 0 | 2.769725 | 3.598785 | 18.70527 | 13.40321 | [13 empty] | 25.82796 | 0.01922905 | 25 | 0 | 25.28597 | 0.09725928
5795 | 2021/06/10 03:51:11 | 63813.6978 | 2.0009 | 1 | 18 | 6 | 0 | 0 | 0 | 3.927426 | 0 | 2.769725 | 3.598785 | 18.70527 | 13.40321 |  | -0.001829407 | [11 empty] | 26.11557 | -0.02226055 | 25 | 0 | 25.39558 | -0.106982
5796 | 2021/06/10 03:51:11 | 63814.197 | 2.5001 | 1 | 18 | 6 | 0 | 0 | 0 | 3.927302 | 0 | 2.769725 | 3.598785 | 18.70527 | 13.40321 | [13 empty] | 26.17485 | 0.01852512 | 25 | 0 | 25.79012 | 0.1232934
5797 | 2021/06/10 03:51:12 | 63814.697 | 3.0001 | 1 | 18 | 6 | 0 | 0 | 0 | 3.927143 | 0 | 2.769725 | 3.598785 | 18.70527 | 13.40321 | [13 empty] | 25.80774 | 0.01852512 | 25 | 0 | 25.79012 | 0.1232934
5798 | 2021/06/10 03:51:12 | 63815.1978 | 3.5009 | 1 | 18 | 6 | 0 | 0 | 0 | 3.92662 | 0 | 2.769725 | 3.598785 | 18.70527 | 13.40321 | [13 empty] | 25.80774 | 0.01852512 | 25 | 0 | 25.27286 | 0.1232934
5799 | 2021/06/10 03:51:13 | 63815.6977 | 4.0008 | 1 | 18 | 6 | 0 | 0 | 0 | 3.926872 | 0 | 2.769725 | 3.598785 | 18.70527 | 13.40321 | [13 empty] | 26.08366 | -0.02849817 | 25 | 0 | 25.37789 | -0.1288217
5800 | 2021/06/10 03:51:13 | 63816.1977 | 4.5008 | 1 | 18 | 6 | 0 | 0 | 0 | 3.92651 | 0 | 2.769725 | 3.598785 | 18.70527 | 13.40321 | [13 empty] | 26.26628 | 0.05707026 | 25 | 0 | 25.80322 | 0.1329142
5801 | 2021/06/10 03:51:14 | 63816.6977 | 5.0008 | 1 | 18 | 6 | 0 | 0 | 0 | 3.926634 | 0 | 2.769725 | 3.598785 | 18.70527 | 13.40321 |  | -0.0005402662 | [11 empty] | 26.26628 | 0.05707026 | 25 | 0 | 25.80322 | 0.1329142
5802 | 2021/06/10 03:51:14 | 63817.197 | 5.5001 | 1 | 18 | 6 | 0 | 0 | 0 | 3.926504 | 0 | 2.769725 | 3.598785 | 18.70527 | 13.40321 | [13 empty] | 25.85704 | 0.05707026 | 25 | 0 | 25.39358 | 0.1329142
5803 | 2021/06/10 03:51:15 | 63817.6969 | 6 | 1 | 18 | 6 | 0 | 0 | 0 | 3.92646 | 0 | 2.769725 | 3.598785 | 18.70527 | 13.40321 | [13 empty] | 26.05005 | -0.06757498 | 25 | 0 | 25.30855 | -0.1545846
5804 | 2021/06/10 03:51:15 | 63818.1977 | 6.5008 | 1 | 18 | 6 | 0 | 0 | 0 | 3.926379 | 0 | 2.769725 | 3.598785 | 18.70527 | 13.40321 | [13 empty] | 26.05005 | -0.06757498 | 25 | 0 | 25.30855 | -0.1545846
5805 | 2021/06/10 03:51:16 | 63818.6969 | 7 | 1 | 18 | 6 | 0 | 0 | 0 | 3.926317 | 0 | 2.769725 | 3.598785 | 18.70527 | 13.40321 | [13 empty] | 26.27372 | 0.06989777 | 25 | 0 | 25.76076 | 0.1413155
5806 | 2021/06/10 03:51:16 | 63819.1969 | 7.5 | 1 | 18 | 6 | 0 | 0 | 0 | 3.926467 | 0 | 2.769725 | 3.598785 | 18.70527 | 13.40321 | [13 empty] | 25.81487 | 0.06989777 | 25 | 0 | 25.3585 | 0.1413155
5807 | 2021/06/10 03:51:17 | 63819.6978 | 8.0009 | 1 | 18 | 6 | 0 | 0 | 0 | 3.926486 | 0 | 2.769725 | 3.598785 | 18.70527 | 13.40321 | [13 empty] | 26.0067 | -0.08344412 | 25 | 0 | 25.3585 | 0.1413155
5808 | 2021/06/10 03:51:17 | 63820.1978 | 8.5009 | 1 | 18 | 6 | 0 | 0 | 0 | 3.926189 | 0 | 2.769725 | 3.598785 | 18.70527 | 13.40321 | [13 empty] | 26.0067 | -0.08344412 | 25 | 0 | 25.27941 | -0.1504225
5809 | 2021/06/10 03:51:18 | 63820.6971 | 9.0002 | 1 | 18 | 6 | 0 | 0 | 0 | 3.926326 | 0 | 2.769725 | 3.598785 | 18.70527 | 13.40321 | [13 empty] | 26.29106 | 0.08886456 | 25 | 0 | 25.72822 | 0.1402539
5810 | 2021/06/10 03:51:18 | 63821.1969 | 9.5 | 1 | 18 | 6 | 0 | 0 | 0 | 3.926135 | 0 | 2.769725 | 3.598785 | 18.70527 | 13.40321 | [13 empty] | 25.87987 | 0.08886456 | 25 | 0 | 25.42356 | 0.1402539
5811 | 2021/06/10 03:51:19 | 63821.6969 | 10 | 1 | 18 | 6 | 0 | 0 | 0 | 3.926283 | 0 | 2.769725 | 3.598785 | 18.70527 | 13.40321 | [13 empty] | 25.87987 | 0.08886456 | 25 | 0 | 25.42356 | 0.1402539
5812 | 2021/06/10 03:51:19 | 63822.198 | 10.5011 | 1 | 18 | 6 | 0 | 0 | 0 | 3.926346 | 0 | 2.769725 | 3.598785 | 18.70527 | 13.40321 | [13 empty] | 25.94256 | -0.108906 | 25 | 0 | 25.21518 | -0.1603258
5813 | 2021/06/10 03:51:20 | 63822.6978 | 11.0009 | 1 | 18 | 6 | 0 | 0 | 0 | 3.926253 | 0 | 2.769725 | 3.598785 | 18.70527 | 13.40321 | [13 empty] | 26.29734 | 0.1108682 | 25 | 0 | 25.65607 | 0.1377803
5814 | 2021/06/10 03:51:20 | 63823.197 | 11.5001 | 1 | 18 | 6 | 0 | 0 | 0 | 3.92642 | 0 | 2.769725 | 3.598785 | 18.70527 | 13.40321 | [13 empty] | 26.29734 | 0.1108682 | 25 | 0 | 25.65607 | 0.1377803
5815 | 2021/06/10 03:51:21 | 63823.6971 | 12.0002 | 1 | 18 | 6 | 0 | 0 | 0 | 3.926402 | 0 | 2.769725 | 3.598785 | 18.70527 | 13.40321 | [13 empty] | 26.01382 | 0.1108682 | 25 | 0 | 25.60757 | 0.1377803
5816 | 2021/06/10 03:51:21 | 63824.1969 | 12.5 | 1 | 18 | 6 | 0 | 0 | 0 | 3.926461 | 0 | 2.769725 | 3.598785 | 18.70527 | 13.40321 | [13 empty] | 25.86903 | -0.1338464 | 25 | 0 | 25.19864 | -0.1429492
5817 | 2021/06/10 03:51:22 | 63824.6979 | 13.001 | 1 | 18 | 6 | 0 | 0 | 0 | 3.926333 | 0 | 2.769725 | 3.598785 | 18.70527 | 13.40321 | [13 empty] | 26.26801 | 0.1246798 | 25 | 0 | 25.19864 | -0.1429492
5818 | 2021/06/10 03:51:22 | 63825.1979 | 13.501 | 1 | 18 | 6 | 0 | 0 | 0 | 3.926363 | 0 | 2.769725 | 3.598785 | 18.70527 | 13.40321 | [13 empty] | 26.26801 | 0.1246798 | 25 | 0 | 25.61957 | 0.1315415
5819 | 2021/06/10 03:51:23 | 63825.697 | 14.0001 | 1 | 18 | 6 | 0 | 0 | 0 | 3.926273 | 0 | 2.769725 | 3.598785 | 18.70527 | 13.40321 | [13 empty] | 26.09449 | 0.1246798 | 25 | 0 | 25.72395 | 0.1315415
5820 | 2021/06/10 03:51:23 | 63826.197 | 14.5001 | 1 | 18 | 6 | 0 | 0 | 0 | 3.926276 | 0 | 2.769725 | 3.598785 | 18.70527 | 13.40321 | [13 empty] | 25.76553 | -0.1570255 | 25 | 0 | 25.25202 | -0.1148582
5821 | 2021/06/10 03:51:24 | 63826.6971 | 15.0002 | 1 | 18 | 6 | 0 | 0 | 0 | 3.926219 | 0 | 2.769725 | 3.598785 | 18.70527 | 13.40321 | [13 empty] | 25.76553 | -0.1570255 | 25 | 0 | 25.25202 | -0.1148582
5822 | 2021/06/10 03:51:24 | 63827.197 | 15.5001 | 1 | 18 | 6 | 0 | 0 | 0 | 3.926333 | 0 | 2.769725 | 3.598785 | 18.70527 | 13.40321 | [13 empty] | 26.22669 | 0.1441139 | 25 | 0 | 25.56393 | 0.09747148
5823 | 2021/06/10 03:51:25 | 63827.6971 | 16.0002 | 1 | 18 | 6 | 0 | 0 | 0 | 3.92621 | 0 | 2.769725 | 3.598785 | 18.70527 | 13.40321 | [13 empty] | 26.14407 | 0.1441139 | 25 | 0 | 25.72367 | 0.09747148
5824 | 2021/06/10 03:51:25 | 63828.1978 | 16.5009 | 1 | 18 | 6 | 0 | 0 | 0 | 3.926228 | 0 | 2.769725 | 3.598785 | 18.70527 | 13.40321 | [13 empty] | 26.14407 | 0.1441139 | 25 | 0 | 25.72367 | 0.09747148
5825 | 2021/06/10 03:51:26 | 63828.697 | 17.0001 | 1 | 18 | 6 | 0 | 0 | 0 | 3.926337 | 0 | 2.769725 | 3.598785 | 18.70527 | 13.40321 |  | -6.839505e-05 | [11 empty] | 25.75155 | -0.1484811 | 25 | 0 | 25.23803 | -0.1018435
5826 | 2021/06/10 03:51:26 | 63829.1971 | 17.5002 | 1 | 18 | 6 | 0 | 0 | 0 | 3.926244 | 0 | 2.769725 | 3.598785 | 18.70527 | 13.40321 | [13 empty] | 26.08796 | 0.1051271 | 25 | 0 | 25.35365 | 0.03613234
5827 | 2021/06/10 03:51:27 | 63829.6972 | 18.0003 | 1 | 18 | 6 | 0 | 0 | 0 | 3.926367 | 0 | 2.769725 | 3.598785 | 18.70527 | 13.40321 | [13 empty] | 26.27682 | 0.1051271 | 25 | 0 | 25.35365 | 0.03613234
5828 | 2021/06/10 03:51:27 | 63830.1971 | 18.5002 | 1 | 18 | 6 | 0 | 0 | 0 | 3.92644 | 0 | 2.769725 | 3.598785 | 18.70527 | 13.40321 | [13 empty] | 26.27682 | 0.1051271 | 25 | 0 | 25.77099 | 0.03613234
5829 | 2021/06/10 03:51:28 | 63830.697 | 19.0001 | 1 | 18 | 6 | 0 | 0 | 0 | 3.926163 | 0 | 2.769725 | 3.598785 | 18.70527 | 13.40321 | [13 empty] | 25.83738 | -0.07830679 | 25 | 0 | 25.4167 | 0.01970291
5830 | 2021/06/10 03:51:28 | 63831.1973 | 19.5004 | 1 | 18 | 6 | 0 | 0 | 0 | 3.926443 | 0 | 2.769725 | 3.598785 | 18.70527 | 13.40321 | [13 empty] | 25.99502 | 0.04926324 | 25 | 0 | 25.26771 | -0.04656076
5831 | 2021/06/10 03:51:29 | 63831.697 | 20.0001 | 1 | 18 | 6 | 0 | 0 | 0 | 3.926507 | 0 | 2.769725 | 3.598785 | 18.70527 | 13.40321 | [13 empty] | 25.99502 | 0.04926324 | 25 | 0 | 25.26771 | -0.04656076
5832 | 2021/06/10 03:51:29 | 63832.197 | 20.5001 | 1 | 18 | 6 | 0 | 0 | 0 | 3.926487 | 0 | 2.769725 | 3.598785 | 18.70527 | 13.40321 | [13 empty] | 26.23127 | 0.04926324 | 25 | 0 | 25.71827 | -0.04656076
5833 | 2021/06/10 03:51:30 | 63832.698 | 21.0011 | 1 | 18 | 6 | 0 | 0 | 0 | 3.926672 | 0 | 2.769725 | 3.598785 | 18.70527 | 13.40321 | [13 empty] | 25.97022 | -0.007749796 | 25 | 0 | 25.59246 | 0.1014835
5834 | 2021/06/10 03:51:30 | 63833.197 | 21.5001 | 1 | 18 | 6 | 0 | 0 | 0 | 3.926502 | 0 | 2.769725 | 3.598785 | 18.70527 | 13.40321 | [13 empty] | 25.97022 | -0.007749796 | 25 | 0 | 25.59246 | 0.1014835
5835 | 2021/06/10 03:51:31 | 63833.697 | 22.0001 | 1 | 18 | 6 | 0 | 0 | 0 | 3.926551 | 0 | 2.769725 | 3.598785 | 18.70527 | 13.40321 | [13 empty] | 25.85992 | -0.03446758 | 25 | 0 | 25.18951 | -0.1259196
5836 | 2021/06/10 03:51:31 | 63834.1971 | 22.5002 | 1 | 18 | 6 | 0 | 0 | 0 | 3.926496 | 0 | 2.769725 | 3.598785 | 18.70527 | 13.40321 | [13 empty] | 26.31501 | -0.03446758 | 25 | 0 | 25.69516 | -0.1259196
5837 | 2021/06/10 03:51:32 | 63834.6971 | 23.0002 | 1 | 18 | 6 | 0 | 0 | 0 | 3.926562 | 0 | 2.769725 | 3.598785 | 18.70527 | 13.40321 | [13 empty] | 26.04945 | -0.03446758 | 25 | 0 | 25.69516 | -0.1259196
5838 | 2021/06/10 03:51:32 | 63835.197 | 23.5001 | 1 | 18 | 6 | 0 | 0 | 0 | 3.926607 | 0 | 2.769725 | 3.598785 | 18.70527 | 13.40321 | [13 empty] | 26.04945 | 0.05922675 | 25 | 0 | 25.72166 | 0.1662958
5839 | 2021/06/10 03:51:33 | 63835.697 | 24.0001 | 1 | 18 | 6 | 0 | 0 | 0 | 3.926486 | 0 | 2.769725 | 3.598785 | 18.70527 | 13.40321 | [13 empty] | 25.76323 | -0.08944273 | 25 | 0 | 25.25686 | -0.1452506
5840 | 2021/06/10 03:51:33 | 63836.1979 | 24.501 | 1 | 18 | 6 | 0 | 0 | 0 | 3.926717 | 0 | 2.769725 | 3.598785 | 18.70527 | 13.40321 | [13 empty] | 26.22898 | -0.08944273 | 25 | 0 | 25.55196 | -0.1452506
5841 | 2021/06/10 03:51:34 | 63836.6971 | 25.0002 | 1 | 18 | 6 | 0 | 0 | 0 | 3.926553 | 0 | 2.769725 | 3.598785 | 18.70527 | 13.40321 | [13 empty] | 26.22898 | -0.08944273 | 25 | 0 | 25.55196 | -0.1452506
5842 | 2021/06/10 03:51:34 | 63837.1972 | 25.5003 | 1 | 18 | 6 | 0 | 0 | 0 | 3.926808 | 0 | 2.769725 | 3.598785 | 18.70527 | 13.40321 | [13 empty] | 26.16459 | 0.1254243 | 25 | 0 | 25.75133 | 0.1545233
5843 | 2021/06/10 03:51:35 | 63837.698 | 26.0011 | 1 | 18 | 6 | 0 | 0 | 0 | 3.926858 | 0 | 2.769725 | 3.598785 | 18.70527 | 13.40321 | [13 empty] | 25.80859 | -0.1112509 | 25 | 0 | 25.35221 | -0.1247245
5844 | 2021/06/10 03:51:35 | 63838.1973 | 26.5004 | 1 | 18 | 6 | 0 | 0 | 0 | 3.927081 | 0 | 2.769725 | 3.598785 | 18.70527 | 13.40321 | [13 empty] | 25.80859 | -0.1112509 | 25 | 0 | 25.35221 | -0.1247245
5845 | 2021/06/10 03:51:36 | 63838.6972 | 27.0003 | 1 | 18 | 6 | 0 | 0 | 0 | 3.92704 | 0 | 2.769725 | 3.598785 | 18.70527 | 13.40321 | [13 empty] | 26.11131 | -0.1112509 | 25 | 0 | 25.43412 | -0.1247245
5846 | 2021/06/10 03:51:36 | 63839.1981 | 27.5012 | 1 | 18 | 6 | 0 | 0 | 0 | 3.926907 | 0 | 2.769725 | 3.598785 | 18.70527 | 13.40321 | [13 empty] | 26.2133 | 0.1264715 | 25 | 0 | 25.80721 | 0.1421851
5847 | 2021/06/10 03:51:37 | 63839.6972 | 28.0003 | 1 | 18 | 6 | 0 | 0 | 0 | 3.926999 | 0 | 2.769725 | 3.598785 | 18.70527 | 13.40321 | [13 empty] | 25.83167 | 0.1264715 | 25 | 0 | 25.80721 | 0.1421851
5848 | 2021/06/10 03:51:37 | 63840.1972 | 28.5003 | 1 | 18 | 6 | 0 | 0 | 0 | 3.927039 | 0 | 2.769725 | 3.598785 | 18.70527 | 13.40321 | [13 empty] | 25.83167 | -0.1192594 | 25 | 0 | 25.41099 | -0.1238191
5849 | 2021/06/10 03:51:38 | 63840.6971 | 29.0002 | 1 | 18 | 6 | 0 | 0 | 0 | 3.927112 | 0 | 2.769725 | 3.598785 | 18.70527 | 13.40321 |  | 4.235708e-05 | [11 empty] | 26.03865 | -0.1192594 | 25 | 0 | 25.36849 | -0.1238191
5850 | 2021/06/10 03:51:38 | 63841.1973 | 29.5004 | 1 | 18 | 6 | 0 | 0 | 0 | 3.927087 | 0 | 2.769725 | 3.598785 | 18.70527 | 13.40321 | [13 empty] | 26.313 | 0.1504165 | 25 | 0 | 25.82859 | 0.1305026
5851 | 2021/06/10 03:51:39 | 63841.6972 | 30.0003 | 1 | 18 | 6 | 0 | 0 | 0 | 3.927102 | 0 | 2.769725 | 3.598785 | 18.70527 | 13.40321 | [13 empty] | 26.313 | 0.1504165 | 25 | 0 | 25.82859 | 0.1305026
5852 | 2021/06/10 03:51:39 | 63842.1981 | 30.5012 | 1 | 18 | 6 | 0 | 0 | 0 | 3.92718 | 0 | 2.769725 | 3.598785 | 18.70527 | 13.40321 | [13 empty] | 25.82598 | -0.1521939 | 25 | 0 | 25.4267 | -0.1255929
5853 | 2021/06/10 03:51:40 | 63842.6971 | 31.0002 | 1 | 18 | 6 | 0 | 0 | 0 | 3.927156 | 0 | 2.769725 | 3.598785 | 18.70527 | 13.40321 | [13 empty] | 25.96112 | -0.1521939 | 25 | 0 | 25.24803 | -0.1255929
5854 | 2021/06/10 03:51:40 | 63843.1972 | 31.5003 | 1 | 18 | 6 | 0 | 0 | 0 | 3.92725 | 0 | 2.769725 | 3.598785 | 18.70527 | 13.40321 | [13 empty] | 25.96112 | -0.1521939 | 25 | 0 | 25.24803 | -0.1255929
5855 | 2021/06/10 03:51:41 | 63843.6973 | 32.0004 | 1 | 18 | 6 | 0 | 0 | 0 | 3.927151 | 0 | 2.769725 | 3.598785 | 18.70527 | 13.40321 | [13 empty] | 26.25091 | 0.1327914 | 25 | 0 | 25.73793 | 0.09725928
5856 | 2021/06/10 03:51:41 | 63844.1972 | 32.5003 | 1 | 18 | 6 | 0 | 0 | 0 | 3.927329 | 0 | 2.769725 | 3.598785 | 18.70527 | 13.40321 | [13 empty] | 25.86275 | -0.1212996 | 25 | 0 | 25.52057 | -0.06792367
5857 | 2021/06/10 03:51:42 | 63844.6982 | 33.0013 | 1 | 18 | 6 | 0 | 0 | 0 | 3.927292 | 0 | 2.769725 | 3.598785 | 18.70527 | 13.40321 | [13 empty] | 25.95884 | -0.1212996 | 25 | 0 | 25.52057 | -0.06792367
5858 | 2021/06/10 03:51:42 | 63845.1972 | 33.5003 | 1 | 18 | 6 | 0 | 0 | 0 | 3.927425 | 0 | 2.769725 | 3.598785 | 18.70527 | 13.40321 | [13 empty] | 25.95884 | -0.1212996 | 25 | 0 | 25.30997 | -0.06792367
5859 | 2021/06/10 03:51:43 | 63845.6972 | 34.0003 | 1 | 18 | 6 | 0 | 0 | 0 | 3.927316 | 0 | 2.769725 | 3.598785 | 18.70527 | 13.40321 | [13 empty] | 26.2831 | 0.1313591 | 25 | 0 | 25.72025 | 0.06239951
5860 | 2021/06/10 03:51:43 | 63846.1971 | 34.5002 | 1 | 18 | 6 | 0 | 0 | 0 | 3.9273 | 0 | 2.769725 | 3.598785 | 18.70527 | 13.40321 | [13 empty] | 26.00301 | -0.08753002 | 25 | 0 | 25.68231 | -0.01185536
5861 | 2021/06/10 03:51:44 | 63846.6981 | 35.0012 | 1 | 18 | 6 | 0 | 0 | 0 | 3.927303 | 0 | 2.769725 | 3.598785 | 18.70527 | 13.40321 | [13 empty] | 26.00301 | -0.08753002 | 25 | 0 | 25.68231 | -0.01185536
5862 | 2021/06/10 03:51:44 | 63847.1973 | 35.5004 | 1 | 18 | 6 | 0 | 0 | 0 | 3.927302 | 0 | 2.769725 | 3.598785 | 18.70527 | 13.40321 | [13 empty] | 25.93401 | -0.08753002 | 25 | 0 | 25.32792 | -0.01185536
5863 | 2021/06/10 03:51:45 | 63847.6971 | 36.0002 | 1 | 18 | 6 | 0 | 0 | 0 | 3.927374 | 0 | 2.769725 | 3.598785 | 18.70527 | 13.40321 | [13 empty] | 26.24523 | 0.07569432 | 25 | 0 | 25.63242 | -0.01559258
5864 | 2021/06/10 03:51:45 | 63848.1972 | 36.5003 | 1 | 18 | 6 | 0 | 0 | 0 | 3.927389 | 0 | 2.769725 | 3.598785 | 18.70527 | 13.40321 | [13 empty] | 26.24523 | 0.07569432 | 25 | 0 | 25.63242 | -0.01559258
5865 | 2021/06/10 03:51:46 | 63848.6972 | 37.0003 | 1 | 18 | 6 | 0 | 0 | 0 | 3.927323 | 0 | 2.769725 | 3.598785 | 18.70527 | 13.40321 | [13 empty] | 26.07481 | -0.05325615 | 25 | 0 | 25.71139 | 0.02467871
5866 | 2021/06/10 03:51:46 | 63849.1973 | 37.5004 | 1 | 18 | 6 | 0 | 0 | 0 | 3.927286 | 0 | 2.769725 | 3.598785 | 18.70527 | 13.40321 | [13 empty] | 25.80315 | -0.05325615 | 25 | 0 | 25.24687 | 0.02467871
5867 | 2021/06/10 03:51:47 | 63849.6974 | 38.0005 | 1 | 18 | 6 | 0 | 0 | 0 | 3.927489 | 0 | 2.769725 | 3.598785 | 18.70527 | 13.40321 | [13 empty] | 25.80315 | -0.05325615 | 25 | 0 | 25.24687 | 0.02467871
5868 | 2021/06/10 03:51:47 | 63850.1982 | 38.5013 | 1 | 18 | 6 | 0 | 0 | 0 | 3.927444 | 0 | 2.769725 | 3.598785 | 18.70527 | 13.40321 | [13 empty] | 26.16544 | 0.02832174 | 25 | 0 | 25.50259 | -0.06524801
5869 | 2021/06/10 03:51:48 | 63850.6973 | 39.0004 | 1 | 18 | 6 | 0 | 0 | 0 | 3.927506 | 0 | 2.769725 | 3.598785 | 18.70527 | 13.40321 | [13 empty] | 26.13666 | -0.008992553 | 25 | 0 | 25.7519 | 0.07790864
5870 | 2021/06/10 03:51:48 | 63851.1973 | 39.5004 | 1 | 18 | 6 | 0 | 0 | 0 | 3.927397 | 0 | 2.769725 | 3.598785 | 18.70527 | 13.40321 | [13 empty] | 25.75127 | -0.008992553 | 25 | 0 | 25.27343 | 0.07790864
5871 | 2021/06/10 03:51:49 | 63851.6982 | 40.0013 | 1 | 18 | 6 | 0 | 0 | 0 | 3.927446 | 0 | 2.769725 | 3.598785 | 18.70527 | 13.40321 | [13 empty] | 25.75127 | -0.008992553 | 25 | 0 | 25.27343 | 0.07790864
5872 | 2021/06/10 03:51:49 | 63851.6996 | 40.0027 | 1 | 18 | 6 | 0 | 0 | 0 | 3.927446 | 0 | 2.769725 | 3.598785 | 18.70527 | 13.40321 |  | 4.235708e-05 | 0.02333702 | 0 | 0 | [8 empty] | 25.75127 | -0.008992553 | 25 | 0 | 25.27343 | 0.07790864
5873 | 2021/06/10 03:51:49 | 63851.7067 | 0.0014 | 1 | 19 | 6 | 0 | 0 | 0 | 3.927397 | 0 | 2.769725 | 3.598785 | 18.70527 | 13.40321 |  | 4.235708e-05 | 0.02333702 | 0 | 0 | [8 empty] | 25.75155 | -0.009109095 | 25 | 0 | 25.27374 | 0.07799487
5874 | 2021/06/10 03:51:54 | 63856.7455 | 5.0011 | 1 | 20 | 6 | 0 | 0 | -1.500077 | 3.885967 | -5.82925 | 2.769742 | 3.600865 | 18.70533 | 13.41131 |  | -0.001502048 |  | 0.2221482 | 5.955152 | [8 empty] | 25.95226 | -0.09181798 | 25 | 0 | 25.30339 | -0.1543307
5875 | 2021/06/10 03:51:59 | 63861.7449 | 10.0005 | 1 | 20 | 6 | 0 | 0 | -1.500101 | 3.879965 | -5.820339 | 2.769742 | 3.602946 | 18.70533 | 13.41938 |  | -0.001224802 |  | 0.3097754 | [9 empty] | 26.25091 | 0.1057953 | 25 | 0 | 25.64523 | 0.121541
5876 | 2021/06/10 03:52:04 | 63866.7448 | 15.0004 | 1 | 20 | 6 | 0 | 0 | -1.500095 | 3.87497 | -5.812823 | 2.769742 | 3.605026 | 18.70533 | 13.42745 |  | -0.0007251759 |  | 0.3751898 | 2.911487 | [8 empty] | 26.15574 | 0.1352149 | 25 | 0 | 25.75673 | 0.09747863
5877 | 2021/06/10 03:52:09 | 63871.7448 | 20.0004 | 1 | 20 | 6 | 0 | 0 | -1.500088 | 3.870934 | -5.806742 | 2.769742 | 3.607107 | 18.70533 | 13.43551 |  | -0.0009325663 |  | 0.4742654 | [9 empty] | 25.86761 | -0.02502978 | 25 | 0 | 25.4969 | 0.06635845
5878 | 2021/06/10 03:52:14 | 63876.7458 | 25.0014 | 1 | 20 | 6 | 0 | 0 | -1.500121 | 3.867322 | -5.801451 | 2.769742 | 3.609188 | 18.70533 | 13.44356 |  | -0.0008860043 | [11 empty] | 25.7812 | -0.05479991 | 25 | 0 | 25.23916 | -0.1150465
5879 | 2021/06/10 03:52:19 | 63881.7458 | 30.0014 | 1 | 20 | 6 | 0 | 0 | -1.500106 | 3.864545 | -5.797227 | 2.769742 | 3.611269 | 18.70533 | 13.45161 |  | -0.000585048 |  | 0.5976064 | 1.885748 | [8 empty] | 25.98535 | -0.1178473 | 25 | 0 | 25.34366 | -0.1246339
5880 | 2021/06/10 03:52:24 | 63886.7451 | 35.0007 | 1 | 20 | 6 | 0 | 0 | -1.500113 | 3.861845 | -5.793204 | 2.769742 | 3.61335 | 18.70533 | 13.45965 |  | -0.0005465849 |  | 0.6860122 | [9 empty] | 26.21273 | 0.1272672 | 25 | 0 | 25.72109 | 0.08503437
5881 | 2021/06/10 03:52:29 | 63891.7461 | 40.0017 | 1 | 20 | 6 | 0 | 0 | -1.500117 | 3.859349 | -5.789475 | 2.769742 | 3.615431 | 18.70533 | 13.46768 |  | -0.0003334034 | [11 empty] | 26.03636 | -0.05592227 | 25 | 0 | 25.70856 | 0.02201319
5882 | 2021/06/10 03:52:34 | 63896.7453 | 45.0009 | 1 | 20 | 6 | 0 | 0 | -1.500129 | 3.857224 | -5.786334 | 2.769742 | 3.617511 | 18.70533 | 13.47571 |  | -0.0004389767 |  | 0.9336212 | 1.232712 | [8 empty] | 25.83025 | 0.0678575 | 25 | 0 | 25.45238 | 0.1325816
5883 | 2021/06/10 03:52:39 | 63901.7452 | 50.0008 | 1 | 20 | 6 | 0 | 0 | -1.500098 | 3.855286 | -5.783307 | 2.769742 | 3.619592 | 18.70533 | 13.48373 |  | -0.0003648332 | [11 empty] | 25.71107 | -0.1450217 | 25 | 0 | 25.1975 | -0.1251209
5884 | 2021/06/10 03:52:44 | 63906.7454 | 55.001 | 1 | 20 | 6 | 0 | 0 | -1.500106 | 3.853588 | -5.78079 | 2.769742 | 3.621672 | 18.70533 | 13.49175 |  | -0.0004418922 | [11 empty] | 25.96256 | 0.08501112 | 25 | 0 | 25.32084 | 0.0315851
5885 | 2021/06/10 03:52:49 | 63911.7446 | 60.0002 | 1 | 20 | 6 | 0 | 0 | -1.500085 | 3.851877 | -5.778143 | 2.769742 | 3.623753 | 18.70533 | 13.49977 |  | -0.0003737138 |  | 1.178051 | [9 empty] | 26.20504 | 0.04312575 | 25 | 0 | 25.73479 | -0.05271494
5886 | 2021/06/10 03:52:54 | 63916.7454 | 65.001 | 1 | 20 | 6 | 0 | 0 | -1.500113 | 3.850467 | -5.776136 | 2.769742 | 3.625834 | 18.70533 | 13.50778 |  | -0.0003013409 | [11 empty] | 25.87704 | 0.03698647 | 25 | 0 | 25.54913 | 0.119524
5887 | 2021/06/10 03:52:59 | 63921.7449 | 70.0005 | 1 | 20 | 6 | 0 | 0 | -1.500113 | 3.849156 | -5.774169 | 2.769742 | 3.627916 | 18.70533 | 13.51579 |  | -0.0003137043 | [11 empty] | 25.63065 | -0.1259893 | 25 | 0 | 25.20979 | -0.1528412
5888 | 2021/06/10 03:53:04 | 63926.7448 | 75.0004 | 1 | 20 | 6 | 0 | 0 | -1.500135 | 3.847701 | -5.772071 | 2.769742 | 3.629996 | 18.70533 | 13.5238 |  | -0.0003754464 | [11 empty] | 25.78123 | -0.1453859 | 25 | 0 | 25.18209 | -0.1053882
5889 | 2021/06/10 03:53:09 | 63931.7457 | 80.0013 | 1 | 20 | 6 | 0 | 0 | -1.500113 | 3.846386 | -5.770014 | 2.769742 | 3.632077 | 18.70533 | 13.53181 |  | -0.0002214599 |  | 1.451693 | 0.7578052 | [8 empty] | 26.1082 | 0.08151114 | 25 | 0 | 25.54514 | -0.005341172
5890 | 2021/06/10 03:53:14 | 63936.7456 | 85.0012 | 1 | 20 | 6 | 0 | 0 | -1.500116 | 3.845391 | -5.768533 | 2.769742 | 3.634158 | 18.70533 | 13.53981 |  | -0.000262968 | [11 empty] | 26.06429 | 0.02092123 | 25 | 0 | 25.72938 | 0.09671807
5891 | 2021/06/10 03:53:19 | 63941.7457 | 90.0013 | 1 | 20 | 6 | 0 | 0 | -1.500126 | 3.844367 | -5.767035 | 2.769742 | 3.63624 | 18.70533 | 13.54781 |  | -0.0002139727 | [11 empty] | 25.72505 | 0.07054508 | 25 | 0 | 25.34709 | 0.1352698
5892 | 2021/06/10 03:53:24 | 63946.7451 | 95.0007 | 1 | 20 | 6 | 0 | 0 | -1.500126 | 3.843304 | -5.76544 | 2.769742 | 3.63832 | 18.70533 | 13.55581 |  | -0.0002084275 | [11 empty] | 25.7356 | -0.1312172 | 25 | 0 | 25.17209 | -0.1447433
5893 | 2021/06/10 03:53:29 | 63951.745 | 100.0006 | 1 | 20 | 6 | 0 | 0 | -1.500106 | 3.842262 | -5.7638 | 2.769742 | 3.640401 | 18.70533 | 13.56381 |  | -0.0002239565 |  | 1.891441 | [9 empty] | 26.05262 | 0.1065576 | 25 | 0 | 25.47522 | 0.07768869
5894 | 2021/06/10 03:53:34 | 63956.7452 | 105.0008 | 1 | 20 | 6 | 0 | 0 | -1.500106 | 3.841305 | -5.762365 | 2.769742 | 3.642482 | 18.70533 | 13.5718 |  | -0.0002605975 | [11 empty] | 26.17313 | 0.08367121 | 25 | 0 | 25.77414 | 0.01685858
5895 | 2021/06/10 03:53:39 | 63961.7444 | 110 | 1 | 20 | 6 | 0 | 0 | -1.500074 | 3.840262 | -5.760677 | 2.769742 | 3.644563 | 18.70533 | 13.57979 | [13 empty] | 25.78663 | 0.006507635 | 25 | 0 | 25.52999 | 0.1023906
5896 | 2021/06/10 03:53:44 | 63966.7444 | 115 | 1 | 20 | 6 | 0 | 0 | -1.500085 | 3.839083 | -5.758951 | 2.769742 | 3.646643 | 18.70533 | 13.58778 |  | -0.000163519 | [11 empty] | 25.69194 | -0.1183224 | 25 | 0 | 25.29255 | -0.1384753
5897 | 2021/06/10 03:53:49 | 63971.7452 | 120.0008 | 1 | 20 | 6 | 0 | 0 | -1.500132 | 3.838114 | -5.757678 | 2.769742 | 3.648725 | 18.70533 | 13.59577 |  | -0.0001883033 | [11 empty] | 25.70651 | -0.09868503 | 25 | 0 | 25.15011 | -0.03413916
5898 | 2021/06/10 03:53:54 | 63976.7453 | 125.0009 | 1 | 20 | 6 | 0 | 0 | -1.50011 | 3.837473 | -5.756632 | 2.769742 | 3.650806 | 18.70533 | 13.60376 |  |  |  | 2.084867 | 0.5056244 | [8 empty] | 25.96711 | 0.01923859 | 25 | 0 | 25.36107 | -0.1011103
5899 | 2021/06/10 03:53:59 | 63981.7447 | 130.0003 | 1 | 20 | 6 | 0 | 0 | -1.500113 | 3.836489 | -5.755167 | 2.769742 | 3.652886 | 18.70533 | 13.61174 |  | -0.0001648914 | [11 empty] | 26.14805 | 0.1197153 | 25 | 0 | 25.64922 | 0.1466066
5900 | 2021/06/10 03:54:04 | 63986.7446 | 135.0002 | 1 | 20 | 6 | 0 | 0 | -1.500129 | 3.835642 | -5.753958 | 2.769742 | 3.654967 | 18.70533 | 13.61972 |  | -0.0001896953 | [11 empty] | 26.06514 | 0.09062469 | 25 | 0 | 25.74449 | 0.0282824
5901 | 2021/06/10 03:54:09 | 63991.7447 | 140.0003 | 1 | 20 | 6 | 0 | 0 | -1.500137 | 3.834624 | -5.752461 | 2.769742 | 3.657047 | 18.70533 | 13.6277 |  | -0.0001834129 | [11 empty] | 25.97621 | 0.1000553 | 25 | 0 | 25.69116 | 0.1759452
5902 | 2021/06/10 03:54:14 | 63996.7447 | 145.0003 | 1 | 20 | 6 | 0 | 0 | -1.500169 | 3.833954 | -5.751579 | 2.769742 | 3.659129 | 18.70533 | 13.63568 | [13 empty] | 25.73673 | -0.1211554 | 25 | 0 | 25.48006 | -0.07220984
5903 | 2021/06/10 03:54:19 | 64001.7457 | 150.0013 | 1 | 20 | 6 | 0 | 0 | -1.500181 | 3.83303 | -5.750239 | 2.769742 | 3.66121 | 18.70533 | 13.64366 |  | -0.0001538123 | [11 empty] | 25.64319 | 0.02528608 | 25 | 0 | 25.24375 | 0.1189178
5904 | 2021/06/10 03:54:24 | 64006.7448 | 155.0004 | 1 | 20 | 6 | 0 | 0 | -1.500146 | 3.832089 | -5.748693 | 2.769742 | 3.663291 | 18.70533 | 13.65164 |  | -0.000169064 |  | 2.464946 | [9 empty] | 25.61809 | -0.1570725 | 25 | 0 | 25.1187 | -0.1483232
5905 | 2021/06/10 03:54:29 | 64011.7449 | 160.0005 | 1 | 20 | 6 | 0 | 0 | -1.500134 | 3.831324 | -5.747499 | 2.769742 | 3.665372 | 18.70533 | 13.65961 |  | -0.0001886704 | [11 empty] | 25.8713 | 0.05007207 | 25 | 0 | 25.258 | -0.03015935
5906 | 2021/06/10 03:54:34 | 64016.7457 | 165.0013 | 1 | 20 | 6 | 0 | 0 | -1.500132 | 3.8306 | -5.746406 | 2.769742 | 3.667452 | 18.70533 | 13.66758 | [13 empty] | 25.99476 | -0.09579003 | 25 | 0 | 25.34595 | -0.1426822
5907 | 2021/06/10 03:54:39 | 64021.745 | 170.0006 | 1 | 20 | 6 | 0 | 0 | -1.500116 | 3.829787 | -5.745125 | 2.769742 | 3.669532 | 18.70533 | 13.67555 |  | -0.0002152581 | [11 empty] | 26.09223 | 0.1080602 | 25 | 0 | 25.50061 | 0.02344966
5908 | 2021/06/10 03:54:44 | 64026.7452 | 175.0008 | 1 | 20 | 6 | 0 | 0 | -1.500089 | 3.829123 | -5.744025 | 2.769742 | 3.671613 | 18.70533 | 13.68351 |  | -0.0001249204 | [11 empty] | 26.14351 | 0.08826435 | 25 | 0 | 25.70884 | 0.1418614
5909 | 2021/06/10 03:54:49 | 64031.7452 | 180.0008 | 1 | 20 | 6 | 0 | 0 | -1.500135 | 3.828363 | -5.743061 | 2.769742 | 3.673694 | 18.70533 | 13.69148 | [13 empty] | 26.06401 | 0.1045036 | 25 | 0 | 25.75049 | 0.08679271
5910 | 2021/06/10 03:54:54 | 64036.746 | 185.0016 | 1 | 20 | 6 | 0 | 0 | -1.500159 | 3.827707 | -5.742169 | 2.769742 | 3.675774 | 18.70533 | 13.69945 |  | -0.0001363401 | [11 empty] | 25.81973 | 0.008013248 | 25 | 0 | 25.48465 | 0.09944916
5911 | 2021/06/10 03:54:59 | 64041.7453 | 190.0009 | 1 | 20 | 6 | 0 | 0 | -1.500137 | 3.826807 | -5.740735 | 2.769742 | 3.677855 | 18.70533 | 13.70741 |  |  |  | 2.785252 | 0.3886625 | [8 empty] | 25.63778 | -0.1261616 | 25 | 0 | 25.28116 | -0.1307136
5912 | 2021/06/10 03:55:04 | 64046.7445 | 195.0001 | 1 | 20 | 6 | 0 | 0 | -1.500136 | 3.82599 | -5.739505 | 2.769742 | 3.679935 | 18.70533 | 13.71537 |  | -0.0001430157 | [11 empty] | 25.70394 | -0.09272277 | 25 | 0 | 25.14754 | -0.0459981
5913 | 2021/06/10 03:55:09 | 64051.7445 | 200.0001 | 1 | 20 | 6 | 0 | 0 | -1.500132 | 3.8255 | -5.738754966 | 2.769742 | 3.682016 | 18.70533 | 13.72333 |  | -0.0001240582 | [11 empty] | 25.8257 | -0.0830251 | 25 | 0 | 25.21234 | -0.1499915
5914 | 2021/06/10 03:55:14 | 64056.7457 | 205.0013 | 1 | 20 | 6 | 0 | 0 | -1.500113 | 3.824846 | -5.737701 | 2.769742 | 3.684097 | 18.70533 | 13.73129 | [13 empty] | 25.97082 | 0.1026493 | 25 | 0 | 25.30056 | 0.03140092
5915 | 2021/06/10 03:55:19 | 64061.7456 | 210.0012 | 1 | 20 | 6 | 0 | 0 | -1.500097 | 3.824011 | -5.736387 | 2.769742 | 3.686177 | 18.70533 | 13.73925 |  | -0.0001051854 | [11 empty] | 26.10876 | -0.03769755 | 25 | 0 | 25.5029 | -0.1090932
5916 | 2021/06/10 03:55:24 | 64066.7457 | 215.0013 | 1 | 20 | 6 | 0 | 0 | -1.500112 | 3.823155 | -5.735161 | 2.769742 | 3.688259 | 18.70533 | 13.7472 | [13 empty] | 26.1532 | 0.130502 | 25 | 0 | 25.64012 | 0.08158267
5917 | 2021/06/10 03:55:29 | 64071.7448 | 220.0004 | 1 | 20 | 6 | 0 | 0 | -1.50015 | 3.822871 | -5.73488 | 2.769742 | 3.69034 | 18.70533 | 13.75516 |  | -0.0001453605 | [11 empty] | 26.02355 | 0.009446144 | 25 | 0 | 25.68148 | 0.0807786
5918 | 2021/06/10 03:55:34 | 64076.7448 | 225.0004 | 1 | 20 | 6 | 0 | 0 | -1.50011 | 3.822083 | -5.733545 | 2.769742 | 3.69242 | 18.70533 | 13.76311 |  |  |  | 2.934216 | [9 empty] | 25.94856 | 0.1158065 | 25 | 0 | 25.63496 | 0.1427037
5919 | 2021/06/10 03:55:39 | 64081.745 | 230.0006 | 1 | 20 | 6 | 0 | 0 | -1.500134 | 3.821173 | -5.732272 | 2.769742 | 3.694501 | 18.70533 | 13.77106 |  | -0.0001117432 | [11 empty] | 25.75642 | -0.043571 | 25 | 0 | 25.47123 | 0.06341279
5920 | 2021/06/10 03:55:44 | 64086.745 | 235.0006 | 1 | 20 | 6 | 0 | 0 | -1.50013 | 3.820595 | -5.731389 | 2.769742 | 3.696581 | 18.70533 | 13.77901 |  | -0.0001334093 | [11 empty] | 25.66261 | -0.1193857 | 25 | 0 | 25.27746 | -0.1350808
5921 | 2021/06/10 03:55:49 | 64091.7449 | 240.0005 | 1 | 20 | 6 | 0 | 0 | -1.500173 | 3.820035 | -5.730713 | 2.769742 | 3.698662 | 18.70533 | 13.78696 | [13 empty] | 25.61668 | -0.06518781 | 25 | 0 | 25.14584 | 0.01275301
5922 | 2021/06/10 03:55:54 | 64096.7452 | 245.0008 | 1 | 20 | 6 | 0 | 0 | -1.500098 | 3.819324 | -5.72936 | 2.769742 | 3.700743 | 18.70533 | 13.79491 |  | -0.0001184979 | [11 empty] | 25.85308 | -0.07162631 | 25 | 0 | 25.25403 | -0.13412
5923 | 2021/06/10 03:55:59 | 64101.7444 | 250 | 1 | 20 | 6 | 0 | 0 | -1.500137 | 3.818465 | -5.728221 | 2.769742 | 3.702823 | 18.70533 | 13.80286 | [13 empty] | 26.20874 | 0.1375234 | 25 | 0 | 25.63154 | 0.1309991
5924 | 2021/06/10 03:56:04 | 64106.7445 | 255.0001 | 1 | 20 | 6 | 0 | 0 | -1.500153 | 3.818157 | -5.72782 | 2.769742 | 3.704904 | 18.70533 | 13.8108 |  | -0.00015704 | [11 empty] | 26.0469 | 0.1151061 | 25 | 0 | 25.73337 | 0.06840587
5925 | 2021/06/10 03:56:09 | 64111.7452 | 260.0008 | 1 | 20 | 6 | 0 | 0 | -1.500105 | 3.817332 | -5.726399 | 2.769742 | 3.706986 | 18.70533 | 13.81875 |  | -0.0001577403 |  | 2.879781 | 0.3337073 | [8 empty] | 25.85936 | -0.01522899 | 25 | 0 | 25.5457 | 0.08508503
5926 | 2021/06/10 03:56:14 | 64116.7453 | 265.0009 | 1 | 20 | 6 | 0 | 0 | -1.500096 | 3.816458 | -5.725053 | 2.769742 | 3.709067 | 18.70533 | 13.82669 | [13 empty] | 25.75469 | -0.1183057 | 25 | 0 | 25.37676 | -0.1295394
5927 | 2021/06/10 03:56:19 | 64121.7446 | 270.0002 | 1 | 20 | 6 | 0 | 0 | -1.500159 | 3.815966 | -5.724556 | 2.769742 | 3.711148 | 18.70533 | 13.83463 |  | -0.0001298431 | [11 empty] | 25.68512 | -0.06964684 | 25 | 0 | 25.22863 | 0.01497328
5928 | 2021/06/10 03:56:24 | 64126.7447 | 275.0003 | 1 | 20 | 6 | 0 | 0 | -1.500106 | 3.815523 | -5.723689 | 2.769742 | 3.713229 | 18.70533 | 13.84257 | [13 empty] | 25.80946 | -0.118019 | 25 | 0 | 25.25318 | -0.1671749
5929 | 2021/06/10 03:56:28 | 64130.5443 | 278.7999 | 1 | 20 | 6 | 0 | 0 | -1.500135 | 3.814781 | -5.722686 | 2.769742 | 3.714811 | 18.70533 | 13.84861 |  | -0.0001275198 | 0.02333702 | 2.879781 | 0.3337073 | [8 empty] | 26.10876 | 0.0958544 | 25 | 0 | 25.8024 | 0.06697834
5930 | 2021/06/10 03:57:28 | 64190.5826 | 60.0007 | 1 | 21 | 6 | 0 | 0 | 0 | 3.869495 | 0 | 2.769742 | 3.714813 | 18.70533 | 13.84862 |  | 0.000173318 | [11 empty] | 25.7182 | -0.03412068 | 25 | 0 | 25.26174 | 0.05721152
5931 | 2021/06/10 03:58:28 | 64250.5824 | 120.0005 | 1 | 21 | 6 | 0 | 0 | 0 | 3.875441 | 0 | 2.769742 | 3.714813 | 18.70533 | 13.84862 |  | 6.610445e-05 | [11 empty] | 26.0942 | 0.1293671 | 25 | 0 | 25.7308 | 0.07822931
5932 | 2021/06/10 03:59:28 | 64310.5823 | 180.0004 | 1 | 21 | 6 | 0 | 0 | 0 | 3.879463 | 0 | 2.769742 | 3.714813 | 18.70533 | 13.84862 |  | 3.168694e-05 |  | 0 | [9 empty] | 26.06687 | 0.1322961 | 25 | 0 | 25.74622 | 0.1012313
5933 | 2021/06/10 04:00:28 | 64370.5831 | 240.0012 | 1 | 21 | 6 | 0 | 0 | 0 | 3.882944 | 0 | 2.769742 | 3.714813 | 18.70533 | 13.84862 |  | 6.262684e-05 | [11 empty] | 26.08197 | 0.1033527 | 25 | 0 | 25.79697 | 0.04102051
5934 | 2021/06/10 04:01:28 | 64430.583 | 300.0011 | 1 | 21 | 6 | 0 | 0 | 0 | 3.886246 | 0 | 2.769742 | 3.714813 | 18.70533 | 13.84862 |  | 6.175705e-05 |  | 0 | [9 empty] | 25.63691 | 0.08159637 | 25 | 0 | 25.40872 | 0.1596934
5935 | 2021/06/10 04:02:28 | 64490.582 | 360.0001 | 1 | 21 | 6 | 0 | 0 | 0 | 3.889109 | 0 | 2.769742 | 3.714813 | 18.70533 | 13.84862 |  | 5.579446e-05 | [11 empty] | 25.80182 | 0.09222925 | 25 | 0 | 25.58085 | 0.092327
5936 | 2021/06/10 04:03:28 | 64550.582 | 420.0001 | 1 | 21 | 6 | 0 | 0 | 0 | 3.891523 | 0 | 2.769742 | 3.714813 | 18.70533 | 13.84862 |  | 2.271932e-05 |  | 0 | [9 empty] | 25.77584 | -0.09519637 | 25 | 0 | 25.29088 | -0.1152992
5937 | 2021/06/10 04:04:28 | 64610.5824 | 480.0005 | 1 | 21 | 6 | 0 | 0 | 0 | 3.893726 | 0 | 2.769742 | 3.714813 | 18.70533 | 13.84862 |  | 3.53239e-05 | [11 empty] | 25.54709 | 0.02815127 | 25 | 0 | 25.36168 | 0.09726226
5938 | 2021/06/10 04:05:28 | 64670.5823 | 540.0004 | 1 | 21 | 6 | 0 | 0 | 0 | 3.895341 | 0 | 2.769742 | 3.714813 | 18.70533 | 13.84862 |  | 4.306758e-05 |  | 0 | [9 empty] | 25.84624 | -0.04342675 | 25 | 0 | 25.40417 | -0.1103473
5939 | 2021/06/10 04:06:28 | 64730.5824 | 600.0005 | 1 | 21 | 6 | 0 | 0 | 0 | 3.896708 | 0 | 2.769742 | 3.714813 | 18.70533 | 13.84862 |  | 3.054293e-05 | [11 empty] | 25.53996 | 0.09328425 | 25 | 0 | 25.42589 | 0.155772
5940 | 2021/06/10 04:07:28 | 64790.5822 | 660.0003 | 1 | 21 | 6 | 0 | 0 | 0 | 3.897601 | 0 | 2.769742 | 3.714813 | 18.70533 | 13.84862 |  | 3.746005e-05 |  | 0 | [9 empty] | 25.54935 | -0.09616673 | 25 | 0 | 25.15697 | -0.04048526
5941 | 2021/06/10 04:08:28 | 64850.5821 | 720.0002 | 1 | 21 | 6 | 0 | 0 | 0 | 3.898441 | 0 | 2.769742 | 3.714813 | 18.70533 | 13.84862 |  | 2.279986e-05 | [11 empty] | 25.61441 | -0.1251125 | 25 | 0 | 25.23637 | -0.09617925
5942 | 2021/06/10 04:09:28 | 64910.5827 | 780.0008 | 1 | 21 | 6 | 0 | 0 | 0 | 3.898967 | 0 | 2.769742 | 3.714813 | 18.70533 | 13.84862 |  | -4.480646e-05 |  | 0 | [9 empty] | 25.53339 | 0.03519714 | 25 | 0 | 25.7859 | 0.1176775
5943 | 2021/06/10 04:10:28 | 64970.5825 | 840.0006 | 1 | 21 | 6 | 0 | 0 | 0 | 3.899819 | 0 | 2.769742 | 3.714813 | 18.70533 | 13.84862 |  | 2.232439e-05 | [11 empty] | 25.86935 | -0.03126562 | 25 | 0 | 25.81952 | 0.05784333
5944 | 2021/06/10 04:11:28 | 65030.5823 | 900.0004 | 1 | 21 | 6 | 0 | 0 | 0 | 3.900334 | 0 | 2.769742 | 3.714813 | 18.70533 | 13.84862 |  | 1.89657e-05 |  | 0 | [9 empty] | 25.78522 | -0.04767835 | 25 | 0 | 25.79242 | 0.04811287
5945 | 2021/06/10 04:12:28 | 65090.5823 | 960.0004 | 1 | 21 | 6 | 0 | 0 | 0 | 3.900661 | 0 | 2.769742 | 3.714813 | 18.70533 | 13.84862 |  | 1.343426e-06 | [11 empty] | 25.84201 | 0.1207834 | 25 | 0 | 25.49268 | 0.08072078
5946 | 2021/06/10 04:13:28 | 65150.5822 | 1020.0003 | 1 | 21 | 6 | 0 | 0 | 0 | 3.900883 | 0 | 2.769742 | 3.714813 | 18.70533 | 13.84862 |  | 4.610806e-05 |  | 0 | [9 empty] | 25.52481 | -0.1151556 | 25 | 0 | 25.42501 | -0.1218647
5947 | 2021/06/10 04:14:28 | 65210.5819 | 1080 | 1 | 21 | 6 | 0 | 0 | 0 | 3.901189 | 0 | 2.769742 | 3.714813 | 18.70533 | 13.84862 |  | 3.255832e-05 | [11 empty] | 25.88131 | 0.006140471 | 25 | 0 | 25.80297 | 0.08859217
5948 | 2021/06/10 04:15:28 | 65270.5827 | 1140.0008 | 1 | 21 | 6 | 0 | 0 | 0 | 3.901752 | 0 | 2.769742 | 3.714813 | 18.70533 | 13.84862 |  | -1.062878e-05 |  | 0 | [9 empty] | 25.86166 | 0.1119536 | 25 | 0 | 25.54088 | 0.08972585
5949 | 2021/06/10 04:16:28 | 65330.583 | 1200.0011 | 1 | 21 | 6 | 0 | 0 | 0 | 3.90194 | 0 | 2.769742 | 3.714813 | 18.70533 | 13.84862 |  | -2.754e-05 | [11 empty] | 25.57647 | -0.1320535 | 25 | 0 | 25.50521 | -0.08529723
5950 | 2021/06/10 04:17:28 | 65390.5821 | 1260.0002 | 1 | 21 | 6 | 0 | 0 | 0 | 3.901993 | 0 | 2.769742 | 3.714813 | 18.70533 | 13.84862 |  | 2.220604e-05 |  | 0 | [9 empty] | 25.502 | -0.1232642 | 25 | 0 | 25.25235 | -0.1678908
5951 | 2021/06/10 04:18:28 | 65450.5821 | 1320.0002 | 1 | 21 | 6 | 0 | 0 | 0 | 3.902279 | 0 | 2.769742 | 3.714813 | 18.70533 | 13.84862 |  | -3.398049e-06 | [11 empty] | 25.46948 | -0.1153338 | 25 | 0 | 25.2769 | -0.1688528
5952 | 2021/06/10 04:19:28 | 65510.5822 | 1380.0003 | 1 | 21 | 6 | 0 | 0 | 0 | 3.902364 | 0 | 2.769742 | 3.714813 | 18.70533 | 13.84862 |  | 1.77423e-05 |  | 0 | [9 empty] | 25.83658 | 0.02645791 | 25 | 0 | 25.77962 | 0.1223034
5953 | 2021/06/10 04:20:28 | 65570.5829 | 1440.001 | 1 | 21 | 6 | 0 | 0 | 0 | 3.902739 | 0 | 2.769742 | 3.714813 | 18.70533 | 13.84862 |  | 1.734485e-05 | [11 empty] | 25.48289 | -0.1066023 | 25 | 0 | 25.31173 | -0.126695
5954 | 2021/06/10 04:21:28 | 65630.582 | 1500.0001 | 1 | 21 | 6 | 0 | 0 | 0 | 3.902924 | 0 | 2.769742 | 3.714813 | 18.70533 | 13.84862 |  | 1.224878e-06 |  | 0 | [9 empty] | 25.48976 | -0.08253992 | 25 | 0 | 25.24009 | -0.1538968
5955 | 2021/06/10 04:22:28 | 65690.5829 | 1560.001 | 1 | 21 | 6 | 0 | 0 | 0 | 3.902757 | 0 | 2.769742 | 3.714813 | 18.70533 | 13.84862 |  | -2.390488e-05 | [11 empty] | 25.48718 | -0.1272672 | 25 | 0 | 25.31601 | -0.1495934
5956 | 2021/06/10 04:23:28 | 65750.5826 | 1620.0007 | 1 | 21 | 6 | 0 | 0 | 0 | 3.90289 | 0 | 2.769742 | 3.714813 | 18.70533 | 13.84862 |  | -3.634911e-06 |  | 0 | [9 empty] | 25.68143 | -0.07611811 | 25 | 0 | 25.73262 | 0.09299934
5957 | 2021/06/10 04:24:28 | 65810.5826 | 1680.0007 | 1 | 21 | 6 | 0 | 0 | 0 | 3.903071 | 0 | 2.769742 | 3.714813 | 18.70533 | 13.84862 |  | 3.109584e-05 | [11 empty] | 25.53114 | -0.09848356 | 25 | 0 | 25.43134 | -0.02942145
5958 | 2021/06/10 04:25:28 | 65870.5825 | 1740.0006 | 1 | 21 | 6 | 0 | 0 | 0 | 3.903127 | 0 | 2.769742 | 3.714813 | 18.70533 | 13.84862 |  | 2.117871e-05 |  | 0 | [9 empty] | 26.00419 | 0.1384723 | 25 | 0 | 25.73341 | 0.07612169
5959 | 2021/06/10 04:26:28 | 65930.5819 | 1800 | 1 | 21 | 6 | 0 | 0 | 0 | 3.903369 | 0 | 2.769742 | 3.714813 | 18.70533 | 13.84862 |  | 6.55859e-06 | [11 empty] | 25.73223 | -0.02236307 | 25 | 0 | 25.31859 | -0.1427335
5960 | 2021/06/10 04:27:28 | 65990.5824 | 1860.0005 | 1 | 21 | 6 | 0 | 0 | 0 | 3.903207 | 0 | 2.769742 | 3.714813 | 18.70533 | 13.84862 |  | -3.887936e-05 |  | 0 | [9 empty] | 25.48835 | -0.1452643 | 25 | 0 | 25.26009 | -0.1653856
5961 | 2021/06/10 04:28:28 | 66050.5831 | 1920.0012 | 1 | 21 | 6 | 0 | 0 | 0 | 3.90338 | 0 | 2.769742 | 3.714813 | 18.70533 | 13.84862 |  | -2.742147e-05 | [11 empty] | 25.81581 | 0.07452905 | 25 | 0 | 25.70181 | 0.1414388
5962 | 2021/06/10 04:29:28 | 66110.583 | 1980.0011 | 1 | 21 | 6 | 0 | 0 | 0 | 3.903527 | 0 | 2.769742 | 3.714813 | 18.70533 | 13.84862 |  | -5.531616e-07 |  | 0 | [9 empty] | 25.72853 | 0.01390994 | 25 | 0 | 25.6573 | 0.1164621
5963 | 2021/06/10 04:30:28 | 66170.582 | 2040.0001 | 1 | 21 | 6 | 0 | 0 | 0 | 3.903615 | 0 | 2.769742 | 3.714813 | 18.70533 | 13.84862 |  | 3.417975e-05 | [11 empty] | 25.7562 | 0.00918746 | 25 | 0 | 25.39967 | -0.09779215
5964 | 2021/06/10 04:31:28 | 66230.5824 | 2100.0005 | 1 | 21 | 6 | 0 | 0 | 0 | 3.903537 | 0 | 2.769742 | 3.714813 | 18.70533 | 13.84862 |  | 1.572416e-05 |  | 0 | [9 empty] | 25.87222 | 0.08260965 | 25 | 0 | 25.78675 | 0.1606607
5965 | 2021/06/10 04:32:28 | 66290.5823 | 2160.0004 | 1 | 21 | 6 | 0 | 0 | 0 | 3.903481 | 0 | 2.769742 | 3.714813 | 18.70533 | 13.84862 |  | -2.80174e-05 | [11 empty] | 25.88562 | 0.09106278 | 25 | 0 | 25.57199 | -0.009198189
5966 | 2021/06/10 04:33:28 | 66350.583 | 2220.0011 | 1 | 21 | 6 | 0 | 0 | 0 | 3.903739 | 0 | 2.769742 | 3.714813 | 18.70533 | 13.84862 |  | -1.138017e-05 |  | 0 | [9 empty] | 25.51515 | -0.1209497 | 25 | 0 | 25.40107 | -0.08087516
5967 | 2021/06/10 04:34:28 | 66410.582 | 2280.0001 | 1 | 21 | 6 | 0 | 0 | 0 | 3.903866 | 0 | 2.769742 | 3.714813 | 18.70533 | 13.84862 |  | 8.297493e-07 | [11 empty] | 25.49064 | -0.1337707 | 25 | 0 | 25.34802 | -0.0736469
5968 | 2021/06/10 04:35:28 | 66470.582 | 2340.0001 | 1 | 21 | 6 | 0 | 0 | 0 | 3.903881 | 0 | 2.769742 | 3.714813 | 18.70533 | 13.84862 |  | 3.998204e-05 |  | 0 | [9 empty] | 25.95178 | 0.1443833 | 25 | 0 | 25.73088 | 0.1333004
5969 | 2021/06/10 04:36:28 | 66530.5819 | 2400 | 1 | 21 | 6 | 0 | 0 | 0 | 3.90405 | 0 | 2.769742 | 3.714813 | 18.70533 | 13.84862 |  | 9.641137e-06 | [11 empty] | 25.89788 | 0.1055229 | 25 | 0 | 25.51292 | 0.007494092
5970 | 2021/06/10 04:37:28 | 66590.5825 | 2460.0006 | 1 | 21 | 6 | 0 | 0 | 0 | 3.903892 | 0 | 2.769742 | 3.714813 | 18.70533 | 13.84862 |  | 2.382566e-05 |  | 0 | [9 empty] | 25.66491 | 0.001347065 | 25 | 0 | 25.67015 | -0.01097381
5971 | 2021/06/10 04:38:28 | 66650.5823 | 2520.0004 | 1 | 21 | 6 | 0 | 0 | 0 | 3.903917 | 0 | 2.769742 | 3.714813 | 18.70533 | 13.84862 |  | 2.331509e-06 | [11 empty] | 25.89961 | 0.1051784 | 25 | 0 | 25.76424 | 0.07402897
5972 | 2021/06/10 04:39:28 | 66710.5823 | 2580.0004 | 1 | 21 | 6 | 0 | 0 | 0 | 3.904006 | 0 | 2.769742 | 3.714813 | 18.70533 | 13.84862 |  | -2.959464e-05 |  | 0 | [9 empty] | 25.76875 | -0.09200573 | 25 | 0 | 25.41224 | -0.1566768
5973 | 2021/06/10 04:40:28 | 66770.5821 | 2640.0002 | 1 | 21 | 6 | 0 | 0 | 0 | 3.904023 | 0 | 2.769742 | 3.714813 | 18.70533 | 13.84862 |  | -2.477456e-05 | [11 empty] | 25.82523 | 0.1041073 | 25 | 0 | 25.74687 | 0.09525776
5974 | 2021/06/10 04:41:28 | 66830.582 | 2700.0001 | 1 | 21 | 6 | 0 | 0 | 0 | 3.904042 | 0 | 2.769742 | 3.714813 | 18.70533 | 13.84862 |  | 3.121645e-05 |  | 0 | [9 empty] | 25.88424 | 0.09296179 | 25 | 0 | 25.76313 | 0.05065799
5975 | 2021/06/10 04:42:28 | 66890.5827 | 2760.0008 | 1 | 21 | 6 | 0 | 0 | 0 | 3.904154 | 0 | 2.769742 | 3.714813 | 18.70533 | 13.84862 |  | 1.7068e-05 | [11 empty] | 25.98284 | 0.0879705 | 25 | 0 | 25.76196 | 0.03673136
5976 | 2021/06/10 04:43:28 | 66950.5825 | 2820.0006 | 1 | 21 | 6 | 0 | 0 | 0 | 3.90413 | 0 | 2.769742 | 3.714813 | 18.70533 | 13.84862 |  | 1.81364e-05 |  | 0 | [9 empty] | 25.42702 | -0.06610453 | 25 | 0 | 25.3272 | -0.008194447
5977 | 2021/06/10 04:44:28 | 67010.5823 | 2880.0004 | 1 | 21 | 6 | 0 | 0 | 0 | 3.904357 | 0 | 2.769742 | 3.714813 | 18.70533 | 13.84862 |  | -1.454061e-05 | [11 empty] | 25.64381 | -0.09695113 | 25 | 0 | 25.39423 | -0.1192319
5978 | 2021/06/10 04:45:28 | 67070.5822 | 2940.0003 | 1 | 21 | 6 | 0 | 0 | 0 | 3.904303 | 0 | 2.769742 | 3.714813 | 18.70533 | 13.84862 |  | -2.971564e-05 |  | 0 | [9 empty] | 25.96437 | 0.08235335 | 25 | 0 | 25.80051 | 0.01773596
5979 | 2021/06/10 04:46:28 | 67130.5821 | 3000.0002 | 1 | 21 | 6 | 0 | 0 | 0 | 3.904163 | 0 | 2.769742 | 3.714813 | 18.70533 | 13.84862 |  | -1.224858e-05 | [11 empty] | 26.02249 | 0.06462693 | 25 | 0 | 25.80162 | -0.01114726
5980 | 2021/06/10 04:47:28 | 67190.5829 | 3060.001 | 1 | 21 | 6 | 0 | 0 | 0 | 3.904244 | 0 | 2.769742 | 3.714813 | 18.70533 | 13.84862 |  | 1.726683e-05 |  | 0 | [9 empty] | 25.65896 | -0.09401381 | 25 | 0 | 25.3309 | -0.08512318
5981 | 2021/06/10 04:48:28 | 67250.5826 | 3120.0007 | 1 | 21 | 6 | 0 | 0 | 0 | 3.904251 | 0 | 2.769742 | 3.714813 | 18.70533 | 13.84862 |  | 4.698e-05 | [11 empty] | 25.5831 | -0.1098049 | 25 | 0 | 25.2764 | -0.09200156
5982 | 2021/06/10 04:49:28 | 67310.5824 | 3180.0005 | 1 | 21 | 6 | 0 | 0 | 0 | 3.904473 | 0 | 2.769742 | 3.714813 | 18.70533 | 13.84862 |  | -2.995248e-05 |  | 0 | [9 empty] | 25.56285 | 0.04016161 | 25 | 0 | 25.49873 | 0.1248544
5983 | 2021/06/10 04:50:28 | 67370.5824 | 3240.0005 | 1 | 21 | 6 | 0 | 0 | 0 | 3.904368 | 0 | 2.769742 | 3.714813 | 18.70533 | 13.84862 |  | -1.552804e-05 | [11 empty] | 25.58794 | -0.1243818 | 25 | 0 | 25.30265 | -0.0887531
5984 | 2021/06/10 04:51:28 | 67430.5822 | 3300.0003 | 1 | 21 | 6 | 0 | 0 | 0 | 3.904333 | 0 | 2.769742 | 3.714813 | 18.70533 | 13.84862 |  | -1.537025e-05 |  | 0 | [9 empty] | 25.43305 | -0.05454063 | 25 | 0 | 25.22618 | 0.007829666
5985 | 2021/06/10 04:52:28 | 67490.5823 | 3360.0004 | 1 | 21 | 6 | 0 | 0 | 0 | 3.904341 | 0 | 2.769742 | 3.714813 | 18.70533 | 13.84862 |  | -3.168852e-05 | [11 empty] | 25.892 | -0.004352927 | 25 | 0 | 25.19993 | -0.08463025
5986 | 2021/06/10 04:53:28 | 67550.5819 | 3420 | 1 | 21 | 6 | 0 | 0 | 0 | 3.904464 | 0 | 2.769742 | 3.714813 | 18.70533 | 13.84862 |  | -9.087806e-07 |  | 0 | [9 empty] | 25.55856 | 0.01264393 | 25 | 0 | 25.2233 | -0.060938
5987 | 2021/06/10 04:54:28 | 67610.5834 | 3480.0015 | 1 | 21 | 6 | 0 | 0 | 0 | 3.904472 | 0 | 2.769742 | 3.714813 | 18.70533 | 13.84862 |  | 5.92678e-06 | [11 empty] | 25.78054 | 0.0967288 | 25 | 0 | 25.40263 | 0.06111264
5988 | 2021/06/10 04:55:28 | 67670.5824 | 3540.0005 | 1 | 21 | 6 | 0 | 0 | 0 | 3.904612 | 0 | 2.769742 | 3.714813 | 18.70533 | 13.84862 |  | -9.245931e-06 |  | 0 | [9 empty] | 25.88794 | -0.03172219 | 25 | 0 | 25.82385 | 0.03732979
5989 | 2021/06/10 04:56:28 | 67730.5825 | 3600.0006 | 1 | 21 | 6 | 0 | 0 | 0 | 3.904343 | 0 | 2.769742 | 3.714813 | 18.70533 | 13.84862 |  | -5.018049e-06 | [11 empty] | 25.6076 | 0.04163444 | 25 | 0 | 25.28664 | -0.0007152557
5990 | 2021/06/10 04:56:28 | 67730.5839 | 3600.002 | 1 | 21 | 6 | 0 | 0 | 0 | 3.904315 | 0 | 2.769742 | 3.714813 | 18.70533 | 13.84862 |  | -5.018049e-06 | 0.02333702 | 0 | 0 | [8 empty] | 25.6076 | 0.04163444 | 25 | 0 | 25.28664 | -0.0007152557
5991 | 2021/06/10 04:56:28 | 67730.591 | 0.0014 | 1 | 22 | 6 | 0 | 0 | 0 | 3.904362 | 0 | 2.769742 | 3.714813 | 18.70533 | 13.84862 |  | -5.018049e-06 | 0.02333702 | 0 | 0 | [8 empty] | 25.6076 | 0.04163169 | 25 | 0 | 25.28736 | -0.0005980765
5992 | 2021/06/10 04:56:28 | 67730.5982 | 0.0015 | 1 | 23 | 7 | 0 | 0 | 0 | 3.904413 | 0 | 2.769742 | 3.714813 | 18.70533 | 13.84862 |  | -5.018049e-06 | 0.02333702 | 0 | 0 | [8 empty] | 25.6076 | 0.0416289 | 25 | 0 | 25.28808 | -0.0004792469
5993 | 2021/06/10 05:01:34 | 68036.6451 | 10.0003 | 1 | 14 | 7 | 0 | 0 | 0 | 3.904825 | 0 | 2.769742 | 3.714813 | 18.70533 | 13.84862 |  | 1.363946e-05 | [11 empty] | 25.59592 | -0.07693112 | 25 | 0 | 25.23927 | -0.1349366
5994 | 2021/06/10 05:01:44 | 68046.646 | 20.0012 | 1 | 14 | 7 | 0 | 0 | 0 | 3.904831 | 0 | 2.769742 | 3.714813 | 18.70533 | 13.84862 | [13 empty] | 25.70602 | -0.1157844 | 25 | 0 | 25.32091 | -0.1470309
5995 | 2021/06/10 05:01:54 | 68056.6452 | 30.0004 | 1 | 14 | 7 | 0 | 0 | 0 | 3.90459 | 0 | 2.769742 | 3.714813 | 18.70533 | 13.84862 |  | -5.610267e-06 | [11 empty] | 25.70658 | 0.08868754 | 25 | 0 | 25.28579 | -0.002693534
5996 | 2021/06/10 05:02:04 | 68066.6462 | 40.0014 | 1 | 14 | 7 | 0 | 0 | 0 | 3.904654 | 0 | 2.769742 | 3.714813 | 18.70533 | 13.84862 |  | -1.066918e-06 | [11 empty] | 25.53033 | -0.07336438 | 25 | 0 | 25.45194 | 0.006861687
5997 | 2021/06/10 05:02:14 | 68076.6454 | 50.0006 | 1 | 14 | 7 | 0 | 0 | 0 | 3.904727 | 0 | 2.769742 | 3.714813 | 18.70533 | 13.84862 |  | -1.552817e-05 | [11 empty] | 25.90508 | 0.1090938 | 25 | 0 | 25.74832 | 0.06902695
5998 | 2021/06/10 05:02:24 | 68086.6455 | 60.0007 | 1 | 14 | 7 | 0 | 0 | 0 | 3.904805 | 0 | 2.769742 | 3.714813 | 18.70533 | 13.84862 |  | 8.218401e-06 | [11 empty] | 25.6182 | 0.04833162 | 25 | 0 | 25.25443 | -0.03861368
5999 | 2021/06/10 05:02:34 | 68096.6449 | 70.0001 | 1 | 14 | 7 | 0 | 0 | 0 | 3.904673 | 0 | 2.769742 | 3.714813 | 18.70533 | 13.84862 |  | -4.342426e-05 | [11 empty] | 25.51603 | -0.1205957 | 25 | 0 | 25.40909 | -0.0404036
6000 | 2021/06/10 05:02:44 | 68106.6458 | 80.001 | 1 | 14 | 7 | 0 | 0 | 0 | 3.904853 | 0 | 2.769742 | 3.714813 | 18.70533 | 13.84862 | [13 empty] | 25.79213 | 0.1090765 | 25 | 0 | 25.71378 | 0.1403701
6001 | 2021/06/10 05:02:54 | 68116.645 | 90.0002 | 1 | 14 | 7 | 0 | 0 | 0 | 3.904703 | 0 | 2.769742 | 3.714813 | 18.70533 | 13.84862 |  | -2.019073e-05 | [11 empty] | 25.82951 | 0.07772803 | 25 | 0 | 25.4873 | 0.06886244
6002 | 2021/06/10 05:03:04 | 68126.6451 | 100.0003 | 1 | 14 | 7 | 0 | 0 | 0 | 3.904799 | 0 | 2.769742 | 3.714813 | 18.70533 | 13.84862 |  | 9.799025e-06 | [11 empty] | 25.59822 | -0.08296847 | 25 | 0 | 25.21302 | -0.1565814
6003 | 2021/06/10 05:03:14 | 68136.6453 | 110.0005 | 1 | 14 | 7 | 0 | 0 | 0 | 3.904805 | 0 | 2.769742 | 3.714813 | 18.70533 | 13.84862 |  | 1.074732e-05 | [11 empty] | 25.51976 | -0.02582788 | 25 | 0 | 25.37002 | 0.04323959
6004 | 2021/06/10 05:03:24 | 68146.6463 | 120.0015 | 1 | 14 | 7 | 0 | 0 | 0 | 3.904853 | 0 | 2.769742 | 3.714813 | 18.70533 | 13.84862 |  | -4.401258e-05 | [11 empty] | 25.85348 | -0.001779199 | 25 | 0 | 25.75375 | 0.08959293
6005 | 2021/06/10 05:03:34 | 68156.6455 | 130.0007 | 1 | 14 | 7 | 0 | 0 | 0 | 3.904957 | 0 | 2.769742 | 3.714813 | 18.70533 | 13.84862 |  |  |  | 0 | 0 | [8 empty] | 25.89883 | 0.1261282 | 25 | 0 | 25.67078 | 0.09274065
6006 | 2021/06/10 05:03:44 | 68166.6449 | 140.0001 | 1 | 14 | 7 | 0 | 0 | 0 | 3.904735 | 0 | 2.769742 | 3.714813 | 18.70533 | 13.84862 |  | -2.912242e-05 | [11 empty] | 25.90109 | -0.01889348 | 25 | 0 | 25.58033 | -0.08802474
6007 | 2021/06/10 05:03:54 | 68176.6458 | 150.001 | 1 | 14 | 7 | 0 | 0 | 0 | 3.904857 | 0 | 2.769742 | 3.714813 | 18.70533 | 13.84862 |  | 1.232719e-05 | [11 empty] | 25.71316 | 0.0747937 | 25 | 0 | 25.32091 | 0.01239657
6008 | 2021/06/10 05:04:04 | 68186.6449 | 160.0001 | 1 | 14 | 7 | 0 | 0 | 0 | 3.904686 | 0 | 2.769742 | 3.714813 | 18.70533 | 13.84862 |  | 1.659485e-06 | [11 empty] | 25.42647 | -0.1508105 | 25 | 0 | 25.2767 | -0.106293
6009 | 2021/06/10 05:04:14 | 68196.6451 | 170.0003 | 1 | 14 | 7 | 0 | 0 | 0 | 3.905035 | 0 | 2.769742 | 3.714813 | 18.70533 | 13.84862 |  | -1.568621e-05 | [11 empty] | 25.85769 | 0.1255906 | 25 | 0 | 25.78648 | 0.1056123
6010 | 2021/06/10 05:04:24 | 68206.6455 | 180.0007 | 1 | 14 | 7 | 0 | 0 | 0 | 3.9048 | 0 | 2.769742 | 3.714813 | 18.70533 | 13.84862 |  | -1.288204e-05 | [11 empty] | 25.96404 | 0.1153827 | 25 | 0 | 25.72176 | 0.1578116
6011 | 2021/06/10 05:04:34 | 68216.6455 | 190.0007 | 1 | 14 | 7 | 0 | 0 | 0 | 3.904984 | 0 | 2.769742 | 3.714813 | 18.70533 | 13.84862 | [13 empty] | 25.81382 | 0.03982782 | 25 | 0 | 25.47873 | -0.05822301
6012 | 2021/06/10 05:04:44 | 68226.6463 | 200.0015 | 1 | 14 | 7 | 0 | 0 | 0 | 3.904782 | 0 | 2.769742 | 3.714813 | 18.70533 | 13.84862 |  | 9.680408e-06 | [11 empty] | 25.55543 | -0.1020455 | 25 | 0 | 25.24871 | -0.06864071
6013 | 2021/06/10 05:04:54 | 68236.6448 | 210 | 1 | 14 | 7 | 0 | 0 | 0 | 3.905093 | 0 | 2.769742 | 3.714813 | 18.70533 | 13.84862 |  | -1.390818e-05 | [11 empty] | 25.47696 | -0.08639455 | 25 | 0 | 25.34861 | -0.1131576
6014 | 2021/06/10 05:05:04 | 68246.6448 | 220 | 1 | 14 | 7 | 0 | 0 | 0 | 3.904701 | 0 | 2.769742 | 3.714813 | 18.70533 | 13.84862 |  | -8.65267e-06 | [11 empty] | 25.43131 | -0.1137608 | 25 | 0 | 25.31722 | -0.05807042
6015 | 2021/06/10 05:05:14 | 68256.645 | 230.0002 | 1 | 14 | 7 | 0 | 0 | 0 | 3.904968 | 0 | 2.769742 | 3.714813 | 18.70533 | 13.84862 |  | -4.781293e-05 | [11 empty] | 25.47153 | -0.04579544 | 25 | 0 | 25.26468 | 0.03218114
6016 | 2021/06/10 05:05:24 | 68266.646 | 240.0012 | 1 | 14 | 7 | 0 | 0 | 0 | 3.904825 | 0 | 2.769742 | 3.714813 | 18.70533 | 13.84862 |  | -1.165533e-05 | [11 empty] | 25.51891 | -0.04108727 | 25 | 0 | 25.18362 | -0.1236022
6017 | 2021/06/10 05:05:34 | 68276.6452 | 250.0004 | 1 | 14 | 7 | 0 | 0 | 0 | 3.904907 | 0 | 2.769742 | 3.714813 | 18.70533 | 13.84862 |  |  |  | 0 | 0 | [8 empty] | 25.72542 | -0.05149245 | 25 | 0 | 25.34033 | -0.1428974
6018 | 2021/06/10 05:05:44 | 68286.6452 | 260.0004 | 1 | 14 | 7 | 0 | 0 | 0 | 3.90469 | 0 | 2.769742 | 3.714813 | 18.70533 | 13.84862 |  | 2.66725e-05 | [11 empty] | 25.88997 | -0.05010605 | 25 | 0 | 25.5478 | -0.1170069
6019 | 2021/06/10 05:05:54 | 68296.6454 | 270.0006 | 1 | 14 | 7 | 0 | 0 | 0 | 3.904881 | 0 | 2.769742 | 3.714813 | 18.70533 | 13.84862 |  | -2.267981e-05 | [11 empty] | 25.93642 | 0.1158512 | 25 | 0 | 25.65134 | 0.1270729
6020 | 2021/06/10 05:06:04 | 68306.6456 | 280.0008 | 1 | 14 | 7 | 0 | 0 | 0 | 3.904985 | 0 | 2.769742 | 3.714813 | 18.70533 | 13.84862 | [13 empty] | 25.95467 | 0.1236886 | 25 | 0 | 25.6696 | 0.06578982
6021 | 2021/06/10 05:06:14 | 68316.6448 | 290 | 1 | 14 | 7 | 0 | 0 | 0 | 3.904728 | 0 | 2.769742 | 3.714813 | 18.70533 | 13.84862 |  | 1.13797e-05 | [11 empty] | 26.00396 | -0.01230061 | 25 | 0 | 25.71179 | -0.09034336
6022 | 2021/06/10 05:06:24 | 68326.645 | 300.0002 | 1 | 14 | 7 | 0 | 0 | 0 | 3.905005 | 0 | 2.769742 | 3.714813 | 18.70533 | 13.84862 |  | 1.93605e-06 | [11 empty] | 25.9578 | 0.1072079 | 25 | 0 | 25.69412 | 0.1384884
6023 | 2021/06/10 05:06:24 | 68326.6465 | 300.0017 | 1 | 14 | 7 | 0 | 0 | 0 | 3.905005 | 0 | 2.769742 | 3.714813 | 18.70533 | 13.84862 |  | 1.93605e-06 | 0.02333702 | 0 | 0 | [8 empty] | 25.9578 | 0.1072079 | 25 | 0 | 25.69412 | 0.1384884
6024 | 2021/06/10 05:06:24 | 68326.785 | 0.1008 | 1 | 15 | 7 | 0 | 0 | -9.087914 | 3.723717 | -33.84082 | 2.769742 | 3.715042 | 18.70533 | 13.84947 |  | -0.1853721 |  | 0.001187383 | 842.1882 | [8 empty] | 25.9578 | 0.1072079 | 25 | 0 | 25.69412 | 0.1384884
6025 | 2021/06/10 05:06:24 | 68326.8852 | 0.201 | 1 | 15 | 7 | 0 | 0 | -9.089859 | 3.716908 | -33.78617 | 2.769742 | 3.715296 | 18.70533 | 13.85042 | [13 empty] | 25.9578 | 0.1072079 | 25 | 0 | 25.69412 | 0.1384884
6026 | 2021/06/10 05:06:24 | 68326.9845 | 0.3003 | 1 | 15 | 7 | 0 | 0 | -9.090614 | 3.713787 | -33.7606 | 2.769742 | 3.715546 | 18.70533 | 13.85135 | [13 empty] | 25.75734 | 0.1072079 | 25 | 0 | 25.69412 | 0.1384884
6027 | 2021/06/10 05:06:24 | 68327.0843 | 0.4001 | 1 | 15 | 7 | 0 | 0 | -9.090965 | 3.710853 | -33.73523 | 2.769742 | 3.715797 | 18.70533 | 13.85228 | [13 empty] | 25.75734 | 0.1072079 | 25 | 0 | 25.73602 | 0.1384884
6028 | 2021/06/10 05:06:24 | 68327.1852 | 0.501 | 1 | 15 | 7 | 0 | 0 | -9.091286 | 3.708114 | -33.71152 | 2.769742 | 3.716052 | 18.70533 | 13.85322 | [13 empty] | 25.75734 | 0.1072079 | 25 | 0 | 25.73602 | 0.1384884
6029 | 2021/06/10 05:06:25 | 68327.2843 | 0.6001 | 1 | 15 | 7 | 0 | 0 | -9.091614 | 3.706274 | -33.69601 | 2.769742 | 3.716302 | 18.70533 | 13.85415 |  | -0.02523894 |  | 0.1001326 | 19.25239 | [8 empty] | 25.75734 | 0.1072079 | 25 | 0 | 25.73602 | 0.1384884
6030 | 2021/06/10 05:06:25 | 68327.3843 | 0.7001 | 1 | 15 | 7 | 0 | 0 | -9.091759 | 3.704089 | -33.67668 | 2.769742 | 3.716554 | 18.70533 | 13.85508 | [13 empty] | 25.75734 | 0.1072079 | 25 | 0 | 25.73602 | 0.1384884
6031 | 2021/06/10 05:06:25 | 68327.4842 | 0.8 | 1 | 15 | 7 | 0 | 0 | -9.092316 | 3.702223 | -33.66178 | 2.769742 | 3.716806 | 18.70533 | 13.85602 | [13 empty] | 25.75734 | 0.1072079 | 25 | 0 | 25.73602 | 0.1384884
6032 | 2021/06/10 05:06:25 | 68327.5852 | 0.901 | 1 | 15 | 7 | 0 | 0 | -9.091988 | 3.7003 | -33.64308 | 2.769742 | 3.717061 | 18.70533 | 13.85696 | [13 empty] | 25.75734 | 0.1072079 | 25 | 0 | 25.73602 | 0.1384884
6033 | 2021/06/10 05:06:25 | 68327.6843 | 1.0001 | 1 | 15 | 7 | 0 | 0 | -9.090637 | 3.698667 | -33.62324 | 2.769742 | 3.717311 | 18.70533 | 13.85789 | [13 empty] | 25.75734 | 0.1072079 | 25 | 0 | 25.73602 | 0.1384884
6034 | 2021/06/10 05:06:25 | 68327.786 | 1.1018 | 1 | 15 | 7 | 0 | 0 | -9.089188 | 3.697319 | -33.60563 | 2.769742 | 3.717567 | 18.70533 | 13.85883 | [13 empty] | 25.50062 | -0.1428688 | 25 | 0 | 25.31519 | -0.1184165
6035 | 2021/06/10 05:06:25 | 68327.8842 | 1.2 | 1 | 15 | 7 | 0 | 0 | -9.087852 | 3.695678 | -33.58577 | 2.769742 | 3.717815 | 18.70533 | 13.85975 | [13 empty] | 25.50062 | -0.1428688 | 25 | 0 | 25.31519 | -0.1184165
6036 | 2021/06/10 05:06:25 | 68327.9844 | 1.3002 | 1 | 15 | 7 | 0 | 0 | -9.086403 | 3.694284 | -33.56775 | 2.769742 | 3.718067 | 18.70533 | 13.86068 | [13 empty] | 25.50062 | -0.1428688 | 25 | 0 | 25.31519 | -0.1184165
6037 | 2021/06/10 05:06:25 | 68328.085 | 1.4008 | 1 | 15 | 7 | 0 | 0 | -9.085205 | 3.692691 | -33.54885 | 2.769742 | 3.71832 | 18.70533 | 13.86162 | [13 empty] | 25.50062 | -0.1428688 | 25 | 0 | 25.31519 | -0.1184165
6038 | 2021/06/10 05:06:25 | 68328.1851 | 1.5009 | 1 | 15 | 7 | 0 | 0 | -9.083794 | 3.691358 | -33.53154 | 2.769742 | 3.718572 | 18.70533 | 13.86255 | [13 empty] | 25.50062 | -0.1428688 | 25 | 0 | 25.31519 | -0.1184165
6039 | 2021/06/10 05:06:26 | 68328.2845 | 1.6003 | 1 | 15 | 7 | 0 | 0 | -9.082481 | 3.690084 | -33.51512 | 2.769742 | 3.718822 | 18.70533 | 13.86347 |  | -0.01417685 |  | 0.1717518 | 6.468386 | [8 empty] | 25.50062 | -0.1428688 | 25 | 0 | 25.31519 | -0.1184165
6040 | 2021/06/10 05:06:26 | 68328.3842 | 1.7 | 1 | 15 | 7 | 0 | 0 | -9.082634 | 3.688723 | -33.50332 | 2.769742 | 3.719073 | 18.70533 | 13.86439 | [13 empty] | 25.50062 | -0.1428688 | 25 | 0 | 25.31519 | -0.1184165
6041 | 2021/06/10 05:06:26 | 68328.4851 | 1.8009 | 1 | 15 | 7 | 0 | 0 | -9.082726 | 3.687491 | -33.49247 | 2.769742 | 3.719328 | 18.70533 | 13.86534 | [13 empty] | 25.81666 | 0.09876192 | 25 | 0 | 25.46017 | 0.04530668
6042 | 2021/06/10 05:06:26 | 68328.5852 | 1.901 | 1 | 15 | 7 | 0 | 0 | -9.082825 | 3.686346 | -33.48244 | 2.769742 | 3.71958 | 18.70533 | 13.86626 | [13 empty] | 25.81666 | 0.09876192 | 25 | 0 | 25.46017 | 0.04530668
6043 | 2021/06/10 05:06:26 | 68328.6851 | 2.0009 | 1 | 15 | 7 | 0 | 0 | -9.082687 | 3.685097 | -33.47058 | 2.769742 | 3.719832 | 18.70533 | 13.86719 | [13 empty] | 25.81666 | 0.09876192 | 25 | 0 | 25.46017 | 0.04530668
6044 | 2021/06/10 05:06:26 | 68328.7843 | 2.1001 | 1 | 15 | 7 | 0 | 0 | -9.082649 | 3.684174 | -33.46206 | 2.769742 | 3.720081 | 18.70533 | 13.86811 | [13 empty] | 25.81666 | 0.09876192 | 25 | 0 | 25.46017 | 0.04530668
6045 | 2021/06/10 05:06:26 | 68328.8843 | 2.2001 | 1 | 15 | 7 | 0 | 0 | -9.082649 | 3.682883 | -33.45033 | 2.769742 | 3.720332 | 18.70533 | 13.86904 | [13 empty] | 25.81666 | 0.09876192 | 25 | 0 | 25.46017 | 0.04530668
6046 | 2021/06/10 05:06:26 | 68328.985 | 2.3008 | 1 | 15 | 7 | 0 | 0 | -9.082771 | 3.681909 | -33.44194 | 2.769742 | 3.720587 | 18.70533 | 13.86997 | [13 empty] | 25.81666 | 0.09876192 | 25 | 0 | 25.46017 | 0.04530668
6047 | 2021/06/10 05:06:26 | 68329.0844 | 2.4002 | 1 | 15 | 7 | 0 | 0 | -9.082787 | 3.680613 | -33.43022 | 2.769742 | 3.720837 | 18.70533 | 13.87089 | [13 empty] | 25.81666 | 0.09876192 | 25 | 0 | 25.46017 | 0.04530668
6048 | 2021/06/10 05:06:26 | 68329.1844 | 2.5002 | 1 | 15 | 7 | 0 | 0 | -9.082726 | 3.679783 | -33.42246 | 2.769742 | 3.721089 | 18.70533 | 13.87182 | [13 empty] | 25.97918 | 0.09876192 | 25 | 0 | 25.82958 | 0.04530668
6049 | 2021/06/10 05:06:27 | 68329.2843 | 2.6001 | 1 | 15 | 7 | 0 | 0 | -9.082764 | 3.678806 | -33.41373 | 2.769742 | 3.72134 | 18.70533 | 13.87275 |  | -0.01194228 |  | 0.2279398 | 4.879935 | [8 empty] | 25.97918 | 0.09876192 | 25 | 0 | 25.82958 | 0.04530668
6050 | 2021/06/10 05:06:27 | 68329.385 | 2.7008 | 1 | 15 | 7 | 0 | 0 | -9.082787 | 3.677753 | -33.40425 | 2.769742 | 3.721594 | 18.70533 | 13.87368 | [13 empty] | 25.97918 | 0.09876192 | 25 | 0 | 25.82958 | 0.04530668
6051 | 2021/06/10 05:06:27 | 68329.4843 | 2.8001 | 1 | 15 | 7 | 0 | 0 | -9.082787 | 3.677013 | -33.39753 | 2.769742 | 3.721844 | 18.70533 | 13.8746 | [13 empty] | 25.97918 | 0.09876192 | 25 | 0 | 25.82958 | 0.04530668
6052 | 2021/06/10 05:06:27 | 68329.5852 | 2.901 | 1 | 15 | 7 | 0 | 0 | -9.08271 | 3.675791 | -33.38614 | 2.769742 | 3.722098 | 18.70533 | 13.87553 | [13 empty] | 25.97918 | 0.09876192 | 25 | 0 | 25.82958 | 0.04530668
6053 | 2021/06/10 05:06:27 | 68329.6843 | 3.0001 | 1 | 15 | 7 | 0 | 0 | -9.082726 | 3.675072 | -33.37967 | 2.769742 | 3.722348 | 18.70533 | 13.87645 | [13 empty] | 25.97918 | 0.09876192 | 25 | 0 | 25.82958 | 0.04530668
6054 | 2021/06/10 05:06:27 | 68329.7852 | 3.101 | 1 | 15 | 7 | 0 | 0 | -9.082726 | 3.674177 | -33.37154 | 2.769742 | 3.722602 | 18.70533 | 13.87739 | [13 empty] | 25.97918 | 0.09876192 | 25 | 0 | 25.82958 | 0.04530668
6055 | 2021/06/10 05:06:27 | 68329.8844 | 3.2002 | 1 | 15 | 7 | 0 | 0 | -9.08284 | 3.67312 | -33.36236 | 2.769742 | 3.722852 | 18.70533 | 13.8783 | [13 empty] | 25.62814 | -0.05891085 | 25 | 0 | 25.54263 | 0.04530668
6056 | 2021/06/10 05:06:27 | 68329.9844 | 3.3002 | 1 | 15 | 7 | 0 | 0 | -9.082848 | 3.672267 | -33.35464 | 2.769742 | 3.723104 | 18.70533 | 13.87923 | [13 empty] | 25.62814 | -0.05891085 | 25 | 0 | 25.54263 | 0.02576828
6057 | 2021/06/10 05:06:27 | 68330.0843 | 3.4001 | 1 | 15 | 7 | 0 | 0 | -9.082954 | 3.671322 | -33.34645 | 2.769742 | 3.723356 | 18.70533 | 13.88015 | [13 empty] | 25.62814 | -0.05891085 | 25 | 0 | 25.54263 | 0.02576828
6058 | 2021/06/10 05:06:27 | 68330.1843 | 3.5001 | 1 | 15 | 7 | 0 | 0 | -9.082809 | 3.670611 | -33.33946 | 2.769742 | 3.723608 | 18.70533 | 13.88108 | [13 empty] | 25.62814 | -0.05891085 | 25 | 0 | 25.54263 | 0.02576828
6059 | 2021/06/10 05:06:28 | 68330.2851 | 3.6009 | 1 | 15 | 7 | 0 | 0 | -9.082878 | 3.669723 | -33.33165 | 2.769742 | 3.723862 | 18.70533 | 13.88201 |  | -0.008583909 |  | 0.2702015 | 3.909091 | [8 empty] | 25.62814 | -0.05891085 | 25 | 0 | 25.54263 | 0.02576828
6060 | 2021/06/10 05:06:28 | 68330.3843 | 3.7001 | 1 | 15 | 7 | 0 | 0 | -9.082993 | 3.669018 | -33.32566 | 2.769742 | 3.724112 | 18.70533 | 13.88293 | [13 empty] | 25.62814 | -0.05891085 | 25 | 0 | 25.54263 | 0.02576828
6061 | 2021/06/10 05:06:28 | 68330.4851 | 3.8009 | 1 | 15 | 7 | 0 | 0 | -9.082954 | 3.668158 | -33.31771 | 2.769742 | 3.724366 | 18.70533 | 13.88386 | [13 empty] | 25.62814 | -0.05891085 | 25 | 0 | 25.54263 | 0.02576828
6062 | 2021/06/10 05:06:28 | 68330.5844 | 3.9002 | 1 | 15 | 7 | 0 | 0 | -9.08271 | 3.66724 | -33.30848 | 2.769742 | 3.724617 | 18.70533 | 13.88478 | [13 empty] | 25.58912 | -0.01219332 | 25 | 0 | 25.54263 | 0.02576828
6063 | 2021/06/10 05:06:28 | 68330.6842 | 4 | 1 | 15 | 7 | 0 | 0 | -9.082695 | 3.666674 | -33.30328 | 2.769742 | 3.724868 | 18.70533 | 13.8857 | [13 empty] | 25.58912 | -0.01219332 | 25 | 0 | 25.2182 | -0.1013851
6064 | 2021/06/10 05:06:28 | 68330.7844 | 4.1002 | 1 | 15 | 7 | 0 | 0 | -9.082787 | 3.665686 | -33.29465 | 2.769742 | 3.725121 | 18.70533 | 13.88663 | [13 empty] | 25.58912 | -0.01219332 | 25 | 0 | 25.2182 | -0.1013851
6065 | 2021/06/10 05:06:28 | 68330.8852 | 4.201 | 1 | 15 | 7 | 0 | 0 | -9.08284 | 3.665103 | -33.28954 | 2.769742 | 3.725374 | 18.70533 | 13.88756 | [13 empty] | 25.58912 | -0.01219332 | 25 | 0 | 25.2182 | -0.1013851
6066 | 2021/06/10 05:06:28 | 68330.9852 | 4.301 | 1 | 15 | 7 | 0 | 0 | -9.082916 | 3.664259 | -33.28216 | 2.769742 | 3.725626 | 18.70533 | 13.88848 | [13 empty] | 25.58912 | -0.01219332 | 25 | 0 | 25.2182 | -0.1013851
6067 | 2021/06/10 05:06:28 | 68331.0843 | 4.4001 | 1 | 15 | 7 | 0 | 0 | -9.082825 | 3.663563 | -33.2755 | 2.769742 | 3.725876 | 18.70533 | 13.8894 | [13 empty] | 25.58912 | -0.01219332 | 25 | 0 | 25.2182 | -0.1013851
6068 | 2021/06/10 05:06:28 | 68331.1842 | 4.5 | 1 | 15 | 7 | 0 | 0 | -9.082809 | 3.662839 | -33.26887 | 2.769742 | 3.726124 | 18.70533 | 13.89031 | [13 empty] | 25.58912 | -0.01219332 | 25 | 0 | 25.2182 | -0.1013851
6069 | 2021/06/10 05:06:29 | 68331.2851 | 4.6009 | 1 | 15 | 7 | 0 | 0 | -9.082993 | 3.662086 | -33.2627 | 2.769742 | 3.726382 | 18.70533 | 13.89125 |  | -0.00808498 |  | 0.3165879 | 3.182845 | [8 empty] | 25.95411 | -0.01219332 | 25 | 0 | 25.2182 | -0.1013851
6070 | 2021/06/10 05:06:29 | 68331.3842 | 4.7 | 1 | 15 | 7 | 0 | 0 | -9.082924 | 3.661361 | -33.25586 | 2.769742 | 3.726632 | 18.70533 | 13.89216 | [13 empty] | 25.95411 | -0.01219332 | 25 | 0 | 25.60486 | -0.1013851
6071 | 2021/06/10 05:06:29 | 68331.4851 | 4.8009 | 1 | 15 | 7 | 0 | 0 | -9.082764 | 3.660748 | -33.24971 | 2.769742 | 3.726886 | 18.70533 | 13.8931 | [13 empty] | 25.95411 | -0.01219332 | 25 | 0 | 25.60486 | -0.1013851
6072 | 2021/06/10 05:06:29 | 68331.5843 | 4.9001 | 1 | 15 | 7 | 0 | 0 | -9.082771 | 3.660016 | -33.24309 | 2.769742 | 3.727137 | 18.70533 | 13.89401 | [13 empty] | 25.95411 | -0.01219332 | 25 | 0 | 25.60486 | -0.1013851
6073 | 2021/06/10 05:06:29 | 68331.6852 | 5.001 | 1 | 15 | 7 | 0 | 0 | -9.082771 | 3.659438 | -33.23784 | 2.769742 | 3.727391 | 18.70533 | 13.89494 | [13 empty] | 25.95411 | -0.01219332 | 25 | 0 | 25.60486 | -0.1013851
6074 | 2021/06/10 05:06:29 | 68331.7844 | 5.1002 | 1 | 15 | 7 | 0 | 0 | -9.082695 | 3.658582 | -33.22978 | 2.769742 | 3.727641 | 18.70533 | 13.89586 | [13 empty] | 25.95411 | -0.01219332 | 25 | 0 | 25.60486 | -0.1013851
6075 | 2021/06/10 05:06:29 | 68331.8844 | 5.2002 | 1 | 15 | 7 | 0 | 0 | -9.08284 | 3.65761 | -33.22149 | 2.769742 | 3.727893 | 18.70533 | 13.89678 | [13 empty] | 25.95411 | -0.01219332 | 25 | 0 | 25.60486 | -0.1013851
6076 | 2021/06/10 05:06:29 | 68331.9851 | 5.3009 | 1 | 15 | 7 | 0 | 0 | -9.082733 | 3.657379 | -33.219 | 2.769742 | 3.728147 | 18.70533 | 13.89771 | [13 empty] | 25.90596 | -0.01219332 | 25 | 0 | 25.60486 | -0.1013851
6077 | 2021/06/10 05:06:29 | 68332.0852 | 5.401 | 1 | 15 | 7 | 0 | 0 | -9.082848 | 3.656597 | -33.21231 | 2.769742 | 3.728399 | 18.70533 | 13.89863 | [13 empty] | 25.90596 | 0.09901047 | 25 | 0 | 25.77772 | 0.1748514
6078 | 2021/06/10 05:06:29 | 68332.1844 | 5.5002 | 1 | 15 | 7 | 0 | 0 | -9.083038 | 3.656238 | -33.20975 | 2.769742 | 3.728649 | 18.70533 | 13.89954 | [13 empty] | 25.90596 | 0.09901047 | 25 | 0 | 25.77772 | 0.1748514
6079 | 2021/06/10 05:06:30 | 68332.2842 | 5.6 | 1 | 15 | 7 | 0 | 0 | -9.083015 | 3.655378 | -33.20185 | 2.769742 | 3.7289 | 18.70533 | 13.90046 |  | -0.006948367 |  | 0.3892567 | [9 empty] | 25.90596 | 0.09901047 | 25 | 0 | 25.77772 | 0.1748514
6080 | 2021/06/10 05:06:30 | 68332.3844 | 5.7002 | 1 | 15 | 7 | 0 | 0 | -9.083031 | 3.654849 | -33.19711 | 2.769742 | 3.729152 | 18.70533 | 13.90138 | [13 empty] | 25.90596 | 0.09901047 | 25 | 0 | 25.77772 | 0.1748514
6081 | 2021/06/10 05:06:30 | 68332.4852 | 5.801 | 1 | 15 | 7 | 0 | 0 | -9.083076 | 3.654289 | -33.19218 | 2.769742 | 3.729406 | 18.70533 | 13.90231 | [13 empty] | 25.90596 | 0.09901047 | 25 | 0 | 25.77772 | 0.1748514
6082 | 2021/06/10 05:06:30 | 68332.5844 | 5.9002 | 1 | 15 | 7 | 0 | 0 | -9.082916 | 3.653688 | -33.18614 | 2.769742 | 3.729657 | 18.70533 | 13.90323 | [13 empty] | 25.90596 | 0.09901047 | 25 | 0 | 25.77772 | 0.1748514
6083 | 2021/06/10 05:06:30 | 68332.6844 | 6.0002 | 1 | 15 | 7 | 0 | 0 | -9.083 | 3.653226 | -33.18225 | 2.769742 | 3.729909 | 18.70533 | 13.90415 | [13 empty] | 25.90596 | 0.09901047 | 25 | 0 | 25.77772 | 0.1748514
6084 | 2021/06/10 05:06:30 | 68332.7844 | 6.1002 | 1 | 15 | 7 | 0 | 0 | -9.083031 | 3.65226 | -33.17359 | 2.769742 | 3.730161 | 18.70533 | 13.90507 | [13 empty] | 25.58111 | -0.1015157 | 25 | 0 | 25.36003 | -0.130527
6085 | 2021/06/10 05:06:30 | 68332.8844 | 6.2002 | 1 | 15 | 7 | 0 | 0 | -9.082771 | 3.652013 | -33.1704 | 2.769742 | 3.730412 | 18.70533 | 13.90599 | [13 empty] | 25.58111 | -0.1015157 | 25 | 0 | 25.36003 | -0.130527
6086 | 2021/06/10 05:06:30 | 68332.9844 | 6.3002 | 1 | 15 | 7 | 0 | 0 | -9.082672 | 3.651121 | -33.16193 | 2.769742 | 3.730665 | 18.70533 | 13.90691 | [13 empty] | 25.58111 | -0.1015157 | 25 | 0 | 25.36003 | -0.130527
6087 | 2021/06/10 05:06:30 | 68333.0844 | 6.4002 | 1 | 15 | 7 | 0 | 0 | -9.082558 | 3.650572 | -33.15653 | 2.769742 | 3.730917 | 18.70533 | 13.90783 | [13 empty] | 25.58111 | -0.1015157 | 25 | 0 | 25.36003 | -0.130527
6088 | 2021/06/10 05:06:30 | 68333.1844 | 6.5002 | 1 | 15 | 7 | 0 | 0 | -9.082558 | 3.650138 | -33.15259 | 2.769742 | 3.731169 | 18.70533 | 13.90875 | [13 empty] | 25.58111 | -0.1015157 | 25 | 0 | 25.36003 | -0.130527
6089 | 2021/06/10 05:06:31 | 68333.2843 | 6.6001 | 1 | 15 | 7 | 0 | 0 | -9.082611 | 3.649514 | -33.14712 | 2.769742 | 3.731421 | 18.70533 | 13.90967 |  | -0.006718546 |  | 0.394777 | 2.636386 | [8 empty] | 25.58111 | -0.1015157 | 25 | 0 | 25.36003 | -0.130527
6090 | 2021/06/10 05:06:31 | 68333.3853 | 6.7011 | 1 | 15 | 7 | 0 | 0 | -9.082558 | 3.649065 | -33.14284 | 2.769742 | 3.731675 | 18.70533 | 13.91059 | [13 empty] | 25.58111 | -0.1015157 | 25 | 0 | 25.36003 | -0.130527
6091 | 2021/06/10 05:06:31 | 68333.4844 | 6.8002 | 1 | 15 | 7 | 0 | 0 | -9.082458 | 3.648476 | -33.13713 | 2.769742 | 3.731925 | 18.70533 | 13.91151 | [13 empty] | 25.70008 | -0.1015157 | 25 | 0 | 25.25787 | -0.130527
6092 | 2021/06/10 05:06:31 | 68333.5844 | 6.9002 | 1 | 15 | 7 | 0 | 0 | -9.082428 | 3.647718 | -33.13014 | 2.769742 | 3.732177 | 18.70533 | 13.91243 | [13 empty] | 25.70008 | -0.1015157 | 25 | 0 | 25.25787 | -0.130527
6093 | 2021/06/10 05:06:31 | 68333.6842 | 7 | 1 | 15 | 7 | 0 | 0 | -9.082535 | 3.647616 | -33.1296 | 2.769742 | 3.732429 | 18.70533 | 13.91335 | [13 empty] | 25.70008 | -0.1015157 | 25 | 0 | 25.25787 | -0.130527
6094 | 2021/06/10 05:06:31 | 68333.7852 | 7.101 | 1 | 15 | 7 | 0 | 0 | -9.082481 | 3.646828 | -33.12225 | 2.769742 | 3.732683 | 18.70533 | 13.91428 | [13 empty] | 25.70008 | -0.1015157 | 25 | 0 | 25.25787 | -0.130527
6095 | 2021/06/10 05:06:31 | 68333.8852 | 7.201 | 1 | 15 | 7 | 0 | 0 | -9.082466 | 3.646421 | -33.11849 | 2.769742 | 3.732936 | 18.70533 | 13.9152 | [13 empty] | 25.70008 | -0.1015157 | 25 | 0 | 25.25787 | -0.130527
6096 | 2021/06/10 05:06:31 | 68333.9842 | 7.3 | 1 | 15 | 7 | 0 | 0 | -9.082672 | 3.645684 | -33.11255 | 2.769742 | 3.733182 | 18.70533 | 13.91609 | [13 empty] | 25.70008 | -0.1015157 | 25 | 0 | 25.25787 | -0.130527
6097 | 2021/06/10 05:06:31 | 68334.085 | 7.4008 | 1 | 15 | 7 | 0 | 0 | -9.082771 | 3.645195 | -33.10847 | 2.769742 | 3.733435 | 18.70533 | 13.91702 | [13 empty] | 25.70008 | -0.1015157 | 25 | 0 | 25.25787 | -0.130527
6098 | 2021/06/10 05:06:31 | 68334.1844 | 7.5002 | 1 | 15 | 7 | 0 | 0 | -9.082848 | 3.644623 | -33.10356 | 2.769742 | 3.733689 | 18.70533 | 13.91794 | [13 empty] | 26.12079 | 0.1686519 | 25 | 0 | 25.72889 | 0.1152676
6099 | 2021/06/10 05:06:32 | 68334.285 | 7.6008 | 1 | 15 | 7 | 0 | 0 | -9.082939 | 3.644209 | -33.10013 | 2.769742 | 3.733943 | 18.70533 | 13.91887 |  | -0.005235466 |  | 0.476249 | [9 empty] | 26.12079 | 0.1686519 | 25 | 0 | 25.72889 | 0.1152676
6100 | 2021/06/10 05:06:32 | 68334.385 | 7.7008 | 1 | 15 | 7 | 0 | 0 | -9.083092 | 3.643648 | -33.09559 | 2.769742 | 3.734196 | 18.70533 | 13.91979 | [13 empty] | 26.12079 | 0.1686519 | 25 | 0 | 25.72889 | 0.1152676
6101 | 2021/06/10 05:06:32 | 68334.485 | 7.8008 | 1 | 15 | 7 | 0 | 0 | -9.08326 | 3.643165 | -33.09181 | 2.769742 | 3.734447 | 18.70533 | 13.9207 | [13 empty] | 26.12079 | 0.1686519 | 25 | 0 | 25.72889 | 0.1152676
6102 | 2021/06/10 05:06:32 | 68334.5843 | 7.9001 | 1 | 15 | 7 | 0 | 0 | -9.083397 | 3.642531 | -33.08656 | 2.769742 | 3.734696 | 18.70533 | 13.92161 | [13 empty] | 26.12079 | 0.1686519 | 25 | 0 | 25.72889 | 0.1152676
6103 | 2021/06/10 05:06:32 | 68334.6852 | 8.001 | 1 | 15 | 7 | 0 | 0 | -9.083321 | 3.642395 | -33.08504 | 2.769742 | 3.73495 | 18.70533 | 13.92254 | [13 empty] | 26.12079 | 0.1686519 | 25 | 0 | 25.72889 | 0.1152676
6104 | 2021/06/10 05:06:32 | 68334.7853 | 8.1011 | 1 | 15 | 7 | 0 | 0 | -9.08326 | 3.641628 | -33.07785 | 2.769742 | 3.735202 | 18.70533 | 13.92345 | [13 empty] | 26.12079 | 0.1686519 | 25 | 0 | 25.72889 | 0.1152676
6105 | 2021/06/10 05:06:32 | 68334.8852 | 8.201 | 1 | 15 | 7 | 0 | 0 | -9.083183 | 3.641248 | -33.07412 | 2.769742 | 3.735454 | 18.70533 | 13.92437 | [13 empty] | 25.90648 | -0.06697297 | 25 | 0 | 25.72889 | 0.1152676
6106 | 2021/06/10 05:06:32 | 68334.9851 | 8.3009 | 1 | 15 | 7 | 0 | 0 | -9.082916 | 3.640581 | -33.06709 | 2.769742 | 3.735705 | 18.70533 | 13.92529 | [13 empty] | 25.90648 | -0.06697297 | 25 | 0 | 25.75685 | 0.008738041
6107 | 2021/06/10 05:06:32 | 68335.0842 | 8.4 | 1 | 15 | 7 | 0 | 0 | -9.082764 | 3.640203 | -33.0631 | 2.769742 | 3.735955 | 18.70533 | 13.92619 | [13 empty] | 25.90648 | -0.06697297 | 25 | 0 | 25.75685 | 0.008738041
6108 | 2021/06/10 05:06:32 | 68335.1852 | 8.501 | 1 | 15 | 7 | 0 | 0 | -9.082504 | 3.6398 | -33.0585 | 2.769742 | 3.736209 | 18.70533 | 13.92712 | [13 empty] | 25.90648 | -0.06697297 | 25 | 0 | 25.75685 | 0.008738041
6109 | 2021/06/10 05:06:33 | 68335.2843 | 8.6001 | 1 | 15 | 7 | 0 | 0 | -9.082367 | 3.639199 | -33.05254 | 2.769742 | 3.736459 | 18.70533 | 13.92803 |  | -0.005210291 |  | 0.4937417 | 2.214229 | [8 empty] | 25.90648 | -0.06697297 | 25 | 0 | 25.75685 | 0.008738041
6110 | 2021/06/10 05:06:33 | 68335.3842 | 8.7 | 1 | 15 | 7 | 0 | 0 | -9.082115 | 3.638904 | -33.04894 | 2.769742 | 3.736708 | 18.70533 | 13.92893 | [13 empty] | 25.90648 | -0.06697297 | 25 | 0 | 25.75685 | 0.008738041
6111 | 2021/06/10 05:06:33 | 68335.4844 | 8.8002 | 1 | 15 | 7 | 0 | 0 | -9.081856 | 3.638371 | -33.04316 | 2.769742 | 3.736963 | 18.70533 | 13.92986 | [13 empty] | 25.90648 | -0.06697297 | 25 | 0 | 25.75685 | 0.008738041
6112 | 2021/06/10 05:06:33 | 68335.5844 | 8.9002 | 1 | 15 | 7 | 0 | 0 | -9.081833 | 3.637937 | -33.03914 | 2.769742 | 3.737215 | 18.70533 | 13.93078 | [13 empty] | 25.64584 | -0.06697297 | 25 | 0 | 25.75685 | 0.008738041
6113 | 2021/06/10 05:06:33 | 68335.6851 | 9.0009 | 1 | 15 | 7 | 0 | 0 | -9.08197 | 3.637483 | -33.03551 | 2.769742 | 3.737469 | 18.70533 | 13.9317 | [13 empty] | 25.64584 | -0.06697297 | 25 | 0 | 25.35345 | 0.008738041
6114 | 2021/06/10 05:06:33 | 68335.7842 | 9.1 | 1 | 15 | 7 | 0 | 0 | -9.081963 | 3.636927 | -33.03044 | 2.769742 | 3.737717 | 18.70533 | 13.9326 | [13 empty] | 25.64584 | -0.06697297 | 25 | 0 | 25.35345 | 0.008738041
6115 | 2021/06/10 05:06:33 | 68335.8852 | 9.201 | 1 | 15 | 7 | 0 | 0 | -9.081947 | 3.636704 | -33.02835 | 2.769742 | 3.737973 | 18.70533 | 13.93354 | [13 empty] | 25.64584 | -0.06697297 | 25 | 0 | 25.35345 | 0.008738041
6116 | 2021/06/10 05:06:33 | 68335.9843 | 9.3001 | 1 | 15 | 7 | 0 | 0 | -9.081932 | 3.635861 | -33.02064 | 2.769742 | 3.738224 | 18.70533 | 13.93445 | [13 empty] | 25.64584 | -0.06697297 | 25 | 0 | 25.35345 | 0.008738041
6117 | 2021/06/10 05:06:33 | 68336.0852 | 9.401 | 1 | 15 | 7 | 0 | 0 | -9.081909 | 3.635463 | -33.01694 | 2.769742 | 3.738477 | 18.70533 | 13.93537 | [13 empty] | 25.64584 | -0.06697297 | 25 | 0 | 25.35345 | 0.008738041
6118 | 2021/06/10 05:06:33 | 68336.1852 | 9.501 | 1 | 15 | 7 | 0 | 0 | -9.082024 | 3.635321 | -33.01607 | 2.769742 | 3.73873 | 18.70533 | 13.93629 | [13 empty] | 25.64584 | -0.06697297 | 25 | 0 | 25.35345 | 0.008738041
6119 | 2021/06/10 05:06:34 | 68336.2843 | 9.6001 | 1 | 15 | 7 | 0 | 0 | -9.082176 | 3.634795 | -33.01185 | 2.769742 | 3.738979 | 18.70533 | 13.9372 |  | -0.004605922 |  | 0.5240592 | [9 empty] | 25.91043 | -0.06697297 | 25 | 0 | 25.35345 | 0.008738041
6120 | 2021/06/10 05:06:34 | 68336.3843 | 9.7001 | 1 | 15 | 7 | 0 | 0 | -9.082306 | 3.634439 | -33.00909 | 2.769742 | 3.739231 | 18.70533 | 13.93811 | [13 empty] | 25.91043 | 0.001235008 | 25 | 0 | 25.38281 | -0.1168871
6121 | 2021/06/10 05:06:34 | 68336.4842 | 9.8 | 1 | 15 | 7 | 0 | 0 | -9.082306 | 3.633877 | -33.00398 | 2.769742 | 3.739481 | 18.70533 | 13.93902 | [13 empty] | 25.91043 | 0.001235008 | 25 | 0 | 25.38281 | -0.1168871
6122 | 2021/06/10 05:06:34 | 68336.5853 | 9.9011 | 1 | 15 | 7 | 0 | 0 | -9.082458 | 3.633438 | -33.00055 | 2.769742 | 3.739737 | 18.70533 | 13.93995 | [13 empty] | 25.91043 | 0.001235008 | 25 | 0 | 25.38281 | -0.1168871
6123 | 2021/06/10 05:06:34 | 68336.6852 | 10.001 | 1 | 15 | 7 | 0 | 0 | -9.082558 | 3.63305 | -32.99739 | 2.769742 | 3.739988 | 18.70533 | 13.94086 | [13 empty] | 25.91043 | 0.001235008 | 25 | 0 | 25.38281 | -0.1168871
6124 | 2021/06/10 05:06:34 | 68336.6867 | 10.0025 | 1 | 15 | 7 | 0 | 0 | -9.082558 | 3.63305 | -32.99739 | 2.769742 | 3.739992 | 18.70533 | 13.94088 |  | -0.004818565 | 0.02333702 | 0.5240592 | 1.838361 | [8 empty] | 25.91043 | 0.001235008 | 25 | 0 | 25.38281 | -0.1168871
6125 | 2021/06/10 05:06:35 | 68337.2266 | 0.5001 | 1 | 16 | 7 | 0 | 0 | 0 | 3.824654 | 0 | 2.769742 | 3.740003 | 18.70533 | 13.94091 |  | 0.01981166 | [11 empty] | 26.16246 | 0.07875919 | 25 | 0 | 25.66364 | 0.08775949
6126 | 2021/06/10 05:06:35 | 68337.7267 | 1.0002 | 1 | 16 | 7 | 0 | 0 | 0 | 3.830021 | 0 | 2.769742 | 3.740003 | 18.70533 | 13.94091 | [13 empty] | 26.02278 | 0.07875919 | 25 | 0 | 25.66364 | 0.08775949
6127 | 2021/06/10 05:06:36 | 68338.2268 | 1.5003 | 1 | 16 | 7 | 0 | 0 | 0 | 3.833365 | 0 | 2.769742 | 3.740003 | 18.70533 | 13.94091 |  | 0.008811553 | [11 empty] | 26.02278 | 0.07875919 | 25 | 0 | 25.76627 | 0.08775949
6128 | 2021/06/10 05:06:36 | 68338.7266 | 2.0001 | 1 | 16 | 7 | 0 | 0 | 0 | 3.836074 | 0 | 2.769742 | 3.740003 | 18.70533 | 13.94091 | [13 empty] | 25.70407 | -0.1432478 | 25 | 0 | 25.36891 | -0.09210587
6129 | 2021/06/10 05:06:37 | 68339.2276 | 2.5011 | 1 | 16 | 7 | 0 | 0 | 0 | 3.838159 | 0 | 2.769742 | 3.740003 | 18.70533 | 13.94091 |  | 0.004936904 | [11 empty] | 25.87682 | 0.05398452 | 25 | 0 | 25.29208 | -0.02400875
6130 | 2021/06/10 05:06:37 | 68339.7276 | 3.0011 | 1 | 16 | 7 | 0 | 0 | 0 | 3.839943 | 0 | 2.769742 | 3.740003 | 18.70533 | 13.94091 | [13 empty] | 25.87682 | 0.05398452 | 25 | 0 | 25.29208 | -0.02400875
6131 | 2021/06/10 05:06:38 | 68340.2267 | 3.5002 | 1 | 16 | 7 | 0 | 0 | 0 | 3.841679 | 0 | 2.769742 | 3.740003 | 18.70533 | 13.94091 |  | 0.003323063 | [11 empty] | 26.18435 | 0.05398452 | 25 | 0 | 25.59999 | -0.02400875
6132 | 2021/06/10 05:06:38 | 68340.7267 | 4.0002 | 1 | 16 | 7 | 0 | 0 | 0 | 3.843021 | 0 | 2.769742 | 3.740003 | 18.70533 | 13.94091 | [13 empty] | 26.16925 | 0.09138525 | 25 | 0 | 25.84154 | 0.1717079
6133 | 2021/06/10 05:06:39 | 68341.2267 | 4.5002 | 1 | 16 | 7 | 0 | 0 | 0 | 3.844326 | 0 | 2.769742 | 3.740003 | 18.70533 | 13.94091 |  | 0.003201621 | [11 empty] | 26.16925 | 0.09138525 | 25 | 0 | 25.84154 | 0.1717079
6134 | 2021/06/10 05:06:39 | 68341.7267 | 5.0002 | 1 | 16 | 7 | 0 | 0 | 0 | 3.845624 | 0 | 2.769742 | 3.740003 | 18.70533 | 13.94091 | [13 empty] | 25.80075 | -0.1151586 | 25 | 0 | 25.50845 | -0.1040912
6135 | 2021/06/10 05:06:40 | 68342.2276 | 5.5011 | 1 | 16 | 7 | 0 | 0 | 0 | 3.846777 | 0 | 2.769742 | 3.740003 | 18.70533 | 13.94091 |  | 0.002566096 | [11 empty] | 25.76879 | -0.1151586 | 25 | 0 | 25.2767 | -0.1040912
6136 | 2021/06/10 05:06:40 | 68342.7267 | 6.0002 | 1 | 16 | 7 | 0 | 0 | 0 | 3.847775 | 0 | 2.769742 | 3.740003 | 18.70533 | 13.94091 | [13 empty] | 26.06325 | 0.08203268 | 25 | 0 | 25.2767 | -0.1040912
6137 | 2021/06/10 05:06:41 | 68343.2268 | 6.5003 | 1 | 16 | 7 | 0 | 0 | 0 | 3.848526 | 0 | 2.769742 | 3.740003 | 18.70533 | 13.94091 |  | 0.00210659 | [11 empty] | 26.06325 | 0.08203268 | 25 | 0 | 25.46447 | -0.01374543
6138 | 2021/06/10 05:06:41 | 68343.7267 | 7.0002 | 1 | 16 | 7 | 0 | 0 | 0 | 3.849627 | 0 | 2.769742 | 3.740003 | 18.70533 | 13.94091 | [13 empty] | 26.2448 | 0.05673409 | 25 | 0 | 25.76745 | 0.09468317
6139 | 2021/06/10 05:06:42 | 68344.2277 | 7.5012 | 1 | 16 | 7 | 0 | 0 | 0 | 3.850191 | 0 | 2.769742 | 3.740003 | 18.70533 | 13.94091 |  | 0.001525538 | [11 empty] | 26.0188 | 0.05673409 | 25 | 0 | 25.71951 | 0.09468317
6140 | 2021/06/10 05:06:42 | 68344.7268 | 8.0003 | 1 | 16 | 7 | 0 | 0 | 0 | 3.851285 | 0 | 2.769742 | 3.740003 | 18.70533 | 13.94091 | [13 empty] | 26.0188 | 0.05673409 | 25 | 0 | 25.71951 | 0.09468317
6141 | 2021/06/10 05:06:43 | 68345.2268 | 8.5003 | 1 | 16 | 7 | 0 | 0 | 0 | 3.851928 | 0 | 2.769742 | 3.740003 | 18.70533 | 13.94091 |  | 0.001767801 | [11 empty] | 25.81925 | -0.1329845 | 25 | 0 | 25.37715 | -0.1219684
6142 | 2021/06/10 05:06:43 | 68345.7267 | 9.0002 | 1 | 16 | 7 | 0 | 0 | 0 | 3.85254 | 0 | 2.769742 | 3.740003 | 18.70533 | 13.94091 | [13 empty] | 25.97032 | 0.04720986 | 25 | 0 | 25.32861 | -0.01517057
6143 | 2021/06/10 05:06:44 | 68346.2268 | 9.5003 | 1 | 16 | 7 | 0 | 0 | 0 | 3.853189 | 0 | 2.769742 | 3.740003 | 18.70533 | 13.94091 | [13 empty] | 25.97032 | 0.04720986 | 25 | 0 | 25.32861 | -0.01517057
6144 | 2021/06/10 05:06:44 | 68346.7276 | 10.0011 | 1 | 16 | 7 | 0 | 0 | 0 | 3.853814 | 0 | 2.769742 | 3.740003 | 18.70533 | 13.94091 | [13 empty] | 26.24845 | 0.04720986 | 25 | 0 | 25.67843 | -0.01517057
6145 | 2021/06/10 05:06:45 | 68347.2268 | 10.5003 | 1 | 16 | 7 | 0 | 0 | 0 | 3.8545 | 0 | 2.769742 | 3.740003 | 18.70533 | 13.94091 |  | 0.001346082 | [11 empty] | 26.15619 | 0.05808353 | 25 | 0 | 25.81421 | 0.1517516
6146 | 2021/06/10 05:06:45 | 68347.7277 | 11.0012 | 1 | 16 | 7 | 0 | 0 | 0 | 3.855127 | 0 | 2.769742 | 3.740003 | 18.70533 | 13.94091 | [13 empty] | 25.91504 | -0.07535815 | 25 | 0 | 25.81421 | 0.1517516
6147 | 2021/06/10 05:06:46 | 68348.2268 | 11.5003 | 1 | 16 | 7 | 0 | 0 | 0 | 3.855494 | 0 | 2.769742 | 3.740003 | 18.70533 | 13.94091 | [13 empty] | 25.91504 | -0.07535815 | 25 | 0 | 25.53723 | -0.08655608
6148 | 2021/06/10 05:06:46 | 68348.7268 | 12.0003 | 1 | 16 | 7 | 0 | 0 | 0 | 3.855914 | 0 | 2.769742 | 3.740003 | 18.70533 | 13.94091 | [13 empty] | 25.87454 | -0.07535815 | 25 | 0 | 25.31833 | -0.08655608
6149 | 2021/06/10 05:06:47 | 68349.2268 | 12.5003 | 1 | 16 | 7 | 0 | 0 | 0 | 3.8568 | 0 | 2.769742 | 3.740003 | 18.70533 | 13.94091 |  | 0.001065851 | [11 empty] | 26.16409 | 0.07782817 | 25 | 0 | 25.52264 | -0.004560351
6150 | 2021/06/10 05:06:47 | 68349.727 | 13.0005 | 1 | 16 | 7 | 0 | 0 | 0 | 3.857051 | 0 | 2.769742 | 3.740003 | 18.70533 | 13.94091 | [13 empty] | 26.16409 | 0.07782817 | 25 | 0 | 25.52264 | -0.004560351
6151 | 2021/06/10 05:06:48 | 68350.2269 | 13.5004 | 1 | 16 | 7 | 0 | 0 | 0 | 3.857682 | 0 | 2.769742 | 3.740003 | 18.70533 | 13.94091 | [13 empty] | 26.26528 | 0.03162146 | 25 | 0 | 25.75231 | 0.07177114
6152 | 2021/06/10 05:06:48 | 68350.7269 | 14.0004 | 1 | 16 | 7 | 0 | 0 | 0 | 3.858098 | 0 | 2.769742 | 3.740003 | 18.70533 | 13.94091 | [13 empty] | 26.03733 | 0.03162146 | 25 | 0 | 25.73092 | 0.07177114
6153 | 2021/06/10 05:06:49 | 68351.2278 | 14.5013 | 1 | 16 | 7 | 0 | 0 | 0 | 3.858578 | 0 | 2.769742 | 3.740003 | 18.70533 | 13.94091 |  | 0.0008273908 | [11 empty] | 26.03733 | 0.03162146 | 25 | 0 | 25.73092 | 0.07177114
6154 | 2021/06/10 05:06:49 | 68351.7278 | 15.0013 | 1 | 16 | 7 | 0 | 0 | 0 | 3.858914 | 0 | 2.769742 | 3.740003 | 18.70533 | 13.94091 | [13 empty] | 25.81839 | -0.1396519 | 25 | 0 | 25.3763 | -0.1175028
6155 | 2021/06/10 05:06:50 | 68352.2277 | 15.5012 | 1 | 16 | 7 | 0 | 0 | 0 | 3.859509 | 0 | 2.769742 | 3.740003 | 18.70533 | 13.94091 | [13 empty] | 25.99225 | 0.05433142 | 25 | 0 | 25.29349 | -0.02587855
6156 | 2021/06/10 05:06:50 | 68352.7278 | 16.0013 | 1 | 16 | 7 | 0 | 0 | 0 | 3.85985 | 0 | 2.769742 | 3.740003 | 18.70533 | 13.94091 | [13 empty] | 26.26211 | 0.05433142 | 25 | 0 | 25.29349 | -0.02587855
6157 | 2021/06/10 05:06:51 | 68353.2269 | 16.5004 | 1 | 16 | 7 | 0 | 0 | 0 | 3.860254 | 0 | 2.769742 | 3.740003 | 18.70533 | 13.94091 |  | 0.0008139113 | [11 empty] | 26.26211 | 0.05433142 | 25 | 0 | 25.64218 | -0.02587855
6158 | 2021/06/10 05:06:51 | 68353.7269 | 17.0004 | 1 | 16 | 7 | 0 | 0 | 0 | 3.860837 | 0 | 2.769742 | 3.740003 | 18.70533 | 13.94091 | [13 empty] | 26.24391 | 0.07864356 | 25 | 0 | 25.80221 | 0.1589769
6159 | 2021/06/10 05:06:52 | 68354.2269 | 17.5004 | 1 | 16 | 7 | 0 | 0 | 0 | 3.861162 | 0 | 2.769742 | 3.740003 | 18.70533 | 13.94091 | [13 empty] | 25.99255 | -0.07855117 | 25 | 0 | 25.58628 | -0.06748021
6160 | 2021/06/10 05:06:52 | 68354.727 | 18.0005 | 1 | 16 | 7 | 0 | 0 | 0 | 3.861539 | 0 | 2.769742 | 3.740003 | 18.70533 | 13.94091 | [13 empty] | 25.99255 | -0.07855117 | 25 | 0 | 25.58628 | -0.06748021
6161 | 2021/06/10 05:06:53 | 68355.2269 | 18.5004 | 1 | 16 | 7 | 0 | 0 | 0 | 3.861835 | 0 | 2.769742 | 3.740003 | 18.70533 | 13.94091 |  | 0.0008140787 | [11 empty] | 25.82722 | -0.07855117 | 25 | 0 | 25.25669 | -0.06748021
6162 | 2021/06/10 05:06:53 | 68355.727 | 19.0005 | 1 | 16 | 7 | 0 | 0 | 0 | 3.862177 | 0 | 2.769742 | 3.740003 | 18.70533 | 13.94091 | [13 empty] | 26.05158 | 0.01844764 | 25 | 0 | 25.34577 | -0.07515967
6163 | 2021/06/10 05:06:54 | 68356.2269 | 19.5004 | 1 | 16 | 7 | 0 | 0 | 0 | 3.86273 | 0 | 2.769742 | 3.740003 | 18.70533 | 13.94091 | [13 empty] | 26.05158 | 0.01844764 | 25 | 0 | 25.34577 | -0.07515967
6164 | 2021/06/10 05:06:54 | 68356.7271 | 20.0006 | 1 | 16 | 7 | 0 | 0 | 0 | 3.862838 | 0 | 2.769742 | 3.740003 | 18.70533 | 13.94091 | [13 empty] | 26.32195 | 0.08449078 | 25 | 0 | 25.69497 | 0.1091278
6165 | 2021/06/10 05:06:55 | 68357.227 | 20.5005 | 1 | 16 | 7 | 0 | 0 | 0 | 3.863135 | 0 | 2.769742 | 3.740003 | 18.70533 | 13.94091 | [13 empty] | 26.17866 | 0.08449078 | 25 | 0 | 25.76542 | 0.1091278
6166 | 2021/06/10 05:06:55 | 68357.7277 | 21.0012 | 1 | 16 | 7 | 0 | 0 | 0 | 3.863576 | 0 | 2.769742 | 3.740003 | 18.70533 | 13.94091 | [13 empty] | 25.90337 | 0.08449078 | 25 | 0 | 25.76542 | 0.1091278
6167 | 2021/06/10 05:06:56 | 68358.2268 | 21.5003 | 1 | 16 | 7 | 0 | 0 | 0 | 3.863904 | 0 | 2.769742 | 3.740003 | 18.70533 | 13.94091 |  | 0.0005806875 | [11 empty] | 25.90337 | -0.1308066 | 25 | 0 | 25.45422 | -0.07523537
6168 | 2021/06/10 05:06:56 | 68358.7278 | 22.0013 | 1 | 16 | 7 | 0 | 0 | 0 | 3.864173 | 0 | 2.769742 | 3.740003 | 18.70533 | 13.94091 | [13 empty] | 25.91416 | 0.003371239 | 25 | 0 | 25.2581 | -0.06128848
6169 | 2021/06/10 05:06:57 | 68359.227 | 22.5005 | 1 | 16 | 7 | 0 | 0 | 0 | 3.864331 | 0 | 2.769742 | 3.740003 | 18.70533 | 13.94091 | [13 empty] | 26.23219 | 0.003371239 | 25 | 0 | 25.5409 | -0.06128848
6170 | 2021/06/10 05:06:57 | 68359.7268 | 23.0003 | 1 | 16 | 7 | 0 | 0 | 0 | 3.864747 | 0 | 2.769742 | 3.740003 | 18.70533 | 13.94091 | [13 empty] | 26.23219 | 0.003371239 | 25 | 0 | 25.5409 | -0.06128848
6171 | 2021/06/10 05:06:58 | 68360.2268 | 23.5003 | 1 | 16 | 7 | 0 | 0 | 0 | 3.865087 | 0 | 2.769742 | 3.740003 | 18.70533 | 13.94091 |  | 0.0006478265 | [11 empty] | 26.31852 | 0.126363 | 25 | 0 | 25.80561 | 0.1710975
6172 | 2021/06/10 05:06:58 | 68360.7269 | 24.0004 | 1 | 16 | 7 | 0 | 0 | 0 | 3.865135 | 0 | 2.769742 | 3.740003 | 18.70533 | 13.94091 | [13 empty] | 26.0621 | -0.08013129 | 25 | 0 | 25.72006 | -0.02673447
6173 | 2021/06/10 05:06:59 | 68361.2269 | 24.5004 | 1 | 16 | 7 | 0 | 0 | 0 | 3.865408 | 0 | 2.769742 | 3.740003 | 18.70533 | 13.94091 | [13 empty] | 26.0621 | -0.08013129 | 25 | 0 | 25.72006 | -0.02673447
6174 | 2021/06/10 05:06:59 | 68361.7268 | 25.0003 | 1 | 16 | 7 | 0 | 0 | 0 | 3.865593 | 0 | 2.769742 | 3.740003 | 18.70533 | 13.94091 | [13 empty] | 25.78305 | -0.08013129 | 25 | 0 | 25.29097 | -0.02673447
6175 | 2021/06/10 05:07:00 | 68362.2269 | 25.5004 | 1 | 16 | 7 | 0 | 0 | 0 | 3.865849 | 0 | 2.769742 | 3.740003 | 18.70533 | 13.94091 | [13 empty] | 26.00994 | -0.01630008 | 25 | 0 | 25.33261 | -0.1210797
6176 | 2021/06/10 05:07:00 | 68362.7268 | 26.0003 | 1 | 16 | 7 | 0 | 0 | 0 | 3.866112 | 0 | 2.769742 | 3.740003 | 18.70533 | 13.94091 | [13 empty] | 26.27554 | -0.01630008 | 25 | 0 | 25.33261 | -0.1210797
6177 | 2021/06/10 05:07:01 | 68363.2269 | 26.5004 | 1 | 16 | 7 | 0 | 0 | 0 | 3.866419 | 0 | 2.769742 | 3.740003 | 18.70533 | 13.94091 |  | 0.0004902847 | [11 empty] | 26.27554 | 0.08299828 | 25 | 0 | 25.64137 | 0.09648919
6178 | 2021/06/10 05:07:01 | 68363.7269 | 27.0004 | 1 | 16 | 7 | 0 | 0 | 0 | 3.866585 | 0 | 2.769742 | 3.740003 | 18.70533 | 13.94091 | [13 empty] | 26.16073 | 0.08299828 | 25 | 0 | 25.74747 | 0.09648919
6179 | 2021/06/10 05:07:02 | 68364.2272 | 27.5007 | 1 | 16 | 7 | 0 | 0 | 0 | 3.866789 | 0 | 2.769742 | 3.740003 | 18.70533 | 13.94091 | [13 empty] | 25.91959 | -0.1112342 | 25 | 0 | 25.52038 | -0.03780842
6180 | 2021/06/10 05:07:02 | 68364.727 | 28.0005 | 1 | 16 | 7 | 0 | 0 | 0 | 3.866907 | 0 | 2.769742 | 3.740003 | 18.70533 | 13.94091 | [13 empty] | 25.91959 | -0.1112342 | 25 | 0 | 25.52038 | -0.03780842
6181 | 2021/06/10 05:07:03 | 68365.2279 | 28.5014 | 1 | 16 | 7 | 0 | 0 | 0 | 3.867421 | 0 | 2.769742 | 3.740003 | 18.70533 | 13.94091 | [13 empty] | 25.87398 | -0.01425326 | 25 | 0 | 25.25355 | -0.0833863
6182 | 2021/06/10 05:07:03 | 68365.727 | 29.0005 | 1 | 16 | 7 | 0 | 0 | 0 | 3.867682 | 0 | 2.769742 | 3.740003 | 18.70533 | 13.94091 | [13 empty] | 26.21199 | -0.01425326 | 25 | 0 | 25.49215 | -0.0833863
6183 | 2021/06/10 05:07:04 | 68366.2271 | 29.5006 | 1 | 16 | 7 | 0 | 0 | 0 | 3.867798 | 0 | 2.769742 | 3.740003 | 18.70533 | 13.94091 |  | 0.0004564166 | [11 empty] | 26.21199 | -0.01425326 | 25 | 0 | 25.49215 | -0.0833863
6184 | 2021/06/10 05:07:04 | 68366.727 | 30.0005 | 1 | 16 | 7 | 0 | 0 | 0 | 3.86811 | 0 | 2.769742 | 3.740003 | 18.70533 | 13.94091 | [13 empty] | 26.30686 | 0.1352763 | 25 | 0 | 25.84383 | 0.1844645
6185 | 2021/06/10 05:07:05 | 68367.227 | 30.5005 | 1 | 16 | 7 | 0 | 0 | 0 | 3.868069 | 0 | 2.769742 | 3.740003 | 18.70533 | 13.94091 | [13 empty] | 25.97579 | -0.1034606 | 25 | 0 | 25.63369 | -0.06567061
6186 | 2021/06/10 05:07:05 | 68367.7271 | 31.0006 | 1 | 16 | 7 | 0 | 0 | 0 | 3.868385 | 0 | 2.769742 | 3.740003 | 18.70533 | 13.94091 | [13 empty] | 25.97579 | -0.1034606 | 25 | 0 | 25.63369 | -0.06567061
6187 | 2021/06/10 05:07:06 | 68368.2278 | 31.5013 | 1 | 16 | 7 | 0 | 0 | 0 | 3.86846 | 0 | 2.769742 | 3.740003 | 18.70533 | 13.94091 | [13 empty] | 25.81925 | -0.1034606 | 25 | 0 | 25.3272 | -0.06567061
6188 | 2021/06/10 05:07:06 | 68368.7269 | 32.0004 | 1 | 16 | 7 | 0 | 0 | 0 | 3.868824 | 0 | 2.769742 | 3.740003 | 18.70533 | 13.94091 | [13 empty] | 26.06553 | 0.02804577 | 25 | 0 | 25.3312 | -0.09452879
6189 | 2021/06/10 05:07:07 | 68369.2269 | 32.5004 | 1 | 16 | 7 | 0 | 0 | 0 | 3.868984 | 0 | 2.769742 | 3.740003 | 18.70533 | 13.94091 |  | 0.0005993006 | [11 empty] | 26.28125 | 0.06741166 | 25 | 0 | 25.66849 | 0.1054031
6190 | 2021/06/10 05:07:07 | 68369.7269 | 33.0004 | 1 | 16 | 7 | 0 | 0 | 0 | 3.869087 | 0 | 2.769742 | 3.740003 | 18.70533 | 13.94091 | [13 empty] | 26.28125 | 0.06741166 | 25 | 0 | 25.66849 | 0.1054031
6191 | 2021/06/10 05:07:08 | 68370.227 | 33.5005 | 1 | 16 | 7 | 0 | 0 | 0 | 3.86943 | 0 | 2.769742 | 3.740003 | 18.70533 | 13.94091 | [13 empty] | 26.17951 | 0.06741166 | 25 | 0 | 25.78053 | 0.1054031
6192 | 2021/06/10 05:07:08 | 68370.7272 | 34.0007 | 1 | 16 | 7 | 0 | 0 | 0 | 3.869581 | 0 | 2.769742 | 3.740003 | 18.70533 | 13.94091 | [13 empty] | 25.85456 | -0.1333404 | 25 | 0 | 25.49811 | -0.05324364
6193 | 2021/06/10 05:07:09 | 68371.2271 | 34.5006 | 1 | 16 | 7 | 0 | 0 | 0 | 3.869672 | 0 | 2.769742 | 3.740003 | 18.70533 | 13.94091 | [13 empty] | 25.85456 | -0.1333404 | 25 | 0 | 25.49811 | -0.05324364
6194 | 2021/06/10 05:07:09 | 68371.7269 | 35.0004 | 1 | 16 | 7 | 0 | 0 | 0 | 3.870054 | 0 | 2.769742 | 3.740003 | 18.70533 | 13.94091 | [13 empty] | 25.85777 | 0.00100255 | 25 | 0 | 25.22305 | -0.08595645
6195 | 2021/06/10 05:07:10 | 68372.227 | 35.5005 | 1 | 16 | 7 | 0 | 0 | 0 | 3.870402 | 0 | 2.769742 | 3.740003 | 18.70533 | 13.94091 | [13 empty] | 26.19406 | 0.00100255 | 25 | 0 | 25.52412 | -0.08595645
6196 | 2021/06/10 05:07:10 | 68372.727 | 36.0005 | 1 | 16 | 7 | 0 | 0 | 0 | 3.87043 | 0 | 2.769742 | 3.740003 | 18.70533 | 13.94091 | [13 empty] | 26.19406 | 0.00100255 | 25 | 0 | 25.52412 | -0.08595645
6197 | 2021/06/10 05:07:11 | 68373.227 | 36.5005 | 1 | 16 | 7 | 0 | 0 | 0 | 3.870583 | 0 | 2.769742 | 3.740003 | 18.70533 | 13.94091 |  | 0.0003136219 | [11 empty] | 26.29941 | 0.1380128 | 25 | 0 | 25.86489 | 0.2005768
6198 | 2021/06/10 05:07:11 | 68373.7271 | 37.0006 | 1 | 16 | 7 | 0 | 0 | 0 | 3.870834 | 0 | 2.769742 | 3.740003 | 18.70533 | 13.94091 | [13 empty] | 26.02249 | -0.08653879 | 25 | 0 | 25.66615 | -0.06210506
6199 | 2021/06/10 05:07:12 | 68374.2278 | 37.5013 | 1 | 16 | 7 | 0 | 0 | 0 | 3.870815 | 0 | 2.769742 | 3.740003 | 18.70533 | 13.94091 | [13 empty] | 25.8013 | -0.08653879 | 25 | 0 | 25.25928 | -0.06210506
6200 | 2021/06/10 05:07:12 | 68374.727 | 38.0005 | 1 | 16 | 7 | 0 | 0 | 0 | 3.871182 | 0 | 2.769742 | 3.740003 | 18.70533 | 13.94091 | [13 empty] | 25.8013 | -0.08653879 | 25 | 0 | 25.25928 | -0.06210506
6201 | 2021/06/10 05:07:13 | 68375.2271 | 38.5006 | 1 | 16 | 7 | 0 | 0 | 0 | 3.871109 | 0 | 2.769742 | 3.740003 | 18.70533 | 13.94091 | [13 empty] | 26.11337 | 0.02840281 | 25 | 0 | 25.39338 | -0.0852412
6202 | 2021/06/10 05:07:13 | 68375.7269 | 39.0004 | 1 | 16 | 7 | 0 | 0 | 0 | 3.87142 | 0 | 2.769742 | 3.740003 | 18.70533 | 13.94091 | [13 empty] | 26.28893 | 0.05486071 | 25 | 0 | 25.70469 | 0.09728491
6203 | 2021/06/10 05:07:14 | 68376.2269 | 39.5004 | 1 | 16 | 7 | 0 | 0 | 0 | 3.871565 | 0 | 2.769742 | 3.740003 | 18.70533 | 13.94091 | [13 empty] | 26.28893 | 0.05486071 | 25 | 0 | 25.70469 | 0.09728491
6204 | 2021/06/10 05:07:14 | 68376.7279 | 40.0014 | 1 | 16 | 7 | 0 | 0 | 0 | 3.871582 | 0 | 2.769742 | 3.740003 | 18.70533 | 13.94091 | [13 empty] | 26.13762 | 0.05486071 | 25 | 0 | 25.80989 | 0.09728491
6205 | 2021/06/10 05:07:14 | 68376.7293 | 40.0028 | 1 | 16 | 7 | 0 | 0 | 0 | 3.871594 | 0 | 2.769742 | 3.740003 | 18.70533 | 13.94091 |  | 0.0003136219 | 0.02333702 | 0 | 0 | [8 empty] | 26.13762 | 0.05486071 | 25 | 0 | 25.80989 | 0.09728491
6206 | 2021/06/10 05:07:14 | 68376.8647 | 0.1003 | 1 | 17 | 7 | 0 | 0 | 1.800003 | 3.907248 | 7.033058 | 2.769784 | 3.740089 | 18.7055 | 13.94125 |  | 0.008085401 | [11 empty] | 26.13762 | 0.05486071 | 25 | 0 | 25.80989 | 0.09728491
6207 | 2021/06/10 05:07:14 | 68376.9656 | 0.2012 | 1 | 17 | 7 | 0 | 0 | 1.800064 | 3.908401 | 7.035372 | 2.769834 | 3.740089 | 18.70569 | 13.94125 | [13 empty] | 26.13762 | 0.05486071 | 25 | 0 | 25.80989 | 0.09728491
6208 | 2021/06/10 05:07:14 | 68377.0647 | 0.3003 | 1 | 17 | 7 | 0 | 0 | 1.800285 | 3.909071 | 7.037442 | 2.769884 | 3.740089 | 18.70588 | 13.94125 | [13 empty] | 25.84636 | -0.1383042 | 25 | 0 | 25.42569 | 0.09728491
6209 | 2021/06/10 05:07:14 | 68377.1655 | 0.4011 | 1 | 17 | 7 | 0 | 0 | 1.80014 | 3.90914 | 7.036999 | 2.769934 | 3.740089 | 18.70608 | 13.94125 | [13 empty] | 25.84636 | -0.1383042 | 25 | 0 | 25.42569 | -0.08719027
6210 | 2021/06/10 05:07:15 | 68377.2647 | 0.5003 | 1 | 17 | 7 | 0 | 0 | 1.800171 | 3.909653 | 7.038044 | 2.769984 | 3.740089 | 18.70628 | 13.94125 |  | 0.1120662 |  | 0.0008626224 | 1159.256 | [8 empty] | 25.84636 | -0.1383042 | 25 | 0 | 25.42569 | -0.08719027
6211 | 2021/06/10 05:07:15 | 68377.3648 | 0.6004 | 1 | 17 | 7 | 0 | 0 | 1.800018 | 3.909774 | 7.037664 | 2.770033 | 3.740089 | 18.70647 | 13.94125 | [13 empty] | 25.84636 | -0.1383042 | 25 | 0 | 25.42569 | -0.08719027
6212 | 2021/06/10 05:07:15 | 68377.4647 | 0.7003 | 1 | 17 | 7 | 0 | 0 | 1.800064 | 3.910448 | 7.039057 | 2.770083 | 3.740089 | 18.70667 | 13.94125 | [13 empty] | 25.84636 | -0.1383042 | 25 | 0 | 25.42569 | -0.08719027
6213 | 2021/06/10 05:07:15 | 68377.5655 | 0.8011 | 1 | 17 | 7 | 0 | 0 | 1.79998 | 3.910803 | 7.039367 | 2.770134 | 3.740089 | 18.70686 | 13.94125 | [13 empty] | 25.84636 | -0.1383042 | 25 | 0 | 25.42569 | -0.08719027
6214 | 2021/06/10 05:07:15 | 68377.6646 | 0.9002 | 1 | 17 | 7 | 0 | 0 | 1.79985 | 3.911094 | 7.039383 | 2.770183 | 3.740089 | 18.70706 | 13.94125 | [13 empty] | 25.84636 | -0.1383042 | 25 | 0 | 25.42569 | -0.08719027
6215 | 2021/06/10 05:07:15 | 68377.7648 | 1.0004 | 1 | 17 | 7 | 0 | 0 | 1.799507 | 3.911292 | 7.038397 | 2.770233 | 3.740089 | 18.70725 | 13.94125 | [13 empty] | 25.90046 | 0.01690745 | 25 | 0 | 25.42569 | -0.08719027
6216 | 2021/06/10 05:07:15 | 68377.8649 | 1.1005 | 1 | 17 | 7 | 0 | 0 | 1.799263 | 3.911383 | 7.037607 | 2.770283 | 3.740089 | 18.70745 | 13.94125 | [13 empty] | 25.90046 | 0.01690745 | 25 | 0 | 25.2872 | -0.04327655
6217 | 2021/06/10 05:07:15 | 68377.9647 | 1.2003 | 1 | 17 | 7 | 0 | 0 | 1.798912 | 3.91188 | 7.037128 | 2.770333 | 3.740089 | 18.70764 | 13.94125 | [13 empty] | 25.90046 | 0.01690745 | 25 | 0 | 25.2872 | -0.04327655
6218 | 2021/06/10 05:07:15 | 68378.0647 | 1.3003 | 1 | 17 | 7 | 0 | 0 | 1.798615 | 3.912186 | 7.036516 | 2.770383 | 3.740089 | 18.70784 | 13.94125 | [13 empty] | 25.90046 | 0.01690745 | 25 | 0 | 25.2872 | -0.04327655
6219 | 2021/06/10 05:07:15 | 68378.1645 | 1.4001 | 1 | 17 | 7 | 0 | 0 | 1.798325 | 3.912232 | 7.035465 | 2.770432 | 3.740089 | 18.70803 | 13.94125 | [13 empty] | 25.90046 | 0.01690745 | 25 | 0 | 25.2872 | -0.04327655
6220 | 2021/06/10 05:07:16 | 68378.2648 | 1.5004 | 1 | 17 | 7 | 0 | 0 | 1.798134 | 3.912504 | 7.035206 | 2.770483 | 3.740089 | 18.70823 | 13.94125 |  | 0.004129459 |  | 0.1198154 | [9 empty] | 25.90046 | 0.01690745 | 25 | 0 | 25.2872 | -0.04327655
6221 | 2021/06/10 05:07:16 | 68378.3649 | 1.6005 | 1 | 17 | 7 | 0 | 0 | 1.797813 | 3.91288 | 7.034627 | 2.770532 | 3.740089 | 18.70842 | 13.94125 | [13 empty] | 25.90046 | 0.01690745 | 25 | 0 | 25.2872 | -0.04327655
6222 | 2021/06/10 05:07:16 | 68378.4649 | 1.7005 | 1 | 17 | 7 | 0 | 0 | 1.797852 | 3.913133 | 7.035234 | 2.770582 | 3.740089 | 18.70862 | 13.94125 | [13 empty] | 26.20425 | 0.01690745 | 25 | 0 | 25.2872 | -0.04327655
6223 | 2021/06/10 05:07:16 | 68378.5648 | 1.8004 | 1 | 17 | 7 | 0 | 0 | 1.797928 | 3.91338 | 7.035975 | 2.770632 | 3.740089 | 18.70881 | 13.94125 | [13 empty] | 26.20425 | 0.01690745 | 25 | 0 | 25.52719 | -0.04327655
6224 | 2021/06/10 05:07:16 | 68378.6647 | 1.9003 | 1 | 17 | 7 | 0 | 0 | 1.797874 | 3.913503 | 7.035985 | 2.770682 | 3.740089 | 18.70901 | 13.94125 | [13 empty] | 26.20425 | 0.01690745 | 25 | 0 | 25.52719 | -0.04327655
6225 | 2021/06/10 05:07:16 | 68378.7649 | 2.0005 | 1 | 17 | 7 | 0 | 0 | 1.798027 | 3.913943 | 7.037375 | 2.770732 | 3.740089 | 18.7092 | 13.94125 | [13 empty] | 26.20425 | 0.01690745 | 25 | 0 | 25.52719 | -0.04327655
6226 | 2021/06/10 05:07:16 | 68378.8647 | 2.1003 | 1 | 17 | 7 | 0 | 0 | 1.798027 | 3.914079 | 7.03762 | 2.770782 | 3.740089 | 18.7094 | 13.94125 | [13 empty] | 26.20425 | 0.01690745 | 25 | 0 | 25.52719 | -0.04327655
6227 | 2021/06/10 05:07:16 | 68378.9646 | 2.2002 | 1 | 17 | 7 | 0 | 0 | 1.798065 | 3.914215 | 7.038013 | 2.770831 | 3.740089 | 18.70959 | 13.94125 | [13 empty] | 26.20425 | 0.01690745 | 25 | 0 | 25.52719 | -0.04327655
6228 | 2021/06/10 05:07:16 | 68379.0655 | 2.3011 | 1 | 17 | 7 | 0 | 0 | 1.798004 | 3.914717 | 7.038677 | 2.770882 | 3.740089 | 18.70979 | 13.94125 | [13 empty] | 26.20425 | 0.01690745 | 25 | 0 | 25.52719 | -0.04327655
6229 | 2021/06/10 05:07:16 | 68379.1657 | 2.4013 | 1 | 17 | 7 | 0 | 0 | 1.797913 | 3.914707 | 7.038303 | 2.770932 | 3.740089 | 18.70999 | 13.94125 | [13 empty] | 26.3131 | 0.01690745 | 25 | 0 | 25.52719 | -0.04327655
6230 | 2021/06/10 05:07:17 | 68379.2649 | 2.5005 | 1 | 17 | 7 | 0 | 0 | 1.797836 | 3.915016 | 7.038557 | 2.770981 | 3.740089 | 18.71018 | 13.94125 |  | 0.002486581 | [11 empty] | 26.3131 | 0.1289505 | 25 | 0 | 25.79305 | 0.1580787
6231 | 2021/06/10 05:07:17 | 68379.3649 | 2.6005 | 1 | 17 | 7 | 0 | 0 | 1.79776 | 3.915115 | 7.038437 | 2.771031 | 3.740089 | 18.71037 | 13.94125 | [13 empty] | 26.3131 | 0.1289505 | 25 | 0 | 25.79305 | 0.1580787
6232 | 2021/06/10 05:07:17 | 68379.4648 | 2.7004 | 1 | 17 | 7 | 0 | 0 | 1.797714 | 3.915414 | 7.038795 | 2.771081 | 3.740089 | 18.71057 | 13.94125 | [13 empty] | 26.3131 | 0.1289505 | 25 | 0 | 25.79305 | 0.1580787
6233 | 2021/06/10 05:07:17 | 68379.5649 | 2.8005 | 1 | 17 | 7 | 0 | 0 | 1.797684 | 3.915554 | 7.038929 | 2.771131 | 3.740089 | 18.71077 | 13.94125 | [13 empty] | 26.3131 | 0.1289505 | 25 | 0 | 25.79305 | 0.1580787
6234 | 2021/06/10 05:07:17 | 68379.6649 | 2.9005 | 1 | 17 | 7 | 0 | 0 | 1.797623 | 3.915642 | 7.038848 | 2.771181 | 3.740089 | 18.71096 | 13.94125 | [13 empty] | 26.3131 | 0.1289505 | 25 | 0 | 25.79305 | 0.1580787
6235 | 2021/06/10 05:07:17 | 68379.7647 | 3.0003 | 1 | 17 | 7 | 0 | 0 | 1.797585 | 3.916056 | 7.039444 | 2.77123 | 3.740089 | 18.71115 | 13.94125 | [13 empty] | 26.3131 | 0.1289505 | 25 | 0 | 25.79305 | 0.1580787
6236 | 2021/06/10 05:07:17 | 68379.8656 | 3.1012 | 1 | 17 | 7 | 0 | 0 | 1.797699 | 3.916034 | 7.03985 | 2.771281 | 3.740089 | 18.71135 | 13.94125 | [13 empty] | 26.3131 | 0.1289505 | 25 | 0 | 25.79305 | 0.1580787
6237 | 2021/06/10 05:07:17 | 68379.9649 | 3.2005 | 1 | 17 | 7 | 0 | 0 | 1.797699 | 3.916249 | 7.040237 | 2.77133 | 3.740089 | 18.71155 | 13.94125 | [13 empty] | 26.00798 | -0.09535015 | 25 | 0 | 25.64451 | -0.0464201
6238 | 2021/06/10 05:07:17 | 68380.0647 | 3.3003 | 1 | 17 | 7 | 0 | 0 | 1.797905 | 3.916569 | 7.041619 | 2.77138 | 3.740089 | 18.71174 | 13.94125 | [13 empty] | 26.00798 | -0.09535015 | 25 | 0 | 25.64451 | -0.0464201
6239 | 2021/06/10 05:07:17 | 68380.1657 | 3.4013 | 1 | 17 | 7 | 0 | 0 | 1.797966 | 3.916535 | 7.041797 | 2.77143 | 3.740089 | 18.71194 | 13.94125 | [13 empty] | 26.00798 | -0.09535015 | 25 | 0 | 25.64451 | -0.0464201
6240 | 2021/06/10 05:07:18 | 68380.2649 | 3.5005 | 1 | 17 | 7 | 0 | 0 | 1.797951 | 3.917062 | 7.042686 | 2.77148 | 3.740089 | 18.71213 | 13.94125 |  | 0.001998053 | [11 empty] | 26.00798 | -0.09535015 | 25 | 0 | 25.64451 | -0.0464201
6241 | 2021/06/10 05:07:18 | 68380.3648 | 3.6004 | 1 | 17 | 7 | 0 | 0 | 1.798042 | 3.917067 | 7.043051 | 2.77153 | 3.740089 | 18.71233 | 13.94125 | [13 empty] | 26.00798 | -0.09535015 | 25 | 0 | 25.64451 | -0.0464201
6242 | 2021/06/10 05:07:18 | 68380.4656 | 3.7012 | 1 | 17 | 7 | 0 | 0 | 1.79821 | 3.917394 | 7.044297 | 2.77158 | 3.740089 | 18.71252 | 13.94125 | [13 empty] | 26.00798 | -0.09535015 | 25 | 0 | 25.64451 | -0.0464201
6243 | 2021/06/10 05:07:18 | 68380.5649 | 3.8005 | 1 | 17 | 7 | 0 | 0 | 1.798233 | 3.917444 | 7.044477 | 2.77163 | 3.740089 | 18.71272 | 13.94125 | [13 empty] | 26.00798 | -0.09535015 | 25 | 0 | 25.64451 | -0.0464201
6244 | 2021/06/10 05:07:18 | 68380.6648 | 3.9004 | 1 | 17 | 7 | 0 | 0 | 1.798233 | 3.917448 | 7.044484 | 2.771679 | 3.740089 | 18.71291 | 13.94125 | [13 empty] | 25.76026 | -0.09535015 | 25 | 0 | 25.27529 | -0.0464201
6245 | 2021/06/10 05:07:18 | 68380.7649 | 4.0005 | 1 | 17 | 7 | 0 | 0 | 1.798225 | 3.917818 | 7.045118 | 2.771729 | 3.740089 | 18.71311 | 13.94125 | [13 empty] | 25.76026 | -0.09535015 | 25 | 0 | 25.27529 | -0.0464201
6246 | 2021/06/10 05:07:18 | 68380.8649 | 4.1005 | 1 | 17 | 7 | 0 | 0 | 1.79808 | 3.917849 | 7.044606 | 2.771779 | 3.740089 | 18.7133 | 13.94125 | [13 empty] | 25.76026 | -0.09535015 | 25 | 0 | 25.27529 | -0.0464201
6247 | 2021/06/10 05:07:18 | 68380.9656 | 4.2012 | 1 | 17 | 7 | 0 | 0 | 1.798233 | 3.918245 | 7.045917 | 2.77183 | 3.740089 | 18.7135 | 13.94125 | [13 empty] | 25.76026 | -0.09535015 | 25 | 0 | 25.27529 | -0.0464201
6248 | 2021/06/10 05:07:18 | 68381.0655 | 4.3011 | 1 | 17 | 7 | 0 | 0 | 1.798065 | 3.918261 | 7.045288 | 2.771879 | 3.740089 | 18.7137 | 13.94125 | [13 empty] | 25.76026 | -0.09535015 | 25 | 0 | 25.27529 | -0.0464201
6249 | 2021/06/10 05:07:18 | 68381.1655 | 4.4011 | 1 | 17 | 7 | 0 | 0 | 1.798004 | 3.918415 | 7.045326 | 2.771929 | 3.740089 | 18.71389 | 13.94125 | [13 empty] | 25.76026 | -0.09535015 | 25 | 0 | 25.27529 | -0.0464201
6250 | 2021/06/10 05:07:19 | 68381.2647 | 4.5003 | 1 | 17 | 7 | 0 | 0 | 1.798042 | 3.918776 | 7.046124 | 2.771979 | 3.740089 | 18.71409 | 13.94125 |  | 0.00176531 |  | 0.2339432 | 5.655135 | [8 empty] | 25.76026 | -0.09535015 | 25 | 0 | 25.27529 | -0.0464201
6251 | 2021/06/10 05:07:19 | 68381.3657 | 4.6013 | 1 | 17 | 7 | 0 | 0 | 1.798058 | 3.918695 | 7.046041 | 2.772029 | 3.740089 | 18.71428 | 13.94125 | [13 empty] | 26.00735 | -0.0001960993 | 25 | 0 | 25.28006 | -0.113889
6252 | 2021/06/10 05:07:19 | 68381.4649 | 4.7005 | 1 | 17 | 7 | 0 | 0 | 1.798119 | 3.919217 | 7.047219 | 2.772079 | 3.740089 | 18.71448 | 13.94125 | [13 empty] | 26.00735 | -0.0001960993 | 25 | 0 | 25.28006 | -0.113889
6253 | 2021/06/10 05:07:19 | 68381.5647 | 4.8003 | 1 | 17 | 7 | 0 | 0 | 1.798195 | 3.91916 | 7.047414 | 2.772128 | 3.740089 | 18.71467 | 13.94125 | [13 empty] | 26.00735 | -0.0001960993 | 25 | 0 | 25.28006 | -0.113889
6254 | 2021/06/10 05:07:19 | 68381.6649 | 4.9005 | 1 | 17 | 7 | 0 | 0 | 1.798264 | 3.919396 | 7.048109 | 2.772179 | 3.740089 | 18.71487 | 13.94125 | [13 empty] | 26.00735 | -0.0001960993 | 25 | 0 | 25.28006 | -0.113889
6255 | 2021/06/10 05:07:19 | 68381.7655 | 5.0011 | 1 | 17 | 7 | 0 | 0 | 1.798286 | 3.919638 | 7.04863 | 2.772229 | 3.740089 | 18.71507 | 13.94125 | [13 empty] | 26.00735 | -0.0001960993 | 25 | 0 | 25.28006 | -0.113889
6256 | 2021/06/10 05:07:19 | 68381.8648 | 5.1004 | 1 | 17 | 7 | 0 | 0 | 1.798401 | 3.919609 | 7.049029 | 2.772278 | 3.740089 | 18.71526 | 13.94125 | [13 empty] | 26.00735 | -0.0001960993 | 25 | 0 | 25.28006 | -0.113889
6257 | 2021/06/10 05:07:19 | 68381.9657 | 5.2013 | 1 | 17 | 7 | 0 | 0 | 1.798225 | 3.919932 | 7.04892 | 2.772329 | 3.740089 | 18.71546 | 13.94125 | [13 empty] | 26.00735 | -0.0001960993 | 25 | 0 | 25.28006 | -0.113889
6258 | 2021/06/10 05:07:19 | 68382.0649 | 5.3005 | 1 | 17 | 7 | 0 | 0 | 1.798141 | 3.919899 | 7.048531 | 2.772378 | 3.740089 | 18.71565 | 13.94125 | [13 empty] | 26.23281 | 0.07045448 | 25 | 0 | 25.28006 | -0.113889
6259 | 2021/06/10 05:07:19 | 68382.1649 | 5.4005 | 1 | 17 | 7 | 0 | 0 | 1.797966 | 3.920155 | 7.048305 | 2.772428 | 3.740089 | 18.71585 | 13.94125 | [13 empty] | 26.23281 | 0.07045448 | 25 | 0 | 25.58432 | 0.09507954
6260 | 2021/06/10 05:07:20 | 68382.2649 | 5.5005 | 1 | 17 | 7 | 0 | 0 | 1.797905 | 3.920459 | 7.048613 | 2.772478 | 3.740089 | 18.71604 | 13.94125 |  | 0.001814262 | [11 empty] | 26.23281 | 0.07045448 | 25 | 0 | 25.58432 | 0.09507954
6261 | 2021/06/10 05:07:20 | 68382.365 | 5.6006 | 1 | 17 | 7 | 0 | 0 | 1.797775 | 3.920515 | 7.048204 | 2.772528 | 3.740089 | 18.71624 | 13.94125 | [13 empty] | 26.23281 | 0.07045448 | 25 | 0 | 25.58432 | 0.09507954
6262 | 2021/06/10 05:07:20 | 68382.4656 | 5.7012 | 1 | 17 | 7 | 0 | 0 | 1.797775 | 3.92072 | 7.048572398 | 2.772578 | 3.740089 | 18.71643 | 13.94125 | [13 empty] | 26.23281 | 0.07045448 | 25 | 0 | 25.58432 | 0.09507954
6263 | 2021/06/10 05:07:20 | 68382.5656 | 5.8012 | 1 | 17 | 7 | 0 | 0 | 1.797646 | 3.920809 | 7.048227 | 2.772628 | 3.740089 | 18.71663 | 13.94125 | [13 empty] | 26.23281 | 0.07045448 | 25 | 0 | 25.58432 | 0.09507954
6264 | 2021/06/10 05:07:20 | 68382.6658 | 5.9014 | 1 | 17 | 7 | 0 | 0 | 1.797836 | 3.92113 | 7.049549 | 2.772677 | 3.740089 | 18.71683 | 13.94125 | [13 empty] | 26.23281 | 0.07045448 | 25 | 0 | 25.58432 | 0.09507954
6265 | 2021/06/10 05:07:20 | 68382.765 | 6.0006 | 1 | 17 | 7 | 0 | 0 | 1.797852 | 3.921273 | 7.049869 | 2.772727 | 3.740089 | 18.71702 | 13.94125 | [13 empty] | 26.24362 | 0.07045448 | 25 | 0 | 25.58432 | 0.09507954
6266 | 2021/06/10 05:07:20 | 68382.8658 | 6.1014 | 1 | 17 | 7 | 0 | 0 | 1.797951 | 3.921045 | 7.049847 | 2.772777 | 3.740089 | 18.71722 | 13.94125 | [13 empty] | 26.24362 | 0.07045448 | 25 | 0 | 25.78053 | 0.09507954
6267 | 2021/06/10 05:07:20 | 68382.9658 | 6.2014 | 1 | 17 | 7 | 0 | 0 | 1.797928 | 3.921587 | 7.050731 | 2.772827 | 3.740089 | 18.71741 | 13.94125 | [13 empty] | 26.24362 | 0.07045448 | 25 | 0 | 25.78053 | 0.09507954
6268 | 2021/06/10 05:07:20 | 68383.0657 | 6.3013 | 1 | 17 | 7 | 0 | 0 | 1.798065 | 3.921659 | 7.051398 | 2.772877 | 3.740089 | 18.71761 | 13.94125 | [13 empty] | 26.24362 | 0.07045448 | 25 | 0 | 25.78053 | 0.09507954
6269 | 2021/06/10 05:07:20 | 68383.1658 | 6.4014 | 1 | 17 | 7 | 0 | 0 | 1.797989 | 3.921891 | 7.051517 | 2.772927 | 3.740089 | 18.7178 | 13.94125 | [13 empty] | 26.24362 | 0.07045448 | 25 | 0 | 25.78053 | 0.09507954
6270 | 2021/06/10 05:07:21 | 68383.2656 | 6.5012 | 1 | 17 | 7 | 0 | 0 | 1.798096 | 3.922047 | 7.052217 | 2.772977 | 3.740089 | 18.718 | 13.94125 | [13 empty] | 26.24362 | 0.07045448 | 25 | 0 | 25.78053 | 0.09507954
6271 | 2021/06/10 05:07:21 | 68383.365 | 6.6006 | 1 | 17 | 7 | 0 | 0 | 1.79808 | 3.92215 | 7.052339472 | 2.773026 | 3.740089 | 18.71819 | 13.94125 | [13 empty] | 26.24362 | 0.07045448 | 25 | 0 | 25.78053 | 0.09507954
6272 | 2021/06/10 05:07:21 | 68383.4649 | 6.7005 | 1 | 17 | 7 | 0 | 0 | 1.798019 | 3.922294 | 7.052359 | 2.773076 | 3.740089 | 18.71839 | 13.94125 | [13 empty] | 25.93329 | 0.07045448 | 25 | 0 | 25.78053 | 0.09507954
6273 | 2021/06/10 05:07:21 | 68383.565 | 6.8006 | 1 | 17 | 7 | 0 | 0 | 1.798065 | 3.922549 | 7.052998 | 2.773126 | 3.740089 | 18.71858 | 13.94125 | [13 empty] | 25.93329 | -0.09360015 | 25 | 0 | 25.54836 | -0.01123667
6274 | 2021/06/10 05:07:21 | 68383.6657 | 6.9013 | 1 | 17 | 7 | 0 | 0 | 1.798065 | 3.922827 | 7.053498 | 2.773176 | 3.740089 | 18.71878 | 13.94125 | [13 empty] | 25.93329 | -0.09360015 | 25 | 0 | 25.54836 | -0.01123667
6275 | 2021/06/10 05:07:21 | 68383.7648 | 7.0004 | 1 | 17 | 7 | 0 | 0 | 1.797951 | 3.922921 | 7.05322 | 2.773226 | 3.740089 | 18.71898 | 13.94125 | [13 empty] | 25.93329 | -0.09360015 | 25 | 0 | 25.54836 | -0.01123667
6276 | 2021/06/10 05:07:21 | 68383.8649 | 7.1005 | 1 | 17 | 7 | 0 | 0 | 1.798096 | 3.922892 | 7.053736 | 2.773275 | 3.740089 | 18.71917 | 13.94125 | [13 empty] | 25.93329 | -0.09360015 | 25 | 0 | 25.54836 | -0.01123667
6277 | 2021/06/10 05:07:21 | 68383.9651 | 7.2007 | 1 | 17 | 7 | 0 | 0 | 1.798004 | 3.923293 | 7.054097 | 2.773325 | 3.740089 | 18.71937 | 13.94125 | [13 empty] | 25.93329 | -0.09360015 | 25 | 0 | 25.54836 | -0.01123667
6278 | 2021/06/10 05:07:21 | 68384.065 | 7.3006 | 1 | 17 | 7 | 0 | 0 | 1.797943 | 3.923326 | 7.053917 | 2.773375 | 3.740089 | 18.71956 | 13.94125 | [13 empty] | 25.93329 | -0.09360015 | 25 | 0 | 25.54836 | -0.01123667
6279 | 2021/06/10 05:07:21 | 68384.1658 | 7.4014 | 1 | 17 | 7 | 0 | 0 | 1.797981 | 3.92363 | 7.054612 | 2.773426 | 3.740089 | 18.71976 | 13.94125 | [13 empty] | 25.93329 | -0.09360015 | 25 | 0 | 25.54836 | -0.01123667
6280 | 2021/06/10 05:07:22 | 68384.265 | 7.5006 | 1 | 17 | 7 | 0 | 0 | 1.798019 | 3.923386 | 7.054323 | 2.773475 | 3.740089 | 18.71995 | 13.94125 |  | 0.001697686 |  | 0.2887538 | [9 empty] | 25.85858 | -0.02334714 | 25 | 0 | 25.28095 | -0.0835669
6281 | 2021/06/10 05:07:22 | 68384.3647 | 7.6003 | 1 | 17 | 7 | 0 | 0 | 1.798233 | 3.923529 | 7.055419 | 2.773524 | 3.740089 | 18.72015 | 13.94125 | [13 empty] | 25.85858 | -0.02334714 | 25 | 0 | 25.28095 | -0.0835669
6282 | 2021/06/10 05:07:22 | 68384.4658 | 7.7014 | 1 | 17 | 7 | 0 | 0 | 1.798325 | 3.924014 | 7.056652 | 2.773575 | 3.740089 | 18.72035 | 13.94125 | [13 empty] | 25.85858 | -0.02334714 | 25 | 0 | 25.28095 | -0.0835669
6283 | 2021/06/10 05:07:22 | 68384.5649 | 7.8005 | 1 | 17 | 7 | 0 | 0 | 1.798386 | 3.923881 | 7.056653 | 2.773624 | 3.740089 | 18.72054 | 13.94125 | [13 empty] | 25.85858 | -0.02334714 | 25 | 0 | 25.28095 | -0.0835669
6284 | 2021/06/10 05:07:22 | 68384.665 | 7.9006 | 1 | 17 | 7 | 0 | 0 | 1.798592 | 3.92429 | 7.058197 | 2.773674 | 3.740089 | 18.72074 | 13.94125 | [13 empty] | 25.85858 | -0.02334714 | 25 | 0 | 25.28095 | -0.0835669
6285 | 2021/06/10 05:07:22 | 68384.765 | 8.0006 | 1 | 17 | 7 | 0 | 0 | 1.798721 | 3.924381 | 7.058867 | 2.773724 | 3.740089 | 18.72093 | 13.94125 | [13 empty] | 25.85858 | -0.02334714 | 25 | 0 | 25.28095 | -0.0835669
6286 | 2021/06/10 05:07:22 | 68384.865 | 8.1006 | 1 | 17 | 7 | 0 | 0 | 1.798691 | 3.924563 | 7.059076 | 2.773774 | 3.740089 | 18.72113 | 13.94125 | [13 empty] | 25.85858 | -0.02334714 | 25 | 0 | 25.28095 | -0.0835669
6287 | 2021/06/10 05:07:22 | 68384.9656 | 8.2012 | 1 | 17 | 7 | 0 | 0 | 1.798553 | 3.924954 | 7.059238 | 2.773824 | 3.740089 | 18.72132 | 13.94125 | [13 empty] | 26.07923 | -0.02334714 | 25 | 0 | 25.36632 | -0.0835669
6288 | 2021/06/10 05:07:22 | 68385.0657 | 8.3013 | 1 | 17 | 7 | 0 | 0 | 1.798439 | 3.924823 | 7.058555 | 2.773874 | 3.740089 | 18.72152 | 13.94125 | [13 empty] | 26.07923 | -0.02334714 | 25 | 0 | 25.36632 | -0.0835669
6289 | 2021/06/10 05:07:22 | 68385.1649 | 8.4005 | 1 | 17 | 7 | 0 | 0 | 1.798363 | 3.92509 | 7.058737 | 2.773924 | 3.740089 | 18.72171 | 13.94125 | [13 empty] | 26.07923 | -0.02334714 | 25 | 0 | 25.36632 | -0.0835669
6290 | 2021/06/10 05:07:23 | 68385.265 | 8.5006 | 1 | 17 | 7 | 0 | 0 | 1.798172 | 3.925197 | 7.058179 | 2.773974 | 3.740089 | 18.72191 | 13.94125 |  | 0.001404548 | [11 empty] | 26.07923 | -0.02334714 | 25 | 0 | 25.36632 | -0.0835669
6291 | 2021/06/10 05:07:23 | 68385.3658 | 8.6014 | 1 | 17 | 7 | 0 | 0 | 1.798058 | 3.925273 | 7.057869 | 2.774024 | 3.740089 | 18.72211 | 13.94125 | [13 empty] | 26.07923 | -0.02334714 | 25 | 0 | 25.36632 | -0.0835669
6292 | 2021/06/10 05:07:23 | 68385.4658 | 8.7014 | 1 | 17 | 7 | 0 | 0 | 1.798019 | 3.925652 | 7.058397 | 2.774074 | 3.740089 | 18.7223 | 13.94125 | [13 empty] | 26.07923 | -0.02334714 | 25 | 0 | 25.36632 | -0.0835669
6293 | 2021/06/10 05:07:23 | 68385.5658 | 8.8014 | 1 | 17 | 7 | 0 | 0 | 1.798119 | 3.925673 | 7.058827 | 2.774124 | 3.740089 | 18.7225 | 13.94125 | [13 empty] | 26.07923 | -0.02334714 | 25 | 0 | 25.36632 | -0.0835669
6294 | 2021/06/10 05:07:23 | 68385.6649 | 8.9005 | 1 | 17 | 7 | 0 | 0 | 1.798119 | 3.925977 | 7.059374 | 2.774173 | 3.740089 | 18.72269 | 13.94125 | [13 empty] | 26.31797 | 0.1435602 | 25 | 0 | 25.75516 | 0.1481903
6295 | 2021/06/10 05:07:23 | 68385.7658 | 9.0014 | 1 | 17 | 7 | 0 | 0 | 1.798065 | 3.925928 | 7.059074 | 2.774224 | 3.740089 | 18.72289 | 13.94125 | [13 empty] | 26.31797 | 0.1435602 | 25 | 0 | 25.75516 | 0.1481903
6296 | 2021/06/10 05:07:23 | 68385.8656 | 9.1012 | 1 | 17 | 7 | 0 | 0 | 1.798103 | 3.926117 | 7.059563 | 2.774273 | 3.740089 | 18.72309 | 13.94125 | [13 empty] | 26.31797 | 0.1435602 | 25 | 0 | 25.75516 | 0.1481903
6297 | 2021/06/10 05:07:23 | 68385.9658 | 9.2014 | 1 | 17 | 7 | 0 | 0 | 1.798302 | 3.926347 | 7.060758 | 2.774323 | 3.740089 | 18.72328 | 13.94125 | [13 empty] | 26.31797 | 0.1435602 | 25 | 0 | 25.75516 | 0.1481903
6298 | 2021/06/10 05:07:23 | 68386.065 | 9.3006 | 1 | 17 | 7 | 0 | 0 | 1.798225 | 3.926457 | 7.060653 | 2.774373 | 3.740089 | 18.72348 | 13.94125 | [13 empty] | 26.31797 | 0.1435602 | 25 | 0 | 25.75516 | 0.1481903
6299 | 2021/06/10 05:07:23 | 68386.1658 | 9.4014 | 1 | 17 | 7 | 0 | 0 | 1.798103 | 3.926716 | 7.06064 | 2.774423 | 3.740089 | 18.72367 | 13.94125 | [13 empty] | 26.31797 | 0.1435602 | 25 | 0 | 25.75516 | 0.1481903
6300 | 2021/06/10 05:07:24 | 68386.2647 | 9.5003 | 1 | 17 | 7 | 0 | 0 | 1.798042 | 3.926732 | 7.060429 | 2.774472 | 3.740089 | 18.72387 | 13.94125 |  | 0.001574896 | [11 empty] | 26.31797 | 0.1435602 | 25 | 0 | 25.75516 | 0.1481903
6301 | 2021/06/10 05:07:24 | 68386.365 | 9.6006 | 1 | 17 | 7 | 0 | 0 | 1.797981 | 3.926923 | 7.060533 | 2.774522 | 3.740089 | 18.72406 | 13.94125 | [13 empty] | 26.09318 | -0.07024586 | 25 | 0 | 25.74403 | 0.1481903
6302 | 2021/06/10 05:07:24 | 68386.4648 | 9.7004 | 1 | 17 | 7 | 0 | 0 | 1.797867 | 3.927255 | 7.060682 | 2.774572 | 3.740089 | 18.72426 | 13.94125 | [13 empty] | 26.09318 | -0.07024586 | 25 | 0 | 25.74403 | -0.003476143
6303 | 2021/06/10 05:07:24 | 68386.565 | 9.8006 | 1 | 17 | 7 | 0 | 0 | 1.797813 | 3.927245 | 7.060452 | 2.774622 | 3.740089 | 18.72446 | 13.94125 | [13 empty] | 26.09318 | -0.07024586 | 25 | 0 | 25.74403 | -0.003476143
6304 | 2021/06/10 05:07:24 | 68386.6649 | 9.9005 | 1 | 17 | 7 | 0 | 0 | 1.797569 | 3.927359 | 7.059699 | 2.774672 | 3.740089 | 18.72465 | 13.94125 | [13 empty] | 26.09318 | -0.07024586 | 25 | 0 | 25.74403 | -0.003476143
6305 | 2021/06/10 05:07:24 | 68386.7658 | 10.0014 | 1 | 17 | 7 | 0 | 0 | 1.797585 | 3.927451 | 7.059927 | 2.774722 | 3.740089 | 18.72485 | 13.94125 | [13 empty] | 26.09318 | -0.07024586 | 25 | 0 | 25.74403 | -0.003476143
6306 | 2021/06/10 05:07:24 | 68386.7671 | 10.0027 | 1 | 17 | 7 | 0 | 0 | 1.797585 | 3.927451 | 7.059927 | 2.774723 | 3.740089 | 18.72485 | 13.94125 |  | 0.001574896 | 0.02333702 | 0.3158771 | 3.318329 | [8 empty] | 26.09318 | -0.07024586 | 25 | 0 | 25.74403 | -0.003476143
6307 | 2021/06/10 05:07:25 | 68387.3065 | 0.5009 | 1 | 18 | 7 | 0 | 0 | 0 | 3.890285 | 0 | 2.774725 | 3.740089 | 18.72486 | 13.94125 |  | -0.03903827 | [11 empty] | 25.87025 | -0.07024586 | 25 | 0 | 25.45674 | -0.003476143
6308 | 2021/06/10 05:07:25 | 68387.8056 | 1 | 1 | 18 | 7 | 0 | 0 | 0 | 3.889062 | 0 | 2.774725 | 3.740089 | 18.72486 | 13.94125 | [13 empty] | 25.93868 | -0.04828155 | 25 | 0 | 25.26124 | -0.1508713
6309 | 2021/06/10 05:07:26 | 68388.3056 | 1.5 | 1 | 18 | 7 | 0 | 0 | 0 | 3.88867 | 0 | 2.774725 | 3.740089 | 18.72486 | 13.94125 |  | -0.003056471 | [11 empty] | 25.93868 | -0.04828155 | 25 | 0 | 25.26124 | -0.1508713
6310 | 2021/06/10 05:07:26 | 68388.8064 | 2.0008 | 1 | 18 | 7 | 0 | 0 | 0 | 3.888189 | 0 | 2.774725 | 3.740089 | 18.72486 | 13.94125 | [13 empty] | 26.23166 | 0.09155631 | 25 | 0 | 25.5689 | 0.09614348
6311 | 2021/06/10 05:07:27 | 68389.3057 | 2.5001 | 1 | 18 | 7 | 0 | 0 | 0 | 3.887949 | 0 | 2.774725 | 3.740089 | 18.72486 | 13.94125 | [13 empty] | 26.28063 | 0.09155631 | 25 | 0 | 25.83896 | 0.09614348
6312 | 2021/06/10 05:07:27 | 68389.8064 | 3.0008 | 1 | 18 | 7 | 0 | 0 | 0 | 3.887627 | 0 | 2.774725 | 3.740089 | 18.72486 | 13.94125 | [13 empty] | 26.28063 | 0.09155631 | 25 | 0 | 25.83896 | 0.09614348
6313 | 2021/06/10 05:07:28 | 68390.3066 | 3.501 | 1 | 18 | 7 | 0 | 0 | 0 | 3.887258 | 0 | 2.774725 | 3.740089 | 18.72486 | 13.94125 |  | -0.0008272894 | [11 empty] | 25.94415 | -0.08984864 | 25 | 0 | 25.55209 | -0.005252957
6314 | 2021/06/10 05:07:28 | 68390.8057 | 4.0001 | 1 | 18 | 7 | 0 | 0 | 0 | 3.887517 | 0 | 2.774725 | 3.740089 | 18.72486 | 13.94125 | [13 empty] | 25.81899 | -0.03911018 | 25 | 0 | 25.23418 | -0.09934902
6315 | 2021/06/10 05:07:29 | 68391.3057 | 4.5001 | 1 | 18 | 7 | 0 | 0 | 0 | 3.887181 | 0 | 2.774725 | 3.740089 | 18.72486 | 13.94125 | [13 empty] | 25.81899 | -0.03911018 | 25 | 0 | 25.23418 | -0.09934902
6316 | 2021/06/10 05:07:29 | 68391.8059 | 5.0003 | 1 | 18 | 7 | 0 | 0 | 0 | 3.88706 | 0 | 2.774725 | 3.740089 | 18.72486 | 13.94125 | [13 empty] | 26.04645 | -0.03911018 | 25 | 0 | 25.33349 | -0.09934902
6317 | 2021/06/10 05:07:30 | 68392.3058 | 5.5002 | 1 | 18 | 7 | 0 | 0 | 0 | 3.887006 | 0 | 2.774725 | 3.740089 | 18.72486 | 13.94125 | [13 empty] | 26.29347 | 0.1482731 | 25 | 0 | 25.66645 | 0.1350862
6318 | 2021/06/10 05:07:30 | 68392.8056 | 6 | 1 | 18 | 7 | 0 | 0 | 0 | 3.886956 | 0 | 2.774725 | 3.740089 | 18.72486 | 13.94125 | [13 empty] | 26.21568 | -0.02430856 | 25 | 0 | 25.82385 | 0.04918754
6319 | 2021/06/10 05:07:31 | 68393.3057 | 6.5001 | 1 | 18 | 7 | 0 | 0 | 0 | 3.886844 | 0 | 2.774725 | 3.740089 | 18.72486 | 13.94125 | [13 empty] | 26.21568 | -0.02430856 | 25 | 0 | 25.82385 | 0.04918754
6320 | 2021/06/10 05:07:31 | 68393.8066 | 7.001 | 1 | 18 | 7 | 0 | 0 | 0 | 3.886895 | 0 | 2.774725 | 3.740089 | 18.72486 | 13.94125 | [13 empty] | 25.88424 | -0.02430856 | 25 | 0 | 25.46361 | 0.04918754
6321 | 2021/06/10 05:07:32 | 68394.3065 | 7.5009 | 1 | 18 | 7 | 0 | 0 | 0 | 3.886832 | 0 | 2.774725 | 3.740089 | 18.72486 | 13.94125 | [13 empty] | 25.81729 | -0.1244974 | 25 | 0 | 25.20392 | -0.1937288
6322 | 2021/06/10 05:07:32 | 68394.8058 | 8.0002 | 1 | 18 | 7 | 0 | 0 | 0 | 3.886662 | 0 | 2.774725 | 3.740089 | 18.72486 | 13.94125 | [13 empty] | 25.81729 | -0.1244974 | 25 | 0 | 25.20392 | -0.1937288
6323 | 2021/06/10 05:07:33 | 68395.3066 | 8.501 | 1 | 18 | 7 | 0 | 0 | 0 | 3.886659 | 0 | 2.774725 | 3.740089 | 18.72486 | 13.94125 | [13 empty] | 26.16128 | 0.1074988 | 25 | 0 | 25.4699 | 0.08311749
6324 | 2021/06/10 05:07:33 | 68395.8057 | 9.0001 | 1 | 18 | 7 | 0 | 0 | 0 | 3.886757 | 0 | 2.774725 | 3.740089 | 18.72486 | 13.94125 | [13 empty] | 26.23226 | 0.1074988 | 25 | 0 | 25.74064 | 0.08311749
6325 | 2021/06/10 05:07:34 | 68396.3058 | 9.5002 | 1 | 18 | 7 | 0 | 0 | 0 | 3.88666 | 0 | 2.774725 | 3.740089 | 18.72486 | 13.94125 |  | -0.0002002889 | [11 empty] | 26.23226 | 0.1074988 | 25 | 0 | 25.74064 | 0.08311749
6326 | 2021/06/10 05:07:34 | 68396.8065 | 10.0009 | 1 | 18 | 7 | 0 | 0 | 0 | 3.886599 | 0 | 2.774725 | 3.740089 | 18.72486 | 13.94125 | [13 empty] | 25.97095 | -0.05948067 | 25 | 0 | 25.67162 | 0.06303966
6327 | 2021/06/10 05:07:35 | 68397.3058 | 10.5002 | 1 | 18 | 7 | 0 | 0 | 0 | 3.886483 | 0 | 2.774725 | 3.740089 | 18.72486 | 13.94125 | [13 empty] | 25.81352 | -0.04919589 | 25 | 0 | 25.32861 | -0.1071924
6328 | 2021/06/10 05:07:35 | 68397.8057 | 11.0001 | 1 | 18 | 7 | 0 | 0 | 0 | 3.886671 | 0 | 2.774725 | 3.740089 | 18.72486 | 13.94125 | [13 empty] | 25.96297 | -0.04919589 | 25 | 0 | 25.28557 | -0.1071924
6329 | 2021/06/10 05:07:36 | 68398.3058 | 11.5002 | 1 | 18 | 7 | 0 | 0 | 0 | 3.886649 | 0 | 2.774725 | 3.740089 | 18.72486 | 13.94125 | [13 empty] | 25.96297 | -0.04919589 | 25 | 0 | 25.28557 | -0.1071924
6330 | 2021/06/10 05:07:36 | 68398.8057 | 12.0001 | 1 | 18 | 7 | 0 | 0 | 0 | 3.886544 | 0 | 2.774725 | 3.740089 | 18.72486 | 13.94125 | [13 empty] | 26.25214 | 0.1370704 | 25 | 0 | 25.67499 | 0.1082456
6331 | 2021/06/10 05:07:37 | 68399.3066 | 12.501 | 1 | 18 | 7 | 0 | 0 | 0 | 3.886621 | 0 | 2.774725 | 3.740089 | 18.72486 | 13.94125 | [13 empty] | 26.19516 | -0.01780629 | 25 | 0 | 25.78907 | 0.03564835
6332 | 2021/06/10 05:07:37 | 68399.8057 | 13.0001 | 1 | 18 | 7 | 0 | 0 | 0 | 3.886795 | 0 | 2.774725 | 3.740089 | 18.72486 | 13.94125 | [13 empty] | 26.19516 | -0.01780629 | 25 | 0 | 25.78907 | 0.03564835
6333 | 2021/06/10 05:07:38 | 68400.3059 | 13.5003 | 1 | 18 | 7 | 0 | 0 | 0 | 3.886784 | 0 | 2.774725 | 3.740089 | 18.72486 | 13.94125 | [13 empty] | 25.866 | -0.01780629 | 25 | 0 | 25.50242 | 0.03564835
6334 | 2021/06/10 05:07:38 | 68400.8057 | 14.0001 | 1 | 18 | 7 | 0 | 0 | 0 | 3.886786 | 0 | 2.774725 | 3.740089 | 18.72486 | 13.94125 | [13 empty] | 25.89248 | -0.09458721 | 25 | 0 | 25.29349 | -0.154869
6335 | 2021/06/10 05:07:39 | 68401.3058 | 14.5002 | 1 | 18 | 7 | 0 | 0 | 0 | 3.88688 | 0 | 2.774725 | 3.740089 | 18.72486 | 13.94125 | [13 empty] | 25.89248 | -0.09458721 | 25 | 0 | 25.29349 | -0.154869
6336 | 2021/06/10 05:07:39 | 68401.8058 | 15.0002 | 1 | 18 | 7 | 0 | 0 | 0 | 3.886808 | 0 | 2.774725 | 3.740089 | 18.72486 | 13.94125 | [13 empty] | 26.14217 | 0.07802546 | 25 | 0 | 25.45075 | 0.04914463
6337 | 2021/06/10 05:07:40 | 68402.3059 | 15.5003 | 1 | 18 | 7 | 0 | 0 | 0 | 3.886662 | 0 | 2.774725 | 3.740089 | 18.72486 | 13.94125 | [13 empty] | 26.26044 | 0.07802546 | 25 | 0 | 25.74747 | 0.04914463
6338 | 2021/06/10 05:07:40 | 68402.8066 | 16.001 | 1 | 18 | 7 | 0 | 0 | 0 | 3.886801 | 0 | 2.774725 | 3.740089 | 18.72486 | 13.94125 | [13 empty] | 25.99546 | -0.04584491 | 25 | 0 | 25.67477 | 0.04914463
6339 | 2021/06/10 05:07:41 | 68403.3067 | 16.5011 | 1 | 18 | 7 | 0 | 0 | 0 | 3.886845 | 0 | 2.774725 | 3.740089 | 18.72486 | 13.94125 | [13 empty] | 25.99546 | -0.04584491 | 25 | 0 | 25.67477 | 0.07000506
6340 | 2021/06/10 05:07:41 | 68403.8059 | 17.0003 | 1 | 18 | 7 | 0 | 0 | 0 | 3.88667 | 0 | 2.774725 | 3.740089 | 18.72486 | 13.94125 | [13 empty] | 25.77592 | -0.06860614 | 25 | 0 | 25.33379 | -0.1065564
6341 | 2021/06/10 05:07:42 | 68404.3067 | 17.5011 | 1 | 18 | 7 | 0 | 0 | 0 | 3.886935 | 0 | 2.774725 | 3.740089 | 18.72486 | 13.94125 | [13 empty] | 25.8609 | -0.06860614 | 25 | 0 | 25.19763 | -0.1065564
6342 | 2021/06/10 05:07:42 | 68404.8059 | 18.0003 | 1 | 18 | 7 | 0 | 0 | 0 | 3.886909 | 0 | 2.774725 | 3.740089 | 18.72486 | 13.94125 | [13 empty] | 25.8609 | -0.06860614 | 25 | 0 | 25.19763 | -0.1065564
6343 | 2021/06/10 05:07:43 | 68405.3059 | 18.5003 | 1 | 18 | 7 | 0 | 0 | 0 | 3.88688 | 0 | 2.774725 | 3.740089 | 18.72486 | 13.94125 | [13 empty] | 26.24417 | 0.1463258 | 25 | 0 | 25.5743 | 0.07516026
6344 | 2021/06/10 05:07:43 | 68405.8068 | 19.0012 | 1 | 18 | 7 | 0 | 0 | 0 | 3.886808 | 0 | 2.774725 | 3.740089 | 18.72486 | 13.94125 | [13 empty] | 26.25159 | 0.002319217 | 25 | 0 | 25.81702 | 0.07585049
6345 | 2021/06/10 05:07:44 | 68406.3068 | 19.5012 | 1 | 18 | 7 | 0 | 0 | 0 | 3.886947 | 0 | 2.774725 | 3.740089 | 18.72486 | 13.94125 | [13 empty] | 26.25159 | 0.002319217 | 25 | 0 | 25.81702 | 0.07585049
6346 | 2021/06/10 05:07:44 | 68406.8058 | 20.0002 | 1 | 18 | 7 | 0 | 0 | 0 | 3.886778 | 0 | 2.774725 | 3.740089 | 18.72486 | 13.94125 | [13 empty] | 25.95411 | 0.002319217 | 25 | 0 | 25.56207 | 0.07585049
6347 | 2021/06/10 05:07:45 | 68407.3068 | 20.5012 | 1 | 18 | 7 | 0 | 0 | 0 | 3.886843 | 0 | 2.774725 | 3.740089 | 18.72486 | 13.94125 | [13 empty] | 25.75054 | -0.1565766 | 25 | 0 | 25.26557 | -0.1723295
6348 | 2021/06/10 05:07:45 | 68407.8059 | 21.0003 | 1 | 18 | 7 | 0 | 0 | 0 | 3.8867 | 0 | 2.774725 | 3.740089 | 18.72486 | 13.94125 | [13 empty] | 25.94558 | 0.06094933 | 25 | 0 | 25.25388 | -0.1723295
6349 | 2021/06/10 05:07:46 | 68408.3067 | 21.5011 | 1 | 18 | 7 | 0 | 0 | 0 | 3.886683 | 0 | 2.774725 | 3.740089 | 18.72486 | 13.94125 |  | -4.235602e-05 | [11 empty] | 25.94558 | 0.06094933 | 25 | 0 | 25.25388 | -0.003651977
6350 | 2021/06/10 05:07:46 | 68408.8058 | 22.0002 | 1 | 18 | 7 | 0 | 0 | 0 | 3.886702 | 0 | 2.774725 | 3.740089 | 18.72486 | 13.94125 | [13 empty] | 26.23878 | 0.06094933 | 25 | 0 | 25.6117 | -0.003651977
6351 | 2021/06/10 05:07:47 | 68409.3059 | 22.5003 | 1 | 18 | 7 | 0 | 0 | 0 | 3.886903 | 0 | 2.774725 | 3.740089 | 18.72486 | 13.94125 | [13 empty] | 26.16276 | 0.06786823 | 25 | 0 | 25.72098 | 0.1459694
6352 | 2021/06/10 05:07:47 | 68409.8059 | 23.0003 | 1 | 18 | 7 | 0 | 0 | 0 | 3.886908 | 0 | 2.774725 | 3.740089 | 18.72486 | 13.94125 | [13 empty] | 26.16276 | 0.06786823 | 25 | 0 | 25.72098 | 0.1459694
6353 | 2021/06/10 05:07:48 | 68410.3067 | 23.5011 | 1 | 18 | 7 | 0 | 0 | 0 | 3.886762 | 0 | 2.774725 | 3.740089 | 18.72486 | 13.94125 | [13 empty] | 25.9441 | -0.06833017 | 25 | 0 | 25.62337 | -0.03050327
6354 | 2021/06/10 05:07:48 | 68410.8059 | 24.0003 | 1 | 18 | 7 | 0 | 0 | 0 | 3.88693 | 0 | 2.774725 | 3.740089 | 18.72486 | 13.94125 | [13 empty] | 25.74567 | -0.06833017 | 25 | 0 | 25.23927 | -0.03050327
6355 | 2021/06/10 05:07:49 | 68411.306 | 24.5004 | 1 | 18 | 7 | 0 | 0 | 0 | 3.886903 | 0 | 2.774725 | 3.740089 | 18.72486 | 13.94125 | [13 empty] | 25.74567 | -0.06833017 | 25 | 0 | 25.23927 | -0.03050327
6356 | 2021/06/10 05:07:49 | 68411.8068 | 25.0012 | 1 | 18 | 7 | 0 | 0 | 0 | 3.887019 | 0 | 2.774725 | 3.740089 | 18.72486 | 13.94125 | [13 empty] | 26.06579 | 0.03802896 | 25 | 0 | 25.37427 | -0.07784545
6357 | 2021/06/10 05:07:50 | 68412.306 | 25.5004 | 1 | 18 | 7 | 0 | 0 | 0 | 3.887054 | 0 | 2.774725 | 3.740089 | 18.72486 | 13.94125 | [13 empty] | 26.21144 | 0.0455153 | 25 | 0 | 25.60571 | 0.07232726
6358 | 2021/06/10 05:07:50 | 68412.8059 | 26.0003 | 1 | 18 | 7 | 0 | 0 | 0 | 3.886966 | 0 | 2.774725 | 3.740089 | 18.72486 | 13.94125 | [13 empty] | 26.14906 | 0.0455153 | 25 | 0 | 25.60571 | 0.07232726
6359 | 2021/06/10 05:07:51 | 68413.3069 | 26.5013 | 1 | 18 | 7 | 0 | 0 | 0 | 3.887032 | 0 | 2.774725 | 3.740089 | 18.72486 | 13.94125 | [13 empty] | 26.14906 | 0.0455153 | 25 | 0 | 25.75718 | 0.07232726
6360 | 2021/06/10 05:07:51 | 68413.8059 | 27.0003 | 1 | 18 | 7 | 0 | 0 | 0 | 3.88707 | 0 | 2.774725 | 3.740089 | 18.72486 | 13.94125 | [13 empty] | 25.91275 | -0.09334087 | 25 | 0 | 25.54921 | -0.01765847
6361 | 2021/06/10 05:07:52 | 68414.3059 | 27.5003 | 1 | 18 | 7 | 0 | 0 | 0 | 3.886872 | 0 | 2.774725 | 3.740089 | 18.72486 | 13.94125 | [13 empty] | 25.8181 | -0.0295794 | 25 | 0 | 25.29037 | -0.0808847
6362 | 2021/06/10 05:07:52 | 68414.806 | 28.0004 | 1 | 18 | 7 | 0 | 0 | 0 | 3.887103 | 0 | 2.774725 | 3.740089 | 18.72486 | 13.94125 | [13 empty] | 25.8181 | -0.0295794 | 25 | 0 | 25.29037 | -0.0808847
6363 | 2021/06/10 05:07:53 | 68415.3061 | 28.5005 | 1 | 18 | 7 | 0 | 0 | 0 | 3.88716 | 0 | 2.774725 | 3.740089 | 18.72486 | 13.94125 | [13 empty] | 26.00595 | -0.0295794 | 25 | 0 | 25.32861 | -0.0808847
6364 | 2021/06/10 05:07:53 | 68415.8068 | 29.0012 | 1 | 18 | 7 | 0 | 0 | 0 | 3.887152 | 0 | 2.774725 | 3.740089 | 18.72486 | 13.94125 | [13 empty] | 26.27125 | 0.1416105 | 25 | 0 | 25.67273 | 0.1194865
6365 | 2021/06/10 05:07:54 | 68416.306 | 29.5004 | 1 | 18 | 7 | 0 | 0 | 0 | 3.887028 | 0 | 2.774725 | 3.740089 | 18.72486 | 13.94125 | [13 empty] | 26.27125 | 0.1416105 | 25 | 0 | 25.67273 | 0.1194865
6366 | 2021/06/10 05:07:54 | 68416.806 | 30.0004 | 1 | 18 | 7 | 0 | 0 | 0 | 3.887296 | 0 | 2.774725 | 3.740089 | 18.72486 | 13.94125 | [13 empty] | 26.17951 | -0.02866805 | 25 | 0 | 25.80192 | 0.04037082
6367 | 2021/06/10 05:07:55 | 68417.306 | 30.5004 | 1 | 18 | 7 | 0 | 0 | 0 | 3.887398 | 0 | 2.774725 | 3.740089 | 18.72486 | 13.94125 | [13 empty] | 25.85917 | -0.02866805 | 25 | 0 | 25.51698 | 0.04037082
6368 | 2021/06/10 05:07:55 | 68417.806 | 31.0004 | 1 | 18 | 7 | 0 | 0 | 0 | 3.88747 | 0 | 2.774725 | 3.740089 | 18.72486 | 13.94125 | [13 empty] | 25.78072 | -0.1246226 | 25 | 0 | 25.51698 | 0.04037082
6369 | 2021/06/10 05:07:56 | 68418.306 | 31.5004 | 1 | 18 | 7 | 0 | 0 | 0 | 3.887385 | 0 | 2.774725 | 3.740089 | 18.72486 | 13.94125 | [13 empty] | 25.78072 | -0.1246226 | 25 | 0 | 25.29577 | -0.1581705
6370 | 2021/06/10 05:07:56 | 68418.8061 | 32.0005 | 1 | 18 | 7 | 0 | 0 | 0 | 3.88744 | 0 | 2.774725 | 3.740089 | 18.72486 | 13.94125 | [13 empty] | 25.98487 | 0.06379664 | 25 | 0 | 25.31464 | 0.005894899
6371 | 2021/06/10 05:07:57 | 68419.306 | 32.5004 | 1 | 18 | 7 | 0 | 0 | 0 | 3.88753 | 0 | 2.774725 | 3.740089 | 18.72486 | 13.94125 | [13 empty] | 26.21742 | 0.06379664 | 25 | 0 | 25.65448 | 0.005894899
6372 | 2021/06/10 05:07:57 | 68419.8062 | 33.0006 | 1 | 18 | 7 | 0 | 0 | 0 | 3.887584 | 0 | 2.774725 | 3.740089 | 18.72486 | 13.94125 | [13 empty] | 26.21742 | 0.06379664 | 25 | 0 | 25.65448 | 0.005894899
6373 | 2021/06/10 05:07:58 | 68420.3069 | 33.5013 | 1 | 18 | 7 | 0 | 0 | 0 | 3.887513 | 0 | 2.774725 | 3.740089 | 18.72486 | 13.94125 |  | 4.856049e-05 | [11 empty] | 26.17154 | 0.05833387 | 25 | 0 | 25.80819 | 0.154236
6374 | 2021/06/10 05:07:58 | 68420.806 | 34.0004 | 1 | 18 | 7 | 0 | 0 | 0 | 3.887465 | 0 | 2.774725 | 3.740089 | 18.72486 | 13.94125 | [13 empty] | 25.87852 | -0.09156764 | 25 | 0 | 25.56488 | -0.07603467
6375 | 2021/06/10 05:07:59 | 68421.306 | 34.5004 | 1 | 18 | 7 | 0 | 0 | 0 | 3.887495 | 0 | 2.774725 | 3.740089 | 18.72486 | 13.94125 | [13 empty] | 25.87852 | -0.09156764 | 25 | 0 | 25.56488 | -0.07603467
6376 | 2021/06/10 05:07:59 | 68421.8061 | 35.0005 | 1 | 18 | 7 | 0 | 0 | 0 | 3.887722 | 0 | 2.774725 | 3.740089 | 18.72486 | 13.94125 | [13 empty] | 25.78361 | -0.09156764 | 25 | 0 | 25.24871 | -0.07603467
6377 | 2021/06/10 05:08:00 | 68422.3061 | 35.5005 | 1 | 18 | 7 | 0 | 0 | 0 | 3.887516 | 0 | 2.774725 | 3.740089 | 18.72486 | 13.94125 | [13 empty] | 26.00625 | 0.03991425 | 25 | 0 | 25.33605 | -0.07151067
6378 | 2021/06/10 05:08:00 | 68422.806 | 36.0004 | 1 | 18 | 7 | 0 | 0 | 0 | 3.887599 | 0 | 2.774725 | 3.740089 | 18.72486 | 13.94125 | [13 empty] | 26.26867 | 0.08200705 | 25 | 0 | 25.33605 | -0.07151067
6379 | 2021/06/10 05:08:01 | 68423.3061 | 36.5005 | 1 | 18 | 7 | 0 | 0 | 0 | 3.887787 | 0 | 2.774725 | 3.740089 | 18.72486 | 13.94125 | [13 empty] | 26.26867 | 0.08200705 | 25 | 0 | 25.7058 | 0.1155478
6380 | 2021/06/10 05:08:01 | 68423.8061 | 37.0005 | 1 | 18 | 7 | 0 | 0 | 0 | 3.887577 | 0 | 2.774725 | 3.740089 | 18.72486 | 13.94125 | [13 empty] | 26.12995 | 0.08200705 | 25 | 0 | 25.7737 | 0.1155478
6381 | 2021/06/10 05:08:02 | 68424.3061 | 37.5005 | 1 | 18 | 7 | 0 | 0 | 0 | 3.887864 | 0 | 2.774725 | 3.740089 | 18.72486 | 13.94125 | [13 empty] | 25.87054 | -0.1244146 | 25 | 0 | 25.5141 | -0.05990565
6382 | 2021/06/10 05:08:02 | 68424.8061 | 38.0005 | 1 | 18 | 7 | 0 | 0 | 0 | 3.887618 | 0 | 2.774725 | 3.740089 | 18.72486 | 13.94125 | [13 empty] | 25.87054 | -0.1244146 | 25 | 0 | 25.5141 | -0.05990565
6383 | 2021/06/10 05:08:03 | 68425.3061 | 38.5005 | 1 | 18 | 7 | 0 | 0 | 0 | 3.887775 | 0 | 2.774725 | 3.740089 | 18.72486 | 13.94125 | [13 empty] | 25.78814 | -0.0257504 | 25 | 0 | 25.26752 | -0.07705569
6384 | 2021/06/10 05:08:03 | 68425.8069 | 39.0013 | 1 | 18 | 7 | 0 | 0 | 0 | 3.887824 | 0 | 2.774725 | 3.740089 | 18.72486 | 13.94125 | [13 empty] | 26.03132 | -0.0257504 | 25 | 0 | 25.37542 | -0.07705569
6385 | 2021/06/10 05:08:04 | 68426.3061 | 39.5005 | 1 | 18 | 7 | 0 | 0 | 0 | 3.887714 | 0 | 2.774725 | 3.740089 | 18.72486 | 13.94125 | [13 empty] | 26.03132 | -0.0257504 | 25 | 0 | 25.37542 | -0.07705569
6386 | 2021/06/10 05:08:04 | 68426.806 | 40.0004 | 1 | 18 | 7 | 0 | 0 | 0 | 3.887808 | 0 | 2.774725 | 3.740089 | 18.72486 | 13.94125 | [13 empty] | 26.22797 | 0.1374447 | 25 | 0 | 25.7007 | 0.1353675
6387 | 2021/06/10 05:08:04 | 68426.8076 | 40.002 | 1 | 18 | 7 | 0 | 0 | 0 | 3.887808 | 0 | 2.774725 | 3.740089 | 18.72486 | 13.94125 |  | 4.856049e-05 | 0.02333702 | 0 | 0 | [8 empty] | 26.22797 | 0.1374447 | 25 | 0 | 25.7007 | 0.1353675
6388 | 2021/06/10 05:08:04 | 68426.814 | 0.0015 | 1 | 19 | 7 | 0 | 0 | 0 | 3.887851 | 0 | 2.774725 | 3.740089 | 18.72486 | 13.94125 |  | 4.856049e-05 | 0.02333702 | 0 | 0 | [8 empty] | 26.22754 | 0.1371587 | 25 | 0 | 25.70049 | 0.135084
6389 | 2021/06/10 05:08:09 | 68431.8538 | 5.0006 | 1 | 20 | 7 | 0 | 0 | -1.5001 | 3.846468 | -5.770087 | 2.774743 | 3.742169 | 18.72493 | 13.94926 |  | -0.002021425 |  | 0.2221117 | 5.822149 | [8 empty] | 25.88679 | -0.088076 | 25 | 0 | 25.53749 | -0.08814096
6390 | 2021/06/10 05:08:14 | 68436.8536 | 10.0004 | 1 | 20 | 7 | 0 | 0 | -1.500106 | 3.840179 | -5.760676 | 2.774743 | 3.744249 | 18.72493 | 13.95725 |  | -0.001137719 |  | 0.3061718 | [9 empty] | 26.11057 | -0.007295012 | 25 | 0 | 25.44051 | -0.07197201
6391 | 2021/06/10 05:08:19 | 68441.8547 | 15.0015 | 1 | 20 | 7 | 0 | 0 | -1.500136 | 3.835564 | -5.753868 | 2.774743 | 3.74633 | 18.72493 | 13.96524 |  | -0.0009514029 |  | 0.4000475 | 2.832482 | [8 empty] | 25.99601 | -0.03740191 | 25 | 0 | 25.67532 | 0.06062567
6392 | 2021/06/10 05:08:24 | 68446.8538 | 20.0006 | 1 | 20 | 7 | 0 | 0 | -1.500137 | 3.831503 | -5.747779 | 2.774743 | 3.748411 | 18.72493 | 13.97322 |  | -0.0006388666 |  | 0.4915166 | [9 empty] | 25.92841 | 0.04677653 | 25 | 0 | 25.32232 | -0.01114964
6393 | 2021/06/10 05:08:29 | 68451.8538 | 25.0006 | 1 | 20 | 7 | 0 | 0 | -1.500121 | 3.828107 | -5.742624 | 2.774743 | 3.750492 | 18.72493 | 13.98118 |  | -0.0006335796 | [11 empty] | 26.18863 | 0.08069575 | 25 | 0 | 25.8538 | 0.09194374
6394 | 2021/06/10 05:08:34 | 68456.8538 | 30.0006 | 1 | 20 | 7 | 0 | 0 | -1.500162 | 3.82496 | -5.73806 | 2.774743 | 3.752573 | 18.72493 | 13.98915 |  | -0.0006722247 |  | 0.6034663 | 1.822359 | [8 empty] | 25.73174 | -0.1455349 | 25 | 0 | 25.24674 | -0.1768732
6395 | 2021/06/10 05:08:39 | 68461.8539 | 35.0007 | 1 | 20 | 7 | 0 | 0 | -1.500113 | 3.822669 | -5.734435 | 2.774743 | 3.754654 | 18.72493 | 13.99711 |  | -0.0005145991 | [11 empty] | 26.19291 | 0.06243944 | 25 | 0 | 25.65847 | 0.09372294
6396 | 2021/06/10 05:08:44 | 68466.8534 | 40.0002 | 1 | 20 | 7 | 0 | 0 | -1.500124 | 3.820423 | -5.731108 | 2.774743 | 3.756734 | 18.72493 | 14.00506 |  | -0.0003911489 |  | 0.7933233 | [9 empty] | 25.9153 | -0.01780868 | 25 | 0 | 25.65873 | 0.05124688
6397 | 2021/06/10 05:08:49 | 68471.8541 | 45.0009 | 1 | 20 | 7 | 0 | 0 | -1.500088 | 3.818316 | -5.72781 | 2.774743 | 3.758815 | 18.72493 | 14.013 |  | -0.0003551842 | [11 empty] | 25.84233 | -0.03189623 | 25 | 0 | 25.23613 | -0.1322466
6398 | 2021/06/10 05:08:54 | 68476.8533 | 50.0001 | 1 | 20 | 7 | 0 | 0 | -1.500109 | 3.816552 | -5.725244 | 2.774743 | 3.760896 | 18.72493 | 14.02095 |  | -0.0004208846 |  | 0.9986188 | 1.115026 | [8 empty] | 26.18749 | 0.0561893 | 25 | 0 | 25.69582 | 0.09191513
6399 | 2021/06/10 05:08:59 | 68481.8543 | 55.0011 | 1 | 20 | 7 | 0 | 0 | -1.500153 | 3.814963 | -5.723028 | 2.774743 | 3.762977 | 18.72493 | 14.02889 |  | -0.0003250828 | [11 empty] | 25.87084 | -0.02581179 | 25 | 0 | 25.59286 | 0.03878057
6400 | 2021/06/10 05:09:04 | 68486.8534 | 60.0002 | 1 | 20 | 7 | 0 | 0 | -1.500105 | 3.813478 | -5.720617 | 2.774743 | 3.765057 | 18.72493 | 14.03682 |  | -0.0004447603 | [11 empty] | 25.88363 | -0.03003359 | 25 | 0 | 25.28462 | -0.130372
6401 | 2021/06/10 05:09:09 | 68491.8544 | 65.0012 | 1 | 20 | 7 | 0 | 0 | -1.500121 | 3.812138 | -5.718668 | 2.774743 | 3.767138 | 18.72493 | 14.04476 |  | -0.0002442901 |  | 1.342853 | [9 empty] | 26.19376 | 0.05859792 | 25 | 0 | 25.7021 | 0.101015
6402 | 2021/06/10 05:09:14 | 68496.8544 | 70.0012 | 1 | 20 | 7 | 0 | 0 | -1.500093 | 3.810895 | -5.716697 | 2.774743 | 3.76922 | 18.72493 | 14.05269 |  | -0.0002948838 | [11 empty] | 25.83779 | -0.002928972 | 25 | 0 | 25.55978 | 0.05276918
6403 | 2021/06/10 05:09:19 | 68501.8535 | 75.0003 | 1 | 20 | 7 | 0 | 0 | -1.500122 | 3.809784 | -5.715141 | 2.774743 | 3.7713 | 18.72493 | 14.06062 |  | -0.0002874248 | [11 empty] | 25.75852 | -0.05977154 | 25 | 0 | 25.18077 | -0.1534623
6404 | 2021/06/10 05:09:24 | 68506.8536 | 80.0004 | 1 | 20 | 7 | 0 | 0 | -1.500102 | 3.808492 | -5.713126 | 2.774743 | 3.773381 | 18.72493 | 14.06854 |  | -0.0002118139 | [11 empty] | 26.14021 | 0.06813824 | 25 | 0 | 25.60571 | 0.09051323
6405 | 2021/06/10 05:09:29 | 68511.8537 | 85.0005 | 1 | 20 | 7 | 0 | 0 | -1.500112 | 3.807116 | -5.7111 | 2.774743 | 3.775462 | 18.72493 | 14.07647 |  | -0.0001486846 |  | 1.738446 | 0.6465954 | [8 empty] | 25.99343 | 0.02458513 | 25 | 0 | 25.72977 | 0.08255005
6406 | 2021/06/10 05:09:34 | 68516.8547 | 90.0015 | 1 | 20 | 7 | 0 | 0 | -1.500109 | 3.806525 | -5.710202 | 2.774743 | 3.777543 | 18.72493 | 14.08439 |  | -0.000323207 | [11 empty] | 25.69176 | -0.1239216 | 25 | 0 | 25.22101 | -0.1641512
6407 | 2021/06/10 05:09:39 | 68521.8545 | 95.0013 | 1 | 20 | 7 | 0 | 0 | -1.500133 | 3.805419 | -5.708635 | 2.774743 | 3.779624 | 18.72493 | 14.09231 | [13 empty] | 26.02622 | 0.0684303 | 25 | 0 | 25.44879 | 0.05959213
6408 | 2021/06/10 05:09:44 | 68526.8539 | 100.0007 | 1 | 20 | 7 | 0 | 0 | -1.500077 | 3.804173 | -5.706552 | 2.774743 | 3.781704 | 18.72493 | 14.10022 |  | -0.0001569983 | [11 empty] | 26.08041 | 0.06814122 | 25 | 0 | 25.75977 | 0.07936299
6409 | 2021/06/10 05:09:49 | 68531.854 | 105.0008 | 1 | 20 | 7 | 0 | 0 | -1.500148 | 3.803267 | -5.705463 | 2.774743 | 3.783785 | 18.72493 | 14.10814 |  | -0.0001595933 | [11 empty] | 25.94466 | -0.06965518 | 25 | 0 | 25.70949 | 0.008277893
6410 | 2021/06/10 05:09:54 | 68536.8539 | 110.0007 | 1 | 20 | 7 | 0 | 0 | -1.500192 | 3.802558 | -5.704567 | 2.774743 | 3.785865 | 18.72493 | 14.11605 | [13 empty] | 25.63905 | -0.05729258 | 25 | 0 | 25.28956 | -0.09299815
6411 | 2021/06/10 05:09:59 | 68541.8532 | 115 | 1 | 20 | 7 | 0 | 0 | -1.500098 | 3.801566 | -5.702722 | 2.774743 | 3.787946 | 18.72493 | 14.12396 |  | -0.0001689812 |  | 2.146542 | [9 empty] | 25.85832 | -0.01168251 | 25 | 0 | 25.30924 | -0.06966412
6412 | 2021/06/10 05:10:04 | 68546.8532 | 120 | 1 | 20 | 7 | 0 | 0 | -1.500145 | 3.800412 | -5.701169 | 2.774743 | 3.790027 | 18.72493 | 14.13187 |  | -0.0002485471 | [11 empty] | 26.13449 | 0.1116151 | 25 | 0 | 25.75685 | 0.1540709
6413 | 2021/06/10 05:10:09 | 68551.8543 | 125.0011 | 1 | 20 | 7 | 0 | 0 | -1.500062 | 3.799468 | -5.699438 | 2.774743 | 3.792109 | 18.72493 | 14.13978 |  | -0.0002153442 | [11 empty] | 25.99454 | -0.05166829 | 25 | 0 | 25.78792 | 0.001767278
6414 | 2021/06/10 05:10:14 | 68556.8535 | 130.0003 | 1 | 20 | 7 | 0 | 0 | -1.500124 | 3.798876 | -5.698785 | 2.774743 | 3.79419 | 18.72493 | 14.14769 |  | -0.0002178355 | [11 empty] | 25.70518 | -0.07560432 | 25 | 0 | 25.39142 | -0.068959
6415 | 2021/06/10 05:10:19 | 68561.8536 | 135.0004 | 1 | 20 | 7 | 0 | 0 | -1.500102 | 3.797889 | -5.697221 | 2.774743 | 3.796271 | 18.72493 | 14.15559 |  | -0.0001681041 | [11 empty] | 25.78361 | -0.003566146 | 25 | 0 | 25.27725 | -0.1038909
6416 | 2021/06/10 05:10:24 | 68566.8537 | 140.0005 | 1 | 20 | 7 | 0 | 0 | -1.50012 | 3.796838 | -5.695713 | 2.774743 | 3.798352 | 18.72493 | 14.16349 |  | -0.0002331286 |  | 2.268009 | 0.4578497 | [8 empty] | 25.94152 | 0.0821358 | 25 | 0 | 25.37113 | 0.03985286
6417 | 2021/06/10 05:10:29 | 68571.8543 | 145.0011 | 1 | 20 | 7 | 0 | 0 | -1.500086 | 3.796073 | -5.694436 | 2.774743 | 3.800433 | 18.72493 | 14.1714 | [13 empty] | 25.93672 | 0.04721701 | 25 | 0 | 25.38773 | 0.0115788
6418 | 2021/06/10 05:10:34 | 68576.8545 | 150.0013 | 1 | 20 | 7 | 0 | 0 | -1.500113 | 3.795339 | -5.693437 | 2.774743 | 3.802515 | 18.72493 | 14.1793 |  | -0.0001220573 | [11 empty] | 26.03932 | 0.1087034 | 25 | 0 | 25.46191 | 0.04861236
6419 | 2021/06/10 05:10:39 | 68581.8536 | 155.0004 | 1 | 20 | 7 | 0 | 0 | -1.500154 | 3.794198 | -5.691881 | 2.774743 | 3.804595 | 18.72493 | 14.18719 |  | -0.0002082104 | [11 empty] | 26.07805 | 0.0701791 | 25 | 0 | 25.49355 | 0.06580353
6420 | 2021/06/10 05:10:44 | 68586.8546 | 160.0014 | 1 | 20 | 7 | 0 | 0 | -1.50011 | 3.793442 | -5.69058 | 2.774743 | 3.806676 | 18.72493 | 14.19509 | [13 empty] | 26.1154 | 0.07110238 | 25 | 0 | 25.65219 | 0.03550529
6421 | 2021/06/10 05:10:49 | 68591.8547 | 165.0015 | 1 | 20 | 7 | 0 | 0 | -1.500117 | 3.792838 | -5.689701 | 2.774743 | 3.808757 | 18.72493 | 14.20298 |  | -0.0001619582 | [11 empty] | 25.82238 | -0.1033211 | 25 | 0 | 25.57289 | -0.0142616
6422 | 2021/06/10 05:10:54 | 68596.8538 | 170.0006 | 1 | 20 | 7 | 0 | 0 | -1.500093 | 3.791976 | -5.688317 | 2.774743 | 3.810837 | 18.72493 | 14.21087 |  | -0.0002140326 |  | 2.395134 | [9 empty] | 25.93846 | 0.08670866 | 25 | 0 | 25.38233 | 0.05334795
6423 | 2021/06/10 05:10:59 | 68601.854 | 175.0008 | 1 | 20 | 7 | 0 | 0 | -1.500137 | 3.790856 | -5.686803 | 2.774743 | 3.812918 | 18.72493 | 14.21876 | [13 empty] | 25.84547 | 0.02520442 | 25 | 0 | 25.62452 | 0.08539736
6424 | 2021/06/10 05:11:04 | 68606.854 | 180.0008 | 1 | 20 | 7 | 0 | 0 | -1.500113 | 3.790131 | -5.685625 | 2.774743 | 3.814999 | 18.72493 | 14.22665 |  | -0.000145196 | [11 empty] | 25.84407 | 0.0331521 | 25 | 0 | 25.32351 | -0.06491899
6425 | 2021/06/10 05:11:09 | 68611.8541 | 185.0009 | 1 | 20 | 7 | 0 | 0 | -1.500139 | 3.78937 | -5.684582 | 2.774743 | 3.81708 | 18.72493 | 14.23453 |  | -0.0001326864 | [11 empty] | 25.89709 | -0.0744617 | 25 | 0 | 25.69756 | -0.005437136
6426 | 2021/06/10 05:11:14 | 68616.8532 | 190 | 1 | 20 | 7 | 0 | 0 | -1.500113 | 3.788472 | -5.683136 | 2.774743 | 3.819161 | 18.72493 | 14.24242 | [13 empty] | 25.83694 | -0.05151093 | 25 | 0 | 25.31637 | -0.1005858
6427 | 2021/06/10 05:11:19 | 68621.8533 | 195.0001 | 1 | 20 | 7 | 0 | 0 | -1.50012 | 3.78759 | -5.68184 | 2.774743 | 3.821241 | 18.72493 | 14.2503 |  | -0.0001755794 | [11 empty] | 25.8632 | -0.02911627 | 25 | 0 | 25.65652 | 0.06670296
6428 | 2021/06/10 05:11:24 | 68626.8543 | 200.0011 | 1 | 20 | 7 | 0 | 0 | -1.500121 | 3.786831 | -5.680705 | 2.774743 | 3.823322 | 18.72493 | 14.25818 |  | -0.0001633752 |  | 2.50192 | 0.4027303 | [8 empty] | 25.90674 | 0.0957787 | 25 | 0 | 25.3363 | 0.03566086
6429 | 2021/06/10 05:11:29 | 68631.8536 | 205.0004 | 1 | 20 | 7 | 0 | 0 | -1.50016 | 3.786115 | -5.679778 | 2.774743 | 3.825403 | 18.72493 | 14.26606 | [13 empty] | 25.92302 | 0.02958 | 25 | 0 | 25.68071 | 0.08978963
6430 | 2021/06/10 05:11:34 | 68636.8542 | 210.001 | 1 | 20 | 7 | 0 | 0 | -1.500148 | 3.785333 | -5.67856 | 2.774743 | 3.827484 | 18.72493 | 14.27394 |  | -0.0001478971 | [11 empty] | 25.86201 | 0.01157701 | 25 | 0 | 25.26298 | -0.1065719
6431 | 2021/06/10 05:11:39 | 68641.8536 | 215.0004 | 1 | 20 | 7 | 0 | 0 | -1.500141 | 3.784525 | -5.677321 | 2.774743 | 3.829566 | 18.72493 | 14.28181 |  | -0.0001963009 | [11 empty] | 25.91416 | -0.04837751 | 25 | 0 | 25.70037 | -0.01275659
6432 | 2021/06/10 05:11:44 | 68646.8537 | 220.0005 | 1 | 20 | 7 | 0 | 0 | -1.500164 | 3.783881 | -5.676442 | 2.774743 | 3.831646 | 18.72493 | 14.28969 |  | -0.0002255011 | [11 empty] | 25.87258 | -0.04064858 | 25 | 0 | 25.28069 | -0.1008725
6433 | 2021/06/10 05:11:49 | 68651.8544 | 225.0012 | 1 | 20 | 7 | 0 | 0 | -1.500126 | 3.783197 | -5.675272 | 2.774743 | 3.833727 | 18.72493 | 14.29756 |  | -0.000147978 | [11 empty] | 25.85089 | -0.04605412 | 25 | 0 | 25.63708 | 0.05420983
6434 | 2021/06/10 05:11:54 | 68656.8544 | 230.0012 | 1 | 20 | 7 | 0 | 0 | -1.500124 | 3.782383 | -5.674044 | 2.774743 | 3.835808 | 18.72493 | 14.30543 | [13 empty] | 25.95692 | 0.1005828 | 25 | 0 | 25.43648 | 0.07169306
6435 | 2021/06/10 05:11:59 | 68661.8538 | 235.0006 | 1 | 20 | 7 | 0 | 0 | -1.500128 | 3.781568 | -5.672836 | 2.774743 | 3.837889 | 18.72493 | 14.3133 |  |  |  | 2.825545 | [9 empty] | 25.79354 | -0.002940893 | 25 | 0 | 25.56544 | 0.06391168
6436 | 2021/06/10 05:12:04 | 68666.8539 | 240.0007 | 1 | 20 | 7 | 0 | 0 | -1.500145 | 3.781099 | -5.672197 | 2.774743 | 3.83997 | 18.72493 | 14.32117 |  | -0.000100803 | [11 empty] | 26.1205 | 0.1537675 | 25 | 0 | 25.64303 | 0.1026243
6437 | 2021/06/10 05:12:09 | 68671.8546 | 245.0014 | 1 | 20 | 7 | 0 | 0 | -1.50016 | 3.780395 | -5.671197 | 2.774743 | 3.842051 | 18.72493 | 14.32904 |  | -0.0001777567 | [11 empty] | 25.59626 | -0.04625201 | 25 | 0 | 25.20392 | -0.09756684
6438 | 2021/06/10 05:12:14 | 68676.8539 | 250.0007 | 1 | 20 | 7 | 0 | 0 | -1.50008 | 3.779358 | -5.669339 | 2.774743 | 3.844132 | 18.72493 | 14.33691 |  | -0.0001639545 | [11 empty] | 25.93672 | 0.07929206 | 25 | 0 | 25.70155 | 0.0994426
6439 | 2021/06/10 05:12:19 | 68681.8533 | 255.0001 | 1 | 20 | 7 | 0 | 0 | -1.50019 | 3.778765 | -5.668865 | 2.774743 | 3.846213 | 18.72493 | 14.34477 | [13 empty] | 26.01197 | 0.1131654 | 25 | 0 | 25.52013 | 0.03968835
6440 | 2021/06/10 05:12:24 | 68686.8542 | 260.001 | 1 | 20 | 7 | 0 | 0 | -1.500155 | 3.778105 | -5.667743 | 2.774743 | 3.848295 | 18.72493 | 14.35264 |  | -0.0001302244 | [11 empty] | 25.60479 | -0.04945934 | 25 | 0 | 25.19819 | -0.1052356
6441 | 2021/06/10 05:12:29 | 68691.854 | 265.0008 | 1 | 20 | 7 | 0 | 0 | -1.500113 | 3.777179 | -5.666195 | 2.774743 | 3.850376 | 18.72493 | 14.3605 |  | -0.0001823789 |  |  | 0.3573413 | [8 empty] | 25.81382 | 0.06778657 | 25 | 0 | 25.60712 | 0.1146579
6442 | 2021/06/10 05:12:34 | 68696.8541 | 270.0009 | 1 | 20 | 7 | 0 | 0 | -1.500168 | 3.776445 | -5.665302 | 2.774743 | 3.852457 | 18.72493 | 14.36836 |  |  |  | 2.877829 | [9 empty] | 26.10115 | 0.159837 | 25 | 0 | 25.68785 | 0.1287508
6443 | 2021/06/10 05:12:39 | 68701.8542 | 275.001 | 1 | 20 | 7 | 0 | 0 | -1.500141 | 3.775884 | -5.664358 | 2.774743 | 3.854538 | 18.72493 | 14.37622 |  | -0.0001700905 | [11 empty] | 25.85691 | 0.08270264 | 25 | 0 | 25.27215 | 0.0203383
6444 | 2021/06/10 05:12:43 | 68705.6443 | 278.7911 | 1 | 20 | 7 | 0 | 0 | -1.500112 | 3.775474 | -5.663634 | 2.774743 | 3.856115 | 18.72493 | 14.38217 |  | -0.0001700905 | 0.02333702 | 2.877829 | 0.3573413 | [8 empty] | 26.13419 | 0.1527011 | 25 | 0 | 25.72091 | 0.1506037
6445 | 2021/06/10 05:13:43 | 68765.6827 | 60.0008 | 1 | 21 | 7 | 0 | 0 | 0 | 3.827809 | 0 | 2.774743 | 3.856117 | 18.72493 | 14.38218 |  | 9.662043e-05 | [11 empty] | 25.61905 | -0.1276779 | 25 | 0 | 25.34092 | -0.0519824
6446 | 2021/06/10 05:14:43 | 68825.6824 | 120.0005 | 1 | 21 | 7 | 0 | 0 | 0 | 3.831282 | 0 | 2.774743 | 3.856117 | 18.72493 | 14.38218 |  | 3.607434e-05 | [11 empty] | 25.76879 | -0.0829494 | 25 | 0 | 25.21247 | -0.161047
6447 | 2021/06/10 05:15:43 | 68885.6825 | 180.0006 | 1 | 21 | 7 | 0 | 0 | 0 | 3.833235 | 0 | 2.774743 | 3.856117 | 18.72493 | 14.38218 |  | -2.252326e-06 |  | 0 | [9 empty] | 25.92645 | -0.0235945 | 25 | 0 | 25.34891 | -0.1305974
6448 | 2021/06/10 05:16:43 | 68945.6822 | 240.0003 | 1 | 21 | 7 | 0 | 0 | 0 | 3.834878 | 0 | 2.774743 | 3.856117 | 18.72493 | 14.38218 |  | 2.019073e-05 | [11 empty] | 25.7337 | -0.1502627 | 25 | 0 | 25.26298 | -0.1793706
6449 | 2021/06/10 05:17:43 | 69005.6821 | 300.0002 | 1 | 21 | 7 | 0 | 0 | 0 | 3.836111 | 0 | 2.774743 | 3.856117 | 18.72493 | 14.38218 |  | 1.335523e-05 |  | 0 | [9 empty] | 26.09348 | 0.1405907 | 25 | 0 | 25.78711 | 0.1273024
6450 | 2021/06/10 05:18:43 | 69065.6822 | 360.0003 | 1 | 21 | 7 | 0 | 0 | 0 | 3.837133 | 0 | 2.774743 | 3.856117 | 18.72493 | 14.38218 |  | 3.058168e-05 | [11 empty] | 25.66443 | -0.1045221 | 25 | 0 | 25.3221 | -0.06002367
6451 | 2021/06/10 05:19:43 | 69125.6834 | 420.0015 | 1 | 21 | 7 | 0 | 0 | 0 | 3.838012 | 0 | 2.774743 | 3.856117 | 18.72493 | 14.38218 |  | 2.698817e-05 |  | 0 | [9 empty] | 26.1536 | 0.1665837 | 25 | 0 | 25.77599 | 0.1176584
6452 | 2021/06/10 05:20:43 | 69185.6825 | 480.0006 | 1 | 21 | 7 | 0 | 0 | 0 | 3.839105 | 0 | 2.774743 | 3.856117 | 18.72493 | 14.38218 |  | 2.979368e-05 | [11 empty] | 26.05277 | 0.126527 | 25 | 0 | 25.82478 | 0.1711833
6453 | 2021/06/10 05:21:43 | 69245.6824 | 540.0005 | 1 | 21 | 7 | 0 | 0 | 0 | 3.840065 | 0 | 2.774743 | 3.856117 | 18.72493 | 14.38218 |  | -7.744262e-06 |  | 0 | [9 empty] | 25.88713 | 0.01201451 | 25 | 0 | 25.43083 | -0.08381546
6454 | 2021/06/10 05:22:43 | 69305.6822 | 600.0003 | 1 | 21 | 7 | 0 | 0 | 0 | 3.840692 | 0 | 2.774743 | 3.856117 | 18.72493 | 14.38218 |  | -1.908407e-05 | [11 empty] | 25.71778 | -0.09844184 | 25 | 0 | 25.45829 | 0.105871
6455 | 2021/06/10 05:23:43 | 69365.6821 | 660.0002 | 1 | 21 | 7 | 0 | 0 | 0 | 3.841187 | 0 | 2.774743 | 3.856117 | 18.72493 | 14.38218 |  | 2.991098e-05 |  | 0 | [9 empty] | 25.98011 | 0.01434207 | 25 | 0 | 25.57382 | -0.07707834
6456 | 2021/06/10 05:24:43 | 69425.6821 | 720.0002 | 1 | 21 | 7 | 0 | 0 | 0 | 3.841948 | 0 | 2.774743 | 3.856117 | 18.72493 | 14.38218 |  | 1.975364e-05 | [11 empty] | 25.51755 | 0.01272798 | 25 | 0 | 25.29645 | 0.09073734
6457 | 2021/06/10 05:25:43 | 69485.682 | 780.0001 | 1 | 21 | 7 | 0 | 0 | 0 | 3.842504 | 0 | 2.774743 | 3.856117 | 18.72493 | 14.38218 |  | 6.993659e-06 |  | 0 | [9 empty] | 25.54234 | -0.02672851 | 25 | 0 | 25.27843 | 0.05571663
6458 | 2021/06/10 05:26:43 | 69545.6826 | 840.0007 | 1 | 21 | 7 | 0 | 0 | 0 | 3.843236 | 0 | 2.774743 | 3.856117 | 18.72493 | 14.38218 |  | -1.430425e-05 | [11 empty] | 25.74057 | -0.1298422 | 25 | 0 | 25.31268 | -0.1410347
6459 | 2021/06/10 05:27:43 | 69605.6832 | 900.0013 | 1 | 21 | 7 | 0 | 0 | 0 | 3.843839 | 0 | 2.774743 | 3.856117 | 18.72493 | 14.38218 |  | -1.979578e-05 |  | 0 | [9 empty] | 25.99262 | 0.02907336 | 25 | 0 | 25.70045 | -0.04226208
6460 | 2021/06/10 05:28:43 | 69665.6822 | 960.0003 | 1 | 21 | 7 | 0 | 0 | 0 | 3.844349 | 0 | 2.774743 | 3.856117 | 18.72493 | 14.38218 |  | -3.670653e-05 | [11 empty] | 25.85895 | 0.1221049 | 25 | 0 | 25.73783 | 0.07537007
6461 | 2021/06/10 05:29:43 | 69725.6821 | 1020.0002 | 1 | 21 | 7 | 0 | 0 | 0 | 3.844873 | 0 | 2.774743 | 3.856117 | 18.72493 | 14.38218 |  | 3.152891e-05 |  | 0 | [9 empty] | 25.4725 | -0.03111541 | 25 | 0 | 25.25137 | 0.06469548
6462 | 2021/06/10 05:30:43 | 69785.682 | 1080.0001 | 1 | 21 | 7 | 0 | 0 | 0 | 3.845444 | 0 | 2.774743 | 3.856117 | 18.72493 | 14.38218 |  | 3.741588e-05 | [11 empty] | 25.96186 | 0.01428246 | 25 | 0 | 25.73384 | -0.07489383
6463 | 2021/06/10 05:31:43 | 69845.6825 | 1140.0006 | 1 | 21 | 7 | 0 | 0 | 0 | 3.846152 | 0 | 2.774743 | 3.856117 | 18.72493 | 14.38218 |  | 6.440542e-06 |  | 0 | [9 empty] | 25.46448 | -0.0585264 | 25 | 0 | 25.25762 | 0.01276135
6464 | 2021/06/10 05:32:43 | 69905.6823 | 1200.0004 | 1 | 21 | 7 | 0 | 0 | 0 | 3.8462 | 0 | 2.774743 | 3.856117 | 18.72493 | 14.38218 |  | -1.872894e-05 | [11 empty] | 25.71065 | -0.08968115 | 25 | 0 | 25.32554 | -0.1209098
6465 | 2021/06/10 05:33:43 | 69965.6825 | 1260.0006 | 1 | 21 | 7 | 0 | 0 | 0 | 3.846765 | 0 | 2.774743 | 3.856117 | 18.72493 | 14.38218 |  | -1.627903e-05 |  | 0 | [9 empty] | 25.59686 | 0.03752708 | 25 | 0 | 25.51134 | 0.09550631
6466 | 2021/06/10 05:34:43 | 70025.6824 | 1320.0005 | 1 | 21 | 7 | 0 | 0 | 0 | 3.847171 | 0 | 2.774743 | 3.856117 | 18.72493 | 14.38218 |  | 2.37488e-05 | [11 empty] | 25.65793 | 0.01605332 | 25 | 0 | 25.60808 | 0.08067966
6467 | 2021/06/10 05:35:43 | 70085.6831 | 1380.0012 | 1 | 21 | 7 | 0 | 0 | 0 | 3.847832 | 0 | 2.774743 | 3.856117 | 18.72493 | 14.38218 |  | 3.018882e-05 |  | 0 | [9 empty] | 25.42655 | -0.08938253 | 25 | 0 | 25.23396 | -0.04261196
6468 | 2021/06/10 05:36:43 | 70145.6824 | 1440.0005 | 1 | 21 | 7 | 0 | 0 | 0 | 3.848189 | 0 | 2.774743 | 3.856117 | 18.72493 | 14.38218 |  | 5.057603e-06 | [11 empty] | 25.86553 | 0.09189546 | 25 | 0 | 25.6945 | 0.07635474
6469 | 2021/06/10 05:37:43 | 70205.6822 | 1500.0003 | 1 | 21 | 7 | 0 | 0 | 0 | 3.848333 | 0 | 2.774743 | 3.856117 | 18.72493 | 14.38218 |  | -1.134e-05 |  | 0 | [9 empty] | 25.62334 | 0.03732324 | 25 | 0 | 25.75035 | 0.1131243
6470 | 2021/06/10 05:38:43 | 70265.682 | 1560.0001 | 1 | 21 | 7 | 0 | 0 | 0 | 3.8489 | 0 | 2.774743 | 3.856117 | 18.72493 | 14.38218 |  | -1.48961e-05 | [11 empty] | 25.96671 | 0.08393228 | 25 | 0 | 25.67451 | 0.1241207
6471 | 2021/06/10 05:39:43 | 70325.6827 | 1620.0008 | 1 | 21 | 7 | 0 | 0 | 0 | 3.849221 | 0 | 2.774743 | 3.856117 | 18.72493 | 14.38218 |  | 2.975466e-05 |  | 0 | [9 empty] | 25.95075 | 0.08019269 | 25 | 0 | 25.6942 | 0.1226008
6472 | 2021/06/10 05:40:43 | 70385.6825 | 1680.0006 | 1 | 21 | 7 | 0 | 0 | 0 | 3.849655 | 0 | 2.774743 | 3.856117 | 18.72493 | 14.38218 |  | 1.48172e-05 | [11 empty] | 25.92624 | 0.09981573 | 25 | 0 | 25.62688 | 0.1311004
6473 | 2021/06/10 05:41:43 | 70445.6823 | 1740.0004 | 1 | 21 | 7 | 0 | 0 | 0 | 3.849765 | 0 | 2.774743 | 3.856117 | 18.72493 | 14.38218 |  | 1.311707e-05 |  | 0 | [9 empty] | 25.47305 | -0.1136476 | 25 | 0 | 25.38037 | -0.1025289
6474 | 2021/06/10 05:42:43 | 70505.6832 | 1800.0013 | 1 | 21 | 7 | 0 | 0 | 0 | 3.850043 | 0 | 2.774743 | 3.856117 | 18.72493 | 14.38218 |  | -1.774098e-05 | [11 empty] | 25.94957 | 0.06699681 | 25 | 0 | 25.76431 | 0.1205254
6475 | 2021/06/10 05:43:43 | 70565.683 | 1860.0011 | 1 | 21 | 7 | 0 | 0 | 0 | 3.850458 | 0 | 2.774743 | 3.856117 | 18.72493 | 14.38218 |  | 4.899431e-06 |  | 0 | [9 empty] | 25.49552 | -0.0904882 | 25 | 0 | 25.36003 | -0.1239359
6476 | 2021/06/10 05:44:43 | 70625.6822 | 1920.0003 | 1 | 21 | 7 | 0 | 0 | 0 | 3.850874 | 0 | 2.774743 | 3.856117 | 18.72493 | 14.38218 |  | -1.679282e-05 | [11 empty] | 25.84414 | 0.1038504 | 25 | 0 | 25.48055 | 0.07047176
6477 | 2021/06/10 05:45:43 | 70685.683 | 1980.0011 | 1 | 21 | 7 | 0 | 0 | 0 | 3.851181 | 0 | 2.774743 | 3.856117 | 18.72493 | 14.38218 |  | 4.06979e-05 |  | 0 | [9 empty] | 25.88033 | 0.1166749 | 25 | 0 | 25.5239 | 0.08330643
6478 | 2021/06/10 05:46:43 | 70745.6824 | 2040.0005 | 1 | 21 | 7 | 0 | 0 | 0 | 3.85125 | 0 | 2.774743 | 3.856117 | 18.72493 | 14.38218 |  | 1.695073e-05 | [11 empty] | 25.37466 | -0.08977056 | 25 | 0 | 25.15349 | -0.1299357
6479 | 2021/06/10 05:47:43 | 70805.6822 | 2100.0003 | 1 | 21 | 7 | 0 | 0 | 0 | 3.851364 | 0 | 2.774743 | 3.856117 | 18.72493 | 14.38218 |  | 9.759594e-06 |  | 0 | [9 empty] | 25.72491 | 0.08860648 | 25 | 0 | 25.36122 | 0.03959835
6480 | 2021/06/10 05:48:43 | 70865.6823 | 2160.0004 | 1 | 21 | 7 | 0 | 0 | 0 | 3.851828 | 0 | 2.774743 | 3.856117 | 18.72493 | 14.38218 |  | -1.134e-05 | [11 empty] | 25.46362 | -0.08370876 | 25 | 0 | 25.22822 | -0.1394665
6481 | 2021/06/10 05:49:43 | 70925.6829 | 2220.001 | 1 | 21 | 7 | 0 | 0 | 0 | 3.852236 | 0 | 2.774743 | 3.856117 | 18.72493 | 14.38218 |  | -1.564696e-05 |  | 0 | [9 empty] | 25.49844 | -0.04635572 | 25 | 0 | 25.2131 | -0.1110315
6482 | 2021/06/10 05:50:43 | 70985.682 | 2280.0001 | 1 | 21 | 7 | 0 | 0 | 0 | 3.852128 | 0 | 2.774743 | 3.856117 | 18.72493 | 14.38218 |  | 1.920309e-05 | [11 empty] | 25.61112 | -0.1110262 | 25 | 0 | 25.58266 | -0.07316768
6483 | 2021/06/10 05:51:43 | 71045.6835 | 2340.0016 | 1 | 21 | 7 | 0 | 0 | 0 | 3.852257 | 0 | 2.774743 | 3.856117 | 18.72493 | 14.38218 |  | -6.321952e-06 |  | 0 | [9 empty] | 25.69813 | -0.09416342 | 25 | 0 | 25.70728 | 0.1189214
6484 | 2021/06/10 05:52:43 | 71105.6832 | 2400.0013 | 1 | 21 | 7 | 0 | 0 | 0 | 3.852695 | 0 | 2.774743 | 3.856117 | 18.72493 | 14.38218 |  | 1.205122e-05 | [11 empty] | 25.88801 | 0.1257598 | 25 | 0 | 25.78116 | 0.17039
6485 | 2021/06/10 05:53:43 | 71165.6831 | 2460.0012 | 1 | 21 | 7 | 0 | 0 | 0 | 3.852876 | 0 | 2.774743 | 3.856117 | 18.72493 | 14.38218 |  | -1.461854e-05 |  | 0 | [9 empty] | 25.86176 | 0.0921607 | 25 | 0 | 25.79767 | 0.167982
6486 | 2021/06/10 05:54:43 | 71225.6822 | 2520.0003 | 1 | 21 | 7 | 0 | 0 | 0 | 3.85333 | 0 | 2.774743 | 3.856117 | 18.72493 | 14.38218 |  | -7.903029e-07 | [11 empty] | 25.58055 | -0.1141649 | 25 | 0 | 25.24531 | -0.1654929
6487 | 2021/06/10 05:55:43 | 71285.6821 | 2580.0002 | 1 | 21 | 7 | 0 | 0 | 0 | 3.853268 | 0 | 2.774743 | 3.856117 | 18.72493 | 14.38218 |  | -2.607805e-06 |  | 0 | [9 empty] | 25.51755 | -0.06739855 | 25 | 0 | 25.49622 | 0.03512621
6488 | 2021/06/10 05:56:43 | 71345.682 | 2640.0001 | 1 | 21 | 7 | 0 | 0 | 0 | 3.853306 | 0 | 2.774743 | 3.856117 | 18.72493 | 14.38218 |  | 6.756586e-06 | [11 empty] | 25.89629 | 0.09954631 | 25 | 0 | 25.61832 | 0.01711547
6489 | 2021/06/10 05:57:43 | 71405.6835 | 2700.0016 | 1 | 21 | 7 | 0 | 0 | 0 | 3.853602 | 0 | 2.774743 | 3.856117 | 18.72493 | 14.38218 |  | 3.753939e-06 |  | 0 | [9 empty] | 25.73917 | 0.04922092 | 25 | 0 | 25.75349 | 0.1406217
6490 | 2021/06/10 05:58:43 | 71465.6824 | 2760.0005 | 1 | 21 | 7 | 0 | 0 | 0 | 3.853952 | 0 | 2.774743 | 3.856117 | 18.72493 | 14.38218 |  | 1.536923e-05 | [11 empty] | 25.46104 | -0.1266712 | 25 | 0 | 25.2185 | -0.1245058
6491 | 2021/06/10 05:59:43 | 71525.6822 | 2820.0003 | 1 | 21 | 7 | 0 | 0 | 0 | 3.854156 | 0 | 2.774743 | 3.856117 | 18.72493 | 14.38218 |  | -2.094285e-06 |  | 0 | [9 empty] | 25.68612 | -0.02717435 | 25 | 0 | 25.34381 | -0.1319396
6492 | 2021/06/10 06:00:43 | 71585.6822 | 2880.0003 | 1 | 21 | 7 | 0 | 0 | 0 | 3.854159 | 0 | 2.774743 | 3.856117 | 18.72493 | 14.38218 |  | 1.813595e-05 | [11 empty] | 25.45131 | -0.1303196 | 25 | 0 | 25.20163 | -0.1548988
6493 | 2021/06/10 06:01:43 | 71645.6823 | 2940.0004 | 1 | 21 | 7 | 0 | 0 | 0 | 3.854034 | 0 | 2.774743 | 3.856117 | 18.72493 | 14.38218 |  | 6.084425e-06 |  | 0 | [9 empty] | 25.57461 | -0.02603889 | 25 | 0 | 25.59607 | 0.09210825
6494 | 2021/06/10 06:02:43 | 71705.682 | 3000.0001 | 1 | 21 | 7 | 0 | 0 | 0 | 3.85426 | 0 | 2.774743 | 3.856117 | 18.72493 | 14.38218 |  | -3.437561e-06 | [11 empty] | 25.69465 | 0.05607426 | 25 | 0 | 25.63768 | 0.1363569
6495 | 2021/06/10 06:03:43 | 71765.6834 | 3060.0015 | 1 | 21 | 7 | 0 | 0 | 0 | 3.854671 | 0 | 2.774743 | 3.856117 | 18.72493 | 14.38218 |  | 3.018757e-05 |  | 0 | [9 empty] | 25.78844 | 0.04757285 | 25 | 0 | 25.4676 | -0.04156649
6496 | 2021/06/10 06:04:43 | 71825.6825 | 3120.0006 | 1 | 21 | 7 | 0 | 0 | 0 | 3.854748 | 0 | 2.774743 | 3.856117 | 18.72493 | 14.38218 |  | 3.583964e-05 | [11 empty] | 25.64961 | -0.02040088 | 25 | 0 | 25.26446 | -0.1296419
6497 | 2021/06/10 06:05:43 | 71885.6831 | 3180.0012 | 1 | 21 | 7 | 0 | 0 | 0 | 3.854861 | 0 | 2.774743 | 3.856117 | 18.72493 | 14.38218 |  | -2.299762e-05 |  | 0 | [9 empty] | 25.37432 | -0.08085787 | 25 | 0 | 25.35298 | 0.004184246
6498 | 2021/06/10 06:06:43 | 71945.6823 | 3240.0004 | 1 | 21 | 7 | 0 | 0 | 0 | 3.854907 | 0 | 2.774743 | 3.856117 | 18.72493 | 14.38218 |  | -3.062399e-05 | [11 empty] | 25.81219 | -0.04512906 | 25 | 0 | 25.5627 | -0.1187402
6499 | 2021/06/10 06:07:43 | 72005.6822 | 3300.0003 | 1 | 21 | 7 | 0 | 0 | 0 | 3.855093 | 0 | 2.774743 | 3.856117 | 18.72493 | 14.38218 |  | 1.256394e-05 |  | 0 | [9 empty] | 25.66303 | -0.1019204 | 25 | 0 | 25.3421 | -0.1309282
6500 | 2021/06/10 06:08:43 | 72065.6828 | 3360.0009 | 1 | 21 | 7 | 0 | 0 | 0 | 3.855182 | 0 | 2.774743 | 3.856117 | 18.72493 | 14.38218 |  | -4.188189e-06 | [11 empty] | 25.62852 | -0.1483935 | 25 | 0 | 25.2719 | -0.1529032
6501 | 2021/06/10 06:09:43 | 72125.6835 | 3420.0016 | 1 | 21 | 7 | 0 | 0 | 0 | 3.855331 | 0 | 2.774743 | 3.856117 | 18.72493 | 14.38218 |  | 1.722646e-05 |  | 0 | [9 empty] | 25.82121 | -0.1246154 | 25 | 0 | 25.41479 | -0.1246613
6502 | 2021/06/10 06:10:43 | 72185.6823 | 3480.0004 | 1 | 21 | 7 | 0 | 0 | 0 | 3.855183 | 0 | 2.774743 | 3.856117 | 18.72493 | 14.38218 |  | -1.825479e-05 | [11 empty] | 25.43131 | -0.05445361 | 25 | 0 | 25.12452 | 0.03467977
6503 | 2021/06/10 06:11:43 | 72245.6823 | 3540.0004 | 1 | 21 | 7 | 0 | 0 | 0 | 3.855421 | 0 | 2.774743 | 3.856117 | 18.72493 | 14.38218 |  | -8.337143e-06 |  | 0 | [9 empty] | 25.47556 | -0.04472971 | 25 | 0 | 25.19733 | 0.05555093
6504 | 2021/06/10 06:12:43 | 72305.6831 | 3600.0012 | 1 | 21 | 7 | 0 | 0 | 0 | 3.855612 | 0 | 2.774743 | 3.856117 | 18.72493 | 14.38218 |  | -3.425906e-05 | [11 empty] | 25.6236 | 0.04776061 | 25 | 0 | 25.60227 | 0.1035094
6505 | 2021/06/10 06:12:43 | 72305.6845 | 3600.0026 | 1 | 21 | 7 | 0 | 0 | 0 | 3.855612 | 0 | 2.774743 | 3.856117 | 18.72493 | 14.38218 |  | -3.425906e-05 | 0.02333702 | 0 | 0 | [8 empty] | 25.6236 | 0.04776061 | 25 | 0 | 25.60227 | 0.1035094
6506 | 2021/06/10 06:12:43 | 72305.6917 | 0.0015 | 1 | 22 | 7 | 0 | 0 | 0 | 3.855572 | 0 | 2.774743 | 3.856117 | 18.72493 | 14.38218 |  | -3.425906e-05 | 0.02333702 | 0 | 0 | [8 empty] | 25.6236 | 0.04775903 | 25 | 0 | 25.60271 | 0.103247
6507 | 2021/06/10 06:12:43 | 72305.6997 | 0.0015 | 1 | 23 | 8 | 0 | 0 | 0 | 3.855572 | 0 | 2.774743 | 3.856117 | 18.72493 | 14.38218 |  | -3.425906e-05 | 0.02333702 | 0 | 0 | [8 empty] | 25.6236 | 0.04775727 | 25 | 0 | 25.6032 | 0.1029554
6508 | 2021/06/10 06:17:39 | 72601.4007 | 10.0002 | 1 | 14 | 8 | 0 | 0 | 0 | 3.856077 | 0 | 2.774743 | 3.856117 | 18.72493 | 14.38218 |  | 2.093258e-05 | [11 empty] | 25.61902 | -0.01728535 | 25 | 0 | 25.61909 | 0.04955113
6509 | 2021/06/10 06:17:49 | 72611.4009 | 20.0004 | 1 | 14 | 8 | 0 | 0 | 0 | 3.856518 | 0 | 2.774743 | 3.856117 | 18.72493 | 14.38218 |  | -3.951154e-08 | [11 empty] | 25.5606 | -0.01628458 | 25 | 0 | 25.20392 | -0.09210646
6510 | 2021/06/10 06:17:59 | 72621.4017 | 30.0012 | 1 | 14 | 8 | 0 | 0 | 0 | 3.856268 | 0 | 2.774743 | 3.856117 | 18.72493 | 14.38218 | [13 empty] | 25.85404 | 0.08626163 | 25 | 0 | 25.44764 | -0.01178086
6511 | 2021/06/10 06:18:09 | 72631.4011 | 40.0006 | 1 | 14 | 8 | 0 | 0 | 0 | 3.856504 | 0 | 2.774743 | 3.856117 | 18.72493 | 14.38218 |  | 1.493487e-05 | [11 empty] | 25.94784 | 0.1025039 | 25 | 0 | 25.80536 | 0.06912291
6512 | 2021/06/10 06:18:19 | 72641.4011 | 50.0006 | 1 | 14 | 8 | 0 | 0 | 0 | 3.856255 | 0 | 2.774743 | 3.856117 | 18.72493 | 14.38218 |  | -2.434072e-05 | [11 empty] | 25.61366 | -0.1135099 | 25 | 0 | 25.57094 | -0.08679211
6513 | 2021/06/10 06:18:29 | 72651.4013 | 60.0008 | 1 | 14 | 8 | 0 | 0 | 0 | 3.856679 | 0 | 2.774743 | 3.856117 | 18.72493 | 14.38218 |  | 4.788601e-05 | [11 empty] | 25.49781 | -0.1283443 | 25 | 0 | 25.33379 | -0.1462108
6514 | 2021/06/10 06:18:39 | 72661.4007 | 70.0002 | 1 | 14 | 8 | 0 | 0 | 0 | 3.856419 | 0 | 2.774743 | 3.856117 | 18.72493 | 14.38218 |  | 3.145327e-05 | [11 empty] | 25.72122 | -0.05545855 | 25 | 0 | 25.37893 | -0.1134372
6515 | 2021/06/10 06:18:49 | 72671.4006 | 80.0001 | 1 | 14 | 8 | 0 | 0 | 0 | 3.856423 | 0 | 2.774743 | 3.856117 | 18.72493 | 14.38218 |  | 4.543639e-06 | [11 empty] | 25.51725 | -0.1116759 | 25 | 0 | 25.42458 | -0.1094705
6516 | 2021/06/10 06:18:59 | 72681.4008 | 90.0003 | 1 | 14 | 8 | 0 | 0 | 0 | 3.856465 | 0 | 2.774743 | 3.856117 | 18.72493 | 14.38218 | [13 empty] | 25.68926 | -0.002838373 | 25 | 0 | 25.65368 | 0.0996995
6517 | 2021/06/10 06:19:09 | 72691.401 | 100.0005 | 1 | 14 | 8 | 0 | 0 | 0 | 3.856771 | 0 | 2.774743 | 3.856117 | 18.72493 | 14.38218 |  | -1.323735e-05 | [11 empty] | 25.92708 | 0.0544709 | 25 | 0 | 25.66339 | -0.0235486
6518 | 2021/06/10 06:19:19 | 72701.401 | 110.0005 | 1 | 14 | 8 | 0 | 0 | 0 | 3.856394 | 0 | 2.774743 | 3.856117 | 18.72493 | 14.38218 |  | 3.105633e-05 | [11 empty] | 25.61112 | 0.02916157 | 25 | 0 | 25.24734 | -0.06224751
6519 | 2021/06/10 06:19:29 | 72711.402 | 120.0015 | 1 | 14 | 8 | 0 | 0 | 0 | 3.856393 | 0 | 2.774743 | 3.856117 | 18.72493 | 14.38218 |  | -1.631854e-05 | [11 empty] | 25.45475 | -0.1547241 | 25 | 0 | 25.29071 | -0.1436377
6520 | 2021/06/10 06:19:39 | 72721.4012 | 130.0007 | 1 | 14 | 8 | 0 | 0 | 0 | 3.856677 | 0 | 2.774743 | 3.856117 | 18.72493 | 14.38218 |  | -4.717717e-05 |  | 0 | 0 | [8 empty] | 25.4964 | -0.06638348 | 25 | 0 | 25.31811 | -0.006245375
6521 | 2021/06/10 06:19:49 | 72731.4006 | 140.0001 | 1 | 14 | 8 | 0 | 0 | 0 | 3.856568 | 0 | 2.774743 | 3.856117 | 18.72493 | 14.38218 |  | -3.733686e-05 | [11 empty] | 25.53573 | -0.08879483 | 25 | 0 | 25.37172 | -0.1200193
6522 | 2021/06/10 06:19:59 | 72741.4016 | 150.0011 | 1 | 14 | 8 | 0 | 0 | 0 | 3.856691 | 0 | 2.774743 | 3.856117 | 18.72493 | 14.38218 | [13 empty] | 25.49097 | -0.1428729 | 25 | 0 | 25.24845 | -0.1362604
6523 | 2021/06/10 06:20:09 | 72751.4016 | 160.0011 | 1 | 14 | 8 | 0 | 0 | 0 | 3.856417 | 0 | 2.774743 | 3.856117 | 18.72493 | 14.38218 |  | -3.319025e-06 | [11 empty] | 25.45335 | -0.08286119 | 25 | 0 | 25.25363 | -0.01826406
6524 | 2021/06/10 06:20:19 | 72761.4009 | 170.0004 | 1 | 14 | 8 | 0 | 0 | 0 | 3.856797 | 0 | 2.774743 | 3.856117 | 18.72493 | 14.38218 |  | 4.978784e-05 | [11 empty] | 25.47585 | -0.08158088 | 25 | 0 | 25.67281 | 0.1393712
6525 | 2021/06/10 06:20:29 | 72771.4009 | 180.0004 | 1 | 14 | 8 | 0 | 0 | 0 | 3.856538 | 0 | 2.774743 | 3.856117 | 18.72493 | 14.38218 |  | -8.692756e-07 | [11 empty] | 25.53746 | -0.1124096 | 25 | 0 | 25.76602 | 0.1027495
6526 | 2021/06/10 06:20:39 | 72781.401 | 190.0005 | 1 | 14 | 8 | 0 | 0 | 0 | 3.856743 | 0 | 2.774743 | 3.856117 | 18.72493 | 14.38218 |  | -2.477394e-05 | [11 empty] | 25.49186 | -0.04171193 | 25 | 0 | 25.72357 | 0.03626168
6527 | 2021/06/10 06:20:49 | 72791.4013 | 200.0008 | 1 | 14 | 8 | 0 | 0 | 0 | 3.85652 | 0 | 2.774743 | 3.856117 | 18.72493 | 14.38218 |  | 1.434281e-05 | [11 empty] | 25.51127 | -0.1251185 | 25 | 0 | 25.84044 | 0.1701975
6528 | 2021/06/10 06:20:59 | 72801.4013 | 210.0008 | 1 | 14 | 8 | 0 | 0 | 0 | 3.856663 | 0 | 2.774743 | 3.856117 | 18.72493 | 14.38218 | [13 empty] | 25.86209 | 0.1041925 | 25 | 0 | 25.61772 | -0.08756578
6529 | 2021/06/10 06:21:09 | 72811.4014 | 220.0009 | 1 | 14 | 8 | 0 | 0 | 0 | 3.85658 | 0 | 2.774743 | 3.856117 | 18.72493 | 14.38218 |  | 3.832683e-05 | [11 empty] | 25.47186 | -0.06189048 | 25 | 0 | 25.25787 | -0.110954
6530 | 2021/06/10 06:21:19 | 72821.4006 | 230.0001 | 1 | 14 | 8 | 0 | 0 | 0 | 3.856838 | 0 | 2.774743 | 3.856117 | 18.72493 | 14.38218 |  | 2.659017e-05 | [11 empty] | 25.47475 | -0.1180071 | 25 | 0 | 25.41061 | -0.02665758
6531 | 2021/06/10 06:21:29 | 72831.4008 | 240.0003 | 1 | 14 | 8 | 0 | 0 | 0 | 3.856629 | 0 | 2.774743 | 3.856117 | 18.72493 | 14.38218 |  | -1.714815e-05 | [11 empty] | 25.43194 | -0.07911921 | 25 | 0 | 25.23936 | -0.001153946
6532 | 2021/06/10 06:21:39 | 72841.4018 | 250.0013 | 1 | 14 | 8 | 0 | 0 | 0 | 3.856744 | 0 | 2.774743 | 3.856117 | 18.72493 | 14.38218 |  | -1.564683e-05 |  | 0 | 0 | [8 empty] | 25.51381 | -0.07309079 | 25 | 0 | 25.28557 | -0.1266134
6533 | 2021/06/10 06:21:49 | 72851.401 | 260.0005 | 1 | 14 | 8 | 0 | 0 | 0 | 3.856682 | 0 | 2.774743 | 3.856117 | 18.72493 | 14.38218 | [13 empty] | 25.68582 | -0.05838692 | 25 | 0 | 25.35064 | -0.1141393
6534 | 2021/06/10 06:21:59 | 72861.4011 | 270.0006 | 1 | 14 | 8 | 0 | 0 | 0 | 3.856853 | 0 | 2.774743 | 3.856117 | 18.72493 | 14.38218 |  | 3.248091e-05 | [11 empty] | 25.86435 | -0.007684827 | 25 | 0 | 25.52216 | -0.1035738
6535 | 2021/06/10 06:22:09 | 72871.4014 | 280.0009 | 1 | 14 | 8 | 0 | 0 | 0 | 3.856901 | 0 | 2.774743 | 3.856117 | 18.72493 | 14.38218 |  | -1.027309e-06 | [11 empty] | 25.94104 | 0.1295692 | 25 | 0 | 25.66309 | 0.1430267
6536 | 2021/06/10 06:22:19 | 72881.4015 | 290.001 | 1 | 14 | 8 | 0 | 0 | 0 | 3.856587 | 0 | 2.774743 | 3.856117 | 18.72493 | 14.38218 |  | -2.232328e-05 | [11 empty] | 25.8906 | 0.1444054 | 25 | 0 | 25.7481 | 0.1555979
6537 | 2021/06/10 06:22:29 | 72891.4007 | 300.0002 | 1 | 14 | 8 | 0 | 0 | 0 | 3.856867 | 0 | 2.774743 | 3.856117 | 18.72493 | 14.38218 |  | -2.469615e-05 | [11 empty] | 25.76001 | 0.1434809 | 25 | 0 | 25.71729 | 0.1368797
6538 | 2021/06/10 06:22:29 | 72891.4024 | 300.0019 | 1 | 14 | 8 | 0 | 0 | 0 | 3.856798 | 0 | 2.774743 | 3.856117 | 18.72493 | 14.38218 |  | -2.469615e-05 | 0.02333702 | 0 | 0 | [8 empty] | 25.76001 | 0.1434809 | 25 | 0 | 25.71729 | 0.1368797
6539 | 2021/06/10 06:22:29 | 72891.5392 | 0.1002 | 1 | 15 | 8 | 0 | 0 | -9.085335 | 3.675879 | -33.39659 | 2.774743 | 3.856349 | 18.72493 | 14.38303 |  | -0.04243796 | [11 empty] | 25.44677 | -0.1507109 | 25 | 0 | 25.28986 | -0.1039684
6540 | 2021/06/10 06:22:29 | 72891.6391 | 0.2001 | 1 | 15 | 8 | 0 | 0 | -9.088501 | 3.669078 | -33.34642 | 2.774743 | 3.8566 | 18.72493 | 14.38396 | [13 empty] | 25.44677 | -0.1507109 | 25 | 0 | 25.28986 | -0.1039684
6541 | 2021/06/10 06:22:29 | 72891.7391 | 0.3001 | 1 | 15 | 8 | 0 | 0 | -9.089584 | 3.665798 | -33.32058 | 2.774743 | 3.856852 | 18.72493 | 14.38488 | [13 empty] | 25.44677 | -0.1507109 | 25 | 0 | 25.28986 | -0.1039684
6542 | 2021/06/10 06:22:29 | 72891.8392 | 0.4002 | 1 | 15 | 8 | 0 | 0 | -9.090233 | 3.662883 | -33.29646 | 2.774743 | 3.857104 | 18.72493 | 14.3858 | [13 empty] | 25.44677 | -0.1507109 | 25 | 0 | 25.28986 | -0.1039684
6543 | 2021/06/10 06:22:29 | 72891.9394 | 0.5004 | 1 | 15 | 8 | 0 | 0 | -9.090714 | 3.660501 | -33.27657 | 2.774743 | 3.857356 | 18.72493 | 14.38673 | [13 empty] | 25.44677 | -0.1507109 | 25 | 0 | 25.28986 | -0.1039684
6544 | 2021/06/10 06:22:29 | 72892.0391 | 0.6001 | 1 | 15 | 8 | 0 | 0 | -9.090942 | 3.658574 | -33.25988 | 2.774743 | 3.857606 | 18.72493 | 14.38764 | [13 empty] | 25.44677 | -0.1507109 | 25 | 0 | 25.28986 | -0.1039684
6545 | 2021/06/10 06:22:29 | 72892.1401 | 0.7011 | 1 | 15 | 8 | 0 | 0 | -9.091248 | 3.656295 | -33.24028 | 2.774743 | 3.857863 | 18.72493 | 14.38858 | [13 empty] | 25.44677 | -0.1507109 | 25 | 0 | 25.28986 | -0.1039684
6546 | 2021/06/10 06:22:30 | 72892.2393 | 0.8003 | 1 | 15 | 8 | 0 | 0 | -9.09214 | 3.654433 | -33.22662 | 2.774743 | 3.858113 | 18.72493 | 14.3895 |  | -0.0210197 |  | 0.1118235 | 9.442128 | [8 empty] | 25.72521 | 0.08701324 | 25 | 0 | 25.34012 | 0.01570404
6547 | 2021/06/10 06:22:30 | 72892.3392 | 0.9002 | 1 | 15 | 8 | 0 | 0 | -9.091965 | 3.652844 | -33.21153 | 2.774743 | 3.858365 | 18.72493 | 14.39042 | [13 empty] | 25.72521 | 0.08701324 | 25 | 0 | 25.34012 | 0.01570404
6548 | 2021/06/10 06:22:30 | 72892.4393 | 1.0003 | 1 | 15 | 8 | 0 | 0 | -9.090813 | 3.65136 | -33.19383 | 2.774743 | 3.858618 | 18.72493 | 14.39134 | [13 empty] | 25.72521 | 0.08701324 | 25 | 0 | 25.34012 | 0.01570404
6549 | 2021/06/10 06:22:30 | 72892.5401 | 1.1011 | 1 | 15 | 8 | 0 | 0 | -9.089516 | 3.649926 | -33.17606 | 2.774743 | 3.858872 | 18.72493 | 14.39227 | [13 empty] | 25.72521 | 0.08701324 | 25 | 0 | 25.34012 | 0.01570404
6550 | 2021/06/10 06:22:30 | 72892.6401 | 1.2011 | 1 | 15 | 8 | 0 | 0 | -9.088211 | 3.648347 | -33.15695 | 2.774743 | 3.859125 | 18.72493 | 14.39319 | [13 empty] | 25.72521 | 0.08701324 | 25 | 0 | 25.34012 | 0.01570404
6551 | 2021/06/10 06:22:30 | 72892.7401 | 1.3011 | 1 | 15 | 8 | 0 | 0 | -9.08696 | 3.647171 | -33.1417 | 2.774743 | 3.859377 | 18.72493 | 14.39411 | [13 empty] | 25.72521 | 0.08701324 | 25 | 0 | 25.34012 | 0.01570404
6552 | 2021/06/10 06:22:30 | 72892.8393 | 1.4003 | 1 | 15 | 8 | 0 | 0 | -9.085548 | 3.645719 | -33.12335 | 2.774743 | 3.859626 | 18.72493 | 14.39502 | [13 empty] | 25.72521 | 0.08701324 | 25 | 0 | 25.34012 | 0.01570404
6553 | 2021/06/10 06:22:30 | 72892.9401 | 1.5011 | 1 | 15 | 8 | 0 | 0 | -9.084084 | 3.644293 | -33.10506 | 2.774743 | 3.85988 | 18.72493 | 14.39594 | [13 empty] | 25.90799 | 0.08701324 | 25 | 0 | 25.77976 | 0.01570404
6554 | 2021/06/10 06:22:30 | 72893.0391 | 1.6001 | 1 | 15 | 8 | 0 | 0 | -9.082954 | 3.643309 | -33.09201 | 2.774743 | 3.86013 | 18.72493 | 14.39685 | [13 empty] | 25.90799 | 0.08701324 | 25 | 0 | 25.77976 | 0.01570404
6555 | 2021/06/10 06:22:30 | 72893.1399 | 1.7009 | 1 | 15 | 8 | 0 | 0 | -9.082802 | 3.641851 | -33.07821 | 2.774743 | 3.860384 | 18.72493 | 14.39778 | [13 empty] | 25.90799 | 0.08701324 | 25 | 0 | 25.77976 | 0.01570404
6556 | 2021/06/10 06:22:31 | 72893.2401 | 1.8011 | 1 | 15 | 8 | 0 | 0 | -9.082733 | 3.640862 | -33.06898 | 2.774743 | 3.860637 | 18.72493 | 14.3987 |  | -0.01328332 |  | 0.1853719 | 5.851129 | [8 empty] | 25.90799 | 0.08701324 | 25 | 0 | 25.77976 | 0.01570404
6557 | 2021/06/10 06:22:31 | 72893.3392 | 1.9002 | 1 | 15 | 8 | 0 | 0 | -9.08284 | 3.639684 | -33.05867 | 2.774743 | 3.860885 | 18.72493 | 14.3996 | [13 empty] | 25.90799 | 0.08701324 | 25 | 0 | 25.77976 | 0.01570404
6558 | 2021/06/10 06:22:31 | 72893.4393 | 2.0003 | 1 | 15 | 8 | 0 | 0 | -9.082695 | 3.638701 | -33.04921 | 2.774743 | 3.86114 | 18.72493 | 14.40053 | [13 empty] | 25.90799 | 0.08701324 | 25 | 0 | 25.77976 | 0.01570404
6559 | 2021/06/10 06:22:31 | 72893.5401 | 2.1011 | 1 | 15 | 8 | 0 | 0 | -9.082771 | 3.637639 | -33.03984 | 2.774743 | 3.861393 | 18.72493 | 14.40145 | [13 empty] | 25.90799 | 0.08701324 | 25 | 0 | 25.77976 | 0.01570404
6560 | 2021/06/10 06:22:31 | 72893.6393 | 2.2003 | 1 | 15 | 8 | 0 | 0 | -9.082764 | 3.636489 | -33.02937 | 2.774743 | 3.861644 | 18.72493 | 14.40236 | [13 empty] | 25.56034 | -0.05152047 | 25 | 0 | 25.77976 | 0.01570404
6561 | 2021/06/10 06:22:31 | 72893.7392 | 2.3002 | 1 | 15 | 8 | 0 | 0 | -9.082634 | 3.635617 | -33.02098 | 2.774743 | 3.861895 | 18.72493 | 14.40328 | [13 empty] | 25.56034 | -0.05152047 | 25 | 0 | 25.48909 | 0.04655302
6562 | 2021/06/10 06:22:31 | 72893.8401 | 2.4011 | 1 | 15 | 8 | 0 | 0 | -9.082687 | 3.634746 | -33.01326 | 2.774743 | 3.862149 | 18.72493 | 14.4042 | [13 empty] | 25.56034 | -0.05152047 | 25 | 0 | 25.48909 | 0.04655302
6563 | 2021/06/10 06:22:31 | 72893.9394 | 2.5004 | 1 | 15 | 8 | 0 | 0 | -9.082825 | 3.63385 | -33.00562 | 2.774743 | 3.8624 | 18.72493 | 14.40511 | [13 empty] | 25.56034 | -0.05152047 | 25 | 0 | 25.48909 | 0.04655302
6564 | 2021/06/10 06:22:31 | 72894.0393 | 2.6003 | 1 | 15 | 8 | 0 | 0 | -9.082802 | 3.632944 | -32.99731 | 2.774743 | 3.862652 | 18.72493 | 14.40603 | [13 empty] | 25.56034 | -0.05152047 | 25 | 0 | 25.48909 | 0.04655302
6565 | 2021/06/10 06:22:31 | 72894.1402 | 2.7012 | 1 | 15 | 8 | 0 | 0 | -9.082802 | 3.631689 | -32.98591 | 2.774743 | 3.862906 | 18.72493 | 14.40695 | [13 empty] | 25.56034 | -0.05152047 | 25 | 0 | 25.48909 | 0.04655302
6566 | 2021/06/10 06:22:32 | 72894.2391 | 2.8001 | 1 | 15 | 8 | 0 | 0 | -9.082687 | 3.631163 | -32.98072 | 2.774743 | 3.863154 | 18.72493 | 14.40785 |  | -0.0111143 |  | 0.255409 | 4.438483 | [8 empty] | 25.56034 | -0.05152047 | 25 | 0 | 25.48909 | 0.04655302
6567 | 2021/06/10 06:22:32 | 72894.3394 | 2.9004 | 1 | 15 | 8 | 0 | 0 | -9.082573 | 3.630038 | -32.97009 | 2.774743 | 3.863408 | 18.72493 | 14.40878 | [13 empty] | 25.56348 | 0.0009804964 | 25 | 0 | 25.48909 | 0.04655302
6568 | 2021/06/10 06:22:32 | 72894.4402 | 3.0012 | 1 | 15 | 8 | 0 | 0 | -9.082542 | 3.629507 | -32.96515 | 2.774743 | 3.863662 | 18.72493 | 14.4097 | [13 empty] | 25.56348 | 0.0009804964 | 25 | 0 | 25.22822 | -0.08152008
6569 | 2021/06/10 06:22:32 | 72894.54 | 3.101 | 1 | 15 | 8 | 0 | 0 | -9.082634 | 3.628798 | -32.95904 | 2.774743 | 3.863914 | 18.72493 | 14.41061 | [13 empty] | 25.56348 | 0.0009804964 | 25 | 0 | 25.22822 | -0.08152008
6570 | 2021/06/10 06:22:32 | 72894.6401 | 3.2011 | 1 | 15 | 8 | 0 | 0 | -9.082481 | 3.627661 | -32.94816 | 2.774743 | 3.864166 | 18.72493 | 14.41152 | [13 empty] | 25.56348 | 0.0009804964 | 25 | 0 | 25.22822 | -0.08152008
6571 | 2021/06/10 06:22:32 | 72894.7403 | 3.3013 | 1 | 15 | 8 | 0 | 0 | -9.082367 | 3.626735 | -32.93934 | 2.774743 | 3.864418 | 18.72493 | 14.41244 | [13 empty] | 25.56348 | 0.0009804964 | 25 | 0 | 25.22822 | -0.08152008
6572 | 2021/06/10 06:22:32 | 72894.8392 | 3.4002 | 1 | 15 | 8 | 0 | 0 | -9.082481 | 3.626188 | -32.93478 | 2.774743 | 3.864665 | 18.72493 | 14.41334 | [13 empty] | 25.56348 | 0.0009804964 | 25 | 0 | 25.22822 | -0.08152008
6573 | 2021/06/10 06:22:32 | 72894.9402 | 3.5012 | 1 | 15 | 8 | 0 | 0 | -9.082726 | 3.625487 | -32.92931 | 2.774743 | 3.864922 | 18.72493 | 14.41427 | [13 empty] | 25.56348 | 0.0009804964 | 25 | 0 | 25.22822 | -0.08152008
6574 | 2021/06/10 06:22:32 | 72895.0393 | 3.6003 | 1 | 15 | 8 | 0 | 0 | -9.082954 | 3.624565 | -32.92176 | 2.774743 | 3.865171 | 18.72493 | 14.41517 | [13 empty] | 25.56348 | 0.0009804964 | 25 | 0 | 25.22822 | -0.08152008
6575 | 2021/06/10 06:22:32 | 72895.1391 | 3.7001 | 1 | 15 | 8 | 0 | 0 | -9.083336 | 3.62355 | -32.91392 | 2.774743 | 3.865421 | 18.72493 | 14.41608 | [13 empty] | 25.99601 | 0.0009804964 | 25 | 0 | 25.68958 | -0.08152008
6576 | 2021/06/10 06:22:33 | 72895.2403 | 3.8013 | 1 | 15 | 8 | 0 | 0 | -9.083221 | 3.623119 | -32.90959 | 2.774743 | 3.865678 | 18.72493 | 14.41701 |  | -0.008532288 |  | 0.2868173 | 3.327627 | [8 empty] | 25.99601 | 0.0009804964 | 25 | 0 | 25.68958 | -0.08152008
6577 | 2021/06/10 06:22:33 | 72895.3402 | 3.9012 | 1 | 15 | 8 | 0 | 0 | -9.083336 | 3.622335 | -32.90289 | 2.774743 | 3.86593 | 18.72493 | 14.41792 | [13 empty] | 25.99601 | 0.0009804964 | 25 | 0 | 25.68958 | -0.08152008
6578 | 2021/06/10 06:22:33 | 72895.4394 | 4.0004 | 1 | 15 | 8 | 0 | 0 | -9.083549 | 3.621731 | -32.89817 | 2.774743 | 3.86618 | 18.72493 | 14.41882 | [13 empty] | 25.99601 | 0.0009804964 | 25 | 0 | 25.68958 | -0.08152008
6579 | 2021/06/10 06:22:33 | 72895.5394 | 4.1004 | 1 | 15 | 8 | 0 | 0 | -9.083504 | 3.620902 | -32.89048 | 2.774743 | 3.866432 | 18.72493 | 14.41974 | [13 empty] | 25.99601 | 0.0009804964 | 25 | 0 | 25.68958 | -0.08152008
6580 | 2021/06/10 06:22:33 | 72895.64 | 4.201 | 1 | 15 | 8 | 0 | 0 | -9.083305 | 3.620324 | -32.88451 | 2.774743 | 3.866686 | 18.72493 | 14.42066 | [13 empty] | 25.99601 | 0.0009804964 | 25 | 0 | 25.68958 | -0.08152008
6581 | 2021/06/10 06:22:33 | 72895.7394 | 4.3004 | 1 | 15 | 8 | 0 | 0 | -9.083229 | 3.619785 | -32.87934 | 2.774743 | 3.866937 | 18.72493 | 14.42156 | [13 empty] | 25.99601 | 0.0009804964 | 25 | 0 | 25.68958 | -0.08152008
6582 | 2021/06/10 06:22:33 | 72895.8393 | 4.4003 | 1 | 15 | 8 | 0 | 0 | -9.083107 | 3.618861 | -32.8705 | 2.774743 | 3.867188 | 18.72493 | 14.42247 | [13 empty] | 25.85464 | 0.0909853 | 25 | 0 | 25.78342 | 0.1734984
6583 | 2021/06/10 06:22:33 | 72895.9394 | 4.5004 | 1 | 15 | 8 | 0 | 0 | -9.082878 | 3.618467 | -32.86609 | 2.774743 | 3.86744 | 18.72493 | 14.42339 | [13 empty] | 25.85464 | 0.0909853 | 25 | 0 | 25.78342 | 0.1734984
6584 | 2021/06/10 06:22:33 | 72896.0392 | 4.6002 | 1 | 15 | 8 | 0 | 0 | -9.082771 | 3.61762 | -32.85801 | 2.774743 | 3.86769 | 18.72493 | 14.42429 | [13 empty] | 25.85464 | 0.0909853 | 25 | 0 | 25.78342 | 0.1734984
6585 | 2021/06/10 06:22:33 | 72896.1394 | 4.7004 | 1 | 15 | 8 | 0 | 0 | -9.082672 | 3.61679 | -32.85012 | 2.774743 | 3.867944 | 18.72493 | 14.42521 | [13 empty] | 25.85464 | 0.0909853 | 25 | 0 | 25.78342 | 0.1734984
6586 | 2021/06/10 06:22:34 | 72896.2393 | 4.8003 | 1 | 15 | 8 | 0 | 0 | -9.082573 | 3.616418 | -32.84638 | 2.774743 | 3.868196 | 18.72493 | 14.42612 |  | -0.00646337 |  | 0.3929721 | [9 empty] | 25.85464 | 0.0909853 | 25 | 0 | 25.78342 | 0.1734984
6587 | 2021/06/10 06:22:34 | 72896.3402 | 4.9012 | 1 | 15 | 8 | 0 | 0 | -9.082573 | 3.615488 | -32.83793 | 2.774743 | 3.86845 | 18.72493 | 14.42704 | [13 empty] | 25.85464 | 0.0909853 | 25 | 0 | 25.78342 | 0.1734984
6588 | 2021/06/10 06:22:34 | 72896.4402 | 5.0012 | 1 | 15 | 8 | 0 | 0 | -9.082428 | 3.615133 | -32.83419 | 2.774743 | 3.868701 | 18.72493 | 14.42795 | [13 empty] | 25.85464 | 0.0909853 | 25 | 0 | 25.78342 | 0.1734984
6589 | 2021/06/10 06:22:34 | 72896.54 | 5.101 | 1 | 15 | 8 | 0 | 0 | -9.082428 | 3.614536 | -32.82876 | 2.774743 | 3.868953 | 18.72493 | 14.42886 | [13 empty] | 25.51097 | -0.1073956 | 25 | 0 | 25.31841 | -0.1453155
6590 | 2021/06/10 06:22:34 | 72896.6394 | 5.2004 | 1 | 15 | 8 | 0 | 0 | -9.082558 | 3.613903 | -32.82348 | 2.774743 | 3.869204 | 18.72493 | 14.42976 | [13 empty] | 25.51097 | -0.1073956 | 25 | 0 | 25.31841 | -0.1453155
6591 | 2021/06/10 06:22:34 | 72896.7393 | 5.3003 | 1 | 15 | 8 | 0 | 0 | -9.082558 | 3.613284 | -32.81786 | 2.774743 | 3.869455 | 18.72493 | 14.43067 | [13 empty] | 25.51097 | -0.1073956 | 25 | 0 | 25.31841 | -0.1453155
6592 | 2021/06/10 06:22:34 | 72896.8401 | 5.4011 | 1 | 15 | 8 | 0 | 0 | -9.082657 | 3.612758 | -32.81344 | 2.774743 | 3.869709 | 18.72493 | 14.43159 | [13 empty] | 25.51097 | -0.1073956 | 25 | 0 | 25.31841 | -0.1453155
6593 | 2021/06/10 06:22:34 | 72896.9393 | 5.5003 | 1 | 15 | 8 | 0 | 0 | -9.082809 | 3.612199 | -32.80891 | 2.774743 | 3.869959 | 18.72493 | 14.43249 | [13 empty] | 25.51097 | -0.1073956 | 25 | 0 | 25.31841 | -0.1453155
6594 | 2021/06/10 06:22:34 | 72897.0393 | 5.6003 | 1 | 15 | 8 | 0 | 0 | -9.082878 | 3.611606 | -32.80378 | 2.774743 | 3.870211 | 18.72493 | 14.4334 | [13 empty] | 25.51097 | -0.1073956 | 25 | 0 | 25.31841 | -0.1453155
6595 | 2021/06/10 06:22:34 | 72897.1393 | 5.7003 | 1 | 15 | 8 | 0 | 0 | -9.082901 | 3.610948 | -32.79788 | 2.774743 | 3.870463 | 18.72493 | 14.43431 | [13 empty] | 25.51097 | -0.1073956 | 25 | 0 | 25.31841 | -0.1453155
6596 | 2021/06/10 06:22:35 | 72897.2401 | 5.8011 | 1 | 15 | 8 | 0 | 0 | -9.082863 | 3.610398 | -32.79275 | 2.774743 | 3.870717 | 18.72493 | 14.43523 |  | -0.005585778 |  | 0.3826443 | 2.871781 | [8 empty] | 25.75945 | -0.1073956 | 25 | 0 | 25.30303 | -0.1453155
6597 | 2021/06/10 06:22:35 | 72897.3403 | 5.9013 | 1 | 15 | 8 | 0 | 0 | -9.082886 | 3.609674 | -32.78626 | 2.774743 | 3.87097 | 18.72493 | 14.43614 | [13 empty] | 25.75945 | -0.1073956 | 25 | 0 | 25.30303 | -0.1453155
6598 | 2021/06/10 06:22:35 | 72897.4403 | 6.0013 | 1 | 15 | 8 | 0 | 0 | -9.082787 | 3.609344 | -32.7829 | 2.774743 | 3.871222 | 18.72493 | 14.43705 | [13 empty] | 25.75945 | -0.1073956 | 25 | 0 | 25.30303 | -0.1453155
6599 | 2021/06/10 06:22:35 | 72897.5394 | 6.1004 | 1 | 15 | 8 | 0 | 0 | -9.082771 | 3.608624 | -32.77631 | 2.774743 | 3.871472 | 18.72493 | 14.43795 | [13 empty] | 25.75945 | -0.1073956 | 25 | 0 | 25.30303 | -0.1453155
6600 | 2021/06/10 06:22:35 | 72897.6395 | 6.2005 | 1 | 15 | 8 | 0 | 0 | -9.082695 | 3.608074 | -32.77104 | 2.774743 | 3.871724 | 18.72493 | 14.43886 | [13 empty] | 25.75945 | -0.1073956 | 25 | 0 | 25.30303 | -0.1453155
6601 | 2021/06/10 06:22:35 | 72897.7393 | 6.3003 | 1 | 15 | 8 | 0 | 0 | -9.082558 | 3.607709 | -32.76723 | 2.774743 | 3.871974 | 18.72493 | 14.43976 | [13 empty] | 25.75945 | -0.1073956 | 25 | 0 | 25.30303 | -0.1453155
6602 | 2021/06/10 06:22:35 | 72897.8394 | 6.4004 | 1 | 15 | 8 | 0 | 0 | -9.082634 | 3.60722 | -32.76306 | 2.774743 | 3.872228 | 18.72493 | 14.44068 | [13 empty] | 25.75945 | -0.1073956 | 25 | 0 | 25.30303 | -0.1453155
6603 | 2021/06/10 06:22:35 | 72897.9401 | 6.5011 | 1 | 15 | 8 | 0 | 0 | -9.082733 | 3.606668 | -32.7584 | 2.774743 | 3.872482 | 18.72493 | 14.4416 | [13 empty] | 26.01031 | 0.1560444 | 25 | 0 | 25.30303 | -0.1453155
6604 | 2021/06/10 06:22:35 | 72898.0395 | 6.6005 | 1 | 15 | 8 | 0 | 0 | -9.082535 | 3.606042 | -32.752 | 2.774743 | 3.872732 | 18.72493 | 14.4425 | [13 empty] | 26.01031 | 0.1560444 | 25 | 0 | 25.7324 | 0.1293743
6605 | 2021/06/10 06:22:35 | 72898.1393 | 6.7003 | 1 | 15 | 8 | 0 | 0 | -9.082619 | 3.605471 | -32.74712 | 2.774743 | 3.872982 | 18.72493 | 14.4434 | [13 empty] | 26.01031 | 0.1560444 | 25 | 0 | 25.7324 | 0.1293743
6606 | 2021/06/10 06:22:36 | 72898.2395 | 6.8005 | 1 | 15 | 8 | 0 | 0 | -9.08271 | 3.605161 | -32.74463 | 2.774743 | 3.873236 | 18.72493 | 14.44432 |  | -0.005096449 |  | 0.4354839 | 2.20001 | [8 empty] | 26.01031 | 0.1560444 | 25 | 0 | 25.7324 | 0.1293743
6607 | 2021/06/10 06:22:36 | 72898.3394 | 6.9004 | 1 | 15 | 8 | 0 | 0 | -9.082695 | 3.6045 | -32.73857 | 2.774743 | 3.873488 | 18.72493 | 14.44522 | [13 empty] | 26.01031 | 0.1560444 | 25 | 0 | 25.7324 | 0.1293743
6608 | 2021/06/10 06:22:36 | 72898.4392 | 7.0002 | 1 | 15 | 8 | 0 | 0 | -9.082733 | 3.604082 | -32.73491 | 2.774743 | 3.873737 | 18.72493 | 14.44612 | [13 empty] | 26.01031 | 0.1560444 | 25 | 0 | 25.7324 | 0.1293743
6609 | 2021/06/10 06:22:36 | 72898.5395 | 7.1005 | 1 | 15 | 8 | 0 | 0 | -9.08271 | 3.603568 | -32.73016 | 2.774743 | 3.873992 | 18.72493 | 14.44704 | [13 empty] | 26.01031 | 0.1560444 | 25 | 0 | 25.7324 | 0.1293743
6610 | 2021/06/10 06:22:36 | 72898.6402 | 7.2012 | 1 | 15 | 8 | 0 | 0 | -9.082687 | 3.6032 | -32.72674 | 2.774743 | 3.874244 | 18.72493 | 14.44795 | [13 empty] | 25.68645 | -0.1012051 | 25 | 0 | 25.7324 | 0.1293743
6611 | 2021/06/10 06:22:36 | 72898.7395 | 7.3005 | 1 | 15 | 8 | 0 | 0 | -9.082863 | 3.602479 | -32.72082 | 2.774743 | 3.874495 | 18.72493 | 14.44885 | [13 empty] | 25.68645 | -0.1012051 | 25 | 0 | 25.57242 | -0.04999518
6612 | 2021/06/10 06:22:36 | 72898.8403 | 7.4013 | 1 | 15 | 8 | 0 | 0 | -9.083107 | 3.601993 | -32.71729 | 2.774743 | 3.874749 | 18.72493 | 14.44977 | [13 empty] | 25.68645 | -0.1012051 | 25 | 0 | 25.57242 | -0.04999518
6613 | 2021/06/10 06:22:36 | 72898.9403 | 7.5013 | 1 | 15 | 8 | 0 | 0 | -9.083168 | 3.601566 | -32.71363 | 2.774743 | 3.875001 | 18.72493 | 14.45068 | [13 empty] | 25.68645 | -0.1012051 | 25 | 0 | 25.57242 | -0.04999518
6614 | 2021/06/10 06:22:36 | 72899.0393 | 7.6003 | 1 | 15 | 8 | 0 | 0 | -9.083069 | 3.600912 | -32.70733 | 2.774743 | 3.875251 | 18.72493 | 14.45158 | [13 empty] | 25.68645 | -0.1012051 | 25 | 0 | 25.57242 | -0.04999518
6615 | 2021/06/10 06:22:36 | 72899.1392 | 7.7002 | 1 | 15 | 8 | 0 | 0 | -9.083076 | 3.600684 | -32.70529 | 2.774743 | 3.875501 | 18.72493 | 14.45248 | [13 empty] | 25.68645 | -0.1012051 | 25 | 0 | 25.57242 | -0.04999518
6616 | 2021/06/10 06:22:37 | 72899.2403 | 7.8013 | 1 | 15 | 8 | 0 | 0 | -9.083092 | 3.60013 | -32.70031 | 2.774743 | 3.875757 | 18.72493 | 14.4534 |  | -0.004784322 |  | 0.4999526 | [9 empty] | 25.68645 | -0.1012051 | 25 | 0 | 25.57242 | -0.04999518
6617 | 2021/06/10 06:22:37 | 72899.3402 | 7.9012 | 1 | 15 | 8 | 0 | 0 | -9.083115 | 3.599504 | -32.69471 | 2.774743 | 3.876008 | 18.72493 | 14.4543 | [13 empty] | 25.62194 | -0.1012051 | 25 | 0 | 25.57242 | -0.04999518
6618 | 2021/06/10 06:22:37 | 72899.4401 | 8.0011 | 1 | 15 | 8 | 0 | 0 | -9.083206 | 3.599265 | -32.69287 | 2.774743 | 3.87626 | 18.72493 | 14.45521 | [13 empty] | 25.62194 | -0.1012051 | 25 | 0 | 25.22963 | -0.04999518
6619 | 2021/06/10 06:22:37 | 72899.5396 | 8.1006 | 1 | 15 | 8 | 0 | 0 | -9.083038 | 3.598649 | -32.68667 | 2.774743 | 3.87651 | 18.72493 | 14.45611 | [13 empty] | 25.62194 | -0.1012051 | 25 | 0 | 25.22963 | -0.04999518
6620 | 2021/06/10 06:22:37 | 72899.6404 | 8.2014 | 1 | 15 | 8 | 0 | 0 | -9.082726 | 3.598395 | -32.68324 | 2.774743 | 3.876765 | 18.72493 | 14.45703 | [13 empty] | 25.62194 | -0.1012051 | 25 | 0 | 25.22963 | -0.04999518
6621 | 2021/06/10 06:22:37 | 72899.7394 | 8.3004 | 1 | 15 | 8 | 0 | 0 | -9.082848 | 3.59786 | -32.67882 | 2.774743 | 3.877015 | 18.72493 | 14.45793 | [13 empty] | 25.62194 | -0.1012051 | 25 | 0 | 25.22963 | -0.04999518
6622 | 2021/06/10 06:22:37 | 72899.8395 | 8.4005 | 1 | 15 | 8 | 0 | 0 | -9.082848 | 3.597267 | -32.67343 | 2.774743 | 3.877267 | 18.72493 | 14.45883 | [13 empty] | 25.62194 | -0.1012051 | 25 | 0 | 25.22963 | -0.04999518
6623 | 2021/06/10 06:22:37 | 72899.9401 | 8.5011 | 1 | 15 | 8 | 0 | 0 | -9.08284 | 3.597234 | -32.6731 | 2.774743 | 3.877521 | 18.72493 | 14.45975 | [13 empty] | 25.62194 | -0.1012051 | 25 | 0 | 25.22963 | -0.04999518
6624 | 2021/06/10 06:22:37 | 72900.0409 | 8.6019 | 1 | 15 | 8 | 0 | 0 | -9.082687 | 3.596225 | -32.66339 | 2.774743 | 3.877774 | 18.72493 | 14.46066 | [13 empty] | 25.62194 | -0.1012051 | 25 | 0 | 25.22963 | -0.04999518
6625 | 2021/06/10 06:22:37 | 72900.1394 | 8.7004 | 1 | 15 | 8 | 0 | 0 | -9.082726 | 3.596047 | -32.66191 | 2.774743 | 3.878023 | 18.72493 | 14.46155 | [13 empty] | 25.95075 | 0.08259237 | 25 | 0 | 25.45885 | -0.03549218
6626 | 2021/06/10 06:22:38 | 72900.2394 | 8.8004 | 1 | 15 | 8 | 0 | 0 | -9.082649 | 3.595582 | -32.65741 | 2.774743 | 3.878275 | 18.72493 | 14.46246 |  | -0.004651751 |  | 0.508541 | [9 empty] | 25.95075 | 0.08259237 | 25 | 0 | 25.45885 | -0.03549218
6627 | 2021/06/10 06:22:38 | 72900.3402 | 8.9012 | 1 | 15 | 8 | 0 | 0 | -9.082672 | 3.594995 | -32.65216 | 2.774743 | 3.878529 | 18.72493 | 14.46337 | [13 empty] | 25.95075 | 0.08259237 | 25 | 0 | 25.45885 | -0.03549218
6628 | 2021/06/10 06:22:38 | 72900.4395 | 9.0005 | 1 | 15 | 8 | 0 | 0 | -9.08271 | 3.594829 | -32.65079 | 2.774743 | 3.87878 | 18.72493 | 14.46427 | [13 empty] | 25.95075 | 0.08259237 | 25 | 0 | 25.45885 | -0.03549218
6629 | 2021/06/10 06:22:38 | 72900.5393 | 9.1003 | 1 | 15 | 8 | 0 | 0 | -9.082619 | 3.594183 | -32.64459 | 2.774743 | 3.879029 | 18.72493 | 14.46517 | [13 empty] | 25.95075 | 0.08259237 | 25 | 0 | 25.45885 | -0.03549218
6630 | 2021/06/10 06:22:38 | 72900.6395 | 9.2005 | 1 | 15 | 8 | 0 | 0 | -9.082771 | 3.593873 | -32.64233 | 2.774743 | 3.879284 | 18.72493 | 14.46609 | [13 empty] | 25.95075 | 0.08259237 | 25 | 0 | 25.45885 | -0.03549218
6631 | 2021/06/10 06:22:38 | 72900.7401 | 9.3011 | 1 | 15 | 8 | 0 | 0 | -9.082787 | 3.593524 | -32.63921 | 2.774743 | 3.879538 | 18.72493 | 14.467 | [13 empty] | 25.95075 | 0.08259237 | 25 | 0 | 25.45885 | -0.03549218
6632 | 2021/06/10 06:22:38 | 72900.8396 | 9.4006 | 1 | 15 | 8 | 0 | 0 | -9.082581 | 3.592726 | -32.63122 | 2.774743 | 3.879788 | 18.72493 | 14.4679 | [13 empty] | 26.03084 | 0.02502739 | 25 | 0 | 25.73155 | 0.08522093
6633 | 2021/06/10 06:22:38 | 72900.9403 | 9.5013 | 1 | 15 | 8 | 0 | 0 | -9.082558 | 3.59275 | -32.63136 | 2.774743 | 3.880043 | 18.72493 | 14.46881 | [13 empty] | 26.03084 | 0.02502739 | 25 | 0 | 25.73155 | 0.08522093
6634 | 2021/06/10 06:22:38 | 72901.0402 | 9.6012 | 1 | 15 | 8 | 0 | 0 | -9.082695 | 3.592192 | -32.62678 | 2.774743 | 3.88029 | 18.72493 | 14.4697 | [13 empty] | 26.03084 | 0.02502739 | 25 | 0 | 25.73155 | 0.08522093
6635 | 2021/06/10 06:22:38 | 72901.1394 | 9.7004 | 1 | 15 | 8 | 0 | 0 | -9.082458 | 3.591839 | -32.62273 | 2.774743 | 3.880544 | 18.72493 | 14.47061 | [13 empty] | 26.03084 | 0.02502739 | 25 | 0 | 25.73155 | 0.08522093
6636 | 2021/06/10 06:22:39 | 72901.2396 | 9.8006 | 1 | 15 | 8 | 0 | 0 | -9.082428 | 3.591208 | -32.61689 | 2.774743 | 3.880797 | 18.72493 | 14.47152 |  | -0.003910324 |  | 0.6109155 | 1.876585 | [8 empty] | 26.03084 | 0.02502739 | 25 | 0 | 25.73155 | 0.08522093
6637 | 2021/06/10 06:22:39 | 72901.3404 | 9.9014 | 1 | 15 | 8 | 0 | 0 | -9.082352 | 3.590984 | -32.61458 | 2.774743 | 3.881051 | 18.72493 | 14.47243 | [13 empty] | 26.03084 | 0.02502739 | 25 | 0 | 25.73155 | 0.08522093
6638 | 2021/06/10 06:22:39 | 72901.4394 | 10.0004 | 1 | 15 | 8 | 0 | 0 | -9.082329 | 3.590515 | -32.61024 | 2.774743 | 3.881298 | 18.72493 | 14.47332 | [13 empty] | 26.03084 | 0.02502739 | 25 | 0 | 25.73155 | 0.08522093
6639 | 2021/06/10 06:22:39 | 72901.4409 | 10.0019 | 1 | 15 | 8 | 0 | 0 | -9.082329 | 3.590515 | -32.61024 | 2.774743 | 3.881304 | 18.72493 | 14.47334 |  | -0.003910324 | 0.02333702 | 0.6109155 | 1.876585 | [8 empty] | 26.03084 | 0.02502739 | 25 | 0 | 25.73155 | 0.08522093
6640 | 2021/06/10 06:22:39 | 72901.9778 | 0.5001 | 1 | 16 | 8 | 0 | 0 | 0 | 3.782207 | 0 | 2.774743 | 3.881315 | 18.72493 | 14.47338 |  | 0.02207359 | [11 empty] | 25.66591 | 0.02502739 | 25 | 0 | 25.41634 | 0.08522093
6641 | 2021/06/10 06:22:40 | 72902.4777 | 1 | 1 | 16 | 8 | 0 | 0 | 0 | 3.787302 | 0 | 2.774743 | 3.881315 | 18.72493 | 14.47338 |  | 0.01254104 | [11 empty] | 25.68362 | -0.1085049 | 25 | 0 | 25.16289 | -0.1777083
6642 | 2021/06/10 06:22:40 | 72902.9778 | 1.5001 | 1 | 16 | 8 | 0 | 0 | 0 | 3.790658 | 0 | 2.774743 | 3.881315 | 18.72493 | 14.47338 | [13 empty] | 26.11548 | 0.1349556 | 25 | 0 | 25.61661 | 0.1417899
6643 | 2021/06/10 06:22:41 | 72903.4778 | 2.0001 | 1 | 16 | 8 | 0 | 0 | 0 | 3.7933 | 0 | 2.774743 | 3.881315 | 18.72493 | 14.47338 |  | 0.00609878 | [11 empty] | 26.11548 | 0.1349556 | 25 | 0 | 25.61661 | 0.1417899
6644 | 2021/06/10 06:22:41 | 72903.9777 | 2.5 | 1 | 16 | 8 | 0 | 0 | 0 | 3.795503 | 0 | 2.774743 | 3.881315 | 18.72493 | 14.47338 | [13 empty] | 25.97871 | 0.1349556 | 25 | 0 | 25.74356 | 0.1417899
6645 | 2021/06/10 06:22:42 | 72904.4779 | 3.0002 | 1 | 16 | 8 | 0 | 0 | 0 | 3.797378 | 0 | 2.774743 | 3.881315 | 18.72493 | 14.47338 |  | 0.004590589 | [11 empty] | 25.66418 | -0.1410317 | 25 | 0 | 25.28617 | -0.1032633
6646 | 2021/06/10 06:22:42 | 72904.9778 | 3.5001 | 1 | 16 | 8 | 0 | 0 | 0 | 3.798838 | 0 | 2.774743 | 3.881315 | 18.72493 | 14.47338 | [13 empty] | 25.66418 | -0.1410317 | 25 | 0 | 25.28617 | -0.1032633
6647 | 2021/06/10 06:22:43 | 72905.4778 | 4.0001 | 1 | 16 | 8 | 0 | 0 | 0 | 3.800233 | 0 | 2.774743 | 3.881315 | 18.72493 | 14.47338 |  | 0.00285358 | [11 empty] | 25.91823 | 0.07938981 | 25 | 0 | 25.31926 | 0.01034081
6648 | 2021/06/10 06:22:43 | 72905.9778 | 4.5001 | 1 | 16 | 8 | 0 | 0 | 0 | 3.80168 | 0 | 2.774743 | 3.881315 | 18.72493 | 14.47338 | [13 empty] | 26.1255 | 0.07938981 | 25 | 0 | 25.68369 | 0.01034081
6649 | 2021/06/10 06:22:44 | 72906.4777 | 5 | 1 | 16 | 8 | 0 | 0 | 0 | 3.802627 | 0 | 2.774743 | 3.881315 | 18.72493 | 14.47338 |  | 0.002631739 | [11 empty] | 26.1255 | 0.07938981 | 25 | 0 | 25.68369 | 0.01034081
6650 | 2021/06/10 06:22:44 | 72906.9778 | 5.5001 | 1 | 16 | 8 | 0 | 0 | 0 | 3.803638 | 0 | 2.774743 | 3.881315 | 18.72493 | 14.47338 | [13 empty] | 25.8433 | -0.02341568 | 25 | 0 | 25.56529 | 0.07688403
6651 | 2021/06/10 06:22:45 | 72907.4777 | 6 | 1 | 16 | 8 | 0 | 0 | 0 | 3.804621 | 0 | 2.774743 | 3.881315 | 18.72493 | 14.47338 |  | 0.00217934 | [11 empty] | 25.7061 | -0.04287302 | 25 | 0 | 25.21394 | -0.1097959
6652 | 2021/06/10 06:22:45 | 72907.9787 | 6.501 | 1 | 16 | 8 | 0 | 0 | 0 | 3.805562 | 0 | 2.774743 | 3.881315 | 18.72493 | 14.47338 | [13 empty] | 26.12227 | -0.04287302 | 25 | 0 | 25.4879 | -0.1097959
6653 | 2021/06/10 06:22:46 | 72908.4778 | 7.0001 | 1 | 16 | 8 | 0 | 0 | 0 | 3.806399 | 0 | 2.774743 | 3.881315 | 18.72493 | 14.47338 |  | 0.00188309 | [11 empty] | 26.12227 | -0.04287302 | 25 | 0 | 25.4879 | -0.1097959
6654 | 2021/06/10 06:22:46 | 72908.9779 | 7.5002 | 1 | 16 | 8 | 0 | 0 | 0 | 3.807194 | 0 | 2.774743 | 3.881315 | 18.72493 | 14.47338 | [13 empty] | 26.13287 | 0.1333636 | 25 | 0 | 25.70532 | 0.1535553
6655 | 2021/06/10 06:22:47 | 72909.4777 | 8 | 1 | 16 | 8 | 0 | 0 | 0 | 3.807829 | 0 | 2.774743 | 3.881315 | 18.72493 | 14.47338 |  | 0.001455322 | [11 empty] | 25.7221 | -0.1283634 | 25 | 0 | 25.37268 | -0.1039487
6656 | 2021/06/10 06:22:47 | 72909.9779 | 8.5002 | 1 | 16 | 8 | 0 | 0 | 0 | 3.808589 | 0 | 2.774743 | 3.881315 | 18.72493 | 14.47338 | [13 empty] | 25.7221 | -0.1283634 | 25 | 0 | 25.37268 | -0.1039487
6657 | 2021/06/10 06:22:48 | 72910.4778 | 9.0001 | 1 | 16 | 8 | 0 | 0 | 0 | 3.809231 | 0 | 2.774743 | 3.881315 | 18.72493 | 14.47338 | [13 empty] | 25.86922 | -0.1283634 | 25 | 0 | 25.23451 | -0.1039487
6658 | 2021/06/10 06:22:48 | 72910.9786 | 9.5009 | 1 | 16 | 8 | 0 | 0 | 0 | 3.809728 | 0 | 2.774743 | 3.881315 | 18.72493 | 14.47338 | [13 empty] | 26.24111 | 0.1621884 | 25 | 0 | 25.69959 | 0.1021594
6659 | 2021/06/10 06:22:49 | 72911.4777 | 10 | 1 | 16 | 8 | 0 | 0 | 0 | 3.81042 | 0 | 2.774743 | 3.881315 | 18.72493 | 14.47338 |  | 0.001227912 | [11 empty] | 26.24111 | 0.1621884 | 25 | 0 | 25.69959 | 0.1021594
6660 | 2021/06/10 06:22:49 | 72911.9779 | 10.5002 | 1 | 16 | 8 | 0 | 0 | 0 | 3.811039 | 0 | 2.774743 | 3.881315 | 18.72493 | 14.47338 | [13 empty] | 25.95644 | -0.08895695 | 25 | 0 | 25.62859 | -0.02218902
6661 | 2021/06/10 06:22:50 | 72912.478 | 11.0003 | 1 | 16 | 8 | 0 | 0 | 0 | 3.811444 | 0 | 2.774743 | 3.881315 | 18.72493 | 14.47338 |  | 0.001045031 | [11 empty] | 25.74489 | -0.08895695 | 25 | 0 | 25.23137 | -0.02218902
6662 | 2021/06/10 06:22:50 | 72912.9778 | 11.5001 | 1 | 16 | 8 | 0 | 0 | 0 | 3.812067 | 0 | 2.774743 | 3.881315 | 18.72493 | 14.47338 | [13 empty] | 26.07499 | 0.03704607 | 25 | 0 | 25.39061 | -0.07436752
6663 | 2021/06/10 06:22:51 | 72913.4778 | 12.0001 | 1 | 16 | 8 | 0 | 0 | 0 | 3.812598 | 0 | 2.774743 | 3.881315 | 18.72493 | 14.47338 | [13 empty] | 26.07499 | 0.03704607 | 25 | 0 | 25.39061 | -0.07436752
6664 | 2021/06/10 06:22:51 | 72913.9779 | 12.5002 | 1 | 16 | 8 | 0 | 0 | 0 | 3.813174 | 0 | 2.774743 | 3.881315 | 18.72493 | 14.47338 | [13 empty] | 26.1921 | 0.03659785 | 25 | 0 | 25.76462 | 0.1168758
6665 | 2021/06/10 06:22:52 | 72914.478 | 13.0003 | 1 | 16 | 8 | 0 | 0 | 0 | 3.813385 | 0 | 2.774743 | 3.881315 | 18.72493 | 14.47338 |  | 0.001264711 | [11 empty] | 25.80363 | 0.03659785 | 25 | 0 | 25.4186 | 0.1168758
6666 | 2021/06/10 06:22:52 | 72914.9787 | 13.501 | 1 | 16 | 8 | 0 | 0 | 0 | 3.813998 | 0 | 2.774743 | 3.881315 | 18.72493 | 14.47338 | [13 empty] | 25.80363 | 0.03659785 | 25 | 0 | 25.4186 | 0.1168758
6667 | 2021/06/10 06:22:53 | 72915.478 | 14.0003 | 1 | 16 | 8 | 0 | 0 | 0 | 3.814284 | 0 | 2.774743 | 3.881315 | 18.72493 | 14.47338 | [13 empty] | 25.87148 | -0.1001966 | 25 | 0 | 25.2439 | -0.1627225
6668 | 2021/06/10 06:22:53 | 72915.9788 | 14.5011 | 1 | 16 | 8 | 0 | 0 | 0 | 3.814857 | 0 | 2.774743 | 3.881315 | 18.72493 | 14.47338 | [13 empty] | 26.20096 | 0.1029646 | 25 | 0 | 25.64514 | 0.1253861
6669 | 2021/06/10 06:22:54 | 72916.4778 | 15.0001 | 1 | 16 | 8 | 0 | 0 | 0 | 3.815259 | 0 | 2.774743 | 3.881315 | 18.72493 | 14.47338 |  | 0.0007800217 | [11 empty] | 26.20096 | 0.1029646 | 25 | 0 | 25.64514 | 0.1253861
6670 | 2021/06/10 06:22:54 | 72916.9778 | 15.5001 | 1 | 16 | 8 | 0 | 0 | 0 | 3.815635 | 0 | 2.774743 | 3.881315 | 18.72493 | 14.47338 | [13 empty] | 26.02113 | 0.1029646 | 25 | 0 | 25.68619 | 0.1253861
6671 | 2021/06/10 06:22:55 | 72917.4779 | 16.0002 | 1 | 16 | 8 | 0 | 0 | 0 | 3.815895 | 0 | 2.774743 | 3.881315 | 18.72493 | 14.47338 | [13 empty] | 25.73862 | -0.1444834 | 25 | 0 | 25.23936 | -0.1268077
6672 | 2021/06/10 06:22:55 | 72917.9787 | 16.501 | 1 | 16 | 8 | 0 | 0 | 0 | 3.81643 | 0 | 2.774743 | 3.881315 | 18.72493 | 14.47338 | [13 empty] | 26.09636 | 0.1117969 | 25 | 0 | 25.44055 | 0.06287456
6673 | 2021/06/10 06:22:56 | 72918.4778 | 17.0001 | 1 | 16 | 8 | 0 | 0 | 0 | 3.816878 | 0 | 2.774743 | 3.881315 | 18.72493 | 14.47338 | [13 empty] | 26.09636 | 0.1117969 | 25 | 0 | 25.44055 | 0.06287456
6674 | 2021/06/10 06:22:56 | 72918.9788 | 17.5011 | 1 | 16 | 8 | 0 | 0 | 0 | 3.817135 | 0 | 2.774743 | 3.881315 | 18.72493 | 14.47338 | [13 empty] | 26.18897 | 0.1117969 | 25 | 0 | 25.79 | 0.06287456
6675 | 2021/06/10 06:22:57 | 72919.478 | 18.0003 | 1 | 16 | 8 | 0 | 0 | 0 | 3.817459 | 0 | 2.774743 | 3.881315 | 18.72493 | 14.47338 |  | 0.0006101768 | [11 empty] | 25.76942 | -0.1021707 | 25 | 0 | 25.39863 | -0.0131005
6676 | 2021/06/10 06:22:57 | 72919.9778 | 18.5001 | 1 | 16 | 8 | 0 | 0 | 0 | 3.817755 | 0 | 2.774743 | 3.881315 | 18.72493 | 14.47338 | [13 empty] | 25.76942 | -0.1021707 | 25 | 0 | 25.39863 | -0.0131005
6677 | 2021/06/10 06:22:58 | 72920.4778 | 19.0001 | 1 | 16 | 8 | 0 | 0 | 0 | 3.818138 | 0 | 2.774743 | 3.881315 | 18.72493 | 14.47338 | [13 empty] | 25.89773 | 0.04009604 | 25 | 0 | 25.24878 | -0.04682899
6678 | 2021/06/10 06:22:58 | 72920.9779 | 19.5002 | 1 | 16 | 8 | 0 | 0 | 0 | 3.818385 | 0 | 2.774743 | 3.881315 | 18.72493 | 14.47338 | [13 empty] | 26.21919 | 0.04009604 | 25 | 0 | 25.67765 | -0.04682899
6679 | 2021/06/10 06:22:59 | 72921.4788 | 20.0011 | 1 | 16 | 8 | 0 | 0 | 0 | 3.818743 | 0 | 2.774743 | 3.881315 | 18.72493 | 14.47338 |  | 0.0008376932 | [11 empty] | 26.21919 | 0.04009604 | 25 | 0 | 25.67765 | -0.04682899
6680 | 2021/06/10 06:22:59 | 72921.978 | 20.5003 | 1 | 16 | 8 | 0 | 0 | 0 | 3.818962 | 0 | 2.774743 | 3.881315 | 18.72493 | 14.47338 | [13 empty] | 25.94219 | 0.01389503 | 25 | 0 | 25.57867 | 0.1030898
6681 | 2021/06/10 06:23:00 | 72922.478 | 21.0003 | 1 | 16 | 8 | 0 | 0 | 0 | 3.81922 | 0 | 2.774743 | 3.881315 | 18.72493 | 14.47338 | [13 empty] | 25.78054 | -0.05051553 | 25 | 0 | 25.19568 | -0.1196837
6682 | 2021/06/10 06:23:00 | 72922.9789 | 21.5012 | 1 | 16 | 8 | 0 | 0 | 0 | 3.819592 | 0 | 2.774743 | 3.881315 | 18.72493 | 14.47338 | [13 empty] | 26.17959 | -0.05051553 | 25 | 0 | 25.5239 | -0.1196837
6683 | 2021/06/10 06:23:01 | 72923.478 | 22.0003 | 1 | 16 | 8 | 0 | 0 | 0 | 3.819684 | 0 | 2.774743 | 3.881315 | 18.72493 | 14.47338 |  | 0.0006924929 | [11 empty] | 26.17959 | -0.05051553 | 25 | 0 | 25.5239 | -0.1196837
6684 | 2021/06/10 06:23:01 | 72923.9789 | 22.5012 | 1 | 16 | 8 | 0 | 0 | 0 | 3.820016 | 0 | 2.774743 | 3.881315 | 18.72493 | 14.47338 | [13 empty] | 26.07617 | 0.09238541 | 25 | 0 | 25.70563 | 0.1593584
6685 | 2021/06/10 06:23:02 | 72924.4782 | 23.0005 | 1 | 16 | 8 | 0 | 0 | 0 | 3.820271 | 0 | 2.774743 | 3.881315 | 18.72493 | 14.47338 | [13 empty] | 25.75915 | -0.09906888 | 25 | 0 | 25.28132 | -0.1325947
6686 | 2021/06/10 06:23:02 | 72924.9779 | 23.5002 | 1 | 16 | 8 | 0 | 0 | 0 | 3.820395 | 0 | 2.774743 | 3.881315 | 18.72493 | 14.47338 | [13 empty] | 25.75915 | -0.09906888 | 25 | 0 | 25.28132 | -0.1325947
6687 | 2021/06/10 06:23:03 | 72925.4781 | 24.0004 | 1 | 16 | 8 | 0 | 0 | 0 | 3.820821 | 0 | 2.774743 | 3.881315 | 18.72493 | 14.47338 | [13 empty] | 26.02684 | -0.09906888 | 25 | 0 | 25.32813 | -0.1325947
6688 | 2021/06/10 06:23:03 | 72925.9789 | 24.5012 | 1 | 16 | 8 | 0 | 0 | 0 | 3.82094 | 0 | 2.774743 | 3.881315 | 18.72493 | 14.47338 | [13 empty] | 26.24026 | 0.1503456 | 25 | 0 | 25.81281 | 0.1660907
6689 | 2021/06/10 06:23:04 | 72926.478 | 25.0003 | 1 | 16 | 8 | 0 | 0 | 0 | 3.82112 | 0 | 2.774743 | 3.881315 | 18.72493 | 14.47338 |  | 0.0006637746 | [11 empty] | 26.24026 | 0.1503456 | 25 | 0 | 25.81281 | 0.1660907
6690 | 2021/06/10 06:23:04 | 72926.978 | 25.5003 | 1 | 16 | 8 | 0 | 0 | 0 | 3.82121 | 0 | 2.774743 | 3.881315 | 18.72493 | 14.47338 | [13 empty] | 25.8327 | -0.1273638 | 25 | 0 | 25.46909 | -0.1074141
6691 | 2021/06/10 06:23:05 | 72927.478 | 26.0003 | 1 | 16 | 8 | 0 | 0 | 0 | 3.821359 | 0 | 2.774743 | 3.881315 | 18.72493 | 14.47338 | [13 empty] | 25.94385 | -0.1273638 | 25 | 0 | 25.28783 | -0.1074141
6692 | 2021/06/10 06:23:05 | 72927.978 | 26.5003 | 1 | 16 | 8 | 0 | 0 | 0 | 3.821606 | 0 | 2.774743 | 3.881315 | 18.72493 | 14.47338 | [13 empty] | 26.22945 | 0.1239866 | 25 | 0 | 25.6594 | -0.1074141
6693 | 2021/06/10 06:23:06 | 72928.4789 | 27.0012 | 1 | 16 | 8 | 0 | 0 | 0 | 3.821773 | 0 | 2.774743 | 3.881315 | 18.72493 | 14.47338 | [13 empty] | 26.22945 | 0.1239866 | 25 | 0 | 25.6594 | 0.05947351
6694 | 2021/06/10 06:23:06 | 72928.9789 | 27.5012 | 1 | 16 | 8 | 0 | 0 | 0 | 3.822098 | 0 | 2.774743 | 3.881315 | 18.72493 | 14.47338 | [13 empty] | 25.92599 | -0.09483039 | 25 | 0 | 25.59812 | -0.01915157
6695 | 2021/06/10 06:23:07 | 72929.4781 | 28.0004 | 1 | 16 | 8 | 0 | 0 | 0 | 3.822393 | 0 | 2.774743 | 3.881315 | 18.72493 | 14.47338 | [13 empty] | 25.7278 | -0.09483039 | 25 | 0 | 25.17856 | -0.01915157
6696 | 2021/06/10 06:23:07 | 72929.9781 | 28.5004 | 1 | 16 | 8 | 0 | 0 | 0 | 3.822321 | 0 | 2.774743 | 3.881315 | 18.72493 | 14.47338 | [13 empty] | 25.7278 | -0.09483039 | 25 | 0 | 25.17856 | -0.01915157
6697 | 2021/06/10 06:23:08 | 72930.4789 | 29.0012 | 1 | 16 | 8 | 0 | 0 | 0 | 3.822696 | 0 | 2.774743 | 3.881315 | 18.72493 | 14.47338 |  | 0.0003202529 | [11 empty] | 26.14224 | 0.06757677 | 25 | 0 | 25.47936 | -0.03711104
6698 | 2021/06/10 06:23:08 | 72930.979 | 29.5013 | 1 | 16 | 8 | 0 | 0 | 0 | 3.822904 | 0 | 2.774743 | 3.881315 | 18.72493 | 14.47338 | [13 empty] | 26.12346 | -0.005870461 | 25 | 0 | 25.73155 | 0.07880926
6699 | 2021/06/10 06:23:09 | 72931.4781 | 30.0004 | 1 | 16 | 8 | 0 | 0 | 0 | 3.822855 | 0 | 2.774743 | 3.881315 | 18.72493 | 14.47338 | [13 empty] | 26.12346 | -0.005870461 | 25 | 0 | 25.73155 | 0.07880926
6700 | 2021/06/10 06:23:09 | 72931.9782 | 30.5005 | 1 | 16 | 8 | 0 | 0 | 0 | 3.823099 | 0 | 2.774743 | 3.881315 | 18.72493 | 14.47338 | [13 empty] | 25.73548 | -0.005870461 | 25 | 0 | 25.35039 | 0.07880926
6701 | 2021/06/10 06:23:10 | 72932.479 | 31.0013 | 1 | 16 | 8 | 0 | 0 | 0 | 3.823195 | 0 | 2.774743 | 3.881315 | 18.72493 | 14.47338 | [13 empty] | 25.9986 | -0.0390166 | 25 | 0 | 25.33552 | -0.1237595
6702 | 2021/06/10 06:23:10 | 72932.9782 | 31.5005 | 1 | 16 | 8 | 0 | 0 | 0 | 3.823432 | 0 | 2.774743 | 3.881315 | 18.72493 | 14.47338 | [13 empty] | 26.26473 | 0.08316457 | 25 | 0 | 25.75176 | -0.1237595
6703 | 2021/06/10 06:23:11 | 72933.4782 | 32.0005 | 1 | 16 | 8 | 0 | 0 | 0 | 3.823587 | 0 | 2.774743 | 3.881315 | 18.72493 | 14.47338 | [13 empty] | 26.26473 | 0.08316457 | 25 | 0 | 25.75176 | 0.1300734
6704 | 2021/06/10 06:23:11 | 72933.978 | 32.5003 | 1 | 16 | 8 | 0 | 0 | 0 | 3.823722 | 0 | 2.774743 | 3.881315 | 18.72493 | 14.47338 | [13 empty] | 25.84783 | 0.08316457 | 25 | 0 | 25.49851 | 0.1300734
6705 | 2021/06/10 06:23:12 | 72934.4789 | 33.0012 | 1 | 16 | 8 | 0 | 0 | 0 | 3.823944 | 0 | 2.774743 | 3.881315 | 18.72493 | 14.47338 |  | 0.0003731725 | [11 empty] | 25.82904 | -0.1361525 | 25 | 0 | 25.17286 | -0.1809049
6706 | 2021/06/10 06:23:12 | 72934.9781 | 33.5004 | 1 | 16 | 8 | 0 | 0 | 0 | 3.824122 | 0 | 2.774743 | 3.881315 | 18.72493 | 14.47338 | [13 empty] | 25.82904 | -0.1361525 | 25 | 0 | 25.17286 | -0.1809049
6707 | 2021/06/10 06:23:13 | 72935.4789 | 34.0012 | 1 | 16 | 8 | 0 | 0 | 0 | 3.824306 | 0 | 2.774743 | 3.881315 | 18.72493 | 14.47338 | [13 empty] | 26.20236 | 0.1166636 | 25 | 0 | 25.61802 | 0.1391119
6708 | 2021/06/10 06:23:13 | 72935.978 | 34.5003 | 1 | 16 | 8 | 0 | 0 | 0 | 3.824544 | 0 | 2.774743 | 3.881315 | 18.72493 | 14.47338 | [13 empty] | 26.03423 | 0.1166636 | 25 | 0 | 25.68504 | 0.1391119
6709 | 2021/06/10 06:23:14 | 72936.478 | 35.0003 | 1 | 16 | 8 | 0 | 0 | 0 | 3.824691 | 0 | 2.774743 | 3.881315 | 18.72493 | 14.47338 | [13 empty] | 26.03423 | 0.1166636 | 25 | 0 | 25.68504 | 0.1391119
6710 | 2021/06/10 06:23:14 | 72936.9781 | 35.5004 | 1 | 16 | 8 | 0 | 0 | 0 | 3.824701 | 0 | 2.774743 | 3.881315 | 18.72493 | 14.47338 | [13 empty] | 25.72295 | -0.1498163 | 25 | 0 | 25.18085 | -0.136615
6711 | 2021/06/10 06:23:15 | 72937.4789 | 36.0012 | 1 | 16 | 8 | 0 | 0 | 0 | 3.824929 | 0 | 2.774743 | 3.881315 | 18.72493 | 14.47338 | [13 empty] | 26.11234 | 0.1216847 | 25 | 0 | 25.47082 | 0.09061575
6712 | 2021/06/10 06:23:15 | 72937.978 | 36.5003 | 1 | 16 | 8 | 0 | 0 | 0 | 3.824998 | 0 | 2.774743 | 3.881315 | 18.72493 | 14.47338 | [13 empty] | 26.08869 | 0.1216847 | 25 | 0 | 25.7324 | 0.09061575
6713 | 2021/06/10 06:23:16 | 72938.478 | 37.0003 | 1 | 16 | 8 | 0 | 0 | 0 | 3.825213 | 0 | 2.774743 | 3.881315 | 18.72493 | 14.47338 | [13 empty] | 26.08869 | 0.1216847 | 25 | 0 | 25.7324 | 0.09061575
6714 | 2021/06/10 06:23:16 | 72938.979 | 37.5013 | 1 | 16 | 8 | 0 | 0 | 0 | 3.825347 | 0 | 2.774743 | 3.881315 | 18.72493 | 14.47338 | [13 empty] | 25.78423 | -0.1025343 | 25 | 0 | 25.32069 | -0.04691482
6715 | 2021/06/10 06:23:17 | 72939.4781 | 38.0004 | 1 | 16 | 8 | 0 | 0 | 0 | 3.825328 | 0 | 2.774743 | 3.881315 | 18.72493 | 14.47338 | [13 empty] | 25.99606 | 0.06619692 | 25 | 0 | 25.37579 | 0.01721859
6716 | 2021/06/10 06:23:17 | 72939.978 | 38.5003 | 1 | 16 | 8 | 0 | 0 | 0 | 3.825657 | 0 | 2.774743 | 3.881315 | 18.72493 | 14.47338 | [13 empty] | 25.99606 | 0.06619692 | 25 | 0 | 25.37579 | 0.01721859
6717 | 2021/06/10 06:23:18 | 72940.4782 | 39.0005 | 1 | 16 | 8 | 0 | 0 | 0 | 3.825786 | 0 | 2.774743 | 3.881315 | 18.72493 | 14.47338 |  | 0.0002039751 | [11 empty] | 26.21317 | 0.06619692 | 25 | 0 | 25.79996 | 0.01721859
6718 | 2021/06/10 06:23:18 | 72940.9782 | 39.5005 | 1 | 16 | 8 | 0 | 0 | 0 | 3.825869 | 0 | 2.774743 | 3.881315 | 18.72493 | 14.47338 | [13 empty] | 25.83066 | -0.05168855 | 25 | 0 | 25.43138 | 0.01737177
6719 | 2021/06/10 06:23:19 | 72941.4781 | 40.0004 | 1 | 16 | 8 | 0 | 0 | 0 | 3.82582 | 0 | 2.774743 | 3.881315 | 18.72493 | 14.47338 | [13 empty] | 25.83066 | -0.05168855 | 25 | 0 | 25.43138 | 0.01737177
6720 | 2021/06/10 06:23:19 | 72941.4797 | 40.002 | 1 | 16 | 8 | 0 | 0 | 0 | 3.82582 | 0 | 2.774743 | 3.881315 | 18.72493 | 14.47338 |  | 0.0002039751 | 0.02333702 | 0 | 0 | [8 empty] | 25.83066 | -0.05168855 | 25 | 0 | 25.43138 | 0.01737177
6721 | 2021/06/10 06:23:19 | 72941.6184 | 0.101 | 1 | 17 | 8 | 0 | 0 | 1.800438 | 3.86138 | 6.952175 | 2.774788 | 3.881397 | 18.7251 | 14.4737 |  | 0.01565048 |  | 0.001242855 | 804.5989 | [8 empty] | 25.92708 | 0.03013253 | 25 | 0 | 25.27104 | -0.05010664
6722 | 2021/06/10 06:23:19 | 72941.7175 | 0.2001 | 1 | 17 | 8 | 0 | 0 | 1.800209 | 3.862618 | 6.95352 | 2.774837 | 3.881397 | 18.72529 | 14.4737 | [13 empty] | 25.92708 | 0.03013253 | 25 | 0 | 25.27104 | -0.05010664
6723 | 2021/06/10 06:23:19 | 72941.8183 | 0.3009 | 1 | 17 | 8 | 0 | 0 | 1.79998 | 3.863089 | 6.953483 | 2.774888 | 3.881397 | 18.72549 | 14.4737 | [13 empty] | 25.92708 | 0.03013253 | 25 | 0 | 25.27104 | -0.05010664
6724 | 2021/06/10 06:23:19 | 72941.9175 | 0.4001 | 1 | 17 | 8 | 0 | 0 | 1.800095 | 3.863571 | 6.954795 | 2.774937 | 3.881397 | 18.72568 | 14.4737 | [13 empty] | 25.92708 | 0.03013253 | 25 | 0 | 25.27104 | -0.05010664
6725 | 2021/06/10 06:23:19 | 72942.0175 | 0.5001 | 1 | 17 | 8 | 0 | 0 | 1.799942 | 3.863955 | 6.954895 | 2.774987 | 3.881397 | 18.72587 | 14.4737 | [13 empty] | 25.92708 | 0.03013253 | 25 | 0 | 25.27104 | -0.05010664
6726 | 2021/06/10 06:23:19 | 72942.1183 | 0.6009 | 1 | 17 | 8 | 0 | 0 | 1.799942 | 3.864318 | 6.955548 | 2.775037 | 3.881397 | 18.72607 | 14.4737 | [13 empty] | 25.92708 | 0.03013253 | 25 | 0 | 25.27104 | -0.05010664
6727 | 2021/06/10 06:23:19 | 72942.2174 | 0.7 | 1 | 17 | 8 | 0 | 0 | 1.800041 | 3.864598 | 6.956435 | 2.775087 | 3.881397 | 18.72626 | 14.4737 | [13 empty] | 25.92708 | 0.03013253 | 25 | 0 | 25.27104 | -0.05010664
6728 | 2021/06/10 06:23:20 | 72942.3182 | 0.8008 | 1 | 17 | 8 | 0 | 0 | 1.79998 | 3.865084 | 6.957074 | 2.775137 | 3.881397 | 18.72645 | 14.4737 |  | 0.007063766 | [11 empty] | 26.20893 | 0.03013253 | 25 | 0 | 25.72443 | -0.05010664
6729 | 2021/06/10 06:23:20 | 72942.4176 | 0.9002 | 1 | 17 | 8 | 0 | 0 | 1.799889 | 3.865216 | 6.95696 | 2.775187 | 3.881397 | 18.72664 | 14.4737 | [13 empty] | 26.20893 | 0.03013253 | 25 | 0 | 25.72443 | -0.05010664
6730 | 2021/06/10 06:23:20 | 72942.5176 | 1.0002 | 1 | 17 | 8 | 0 | 0 | 1.799637 | 3.865652 | 6.95677 | 2.775237 | 3.881397 | 18.72684 | 14.4737 | [13 empty] | 26.20893 | 0.03013253 | 25 | 0 | 25.72443 | -0.05010664
6731 | 2021/06/10 06:23:20 | 72942.6184 | 1.101 | 1 | 17 | 8 | 0 | 0 | 1.799393 | 3.865748 | 6.956 | 2.775287 | 3.881397 | 18.72703 | 14.4737 | [13 empty] | 26.20893 | 0.03013253 | 25 | 0 | 25.72443 | -0.05010664
6732 | 2021/06/10 06:23:20 | 72942.7175 | 1.2001 | 1 | 17 | 8 | 0 | 0 | 1.799141 | 3.866081 | 6.955625 | 2.775337 | 3.881397 | 18.72722 | 14.4737 | [13 empty] | 26.20893 | 0.03013253 | 25 | 0 | 25.72443 | -0.05010664
6733 | 2021/06/10 06:23:20 | 72942.8176 | 1.3002 | 1 | 17 | 8 | 0 | 0 | 1.798668 | 3.866331 | 6.954246 | 2.775386 | 3.881397 | 18.72742 | 14.4737 | [13 empty] | 26.20893 | 0.03013253 | 25 | 0 | 25.72443 | -0.05010664
6734 | 2021/06/10 06:23:20 | 72942.9183 | 1.4009 | 1 | 17 | 8 | 0 | 0 | 1.798233 | 3.866508 | 6.952882 | 2.775437 | 3.881397 | 18.72761 | 14.4737 | [13 empty] | 26.20893 | 0.03013253 | 25 | 0 | 25.72443 | -0.05010664
6735 | 2021/06/10 06:23:20 | 72943.0182 | 1.5008 | 1 | 17 | 8 | 0 | 0 | 1.79789 | 3.866887 | 6.952237 | 2.775486 | 3.881397 | 18.7278 | 14.4737 | [13 empty] | 25.79424 | -0.04151225 | 25 | 0 | 25.46628 | 0.06101131
6736 | 2021/06/10 06:23:20 | 72943.1176 | 1.6002 | 1 | 17 | 8 | 0 | 0 | 1.797623 | 3.866983 | 6.951378 | 2.775536 | 3.881397 | 18.72799 | 14.4737 | [13 empty] | 25.79424 | -0.04151225 | 25 | 0 | 25.46628 | 0.06101131
6737 | 2021/06/10 06:23:21 | 72943.2184 | 1.701 | 1 | 17 | 8 | 0 | 0 | 1.79776 | 3.867143 | 6.952195 | 2.775586 | 3.881397 | 18.72819 | 14.4737 |  | 0.003331847 |  | 0.1197103 | [9 empty] | 25.79424 | -0.04151225 | 25 | 0 | 25.46628 | 0.06101131
6738 | 2021/06/10 06:23:21 | 72943.3184 | 1.801 | 1 | 17 | 8 | 0 | 0 | 1.797569 | 3.867432 | 6.951976 | 2.775636 | 3.881397 | 18.72838 | 14.4737 | [13 empty] | 25.79424 | -0.04151225 | 25 | 0 | 25.46628 | 0.06101131
6739 | 2021/06/10 06:23:21 | 72943.4183 | 1.9009 | 1 | 17 | 8 | 0 | 0 | 1.797661 | 3.867577 | 6.952592 | 2.775686 | 3.881397 | 18.72857 | 14.4737 | [13 empty] | 25.79424 | -0.04151225 | 25 | 0 | 25.46628 | 0.06101131
6740 | 2021/06/10 06:23:21 | 72943.5175 | 2.0001 | 1 | 17 | 8 | 0 | 0 | 1.797867 | 3.868034 | 6.954211 | 2.775735 | 3.881397 | 18.72877 | 14.4737 | [13 empty] | 25.79424 | -0.04151225 | 25 | 0 | 25.46628 | 0.06101131
6741 | 2021/06/10 06:23:21 | 72943.6175 | 2.1001 | 1 | 17 | 8 | 0 | 0 | 1.797798 | 3.867943 | 6.95378 | 2.775785 | 3.881397 | 18.72896 | 14.4737 | [13 empty] | 25.79424 | -0.04151225 | 25 | 0 | 25.46628 | 0.06101131
6742 | 2021/06/10 06:23:21 | 72943.7175 | 2.2001 | 1 | 17 | 8 | 0 | 0 | 1.797966 | 3.868406 | 6.955262 | 2.775835 | 3.881397 | 18.72915 | 14.4737 | [13 empty] | 25.85895 | 0.02022088 | 25 | 0 | 25.2385 | -0.07117987
6743 | 2021/06/10 06:23:21 | 72943.8176 | 2.3002 | 1 | 17 | 8 | 0 | 0 | 1.797913 | 3.868258 | 6.954791 | 2.775885 | 3.881397 | 18.72935 | 14.4737 | [13 empty] | 25.85895 | 0.02022088 | 25 | 0 | 25.2385 | -0.07117987
6744 | 2021/06/10 06:23:21 | 72943.9174 | 2.4 | 1 | 17 | 8 | 0 | 0 | 1.797829 | 3.868619 | 6.955115 | 2.775934 | 3.881397 | 18.72954 | 14.4737 | [13 empty] | 25.85895 | 0.02022088 | 25 | 0 | 25.2385 | -0.07117987
6745 | 2021/06/10 06:23:21 | 72944.0184 | 2.501 | 1 | 17 | 8 | 0 | 0 | 1.797867 | 3.86902 | 6.955983 | 2.775985 | 3.881397 | 18.72973 | 14.4737 | [13 empty] | 25.85895 | 0.02022088 | 25 | 0 | 25.2385 | -0.07117987
6746 | 2021/06/10 06:23:21 | 72944.1175 | 2.6001 | 1 | 17 | 8 | 0 | 0 | 1.79776 | 3.868971 | 6.955481 | 2.776035 | 3.881397 | 18.72992 | 14.4737 | [13 empty] | 25.85895 | 0.02022088 | 25 | 0 | 25.2385 | -0.07117987
6747 | 2021/06/10 06:23:21 | 72944.2175 | 2.7001 | 1 | 17 | 8 | 0 | 0 | 1.797775 | 3.869281 | 6.956097 | 2.776085 | 3.881397 | 18.73012 | 14.4737 | [13 empty] | 25.85895 | 0.02022088 | 25 | 0 | 25.2385 | -0.07117987
6748 | 2021/06/10 06:23:22 | 72944.3174 | 2.8 | 1 | 17 | 8 | 0 | 0 | 1.797913 | 3.869622 | 6.957244 | 2.776134 | 3.881397 | 18.73031 | 14.4737 |  | 0.002296746 | [11 empty] | 25.85895 | 0.02022088 | 25 | 0 | 25.2385 | -0.07117987
6749 | 2021/06/10 06:23:22 | 72944.4175 | 2.9001 | 1 | 17 | 8 | 0 | 0 | 1.797913 | 3.869457 | 6.956947 | 2.776185 | 3.881397 | 18.7305 | 14.4737 | [13 empty] | 26.16395 | 0.02022088 | 25 | 0 | 25.658 | -0.07117987
6750 | 2021/06/10 06:23:22 | 72944.5182 | 3.0008 | 1 | 17 | 8 | 0 | 0 | 1.797905 | 3.869945 | 6.957793 | 2.776235 | 3.881397 | 18.7307 | 14.4737 | [13 empty] | 26.16395 | 0.02022088 | 25 | 0 | 25.658 | -0.07117987
6751 | 2021/06/10 06:23:22 | 72944.6176 | 3.1002 | 1 | 17 | 8 | 0 | 0 | 1.797836 | 3.869779 | 6.957228 | 2.776284 | 3.881397 | 18.73089 | 14.4737 | [13 empty] | 26.16395 | 0.02022088 | 25 | 0 | 25.658 | -0.07117987
6752 | 2021/06/10 06:23:22 | 72944.7175 | 3.2001 | 1 | 17 | 8 | 0 | 0 | 1.797829 | 3.870331 | 6.958193 | 2.776334 | 3.881397 | 18.73108 | 14.4737 | [13 empty] | 26.16395 | 0.02022088 | 25 | 0 | 25.658 | -0.07117987
6753 | 2021/06/10 06:23:22 | 72944.8183 | 3.3009 | 1 | 17 | 8 | 0 | 0 | 1.797981 | 3.870297 | 6.95872 | 2.776384 | 3.881397 | 18.73128 | 14.4737 | [13 empty] | 26.16395 | 0.02022088 | 25 | 0 | 25.658 | -0.07117987
6754 | 2021/06/10 06:23:22 | 72944.9175 | 3.4001 | 1 | 17 | 8 | 0 | 0 | 1.797989 | 3.870351 | 6.958849 | 2.776434 | 3.881397 | 18.73147 | 14.4737 | [13 empty] | 26.16395 | 0.02022088 | 25 | 0 | 25.658 | -0.07117987
6755 | 2021/06/10 06:23:22 | 72945.0174 | 3.5 | 1 | 17 | 8 | 0 | 0 | 1.797791 | 3.87081 | 6.958907 | 2.776484 | 3.881397 | 18.73166 | 14.4737 | [13 empty] | 26.16395 | 0.02022088 | 25 | 0 | 25.658 | -0.07117987
6756 | 2021/06/10 06:23:22 | 72945.1176 | 3.6002 | 1 | 17 | 8 | 0 | 0 | 1.797661 | 3.870466 | 6.957786 | 2.776534 | 3.881397 | 18.73186 | 14.4737 | [13 empty] | 25.88865 | 0.009279847 | 25 | 0 | 25.658 | -0.07117987
6757 | 2021/06/10 06:23:23 | 72945.2184 | 3.701 | 1 | 17 | 8 | 0 | 0 | 1.797714 | 3.871109 | 6.959147 | 2.776584 | 3.881397 | 18.73205 | 14.4737 |  | 0.001636688 | [11 empty] | 25.88865 | 0.009279847 | 25 | 0 | 25.56788 | 0.1029307
6758 | 2021/06/10 06:23:23 | 72945.3184 | 3.801 | 1 | 17 | 8 | 0 | 0 | 1.797684 | 3.87126 | 6.959302 | 2.776634 | 3.881397 | 18.73224 | 14.4737 | [13 empty] | 25.88865 | 0.009279847 | 25 | 0 | 25.56788 | 0.1029307
6759 | 2021/06/10 06:23:23 | 72945.4175 | 3.9001 | 1 | 17 | 8 | 0 | 0 | 1.797523 | 3.871256 | 6.958672 | 2.776683 | 3.881397 | 18.73244 | 14.4737 | [13 empty] | 25.88865 | 0.009279847 | 25 | 0 | 25.56788 | 0.1029307
6760 | 2021/06/10 06:23:23 | 72945.5184 | 4.001 | 1 | 17 | 8 | 0 | 0 | 1.797432 | 3.871624 | 6.958981 | 2.776734 | 3.881397 | 18.73263 | 14.4737 | [13 empty] | 25.88865 | 0.009279847 | 25 | 0 | 25.56788 | 0.1029307
6761 | 2021/06/10 06:23:23 | 72945.6176 | 4.1002 | 1 | 17 | 8 | 0 | 0 | 1.797379 | 3.871662 | 6.958844 | 2.776783 | 3.881397 | 18.73282 | 14.4737 | [13 empty] | 25.88865 | 0.009279847 | 25 | 0 | 25.56788 | 0.1029307
6762 | 2021/06/10 06:23:23 | 72945.7176 | 4.2002 | 1 | 17 | 8 | 0 | 0 | 1.797585 | 3.871925 | 6.960114 | 2.776833 | 3.881397 | 18.73301 | 14.4737 | [13 empty] | 25.88865 | 0.009279847 | 25 | 0 | 25.56788 | 0.1029307
6763 | 2021/06/10 06:23:23 | 72945.8184 | 4.301 | 1 | 17 | 8 | 0 | 0 | 1.797623 | 3.871931 | 6.960272 | 2.776883 | 3.881397 | 18.73321 | 14.4737 | [13 empty] | 25.72469 | -0.05123615 | 25 | 0 | 25.56788 | 0.1029307
6764 | 2021/06/10 06:23:23 | 72945.9184 | 4.401 | 1 | 17 | 8 | 0 | 0 | 1.797623 | 3.872073 | 6.960527 | 2.776933 | 3.881397 | 18.7334 | 14.4737 | [13 empty] | 25.72469 | -0.05123615 | 25 | 0 | 25.16118 | -0.127095
6765 | 2021/06/10 06:23:23 | 72946.0176 | 4.5002 | 1 | 17 | 8 | 0 | 0 | 1.797752 | 3.87246 | 6.961723 | 2.776983 | 3.881397 | 18.73359 | 14.4737 | [13 empty] | 25.72469 | -0.05123615 | 25 | 0 | 25.16118 | -0.127095
6766 | 2021/06/10 06:23:23 | 72946.1175 | 4.6001 | 1 | 17 | 8 | 0 | 0 | 1.797905 | 3.872351 | 6.962119 | 2.777032 | 3.881397 | 18.73379 | 14.4737 | [13 empty] | 25.72469 | -0.05123615 | 25 | 0 | 25.16118 | -0.127095
6767 | 2021/06/10 06:23:23 | 72946.2175 | 4.7001 | 1 | 17 | 8 | 0 | 0 | 1.798157 | 3.872667 | 6.963663 | 2.777082 | 3.881397 | 18.73398 | 14.4737 | [13 empty] | 25.72469 | -0.05123615 | 25 | 0 | 25.16118 | -0.127095
6768 | 2021/06/10 06:23:24 | 72946.3184 | 4.801 | 1 | 17 | 8 | 0 | 0 | 1.798157 | 3.872794 | 6.963892 | 2.777133 | 3.881397 | 18.73417 | 14.4737 |  | 0.001784539 |  | 0.247969 | 5.431075 | [8 empty] | 25.72469 | -0.05123615 | 25 | 0 | 25.16118 | -0.127095
6769 | 2021/06/10 06:23:24 | 72946.4182 | 4.9008 | 1 | 17 | 8 | 0 | 0 | 1.797928 | 3.872861 | 6.963125 | 2.777183 | 3.881397 | 18.73437 | 14.4737 | [13 empty] | 25.72469 | -0.05123615 | 25 | 0 | 25.16118 | -0.127095
6770 | 2021/06/10 06:23:24 | 72946.5182 | 5.0008 | 1 | 17 | 8 | 0 | 0 | 1.797874 | 3.873176 | 6.963482 | 2.777232 | 3.881397 | 18.73456 | 14.4737 | [13 empty] | 26.24362 | -0.05123615 | 25 | 0 | 25.16118 | -0.127095
6771 | 2021/06/10 06:23:24 | 72946.6184 | 5.101 | 1 | 17 | 8 | 0 | 0 | 1.797966 | 3.873109 | 6.963718 | 2.777282 | 3.881397 | 18.73475 | 14.4737 | [13 empty] | 26.24362 | -0.05123615 | 25 | 0 | 25.64506 | -0.127095
6772 | 2021/06/10 06:23:24 | 72946.7176 | 5.2002 | 1 | 17 | 8 | 0 | 0 | 1.797943 | 3.873496 | 6.964325 | 2.777332 | 3.881397 | 18.73495 | 14.4737 | [13 empty] | 26.24362 | -0.05123615 | 25 | 0 | 25.64506 | -0.127095
6773 | 2021/06/10 06:23:24 | 72946.8175 | 5.3001 | 1 | 17 | 8 | 0 | 0 | 1.797943 | 3.873445 | 6.964233 | 2.777382 | 3.881397 | 18.73514 | 14.4737 | [13 empty] | 26.24362 | -0.05123615 | 25 | 0 | 25.64506 | -0.127095
6774 | 2021/06/10 06:23:24 | 72946.9184 | 5.401 | 1 | 17 | 8 | 0 | 0 | 1.797722 | 3.873629 | 6.963708 | 2.777432 | 3.881397 | 18.73533 | 14.4737 | [13 empty] | 26.24362 | -0.05123615 | 25 | 0 | 25.64506 | -0.127095
6775 | 2021/06/10 06:23:24 | 72947.0176 | 5.5002 | 1 | 17 | 8 | 0 | 0 | 1.797684 | 3.873727 | 6.963737 | 2.777482 | 3.881397 | 18.73553 | 14.4737 | [13 empty] | 26.24362 | -0.05123615 | 25 | 0 | 25.64506 | -0.127095
6776 | 2021/06/10 06:23:24 | 72947.1176 | 5.6002 | 1 | 17 | 8 | 0 | 0 | 1.79776 | 3.873803 | 6.964168 | 2.777531 | 3.881397 | 18.73572 | 14.4737 | [13 empty] | 26.24362 | -0.05123615 | 25 | 0 | 25.64506 | -0.127095
6777 | 2021/06/10 06:23:24 | 72947.2176 | 5.7002 | 1 | 17 | 8 | 0 | 0 | 1.797791 | 3.874146 | 6.964905 | 2.777581 | 3.881397 | 18.73591 | 14.4737 | [13 empty] | 26.24362 | -0.05123615 | 25 | 0 | 25.64506 | -0.127095
6778 | 2021/06/10 06:23:25 | 72947.3176 | 5.8002 | 1 | 17 | 8 | 0 | 0 | 1.797661 | 3.874122 | 6.964358 | 2.777631 | 3.881397 | 18.7361 | 14.4737 | [13 empty] | 26.02456 | 0.09371042 | 25 | 0 | 25.70389 | 0.1695973
6779 | 2021/06/10 06:23:25 | 72947.4183 | 5.9009 | 1 | 17 | 8 | 0 | 0 | 1.797661 | 3.874402 | 6.964861 | 2.777682 | 3.881397 | 18.7363 | 14.4737 | [13 empty] | 26.02456 | 0.09371042 | 25 | 0 | 25.70389 | 0.1695973
6780 | 2021/06/10 06:23:25 | 72947.5183 | 6.0009 | 1 | 17 | 8 | 0 | 0 | 1.797722 | 3.874653 | 6.965549 | 2.777731 | 3.881397 | 18.73649 | 14.4737 | [13 empty] | 26.02456 | 0.09371042 | 25 | 0 | 25.70389 | 0.1695973
6781 | 2021/06/10 06:23:25 | 72947.6182 | 6.1008 | 1 | 17 | 8 | 0 | 0 | 1.797661 | 3.874569 | 6.965162 | 2.777781 | 3.881397 | 18.73668 | 14.4737 | [13 empty] | 26.02456 | 0.09371042 | 25 | 0 | 25.70389 | 0.1695973
6782 | 2021/06/10 06:23:25 | 72947.7182 | 6.2008 | 1 | 17 | 8 | 0 | 0 | 1.797508 | 3.874837 | 6.965051 | 2.777831 | 3.881397 | 18.73688 | 14.4737 | [13 empty] | 26.02456 | 0.09371042 | 25 | 0 | 25.70389 | 0.1695973
6783 | 2021/06/10 06:23:25 | 72947.8175 | 6.3001 | 1 | 17 | 8 | 0 | 0 | 1.797485 | 3.874847 | 6.964979 | 2.777881 | 3.881397 | 18.73707 | 14.4737 | [13 empty] | 26.02456 | 0.09371042 | 25 | 0 | 25.70389 | 0.1695973
6784 | 2021/06/10 06:23:25 | 72947.9176 | 6.4002 | 1 | 17 | 8 | 0 | 0 | 1.797417 | 3.875146 | 6.965253 | 2.77793 | 3.881397 | 18.73726 | 14.4737 | [13 empty] | 26.02456 | 0.09371042 | 25 | 0 | 25.70389 | 0.1695973
6785 | 2021/06/10 06:23:25 | 72948.0176 | 6.5002 | 1 | 17 | 8 | 0 | 0 | 1.797318 | 3.874903 | 6.964433 | 2.77798 | 3.881397 | 18.73746 | 14.4737 | [13 empty] | 25.70471 | -0.0999558 | 25 | 0 | 25.2625 | -0.1379323
6786 | 2021/06/10 06:23:25 | 72948.1176 | 6.6002 | 1 | 17 | 8 | 0 | 0 | 1.797256 | 3.875112 | 6.964568 | 2.77803 | 3.881397 | 18.73765 | 14.4737 | [13 empty] | 25.70471 | -0.0999558 | 25 | 0 | 25.2625 | -0.1379323
6787 | 2021/06/10 06:23:25 | 72948.2176 | 6.7002 | 1 | 17 | 8 | 0 | 0 | 1.797073 | 3.875579 | 6.964698 | 2.77808 | 3.881397 | 18.73784 | 14.4737 | [13 empty] | 25.70471 | -0.0999558 | 25 | 0 | 25.2625 | -0.1379323
6788 | 2021/06/10 06:23:26 | 72948.3175 | 6.8001 | 1 | 17 | 8 | 0 | 0 | 1.797218 | 3.875675 | 6.965433 | 2.77813 | 3.881397 | 18.73804 | 14.4737 |  | 0.001370668 | [11 empty] | 25.70471 | -0.0999558 | 25 | 0 | 25.2625 | -0.1379323
6789 | 2021/06/10 06:23:26 | 72948.4182 | 6.9008 | 1 | 17 | 8 | 0 | 0 | 1.797142 | 3.875892 | 6.965528 | 2.77818 | 3.881397 | 18.73823 | 14.4737 | [13 empty] | 25.70471 | -0.0999558 | 25 | 0 | 25.2625 | -0.1379323
6790 | 2021/06/10 06:23:26 | 72948.5183 | 7.0009 | 1 | 17 | 8 | 0 | 0 | 1.797127 | 3.875945 | 6.965565 | 2.77823 | 3.881397 | 18.73843 | 14.4737 | [13 empty] | 25.70471 | -0.0999558 | 25 | 0 | 25.2625 | -0.1379323
6791 | 2021/06/10 06:23:26 | 72948.6176 | 7.1002 | 1 | 17 | 8 | 0 | 0 | 1.797218 | 3.876095 | 6.966188 | 2.77828 | 3.881397 | 18.73862 | 14.4737 | [13 empty] | 25.70471 | -0.0999558 | 25 | 0 | 25.2625 | -0.1379323
6792 | 2021/06/10 06:23:26 | 72948.7184 | 7.201 | 1 | 17 | 8 | 0 | 0 | 1.79734 | 3.876266 | 6.966968 | 2.77833 | 3.881397 | 18.73881 | 14.4737 | [13 empty] | 26.04509 | -0.0999558 | 25 | 0 | 25.40348 | -0.1379323
6793 | 2021/06/10 06:23:26 | 72948.8175 | 7.3001 | 1 | 17 | 8 | 0 | 0 | 1.797447 | 3.876333 | 6.967503 | 2.778379 | 3.881397 | 18.739 | 14.4737 | [13 empty] | 26.04509 | -0.0999558 | 25 | 0 | 25.40348 | -0.1379323
6794 | 2021/06/10 06:23:26 | 72948.9176 | 7.4002 | 1 | 17 | 8 | 0 | 0 | 1.797493 | 3.876523 | 6.968023 | 2.778429 | 3.881397 | 18.7392 | 14.4737 | [13 empty] | 26.04509 | -0.0999558 | 25 | 0 | 25.40348 | -0.1379323
6795 | 2021/06/10 06:23:26 | 72949.0176 | 7.5002 | 1 | 17 | 8 | 0 | 0 | 1.797493 | 3.876521 | 6.968019 | 2.778479 | 3.881397 | 18.73939 | 14.4737 | [13 empty] | 26.04509 | -0.0999558 | 25 | 0 | 25.40348 | -0.1379323
6796 | 2021/06/10 06:23:26 | 72949.1183 | 7.6009 | 1 | 17 | 8 | 0 | 0 | 1.797714 | 3.876339 | 6.968549 | 2.778529 | 3.881397 | 18.73959 | 14.4737 | [13 empty] | 26.04509 | -0.0999558 | 25 | 0 | 25.40348 | -0.1379323
6797 | 2021/06/10 06:23:26 | 72949.2175 | 7.7001 | 1 | 17 | 8 | 0 | 0 | 1.797981 | 3.876966 | 6.970711 | 2.778579 | 3.881397 | 18.73978 | 14.4737 | [13 empty] | 26.04509 | -0.0999558 | 25 | 0 | 25.40348 | -0.1379323
6798 | 2021/06/10 06:23:27 | 72949.3176 | 7.8002 | 1 | 17 | 8 | 0 | 0 | 1.797867 | 3.877032 | 6.970388 | 2.778628 | 3.881397 | 18.73997 | 14.4737 |  | 0.001412063 |  | 0.3472958 | [9 empty] | 26.04509 | -0.0999558 | 25 | 0 | 25.40348 | -0.1379323
6799 | 2021/06/10 06:23:27 | 72949.4175 | 7.9001 | 1 | 17 | 8 | 0 | 0 | 1.797798 | 3.876989 | 6.970043 | 2.778678 | 3.881397 | 18.74016 | 14.4737 | [13 empty] | 26.16081 | 0.142532 | 25 | 0 | 25.74042 | -0.1379323
6800 | 2021/06/10 06:23:27 | 72949.5184 | 8.001 | 1 | 17 | 8 | 0 | 0 | 1.797661 | 3.877105 | 6.96972 | 2.778728 | 3.881397 | 18.74036 | 14.4737 | [13 empty] | 26.16081 | 0.142532 | 25 | 0 | 25.74042 | 0.149349
6801 | 2021/06/10 06:23:27 | 72949.6175 | 8.1001 | 1 | 17 | 8 | 0 | 0 | 1.797646 | 3.877311 | 6.970033 | 2.778778 | 3.881397 | 18.74055 | 14.4737 | [13 empty] | 26.16081 | 0.142532 | 25 | 0 | 25.74042 | 0.149349
6802 | 2021/06/10 06:23:27 | 72949.7182 | 8.2008 | 1 | 17 | 8 | 0 | 0 | 1.797676 | 3.877439 | 6.970379 | 2.778827 | 3.881397 | 18.74074 | 14.4737 | [13 empty] | 26.16081 | 0.142532 | 25 | 0 | 25.74042 | 0.149349
6803 | 2021/06/10 06:23:27 | 72949.8174 | 8.3 | 1 | 17 | 8 | 0 | 0 | 1.797493 | 3.877487 | 6.969756 | 2.778877 | 3.881397 | 18.74094 | 14.4737 | [13 empty] | 26.16081 | 0.142532 | 25 | 0 | 25.74042 | 0.149349
6804 | 2021/06/10 06:23:27 | 72949.9174 | 8.4 | 1 | 17 | 8 | 0 | 0 | 1.797447 | 3.87792 | 6.970356 | 2.778927 | 3.881397 | 18.74113 | 14.4737 | [13 empty] | 26.16081 | 0.142532 | 25 | 0 | 25.74042 | 0.149349
6805 | 2021/06/10 06:23:27 | 72950.0177 | 8.5003 | 1 | 17 | 8 | 0 | 0 | 1.797379 | 3.877585 | 6.96949 | 2.778977 | 3.881397 | 18.74132 | 14.4737 | [13 empty] | 26.16081 | 0.142532 | 25 | 0 | 25.74042 | 0.149349
6806 | 2021/06/10 06:23:27 | 72950.1176 | 8.6002 | 1 | 17 | 8 | 0 | 0 | 1.79747 | 3.8779 | 6.970408913 | 2.779027 | 3.881397 | 18.74152 | 14.4737 | [13 empty] | 25.75775 | -0.1259559 | 25 | 0 | 25.74042 | 0.149349
6807 | 2021/06/10 06:23:27 | 72950.2182 | 8.7008 | 1 | 17 | 8 | 0 | 0 | 1.797646 | 3.878187 | 6.971607 | 2.779077 | 3.881397 | 18.74171 | 14.4737 | [13 empty] | 25.75775 | -0.1259559 | 25 | 0 | 25.39409 | -0.1082289
6808 | 2021/06/10 06:23:28 | 72950.3176 | 8.8002 | 1 | 17 | 8 | 0 | 0 | 1.797791 | 3.878108 | 6.972028 | 2.779127 | 3.881397 | 18.7419 | 14.4737 | [13 empty] | 25.75775 | -0.1259559 | 25 | 0 | 25.39409 | -0.1082289
6809 | 2021/06/10 06:23:28 | 72950.4191 | 8.9017 | 1 | 17 | 8 | 0 | 0 | 1.797829 | 3.878598 | 6.973056 | 2.779177 | 3.881397 | 18.7421 | 14.4737 | [13 empty] | 25.75775 | -0.1259559 | 25 | 0 | 25.39409 | -0.1082289
6810 | 2021/06/10 06:23:28 | 72950.5175 | 9.0001 | 1 | 17 | 8 | 0 | 0 | 1.79789 | 3.878183 | 6.972546 | 2.779227 | 3.881397 | 18.74229 | 14.4737 | [13 empty] | 25.75775 | -0.1259559 | 25 | 0 | 25.39409 | -0.1082289
6811 | 2021/06/10 06:23:28 | 72950.6175 | 9.1001 | 1 | 17 | 8 | 0 | 0 | 1.797874 | 3.878573 | 6.973186 | 2.779276 | 3.881397 | 18.74248 | 14.4737 | [13 empty] | 25.75775 | -0.1259559 | 25 | 0 | 25.39409 | -0.1082289
6812 | 2021/06/10 06:23:28 | 72950.7176 | 9.2002 | 1 | 17 | 8 | 0 | 0 | 1.797966 | 3.878845 | 6.974031 | 2.779326 | 3.881397 | 18.74268 | 14.4737 | [13 empty] | 25.75775 | -0.1259559 | 25 | 0 | 25.39409 | -0.1082289
6813 | 2021/06/10 06:23:28 | 72950.8176 | 9.3002 | 1 | 17 | 8 | 0 | 0 | 1.797951 | 3.878659 | 6.973639 | 2.779376 | 3.881397 | 18.74287 | 14.4737 | [13 empty] | 25.94588 | -0.1259559 | 25 | 0 | 25.39409 | -0.1082289
6814 | 2021/06/10 06:23:28 | 72950.9175 | 9.4001 | 1 | 17 | 8 | 0 | 0 | 1.797737 | 3.878881 | 6.973208 | 2.779426 | 3.881397 | 18.74306 | 14.4737 | [13 empty] | 25.94588 | -0.1259559 | 25 | 0 | 25.27559 | -0.1082289
6815 | 2021/06/10 06:23:28 | 72951.0184 | 9.501 | 1 | 17 | 8 | 0 | 0 | 1.797798 | 3.879035 | 6.973721 | 2.779476 | 3.881397 | 18.74326 | 14.4737 | [13 empty] | 25.94588 | -0.1259559 | 25 | 0 | 25.27559 | -0.1082289
6816 | 2021/06/10 06:23:28 | 72951.1184 | 9.601 | 1 | 17 | 8 | 0 | 0 | 1.797791 | 3.879112 | 6.973833 | 2.779526 | 3.881397 | 18.74345 | 14.4737 | [13 empty] | 25.94588 | -0.1259559 | 25 | 0 | 25.27559 | -0.1082289
6817 | 2021/06/10 06:23:29 | 72951.2183 | 9.7009 | 1 | 17 | 8 | 0 | 0 | 1.797852 | 3.879423 | 6.974628 | 2.779576 | 3.881397 | 18.74364 | 14.4737 |  | 0.001260277 | [11 empty] | 25.94588 | -0.1259559 | 25 | 0 | 25.27559 | -0.1082289
6818 | 2021/06/10 06:23:29 | 72951.3176 | 9.8002 | 1 | 17 | 8 | 0 | 0 | 1.797852 | 3.879143 | 6.974125 | 2.779625 | 3.881397 | 18.74384 | 14.4737 | [13 empty] | 25.94588 | -0.1259559 | 25 | 0 | 25.27559 | -0.1082289
6819 | 2021/06/10 06:23:29 | 72951.4176 | 9.9002 | 1 | 17 | 8 | 0 | 0 | 1.79789 | 3.879641 | 6.975168 | 2.779675 | 3.881397 | 18.74403 | 14.4737 | [13 empty] | 25.94588 | -0.1259559 | 25 | 0 | 25.27559 | -0.1082289
6820 | 2021/06/10 06:23:29 | 72951.5176 | 10.0002 | 1 | 17 | 8 | 0 | 0 | 1.797874 | 3.87952 | 6.974888 | 2.779725 | 3.881397 | 18.74422 | 14.4737 | [13 empty] | 25.94588 | -0.1259559 | 25 | 0 | 25.27559 | -0.1082289
6821 | 2021/06/10 06:23:29 | 72951.5191 | 10.0017 | 1 | 17 | 8 | 0 | 0 | 1.797874 | 3.879492 | 6.974838 | 2.779726 | 3.881397 | 18.74422 | 14.4737 |  | 0.001260277 | 0.02333702 | 0.3472958 | 5.431075 | [8 empty] | 26.22546 | -0.1259559 | 25 | 0 | 25.27559 | -0.1082289
6822 | 2021/06/10 06:23:29 | 72952.055 | 0.5 | 1 | 18 | 8 | 0 | 0 | 0 | 3.842171 | 0 | 2.779727 | 3.881397 | 18.74423 | 14.4737 |  | -0.006789797 | [11 empty] | 26.22546 | 0.1461607 | 25 | 0 | 25.6768 | 0.08834779
6823 | 2021/06/10 06:23:30 | 72952.5551 | 1.0001 | 1 | 18 | 8 | 0 | 0 | 0 | 3.841558 | 0 | 2.779727 | 3.881397 | 18.74423 | 14.4737 | [13 empty] | 25.8923 | -0.1041126 | 25 | 0 | 25.53588 | -0.04403889
6824 | 2021/06/10 06:23:30 | 72953.0551 | 1.5001 | 1 | 18 | 8 | 0 | 0 | 0 | 3.840652 | 0 | 2.779727 | 3.881397 | 18.74423 | 14.4737 | [13 empty] | 25.77859 | -0.1041126 | 25 | 0 | 25.17231 | -0.04403889
6825 | 2021/06/10 06:23:31 | 72953.5552 | 2.0002 | 1 | 18 | 8 | 0 | 0 | 0 | 3.840237 | 0 | 2.779727 | 3.881397 | 18.74423 | 14.4737 |  | -0.001586528 | [11 empty] | 25.77859 | -0.1041126 | 25 | 0 | 25.17231 | -0.04403889
6826 | 2021/06/10 06:23:31 | 72954.0551 | 2.5001 | 1 | 18 | 8 | 0 | 0 | 0 | 3.839827 | 0 | 2.779727 | 3.881397 | 18.74423 | 14.4737 | [13 empty] | 26.21003 | 0.09929061 | 25 | 0 | 25.6257 | 0.02806902
6827 | 2021/06/10 06:23:32 | 72954.5552 | 3.0002 | 1 | 18 | 8 | 0 | 0 | 0 | 3.839615 | 0 | 2.779727 | 3.881397 | 18.74423 | 14.4737 | [13 empty] | 25.99865 | -0.06605685 | 25 | 0 | 25.67083 | 0.01410246
6828 | 2021/06/10 06:23:32 | 72955.0552 | 3.5002 | 1 | 18 | 8 | 0 | 0 | 0 | 3.839395 | 0 | 2.779727 | 3.881397 | 18.74423 | 14.4737 | [13 empty] | 25.99865 | -0.06605685 | 25 | 0 | 25.67083 | 0.01410246
6829 | 2021/06/10 06:23:33 | 72955.5559 | 4.0009 | 1 | 18 | 8 | 0 | 0 | 0 | 3.839383 | 0 | 2.779727 | 3.881397 | 18.74423 | 14.4737 | [13 empty] | 25.70071 | -0.06605685 | 25 | 0 | 25.20141 | 0.01410246
6830 | 2021/06/10 06:23:33 | 72956.0559 | 4.5009 | 1 | 18 | 8 | 0 | 0 | 0 | 3.839079 | 0 | 2.779727 | 3.881397 | 18.74423 | 14.4737 | [13 empty] | 26.10404 | 0.03293395 | 25 | 0 | 25.47677 | -0.06064117
6831 | 2021/06/10 06:23:34 | 72956.5558 | 5.0008 | 1 | 18 | 8 | 0 | 0 | 0 | 3.838981 | 0 | 2.779727 | 3.881397 | 18.74423 | 14.4737 |  | -0.0006193895 | [11 empty] | 26.11807 | 0.004383326 | 25 | 0 | 25.47677 | -0.06064117
6832 | 2021/06/10 06:23:34 | 72957.056 | 5.501 | 1 | 18 | 8 | 0 | 0 | 0 | 3.838548 | 0 | 2.779727 | 3.881397 | 18.74423 | 14.4737 | [13 empty] | 26.11807 | 0.004383326 | 25 | 0 | 25.74755 | 0.08461714
6833 | 2021/06/10 06:23:35 | 72957.5551 | 6.0001 | 1 | 18 | 8 | 0 | 0 | 0 | 3.838587 | 0 | 2.779727 | 3.881397 | 18.74423 | 14.4737 | [13 empty] | 25.78962 | 0.004383326 | 25 | 0 | 25.39744 | 0.08461714
6834 | 2021/06/10 06:23:35 | 72958.0551 | 6.5001 | 1 | 18 | 8 | 0 | 0 | 0 | 3.838593 | 0 | 2.779727 | 3.881397 | 18.74423 | 14.4737 | [13 empty] | 25.99458 | -0.03858984 | 25 | 0 | 25.3529 | -0.123328
6835 | 2021/06/10 06:23:36 | 72958.5561 | 7.0011 | 1 | 18 | 8 | 0 | 0 | 0 | 3.838283 | 0 | 2.779727 | 3.881397 | 18.74423 | 14.4737 | [13 empty] | 25.99458 | -0.03858984 | 25 | 0 | 25.3529 | -0.123328
6836 | 2021/06/10 06:23:36 | 72959.0553 | 7.5003 | 1 | 18 | 8 | 0 | 0 | 0 | 3.83837 | 0 | 2.779727 | 3.881397 | 18.74423 | 14.4737 | [13 empty] | 26.191 | 0.06138265 | 25 | 0 | 25.67083 | 0.099352
6837 | 2021/06/10 06:23:37 | 72959.556 | 8.001 | 1 | 18 | 8 | 0 | 0 | 0 | 3.8383 | 0 | 2.779727 | 3.881397 | 18.74423 | 14.4737 | [13 empty] | 25.90656 | 0.06138265 | 25 | 0 | 25.52161 | 0.099352
6838 | 2021/06/10 06:23:37 | 72960.056 | 8.501 | 1 | 18 | 8 | 0 | 0 | 0 | 3.838196 | 0 | 2.779727 | 3.881397 | 18.74423 | 14.4737 | [13 empty] | 25.90656 | 0.06138265 | 25 | 0 | 25.52161 | 0.099352
6839 | 2021/06/10 06:23:38 | 72960.5551 | 9.0001 | 1 | 18 | 8 | 0 | 0 | 0 | 3.838174 | 0 | 2.779727 | 3.881397 | 18.74423 | 14.4737 |  | -0.0003171448 | [11 empty] | 25.79251 | -0.124529 | 25 | 0 | 25.18625 | -0.1514298
6840 | 2021/06/10 06:23:38 | 72961.0552 | 9.5002 | 1 | 18 | 8 | 0 | 0 | 0 | 3.838164 | 0 | 2.779727 | 3.881397 | 18.74423 | 14.4737 | [13 empty] | 26.21177 | 0.1310188 | 25 | 0 | 25.59891 | 0.1289558
6841 | 2021/06/10 06:23:39 | 72961.5552 | 10.0002 | 1 | 18 | 8 | 0 | 0 | 0 | 3.837852 | 0 | 2.779727 | 3.881397 | 18.74423 | 14.4737 | [13 empty] | 26.0696 | 0.1310188 | 25 | 0 | 25.59891 | 0.1289558
6842 | 2021/06/10 06:23:39 | 72962.0552 | 10.5002 | 1 | 18 | 8 | 0 | 0 | 0 | 3.837871 | 0 | 2.779727 | 3.881397 | 18.74423 | 14.4737 | [13 empty] | 26.0696 | 0.1310188 | 25 | 0 | 25.70617 | 0.1289558
6843 | 2021/06/10 06:23:40 | 72962.5552 | 11.0002 | 1 | 18 | 8 | 0 | 0 | 0 | 3.838045 | 0 | 2.779727 | 3.881397 | 18.74423 | 14.4737 | [13 empty] | 25.72295 | -0.152756 | 25 | 0 | 25.25936 | -0.1061094
6844 | 2021/06/10 06:23:40 | 72963.0552 | 11.5002 | 1 | 18 | 8 | 0 | 0 | 0 | 3.837984 | 0 | 2.779727 | 3.881397 | 18.74423 | 14.4737 | [13 empty] | 26.01604 | 0.09158969 | 25 | 0 | 25.2959 | 0.01141787
6845 | 2021/06/10 06:23:41 | 72963.5552 | 12.0002 | 1 | 18 | 8 | 0 | 0 | 0 | 3.837801 | 0 | 2.779727 | 3.881397 | 18.74423 | 14.4737 | [13 empty] | 26.01604 | 0.09158969 | 25 | 0 | 25.2959 | 0.01141787
6846 | 2021/06/10 06:23:41 | 72964.0551 | 12.5001 | 1 | 18 | 8 | 0 | 0 | 0 | 3.83789 | 0 | 2.779727 | 3.881397 | 18.74423 | 14.4737 | [13 empty] | 26.222 | 0.09158969 | 25 | 0 | 25.78028 | 0.01141787
6847 | 2021/06/10 06:23:42 | 72964.5552 | 13.0002 | 1 | 18 | 8 | 0 | 0 | 0 | 3.837818 | 0 | 2.779727 | 3.881397 | 18.74423 | 14.4737 | [13 empty] | 25.78429 | -0.07242262 | 25 | 0 | 25.42777 | 0.04121184
6848 | 2021/06/10 06:23:42 | 72965.056 | 13.501 | 1 | 18 | 8 | 0 | 0 | 0 | 3.837831 | 0 | 2.779727 | 3.881397 | 18.74423 | 14.4737 | [13 empty] | 25.78429 | -0.07242262 | 25 | 0 | 25.42777 | 0.04121184
6849 | 2021/06/10 06:23:43 | 72965.5552 | 14.0002 | 1 | 18 | 8 | 0 | 0 | 0 | 3.838008 | 0 | 2.779727 | 3.881397 | 18.74423 | 14.4737 | [13 empty] | 25.8581 | 0.023067 | 25 | 0 | 25.22337 | -0.06387532
6850 | 2021/06/10 06:23:43 | 72966.0554 | 14.5004 | 1 | 18 | 8 | 0 | 0 | 0 | 3.837789 | 0 | 2.779727 | 3.881397 | 18.74423 | 14.4737 | [13 empty] | 26.25849 | 0.023067 | 25 | 0 | 25.68134 | -0.06387532
6851 | 2021/06/10 06:23:44 | 72966.5555 | 15.0005 | 1 | 18 | 8 | 0 | 0 | 0 | 3.837854 | 0 | 2.779727 | 3.881397 | 18.74423 | 14.4737 | [13 empty] | 25.99436 | 0.04258096 | 25 | 0 | 25.68134 | -0.06387532
6852 | 2021/06/10 06:23:44 | 72967.0553 | 15.5003 | 1 | 18 | 8 | 0 | 0 | 0 | 3.837799 | 0 | 2.779727 | 3.881397 | 18.74423 | 14.4737 | [13 empty] | 25.99436 | 0.04258096 | 25 | 0 | 25.6594 | 0.1362592
6853 | 2021/06/10 06:23:45 | 72967.5552 | 16.0002 | 1 | 18 | 8 | 0 | 0 | 0 | 3.837717 | 0 | 2.779727 | 3.881397 | 18.74423 | 14.4737 | [13 empty] | 25.75686 | -0.07421732 | 25 | 0 | 25.25049 | -0.1277858
6854 | 2021/06/10 06:23:45 | 72968.0554 | 16.5004 | 1 | 18 | 8 | 0 | 0 | 0 | 3.837816 | 0 | 2.779727 | 3.881397 | 18.74423 | 14.4737 | [13 empty] | 26.09012 | -0.07421732 | 25 | 0 | 25.46284 | -0.1277858
6855 | 2021/06/10 06:23:46 | 72968.5561 | 17.0011 | 1 | 18 | 8 | 0 | 0 | 0 | 3.837761 | 0 | 2.779727 | 3.881397 | 18.74423 | 14.4737 | [13 empty] | 26.09012 | -0.07421732 | 25 | 0 | 25.46284 | -0.1277858
6856 | 2021/06/10 06:23:46 | 72969.0562 | 17.5012 | 1 | 18 | 8 | 0 | 0 | 0 | 3.837711 | 0 | 2.779727 | 3.881397 | 18.74423 | 14.4737 | [13 empty] | 26.19494 | 0.1368988 | 25 | 0 | 25.81735 | 0.177145
6857 | 2021/06/10 06:23:47 | 72969.5553 | 18.0003 | 1 | 18 | 8 | 0 | 0 | 0 | 3.837852 | 0 | 2.779727 | 3.881397 | 18.74423 | 14.4737 | [13 empty] | 25.80107 | -0.123083 | 25 | 0 | 25.45885 | -0.1120335
6858 | 2021/06/10 06:23:47 | 72970.0553 | 18.5003 | 1 | 18 | 8 | 0 | 0 | 0 | 3.837693 | 0 | 2.779727 | 3.881397 | 18.74423 | 14.4737 | [13 empty] | 25.80107 | -0.123083 | 25 | 0 | 25.45885 | -0.1120335
6859 | 2021/06/10 06:23:48 | 72970.5554 | 19.0004 | 1 | 18 | 8 | 0 | 0 | 0 | 3.837644 | 0 | 2.779727 | 3.881397 | 18.74423 | 14.4737 | [13 empty] | 25.90851 | -0.123083 | 25 | 0 | 25.28099 | -0.1120335
6860 | 2021/06/10 06:23:48 | 72971.0553 | 19.5003 | 1 | 18 | 8 | 0 | 0 | 0 | 3.837613 | 0 | 2.779727 | 3.881397 | 18.74423 | 14.4737 | [13 empty] | 26.14772 | 0.1083255 | 25 | 0 | 25.63462 | 0.05493045
6861 | 2021/06/10 06:23:49 | 72971.5554 | 20.0004 | 1 | 18 | 8 | 0 | 0 | 0 | 3.837726 | 0 | 2.779727 | 3.881397 | 18.74423 | 14.4737 | [13 empty] | 25.94253 | -0.06412208 | 25 | 0 | 25.63462 | 0.05493045
6862 | 2021/06/10 06:23:49 | 72972.0562 | 20.5012 | 1 | 18 | 8 | 0 | 0 | 0 | 3.837808 | 0 | 2.779727 | 3.881397 | 18.74423 | 14.4737 | [13 empty] | 25.94253 | -0.06412208 | 25 | 0 | 25.64319 | 0.002678037
6863 | 2021/06/10 06:23:50 | 72972.5554 | 21.0004 | 1 | 18 | 8 | 0 | 0 | 0 | 3.837582 | 0 | 2.779727 | 3.881397 | 18.74423 | 14.4737 |  | -4.377661e-05 | [11 empty] | 25.70556 | -0.06412208 | 25 | 0 | 25.24195 | 0.002678037
6864 | 2021/06/10 06:23:50 | 72973.0553 | 21.5003 | 1 | 18 | 8 | 0 | 0 | 0 | 3.837368 | 0 | 2.779727 | 3.881397 | 18.74423 | 14.4737 | [13 empty] | 26.05307 | 0.03454387 | 25 | 0 | 25.38293 | -0.08133233
6865 | 2021/06/10 06:23:51 | 72973.5554 | 22.0004 | 1 | 18 | 8 | 0 | 0 | 0 | 3.837466 | 0 | 2.779727 | 3.881397 | 18.74423 | 14.4737 | [13 empty] | 26.05307 | 0.03454387 | 25 | 0 | 25.38293 | -0.08133233
6866 | 2021/06/10 06:23:51 | 72974.0555 | 22.5005 | 1 | 18 | 8 | 0 | 0 | 0 | 3.837546 | 0 | 2.779727 | 3.881397 | 18.74423 | 14.4737 | [13 empty] | 26.24081 | 0.05867004 | 25 | 0 | 25.849 | 0.1456487
6867 | 2021/06/10 06:23:52 | 72974.5554 | 23.0004 | 1 | 18 | 8 | 0 | 0 | 0 | 3.837483 | 0 | 2.779727 | 3.881397 | 18.74423 | 14.4737 | [13 empty] | 25.86435 | 0.05867004 | 25 | 0 | 25.50076 | 0.1456487
6868 | 2021/06/10 06:23:52 | 72975.0554 | 23.5004 | 1 | 18 | 8 | 0 | 0 | 0 | 3.837505 | 0 | 2.779727 | 3.881397 | 18.74423 | 14.4737 | [13 empty] | 25.86435 | 0.05867004 | 25 | 0 | 25.50076 | 0.1456487
6869 | 2021/06/10 06:23:53 | 72975.5562 | 24.0012 | 1 | 18 | 8 | 0 | 0 | 0 | 3.837543 | 0 | 2.779727 | 3.881397 | 18.74423 | 14.4737 | [13 empty] | 25.82557 | -0.1297629 | 25 | 0 | 25.1908 | -0.2056891
6870 | 2021/06/10 06:23:53 | 72976.0553 | 24.5003 | 1 | 18 | 8 | 0 | 0 | 0 | 3.837342 | 0 | 2.779727 | 3.881397 | 18.74423 | 14.4737 | [13 empty] | 26.11752 | 0.09123564 | 25 | 0 | 25.51168 | 0.1002741
6871 | 2021/06/10 06:23:54 | 72976.5553 | 25.0003 | 1 | 18 | 8 | 0 | 0 | 0 | 3.837606 | 0 | 2.779727 | 3.881397 | 18.74423 | 14.4737 | [13 empty] | 26.03602 | 0.09123564 | 25 | 0 | 25.51168 | 0.1002741
6872 | 2021/06/10 06:23:54 | 72977.0556 | 25.5006 | 1 | 18 | 8 | 0 | 0 | 0 | 3.837645 | 0 | 2.779727 | 3.881397 | 18.74423 | 14.4737 | [13 empty] | 26.03602 | 0.09123564 | 25 | 0 | 25.73673 | 0.1002741
6873 | 2021/06/10 06:23:55 | 72977.5555 | 26.0005 | 1 | 18 | 8 | 0 | 0 | 0 | 3.837517 | 0 | 2.779727 | 3.881397 | 18.74423 | 14.4737 | [13 empty] | 25.7409 | -0.1176935 | 25 | 0 | 25.38436 | -0.0397855
6874 | 2021/06/10 06:23:55 | 72978.0555 | 26.5005 | 1 | 18 | 8 | 0 | 0 | 0 | 3.837429 | 0 | 2.779727 | 3.881397 | 18.74423 | 14.4737 | [13 empty] | 25.94329 | 0.06324708 | 25 | 0 | 25.33009 | -0.01695991
6875 | 2021/06/10 06:23:56 | 72978.5554 | 27.0004 | 1 | 18 | 8 | 0 | 0 | 0 | 3.837513 | 0 | 2.779727 | 3.881397 | 18.74423 | 14.4737 | [13 empty] | 25.94329 | 0.06324708 | 25 | 0 | 25.33009 | -0.01695991
6876 | 2021/06/10 06:23:56 | 72979.0555 | 27.5005 | 1 | 18 | 8 | 0 | 0 | 0 | 3.837451 | 0 | 2.779727 | 3.881397 | 18.74423 | 14.4737 | [13 empty] | 26.20151 | 0.06324708 | 25 | 0 | 25.6956 | -0.01695991
6877 | 2021/06/10 06:23:57 | 72979.5553 | 28.0003 | 1 | 18 | 8 | 0 | 0 | 0 | 3.837357 | 0 | 2.779727 | 3.881397 | 18.74423 | 14.4737 | [13 empty] | 25.90516 | -0.01191795 | 25 | 0 | 25.62006 | 0.09061396
6878 | 2021/06/10 06:23:57 | 72980.0553 | 28.5003 | 1 | 18 | 8 | 0 | 0 | 0 | 3.837604 | 0 | 2.779727 | 3.881397 | 18.74423 | 14.4737 | [13 empty] | 25.90516 | -0.01191795 | 25 | 0 | 25.62006 | 0.09061396
6879 | 2021/06/10 06:23:58 | 72980.5555 | 29.0005 | 1 | 18 | 8 | 0 | 0 | 0 | 3.837315 | 0 | 2.779727 | 3.881397 | 18.74423 | 14.4737 | [13 empty] | 25.72351 | -0.05676627 | 25 | 0 | 25.24564 | -0.1170057
6880 | 2021/06/10 06:23:58 | 72981.0563 | 29.5013 | 1 | 18 | 8 | 0 | 0 | 0 | 3.837455 | 0 | 2.779727 | 3.881397 | 18.74423 | 14.4737 | [13 empty] | 26.00353 | -0.05676627 | 25 | 0 | 25.38326 | -0.1170057
6881 | 2021/06/10 06:23:59 | 72981.5555 | 30.0005 | 1 | 18 | 8 | 0 | 0 | 0 | 3.837555 | 0 | 2.779727 | 3.881397 | 18.74423 | 14.4737 | [13 empty] | 26.16705 | 0.138607 | 25 | 0 | 25.38326 | -0.1170057
6882 | 2021/06/10 06:23:59 | 72982.0555 | 30.5005 | 1 | 18 | 8 | 0 | 0 | 0 | 3.837535 | 0 | 2.779727 | 3.881397 | 18.74423 | 14.4737 | [13 empty] | 26.16705 | 0.138607 | 25 | 0 | 25.74666 | 0.1565707
6883 | 2021/06/10 06:24:00 | 72982.5555 | 31.0005 | 1 | 18 | 8 | 0 | 0 | 0 | 3.837695 | 0 | 2.779727 | 3.881397 | 18.74423 | 14.4737 | [13 empty] | 25.81673 | -0.1094735 | 25 | 0 | 25.49592 | -0.07835865
6884 | 2021/06/10 06:24:00 | 72983.0555 | 31.5005 | 1 | 18 | 8 | 0 | 0 | 0 | 3.837628 | 0 | 2.779727 | 3.881397 | 18.74423 | 14.4737 | [13 empty] | 25.86889 | -0.1094735 | 25 | 0 | 25.25559 | -0.07835865
6885 | 2021/06/10 06:24:01 | 72983.5556 | 32.0006 | 1 | 18 | 8 | 0 | 0 | 0 | 3.837582 | 0 | 2.779727 | 3.881397 | 18.74423 | 14.4737 | [13 empty] | 25.86889 | -0.1094735 | 25 | 0 | 25.25559 | -0.07835865
6886 | 2021/06/10 06:24:01 | 72984.0555 | 32.5005 | 1 | 18 | 8 | 0 | 0 | 0 | 3.837648 | 0 | 2.779727 | 3.881397 | 18.74423 | 14.4737 | [13 empty] | 26.09785 | 0.08785009 | 25 | 0 | 25.55617 | 0.0188303
6887 | 2021/06/10 06:24:02 | 72984.5555 | 33.0005 | 1 | 18 | 8 | 0 | 0 | 0 | 3.837757 | 0 | 2.779727 | 3.881397 | 18.74423 | 14.4737 |  | 7.902505e-08 | [11 empty] | 26.06842 | -0.009197593 | 25 | 0 | 25.71925 | 0.05096257
6888 | 2021/06/10 06:24:02 | 72985.0555 | 33.5005 | 1 | 18 | 8 | 0 | 0 | 0 | 3.837614 | 0 | 2.779727 | 3.881397 | 18.74423 | 14.4737 | [13 empty] | 26.06842 | -0.009197593 | 25 | 0 | 25.71925 | 0.05096257
6889 | 2021/06/10 06:24:03 | 72985.5555 | 34.0005 | 1 | 18 | 8 | 0 | 0 | 0 | 3.837638 | 0 | 2.779727 | 3.881397 | 18.74423 | 14.4737 | [13 empty] | 25.71897 | -0.009197593 | 25 | 0 | 25.28391 | 0.05096257
6890 | 2021/06/10 06:24:03 | 72986.0555 | 34.5005 | 1 | 18 | 8 | 0 | 0 | 0 | 3.837751 | 0 | 2.779727 | 3.881397 | 18.74423 | 14.4737 | [13 empty] | 25.94588 | -0.038293 | 25 | 0 | 25.28986 | -0.1341844
6891 | 2021/06/10 06:24:04 | 72986.5556 | 35.0006 | 1 | 18 | 8 | 0 | 0 | 0 | 3.837595 | 0 | 2.779727 | 3.881397 | 18.74423 | 14.4737 | [13 empty] | 26.15228 | 0.06450057 | 25 | 0 | 25.28986 | -0.1341844
6892 | 2021/06/10 06:24:04 | 72987.0554 | 35.5004 | 1 | 18 | 8 | 0 | 0 | 0 | 3.837631 | 0 | 2.779727 | 3.881397 | 18.74423 | 14.4737 | [13 empty] | 26.15228 | 0.06450057 | 25 | 0 | 25.69624 | 0.1269925
6893 | 2021/06/10 06:24:05 | 72987.5556 | 36.0006 | 1 | 18 | 8 | 0 | 0 | 0 | 3.837642 | 0 | 2.779727 | 3.881397 | 18.74423 | 14.4737 | [13 empty] | 25.89943 | 0.06450057 | 25 | 0 | 25.61433 | 0.1269925
6894 | 2021/06/10 06:24:05 | 72988.0555 | 36.5005 | 1 | 18 | 8 | 0 | 0 | 0 | 3.837687 | 0 | 2.779727 | 3.881397 | 18.74423 | 14.4737 | [13 empty] | 25.70242 | -0.1405835 | 25 | 0 | 25.19598 | -0.1563305
6895 | 2021/06/10 06:24:06 | 72988.5555 | 37.0005 | 1 | 18 | 8 | 0 | 0 | 0 | 3.837714 | 0 | 2.779727 | 3.881397 | 18.74423 | 14.4737 | [13 empty] | 25.70242 | -0.1405835 | 25 | 0 | 25.19598 | -0.1563305
6896 | 2021/06/10 06:24:06 | 72989.0554 | 37.5004 | 1 | 18 | 8 | 0 | 0 | 0 | 3.837795 | 0 | 2.779727 | 3.881397 | 18.74423 | 14.4737 | [13 empty] | 26.00008 | 0.0930208 | 25 | 0 | 25.37268 | 0.05521953
6897 | 2021/06/10 06:24:07 | 72989.5555 | 38.0005 | 1 | 18 | 8 | 0 | 0 | 0 | 3.837683 | 0 | 2.779727 | 3.881397 | 18.74423 | 14.4737 | [13 empty] | 26.21262 | 0.0930208 | 25 | 0 | 25.7495 | 0.05521953
6898 | 2021/06/10 06:24:07 | 72990.0564 | 38.5014 | 1 | 18 | 8 | 0 | 0 | 0 | 3.837741 | 0 | 2.779727 | 3.881397 | 18.74423 | 14.4737 | [13 empty] | 26.21262 | 0.0930208 | 25 | 0 | 25.7495 | 0.05521953
6899 | 2021/06/10 06:24:08 | 72990.5554 | 39.0004 | 1 | 18 | 8 | 0 | 0 | 0 | 3.837805 | 0 | 2.779727 | 3.881397 | 18.74423 | 14.4737 | [13 empty] | 25.86663 | -0.04170477 | 25 | 0 | 25.54585 | 0.05411267
6900 | 2021/06/10 06:24:08 | 72991.0554 | 39.5004 | 1 | 18 | 8 | 0 | 0 | 0 | 3.837535 | 0 | 2.779727 | 3.881397 | 18.74423 | 14.4737 | [13 empty] | 25.72155 | -0.04533589 | 25 | 0 | 25.18659 | -0.1122683
6901 | 2021/06/10 06:24:09 | 72991.5555 | 40.0005 | 1 | 18 | 8 | 0 | 0 | 0 | 3.837631 | 0 | 2.779727 | 3.881397 | 18.74423 | 14.4737 | [13 empty] | 26.06506 | -0.04533589 | 25 | 0 | 25.18659 | -0.1122683
6902 | 2021/06/10 06:24:09 | 72991.557 | 40.002 | 1 | 18 | 8 | 0 | 0 | 0 | 3.837631 | 0 | 2.779727 | 3.881397 | 18.74423 | 14.4737 |  | 7.902505e-08 | 0.02333702 | 0 | 0 | [8 empty] | 26.06506 | -0.04533589 | 25 | 0 | 25.18659 | -0.1122683
6903 | 2021/06/10 06:24:09 | 72991.5642 | 0.0016 | 1 | 19 | 8 | 0 | 0 | 0 | 3.837685 | 0 | 2.779727 | 3.881397 | 18.74423 | 14.4737 |  | 7.902505e-08 | 0.02333702 | 0 | 0 | [8 empty] | 26.06487 | -0.04530438 | 25 | 0 | 25.18674 | -0.1120574
6904 | 2021/06/10 06:24:14 | 72996.6039 | 5.0013 | 1 | 20 | 8 | 0 | 0 | -1.49991 | 3.797235 | -5.695511 | 2.779745 | 3.883476 | 18.7443 | 14.4816 |  | -0.001184086 |  | 0.2472831 | 5.779308 | [8 empty] | 25.93421 | -0.02324939 | 25 | 0 | 25.29245 | 0.03556132
6905 | 2021/06/10 06:24:19 | 73001.604 | 10.0014 | 1 | 20 | 8 | 0 | 0 | -1.499909 | 3.791804 | -5.687361 | 2.779745 | 3.885557 | 18.7443 | 14.48949 |  | -0.001031549 |  | 0.3391155 | [9 empty] | 25.80418 | 0.01265287 | 25 | 0 | 25.24076 | -0.01891136
6906 | 2021/06/10 06:24:24 | 73006.6039 | 15.0013 | 1 | 20 | 8 | 0 | 0 | -1.499917 | 3.787975 | -5.681648 | 2.779745 | 3.887638 | 18.7443 | 14.49738 |  | -0.0009619553 |  | 0.4875286 | 2.419173 | [8 empty] | 25.77308 | -0.08775771 | 25 | 0 | 25.55209 | -0.0454843
6907 | 2021/06/10 06:24:29 | 73011.6032 | 20.0006 | 1 | 20 | 8 | 0 | 0 | -1.499857 | 3.784616 | -5.676383 | 2.779745 | 3.889718 | 18.7443 | 14.50526 |  | -0.0005800253 | [11 empty] | 25.68667 | -0.1429069 | 25 | 0 | 25.69959 | 0.1231623
6908 | 2021/06/10 06:24:34 | 73016.6041 | 25.0015 | 1 | 20 | 8 | 0 | 0 | -1.499889 | 3.781961 | -5.672522 | 2.779745 | 3.891799 | 18.7443 | 14.51313 |  | -0.0006426304 |  | 0.6361142 | [9 empty] | 25.73917 | -0.104506 | 25 | 0 | 25.74581 | 0.1753956
6909 | 2021/06/10 06:24:39 | 73021.604 | 30.0014 | 1 | 20 | 8 | 0 | 0 | -1.499897 | 3.77974 | -5.669221 | 2.779745 | 3.893879 | 18.7443 | 14.521 |  | -0.0004710617 | [11 empty] | 26.01001 | 0.07519603 | 25 | 0 | 25.57641 | 0.09980977
6910 | 2021/06/10 06:24:44 | 73026.6041 | 35.0015 | 1 | 20 | 8 | 0 | 0 | -1.499883 | 3.777926 | -5.666447 | 2.779745 | 3.895961 | 18.7443 | 14.52886 |  | -0.0003357894 |  | 0.9457284 | 1.259734 | [8 empty] | 26.12574 | 0.1379138 | 25 | 0 | 25.26705 | -0.1104617
6911 | 2021/06/10 06:24:49 | 73031.6042 | 40.0016 | 1 | 20 | 8 | 0 | 0 | -1.499916 | 3.776209 | -5.663996 | 2.779745 | 3.898041 | 18.7443 | 14.53672 |  | -0.0004018104 | [11 empty] | 25.74146 | -0.005875826 | 25 | 0 | 25.46794 | -0.03957868
6912 | 2021/06/10 06:24:54 | 73036.6034 | 45.0008 | 1 | 20 | 8 | 0 | 0 | -1.499881 | 3.774548 | -5.661373 | 2.779745 | 3.900122 | 18.7443 | 14.54457 |  | -0.0002688744 | [11 empty] | 25.76909 | 0 | 25 | 0 | 25.77629 | 0.0824523
6913 | 2021/06/10 06:24:59 | 73041.6028 | 50.0002 | 1 | 20 | 8 | 0 | 0 | -1.499881 | 3.773192 | -5.659339 | 2.779745 | 3.902201 | 18.7443 | 14.55242 |  | -0.0002840572 |  | 1.246714 | [9 empty] | 26.04792 | 0.1098537 | 25 | 0 | 25.44802 | -0.1034594
6914 | 2021/06/10 06:25:04 | 73046.6029 | 55.0003 | 1 | 20 | 8 | 0 | 0 | -1.499926 | 3.771952 | -5.657649 | 2.779745 | 3.904282 | 18.7443 | 14.56027 |  | -0.000236389 | [11 empty] | 26.07672 | 0.06788135 | 25 | 0 | 25.33896 | -0.1097566
6915 | 2021/06/10 06:25:09 | 73051.6029 | 60.0003 | 1 | 20 | 8 | 0 | 0 | -1.499846 | 3.770494 | -5.65516 | 2.779745 | 3.906363 | 18.7443 | 14.56812 |  | -0.000240603 | [11 empty] | 26.05794 | 0.01845956 | 25 | 0 | 25.2091 | -0.07295072
6916 | 2021/06/10 06:25:14 | 73056.603 | 65.0004 | 1 | 20 | 8 | 0 | 0 | -1.499942 | 3.769312 | -5.653749 | 2.779745 | 3.908444 | 18.7443 | 14.57596 |  | -0.0003145349 | [11 empty] | 25.60572 | -0.09023249 | 25 | 0 | 25.16343 | -0.03903747
6917 | 2021/06/10 06:25:19 | 73061.603 | 70.0004 | 1 | 20 | 8 | 0 | 0 | -1.499866 | 3.768393 | -5.652085 | 2.779745 | 3.910525 | 18.7443 | 14.58381 |  | -0.0001888295 |  | 1.771238 | 0.6626077 | [8 empty] | 25.60229 | -0.132134 | 25 | 0 | 25.34555 | -0.06758511
6918 | 2021/06/10 06:25:24 | 73066.6032 | 75.0006 | 1 | 20 | 8 | 0 | 0 | -1.499937 | 3.767437 | -5.650918 | 2.779745 | 3.912606 | 18.7443 | 14.59165 |  | -0.0002270408 | [11 empty] | 25.79849 | -0.08205831 | 25 | 0 | 25.61317 | -0.02416849
6919 | 2021/06/10 06:25:29 | 73071.6041 | 80.0015 | 1 | 20 | 8 | 0 | 0 | -1.49989 | 3.766209 | -5.648899 | 2.779745 | 3.914687 | 18.7443 | 14.59948 |  | -0.0002548658 | [11 empty] | 25.95755 | 0.104624 | 25 | 0 | 25.75804 | 0.08911431
6920 | 2021/06/10 06:25:34 | 73076.6031 | 85.0005 | 1 | 20 | 8 | 0 | 0 | -1.499941 | 3.765131 | -5.647474 | 2.779745 | 3.916766 | 18.7443 | 14.60732 |  | -0.0002924665 | [11 empty] | 26.07384 | 0.138644 | 25 | 0 | 25.79597 | 0.1565647
6921 | 2021/06/10 06:25:39 | 73081.6039 | 90.0013 | 1 | 20 | 8 | 0 | 0 | -1.499881 | 3.764216 | -5.645876 | 2.779745 | 3.918847 | 18.7443 | 14.61515 |  | -0.0002026853 | [11 empty] | 26.00353 | 0.09419084 | 25 | 0 | 25.55447 | 0.1076621
6922 | 2021/06/10 06:25:44 | 73086.6033 | 95.0007 | 1 | 20 | 8 | 0 | 0 | -1.499858 | 3.763179 | -5.644234 | 2.779745 | 3.920928 | 18.7443 | 14.62298 |  |  |  | 1.96761 | [9 empty] | 25.87805 | -0.04519701 | 25 | 0 | 25.40034 | -0.1076484
6923 | 2021/06/10 06:25:49 | 73091.6041 | 100.0015 | 1 | 20 | 8 | 0 | 0 | -1.499901 | 3.761911 | -5.642494 | 2.779745 | 3.923009 | 18.7443 | 14.63081 |  | -0.0001698849 | [11 empty] | 25.58832 | -0.1401424 | 25 | 0 | 25.18884 | -0.1892781
6924 | 2021/06/10 06:25:54 | 73096.6027 | 105.0001 | 1 | 20 | 8 | 0 | 0 | -1.499906 | 3.761089 | -5.64128 | 2.779745 | 3.925089 | 18.7443 | 14.63864 |  | -0.0001768082 | [11 empty] | 25.62453 | -0.08779049 | 25 | 0 | 25.42488 | -0.08782685
6925 | 2021/06/10 06:25:59 | 73101.6029 | 110.0003 | 1 | 20 | 8 | 0 | 0 | -1.499921 | 3.760259 | -5.640091 | 2.779745 | 3.92717 | 18.7443 | 14.64646 | [13 empty] | 25.91911 | 0.09294569 | 25 | 0 | 25.69819 | 0.1086342
6926 | 2021/06/10 06:26:04 | 73106.6027 | 115.0001 | 1 | 20 | 8 | 0 | 0 | -1.499893 | 3.75918 | -5.638368 | 2.779745 | 3.929251 | 18.7443 | 14.65429 |  | -0.0001623075 | [11 empty] | 26.05277 | 0.1573592 | 25 | 0 | 25.76062 | 0.1596856
6927 | 2021/06/10 06:26:09 | 73111.6035 | 120.0009 | 1 | 20 | 8 | 0 | 0 | -1.499897 | 3.758266 | -5.637012 | 2.779745 | 3.931332 | 18.7443 | 14.66211 |  | -0.0001688384 |  | 2.125095 | 0.4994663 | [8 empty] | 26.05871 | 0.08220553 | 25 | 0 | 25.80221 | 0.1379824
6928 | 2021/06/10 06:26:14 | 73116.6035 | 125.0009 | 1 | 20 | 8 | 0 | 0 | -1.499889 | 3.7571 | -5.635233 | 2.779745 | 3.933413 | 18.7443 | 14.66993 |  | -0.0002097664 | [11 empty] | 25.79395 | 0.09598076 | 25 | 0 | 25.61576 | 0.1139033
6929 | 2021/06/10 06:26:19 | 73121.6029 | 130.0003 | 1 | 20 | 8 | 0 | 0 | -1.499881 | 3.756313 | -5.634022 | 2.779745 | 3.935494 | 18.7443 | 14.67774 | [13 empty] | 25.57657 | -0.09030044 | 25 | 0 | 25.34122 | -0.01901567
6930 | 2021/06/10 06:26:24 | 73126.6028 | 135.0002 | 1 | 20 | 8 | 0 | 0 | -1.499878 | 3.755623 | -5.632976 | 2.779745 | 3.937575 | 18.7443 | 14.68556 |  | -0.0001588849 | [11 empty] | 25.61027 | -0.03582656 | 25 | 0 | 25.19653 | -0.1317143
6931 | 2021/06/10 06:26:29 | 73131.6037 | 140.0011 | 1 | 20 | 8 | 0 | 0 | -1.499862 | 3.754397 | -5.631077 | 2.779745 | 3.939655 | 18.7443 | 14.69337 |  | -0.0001772497 | [11 empty] | 25.96132 | -0.03557324 | 25 | 0 | 25.60494 | -0.124765
6932 | 2021/06/10 06:26:34 | 73136.6039 | 145.0013 | 1 | 20 | 8 | 0 | 0 | -1.499928 | 3.753558 | -5.630067 | 2.779745 | 3.941736 | 18.7443 | 14.70118 | [13 empty] | 25.62797 | -0.008818507 | 25 | 0 | 25.45686 | 0.0803715
6933 | 2021/06/10 06:26:39 | 73141.603 | 150.0004 | 1 | 20 | 8 | 0 | 0 | -1.499888 | 3.752829 | -5.628823 | 2.779745 | 3.943816 | 18.7443 | 14.70899 |  | -0.0001414572 |  | 2.213615 | [9 empty] | 25.65589 | -0.003836155 | 25 | 0 | 25.23506 | -0.0818783
6934 | 2021/06/10 06:26:44 | 73146.6039 | 155.0013 | 1 | 20 | 8 | 0 | 0 | -1.499846 | 3.751787 | -5.627103 | 2.779745 | 3.945897 | 18.7443 | 14.7168 |  | -0.0001429718 | [11 empty] | 25.9718 | -0.08930206 | 25 | 0 | 25.57264 | -0.1383919
6935 | 2021/06/10 06:26:49 | 73151.604 | 160.0014 | 1 | 20 | 8 | 0 | 0 | -1.499889 | 3.75084 | -5.625844 | 2.779745 | 3.947978 | 18.7443 | 14.72461 | [13 empty] | 25.9992 | 0.1255596 | 25 | 0 | 25.75693 | 0.1390034
6936 | 2021/06/10 06:26:54 | 73156.6033 | 165.0007 | 1 | 20 | 8 | 0 | 0 | -1.499869 | 3.749985 | -5.624486 | 2.779745 | 3.950059 | 18.7443 | 14.73241 |  | -0.0001613222 | [11 empty] | 25.70556 | -0.1036787 | 25 | 0 | 25.59153 | -0.03910363
6937 | 2021/06/10 06:26:59 | 73161.6033 | 170.0007 | 1 | 20 | 8 | 0 | 0 | -1.499862 | 3.7491 | -5.623133 | 2.779745 | 3.95214 | 18.7443 | 14.74021 |  | -0.0001937246 | [11 empty] | 25.50134 | 0.03828466 | 25 | 0 | 25.28736 | 0.1319075
6938 | 2021/06/10 06:27:04 | 73166.6041 | 175.0015 | 1 | 20 | 8 | 0 | 0 | -1.499932 | 3.748063 | -5.62184 | 2.779745 | 3.954221 | 18.7443 | 14.74801 |  | -0.0001752938 |  | 2.350701 | 0.4339443 | [8 empty] | 25.6 | -0.1286721 | 25 | 0 | 25.19339 | -0.1666629
6939 | 2021/06/10 06:27:09 | 73171.6043 | 180.0017 | 1 | 20 | 8 | 0 | 0 | -1.499907 | 3.747211 | -5.620468 | 2.779745 | 3.956302 | 18.7443 | 14.75581 |  | -0.0002321885 | [11 empty] | 25.74121 | 0.06962597 | 25 | 0 | 25.32758 | 0.002774
6940 | 2021/06/10 06:27:14 | 73176.6026 | 185 | 1 | 20 | 8 | 0 | 0 | -1.499881 | 3.746628 | -5.619496 | 2.779745 | 3.958382 | 18.7443 | 14.76361 | [13 empty] | 25.9231 | -0.07032573 | 25 | 0 | 25.51676 | -0.1372308
6941 | 2021/06/10 06:27:19 | 73181.6034 | 190.0008 | 1 | 20 | 8 | 0 | 0 | -1.499876 | 3.745604 | -5.617942 | 2.779745 | 3.960463 | 18.7443 | 14.7714 |  | -0.0001780947 | [11 empty] | 25.90829 | 0.05383134 | 25 | 0 | 25.56614 | -0.02191722
6942 | 2021/06/10 06:27:24 | 73186.6027 | 195.0001 | 1 | 20 | 8 | 0 | 0 | -1.499857 | 3.744716 | -5.616539 | 2.779745 | 3.962543 | 18.7443 | 14.77919 | [13 empty] | 26.05527 | 0.1274812 | 25 | 0 | 25.756 | 0.1587826
6943 | 2021/06/10 06:27:29 | 73191.6028 | 200.0002 | 1 | 20 | 8 | 0 | 0 | -1.499925 | 3.743811 | -5.615436 | 2.779745 | 3.964624 | 18.7443 | 14.78698 |  | -0.0001080725 | [11 empty] | 26.04338 | 0.02123535 | 25 | 0 | 25.72985 | -0.06125271
6944 | 2021/06/10 06:27:34 | 73196.6028 | 205.0002 | 1 | 20 | 8 | 0 | 0 | -1.49993 | 3.74296 | -5.614178 | 2.779745 | 3.966705 | 18.7443 | 14.79477 |  | -0.0002150539 |  | 2.374454 | [9 empty] | 26.01455 | 0.1506829 | 25 | 0 | 25.8222 | 0.1418257
6945 | 2021/06/10 06:27:39 | 73201.6037 | 210.0011 | 1 | 20 | 8 | 0 | 0 | -1.499874 | 3.742195 | -5.612821 | 2.779745 | 3.968785 | 18.7443 | 14.80256 |  | -0.0001669989 | [11 empty] | 25.95496 | 0.01735449 | 25 | 0 | 25.86238 | 0.1064897
6946 | 2021/06/10 06:27:44 | 73206.6031 | 215.0005 | 1 | 20 | 8 | 0 | 0 | -1.499901 | 3.741202 | -5.611433 | 2.779745 | 3.970865 | 18.7443 | 14.81034 | [13 empty] | 25.91025 | 0.1207381 | 25 | 0 | 25.78914 | 0.1163691
6947 | 2021/06/10 06:27:49 | 73211.6039 | 220.0013 | 1 | 20 | 8 | 0 | 0 | -1.499914 | 3.740543 | -5.610493 | 2.779745 | 3.972946 | 18.7443 | 14.81813 |  | -0.0001414843 | [11 empty] | 25.83303 | 0.0704211 | 25 | 0 | 25.72616 | 0.150705
6948 | 2021/06/10 06:27:54 | 73216.6038 | 225.0012 | 1 | 20 | 8 | 0 | 0 | -1.499909 | 3.739739 | -5.609268 | 2.779745 | 3.975027 | 18.7443 | 14.82591 |  | -0.0001553136 | [11 empty] | 25.69155 | -0.1066399 | 25 | 0 | 25.57038 | -0.07548273
6949 | 2021/06/10 06:27:59 | 73221.6031 | 230.0005 | 1 | 20 | 8 | 0 | 0 | -1.499953 | 3.738813 | -5.608044 | 2.779745 | 3.977107 | 18.7443 | 14.83369 | [13 empty] | 25.54578 | -0.04649758 | 25 | 0 | 25.29614 | 0.02701402
6950 | 2021/06/10 06:28:04 | 73226.6039 | 235.0013 | 1 | 20 | 8 | 0 | 0 | -1.499912 | 3.737984 | -5.606647 | 2.779745 | 3.979187 | 18.7443 | 14.84146 |  | -0.0001518754 |  | 2.526697 | 0.4102263 | [8 empty] | 25.82863 | -0.04696727 | 25 | 0 | 25.43648 | -0.1272172
6951 | 2021/06/10 06:28:09 | 73231.6032 | 240.0006 | 1 | 20 | 8 | 0 | 0 | -1.499897 | 3.737318 | -5.605592 | 2.779745 | 3.981267 | 18.7443 | 14.84924 |  | -0.0001598802 | [11 empty] | 26.03423 | 0.1202846 | 25 | 0 | 25.70643 | 0.1337481
6952 | 2021/06/10 06:28:14 | 73236.6035 | 245.0009 | 1 | 20 | 8 | 0 | 0 | -1.499885 | 3.736666 | -5.604569 | 2.779745 | 3.983348 | 18.7443 | 14.85701 | [13 empty] | 25.99029 | 0.1155955 | 25 | 0 | 25.86921 | 0.08445919
6953 | 2021/06/10 06:28:19 | 73241.6041 | 250.0015 | 1 | 20 | 8 | 0 | 0 | -1.499893 | 3.735635 | -5.603053 | 2.779745 | 3.985429 | 18.7443 | 14.86479 |  | -0.0001337903 | [11 empty] | 25.5398 | -0.08191466 | 25 | 0 | 25.42573 | -0.001696944
6954 | 2021/06/10 06:28:24 | 73246.6035 | 255.0009 | 1 | 20 | 8 | 0 | 0 | -1.499928 | 3.734882 | -5.602054 | 2.779745 | 3.987509 | 18.7443 | 14.87256 |  | -0.0001504309 | [11 empty] | 25.68612 | 0.008302331 | 25 | 0 | 25.30813 | -0.08532763
6955 | 2021/06/10 06:28:29 | 73251.6035 | 260.0009 | 1 | 20 | 8 | 0 | 0 | -1.499865 | 3.734336 | -5.601 | 2.779745 | 3.98959 | 18.7443 | 14.88033 | [13 empty] | 26.00828 | -0.05311787 | 25 | 0 | 25.70185 | -0.1378435
6956 | 2021/06/10 06:28:34 | 73256.6035 | 265.0009 | 1 | 20 | 8 | 0 | 0 | -1.499883 | 3.733352 | -5.599591 | 2.779745 | 3.99167 | 18.7443 | 14.8881 |  |  |  | 2.62988 | [9 empty] | 25.78368 | 0.05216002 | 25 | 0 | 25.69819 | 0.1190525
6957 | 2021/06/10 06:28:39 | 73261.6029 | 270.0003 | 1 | 20 | 8 | 0 | 0 | -1.49989 | 3.732582 | -5.598462 | 2.779745 | 3.993751 | 18.7443 | 14.89586 |  | -9.435925e-05 | [11 empty] | 25.43344 | -0.153259 | 25 | 0 | 25.23371 | -0.1822835
6958 | 2021/06/10 06:28:44 | 73266.6038 | 275.0012 | 1 | 20 | 8 | 0 | 0 | -1.499913 | 3.731723 | -5.59726 | 2.779745 | 3.995831 | 18.7443 | 14.90363 |  | -0.0001422439 | [11 empty] | 25.70471 | -0.1446062 | 25 | 0 | 25.34813 | -0.1312745
6959 | 2021/06/10 06:28:48 | 73270.4274 | 278.8248 | 1 | 20 | 8 | 0 | 0 | -1.499883 | 3.731396 | -5.596657 | 2.779745 | 3.997423 | 18.7443 | 14.90957 |  | -0.0001422439 | 0.02333702 | 2.62988 | 0.4102263 | [8 empty] | 25.53207 | -0.07520139 | 25 | 0 | 25.34665 | 0.00721693
6960 | 2021/06/10 06:29:48 | 73330.4673 | 60.0007 | 1 | 21 | 8 | 0 | 0 | 0 | 3.783247 | 0 | 2.779745 | 3.997425 | 18.7443 | 14.90957 |  | 9.740772e-05 | [11 empty] | 25.66247 | -0.1217335 | 25 | 0 | 25.30587 | -0.130679
6961 | 2021/06/10 06:30:48 | 73390.4671 | 120.0005 | 1 | 21 | 8 | 0 | 0 | 0 | 3.785883 | 0 | 2.779745 | 3.997425 | 18.7443 | 14.90957 |  | 2.212701e-05 | [11 empty] | 25.97838 | 0.002840757 | 25 | 0 | 25.23277 | -0.08634746
6962 | 2021/06/10 06:31:48 | 73450.4669 | 180.0003 | 1 | 21 | 8 | 0 | 0 | 0 | 3.786789 | 0 | 2.779745 | 3.997425 | 18.7443 | 14.90957 |  | 1.829415e-05 |  | 0 | [9 empty] | 26.01573 | 0.06691813 | 25 | 0 | 25.78061 | 0.1293713
6963 | 2021/06/10 06:32:48 | 73510.4668 | 240.0002 | 1 | 21 | 8 | 0 | 0 | 0 | 3.787598 | 0 | 2.779745 | 3.997425 | 18.7443 | 14.90957 |  | 2.872513e-05 | [11 empty] | 25.89027 | -0.02540886 | 25 | 0 | 25.81193 | 0.05033195
6964 | 2021/06/10 06:33:48 | 73570.4668 | 300.0002 | 1 | 21 | 8 | 0 | 0 | 0 | 3.788084 | 0 | 2.779745 | 3.997425 | 18.7443 | 14.90957 |  | 4.769478e-05 |  | 0 | [9 empty] | 25.59287 | 0.0009816885 | 25 | 0 | 25.25762 | -0.08820236
6965 | 2021/06/10 06:34:48 | 73630.4675 | 360.0009 | 1 | 21 | 8 | 0 | 0 | 0 | 3.788719 | 0 | 2.779745 | 3.997425 | 18.7443 | 14.90957 |  | 8.969269e-06 | [11 empty] | 25.85301 | -0.01673281 | 25 | 0 | 25.7818 | 0.07462144
6966 | 2021/06/10 06:35:48 | 73690.4666 | 420 | 1 | 21 | 8 | 0 | 0 | 0 | 3.788713 | 0 | 2.779745 | 3.997425 | 18.7443 | 14.90957 |  | -1.552817e-05 |  | 0 | [9 empty] | 25.49161 | -0.07837117 | 25 | 0 | 25.28477 | -0.1185215
6967 | 2021/06/10 06:36:48 | 73750.4671 | 480.0005 | 1 | 21 | 8 | 0 | 0 | 0 | 3.789238 | 0 | 2.779745 | 3.997425 | 18.7443 | 14.90957 |  | -2.473484e-05 | [11 empty] | 25.74121 | 0.0790745 | 25 | 0 | 25.32758 | 0.009996891
6968 | 2021/06/10 06:37:48 | 73810.467 | 540.0004 | 1 | 21 | 8 | 0 | 0 | 0 | 3.789183 | 0 | 2.779745 | 3.997425 | 18.7443 | 14.90957 |  | 1.509366e-05 |  | 0 | [9 empty] | 25.52413 | -0.02309859 | 25 | 0 | 25.21739 | -0.1033747
6969 | 2021/06/10 06:38:48 | 73870.4668 | 600.0002 | 1 | 21 | 8 | 0 | 0 | 0 | 3.789628 | 0 | 2.779745 | 3.997425 | 18.7443 | 14.90957 |  | 5.021959e-05 | [11 empty] | 25.82017 | -0.03573239 | 25 | 0 | 25.74895 | 0.04001319
6970 | 2021/06/10 06:39:48 | 73930.4668 | 660.0002 | 1 | 21 | 8 | 0 | 0 | 0 | 3.789808 | 0 | 2.779745 | 3.997425 | 18.7443 | 14.90957 |  | 2.36279e-05 |  | 0 | [9 empty] | 25.5558 | -0.1176447 | 25 | 0 | 25.49168 | -0.07978976
6971 | 2021/06/10 06:40:48 | 73990.4667 | 720.0001 | 1 | 21 | 8 | 0 | 0 | 0 | 3.789964 | 0 | 2.779745 | 3.997425 | 18.7443 | 14.90957 |  | 2.686807e-06 | [11 empty] | 25.85496 | 0.08691847 | 25 | 0 | 25.52704 | 0.06690741
6972 | 2021/06/10 06:41:48 | 74050.4672 | 780.0006 | 1 | 21 | 8 | 0 | 0 | 0 | 3.789904 | 0 | 2.779745 | 3.997425 | 18.7443 | 14.90957 |  | -1.335523e-05 |  | 0 | [9 empty] | 25.6025 | 0.0122875 | 25 | 0 | 25.28868 | -0.07243097
6973 | 2021/06/10 06:42:48 | 74110.467 | 840.0004 | 1 | 21 | 8 | 0 | 0 | 0 | 3.789943 | 0 | 2.779745 | 3.997425 | 18.7443 | 14.90957 |  | -7.428847e-06 | [11 empty] | 25.50753 | -0.1067835 | 25 | 0 | 25.39345 | -0.1001251
6974 | 2021/06/10 06:43:48 | 74170.467 | 900.0004 | 1 | 21 | 8 | 0 | 0 | 0 | 3.790187 | 0 | 2.779745 | 3.997425 | 18.7443 | 14.90957 |  | 1.837287e-05 |  | 0 | [9 empty] | 25.4542 | -0.1303983 | 25 | 0 | 25.43287 | -0.1014423
6975 | 2021/06/10 06:44:48 | 74230.4667 | 960.0001 | 1 | 21 | 8 | 0 | 0 | 0 | 3.790568 | 0 | 2.779745 | 3.997425 | 18.7443 | 14.90957 |  | 3.710226e-05 | [11 empty] | 25.82276 | 0.09155571 | 25 | 0 | 25.28014 | -0.1573777
6976 | 2021/06/10 06:45:48 | 74290.4676 | 1020.001 | 1 | 21 | 8 | 0 | 0 | 0 | 3.790429 | 0 | 2.779745 | 3.997425 | 18.7443 | 14.90957 |  | 1.54494e-05 |  | 0 | [9 empty] | 25.63535 | -0.04027903 | 25 | 0 | 25.30013 | -0.1294595
6977 | 2021/06/10 06:46:48 | 74350.4666 | 1080 | 1 | 21 | 8 | 0 | 0 | 0 | 3.790476 | 0 | 2.779745 | 3.997425 | 18.7443 | 14.90957 |  | -1.118195e-05 | [11 empty] | 25.39542 | -0.1388752 | 25 | 0 | 25.317 | -0.06090224
6978 | 2021/06/10 06:47:48 | 74410.4671 | 1140.0005 | 1 | 21 | 8 | 0 | 0 | 0 | 3.79042 | 0 | 2.779745 | 3.997425 | 18.7443 | 14.90957 |  | -2.437882e-05 |  | 0 | [9 empty] | 25.77082 | 0.06542921 | 25 | 0 | 25.73524 | 0.143469
6979 | 2021/06/10 06:48:48 | 74470.4667 | 1200.0001 | 1 | 21 | 8 | 0 | 0 | 0 | 3.790415 | 0 | 2.779745 | 3.997425 | 18.7443 | 14.90957 |  | 3.398077e-06 | [11 empty] | 25.47075 | -0.1402837 | 25 | 0 | 25.17112 | -0.1737958
6980 | 2021/06/10 06:49:48 | 74530.4669 | 1260.0003 | 1 | 21 | 8 | 0 | 0 | 0 | 3.790894 | 0 | 2.779745 | 3.997425 | 18.7443 | 14.90957 |  | 3.560049e-05 |  | 0 | [9 empty] | 25.65534 | -0.05249143 | 25 | 0 | 25.26306 | -0.1483673
6981 | 2021/06/10 06:50:48 | 74590.4669 | 1320.0003 | 1 | 21 | 8 | 0 | 0 | 0 | 3.790717 | 0 | 2.779745 | 3.997425 | 18.7443 | 14.90957 |  | -9.047843e-06 | [11 empty] | 25.93391 | 0.1279789 | 25 | 0 | 25.68448 | 0.06784439
6982 | 2021/06/10 06:51:48 | 74650.4669 | 1380.0003 | 1 | 21 | 8 | 0 | 0 | 0 | 3.790751 | 0 | 2.779745 | 3.997425 | 18.7443 | 14.90957 |  | -2.323317e-05 |  | 0 | [9 empty] | 25.55605 | -0.103299 | 25 | 0 | 25.20651 | -0.1657718
6983 | 2021/06/10 06:52:48 | 74710.4669 | 1440.0003 | 1 | 21 | 8 | 0 | 0 | 0 | 3.791067 | 0 | 2.779745 | 3.997425 | 18.7443 | 14.90957 |  | -8.218945e-06 | [11 empty] | 25.67933 | -0.01701534 | 25 | 0 | 25.2371 | -0.1418632
6984 | 2021/06/10 06:53:48 | 74770.4676 | 1500.001 | 1 | 21 | 8 | 0 | 0 | 0 | 3.791064 | 0 | 2.779745 | 3.997425 | 18.7443 | 14.90957 |  | 1.355369e-05 |  | 0 | [9 empty] | 25.50987 | -0.1050049 | 25 | 0 | 25.1246 | -0.1875514
6985 | 2021/06/10 06:54:48 | 74830.4667 | 1560.0001 | 1 | 21 | 8 | 0 | 0 | 0 | 3.791058 | 0 | 2.779745 | 3.997425 | 18.7443 | 14.90957 |  | 3.603482e-05 | [11 empty] | 25.44621 | -0.1284379 | 25 | 0 | 25.25363 | -0.09060383
6986 | 2021/06/10 06:55:48 | 74890.4674 | 1620.0008 | 1 | 21 | 8 | 0 | 0 | 0 | 3.791046 | 0 | 2.779745 | 3.997425 | 18.7443 | 14.90957 |  | 8.811585e-06 |  | 0 | [9 empty] | 25.80961 | 0.09224892 | 25 | 0 | 25.72412 | 0.1770079
6987 | 2021/06/10 06:56:48 | 74950.4672 | 1680.0006 | 1 | 21 | 8 | 0 | 0 | 0 | 3.791062 | 0 | 2.779745 | 3.997425 | 18.7443 | 14.90957 |  | 3.160766e-07 | [11 empty] | 25.88543 | 0.1177227 | 25 | 0 | 25.79283 | 0.1801848
6988 | 2021/06/10 06:57:48 | 75010.4678 | 1740.0012 | 1 | 21 | 8 | 0 | 0 | 0 | 3.791146 | 0 | 2.779745 | 3.997425 | 18.7443 | 14.90957 |  | 6.954147e-06 |  | 0 | [9 empty] | 25.49301 | -0.14705 | 25 | 0 | 25.20053 | -0.1627374
6989 | 2021/06/10 06:58:48 | 75070.467 | 1800.0004 | 1 | 21 | 8 | 0 | 0 | 0 | 3.791324 | 0 | 2.779745 | 3.997425 | 18.7443 | 14.90957 |  | -1.315822e-05 | [11 empty] | 26.02396 | 0.179193 | 25 | 0 | 25.73894 | 0.1391548
6990 | 2021/06/10 06:59:48 | 75130.4677 | 1860.0011 | 1 | 21 | 8 | 0 | 0 | 0 | 3.791143 | 0 | 2.779745 | 3.997425 | 18.7443 | 14.90957 |  | -5.728936e-06 |  | 0 | [9 empty] | 25.8259 | -0.09831488 | 25 | 0 | 25.29271 | -0.09163976
6991 | 2021/06/10 07:00:48 | 75190.4676 | 1920.001 | 1 | 21 | 8 | 0 | 0 | 0 | 3.791145 | 0 | 2.779745 | 3.997425 | 18.7443 | 14.90957 |  | 2.991098e-05 | [11 empty] | 25.95042 | 0.09208143 | 25 | 0 | 25.77229 | 0.03861427
6992 | 2021/06/10 07:01:48 | 75250.4674 | 1980.0008 | 1 | 21 | 8 | 0 | 0 | 0 | 3.791336 | 0 | 2.779745 | 3.997425 | 18.7443 | 14.90957 |  | -3.508509e-05 |  | 0 | [9 empty] | 25.71582 | -0.01677513 | 25 | 0 | 25.41634 | -0.09258866
6993 | 2021/06/10 07:02:48 | 75310.467 | 2040.0004 | 1 | 21 | 8 | 0 | 0 | 0 | 3.791412 | 0 | 2.779745 | 3.997425 | 18.7443 | 14.90957 |  | 1.525171e-05 | [11 empty] | 25.89998 | 0.0417155 | 25 | 0 | 25.59348 | -0.03185868
6994 | 2021/06/10 07:03:48 | 75370.467 | 2100.0004 | 1 | 21 | 8 | 0 | 0 | 0 | 3.791365 | 0 | 2.779745 | 3.997425 | 18.7443 | 14.90957 |  | -6.875122e-06 |  | 0 | [9 empty] | 25.96154 | 0.0731802 | 25 | 0 | 25.66221 | 0.004090071
6995 | 2021/06/10 07:04:48 | 75430.4667 | 2160.0001 | 1 | 21 | 8 | 0 | 0 | 0 | 3.791387 | 0 | 2.779745 | 3.997425 | 18.7443 | 14.90957 |  | 7.309333e-06 | [11 empty] | 25.62054 | 0.06875515 | 25 | 0 | 25.54928 | 0.1222879
6996 | 2021/06/10 07:05:48 | 75490.4675 | 2220.0009 | 1 | 21 | 8 | 0 | 0 | 0 | 3.791481 | 0 | 2.779745 | 3.997425 | 18.7443 | 14.90957 |  | 3.556068e-05 |  | 0 | [9 empty] | 25.51725 | -0.03660619 | 25 | 0 | 25.38177 | 0.04804909
6997 | 2021/06/10 07:06:48 | 75550.4672 | 2280.0006 | 1 | 21 | 8 | 0 | 0 | 0 | 3.791594 | 0 | 2.779745 | 3.997425 | 18.7443 | 14.90957 |  | 2.015139e-05 | [11 empty] | 25.60143 | -0.1112205 | 25 | 0 | 25.31615 | -0.07113159
6998 | 2021/06/10 07:07:48 | 75610.4671 | 2340.0005 | 1 | 21 | 8 | 0 | 0 | 0 | 3.791551 | 0 | 2.779745 | 3.997425 | 18.7443 | 14.90957 |  | 3.327175e-05 |  | 0 | [9 empty] | 25.69757 | -0.1460534 | 25 | 0 | 25.36241 | -0.1349354
6999 | 2021/06/10 07:08:48 | 75670.4669 | 2400.0003 | 1 | 21 | 8 | 0 | 0 | 0 | 3.791396 | 0 | 2.779745 | 3.997425 | 18.7443 | 14.90957 |  | -2.513142e-05 | [11 empty] | 25.90226 | 0.1365143 | 25 | 0 | 25.85244 | 0.1187646
7000 | 2021/06/10 07:09:48 | 75730.4668 | 2460.0002 | 1 | 21 | 8 | 0 | 0 | 0 | 3.791325 | 0 | 2.779745 | 3.997425 | 18.7443 | 14.90957 |  | -2.370712e-06 |  | 0 | [9 empty] | 25.57665 | 0.08080006 | 25 | 0 | 25.53393 | 0.1476985
7001 | 2021/06/10 07:10:48 | 75790.4667 | 2520.0001 | 1 | 21 | 8 | 0 | 0 | 0 | 3.791545 | 0 | 2.779745 | 3.997425 | 18.7443 | 14.90957 |  | 1.102463e-05 | [11 empty] | 25.94618 | 0.06713092 | 25 | 0 | 25.77518 | -0.004193783
7002 | 2021/06/10 07:11:48 | 75850.4682 | 2580.0016 | 1 | 21 | 8 | 0 | 0 | 0 | 3.791533 | 0 | 2.779745 | 3.997425 | 18.7443 | 14.90957 |  | -1.501451e-06 |  | 0 | [9 empty] | 25.67618 | 0.09752631 | 25 | 0 | 25.6406 | 0.1131928
7003 | 2021/06/10 07:12:48 | 75910.4672 | 2640.0006 | 1 | 21 | 8 | 0 | 0 | 0 | 3.79165 | 0 | 2.779745 | 3.997425 | 18.7443 | 14.90957 |  | 2.252177e-06 | [11 empty] | 25.65997 | -0.1386082 | 25 | 0 | 25.33191 | -0.1497781
7004 | 2021/06/10 07:13:48 | 75970.4671 | 2700.0005 | 1 | 21 | 8 | 0 | 0 | 0 | 3.791641 | 0 | 2.779745 | 3.997425 | 18.7443 | 14.90957 |  | -1.054976e-05 |  | 0 | [9 empty] | 25.42146 | 0.01015663 | 25 | 0 | 25.77378 | 0.1059926
7005 | 2021/06/10 07:14:48 | 76030.4668 | 2760.0002 | 1 | 21 | 8 | 0 | 0 | 0 | 3.79139 | 0 | 2.779745 | 3.997425 | 18.7443 | 14.90957 |  | -1.943871e-05 | [11 empty] | 25.84016 | 0.1157045 | 25 | 0 | 25.51222 | 0.09347677
7006 | 2021/06/10 07:15:48 | 76090.4668 | 2820.0002 | 1 | 21 | 8 | 0 | 0 | 0 | 3.791644 | 0 | 2.779745 | 3.997425 | 18.7443 | 14.90957 |  | 1.461964e-06 |  | 0 | [9 empty] | 25.88064 | 0.1016808 | 25 | 0 | 25.6597 | 0.1530254
7007 | 2021/06/10 07:16:48 | 76150.4667 | 2880.0001 | 1 | 21 | 8 | 0 | 0 | 0 | 3.791835 | 0 | 2.779745 | 3.997425 | 18.7443 | 14.90957 |  | -1.896586e-06 | [11 empty] | 25.46652 | -0.03867507 | 25 | 0 | 25.10263 | -0.1212054
7008 | 2021/06/10 07:17:48 | 76210.4666 | 2940 | 1 | 21 | 8 | 0 | 0 | 0 | 3.791789 | 0 | 2.779745 | 3.997425 | 18.7443 | 14.90957 |  | 7.032763e-06 |  | 0 | [9 empty] | 25.45704 | -0.03809333 | 25 | 0 | 25.17167 | -0.1027745
7009 | 2021/06/10 07:18:48 | 76270.4672 | 3000.0006 | 1 | 21 | 8 | 0 | 0 | 0 | 3.79166 | 0 | 2.779745 | 3.997425 | 18.7443 | 14.90957 |  | 2.386537e-05 | [11 empty] | 25.87893 | 0.09770095 | 25 | 0 | 25.63661 | 0.1312017
7010 | 2021/06/10 07:19:48 | 76330.4679 | 3060.0013 | 1 | 21 | 8 | 0 | 0 | 0 | 3.791742 | 0 | 2.779745 | 3.997425 | 18.7443 | 14.90957 |  | -3.79358e-05 |  | 0 | [9 empty] | 25.5316 | -0.1037455 | 25 | 0 | 25.51027 | -0.0391376
7011 | 2021/06/10 07:20:48 | 76390.4669 | 3120.0003 | 1 | 21 | 8 | 0 | 0 | 0 | 3.791642 | 0 | 2.779745 | 3.997425 | 18.7443 | 14.90957 |  | -3.236451e-05 | [11 empty] | 25.9502 | 0.1014018 | 25 | 0 | 25.74356 | 0.1415801
7012 | 2021/06/10 07:21:48 | 76450.4677 | 3180.0011 | 1 | 21 | 8 | 0 | 0 | 0 | 3.791875 | 0 | 2.779745 | 3.997425 | 18.7443 | 14.90957 |  | 6.045066e-06 |  | 0 | [9 empty] | 25.52265 | -0.07248878 | 25 | 0 | 25.26587 | -0.1393855
7013 | 2021/06/10 07:22:48 | 76510.4668 | 3240.0002 | 1 | 21 | 8 | 0 | 0 | 0 | 3.791744 | 0 | 2.779745 | 3.997425 | 18.7443 | 14.90957 |  | 2.264049e-05 | [11 empty] | 25.66851 | -0.07287681 | 25 | 0 | 25.64718 | -0.00381887
7014 | 2021/06/10 07:23:48 | 76570.4674 | 3300.0008 | 1 | 21 | 8 | 0 | 0 | 0 | 3.791839 | 0 | 2.779745 | 3.997425 | 18.7443 | 14.90957 |  | 2.449736e-05 |  | 0 | [9 empty] | 25.6146 | 0.07846892 | 25 | 0 | 25.25082 | 0.01160026
7015 | 2021/06/10 07:24:48 | 76630.4673 | 3360.0007 | 1 | 21 | 8 | 0 | 0 | 0 | 3.791717 | 0 | 2.779745 | 3.997425 | 18.7443 | 14.90957 |  | -1.564696e-05 | [11 empty] | 25.84274 | 0.02450347 | 25 | 0 | 25.68597 | 0.08692622
7016 | 2021/06/10 07:25:48 | 76690.4681 | 3420.0015 | 1 | 21 | 8 | 0 | 0 | 0 | 3.791871 | 0 | 2.779745 | 3.997425 | 18.7443 | 14.90957 |  | -1.75838e-05 |  | 0 | [9 empty] | 25.53215 | -0.1194012 | 25 | 0 | 25.51082 | -0.08153796
7017 | 2021/06/10 07:26:48 | 76750.4678 | 3480.0012 | 1 | 21 | 8 | 0 | 0 | 0 | 3.791992 | 0 | 2.779745 | 3.997425 | 18.7443 | 14.90957 |  | -8.613159e-06 | [11 empty] | 25.92591 | 0.05842388 | 25 | 0 | 25.6836 | 0.1052707
7018 | 2021/06/10 07:27:48 | 76810.4669 | 3540.0003 | 1 | 21 | 8 | 0 | 0 | 0 | 3.791629 | 0 | 2.779745 | 3.997425 | 18.7443 | 14.90957 |  | 2.070697e-05 |  | 0 | [9 empty] | 25.84547 | 0.09311914 | 25 | 0 | 25.45333 | -0.1028526
7019 | 2021/06/10 07:28:48 | 76870.4667 | 3600.0001 | 1 | 21 | 8 | 0 | 0 | 0 | 3.791823 | 0 | 2.779745 | 3.997425 | 18.7443 | 14.90957 |  | 2.576025e-05 | [11 empty] | 25.82102 | 0.08645236 | 25 | 0 | 25.43601 | -0.01605392
7020 | 2021/06/10 07:28:48 | 76870.4683 | 3600.0017 | 1 | 21 | 8 | 0 | 0 | 0 | 3.791876 | 0 | 2.779745 | 3.997425 | 18.7443 | 14.90957 |  | 2.576025e-05 | 0.02333702 | 0 | 0 | [8 empty] | 25.90397 | 0.08645236 | 25 | 0 | 25.43601 | -0.01605392
7021 | 2021/06/10 07:28:48 | 76870.4753 | 0.0015 | 1 | 22 | 8 | 0 | 0 | 0 | 3.791861 | 0 | 2.779745 | 3.997425 | 18.7443 | 14.90957 |  | 2.576025e-05 | 0.02333702 | 0 | 0 | [8 empty] | 25.90397 | 0.08645207 | 25 | 0 | 25.44405 | -0.01312503
7022 | 2021/06/10 07:28:48 | 76870.4827 | 0.0017 | 1 | 23 | 9 | 0 | 0 | 0 | 3.792023 | 0 | 2.779745 | 3.997425 | 18.7443 | 14.90957 |  | 2.576025e-05 | 0.02333702 | 0 | 0 | [8 empty] | 25.90398 | 0.08645176 | 25 | 0 | 25.45256 | -0.01002878
7023 | 2021/06/10 07:33:58 | 77180.3686 | 10.0004 | 1 | 14 | 9 | 0 | 0 | 0 | 3.792115 | 0 | 2.779745 | 3.997425 | 18.7443 | 14.90957 |  | -5.837406e-06 | [11 empty] | 26.06122 | 0.07355273 | 25 | 0 | 25.84037 | -0.02007067
7024 | 2021/06/10 07:34:08 | 77190.3685 | 20.0003 | 1 | 14 | 9 | 0 | 0 | 0 | 3.792238 | 0 | 2.779745 | 3.997425 | 18.7443 | 14.90957 | [13 empty] | 25.9248 | 0.08660614 | 25 | 0 | 25.70389 | 0.1379323
7025 | 2021/06/10 07:34:18 | 77200.3695 | 30.0013 | 1 | 14 | 9 | 0 | 0 | 0 | 3.792054 | 0 | 2.779745 | 3.997425 | 18.7443 | 14.90957 |  | -1.58037e-05 | [11 empty] | 25.9553 | 0.1539135 | 25 | 0 | 25.76291 | 0.1472837
7026 | 2021/06/10 07:34:28 | 77210.369 | 40.0008 | 1 | 14 | 9 | 0 | 0 | 0 | 3.792015 | 0 | 2.779745 | 3.997425 | 18.7443 | 14.90957 |  | -3.018932e-05 | [11 empty] | 25.85441 | 0.1137352 | 25 | 0 | 25.74042 | 0.0758934
7027 | 2021/06/10 07:34:38 | 77220.3688 | 50.0006 | 1 | 14 | 9 | 0 | 0 | 0 | 3.792307 | 0 | 2.779745 | 3.997425 | 18.7443 | 14.90957 |  | -1.189317e-05 | [11 empty] | 25.70462 | -0.06533146 | 25 | 0 | 25.61912 | -0.0007307529
7028 | 2021/06/10 07:34:48 | 77230.3689 | 60.0007 | 1 | 14 | 9 | 0 | 0 | 0 | 3.79196 | 0 | 2.779745 | 3.997425 | 18.7443 | 14.90957 |  | 6.559297e-06 | [11 empty] | 25.51865 | -0.07738411 | 25 | 0 | 25.41885 | 0.01398861
7029 | 2021/06/10 07:34:58 | 77240.3683 | 70.0001 | 1 | 14 | 9 | 0 | 0 | 0 | 3.79213 | 0 | 2.779745 | 3.997425 | 18.7443 | 14.90957 |  | -1.532997e-05 | [11 empty] | 25.43369 | 0.009719729 | 25 | 0 | 25.3196 | 0.07435739
7030 | 2021/06/10 07:35:08 | 77250.3685 | 80.0003 | 1 | 14 | 9 | 0 | 0 | 0 | 3.792152 | 0 | 2.779745 | 3.997425 | 18.7443 | 14.90957 | [13 empty] | 25.46018 | -0.1111478 | 25 | 0 | 25.2676 | -0.1379323
7031 | 2021/06/10 07:35:18 | 77260.3686 | 90.0004 | 1 | 14 | 9 | 0 | 0 | 0 | 3.792263 | 0 | 2.779745 | 3.997425 | 18.7443 | 14.90957 |  | -2.003252e-05 | [11 empty] | 25.4593 | -0.1568562 | 25 | 0 | 25.23817 | -0.1391041
7032 | 2021/06/10 07:35:28 | 77270.3687 | 100.0005 | 1 | 14 | 9 | 0 | 0 | 0 | 3.792222 | 0 | 2.779745 | 3.997425 | 18.7443 | 14.90957 |  | 1.785803e-05 | [11 empty] | 25.76306 | -0.102886 | 25 | 0 | 25.378 | -0.1185125
7033 | 2021/06/10 07:35:38 | 77280.3689 | 110.0007 | 1 | 14 | 9 | 0 | 0 | 0 | 3.792276 | 0 | 2.779745 | 3.997425 | 18.7443 | 14.90957 |  | 1.20126e-05 | [11 empty] | 25.90681 | 0.07307529 | 25 | 0 | 25.74292 | 0.1444471
7034 | 2021/06/10 07:35:48 | 77290.3689 | 120.0007 | 1 | 14 | 9 | 0 | 0 | 0 | 3.792 | 0 | 2.779745 | 3.997425 | 18.7443 | 14.90957 |  | -3.646916e-05 | [11 empty] | 25.93133 | 0.1548088 | 25 | 0 | 25.76032 | 0.1838595
7035 | 2021/06/10 07:35:58 | 77300.3691 | 130.0009 | 1 | 14 | 9 | 0 | 0 | 0 | 3.792153 | 0 | 2.779745 | 3.997425 | 18.7443 | 14.90957 |  | -2.805389e-05 |  | 0 | 0 | [8 empty] | 25.96718 | 0.07704318 | 25 | 0 | 25.81758 | 0.02134264
7036 | 2021/06/10 07:36:08 | 77310.3684 | 140.0002 | 1 | 14 | 9 | 0 | 0 | 0 | 3.792163 | 0 | 2.779745 | 3.997425 | 18.7443 | 14.90957 | [13 empty] | 25.92365 | 0.08921385 | 25 | 0 | 25.70273 | 0.1338524
7037 | 2021/06/10 07:36:18 | 77320.3686 | 150.0004 | 1 | 14 | 9 | 0 | 0 | 0 | 3.79228 | 0 | 2.779745 | 3.997425 | 18.7443 | 14.90957 |  | 2.445785e-05 | [11 empty] | 25.67445 | -0.01175106 | 25 | 0 | 25.30359 | -0.1187551
7038 | 2021/06/10 07:36:28 | 77330.3687 | 160.0005 | 1 | 14 | 9 | 0 | 0 | 0 | 3.792036 | 0 | 2.779745 | 3.997425 | 18.7443 | 14.90957 |  | 4.464619e-06 | [11 empty] | 25.57202 | -0.1182622 | 25 | 0 | 25.23676 | -0.1115984
7039 | 2021/06/10 07:36:38 | 77340.3688 | 170.0006 | 1 | 14 | 9 | 0 | 0 | 0 | 3.79203 | 0 | 2.779745 | 3.997425 | 18.7443 | 14.90957 |  | 5.690134e-06 | [11 empty] | 25.60479 | 0.00695169 | 25 | 0 | 25.26242 | -0.07108271
7040 | 2021/06/10 07:36:48 | 77350.3687 | 180.0005 | 1 | 14 | 9 | 0 | 0 | 0 | 3.792254 | 0 | 2.779745 | 3.997425 | 18.7443 | 14.90957 |  | -3.081671e-05 | [11 empty] | 25.43564 | -0.1529413 | 25 | 0 | 25.23591 | -0.1396364
7041 | 2021/06/10 07:36:58 | 77360.3689 | 190.0007 | 1 | 14 | 9 | 0 | 0 | 0 | 3.792153 | 0 | 2.779745 | 3.997425 | 18.7443 | 14.90957 | [13 empty] | 25.41055 | -0.03789544 | 25 | 0 | 25.18939 | 0.01111865
7042 | 2021/06/10 07:37:08 | 77370.369 | 200.0008 | 1 | 14 | 9 | 0 | 0 | 0 | 3.792179 | 0 | 2.779745 | 3.997425 | 18.7443 | 14.90957 |  | -6.993659e-06 | [11 empty] | 25.5055 | -0.06242394 | 25 | 0 | 25.32007 | -0.1070219
7043 | 2021/06/10 07:37:18 | 77380.3683 | 210.0001 | 1 | 14 | 9 | 0 | 0 | 0 | 3.791898 | 0 | 2.779745 | 3.997425 | 18.7443 | 14.90957 |  | 1.710907e-05 | [11 empty] | 25.61311 | -0.02717912 | 25 | 0 | 25.54899 | 0.07536292
7044 | 2021/06/10 07:37:28 | 77390.3684 | 220.0002 | 1 | 14 | 9 | 0 | 0 | 0 | 3.792283 | 0 | 2.779745 | 3.997425 | 18.7443 | 14.90957 |  | 2.556376e-05 | [11 empty] | 25.87181 | 0.0818336 | 25 | 0 | 25.67226 | 0.01051366
7045 | 2021/06/10 07:37:38 | 77400.3686 | 230.0004 | 1 | 14 | 9 | 0 | 0 | 0 | 3.791958 | 0 | 2.779745 | 3.997425 | 18.7443 | 14.90957 |  | -1.580593e-05 | [11 empty] | 25.70979 | 0.1135814 | 25 | 0 | 25.37464 | 0.06011844
7046 | 2021/06/10 07:37:48 | 77410.3686 | 240.0004 | 1 | 14 | 9 | 0 | 0 | 0 | 3.792154 | 0 | 2.779745 | 3.997425 | 18.7443 | 14.90957 |  | -2.062571e-05 | [11 empty] | 25.69779 | -0.01336873 | 25 | 0 | 25.28413 | -0.1248336
7047 | 2021/06/10 07:37:58 | 77420.3696 | 250.0014 | 1 | 14 | 9 | 0 | 0 | 0 | 3.791793 | 0 | 2.779745 | 3.997425 | 18.7443 | 14.90957 |  |  |  | 0 | 0 | [8 empty] | 25.83812 | -0.04039526 | 25 | 0 | 25.51731 | -0.1117641
7048 | 2021/06/10 07:38:08 | 77430.3697 | 260.0015 | 1 | 14 | 9 | 0 | 0 | 0 | 3.792027 | 0 | 2.779745 | 3.997425 | 18.7443 | 14.90957 |  | -7.507193e-07 | [11 empty] | 25.79934 | -0.0004392862 | 25 | 0 | 25.71385 | 0.07756412
7049 | 2021/06/10 07:38:18 | 77440.3683 | 270.0001 | 1 | 14 | 9 | 0 | 0 | 0 | 3.792052 | 0 | 2.779745 | 3.997425 | 18.7443 | 14.90957 |  | 3.789251e-05 | [11 empty] | 25.54383 | -0.002666116 | 25 | 0 | 25.54389 | 0.09766459
7050 | 2021/06/10 07:38:28 | 77450.3691 | 280.0009 | 1 | 14 | 9 | 0 | 0 | 0 | 3.792313 | 0 | 2.779745 | 3.997425 | 18.7443 | 14.90957 |  | -3.168642e-05 | [11 empty] | 25.39143 | -0.04463434 | 25 | 0 | 25.1774 | 0.0244379
7051 | 2021/06/10 07:38:38 | 77460.3684 | 290.0002 | 1 | 14 | 9 | 0 | 0 | 0 | 3.792122 | 0 | 2.779745 | 3.997425 | 18.7443 | 14.90957 |  | -1.541091e-06 | [11 empty] | 25.51584 | 0.01070738 | 25 | 0 | 25.15913 | -0.07626295
7052 | 2021/06/10 07:38:48 | 77470.3686 | 300.0004 | 1 | 14 | 9 | 0 | 0 | 0 | 3.792275 | 0 | 2.779745 | 3.997425 | 18.7443 | 14.90957 |  | -1.118121e-05 | [11 empty] | 25.66473 | -0.01570165 | 25 | 0 | 25.30813 | -0.1093346
7053 | 2021/06/10 07:38:48 | 77470.3702 | 300.002 | 1 | 14 | 9 | 0 | 0 | 0 | 3.792257 | 0 | 2.779745 | 3.997425 | 18.7443 | 14.90957 |  | -1.118121e-05 | 0.02333702 | 0 | 0 | [8 empty] | 25.66473 | -0.01570165 | 25 | 0 | 25.30813 | -0.1093346
7054 | 2021/06/10 07:38:48 | 77470.5045 | 0.1001 | 1 | 15 | 9 | 0 | 0 | -9.086182 | 3.610758 | -32.808 | 2.779745 | 3.997663 | 18.7443 | 14.91044 |  | -0.1411324 | [11 empty] | 25.66473 | -0.01570165 | 25 | 0 | 25.30813 | -0.1093346
7055 | 2021/06/10 07:38:48 | 77470.6054 | 0.201 | 1 | 15 | 9 | 0 | 0 | -9.088936 | 3.605049 | -32.76606 | 2.779745 | 3.997919 | 18.7443 | 14.91136 | [13 empty] | 25.66473 | -0.01570165 | 25 | 0 | 25.30813 | -0.1093346
7056 | 2021/06/10 07:38:48 | 77470.7055 | 0.3011 | 1 | 15 | 9 | 0 | 0 | -9.089912 | 3.602237 | -32.74402 | 2.779745 | 3.998172 | 18.7443 | 14.91227 | [13 empty] | 25.66473 | -0.01570165 | 25 | 0 | 25.30813 | -0.1093346
7057 | 2021/06/10 07:38:48 | 77470.8055 | 0.4011 | 1 | 15 | 9 | 0 | 0 | -9.090622 | 3.599914 | -32.72546 | 2.779745 | 3.998424 | 18.7443 | 14.91318 | [13 empty] | 25.66473 | -0.01570165 | 25 | 0 | 25.30813 | -0.1093346
7058 | 2021/06/10 07:38:48 | 77470.9055 | 0.5011 | 1 | 15 | 9 | 0 | 0 | -9.090881 | 3.59803 | -32.70926 | 2.779745 | 3.998676 | 18.7443 | 14.91409 | [13 empty] | 25.66473 | -0.01570165 | 25 | 0 | 25.30813 | -0.1093346
7059 | 2021/06/10 07:38:48 | 77471.0046 | 0.6002 | 1 | 15 | 9 | 0 | 0 | -9.091148 | 3.596008 | -32.69184 | 2.779745 | 3.998926 | 18.7443 | 14.91499 | [13 empty] | 25.83982 | 0.05471647 | 25 | 0 | 25.30813 | -0.1093346
7060 | 2021/06/10 07:38:48 | 77471.1045 | 0.7001 | 1 | 15 | 9 | 0 | 0 | -9.091339 | 3.594579 | -32.67954 | 2.779745 | 3.999178 | 18.7443 | 14.91589 | [13 empty] | 25.83982 | 0.05471647 | 25 | 0 | 25.68305 | 0.1171631
7061 | 2021/06/10 07:38:48 | 77471.2047 | 0.8003 | 1 | 15 | 9 | 0 | 0 | -9.092026 | 3.592937 | -32.66708 | 2.779745 | 3.999431 | 18.7443 | 14.9168 | [13 empty] | 25.83982 | 0.05471647 | 25 | 0 | 25.68305 | 0.1171631
7062 | 2021/06/10 07:38:49 | 77471.3045 | 0.9001 | 1 | 15 | 9 | 0 | 0 | -9.091736 | 3.591472 | -32.65272 | 2.779745 | 3.999679 | 18.7443 | 14.91769 |  | -0.0187393 |  | 0.1429518 | 14.88983 | [8 empty] | 25.83982 | 0.05471647 | 25 | 0 | 25.68305 | 0.1171631
7063 | 2021/06/10 07:38:49 | 77471.4054 | 1.001 | 1 | 15 | 9 | 0 | 0 | -9.090538 | 3.590448 | -32.6391 | 2.779745 | 3.999937 | 18.7443 | 14.91862 | [13 empty] | 25.83982 | 0.05471647 | 25 | 0 | 25.68305 | 0.1171631
7064 | 2021/06/10 07:38:49 | 77471.5047 | 1.1003 | 1 | 15 | 9 | 0 | 0 | -9.089279 | 3.588907 | -32.62058 | 2.779745 | 4.000188 | 18.7443 | 14.91952 | [13 empty] | 25.83982 | 0.05471647 | 25 | 0 | 25.68305 | 0.1171631
7065 | 2021/06/10 07:38:49 | 77471.6055 | 1.2011 | 1 | 15 | 9 | 0 | 0 | -9.088058 | 3.58778 | -32.60595 | 2.779745 | 4.000442 | 18.7443 | 14.92043 | [13 empty] | 25.83982 | 0.05471647 | 25 | 0 | 25.68305 | 0.1171631
7066 | 2021/06/10 07:38:49 | 77471.7044 | 1.3 | 1 | 15 | 9 | 0 | 0 | -9.086731 | 3.586405 | -32.5887 | 2.779745 | 4.000688 | 18.7443 | 14.92131 | [13 empty] | 25.44451 | 0.05471647 | 25 | 0 | 25.68305 | 0.1171631
7067 | 2021/06/10 07:38:49 | 77471.8045 | 1.4001 | 1 | 15 | 9 | 0 | 0 | -9.085358 | 3.5853 | -32.57373 | 2.779745 | 4.000944 | 18.7443 | 14.92223 | [13 empty] | 25.44451 | 0.05471647 | 25 | 0 | 25.35183 | 0.1171631
7068 | 2021/06/10 07:38:49 | 77471.9047 | 1.5003 | 1 | 15 | 9 | 0 | 0 | -9.084122 | 3.584461 | -32.56168 | 2.779745 | 4.001196 | 18.7443 | 14.92314 | [13 empty] | 25.44451 | 0.05471647 | 25 | 0 | 25.35183 | 0.1171631
7069 | 2021/06/10 07:38:49 | 77472.0046 | 1.6002 | 1 | 15 | 9 | 0 | 0 | -9.082916 | 3.583017 | -32.54424 | 2.779745 | 4.001448 | 18.7443 | 14.92404 | [13 empty] | 25.44451 | 0.05471647 | 25 | 0 | 25.35183 | 0.1171631
7070 | 2021/06/10 07:38:49 | 77472.1046 | 1.7002 | 1 | 15 | 9 | 0 | 0 | -9.082802 | 3.582333 | -32.53762 | 2.779745 | 4.001701 | 18.7443 | 14.92494 | [13 empty] | 25.44451 | 0.05471647 | 25 | 0 | 25.35183 | 0.1171631
7071 | 2021/06/10 07:38:49 | 77472.2046 | 1.8002 | 1 | 15 | 9 | 0 | 0 | -9.082771 | 3.581242 | -32.5276 | 2.779745 | 4.001953 | 18.7443 | 14.92585 | [13 empty] | 25.44451 | 0.05471647 | 25 | 0 | 25.35183 | 0.1171631
7072 | 2021/06/10 07:38:50 | 77472.3055 | 1.9011 | 1 | 15 | 9 | 0 | 0 | -9.082787 | 3.580174 | -32.51796 | 2.779745 | 4.002207 | 18.7443 | 14.92676 |  | -0.01033761 |  | 0.2091337 | 4.503422 | [8 empty] | 25.44451 | 0.05471647 | 25 | 0 | 25.35183 | 0.1171631
7073 | 2021/06/10 07:38:50 | 77472.4047 | 2.0003 | 1 | 15 | 9 | 0 | 0 | -9.082802 | 3.579349 | -32.51052 | 2.779745 | 4.002458 | 18.7443 | 14.92765 | [13 empty] | 25.5569 | -0.08841276 | 25 | 0 | 25.35183 | 0.1171631
7074 | 2021/06/10 07:38:50 | 77472.5056 | 2.1012 | 1 | 15 | 9 | 0 | 0 | -9.082581 | 3.578275 | -32.49997 | 2.779745 | 4.002712 | 18.7443 | 14.92856 | [13 empty] | 25.5569 | -0.08841276 | 25 | 0 | 25.20736 | -0.1486522
7075 | 2021/06/10 07:38:50 | 77472.6054 | 2.201 | 1 | 15 | 9 | 0 | 0 | -9.082466 | 3.57749 | -32.49243 | 2.779745 | 4.002963 | 18.7443 | 14.92946 | [13 empty] | 25.5569 | -0.08841276 | 25 | 0 | 25.20736 | -0.1486522
7076 | 2021/06/10 07:38:50 | 77472.7055 | 2.3011 | 1 | 15 | 9 | 0 | 0 | -9.082352 | 3.576343 | -32.48161 | 2.779745 | 4.003216 | 18.7443 | 14.93037 | [13 empty] | 25.5569 | -0.08841276 | 25 | 0 | 25.20736 | -0.1486522
7077 | 2021/06/10 07:38:50 | 77472.8048 | 2.4004 | 1 | 15 | 9 | 0 | 0 | -9.08242 | 3.575617 | -32.47526 | 2.779745 | 4.003466 | 18.7443 | 14.93126 | [13 empty] | 25.5569 | -0.08841276 | 25 | 0 | 25.20736 | -0.1486522
7078 | 2021/06/10 07:38:50 | 77472.9046 | 2.5002 | 1 | 15 | 9 | 0 | 0 | -9.08239 | 3.575154 | -32.47094 | 2.779745 | 4.003716 | 18.7443 | 14.93215 | [13 empty] | 25.5569 | -0.08841276 | 25 | 0 | 25.20736 | -0.1486522
7079 | 2021/06/10 07:38:50 | 77473.0056 | 2.6012 | 1 | 15 | 9 | 0 | 0 | -9.08242 | 3.573909 | -32.45974 | 2.779745 | 4.003972 | 18.7443 | 14.93307 | [13 empty] | 25.5569 | -0.08841276 | 25 | 0 | 25.20736 | -0.1486522
7080 | 2021/06/10 07:38:50 | 77473.1048 | 2.7004 | 1 | 15 | 9 | 0 | 0 | -9.082367 | 3.573388 | -32.45482 | 2.779745 | 4.004222 | 18.7443 | 14.93396 | [13 empty] | 25.5569 | -0.08841276 | 25 | 0 | 25.20736 | -0.1486522
7081 | 2021/06/10 07:38:50 | 77473.2054 | 2.801 | 1 | 15 | 9 | 0 | 0 | -9.082573 | 3.572316 | -32.44582 | 2.779745 | 4.004475 | 18.7443 | 14.93487 | [13 empty] | 25.89599 | 0.1059663 | 25 | 0 | 25.65368 | 0.1394731
7082 | 2021/06/10 07:38:51 | 77473.3054 | 2.901 | 1 | 15 | 9 | 0 | 0 | -9.082787 | 3.571564 | -32.43976 | 2.779745 | 4.004726 | 18.7443 | 14.93577 |  | -0.007771014 |  | 0.3020034 | [9 empty] | 25.89599 | 0.1059663 | 25 | 0 | 25.65368 | 0.1394731
7083 | 2021/06/10 07:38:51 | 77473.4046 | 3.0002 | 1 | 15 | 9 | 0 | 0 | -9.082954 | 3.570798 | -32.43339 | 2.779745 | 4.004973 | 18.7443 | 14.93665 | [13 empty] | 25.89599 | 0.1059663 | 25 | 0 | 25.65368 | 0.1394731
7084 | 2021/06/10 07:38:51 | 77473.5047 | 3.1003 | 1 | 15 | 9 | 0 | 0 | -9.082939 | 3.570031 | -32.42637 | 2.779745 | 4.005229 | 18.7443 | 14.93756 | [13 empty] | 25.89599 | 0.1059663 | 25 | 0 | 25.65368 | 0.1394731
7085 | 2021/06/10 07:38:51 | 77473.6047 | 3.2003 | 1 | 15 | 9 | 0 | 0 | -9.082939 | 3.569203 | -32.41885 | 2.779745 | 4.00548 | 18.7443 | 14.93846 | [13 empty] | 25.89599 | 0.1059663 | 25 | 0 | 25.65368 | 0.1394731
7086 | 2021/06/10 07:38:51 | 77473.7047 | 3.3003 | 1 | 15 | 9 | 0 | 0 | -9.082954 | 3.568572 | -32.41318 | 2.779745 | 4.005733 | 18.7443 | 14.93936 | [13 empty] | 25.89599 | 0.1059663 | 25 | 0 | 25.65368 | 0.1394731
7087 | 2021/06/10 07:38:51 | 77473.8056 | 3.4012 | 1 | 15 | 9 | 0 | 0 | -9.082916 | 3.56791 | -32.40703 | 2.779745 | 4.005987 | 18.7443 | 14.94027 | [13 empty] | 25.89599 | 0.1059663 | 25 | 0 | 25.65368 | 0.1394731
7088 | 2021/06/10 07:38:51 | 77473.9054 | 3.501 | 1 | 15 | 9 | 0 | 0 | -9.082977 | 3.567071 | -32.39962 | 2.779745 | 4.006238 | 18.7443 | 14.94116 | [13 empty] | 25.59884 | 0.1059663 | 25 | 0 | 25.51333 | 0.1394731
7089 | 2021/06/10 07:38:51 | 77474.0055 | 3.6011 | 1 | 15 | 9 | 0 | 0 | -9.082886 | 3.566316 | -32.39244 | 2.779745 | 4.006491 | 18.7443 | 14.94206 | [13 empty] | 25.59884 | 0.1059663 | 25 | 0 | 25.51333 | 0.1394731
7090 | 2021/06/10 07:38:51 | 77474.1049 | 3.7005 | 1 | 15 | 9 | 0 | 0 | -9.082916 | 3.565792 | -32.38779 | 2.779745 | 4.006741 | 18.7443 | 14.94296 | [13 empty] | 25.59884 | 0.1059663 | 25 | 0 | 25.51333 | 0.1394731
7091 | 2021/06/10 07:38:51 | 77474.2047 | 3.8003 | 1 | 15 | 9 | 0 | 0 | -9.082886 | 3.565148 | -32.38183 | 2.779745 | 4.006993 | 18.7443 | 14.94385 | [13 empty] | 25.59884 | 0.1059663 | 25 | 0 | 25.51333 | 0.1394731
7092 | 2021/06/10 07:38:52 | 77474.3046 | 3.9002 | 1 | 15 | 9 | 0 | 0 | -9.082886 | 3.564494 | -32.37589 | 2.779745 | 4.007245 | 18.7443 | 14.94475 |  | -0.006833341 |  | 0.3727187 | 3.431277 | [8 empty] | 25.59884 | 0.1059663 | 25 | 0 | 25.51333 | 0.1394731
7093 | 2021/06/10 07:38:52 | 77474.4048 | 4.0004 | 1 | 15 | 9 | 0 | 0 | -9.082848 | 3.563802 | -32.36947 | 2.779745 | 4.007498 | 18.7443 | 14.94565 | [13 empty] | 25.59884 | 0.1059663 | 25 | 0 | 25.51333 | 0.1394731
7094 | 2021/06/10 07:38:52 | 77474.5047 | 4.1003 | 1 | 15 | 9 | 0 | 0 | -9.082848 | 3.562892 | -32.36121 | 2.779745 | 4.00775 | 18.7443 | 14.94655 | [13 empty] | 25.59884 | 0.1059663 | 25 | 0 | 25.51333 | 0.1394731
7095 | 2021/06/10 07:38:52 | 77474.6054 | 4.201 | 1 | 15 | 9 | 0 | 0 | -9.082672 | 3.562434 | -32.35642 | 2.779745 | 4.008004 | 18.7443 | 14.94746 | [13 empty] | 25.49726 | -0.1246059 | 25 | 0 | 25.16908 | -0.1514363
7096 | 2021/06/10 07:38:52 | 77474.7047 | 4.3003 | 1 | 15 | 9 | 0 | 0 | -9.082695 | 3.561468 | -32.34773 | 2.779745 | 4.008254 | 18.7443 | 14.94835 | [13 empty] | 25.49726 | -0.1246059 | 25 | 0 | 25.16908 | -0.1514363
7097 | 2021/06/10 07:38:52 | 77474.8056 | 4.4012 | 1 | 15 | 9 | 0 | 0 | -9.082649 | 3.561035 | -32.34363 | 2.779745 | 4.008508 | 18.7443 | 14.94925 | [13 empty] | 25.49726 | -0.1246059 | 25 | 0 | 25.16908 | -0.1514363
7098 | 2021/06/10 07:38:52 | 77474.9047 | 4.5003 | 1 | 15 | 9 | 0 | 0 | -9.082573 | 3.560618 | -32.33957 | 2.779745 | 4.008758 | 18.7443 | 14.95014 | [13 empty] | 25.49726 | -0.1246059 | 25 | 0 | 25.16908 | -0.1514363
7099 | 2021/06/10 07:38:52 | 77475.0056 | 4.6012 | 1 | 15 | 9 | 0 | 0 | -9.082657 | 3.559911 | -32.33345 | 2.779745 | 4.009012 | 18.7443 | 14.95105 | [13 empty] | 25.49726 | -0.1246059 | 25 | 0 | 25.16908 | -0.1514363
7100 | 2021/06/10 07:38:52 | 77475.1045 | 4.7001 | 1 | 15 | 9 | 0 | 0 | -9.082863 | 3.559435 | -32.32986 | 2.779745 | 4.00926 | 18.7443 | 14.95193 | [13 empty] | 25.49726 | -0.1246059 | 25 | 0 | 25.16908 | -0.1514363
7101 | 2021/06/10 07:38:52 | 77475.2056 | 4.8012 | 1 | 15 | 9 | 0 | 0 | -9.082878 | 3.558666 | -32.32293 | 2.779745 | 4.009516 | 18.7443 | 14.95284 | [13 empty] | 25.49726 | -0.1246059 | 25 | 0 | 25.16908 | -0.1514363
7102 | 2021/06/10 07:38:53 | 77475.3054 | 4.901 | 1 | 15 | 9 | 0 | 0 | -9.082924 | 3.557981 | -32.31687 | 2.779745 | 4.009768 | 18.7443 | 14.95374 |  | -0.006193601 |  | 0.3796543 | 2.669459 | [8 empty] | 25.88174 | 0.1201504 | 25 | 0 | 25.56097 | 0.1224643
7103 | 2021/06/10 07:38:53 | 77475.4048 | 5.0004 | 1 | 15 | 9 | 0 | 0 | -9.082993 | 3.557406 | -32.31189 | 2.779745 | 4.010019 | 18.7443 | 14.95463 | [13 empty] | 25.88174 | 0.1201504 | 25 | 0 | 25.56097 | 0.1224643
7104 | 2021/06/10 07:38:53 | 77475.5056 | 5.1012 | 1 | 15 | 9 | 0 | 0 | -9.082916 | 3.556942 | -32.30741 | 2.779745 | 4.010273 | 18.7443 | 14.95553 | [13 empty] | 25.88174 | 0.1201504 | 25 | 0 | 25.56097 | 0.1224643
7105 | 2021/06/10 07:38:53 | 77475.6055 | 5.2011 | 1 | 15 | 9 | 0 | 0 | -9.082886 | 3.556295 | -32.30142 | 2.779745 | 4.010524 | 18.7443 | 14.95643 | [13 empty] | 25.88174 | 0.1201504 | 25 | 0 | 25.56097 | 0.1224643
7106 | 2021/06/10 07:38:53 | 77475.7047 | 5.3003 | 1 | 15 | 9 | 0 | 0 | -9.082863 | 3.555694 | -32.29588 | 2.779745 | 4.010775 | 18.7443 | 14.95732 | [13 empty] | 25.88174 | 0.1201504 | 25 | 0 | 25.56097 | 0.1224643
7107 | 2021/06/10 07:38:53 | 77475.8047 | 5.4003 | 1 | 15 | 9 | 0 | 0 | -9.082764 | 3.555354 | -32.29244 | 2.779745 | 4.011027 | 18.7443 | 14.95821 | [13 empty] | 25.88174 | 0.1201504 | 25 | 0 | 25.56097 | 0.1224643
7108 | 2021/06/10 07:38:53 | 77475.9047 | 5.5003 | 1 | 15 | 9 | 0 | 0 | -9.082497 | 3.554521 | -32.28393 | 2.779745 | 4.011279 | 18.7443 | 14.95911 | [13 empty] | 25.88174 | 0.1201504 | 25 | 0 | 25.56097 | 0.1224643
7109 | 2021/06/10 07:38:53 | 77476.0054 | 5.601 | 1 | 15 | 9 | 0 | 0 | -9.082458 | 3.554002 | -32.27907 | 2.779745 | 4.011533 | 18.7443 | 14.96001 | [13 empty] | 25.80927 | 0.1201504 | 25 | 0 | 25.56097 | 0.1224643
7110 | 2021/06/10 07:38:53 | 77476.1055 | 5.7011 | 1 | 15 | 9 | 0 | 0 | -9.082443 | 3.553678 | -32.27608 | 2.779745 | 4.011785 | 18.7443 | 14.96091 | [13 empty] | 25.80927 | 0.1201504 | 25 | 0 | 25.68814 | 0.1224643
7111 | 2021/06/10 07:38:53 | 77476.2046 | 5.8002 | 1 | 15 | 9 | 0 | 0 | -9.08239 | 3.552824 | -32.26813 | 2.779745 | 4.012031 | 18.7443 | 14.96178 | [13 empty] | 25.80927 | 0.1201504 | 25 | 0 | 25.68814 | 0.1224643
7112 | 2021/06/10 07:38:54 | 77476.3055 | 5.9011 | 1 | 15 | 9 | 0 | 0 | -9.082352 | 3.552542 | -32.26544 | 2.779745 | 4.012289 | 18.7443 | 14.9627 |  | -0.005003972 |  | 0.4520313 | [9 empty] | 25.80927 | 0.1201504 | 25 | 0 | 25.68814 | 0.1224643
7113 | 2021/06/10 07:38:54 | 77476.4056 | 6.0012 | 1 | 15 | 9 | 0 | 0 | -9.082344 | 3.55186 | -32.25921 | 2.779745 | 4.012541 | 18.7443 | 14.9636 | [13 empty] | 25.80927 | 0.1201504 | 25 | 0 | 25.68814 | 0.1224643
7114 | 2021/06/10 07:38:54 | 77476.5046 | 6.1002 | 1 | 15 | 9 | 0 | 0 | -9.082344 | 3.551449 | -32.25548 | 2.779745 | 4.01279 | 18.7443 | 14.96448 | [13 empty] | 25.80927 | 0.1201504 | 25 | 0 | 25.68814 | 0.1224643
7115 | 2021/06/10 07:38:54 | 77476.6046 | 6.2002 | 1 | 15 | 9 | 0 | 0 | -9.082428 | 3.551031 | -32.25198 | 2.779745 | 4.013043 | 18.7443 | 14.96538 | [13 empty] | 25.80927 | 0.1201504 | 25 | 0 | 25.68814 | 0.1224643
7116 | 2021/06/10 07:38:54 | 77476.7055 | 6.3011 | 1 | 15 | 9 | 0 | 0 | -9.082428 | 3.550249 | -32.24488 | 2.779745 | 4.013297 | 18.7443 | 14.96628 | [13 empty] | 25.45649 | -0.1328903 | 25 | 0 | 25.68814 | 0.1224643
7117 | 2021/06/10 07:38:54 | 77476.8048 | 6.4004 | 1 | 15 | 9 | 0 | 0 | -9.082428 | 3.550097 | -32.2435 | 2.779745 | 4.013546 | 18.7443 | 14.96717 | [13 empty] | 25.45649 | -0.1328903 | 25 | 0 | 25.19967 | -0.1129043
7118 | 2021/06/10 07:38:54 | 77476.9056 | 6.5012 | 1 | 15 | 9 | 0 | 0 | -9.082314 | 3.549137 | -32.23438 | 2.779745 | 4.0138 | 18.7443 | 14.96807 | [13 empty] | 25.45649 | -0.1328903 | 25 | 0 | 25.19967 | -0.1129043
7119 | 2021/06/10 07:38:54 | 77477.0056 | 6.6012 | 1 | 15 | 9 | 0 | 0 | -9.082428 | 3.54886 | -32.23227 | 2.779745 | 4.014052 | 18.7443 | 14.96896 | [13 empty] | 25.45649 | -0.1328903 | 25 | 0 | 25.19967 | -0.1129043
7120 | 2021/06/10 07:38:54 | 77477.1055 | 6.7011 | 1 | 15 | 9 | 0 | 0 | -9.082497 | 3.548232 | -32.22681 | 2.779745 | 4.014305 | 18.7443 | 14.96986 | [13 empty] | 25.45649 | -0.1328903 | 25 | 0 | 25.19967 | -0.1129043
7121 | 2021/06/10 07:38:54 | 77477.2047 | 6.8003 | 1 | 15 | 9 | 0 | 0 | -9.082367 | 3.547574 | -32.22037 | 2.779745 | 4.014555 | 18.7443 | 14.97075 | [13 empty] | 25.45649 | -0.1328903 | 25 | 0 | 25.19967 | -0.1129043
7122 | 2021/06/10 07:38:55 | 77477.3046 | 6.9002 | 1 | 15 | 9 | 0 | 0 | -9.082237 | 3.547341 | -32.21779 | 2.779745 | 4.014807 | 18.7443 | 14.97164 |  | -0.00570138 |  | 0.4493778 | 2.291193 | [8 empty] | 25.45649 | -0.1328903 | 25 | 0 | 25.19967 | -0.1129043
7123 | 2021/06/10 07:38:55 | 77477.4045 | 7.0001 | 1 | 15 | 9 | 0 | 0 | -9.082176 | 3.546511 | -32.21004 | 2.779745 | 4.015057 | 18.7443 | 14.97253 | [13 empty] | 25.80278 | -0.1328903 | 25 | 0 | 25.19967 | -0.1129043
7124 | 2021/06/10 07:38:55 | 77477.5047 | 7.1003 | 1 | 15 | 9 | 0 | 0 | -9.082115 | 3.546325 | -32.20813 | 2.779745 | 4.015311 | 18.7443 | 14.97343 | [13 empty] | 25.80278 | 0.1082158 | 25 | 0 | 25.3464 | 0.04585207
7125 | 2021/06/10 07:38:55 | 77477.6057 | 7.2013 | 1 | 15 | 9 | 0 | 0 | -9.081886 | 3.545786 | -32.20242 | 2.779745 | 4.015566 | 18.7443 | 14.97433 | [13 empty] | 25.80278 | 0.1082158 | 25 | 0 | 25.3464 | 0.04585207
7126 | 2021/06/10 07:38:55 | 77477.7055 | 7.3011 | 1 | 15 | 9 | 0 | 0 | -9.081741 | 3.545282 | -32.19733 | 2.779745 | 4.015818 | 18.7443 | 14.97522 | [13 empty] | 25.80278 | 0.1082158 | 25 | 0 | 25.3464 | 0.04585207
7127 | 2021/06/10 07:38:55 | 77477.8048 | 7.4004 | 1 | 15 | 9 | 0 | 0 | -9.081589 | 3.545044 | -32.19463 | 2.779745 | 4.016068 | 18.7443 | 14.97611 | [13 empty] | 25.80278 | 0.1082158 | 25 | 0 | 25.3464 | 0.04585207
7128 | 2021/06/10 07:38:55 | 77477.9048 | 7.5004 | 1 | 15 | 9 | 0 | 0 | -9.081566 | 3.544241 | -32.18726 | 2.779745 | 4.016321 | 18.7443 | 14.97701 | [13 empty] | 25.80278 | 0.1082158 | 25 | 0 | 25.3464 | 0.04585207
7129 | 2021/06/10 07:38:55 | 77478.0056 | 7.6012 | 1 | 15 | 9 | 0 | 0 | -9.081619 | 3.543968 | -32.18497 | 2.779745 | 4.016574 | 18.7443 | 14.9779 | [13 empty] | 25.80278 | 0.1082158 | 25 | 0 | 25.3464 | 0.04585207
7130 | 2021/06/10 07:38:55 | 77478.1056 | 7.7012 | 1 | 15 | 9 | 0 | 0 | -9.081703 | 3.543507 | -32.18108 | 2.779745 | 4.016826 | 18.7443 | 14.9788 | [13 empty] | 25.80278 | 0.1082158 | 25 | 0 | 25.3464 | 0.04585207
7131 | 2021/06/10 07:38:55 | 77478.2048 | 7.8004 | 1 | 15 | 9 | 0 | 0 | -9.081856 | 3.542831 | -32.17548 | 2.779745 | 4.017075 | 18.7443 | 14.97968 | [13 empty] | 25.94503 | 0.1082158 | 25 | 0 | 25.71699 | 0.04585207
7132 | 2021/06/10 07:38:56 | 77478.3056 | 7.9012 | 1 | 15 | 9 | 0 | 0 | -9.082039 | 3.542666 | -32.17463 | 2.779745 | 4.017329 | 18.7443 | 14.98058 |  | -0.005234187 |  | 0.5193481 | [9 empty] | 25.94503 | 0.1082158 | 25 | 0 | 25.71699 | 0.04585207
7133 | 2021/06/10 07:38:56 | 77478.4048 | 8.0004 | 1 | 15 | 9 | 0 | 0 | -9.08242 | 3.541891 | -32.16894 | 2.779745 | 4.01758 | 18.7443 | 14.98147 | [13 empty] | 25.94503 | 0.1082158 | 25 | 0 | 25.71699 | 0.04585207
7134 | 2021/06/10 07:38:56 | 77478.5047 | 8.1003 | 1 | 15 | 9 | 0 | 0 | -9.082611 | 3.541854 | -32.16928 | 2.779745 | 4.017832 | 18.7443 | 14.98236 | [13 empty] | 25.94503 | 0.1082158 | 25 | 0 | 25.71699 | 0.04585207
7135 | 2021/06/10 07:38:56 | 77478.6056 | 8.2012 | 1 | 15 | 9 | 0 | 0 | -9.082672 | 3.5413 | -32.16447 | 2.779745 | 4.018086 | 18.7443 | 14.98326 | [13 empty] | 25.94503 | 0.1082158 | 25 | 0 | 25.71699 | 0.04585207
7136 | 2021/06/10 07:38:56 | 77478.7047 | 8.3003 | 1 | 15 | 9 | 0 | 0 | -9.08271 | 3.540592 | -32.15817 | 2.779745 | 4.018335 | 18.7443 | 14.98414 | [13 empty] | 25.94503 | 0.1082158 | 25 | 0 | 25.71699 | 0.04585207
7137 | 2021/06/10 07:38:56 | 77478.8046 | 8.4002 | 1 | 15 | 9 | 0 | 0 | -9.082878 | 3.540664 | -32.15942 | 2.779745 | 4.018586 | 18.7443 | 14.98503 | [13 empty] | 25.94503 | 0.1082158 | 25 | 0 | 25.71699 | 0.04585207
7138 | 2021/06/10 07:38:56 | 77478.9047 | 8.5003 | 1 | 15 | 9 | 0 | 0 | -9.082901 | 3.539839 | -32.15201 | 2.779745 | 4.01884 | 18.7443 | 14.98593 | [13 empty] | 25.56544 | -0.07416725 | 25 | 0 | 25.38004 | 0.01051247
7139 | 2021/06/10 07:38:56 | 77479.0056 | 8.6012 | 1 | 15 | 9 | 0 | 0 | -9.082962 | 3.539699 | -32.15095 | 2.779745 | 4.019094 | 18.7443 | 14.98683 | [13 empty] | 25.56544 | -0.07416725 | 25 | 0 | 25.38004 | 0.01051247
7140 | 2021/06/10 07:38:56 | 77479.1055 | 8.7011 | 1 | 15 | 9 | 0 | 0 | -9.082771 | 3.538977 | -32.14372 | 2.779745 | 4.019345 | 18.7443 | 14.98772 | [13 empty] | 25.56544 | -0.07416725 | 25 | 0 | 25.38004 | 0.01051247
7141 | 2021/06/10 07:38:56 | 77479.2046 | 8.8002 | 1 | 15 | 9 | 0 | 0 | -9.082573 | 3.538608 | -32.13967 | 2.779745 | 4.019596 | 18.7443 | 14.9886 | [13 empty] | 25.56544 | -0.07416725 | 25 | 0 | 25.38004 | 0.01051247
7142 | 2021/06/10 07:38:57 | 77479.3048 | 8.9004 | 1 | 15 | 9 | 0 | 0 | -9.082771 | 3.538261 | -32.13721 | 2.779745 | 4.019848 | 18.7443 | 14.9895 |  | -0.004167708 |  | 0.5798247 | 1.83416 | [8 empty] | 25.56544 | -0.07416725 | 25 | 0 | 25.38004 | 0.01051247
7143 | 2021/06/10 07:38:57 | 77479.4047 | 9.0003 | 1 | 15 | 9 | 0 | 0 | -9.082764 | 3.537745 | -32.1325 | 2.779745 | 4.020101 | 18.7443 | 14.99039 | [13 empty] | 25.56544 | -0.07416725 | 25 | 0 | 25.38004 | 0.01051247
7144 | 2021/06/10 07:38:57 | 77479.5055 | 9.1011 | 1 | 15 | 9 | 0 | 0 | -9.082726 | 3.537508 | -32.13022 | 2.779745 | 4.020355 | 18.7443 | 14.99129 | [13 empty] | 25.56544 | -0.07416725 | 25 | 0 | 25.38004 | 0.01051247
7145 | 2021/06/10 07:38:57 | 77479.6048 | 9.2004 | 1 | 15 | 9 | 0 | 0 | -9.082695 | 3.536836 | -32.124 | 2.779745 | 4.020605 | 18.7443 | 14.99218 | [13 empty] | 25.68526 | 0.03744423 | 25 | 0 | 25.17167 | -0.06511569
7146 | 2021/06/10 07:38:57 | 77479.7048 | 9.3004 | 1 | 15 | 9 | 0 | 0 | -9.08271 | 3.536386 | -32.11997 | 2.779745 | 4.020857 | 18.7443 | 14.99307 | [13 empty] | 25.68526 | 0.03744423 | 25 | 0 | 25.17167 | -0.06511569
7147 | 2021/06/10 07:38:57 | 77479.8048 | 9.4004 | 1 | 15 | 9 | 0 | 0 | -9.082558 | 3.536139 | -32.11719 | 2.779745 | 4.021109 | 18.7443 | 14.99396 | [13 empty] | 25.68526 | 0.03744423 | 25 | 0 | 25.17167 | -0.06511569
7148 | 2021/06/10 07:38:57 | 77479.9048 | 9.5004 | 1 | 15 | 9 | 0 | 0 | -9.08271 | 3.535716 | -32.11388 | 2.779745 | 4.021361 | 18.7443 | 14.99485 | [13 empty] | 25.68526 | 0.03744423 | 25 | 0 | 25.17167 | -0.06511569
7149 | 2021/06/10 07:38:57 | 77480.0047 | 9.6003 | 1 | 15 | 9 | 0 | 0 | -9.082695 | 3.535469 | -32.11159 | 2.779745 | 4.021613 | 18.7443 | 14.99574 | [13 empty] | 25.68526 | 0.03744423 | 25 | 0 | 25.17167 | -0.06511569
7150 | 2021/06/10 07:38:57 | 77480.1047 | 9.7003 | 1 | 15 | 9 | 0 | 0 | -9.082771 | 3.534684 | -32.10473 | 2.779745 | 4.021864 | 18.7443 | 14.99663 | [13 empty] | 25.68526 | 0.03744423 | 25 | 0 | 25.17167 | -0.06511569
7151 | 2021/06/10 07:38:57 | 77480.2054 | 9.801 | 1 | 15 | 9 | 0 | 0 | -9.082748 | 3.534509 | -32.10305 | 2.779745 | 4.022118 | 18.7443 | 14.99753 | [13 empty] | 25.68526 | 0.03744423 | 25 | 0 | 25.17167 | -0.06511569
7152 | 2021/06/10 07:38:58 | 77480.3048 | 9.9004 | 1 | 15 | 9 | 0 | 0 | -9.082558 | 3.534235 | -32.09989 | 2.779745 | 4.022369 | 18.7443 | 14.99841 |  | -0.003974806 |  | 0.5921905 | [9 empty] | 26.01086 | 0.03744423 | 25 | 0 | 25.626 | -0.06511569
7153 | 2021/06/10 07:38:58 | 77480.4046 | 10.0002 | 1 | 15 | 9 | 0 | 0 | -9.082466 | 3.533513 | -32.09301 | 2.779745 | 4.022616 | 18.7443 | 14.99928 | [13 empty] | 26.01086 | 0.03744423 | 25 | 0 | 25.626 | -0.06511569
7154 | 2021/06/10 07:38:58 | 77480.4063 | 10.0019 | 1 | 15 | 9 | 0 | 0 | -9.082466 | 3.533513 | -32.09301 | 2.779745 | 4.022624 | 18.7443 | 14.99931 |  | -0.003974806 | 0.02333702 | 0.5921905 | 1.83416 | [8 empty] | 26.01086 | 0.03744423 | 25 | 0 | 25.626 | -0.06511569
7155 | 2021/06/10 07:38:58 | 77480.943 | 0.5002 | 1 | 16 | 9 | 0 | 0 | 0 | 3.7254 | 0 | 2.779745 | 4.022635 | 18.7443 | 14.99935 |  | 0.02491411 | [11 empty] | 26.01086 | 0.03744423 | 25 | 0 | 25.626 | -0.06511569
7156 | 2021/06/10 07:38:59 | 77481.4431 | 1.0003 | 1 | 16 | 9 | 0 | 0 | 0 | 3.731211 | 0 | 2.779745 | 4.022635 | 18.7443 | 14.99935 |  | 0.01334138 | [11 empty] | 25.80474 | 0.03733516 | 25 | 0 | 25.54097 | 0.1154077
7157 | 2021/06/10 07:38:59 | 77481.9429 | 1.5001 | 1 | 16 | 9 | 0 | 0 | 0 | 3.734856 | 0 | 2.779745 | 4.022635 | 18.7443 | 14.99935 | [13 empty] | 25.61395 | -0.05961955 | 25 | 0 | 25.16453 | -0.1176375
7158 | 2021/06/10 07:39:00 | 77482.444 | 2.0012 | 1 | 16 | 9 | 0 | 0 | 0 | 3.737845 | 0 | 2.779745 | 4.022635 | 18.7443 | 14.99935 |  | 0.006787917 | [11 empty] | 26.01595 | -0.05961955 | 25 | 0 | 25.16453 | -0.1176375
7159 | 2021/06/10 07:39:00 | 77482.9431 | 2.5003 | 1 | 16 | 9 | 0 | 0 | 0 | 3.740171 | 0 | 2.779745 | 4.022635 | 18.7443 | 14.99935 | [13 empty] | 26.01595 | -0.05961955 | 25 | 0 | 25.46705 | -0.1176375
7160 | 2021/06/10 07:39:01 | 77483.4431 | 3.0003 | 1 | 16 | 9 | 0 | 0 | 0 | 3.742252 | 0 | 2.779745 | 4.022635 | 18.7443 | 14.99935 |  | 0.004646707 | [11 empty] | 25.99521 | 0.1191431 | 25 | 0 | 25.67451 | 0.1593691
7161 | 2021/06/10 07:39:01 | 77483.9439 | 3.5011 | 1 | 16 | 9 | 0 | 0 | 0 | 3.744065 | 0 | 2.779745 | 4.022635 | 18.7443 | 14.99935 | [13 empty] | 25.62767 | -0.1148582 | 25 | 0 | 25.24963 | -0.1327765
7162 | 2021/06/10 07:39:02 | 77484.4431 | 4.0003 | 1 | 16 | 9 | 0 | 0 | 0 | 3.745733 | 0 | 2.779745 | 4.022635 | 18.7443 | 14.99935 |  | 0.003610757 | [11 empty] | 25.62767 | -0.1148582 | 25 | 0 | 25.24963 | -0.1327765
7163 | 2021/06/10 07:39:02 | 77484.9432 | 4.5004 | 1 | 16 | 9 | 0 | 0 | 0 | 3.746955 | 0 | 2.779745 | 4.022635 | 18.7443 | 14.99935 | [13 empty] | 25.80333 | -0.1148582 | 25 | 0 | 25.22563 | -0.1327765
7164 | 2021/06/10 07:39:03 | 77485.443 | 5.0002 | 1 | 16 | 9 | 0 | 0 | 0 | 3.748327 | 0 | 2.779745 | 4.022635 | 18.7443 | 14.99935 |  | 0.002828483 | [11 empty] | 26.13567 | 0.1587516 | 25 | 0 | 25.66535 | 0.1299119
7165 | 2021/06/10 07:39:03 | 77485.9431 | 5.5003 | 1 | 16 | 9 | 0 | 0 | 0 | 3.749507 | 0 | 2.779745 | 4.022635 | 18.7443 | 14.99935 | [13 empty] | 26.13567 | 0.1587516 | 25 | 0 | 25.66535 | 0.1299119
7166 | 2021/06/10 07:39:04 | 77486.4439 | 6.0011 | 1 | 16 | 9 | 0 | 0 | 0 | 3.750639 | 0 | 2.779745 | 4.022635 | 18.7443 | 14.99935 |  | 0.002823981 | [11 empty] | 25.79424 | -0.1066959 | 25 | 0 | 25.48768 | -0.05552113
7167 | 2021/06/10 07:39:04 | 77486.943 | 6.5002 | 1 | 16 | 9 | 0 | 0 | 0 | 3.751419 | 0 | 2.779745 | 4.022635 | 18.7443 | 14.99935 | [13 empty] | 25.68808 | -0.1066959 | 25 | 0 | 25.21017 | -0.05552113
7168 | 2021/06/10 07:39:05 | 77487.443 | 7.0002 | 1 | 16 | 9 | 0 | 0 | 0 | 3.752385 | 0 | 2.779745 | 4.022635 | 18.7443 | 14.99935 |  | 0.002000392 | [11 empty] | 26.0425 | 0.07758081 | 25 | 0 | 25.21017 | -0.05552113
7169 | 2021/06/10 07:39:05 | 77487.944 | 7.5012 | 1 | 16 | 9 | 0 | 0 | 0 | 3.753172 | 0 | 2.779745 | 4.022635 | 18.7443 | 14.99935 | [13 empty] | 26.0425 | 0.07758081 | 25 | 0 | 25.42943 | -0.01820445
7170 | 2021/06/10 07:39:06 | 77488.4431 | 8.0003 | 1 | 16 | 9 | 0 | 0 | 0 | 3.753973 | 0 | 2.779745 | 4.022635 | 18.7443 | 14.99935 |  | 0.002227354 | [11 empty] | 25.99554 | -0.01467466 | 25 | 0 | 25.64633 | 0.06778181
7171 | 2021/06/10 07:39:06 | 77488.9431 | 8.5003 | 1 | 16 | 9 | 0 | 0 | 0 | 3.754786 | 0 | 2.779745 | 4.022635 | 18.7443 | 14.99935 | [13 empty] | 25.68612 | -0.01467466 | 25 | 0 | 25.27959 | 0.06778181
7172 | 2021/06/10 07:39:07 | 77489.4431 | 9.0003 | 1 | 16 | 9 | 0 | 0 | 0 | 3.755539 | 0 | 2.779745 | 4.022635 | 18.7443 | 14.99935 |  | 0.001404241 | [11 empty] | 25.68612 | -0.01467466 | 25 | 0 | 25.27959 | 0.06778181
7173 | 2021/06/10 07:39:07 | 77489.9432 | 9.5004 | 1 | 16 | 9 | 0 | 0 | 0 | 3.756472 | 0 | 2.779745 | 4.022635 | 18.7443 | 14.99935 | [13 empty] | 25.80732 | -0.05881965 | 25 | 0 | 25.20822 | -0.1369101
7174 | 2021/06/10 07:39:08 | 77490.443 | 10.0002 | 1 | 16 | 9 | 0 | 0 | 0 | 3.757195 | 0 | 2.779745 | 4.022635 | 18.7443 | 14.99935 | [13 empty] | 26.12002 | 0.09771764 | 25 | 0 | 25.67107 | 0.1446426
7175 | 2021/06/10 07:39:08 | 77490.943 | 10.5002 | 1 | 16 | 9 | 0 | 0 | 0 | 3.757635 | 0 | 2.779745 | 4.022635 | 18.7443 | 14.99935 | [13 empty] | 26.12002 | 0.09771764 | 25 | 0 | 25.67107 | 0.1446426
7176 | 2021/06/10 07:39:09 | 77491.4431 | 11.0003 | 1 | 16 | 9 | 0 | 0 | 0 | 3.758419 | 0 | 2.779745 | 4.022635 | 18.7443 | 14.99935 |  | 0.001287405 | [11 empty] | 25.79824 | 0.09771764 | 25 | 0 | 25.45601 | 0.1446426
7177 | 2021/06/10 07:39:09 | 77491.944 | 11.5012 | 1 | 16 | 9 | 0 | 0 | 0 | 3.758975 | 0 | 2.779745 | 4.022635 | 18.7443 | 14.99935 | [13 empty] | 25.74057 | -0.1185763 | 25 | 0 | 25.16994 | -0.1566052
7178 | 2021/06/10 07:39:10 | 77492.4432 | 12.0004 | 1 | 16 | 9 | 0 | 0 | 0 | 3.759317 | 0 | 2.779745 | 4.022635 | 18.7443 | 14.99935 | [13 empty] | 26.12456 | 0.1199949 | 25 | 0 | 25.16994 | -0.1566052
7179 | 2021/06/10 07:39:10 | 77492.9441 | 12.5013 | 1 | 16 | 9 | 0 | 0 | 0 | 3.760077 | 0 | 2.779745 | 4.022635 | 18.7443 | 14.99935 | [13 empty] | 26.12456 | 0.1199949 | 25 | 0 | 25.51159 | 0.1067656
7180 | 2021/06/10 07:39:11 | 77493.4432 | 13.0004 | 1 | 16 | 9 | 0 | 0 | 0 | 3.760342 | 0 | 2.779745 | 4.022635 | 18.7443 | 14.99935 |  | 0.000928535 | [11 empty] | 26.00602 | 0.1199949 | 25 | 0 | 25.66394 | 0.1067656
7181 | 2021/06/10 07:39:11 | 77493.9431 | 13.5003 | 1 | 16 | 9 | 0 | 0 | 0 | 3.760805 | 0 | 2.779745 | 4.022635 | 18.7443 | 14.99935 | [13 empty] | 25.65275 | -0.1474392 | 25 | 0 | 25.23905 | -0.0851661
7182 | 2021/06/10 07:39:12 | 77494.4433 | 14.0005 | 1 | 16 | 9 | 0 | 0 | 0 | 3.761368 | 0 | 2.779745 | 4.022635 | 18.7443 | 14.99935 | [13 empty] | 25.65275 | -0.1474392 | 25 | 0 | 25.23905 | -0.0851661
7183 | 2021/06/10 07:39:12 | 77494.9433 | 14.5005 | 1 | 16 | 9 | 0 | 0 | 0 | 3.761909 | 0 | 2.779745 | 4.022635 | 18.7443 | 14.99935 | [13 empty] | 25.93281 | 0.08751869 | 25 | 0 | 25.26964 | 0.009558201
7184 | 2021/06/10 07:39:13 | 77495.4433 | 15.0005 | 1 | 16 | 9 | 0 | 0 | 0 | 3.762277 | 0 | 2.779745 | 4.022635 | 18.7443 | 14.99935 |  | 0.0008548248 | [11 empty] | 26.12855 | 0.08751869 | 25 | 0 | 25.69387 | 0.009558201
7185 | 2021/06/10 07:39:13 | 77495.9431 | 15.5003 | 1 | 16 | 9 | 0 | 0 | 0 | 3.762824 | 0 | 2.779745 | 4.022635 | 18.7443 | 14.99935 | [13 empty] | 26.12855 | 0.08751869 | 25 | 0 | 25.69387 | 0.009558201
7186 | 2021/06/10 07:39:14 | 77496.4431 | 16.0003 | 1 | 16 | 9 | 0 | 0 | 0 | 3.762883 | 0 | 2.779745 | 4.022635 | 18.7443 | 14.99935 | [13 empty] | 25.70352 | -0.07165313 | 25 | 0 | 25.35409 | 0.02638936
7187 | 2021/06/10 07:39:14 | 77496.9433 | 16.5005 | 1 | 16 | 9 | 0 | 0 | 0 | 3.763417 | 0 | 2.779745 | 4.022635 | 18.7443 | 14.99935 | [13 empty] | 25.8082 | 0.03271222 | 25 | 0 | 25.20196 | -0.04753828
7188 | 2021/06/10 07:39:15 | 77497.4432 | 17.0004 | 1 | 16 | 9 | 0 | 0 | 0 | 3.763697 | 0 | 2.779745 | 4.022635 | 18.7443 | 14.99935 |  | 0.0007845759 | [11 empty] | 26.15877 | 0.03271222 | 25 | 0 | 25.20196 | -0.04753828
7189 | 2021/06/10 07:39:15 | 77497.9432 | 17.5004 | 1 | 16 | 9 | 0 | 0 | 0 | 3.763875 | 0 | 2.779745 | 4.022635 | 18.7443 | 14.99935 | [13 empty] | 26.15877 | 0.03271222 | 25 | 0 | 25.67421 | -0.04753828
7190 | 2021/06/10 07:39:16 | 77498.4433 | 18.0005 | 1 | 16 | 9 | 0 | 0 | 0 | 3.764422 | 0 | 2.779745 | 4.022635 | 18.7443 | 14.99935 | [13 empty] | 25.82841 | 0.00631392 | 25 | 0 | 25.52186 | 0.09996772
7191 | 2021/06/10 07:39:16 | 77498.9431 | 18.5003 | 1 | 16 | 9 | 0 | 0 | 0 | 3.764692 | 0 | 2.779745 | 4.022635 | 18.7443 | 14.99935 | [13 empty] | 25.69983 | -0.04018009 | 25 | 0 | 25.12914 | -0.1227242
7192 | 2021/06/10 07:39:17 | 77499.4432 | 19.0004 | 1 | 16 | 9 | 0 | 0 | 0 | 3.765059 | 0 | 2.779745 | 4.022635 | 18.7443 | 14.99935 |  | 0.0005724488 | [11 empty] | 25.69983 | -0.04018009 | 25 | 0 | 25.12914 | -0.1227242
7193 | 2021/06/10 07:39:17 | 77499.9432 | 19.5004 | 1 | 16 | 9 | 0 | 0 | 0 | 3.765168 | 0 | 2.779745 | 4.022635 | 18.7443 | 14.99935 | [13 empty] | 26.10522 | -0.04018009 | 25 | 0 | 25.54215 | -0.1227242
7194 | 2021/06/10 07:39:18 | 77500.4442 | 20.0014 | 1 | 16 | 9 | 0 | 0 | 0 | 3.765536 | 0 | 2.779745 | 4.022635 | 18.7443 | 14.99935 | [13 empty] | 25.88119 | 0.05667448 | 25 | 0 | 25.57468 | 0.1392293
7195 | 2021/06/10 07:39:18 | 77500.9441 | 20.5013 | 1 | 16 | 9 | 0 | 0 | 0 | 3.765935 | 0 | 2.779745 | 4.022635 | 18.7443 | 14.99935 | [13 empty] | 25.88119 | 0.05667448 | 25 | 0 | 25.57468 | 0.1392293
7196 | 2021/06/10 07:39:19 | 77501.4433 | 21.0005 | 1 | 16 | 9 | 0 | 0 | 0 | 3.766256 | 0 | 2.779745 | 4.022635 | 18.7443 | 14.99935 | [13 empty] | 25.734 | -0.0459975 | 25 | 0 | 25.17763 | -0.1240784
7197 | 2021/06/10 07:39:19 | 77501.9442 | 21.5014 | 1 | 16 | 9 | 0 | 0 | 0 | 3.766567 | 0 | 2.779745 | 4.022635 | 18.7443 | 14.99935 | [13 empty] | 26.08957 | -0.0459975 | 25 | 0 | 25.44089 | -0.1240784
7198 | 2021/06/10 07:39:20 | 77502.4433 | 22.0005 | 1 | 16 | 9 | 0 | 0 | 0 | 3.766752 | 0 | 2.779745 | 4.022635 | 18.7443 | 14.99935 |  | 0.0005903459 | [11 empty] | 26.02082 | 0.08963346 | 25 | 0 | 25.44089 | -0.1240784
7199 | 2021/06/10 07:39:20 | 77502.9432 | 22.5004 | 1 | 16 | 9 | 0 | 0 | 0 | 3.767134 | 0 | 2.779745 | 4.022635 | 18.7443 | 14.99935 | [13 empty] | 26.02082 | 0.08963346 | 25 | 0 | 25.71441 | 0.1677436
7200 | 2021/06/10 07:39:21 | 77503.4434 | 23.0006 | 1 | 16 | 9 | 0 | 0 | 0 | 3.767295 | 0 | 2.779745 | 4.022635 | 18.7443 | 14.99935 | [13 empty] | 25.64877 | -0.1162678 | 25 | 0 | 25.22079 | -0.1542556
7201 | 2021/06/10 07:39:21 | 77503.9433 | 23.5005 | 1 | 16 | 9 | 0 | 0 | 0 | 3.767475 | 0 | 2.779745 | 4.022635 | 18.7443 | 14.99935 | [13 empty] | 26.02168 | -0.1162678 | 25 | 0 | 25.39431 | -0.1542556
7202 | 2021/06/10 07:39:22 | 77504.4433 | 24.0005 | 1 | 16 | 9 | 0 | 0 | 0 | 3.767752 | 0 | 2.779745 | 4.022635 | 18.7443 | 14.99935 | [13 empty] | 26.02168 | -0.1162678 | 25 | 0 | 25.39431 | -0.1542556
7203 | 2021/06/10 07:39:22 | 77504.9432 | 24.5004 | 1 | 16 | 9 | 0 | 0 | 0 | 3.767992 | 0 | 2.779745 | 4.022635 | 18.7443 | 14.99935 | [13 empty] | 26.13279 | 0.1512581 | 25 | 0 | 25.76228 | 0.1692176
7204 | 2021/06/10 07:39:23 | 77505.4433 | 25.0005 | 1 | 16 | 9 | 0 | 0 | 0 | 3.768259 | 0 | 2.779745 | 4.022635 | 18.7443 | 14.99935 |  | 0.0004436428 | [11 empty] | 25.70038 | -0.1351279 | 25 | 0 | 25.35095 | -0.1285428
7205 | 2021/06/10 07:39:23 | 77505.9433 | 25.5005 | 1 | 16 | 9 | 0 | 0 | 0 | 3.768522 | 0 | 2.779745 | 4.022635 | 18.7443 | 14.99935 | [13 empty] | 25.70038 | -0.1351279 | 25 | 0 | 25.35095 | -0.1285428
7206 | 2021/06/10 07:39:24 | 77506.4433 | 26.0005 | 1 | 16 | 9 | 0 | 0 | 0 | 3.768651 | 0 | 2.779745 | 4.022635 | 18.7443 | 14.99935 | [13 empty] | 25.85636 | -0.1351279 | 25 | 0 | 25.24305 | -0.1285428
7207 | 2021/06/10 07:39:24 | 77506.9432 | 26.5004 | 1 | 16 | 9 | 0 | 0 | 0 | 3.768872 | 0 | 2.779745 | 4.022635 | 18.7443 | 14.99935 | [13 empty] | 26.15564 | 0.1422668 | 25 | 0 | 25.68533 | 0.1044959
7208 | 2021/06/10 07:39:25 | 77507.4441 | 27.0013 | 1 | 16 | 9 | 0 | 0 | 0 | 3.76891 | 0 | 2.779745 | 4.022635 | 18.7443 | 14.99935 | [13 empty] | 25.81046 | -0.1078677 | 25 | 0 | 25.68533 | 0.1044959
7209 | 2021/06/10 07:39:25 | 77507.9433 | 27.5005 | 1 | 16 | 9 | 0 | 0 | 0 | 3.769352 | 0 | 2.779745 | 4.022635 | 18.7443 | 14.99935 | [13 empty] | 25.81046 | -0.1078677 | 25 | 0 | 25.49677 | -0.05892575
7210 | 2021/06/10 07:39:26 | 77508.4432 | 28.0004 | 1 | 16 | 9 | 0 | 0 | 0 | 3.769627 | 0 | 2.779745 | 4.022635 | 18.7443 | 14.99935 | [13 empty] | 25.74456 | -0.1078677 | 25 | 0 | 25.20248 | -0.05892575
7211 | 2021/06/10 07:39:26 | 77508.9433 | 28.5005 | 1 | 16 | 9 | 0 | 0 | 0 | 3.769821 | 0 | 2.779745 | 4.022635 | 18.7443 | 14.99935 | [13 empty] | 26.08979 | 0.087291 | 25 | 0 | 25.51244 | 0.004897118
7212 | 2021/06/10 07:39:27 | 77509.4433 | 29.0005 | 1 | 16 | 9 | 0 | 0 | 0 | 3.770048 | 0 | 2.779745 | 4.022635 | 18.7443 | 14.99935 |  | 0.0003845772 | [11 empty] | 26.08979 | 0.087291 | 25 | 0 | 25.51244 | 0.004897118
7213 | 2021/06/10 07:39:27 | 77509.9432 | 29.5004 | 1 | 16 | 9 | 0 | 0 | 0 | 3.770181 | 0 | 2.779745 | 4.022635 | 18.7443 | 14.99935 | [13 empty] | 25.965 | -0.03899574 | 25 | 0 | 25.67994 | 0.05234361
7214 | 2021/06/10 07:39:28 | 77510.4432 | 30.0004 | 1 | 16 | 9 | 0 | 0 | 0 | 3.770435 | 0 | 2.779745 | 4.022635 | 18.7443 | 14.99935 | [13 empty] | 25.70721 | -0.03899574 | 25 | 0 | 25.26501 | 0.05234361
7215 | 2021/06/10 07:39:28 | 77510.9433 | 30.5005 | 1 | 16 | 9 | 0 | 0 | 0 | 3.770518 | 0 | 2.779745 | 4.022635 | 18.7443 | 14.99935 | [13 empty] | 25.70721 | -0.03899574 | 25 | 0 | 25.26501 | 0.05234361
7216 | 2021/06/10 07:39:29 | 77511.4433 | 31.0005 | 1 | 16 | 9 | 0 | 0 | 0 | 3.770727 | 0 | 2.779745 | 4.022635 | 18.7443 | 14.99935 | [13 empty] | 25.97265 | 0.002388358 | 25 | 0 | 25.34521 | -0.104602
7217 | 2021/06/10 07:39:29 | 77511.9432 | 31.5004 | 1 | 16 | 9 | 0 | 0 | 0 | 3.771011 | 0 | 2.779745 | 4.022635 | 18.7443 | 14.99935 | [13 empty] | 26.14453 | 0.05371213 | 25 | 0 | 25.73838 | 0.1228642
7218 | 2021/06/10 07:39:30 | 77512.4442 | 32.0014 | 1 | 16 | 9 | 0 | 0 | 0 | 3.771038 | 0 | 2.779745 | 4.022635 | 18.7443 | 14.99935 | [13 empty] | 25.74943 | 0.05371213 | 25 | 0 | 25.73838 | 0.1228642
7219 | 2021/06/10 07:39:30 | 77512.9435 | 32.5007 | 1 | 16 | 9 | 0 | 0 | 0 | 3.771058 | 0 | 2.779745 | 4.022635 | 18.7443 | 14.99935 | [13 empty] | 25.74943 | 0.05371213 | 25 | 0 | 25.45711 | 0.1228642
7220 | 2021/06/10 07:39:31 | 77513.4434 | 33.0006 | 1 | 16 | 9 | 0 | 0 | 0 | 3.771296 | 0 | 2.779745 | 4.022635 | 18.7443 | 14.99935 |  | 0.0003783898 | [11 empty] | 25.80303 | -0.1067173 | 25 | 0 | 25.20392 | -0.1670188
7221 | 2021/06/10 07:39:31 | 77513.9433 | 33.5005 | 1 | 16 | 9 | 0 | 0 | 0 | 3.771668 | 0 | 2.779745 | 4.022635 | 18.7443 | 14.99935 | [13 empty] | 26.10921 | 0.09568095 | 25 | 0 | 25.62459 | 0.1314604
7222 | 2021/06/10 07:39:32 | 77514.4434 | 34.0006 | 1 | 16 | 9 | 0 | 0 | 0 | 3.771705 | 0 | 2.779745 | 4.022635 | 18.7443 | 14.99935 | [13 empty] | 26.10921 | 0.09568095 | 25 | 0 | 25.62459 | 0.1314604
7223 | 2021/06/10 07:39:32 | 77514.9433 | 34.5005 | 1 | 16 | 9 | 0 | 0 | 0 | 3.771774 | 0 | 2.779745 | 4.022635 | 18.7443 | 14.99935 | [13 empty] | 25.88089 | 0.09568095 | 25 | 0 | 25.63856 | 0.1314604
7224 | 2021/06/10 07:39:33 | 77515.4433 | 35.0005 | 1 | 16 | 9 | 0 | 0 | 0 | 3.77182 | 0 | 2.779745 | 4.022635 | 18.7443 | 14.99935 | [13 empty] | 25.63709 | -0.1475376 | 25 | 0 | 25.19483 | -0.1343024
7225 | 2021/06/10 07:39:33 | 77515.9433 | 35.5005 | 1 | 16 | 9 | 0 | 0 | 0 | 3.772043 | 0 | 2.779745 | 4.022635 | 18.7443 | 14.99935 | [13 empty] | 25.63709 | -0.1475376 | 25 | 0 | 25.19483 | -0.1343024
7226 | 2021/06/10 07:39:34 | 77516.4433 | 36.0005 | 1 | 16 | 9 | 0 | 0 | 0 | 3.772278 | 0 | 2.779745 | 4.022635 | 18.7443 | 14.99935 | [13 empty] | 26.04822 | 0.128479 | 25 | 0 | 25.43515 | 0.07510185
7227 | 2021/06/10 07:39:34 | 77516.9434 | 36.5006 | 1 | 16 | 9 | 0 | 0 | 0 | 3.772223 | 0 | 2.779745 | 4.022635 | 18.7443 | 14.99935 | [13 empty] | 26.06787 | 0.128479 | 25 | 0 | 25.72583 | 0.07510185
7228 | 2021/06/10 07:39:35 | 77517.4433 | 37.0005 | 1 | 16 | 9 | 0 | 0 | 0 | 3.772439 | 0 | 2.779745 | 4.022635 | 18.7443 | 14.99935 | [13 empty] | 25.66732 | 0.128479 | 25 | 0 | 25.72583 | 0.07510185
7229 | 2021/06/10 07:39:35 | 77517.9433 | 37.5005 | 1 | 16 | 9 | 0 | 0 | 0 | 3.77243 | 0 | 2.779745 | 4.022635 | 18.7443 | 14.99935 | [13 empty] | 25.66732 | -0.1190329 | 25 | 0 | 25.33212 | -0.03219604
7230 | 2021/06/10 07:39:36 | 77518.4433 | 38.0005 | 1 | 16 | 9 | 0 | 0 | 0 | 3.772427 | 0 | 2.779745 | 4.022635 | 18.7443 | 14.99935 |  | 0.0002266941 | [11 empty] | 25.8327 | 0.0516808 | 25 | 0 | 25.26217 | -0.0218612
7231 | 2021/06/10 07:39:36 | 77518.9443 | 38.5015 | 1 | 16 | 9 | 0 | 0 | 0 | 3.772683 | 0 | 2.779745 | 4.022635 | 18.7443 | 14.99935 | [13 empty] | 26.18693 | 0.0516808 | 25 | 0 | 25.72379 | -0.0218612
7232 | 2021/06/10 07:39:37 | 77519.4433 | 39.0005 | 1 | 16 | 9 | 0 | 0 | 0 | 3.772933 | 0 | 2.779745 | 4.022635 | 18.7443 | 14.99935 | [13 empty] | 26.18693 | 0.0516808 | 25 | 0 | 25.72379 | -0.0218612
7233 | 2021/06/10 07:39:37 | 77519.9435 | 39.5007 | 1 | 16 | 9 | 0 | 0 | 0 | 3.772819 | 0 | 2.779745 | 4.022635 | 18.7443 | 14.99935 | [13 empty] | 25.85378 | 0.006588101 | 25 | 0 | 25.59004 | 0.1024598
7234 | 2021/06/10 07:39:38 | 77520.4442 | 40.0014 | 1 | 16 | 9 | 0 | 0 | 0 | 3.772927 | 0 | 2.779745 | 4.022635 | 18.7443 | 14.99935 | [13 empty] | 25.66018 | -0.06049752 | 25 | 0 | 25.16084 | -0.1341254
7235 | 2021/06/10 07:39:38 | 77520.4457 | 40.0029 | 1 | 16 | 9 | 0 | 0 | 0 | 3.772928 | 0 | 2.779745 | 4.022635 | 18.7443 | 14.99935 |  | 0.0002266941 | 0.02333702 | 0 | 0 | [8 empty] | 25.66018 | -0.06049752 | 25 | 0 | 25.16084 | -0.1341254
7236 | 2021/06/10 07:39:38 | 77520.5836 | 0.1002 | 1 | 17 | 9 | 0 | 0 | 1.798531 | 3.808438 | 6.849594 | 2.779788 | 4.022733 | 18.74446 | 14.99972 |  | 0.01409166 | [11 empty] | 25.66018 | -0.06049752 | 25 | 0 | 25.16084 | -0.1341254
7237 | 2021/06/10 07:39:38 | 77520.6842 | 0.2008 | 1 | 17 | 9 | 0 | 0 | 1.798958 | 3.809731 | 6.853546 | 2.779839 | 4.022733 | 18.74466 | 14.99972 | [13 empty] | 25.66018 | -0.06049752 | 25 | 0 | 25.16084 | -0.1341254
7238 | 2021/06/10 07:39:38 | 77520.7843 | 0.3009 | 1 | 17 | 9 | 0 | 0 | 1.799149 | 3.810144 | 6.855017 | 2.779888 | 4.022733 | 18.74485 | 14.99972 | [13 empty] | 25.66018 | -0.06049752 | 25 | 0 | 25.16084 | -0.1341254
7239 | 2021/06/10 07:39:38 | 77520.8835 | 0.4001 | 1 | 17 | 9 | 0 | 0 | 1.799255 | 3.810745 | 6.856502 | 2.779938 | 4.022733 | 18.74504 | 14.99972 | [13 empty] | 25.66018 | -0.06049752 | 25 | 0 | 25.16084 | -0.1341254
7240 | 2021/06/10 07:39:38 | 77520.9835 | 0.5001 | 1 | 17 | 9 | 0 | 0 | 1.79937 | 3.81125 | 6.857849 | 2.779988 | 4.022733 | 18.74522 | 14.99972 | [13 empty] | 25.66018 | -0.06049752 | 25 | 0 | 25.16084 | -0.1341254
7241 | 2021/06/10 07:39:38 | 77521.0836 | 0.6002 | 1 | 17 | 9 | 0 | 0 | 1.799492 | 3.811253 | 6.858319 | 2.780038 | 4.022733 | 18.74541 | 14.99972 | [13 empty] | 26.07643 | -0.06049752 | 25 | 0 | 25.49906 | -0.1341254
7242 | 2021/06/10 07:39:38 | 77521.1843 | 0.7009 | 1 | 17 | 9 | 0 | 0 | 1.799751 | 3.811863 | 6.860404 | 2.780088 | 4.022733 | 18.74561 | 14.99972 | [13 empty] | 26.07643 | -0.06049752 | 25 | 0 | 25.49906 | -0.1341254
7243 | 2021/06/10 07:39:39 | 77521.2835 | 0.8001 | 1 | 17 | 9 | 0 | 0 | 1.799942 | 3.811934 | 6.86126 | 2.780138 | 4.022733 | 18.7458 | 14.99972 |  | 0.006541752 |  | 0.0008171038 | 1223.835 | [8 empty] | 26.07643 | -0.06049752 | 25 | 0 | 25.49906 | -0.1341254
7244 | 2021/06/10 07:39:39 | 77521.3835 | 0.9001 | 1 | 17 | 9 | 0 | 0 | 1.799789 | 3.812423 | 6.861557 | 2.780187 | 4.022733 | 18.74599 | 14.99972 | [13 empty] | 26.07643 | -0.06049752 | 25 | 0 | 25.49906 | -0.1341254
7245 | 2021/06/10 07:39:39 | 77521.4836 | 1.0002 | 1 | 17 | 9 | 0 | 0 | 1.799492 | 3.81271 | 6.860941 | 2.780237 | 4.022733 | 18.74618 | 14.99972 | [13 empty] | 26.07643 | -0.06049752 | 25 | 0 | 25.49906 | -0.1341254
7246 | 2021/06/10 07:39:39 | 77521.5843 | 1.1009 | 1 | 17 | 9 | 0 | 0 | 1.79937 | 3.812872 | 6.860767 | 2.780288 | 4.022733 | 18.74637 | 14.99972 | [13 empty] | 26.07643 | -0.06049752 | 25 | 0 | 25.49906 | -0.1341254
7247 | 2021/06/10 07:39:39 | 77521.6843 | 1.2009 | 1 | 17 | 9 | 0 | 0 | 1.799103 | 3.813285 | 6.860492 | 2.780338 | 4.022733 | 18.74656 | 14.99972 | [13 empty] | 26.07643 | -0.06049752 | 25 | 0 | 25.49906 | -0.1341254
7248 | 2021/06/10 07:39:39 | 77521.7844 | 1.301 | 1 | 17 | 9 | 0 | 0 | 1.798843 | 3.813435 | 6.859771 | 2.780387 | 4.022733 | 18.74675 | 14.99972 | [13 empty] | 26.04424 | 0.1200163 | 25 | 0 | 25.68079 | 0.1624852
7249 | 2021/06/10 07:39:39 | 77521.8836 | 1.4002 | 1 | 17 | 9 | 0 | 0 | 1.798424 | 3.813839 | 6.8589 | 2.780437 | 4.022733 | 18.74694 | 14.99972 | [13 empty] | 26.04424 | 0.1200163 | 25 | 0 | 25.68079 | 0.1624852
7250 | 2021/06/10 07:39:39 | 77521.9835 | 1.5001 | 1 | 17 | 9 | 0 | 0 | 1.798096 | 3.813866 | 6.857697 | 2.780487 | 4.022733 | 18.74713 | 14.99972 | [13 empty] | 26.04424 | 0.1200163 | 25 | 0 | 25.68079 | 0.1624852
7251 | 2021/06/10 07:39:39 | 77522.0844 | 1.601 | 1 | 17 | 9 | 0 | 0 | 1.798019 | 3.813962 | 6.857576 | 2.780537 | 4.022733 | 18.74732 | 14.99972 | [13 empty] | 26.04424 | 0.1200163 | 25 | 0 | 25.68079 | 0.1624852
7252 | 2021/06/10 07:39:39 | 77522.1835 | 1.7001 | 1 | 17 | 9 | 0 | 0 | 1.798264 | 3.814572 | 6.859608 | 2.780587 | 4.022733 | 18.74751 | 14.99972 | [13 empty] | 26.04424 | 0.1200163 | 25 | 0 | 25.68079 | 0.1624852
7253 | 2021/06/10 07:39:40 | 77522.2834 | 1.8 | 1 | 17 | 9 | 0 | 0 | 1.798172 | 3.814536 | 6.859192 | 2.780636 | 4.022733 | 18.7477 | 14.99972 |  | 0.003247858 |  | 0.1106456 | [9 empty] | 26.04424 | 0.1200163 | 25 | 0 | 25.68079 | 0.1624852
7254 | 2021/06/10 07:39:40 | 77522.3844 | 1.901 | 1 | 17 | 9 | 0 | 0 | 1.797989 | 3.814869 | 6.859092 | 2.780687 | 4.022733 | 18.74789 | 14.99972 | [13 empty] | 26.04424 | 0.1200163 | 25 | 0 | 25.68079 | 0.1624852
7255 | 2021/06/10 07:39:40 | 77522.4842 | 2.0008 | 1 | 17 | 9 | 0 | 0 | 1.798065 | 3.814942 | 6.859514 | 2.780737 | 4.022733 | 18.74808 | 14.99972 | [13 empty] | 25.67414 | -0.1156539 | 25 | 0 | 25.30328 | 0.1624852
7256 | 2021/06/10 07:39:40 | 77522.5836 | 2.1002 | 1 | 17 | 9 | 0 | 0 | 1.798141 | 3.815111 | 6.860108 | 2.780786 | 4.022733 | 18.74827 | 14.99972 | [13 empty] | 25.67414 | -0.1156539 | 25 | 0 | 25.30328 | -0.1179725
7257 | 2021/06/10 07:39:40 | 77522.6835 | 2.2001 | 1 | 17 | 9 | 0 | 0 | 1.797951 | 3.815343 | 6.8598 | 2.780836 | 4.022733 | 18.74846 | 14.99972 | [13 empty] | 25.67414 | -0.1156539 | 25 | 0 | 25.30328 | -0.1179725
7258 | 2021/06/10 07:39:40 | 77522.7835 | 2.3001 | 1 | 17 | 9 | 0 | 0 | 1.798019 | 3.815399 | 6.86016 | 2.780886 | 4.022733 | 18.74865 | 14.99972 | [13 empty] | 25.67414 | -0.1156539 | 25 | 0 | 25.30328 | -0.1179725
7259 | 2021/06/10 07:39:40 | 77522.8835 | 2.4001 | 1 | 17 | 9 | 0 | 0 | 1.798103 | 3.815712 | 6.861043 | 2.780936 | 4.022733 | 18.74884 | 14.99972 | [13 empty] | 25.67414 | -0.1156539 | 25 | 0 | 25.30328 | -0.1179725
7260 | 2021/06/10 07:39:40 | 77522.9835 | 2.5001 | 1 | 17 | 9 | 0 | 0 | 1.798027 | 3.815693 | 6.860719 | 2.780986 | 4.022733 | 18.74903 | 14.99972 | [13 empty] | 25.67414 | -0.1156539 | 25 | 0 | 25.30328 | -0.1179725
7261 | 2021/06/10 07:39:40 | 77523.0837 | 2.6003 | 1 | 17 | 9 | 0 | 0 | 1.798264 | 3.815929 | 6.862048 | 2.781036 | 4.022733 | 18.74922 | 14.99972 | [13 empty] | 25.67414 | -0.1156539 | 25 | 0 | 25.30328 | -0.1179725
7262 | 2021/06/10 07:39:40 | 77523.1835 | 2.7001 | 1 | 17 | 9 | 0 | 0 | 1.798302 | 3.816341 | 6.862934 | 2.781085 | 4.022733 | 18.74941 | 14.99972 | [13 empty] | 25.94558 | -0.1156539 | 25 | 0 | 25.30328 | -0.1179725
7263 | 2021/06/10 07:39:41 | 77523.2844 | 2.801 | 1 | 17 | 9 | 0 | 0 | 1.798302 | 3.816426 | 6.863087 | 2.781136 | 4.022733 | 18.74961 | 14.99972 |  | 0.002184035 | [11 empty] | 25.94558 | -0.1156539 | 25 | 0 | 25.32524 | -0.1179725
7264 | 2021/06/10 07:39:41 | 77523.3837 | 2.9003 | 1 | 17 | 9 | 0 | 0 | 1.798401 | 3.816634 | 6.863838 | 2.781186 | 4.022733 | 18.74979 | 14.99972 | [13 empty] | 25.94558 | -0.1156539 | 25 | 0 | 25.32524 | -0.1179725
7265 | 2021/06/10 07:39:41 | 77523.4836 | 3.0002 | 1 | 17 | 9 | 0 | 0 | 1.798286 | 3.81679 | 6.86368 | 2.781235 | 4.022733 | 18.74998 | 14.99972 | [13 empty] | 25.94558 | -0.1156539 | 25 | 0 | 25.32524 | -0.1179725
7266 | 2021/06/10 07:39:41 | 77523.5835 | 3.1001 | 1 | 17 | 9 | 0 | 0 | 1.798225 | 3.816816 | 6.863494 | 2.781285 | 4.022733 | 18.75017 | 14.99972 | [13 empty] | 25.94558 | -0.1156539 | 25 | 0 | 25.32524 | -0.1179725
7267 | 2021/06/10 07:39:41 | 77523.6846 | 3.2012 | 1 | 17 | 9 | 0 | 0 | 1.79818 | 3.817134 | 6.863894 | 2.781336 | 4.022733 | 18.75037 | 14.99972 | [13 empty] | 25.94558 | -0.1156539 | 25 | 0 | 25.32524 | -0.1179725
7268 | 2021/06/10 07:39:41 | 77523.7837 | 3.3003 | 1 | 17 | 9 | 0 | 0 | 1.798103 | 3.81722 | 6.863755 | 2.781385 | 4.022733 | 18.75056 | 14.99972 | [13 empty] | 25.94558 | -0.1156539 | 25 | 0 | 25.32524 | -0.1179725
7269 | 2021/06/10 07:39:41 | 77523.8835 | 3.4001 | 1 | 17 | 9 | 0 | 0 | 1.797928 | 3.817532 | 6.863648 | 2.781435 | 4.022733 | 18.75075 | 14.99972 | [13 empty] | 26.08558 | 0.128575 | 25 | 0 | 25.32524 | -0.1179725
7270 | 2021/06/10 07:39:41 | 77523.9835 | 3.5001 | 1 | 17 | 9 | 0 | 0 | 1.797714 | 3.81747 | 6.862719 | 2.781485 | 4.022733 | 18.75094 | 14.99972 | [13 empty] | 26.08558 | 0.128575 | 25 | 0 | 25.68652 | 0.1197624
7271 | 2021/06/10 07:39:41 | 77524.0836 | 3.6002 | 1 | 17 | 9 | 0 | 0 | 1.797722 | 3.817773 | 6.863295 | 2.781535 | 4.022733 | 18.75113 | 14.99972 | [13 empty] | 26.08558 | 0.128575 | 25 | 0 | 25.68652 | 0.1197624
7272 | 2021/06/10 07:39:41 | 77524.1845 | 3.7011 | 1 | 17 | 9 | 0 | 0 | 1.797775 | 3.818047 | 6.863989 | 2.781585 | 4.022733 | 18.75132 | 14.99972 | [13 empty] | 26.08558 | 0.128575 | 25 | 0 | 25.68652 | 0.1197624
7273 | 2021/06/10 07:39:42 | 77524.2845 | 3.8011 | 1 | 17 | 9 | 0 | 0 | 1.797676 | 3.817798 | 6.863164 | 2.781635 | 4.022733 | 18.75151 | 14.99972 |  | 0.001536075 | [11 empty] | 26.08558 | 0.128575 | 25 | 0 | 25.68652 | 0.1197624
7274 | 2021/06/10 07:39:42 | 77524.3837 | 3.9003 | 1 | 17 | 9 | 0 | 0 | 1.797546 | 3.818414 | 6.863775 | 2.781684 | 4.022733 | 18.7517 | 14.99972 | [13 empty] | 26.08558 | 0.128575 | 25 | 0 | 25.68652 | 0.1197624
7275 | 2021/06/10 07:39:42 | 77524.4836 | 4.0002 | 1 | 17 | 9 | 0 | 0 | 1.797852 | 3.818361 | 6.864848 | 2.781734 | 4.022733 | 18.75189 | 14.99972 | [13 empty] | 26.08558 | 0.128575 | 25 | 0 | 25.68652 | 0.1197624
7276 | 2021/06/10 07:39:42 | 77524.5837 | 4.1003 | 1 | 17 | 9 | 0 | 0 | 1.798103 | 3.818549 | 6.866144 | 2.781784 | 4.022733 | 18.75208 | 14.99972 | [13 empty] | 26.08558 | 0.128575 | 25 | 0 | 25.68652 | 0.1197624
7277 | 2021/06/10 07:39:42 | 77524.6835 | 4.2001 | 1 | 17 | 9 | 0 | 0 | 1.79821 | 3.818888 | 6.867163 | 2.781834 | 4.022733 | 18.75227 | 14.99972 | [13 empty] | 25.79646 | -0.0903523 | 25 | 0 | 25.53982 | -0.04584372
7278 | 2021/06/10 07:39:42 | 77524.7837 | 4.3003 | 1 | 17 | 9 | 0 | 0 | 1.798309 | 3.818734 | 6.867264 | 2.781884 | 4.022733 | 18.75246 | 14.99972 | [13 empty] | 25.79646 | -0.0903523 | 25 | 0 | 25.53982 | -0.04584372
7279 | 2021/06/10 07:39:42 | 77524.8837 | 4.4003 | 1 | 17 | 9 | 0 | 0 | 1.79818 | 3.818952 | 6.867163 | 2.781934 | 4.022733 | 18.75265 | 14.99972 | [13 empty] | 25.79646 | -0.0903523 | 25 | 0 | 25.53982 | -0.04584372
7280 | 2021/06/10 07:39:42 | 77524.9835 | 4.5001 | 1 | 17 | 9 | 0 | 0 | 1.798225 | 3.819055 | 6.86752 | 2.781983 | 4.022733 | 18.75284 | 14.99972 | [13 empty] | 25.79646 | -0.0903523 | 25 | 0 | 25.53982 | -0.04584372
7281 | 2021/06/10 07:39:42 | 77525.0836 | 4.6002 | 1 | 17 | 9 | 0 | 0 | 1.79834 | 3.819292 | 6.868386 | 2.782033 | 4.022733 | 18.75303 | 14.99972 | [13 empty] | 25.79646 | -0.0903523 | 25 | 0 | 25.53982 | -0.04584372
7282 | 2021/06/10 07:39:42 | 77525.1844 | 4.701 | 1 | 17 | 9 | 0 | 0 | 1.798195 | 3.819571 | 6.868333 | 2.782084 | 4.022733 | 18.75322 | 14.99972 | [13 empty] | 25.79646 | -0.0903523 | 25 | 0 | 25.53982 | -0.04584372
7283 | 2021/06/10 07:39:43 | 77525.2846 | 4.8012 | 1 | 17 | 9 | 0 | 0 | 1.798027 | 3.819595 | 6.867735 | 2.782134 | 4.022733 | 18.75341 | 14.99972 |  |  |  | 0.2774896 | 5.118731 | [8 empty] | 25.79646 | -0.0903523 | 25 | 0 | 25.53982 | -0.04584372
7284 | 2021/06/10 07:39:43 | 77525.3835 | 4.9001 | 1 | 17 | 9 | 0 | 0 | 1.797951 | 3.819597 | 6.867448 | 2.782183 | 4.022733 | 18.7536 | 14.99972 | [13 empty] | 25.73776 | -0.0903523 | 25 | 0 | 25.16712 | -0.04584372
7285 | 2021/06/10 07:39:43 | 77525.4845 | 5.0011 | 1 | 17 | 9 | 0 | 0 | 1.798065 | 3.819854 | 6.868346 | 2.782233 | 4.022733 | 18.75379 | 14.99972 | [13 empty] | 25.73776 | -0.0903523 | 25 | 0 | 25.16712 | -0.04584372
7286 | 2021/06/10 07:39:43 | 77525.5844 | 5.101 | 1 | 17 | 9 | 0 | 0 | 1.798233 | 3.819969 | 6.869194 | 2.782283 | 4.022733 | 18.75398 | 14.99972 | [13 empty] | 25.73776 | -0.0903523 | 25 | 0 | 25.16712 | -0.04584372
7287 | 2021/06/10 07:39:43 | 77525.6837 | 5.2003 | 1 | 17 | 9 | 0 | 0 | 1.798363 | 3.820197 | 6.870101 | 2.782333 | 4.022733 | 18.75417 | 14.99972 | [13 empty] | 25.73776 | -0.0903523 | 25 | 0 | 25.16712 | -0.04584372
7288 | 2021/06/10 07:39:43 | 77525.7845 | 5.3011 | 1 | 17 | 9 | 0 | 0 | 1.798439 | 3.820235 | 6.87046 | 2.782383 | 4.022733 | 18.75437 | 14.99972 | [13 empty] | 25.73776 | -0.0903523 | 25 | 0 | 25.16712 | -0.04584372
7289 | 2021/06/10 07:39:43 | 77525.8837 | 5.4003 | 1 | 17 | 9 | 0 | 0 | 1.798401 | 3.820581 | 6.870937 | 2.782432 | 4.022733 | 18.75455 | 14.99972 | [13 empty] | 25.73776 | -0.0903523 | 25 | 0 | 25.16712 | -0.04584372
7290 | 2021/06/10 07:39:43 | 77525.9843 | 5.5009 | 1 | 17 | 9 | 0 | 0 | 1.7985 | 3.82056 | 6.87127716 | 2.782483 | 4.022733 | 18.75475 | 14.99972 | [13 empty] | 25.73776 | -0.0903523 | 25 | 0 | 25.16712 | -0.04584372
7291 | 2021/06/10 07:39:43 | 77526.0843 | 5.6009 | 1 | 17 | 9 | 0 | 0 | 1.798416 | 3.820859 | 6.871494 | 2.782532 | 4.022733 | 18.75494 | 14.99972 | [13 empty] | 26.10607 | 0.09675503 | 25 | 0 | 25.55727 | 0.005453825
7292 | 2021/06/10 07:39:43 | 77526.1837 | 5.7003 | 1 | 17 | 9 | 0 | 0 | 1.798271 | 3.820681 | 6.87062 | 2.782582 | 4.022733 | 18.75513 | 14.99972 | [13 empty] | 26.10607 | 0.09675503 | 25 | 0 | 25.55727 | 0.005453825
7293 | 2021/06/10 07:39:44 | 77526.2837 | 5.8003 | 1 | 17 | 9 | 0 | 0 | 1.798424 | 3.820855 | 6.871517 | 2.782632 | 4.022733 | 18.75532 | 14.99972 |  | 0.001439883 | [11 empty] | 26.10607 | 0.09675503 | 25 | 0 | 25.55727 | 0.005453825
7294 | 2021/06/10 07:39:44 | 77526.3844 | 5.901 | 1 | 17 | 9 | 0 | 0 | 1.79834 | 3.820951 | 6.871369 | 2.782682 | 4.022733 | 18.75551 | 14.99972 | [13 empty] | 26.10607 | 0.09675503 | 25 | 0 | 25.55727 | 0.005453825
7295 | 2021/06/10 07:39:44 | 77526.4844 | 6.001 | 1 | 17 | 9 | 0 | 0 | 1.798042 | 3.821146 | 6.870581 | 2.782732 | 4.022733 | 18.7557 | 14.99972 | [13 empty] | 26.10607 | 0.09675503 | 25 | 0 | 25.55727 | 0.005453825
7296 | 2021/06/10 07:39:44 | 77526.5845 | 6.1011 | 1 | 17 | 9 | 0 | 0 | 1.797951 | 3.821383 | 6.870659 | 2.782782 | 4.022733 | 18.75589 | 14.99972 | [13 empty] | 26.10607 | 0.09675503 | 25 | 0 | 25.55727 | 0.005453825
7297 | 2021/06/10 07:39:44 | 77526.6843 | 6.2009 | 1 | 17 | 9 | 0 | 0 | 1.79789 | 3.821293 | 6.870264 | 2.782832 | 4.022733 | 18.75608 | 14.99972 | [13 empty] | 26.10607 | 0.09675503 | 25 | 0 | 25.55727 | 0.005453825
7298 | 2021/06/10 07:39:44 | 77526.7836 | 6.3002 | 1 | 17 | 9 | 0 | 0 | 1.798058 | 3.821451 | 6.871191 | 2.782881 | 4.022733 | 18.75627 | 14.99972 | [13 empty] | 25.91911 | -0.05842686 | 25 | 0 | 25.62688 | 0.02175391
7299 | 2021/06/10 07:39:44 | 77526.8843 | 6.4009 | 1 | 17 | 9 | 0 | 0 | 1.797989 | 3.821691 | 6.871358 | 2.782932 | 4.022733 | 18.75646 | 14.99972 | [13 empty] | 25.91911 | -0.05842686 | 25 | 0 | 25.62688 | 0.02175391
7300 | 2021/06/10 07:39:44 | 77526.9845 | 6.5011 | 1 | 17 | 9 | 0 | 0 | 1.797813 | 3.821581 | 6.870488 | 2.782982 | 4.022733 | 18.75665 | 14.99972 | [13 empty] | 25.91911 | -0.05842686 | 25 | 0 | 25.62688 | 0.02175391
7301 | 2021/06/10 07:39:44 | 77527.0836 | 6.6002 | 1 | 17 | 9 | 0 | 0 | 1.797798 | 3.822069 | 6.871308 | 2.783031 | 4.022733 | 18.75684 | 14.99972 | [13 empty] | 25.91911 | -0.05842686 | 25 | 0 | 25.62688 | 0.02175391
7302 | 2021/06/10 07:39:44 | 77527.1836 | 6.7002 | 1 | 17 | 9 | 0 | 0 | 1.79776 | 3.821852 | 6.870773 | 2.783081 | 4.022733 | 18.75703 | 14.99972 | [13 empty] | 25.91911 | -0.05842686 | 25 | 0 | 25.62688 | 0.02175391
7303 | 2021/06/10 07:39:45 | 77527.2845 | 6.8011 | 1 | 17 | 9 | 0 | 0 | 1.79776 | 3.821956 | 6.87096 | 2.783131 | 4.022733 | 18.75723 | 14.99972 |  | 0.00143355 | [11 empty] | 25.91911 | -0.05842686 | 25 | 0 | 25.62688 | 0.02175391
7304 | 2021/06/10 07:39:45 | 77527.3843 | 6.9009 | 1 | 17 | 9 | 0 | 0 | 1.797699 | 3.822474 | 6.871658 | 2.783181 | 4.022733 | 18.75741 | 14.99972 | [13 empty] | 25.91911 | -0.05842686 | 25 | 0 | 25.62688 | 0.02175391
7305 | 2021/06/10 07:39:45 | 77527.4843 | 7.0009 | 1 | 17 | 9 | 0 | 0 | 1.797684 | 3.82235 | 6.871377 | 2.783231 | 4.022733 | 18.7576 | 14.99972 | [13 empty] | 25.66418 | -0.05842686 | 25 | 0 | 25.62688 | 0.02175391
7306 | 2021/06/10 07:39:45 | 77527.5835 | 7.1001 | 1 | 17 | 9 | 0 | 0 | 1.797829 | 3.822685 | 6.872534 | 2.78328 | 4.022733 | 18.75779 | 14.99972 | [13 empty] | 25.66418 | -0.05842686 | 25 | 0 | 25.2148 | 0.02175391
7307 | 2021/06/10 07:39:45 | 77527.6836 | 7.2002 | 1 | 17 | 9 | 0 | 0 | 1.797981 | 3.822379 | 6.872565 | 2.78333 | 4.022733 | 18.75799 | 14.99972 | [13 empty] | 25.66418 | -0.05842686 | 25 | 0 | 25.2148 | 0.02175391
7308 | 2021/06/10 07:39:45 | 77527.7836 | 7.3002 | 1 | 17 | 9 | 0 | 0 | 1.798096 | 3.822753 | 6.873677 | 2.78338 | 4.022733 | 18.75818 | 14.99972 | [13 empty] | 25.66418 | -0.05842686 | 25 | 0 | 25.2148 | 0.02175391
7309 | 2021/06/10 07:39:45 | 77527.8837 | 7.4003 | 1 | 17 | 9 | 0 | 0 | 1.79818 | 3.822836 | 6.874147 | 2.78343 | 4.022733 | 18.75837 | 14.99972 | [13 empty] | 25.66418 | -0.05842686 | 25 | 0 | 25.2148 | 0.02175391
7310 | 2021/06/10 07:39:45 | 77527.9837 | 7.5003 | 1 | 17 | 9 | 0 | 0 | 1.79818 | 3.822941 | 6.874336 | 2.78348 | 4.022733 | 18.75856 | 14.99972 | [13 empty] | 25.66418 | -0.05842686 | 25 | 0 | 25.2148 | 0.02175391
7311 | 2021/06/10 07:39:45 | 77528.0835 | 7.6001 | 1 | 17 | 9 | 0 | 0 | 1.798157 | 3.823298 | 6.87489 | 2.78353 | 4.022733 | 18.75875 | 14.99972 | [13 empty] | 25.66418 | -0.05842686 | 25 | 0 | 25.2148 | 0.02175391
7312 | 2021/06/10 07:39:45 | 77528.1843 | 7.7009 | 1 | 17 | 9 | 0 | 0 | 1.79808 | 3.823094 | 6.874229 | 2.78358 | 4.022733 | 18.75894 | 14.99972 | [13 empty] | 26.04424 | 0.03910303 | 25 | 0 | 25.2148 | 0.02175391
7313 | 2021/06/10 07:39:46 | 77528.2837 | 7.8003 | 1 | 17 | 9 | 0 | 0 | 1.798042 | 3.823338 | 6.874522 | 2.783629 | 4.022733 | 18.75913 | 14.99972 |  | 0.001198933 | [11 empty] | 26.04424 | 0.03910303 | 25 | 0 | 25.43116 | -0.06116271
7314 | 2021/06/10 07:39:46 | 77528.3836 | 7.9002 | 1 | 17 | 9 | 0 | 0 | 1.798058 | 3.823572 | 6.875004 | 2.783679 | 4.022733 | 18.75932 | 14.99972 | [13 empty] | 26.04424 | 0.03910303 | 25 | 0 | 25.43116 | -0.06116271
7315 | 2021/06/10 07:39:46 | 77528.4845 | 8.0011 | 1 | 17 | 9 | 0 | 0 | 1.797813 | 3.823326 | 6.873625 | 2.783729 | 4.022733 | 18.75951 | 14.99972 | [13 empty] | 26.04424 | 0.03910303 | 25 | 0 | 25.43116 | -0.06116271
7316 | 2021/06/10 07:39:46 | 77528.5845 | 8.1011 | 1 | 17 | 9 | 0 | 0 | 1.797722 | 3.823793 | 6.874117 | 2.783779 | 4.022733 | 18.7597 | 14.99972 | [13 empty] | 26.04424 | 0.03910303 | 25 | 0 | 25.43116 | -0.06116271
7317 | 2021/06/10 07:39:46 | 77528.6843 | 8.2009 | 1 | 17 | 9 | 0 | 0 | 1.797874 | 3.823527 | 6.87422 | 2.783829 | 4.022733 | 18.75989 | 14.99972 | [13 empty] | 26.04424 | 0.03910303 | 25 | 0 | 25.43116 | -0.06116271
7318 | 2021/06/10 07:39:46 | 77528.7835 | 8.3001 | 1 | 17 | 9 | 0 | 0 | 1.798027 | 3.823778 | 6.875256 | 2.783878 | 4.022733 | 18.76008 | 14.99972 | [13 empty] | 26.04424 | 0.03910303 | 25 | 0 | 25.43116 | -0.06116271
7319 | 2021/06/10 07:39:46 | 77528.8836 | 8.4002 | 1 | 17 | 9 | 0 | 0 | 1.798058 | 3.823837 | 6.875481 | 2.783928 | 4.022733 | 18.76027 | 14.99972 | [13 empty] | 26.06561 | 0.006679893 | 25 | 0 | 25.43116 | -0.06116271
7320 | 2021/06/10 07:39:46 | 77528.9836 | 8.5002 | 1 | 17 | 9 | 0 | 0 | 1.798233 | 3.824059 | 6.876549 | 2.783978 | 4.022733 | 18.76046 | 14.99972 | [13 empty] | 26.06561 | 0.006679893 | 25 | 0 | 25.68792 | 0.08023739
7321 | 2021/06/10 07:39:46 | 77529.0837 | 8.6003 | 1 | 17 | 9 | 0 | 0 | 1.798096 | 3.824298 | 6.876455 | 2.784028 | 4.022733 | 18.76065 | 14.99972 | [13 empty] | 26.06561 | 0.006679893 | 25 | 0 | 25.68792 | 0.08023739
7322 | 2021/06/10 07:39:46 | 77529.1837 | 8.7003 | 1 | 17 | 9 | 0 | 0 | 1.798271 | 3.824308 | 6.877142 | 2.784078 | 4.022733 | 18.76085 | 14.99972 | [13 empty] | 26.06561 | 0.006679893 | 25 | 0 | 25.68792 | 0.08023739
7323 | 2021/06/10 07:39:47 | 77529.2845 | 8.8011 | 1 | 17 | 9 | 0 | 0 | 1.79834 | 3.824492 | 6.877737 | 2.784128 | 4.022733 | 18.76104 | 14.99972 |  |  |  | 0.3810196 | [9 empty] | 26.06561 | 0.006679893 | 25 | 0 | 25.68792 | 0.08023739
7324 | 2021/06/10 07:39:47 | 77529.3837 | 8.9003 | 1 | 17 | 9 | 0 | 0 | 1.798309 | 3.824577 | 6.877771 | 2.784178 | 4.022733 | 18.76123 | 14.99972 | [13 empty] | 26.06561 | 0.006679893 | 25 | 0 | 25.68792 | 0.08023739
7325 | 2021/06/10 07:39:47 | 77529.4843 | 9.0009 | 1 | 17 | 9 | 0 | 0 | 1.798271 | 3.824521 | 6.877525 | 2.784228 | 4.022733 | 18.76142 | 14.99972 | [13 empty] | 26.06561 | 0.006679893 | 25 | 0 | 25.68792 | 0.08023739
7326 | 2021/06/10 07:39:47 | 77529.5843 | 9.1009 | 1 | 17 | 9 | 0 | 0 | 1.798325 | 3.82476 | 6.878161527 | 2.784278 | 4.022733 | 18.76161 | 14.99972 | [13 empty] | 26.06561 | 0.006679893 | 25 | 0 | 25.68792 | 0.08023739
7327 | 2021/06/10 07:39:47 | 77529.6838 | 9.2004 | 1 | 17 | 9 | 0 | 0 | 1.798264 | 3.824534 | 6.877522 | 2.784328 | 4.022733 | 18.7618 | 14.99972 | [13 empty] | 25.70352 | 0.006679893 | 25 | 0 | 25.27559 | 0.08023739
7328 | 2021/06/10 07:39:47 | 77529.7836 | 9.3002 | 1 | 17 | 9 | 0 | 0 | 1.79821 | 3.824953 | 6.878069 | 2.784378 | 4.022733 | 18.76199 | 14.99972 | [13 empty] | 25.70352 | 0.006679893 | 25 | 0 | 25.27559 | 0.08023739
7329 | 2021/06/10 07:39:47 | 77529.8845 | 9.4011 | 1 | 17 | 9 | 0 | 0 | 1.79821 | 3.824967 | 6.878094 | 2.784428 | 4.022733 | 18.76218 | 14.99972 | [13 empty] | 25.70352 | 0.006679893 | 25 | 0 | 25.27559 | 0.08023739
7330 | 2021/06/10 07:39:47 | 77529.9837 | 9.5003 | 1 | 17 | 9 | 0 | 0 | 1.798195 | 3.825047 | 6.87818 | 2.784477 | 4.022733 | 18.76237 | 14.99972 | [13 empty] | 25.70352 | 0.006679893 | 25 | 0 | 25.27559 | 0.08023739
7331 | 2021/06/10 07:39:47 | 77530.0845 | 9.6011 | 1 | 17 | 9 | 0 | 0 | 1.798157 | 3.825248 | 6.878396 | 2.784528 | 4.022733 | 18.76257 | 14.99972 | [13 empty] | 25.70352 | 0.006679893 | 25 | 0 | 25.27559 | 0.08023739
7332 | 2021/06/10 07:39:47 | 77530.1844 | 9.701 | 1 | 17 | 9 | 0 | 0 | 1.798248 | 3.825023 | 6.87834 | 2.784578 | 4.022733 | 18.76276 | 14.99972 | [13 empty] | 25.70352 | 0.006679893 | 25 | 0 | 25.27559 | 0.08023739
7333 | 2021/06/10 07:39:48 | 77530.2837 | 9.8003 | 1 | 17 | 9 | 0 | 0 | 1.798195 | 3.825564 | 6.87911 | 2.784627 | 4.022733 | 18.76295 | 14.99972 |  | 0.0008707817 | [11 empty] | 25.70352 | 0.006679893 | 25 | 0 | 25.27559 | 0.08023739
7334 | 2021/06/10 07:39:48 | 77530.3836 | 9.9002 | 1 | 17 | 9 | 0 | 0 | 1.798065 | 3.825624 | 6.878721 | 2.784677 | 4.022733 | 18.76314 | 14.99972 | [13 empty] | 25.93163 | -0.04187047 | 25 | 0 | 25.28273 | -0.1266235
7335 | 2021/06/10 07:39:48 | 77530.4838 | 10.0004 | 1 | 17 | 9 | 0 | 0 | 1.798157 | 3.825629 | 6.879082 | 2.784727 | 4.022733 | 18.76333 | 14.99972 | [13 empty] | 25.93163 | -0.04187047 | 25 | 0 | 25.28273 | -0.1266235
7336 | 2021/06/10 07:39:48 | 77530.485 | 10.0016 | 1 | 17 | 9 | 0 | 0 | 1.798157 | 3.825629 | 6.879082 | 2.784728 | 4.022733 | 18.76333 | 14.99972 |  | 0.0008707817 | 0.02333702 | 0.3810196 | 5.118731 | [8 empty] | 25.93163 | -0.04187047 | 25 | 0 | 25.28273 | -0.1266235
7337 | 2021/06/10 07:39:48 | 77531.0228 | 0.5003 | 1 | 18 | 9 | 0 | 0 | 0 | 3.788037 | 0 | 2.78473 | 4.022733 | 18.76334 | 14.99972 |  | -0.1211929 | [11 empty] | 26.13342 | -0.04187047 | 25 | 0 | 25.28273 | -0.1266235
7338 | 2021/06/10 07:39:49 | 77531.5235 | 1.001 | 1 | 18 | 9 | 0 | 0 | 0 | 3.787073 | 0 | 2.78473 | 4.022733 | 18.76334 | 14.99972 | [13 empty] | 26.13342 | 0.06305933 | 25 | 0 | 25.75578 | 0.1478291
7339 | 2021/06/10 07:39:49 | 77532.0236 | 1.5011 | 1 | 18 | 9 | 0 | 0 | 0 | 3.786619 | 0 | 2.78473 | 4.022733 | 18.76334 | 14.99972 | [13 empty] | 25.7409 | 0.06305933 | 25 | 0 | 25.39863 | 0.1478291
7340 | 2021/06/10 07:39:50 | 77532.5227 | 2.0002 | 1 | 18 | 9 | 0 | 0 | 0 | 3.785935 | 0 | 2.78473 | 4.022733 | 18.76334 | 14.99972 |  | -0.001995321 | [11 empty] | 25.81932 | -0.09815454 | 25 | 0 | 25.2131 | -0.1695889
7341 | 2021/06/10 07:39:50 | 77533.0234 | 2.5009 | 1 | 18 | 9 | 0 | 0 | 0 | 3.785567 | 0 | 2.78473 | 4.022733 | 18.76334 | 14.99972 | [13 empty] | 25.81932 | -0.09815454 | 25 | 0 | 25.2131 | -0.1695889
7342 | 2021/06/10 07:39:51 | 77533.5226 | 3.0001 | 1 | 18 | 9 | 0 | 0 | 0 | 3.785261 | 0 | 2.78473 | 4.022733 | 18.76334 | 14.99972 |  | -0.001166945 | [11 empty] | 26.16449 | 0.1078659 | 25 | 0 | 25.63716 | 0.1325184
7343 | 2021/06/10 07:39:51 | 77534.0228 | 3.5003 | 1 | 18 | 9 | 0 | 0 | 0 | 3.785026 | 0 | 2.78473 | 4.022733 | 18.76334 | 14.99972 | [13 empty] | 25.8461 | 0.1078659 | 25 | 0 | 25.57523 | 0.1325184
7344 | 2021/06/10 07:39:52 | 77534.5227 | 4.0002 | 1 | 18 | 9 | 0 | 0 | 0 | 3.784747 | 0 | 2.78473 | 4.022733 | 18.76334 | 14.99972 | [13 empty] | 25.8461 | 0.1078659 | 25 | 0 | 25.57523 | 0.1325184
7345 | 2021/06/10 07:39:52 | 77535.0227 | 4.5002 | 1 | 18 | 9 | 0 | 0 | 0 | 3.784618 | 0 | 2.78473 | 4.022733 | 18.76334 | 14.99972 | [13 empty] | 25.68191 | -0.1508063 | 25 | 0 | 25.12548 | -0.1598972
7346 | 2021/06/10 07:39:53 | 77535.5235 | 5.001 | 1 | 18 | 9 | 0 | 0 | 0 | 3.784312 | 0 | 2.78473 | 4.022733 | 18.76334 | 14.99972 | [13 empty] | 26.0847 | 0.1258707 | 25 | 0 | 25.55727 | 0.1349336
7347 | 2021/06/10 07:39:53 | 77536.0227 | 5.5002 | 1 | 18 | 9 | 0 | 0 | 0 | 3.784197 | 0 | 2.78473 | 4.022733 | 18.76334 | 14.99972 | [13 empty] | 25.95042 | 0.1258707 | 25 | 0 | 25.55727 | 0.1349336
7348 | 2021/06/10 07:39:54 | 77536.5228 | 6.0003 | 1 | 18 | 9 | 0 | 0 | 0 | 3.78378 | 0 | 2.78473 | 4.022733 | 18.76334 | 14.99972 |  | -0.0006055249 | [11 empty] | 25.95042 | 0.1258707 | 25 | 0 | 25.65822 | 0.1349336
7349 | 2021/06/10 07:39:54 | 77537.0236 | 6.5011 | 1 | 18 | 9 | 0 | 0 | 0 | 3.784189 | 0 | 2.78473 | 4.022733 | 18.76334 | 14.99972 | [13 empty] | 25.69868 | -0.1206321 | 25 | 0 | 25.20651 | -0.1096129
7350 | 2021/06/10 07:39:55 | 77537.5228 | 7.0003 | 1 | 18 | 9 | 0 | 0 | 0 | 3.783956 | 0 | 2.78473 | 4.022733 | 18.76334 | 14.99972 | [13 empty] | 26.04229 | 0.1073778 | 25 | 0 | 25.50768 | 0.09411573
7351 | 2021/06/10 07:39:55 | 77538.0227 | 7.5002 | 1 | 18 | 9 | 0 | 0 | 0 | 3.783937 | 0 | 2.78473 | 4.022733 | 18.76334 | 14.99972 | [13 empty] | 26.04229 | 0.1073778 | 25 | 0 | 25.50768 | 0.09411573
7352 | 2021/06/10 07:39:56 | 77538.5226 | 8.0001 | 1 | 18 | 9 | 0 | 0 | 0 | 3.783715 | 0 | 2.78473 | 4.022733 | 18.76334 | 14.99972 | [13 empty] | 25.9989 | 0.1073778 | 25 | 0 | 25.66394 | 0.09411573
7353 | 2021/06/10 07:39:56 | 77539.0229 | 8.5004 | 1 | 18 | 9 | 0 | 0 | 0 | 3.783691 | 0 | 2.78473 | 4.022733 | 18.76334 | 14.99972 | [13 empty] | 25.68386 | -0.1120067 | 25 | 0 | 25.19882 | -0.09651959
7354 | 2021/06/10 07:39:57 | 77539.5228 | 9.0003 | 1 | 18 | 9 | 0 | 0 | 0 | 3.783712 | 0 | 2.78473 | 4.022733 | 18.76334 | 14.99972 | [13 empty] | 25.68386 | -0.1120067 | 25 | 0 | 25.19882 | -0.09651959
7355 | 2021/06/10 07:39:57 | 77540.0227 | 9.5002 | 1 | 18 | 9 | 0 | 0 | 0 | 3.783417 | 0 | 2.78473 | 4.022733 | 18.76334 | 14.99972 | [13 empty] | 26.0411 | 0.1116353 | 25 | 0 | 25.43515 | 0.07385433
7356 | 2021/06/10 07:39:58 | 77540.5228 | 10.0003 | 1 | 18 | 9 | 0 | 0 | 0 | 3.783458 | 0 | 2.78473 | 4.022733 | 18.76334 | 14.99972 | [13 empty] | 26.01799 | 0.1116353 | 25 | 0 | 25.69018 | 0.07385433
7357 | 2021/06/10 07:39:58 | 77541.0229 | 10.5004 | 1 | 18 | 9 | 0 | 0 | 0 | 3.783274 | 0 | 2.78473 | 4.022733 | 18.76334 | 14.99972 | [13 empty] | 26.01799 | 0.1116353 | 25 | 0 | 25.69018 | 0.07385433
7358 | 2021/06/10 07:39:59 | 77541.5229 | 11.0004 | 1 | 18 | 9 | 0 | 0 | 0 | 3.783261 | 0 | 2.78473 | 4.022733 | 18.76334 | 14.99972 |  | -0.0002434089 | [11 empty] | 25.6764 | -0.1139671 | 25 | 0 | 25.24131 | -0.06057501
7359 | 2021/06/10 07:39:59 | 77542.0229 | 11.5004 | 1 | 18 | 9 | 0 | 0 | 0 | 3.783215 | 0 | 2.78473 | 4.022733 | 18.76334 | 14.99972 | [13 empty] | 26.01315 | 0.1052332 | 25 | 0 | 25.38577 | 0.04514158
7360 | 2021/06/10 07:40:00 | 77542.5229 | 12.0004 | 1 | 18 | 9 | 0 | 0 | 0 | 3.783051 | 0 | 2.78473 | 4.022733 | 18.76334 | 14.99972 | [13 empty] | 26.07469 | 0.1052332 | 25 | 0 | 25.73978 | 0.04514158
7361 | 2021/06/10 07:40:00 | 77543.0228 | 12.5003 | 1 | 18 | 9 | 0 | 0 | 0 | 3.783093 | 0 | 2.78473 | 4.022733 | 18.76334 | 14.99972 | [13 empty] | 26.07469 | 0.1052332 | 25 | 0 | 25.73978 | 0.04514158
7362 | 2021/06/10 07:40:01 | 77543.5227 | 13.0002 | 1 | 18 | 9 | 0 | 0 | 0 | 3.7829 | 0 | 2.78473 | 4.022733 | 18.76334 | 14.99972 | [13 empty] | 25.68039 | -0.1039869 | 25 | 0 | 25.28099 | -0.03274322
7363 | 2021/06/10 07:40:01 | 77544.0228 | 13.5003 | 1 | 18 | 9 | 0 | 0 | 0 | 3.783 | 0 | 2.78473 | 4.022733 | 18.76334 | 14.99972 | [13 empty] | 25.97213 | 0.09116828 | 25 | 0 | 25.34469 | 0.01990855
7364 | 2021/06/10 07:40:02 | 77544.5228 | 14.0003 | 1 | 18 | 9 | 0 | 0 | 0 | 3.782838 | 0 | 2.78473 | 4.022733 | 18.76334 | 14.99972 | [13 empty] | 25.97213 | 0.09116828 | 25 | 0 | 25.34469 | 0.01990855
7365 | 2021/06/10 07:40:02 | 77545.0228 | 14.5003 | 1 | 18 | 9 | 0 | 0 | 0 | 3.782685 | 0 | 2.78473 | 4.022733 | 18.76334 | 14.99972 | [13 empty] | 26.04594 | 0.09116828 | 25 | 0 | 25.69676 | 0.01990855
7366 | 2021/06/10 07:40:03 | 77545.5235 | 15.001 | 1 | 18 | 9 | 0 | 0 | 0 | 3.782743 | 0 | 2.78473 | 4.022733 | 18.76334 | 14.99972 | [13 empty] | 25.67186 | -0.0938344 | 25 | 0 | 25.27959 | -0.02034605
7367 | 2021/06/10 07:40:03 | 77546.0229 | 15.5004 | 1 | 18 | 9 | 0 | 0 | 0 | 3.782693 | 0 | 2.78473 | 4.022733 | 18.76334 | 14.99972 | [13 empty] | 25.67186 | -0.0938344 | 25 | 0 | 25.27959 | -0.02034605
7368 | 2021/06/10 07:40:04 | 77546.5229 | 16.0004 | 1 | 18 | 9 | 0 | 0 | 0 | 3.782471 | 0 | 2.78473 | 4.022733 | 18.76334 | 14.99972 | [13 empty] | 25.91682 | 0.07655084 | 25 | 0 | 25.30359 | 0.007499456
7369 | 2021/06/10 07:40:04 | 77547.0236 | 16.5011 | 1 | 18 | 9 | 0 | 0 | 0 | 3.782566 | 0 | 2.78473 | 4.022733 | 18.76334 | 14.99972 | [13 empty] | 26.12315 | 0.07655084 | 25 | 0 | 25.73838 | 0.007499456
7370 | 2021/06/10 07:40:05 | 77547.523 | 17.0005 | 1 | 18 | 9 | 0 | 0 | 0 | 3.782582 | 0 | 2.78473 | 4.022733 | 18.76334 | 14.99972 | [13 empty] | 25.68243 | -0.07324755 | 25 | 0 | 25.33298 | 0.009185076
7371 | 2021/06/10 07:40:05 | 77548.0237 | 17.5012 | 1 | 18 | 9 | 0 | 0 | 0 | 3.782434 | 0 | 2.78473 | 4.022733 | 18.76334 | 14.99972 | [13 empty] | 25.68243 | -0.07324755 | 25 | 0 | 25.33298 | 0.009185076
7372 | 2021/06/10 07:40:06 | 77548.523 | 18.0005 | 1 | 18 | 9 | 0 | 0 | 0 | 3.78231 | 0 | 2.78473 | 4.022733 | 18.76334 | 14.99972 | [13 empty] | 25.88746 | 0.06407261 | 25 | 0 | 25.28846 | -0.01391292
7373 | 2021/06/10 07:40:06 | 77549.0236 | 18.5011 | 1 | 18 | 9 | 0 | 0 | 0 | 3.782298 | 0 | 2.78473 | 4.022733 | 18.76334 | 14.99972 | [13 empty] | 26.08156 | 0.06407261 | 25 | 0 | 25.71102 | -0.01391292
7374 | 2021/06/10 07:40:07 | 77549.5229 | 19.0004 | 1 | 18 | 9 | 0 | 0 | 0 | 3.782232 | 0 | 2.78473 | 4.022733 | 18.76334 | 14.99972 | [13 empty] | 26.08156 | 0.06407261 | 25 | 0 | 25.71102 | -0.01391292
7375 | 2021/06/10 07:40:07 | 77550.0229 | 19.5004 | 1 | 18 | 9 | 0 | 0 | 0 | 3.782315 | 0 | 2.78473 | 4.022733 | 18.76334 | 14.99972 | [13 empty] | 25.68471 | -0.06335914 | 25 | 0 | 25.32813 | 0.01239777
7376 | 2021/06/10 07:40:08 | 77550.5237 | 20.0012 | 1 | 18 | 9 | 0 | 0 | 0 | 3.78228 | 0 | 2.78473 | 4.022733 | 18.76334 | 14.99972 | [13 empty] | 25.90626 | 0.06923199 | 25 | 0 | 25.26446 | -0.01989782
7377 | 2021/06/10 07:40:08 | 77551.023 | 20.5005 | 1 | 18 | 9 | 0 | 0 | 0 | 3.782233 | 0 | 2.78473 | 4.022733 | 18.76334 | 14.99972 | [13 empty] | 25.90626 | 0.06923199 | 25 | 0 | 25.26446 | -0.01989782
7378 | 2021/06/10 07:40:09 | 77551.5231 | 21.0006 | 1 | 18 | 9 | 0 | 0 | 0 | 3.782255 | 0 | 2.78473 | 4.022733 | 18.76334 | 14.99972 |  | -0.0001056833 | [11 empty] | 26.12261 | 0.06923199 | 25 | 0 | 25.70931 | -0.01989782
7379 | 2021/06/10 07:40:09 | 77552.023 | 21.5005 | 1 | 18 | 9 | 0 | 0 | 0 | 3.782062 | 0 | 2.78473 | 4.022733 | 18.76334 | 14.99972 | [13 empty] | 25.68645 | -0.0686878 | 25 | 0 | 25.33701 | 0.02267241
7380 | 2021/06/10 07:40:10 | 77552.5238 | 22.0013 | 1 | 18 | 9 | 0 | 0 | 0 | 3.782179 | 0 | 2.78473 | 4.022733 | 18.76334 | 14.99972 | [13 empty] | 25.86065 | 0.05443752 | 25 | 0 | 25.22593 | -0.03471076
7381 | 2021/06/10 07:40:10 | 77553.023 | 22.5005 | 1 | 18 | 9 | 0 | 0 | 0 | 3.782128 | 0 | 2.78473 | 4.022733 | 18.76334 | 14.99972 | [13 empty] | 25.86065 | 0.05443752 | 25 | 0 | 25.22593 | -0.03471076
7382 | 2021/06/10 07:40:11 | 77553.523 | 23.0005 | 1 | 18 | 9 | 0 | 0 | 0 | 3.782194 | 0 | 2.78473 | 4.022733 | 18.76334 | 14.99972 | [13 empty] | 26.10468 | 0.05443752 | 25 | 0 | 25.66998 | -0.03471076
7383 | 2021/06/10 07:40:11 | 77554.0236 | 23.5011 | 1 | 18 | 9 | 0 | 0 | 0 | 3.782118 | 0 | 2.78473 | 4.022733 | 18.76334 | 14.99972 | [13 empty] | 25.67649 | -0.05755186 | 25 | 0 | 25.34131 | 0.03605485
7384 | 2021/06/10 07:40:12 | 77554.5229 | 24.0004 | 1 | 18 | 9 | 0 | 0 | 0 | 3.782184 | 0 | 2.78473 | 4.022733 | 18.76334 | 14.99972 | [13 empty] | 25.67649 | -0.05755186 | 25 | 0 | 25.34131 | 0.03605485
7385 | 2021/06/10 07:40:12 | 77555.023 | 24.5005 | 1 | 18 | 9 | 0 | 0 | 0 | 3.782298 | 0 | 2.78473 | 4.022733 | 18.76334 | 14.99972 | [13 empty] | 25.79251 | 0.03625691 | 25 | 0 | 25.18625 | -0.0484556
7386 | 2021/06/10 07:40:13 | 77555.523 | 25.0005 | 1 | 18 | 9 | 0 | 0 | 0 | 3.782271 | 0 | 2.78473 | 4.022733 | 18.76334 | 14.99972 | [13 empty] | 26.12291 | 0.03625691 | 25 | 0 | 25.63118 | -0.0484556
7387 | 2021/06/10 07:40:13 | 77556.023 | 25.5005 | 1 | 18 | 9 | 0 | 0 | 0 | 3.782044 | 0 | 2.78473 | 4.022733 | 18.76334 | 14.99972 | [13 empty] | 26.12291 | 0.03625691 | 25 | 0 | 25.63118 | -0.0484556
7388 | 2021/06/10 07:40:14 | 77556.523 | 26.0005 | 1 | 18 | 9 | 0 | 0 | 0 | 3.782258 | 0 | 2.78473 | 4.022733 | 18.76334 | 14.99972 | [13 empty] | 25.75601 | -0.01140654 | 25 | 0 | 25.47795 | 0.09115756
7389 | 2021/06/10 07:40:14 | 77557.0237 | 26.5012 | 1 | 18 | 9 | 0 | 0 | 0 | 3.782163 | 0 | 2.78473 | 4.022733 | 18.76334 | 14.99972 | [13 empty] | 25.78423 | 0.008819699 | 25 | 0 | 25.19937 | -0.08705676
7390 | 2021/06/10 07:40:15 | 77557.523 | 27.0005 | 1 | 18 | 9 | 0 | 0 | 0 | 3.782284 | 0 | 2.78473 | 4.022733 | 18.76334 | 14.99972 | [13 empty] | 26.13028 | 0.008819699 | 25 | 0 | 25.64569 | -0.08705676
7391 | 2021/06/10 07:40:15 | 77558.0231 | 27.5006 | 1 | 18 | 9 | 0 | 0 | 0 | 3.782166 | 0 | 2.78473 | 4.022733 | 18.76334 | 14.99972 | [13 empty] | 26.13028 | 0.008819699 | 25 | 0 | 25.64569 | -0.08705676
7392 | 2021/06/10 07:40:16 | 77558.5231 | 28.0006 | 1 | 18 | 9 | 0 | 0 | 0 | 3.782173 | 0 | 2.78473 | 4.022733 | 18.76334 | 14.99972 | [13 empty] | 25.89115 | 0.03341138 | 25 | 0 | 25.58465 | 0.1203984
7393 | 2021/06/10 07:40:16 | 77559.023 | 28.5005 | 1 | 18 | 9 | 0 | 0 | 0 | 3.782154 | 0 | 2.78473 | 4.022733 | 18.76334 | 14.99972 | [13 empty] | 25.65479 | -0.07386208 | 25 | 0 | 25.13402 | -0.1408201
7394 | 2021/06/10 07:40:17 | 77559.5229 | 29.0004 | 1 | 18 | 9 | 0 | 0 | 0 | 3.782091 | 0 | 2.78473 | 4.022733 | 18.76334 | 14.99972 | [13 empty] | 25.65479 | -0.07386208 | 25 | 0 | 25.13402 | -0.1408201
7395 | 2021/06/10 07:40:17 | 77560.0229 | 29.5004 | 1 | 18 | 9 | 0 | 0 | 0 | 3.78212 | 0 | 2.78473 | 4.022733 | 18.76334 | 14.99972 | [13 empty] | 26.09411 | -0.07386208 | 25 | 0 | 25.50963 | -0.1408201
7396 | 2021/06/10 07:40:18 | 77560.523 | 30.0005 | 1 | 18 | 9 | 0 | 0 | 0 | 3.782228 | 0 | 2.78473 | 4.022733 | 18.76334 | 14.99972 | [13 empty] | 25.93023 | 0.08607328 | 25 | 0 | 25.60948 | 0.1485807
7397 | 2021/06/10 07:40:18 | 77561.0231 | 30.5006 | 1 | 18 | 9 | 0 | 0 | 0 | 3.782012 | 0 | 2.78473 | 4.022733 | 18.76334 | 14.99972 | [13 empty] | 25.93023 | 0.08607328 | 25 | 0 | 25.60948 | 0.1485807
7398 | 2021/06/10 07:40:19 | 77561.5231 | 31.0006 | 1 | 18 | 9 | 0 | 0 | 0 | 3.782172 | 0 | 2.78473 | 4.022733 | 18.76334 | 14.99972 | [13 empty] | 25.7109 | -0.06853878 | 25 | 0 | 25.24016 | -0.1154137
7399 | 2021/06/10 07:40:19 | 77562.023 | 31.5005 | 1 | 18 | 9 | 0 | 0 | 0 | 3.782142 | 0 | 2.78473 | 4.022733 | 18.76334 | 14.99972 | [13 empty] | 26.01315 | -0.06853878 | 25 | 0 | 25.45711 | -0.1154137
7400 | 2021/06/10 07:40:20 | 77562.5239 | 32.0014 | 1 | 18 | 9 | 0 | 0 | 0 | 3.782119 | 0 | 2.78473 | 4.022733 | 18.76334 | 14.99972 | [13 empty] | 26.00891 | 0.09312868 | 25 | 0 | 25.69536 | -0.1154137
7401 | 2021/06/10 07:40:20 | 77563.0231 | 32.5006 | 1 | 18 | 9 | 0 | 0 | 0 | 3.782069 | 0 | 2.78473 | 4.022733 | 18.76334 | 14.99972 | [13 empty] | 26.00891 | 0.09312868 | 25 | 0 | 25.69536 | 0.1422495
7402 | 2021/06/10 07:40:21 | 77563.523 | 33.0005 | 1 | 18 | 9 | 0 | 0 | 0 | 3.782053 | 0 | 2.78473 | 4.022733 | 18.76334 | 14.99972 |  | -1.58037e-07 | [11 empty] | 25.60347 | -0.1267004 | 25 | 0 | 25.21114 | -0.1513171
7403 | 2021/06/10 07:40:21 | 77564.0231 | 33.5006 | 1 | 18 | 9 | 0 | 0 | 0 | 3.782087 | 0 | 2.78473 | 4.022733 | 18.76334 | 14.99972 | [13 empty] | 25.89943 | -0.1267004 | 25 | 0 | 25.29331 | -0.1513171
7404 | 2021/06/10 07:40:22 | 77564.523 | 34.0005 | 1 | 18 | 9 | 0 | 0 | 0 | 3.782034 | 0 | 2.78473 | 4.022733 | 18.76334 | 14.99972 | [13 empty] | 25.89943 | -0.1267004 | 25 | 0 | 25.29331 | -0.1513171
7405 | 2021/06/10 07:40:22 | 77565.0232 | 34.5007 | 1 | 18 | 9 | 0 | 0 | 0 | 3.78199 | 0 | 2.78473 | 4.022733 | 18.76334 | 14.99972 | [13 empty] | 26.16556 | 0.1756537 | 25 | 0 | 25.7737 | 0.1757991
7406 | 2021/06/10 07:40:23 | 77565.5231 | 35.0006 | 1 | 18 | 9 | 0 | 0 | 0 | 3.782001 | 0 | 2.78473 | 4.022733 | 18.76334 | 14.99972 | [13 empty] | 25.68243 | -0.1509792 | 25 | 0 | 25.3972 | -0.1176572
7407 | 2021/06/10 07:40:23 | 77566.0231 | 35.5006 | 1 | 18 | 9 | 0 | 0 | 0 | 3.781984 | 0 | 2.78473 | 4.022733 | 18.76334 | 14.99972 | [13 empty] | 25.68243 | -0.1509792 | 25 | 0 | 25.3972 | -0.1176572
7408 | 2021/06/10 07:40:24 | 77566.5239 | 36.0014 | 1 | 18 | 9 | 0 | 0 | 0 | 3.781864 | 0 | 2.78473 | 4.022733 | 18.76334 | 14.99972 | [13 empty] | 25.83099 | -0.1509792 | 25 | 0 | 25.23191 | -0.1176572
7409 | 2021/06/10 07:40:24 | 77567.023 | 36.5005 | 1 | 18 | 9 | 0 | 0 | 0 | 3.781863 | 0 | 2.78473 | 4.022733 | 18.76334 | 14.99972 | [13 empty] | 26.14139 | 0.1434243 | 25 | 0 | 25.68533 | 0.09004295
7410 | 2021/06/10 07:40:25 | 77567.5232 | 37.0007 | 1 | 18 | 9 | 0 | 0 | 0 | 3.782005 | 0 | 2.78473 | 4.022733 | 18.76334 | 14.99972 | [13 empty] | 25.81533 | -0.1018918 | 25 | 0 | 25.55157 | 0.09004295
7411 | 2021/06/10 07:40:25 | 77568.023 | 37.5005 | 1 | 18 | 9 | 0 | 0 | 0 | 3.781801 | 0 | 2.78473 | 4.022733 | 18.76334 | 14.99972 | [13 empty] | 25.81533 | -0.1018918 | 25 | 0 | 25.55157 | -0.04179955
7412 | 2021/06/10 07:40:26 | 77568.5231 | 38.0006 | 1 | 18 | 9 | 0 | 0 | 0 | 3.781823 | 0 | 2.78473 | 4.022733 | 18.76334 | 14.99972 | [13 empty] | 25.73942 | -0.1018918 | 25 | 0 | 25.21875 | -0.04179955
7413 | 2021/06/10 07:40:26 | 77569.0232 | 38.5007 | 1 | 18 | 9 | 0 | 0 | 0 | 3.781739 | 0 | 2.78473 | 4.022733 | 18.76334 | 14.99972 | [13 empty] | 26.04908 | 0.0730443 | 25 | 0 | 25.46454 | -0.0271976
7414 | 2021/06/10 07:40:27 | 77569.5232 | 39.0007 | 1 | 18 | 9 | 0 | 0 | 0 | 3.781869 | 0 | 2.78473 | 4.022733 | 18.76334 | 14.99972 | [13 empty] | 26.04908 | 0.0730443 | 25 | 0 | 25.46454 | -0.0271976
7415 | 2021/06/10 07:40:27 | 77570.0239 | 39.5014 | 1 | 18 | 9 | 0 | 0 | 0 | 3.781767 | 0 | 2.78473 | 4.022733 | 18.76334 | 14.99972 | [13 empty] | 25.98096 | -0.02128661 | 25 | 0 | 25.66739 | 0.06338835
7416 | 2021/06/10 07:40:28 | 77570.524 | 40.0015 | 1 | 18 | 9 | 0 | 0 | 0 | 3.781785 | 0 | 2.78473 | 4.022733 | 18.76334 | 14.99972 | [13 empty] | 25.63081 | -0.02128661 | 25 | 0 | 25.21709 | 0.06338835
7417 | 2021/06/10 07:40:28 | 77570.5254 | 40.0029 | 1 | 18 | 9 | 0 | 0 | 0 | 3.781785 | 0 | 2.78473 | 4.022733 | 18.76334 | 14.99972 |  | -1.58037e-07 | 0.02333702 | 0 | 0 | [8 empty] | 25.63081 | -0.02128661 | 25 | 0 | 25.21709 | 0.06338835
7418 | 2021/06/10 07:40:28 | 77570.5326 | 0.0015 | 1 | 19 | 9 | 0 | 0 | 0 | 3.781872 | 0 | 2.78473 | 4.022733 | 18.76334 | 14.99972 |  | -1.58037e-07 | 0.02333702 | 0 | 0 | [8 empty] | 25.63087 | -0.02145133 | 25 | 0 | 25.21766 | 0.0635183
7419 | 2021/06/10 07:40:33 | 77575.5691 | 5.0006 | 1 | 20 | 9 | 0 | 0 | -1.499885 | 3.743264 | -5.614466 | 2.784746 | 4.024811 | 18.7634 | 15.00751 |  | -0.001200731 |  | 0.1870236 | 785.2683 | [8 empty] | 25.67326 | -0.1366723 | 25 | 0 | 25.16679 | -0.1501888
7420 | 2021/06/10 07:40:38 | 77580.569 | 10.0005 | 1 | 20 | 9 | 0 | 0 | -1.499902 | 3.739022 | -5.608167 | 2.784746 | 4.026892 | 18.7634 | 15.01529 |  | -0.0007516327 |  | 0.3728087 | 3.572498 | [8 empty] | 25.67813 | -0.0410074 | 25 | 0 | 25.16453 | -0.1123959
7421 | 2021/06/10 07:40:43 | 77585.5685 | 15 | 1 | 20 | 9 | 0 | 0 | -1.499897 | 3.735427 | -5.602756 | 2.784746 | 4.028973 | 18.7634 | 15.02307 |  | -0.0008389582 |  | 0.5171559 | [9 empty] | 25.69303 | -0.1086932 | 25 | 0 | 25.17231 | -0.08425474
7422 | 2021/06/10 07:40:48 | 77590.5692 | 20.0007 | 1 | 20 | 9 | 0 | 0 | -1.499909 | 3.732326 | -5.598149 | 2.784746 | 4.031054 | 18.7634 | 15.03084 |  | -0.0006027181 | [11 empty] | 25.85213 | -0.04141271 | 25 | 0 | 25.28876 | -0.1350695
7423 | 2021/06/10 07:40:53 | 77595.5703 | 25.0018 | 1 | 20 | 9 | 0 | 0 | -1.49989 | 3.729881 | -5.594411 | 2.784746 | 4.033135 | 18.7634 | 15.0386 |  | -0.0004398414 |  | 0.7028131 | 1.63903 | [8 empty] | 26.04649 | 0.1276714 | 25 | 0 | 25.54755 | 0.1278061
7424 | 2021/06/10 07:40:58 | 77600.5685 | 30 | 1 | 20 | 9 | 0 | 0 | -1.499901 | 3.728069 | -5.591734 | 2.784746 | 4.035216 | 18.7634 | 15.04636 |  | -0.0004090568 | [11 empty] | 26.08839 | 0.04945278 | 25 | 0 | 25.6608 | -0.03077865
7425 | 2021/06/10 07:41:03 | 77605.5685 | 35 | 1 | 20 | 9 | 0 | 0 | -1.499913 | 3.726174 | -5.588937 | 2.784746 | 4.037296 | 18.7634 | 15.05412 |  | -0.0003099485 |  | 0.9986677 | [9 empty] | 26.05158 | 0.1458454 | 25 | 0 | 25.72379 | 0.1637876
7426 | 2021/06/10 07:41:08 | 77610.5686 | 40.0001 | 1 | 20 | 9 | 0 | 0 | -1.499943 | 3.72445 | -5.586463 | 2.784746 | 4.039377 | 18.7634 | 15.06187 |  | -0.0003563664 | [11 empty] | 25.83239 | -0.05178452 | 25 | 0 | 25.59717 | 0.010584
7427 | 2021/06/10 07:41:13 | 77615.5694 | 45.0009 | 1 | 20 | 9 | 0 | 0 | -1.499899 | 3.722852 | -5.583902 | 2.784746 | 4.041458 | 18.7634 | 15.06962 |  | -0.0003320145 | [11 empty] | 25.56348 | -0.002502203 | 25 | 0 | 25.22822 | 0.08887708
7428 | 2021/06/10 07:41:18 | 77620.5697 | 50.0012 | 1 | 20 | 9 | 0 | 0 | -1.499921 | 3.721682 | -5.582229 | 2.784746 | 4.043538 | 18.7634 | 15.07736 |  | -0.000372288 |  | 1.315744 | 0.864094 | [8 empty] | 25.75287 | -0.08170664 | 25 | 0 | 25.22508 | -0.1597965
7429 | 2021/06/10 07:41:23 | 77625.5695 | 55.001 | 1 | 20 | 9 | 0 | 0 | -1.499952 | 3.720438 | -5.580478 | 2.784746 | 4.045619 | 18.7634 | 15.0851 |  | -0.0002453085 | [11 empty] | 26.04368 | 0.1230526 | 25 | 0 | 25.61606 | 0.1410085
7430 | 2021/06/10 07:41:28 | 77630.5689 | 60.0004 | 1 | 20 | 9 | 0 | 0 | -1.499934 | 3.719059 | -5.578343 | 2.784746 | 4.047699 | 18.7634 | 15.09284 |  | -0.0002380319 | [11 empty] | 25.75686 | 0.1316017 | 25 | 0 | 25.57154 | 0.1317227
7431 | 2021/06/10 07:41:33 | 77635.5697 | 65.0012 | 1 | 20 | 9 | 0 | 0 | -1.499901 | 3.718033 | -5.576681 | 2.784746 | 4.049779 | 18.7634 | 15.10058 |  | -0.0002097877 | [11 empty] | 25.58433 | -0.1316059 | 25 | 0 | 25.14915 | -0.1384127
7432 | 2021/06/10 07:41:38 | 77640.5689 | 70.0004 | 1 | 20 | 9 | 0 | 0 | -1.499938 | 3.716932 | -5.575168 | 2.784746 | 4.05186 | 18.7634 | 15.10831 |  | -0.0001747879 | [11 empty] | 26.03906 | 0.1373029 | 25 | 0 | 25.60431 | 0.1262754
7433 | 2021/06/10 07:41:43 | 77645.5691 | 75.0006 | 1 | 20 | 9 | 0 | 0 | -1.499913 | 3.715818 | -5.573404 | 2.784746 | 4.05394 | 18.7634 | 15.11604 |  |  |  | 1.819397 | [9 empty] | 25.8082 | 0.1237744 | 25 | 0 | 25.5801 | 0.1149595
7434 | 2021/06/10 07:41:48 | 77650.569 | 80.0005 | 1 | 20 | 9 | 0 | 0 | -1.499907 | 3.714629 | -5.571598 | 2.784746 | 4.056021 | 18.7634 | 15.12377 |  | -0.0002259754 | [11 empty] | 25.62971 | -0.1305193 | 25 | 0 | 25.15175 | -0.1395643
7435 | 2021/06/10 07:41:53 | 77655.5692 | 85.0007 | 1 | 20 | 9 | 0 | 0 | -1.499889 | 3.713727 | -5.570178 | 2.784746 | 4.058101 | 18.7634 | 15.1315 |  | -0.0001468494 | [11 empty] | 25.99975 | 0.05692601 | 25 | 0 | 25.75748 | 0.1416707
7436 | 2021/06/10 07:41:58 | 77660.5693 | 90.0008 | 1 | 20 | 9 | 0 | 0 | -1.499923 | 3.712891 | -5.569051 | 2.784746 | 4.060182 | 18.7634 | 15.13922 |  | -0.0001989114 | [11 empty] | 25.54208 | 0.01424074 | 25 | 0 | 25.20681 | 0.09894311
7437 | 2021/06/10 07:42:03 | 77665.5692 | 95.0007 | 1 | 20 | 9 | 0 | 0 | -1.499918 | 3.711714 | -5.567267 | 2.784746 | 4.062263 | 18.7634 | 15.14695 | [13 empty] | 25.9371 | 0.04507959 | 25 | 0 | 25.54505 | -0.0217545
7438 | 2021/06/10 07:42:08 | 77670.5693 | 100.0008 | 1 | 20 | 9 | 0 | 0 | -1.499918 | 3.711143 | -5.56641 | 2.784746 | 4.064343 | 18.7634 | 15.15467 |  | -0.0001543115 |  | 2.122882 | 0.507557 | [8 empty] | 25.5775 | -0.1334751 | 25 | 0 | 25.42064 | -0.09119093
7439 | 2021/06/10 07:42:13 | 77675.5687 | 105.0002 | 1 | 20 | 9 | 0 | 0 | -1.499928 | 3.710122 | -5.564916 | 2.784746 | 4.066424 | 18.7634 | 15.16239 |  | -0.0001922566 | [11 empty] | 25.7774 | -0.1095277 | 25 | 0 | 25.31386 | -0.1051235
7440 | 2021/06/10 07:42:18 | 77680.5687 | 110.0002 | 1 | 20 | 9 | 0 | 0 | -1.49987 | 3.709234 | -5.563369 | 2.784746 | 4.068504 | 18.7634 | 15.17011 |  | -0.0002451453 | [11 empty] | 25.91823 | 0.1219058 | 25 | 0 | 25.74009 | 0.1487124
7441 | 2021/06/10 07:42:23 | 77685.5688 | 115.0003 | 1 | 20 | 9 | 0 | 0 | -1.499913 | 3.708264 | -5.562073 | 2.784746 | 4.070585 | 18.7634 | 15.17783 | [13 empty] | 25.5609 | -0.08663058 | 25 | 0 | 25.15425 | -0.1580304
7442 | 2021/06/10 07:42:28 | 77690.5688 | 120.0003 | 1 | 20 | 9 | 0 | 0 | -1.499896 | 3.707555 | -5.560947 | 2.784746 | 4.072666 | 18.7634 | 15.18554 |  | -0.0001646807 | [11 empty] | 25.94792 | 0.009989142 | 25 | 0 | 25.71989 | -0.06358922
7443 | 2021/06/10 07:42:33 | 77695.5687 | 125.0002 | 1 | 20 | 9 | 0 | 0 | -1.499929 | 3.706736 | -5.559841 | 2.784746 | 4.074747 | 18.7634 | 15.19326 |  | -0.0001572367 | [11 empty] | 25.48847 | -0.1128346 | 25 | 0 | 25.17457 | -0.0839299
7444 | 2021/06/10 07:42:38 | 77700.5696 | 130.0011 | 1 | 20 | 9 | 0 | 0 | -1.499897 | 3.706037 | -5.558674 | 2.784746 | 4.076828 | 18.7634 | 15.20097 |  |  |  | 2.470717 | [9 empty] | 25.89209 | 0.1145482 | 25 | 0 | 25.5428 | 0.114634
7445 | 2021/06/10 07:42:43 | 77705.5698 | 135.0013 | 1 | 20 | 9 | 0 | 0 | -1.499879 | 3.704975 | -5.557014 | 2.784746 | 4.078908 | 18.7634 | 15.20868 |  | -0.0001197978 | [11 empty] | 25.90171 | 0.1078498 | 25 | 0 | 25.7307 | 0.07001758
7446 | 2021/06/10 07:42:48 | 77710.5698 | 140.0013 | 1 | 20 | 9 | 0 | 0 | -1.499898 | 3.704152 | -5.55585 | 2.784746 | 4.080988 | 18.7634 | 15.21638 | [13 empty] | 25.76056 | 0.06077647 | 25 | 0 | 25.62515 | 0.1433045
7447 | 2021/06/10 07:42:53 | 77715.5699 | 145.0014 | 1 | 20 | 9 | 0 | 0 | -1.499964 | 3.703485 | -5.555094 | 2.784746 | 4.083069 | 18.7634 | 15.22409 |  | -0.0001317102 | [11 empty] | 25.59686 | -0.1195008 | 25 | 0 | 25.44 | -0.08834898
7448 | 2021/06/10 07:42:58 | 77720.5697 | 150.0012 | 1 | 20 | 9 | 0 | 0 | -1.499897 | 3.702574 | -5.55348 | 2.784746 | 4.08515 | 18.7634 | 15.2318 |  | -0.0001701444 | [11 empty] | 25.48847 | 0.008735657 | 25 | 0 | 25.27449 | 0.07560253
7449 | 2021/06/10 07:43:03 | 77725.5691 | 155.0006 | 1 | 20 | 9 | 0 | 0 | -1.499881 | 3.701708 | -5.552121 | 2.784746 | 4.08723 | 18.7634 | 15.2395 |  | -0.0001952711 | [11 empty] | 25.52039 | -0.1268262 | 25 | 0 | 25.28502 | -0.08677602
7450 | 2021/06/10 07:43:08 | 77730.5701 | 160.0016 | 1 | 20 | 9 | 0 | 0 | -1.49989 | 3.701044 | -5.551159 | 2.784746 | 4.089312 | 18.7634 | 15.2472 |  | -0.000208063 |  | 2.452553 | 0.4118421 | [8 empty] | 25.55402 | -0.0884366 | 25 | 0 | 25.36147 | -0.09738624
7451 | 2021/06/10 07:43:13 | 77735.57 | 165.0015 | 1 | 20 | 9 | 0 | 0 | -1.499886 | 3.700243 | -5.549943 | 2.784746 | 4.091392 | 18.7634 | 15.2549 | [13 empty] | 25.58284 | 0.0497824 | 25 | 0 | 25.41171 | 0.114454
7452 | 2021/06/10 07:43:18 | 77740.5692 | 170.0007 | 1 | 20 | 9 | 0 | 0 | -1.499838 | 3.699193 | -5.54819 | 2.784746 | 4.093472 | 18.7634 | 15.26259 |  | -0.0001455777 | [11 empty] | 25.47508 | -0.1347411 | 25 | 0 | 25.23969 | -0.07240057
7453 | 2021/06/10 07:43:23 | 77745.5685 | 175 | 1 | 20 | 9 | 0 | 0 | -1.499881 | 3.698383 | -5.547134 | 2.784746 | 4.095552 | 18.7634 | 15.27029 |  | -0.0002152619 | [11 empty] | 25.52383 | -0.06246686 | 25 | 0 | 25.19568 | -0.1204681
7454 | 2021/06/10 07:43:28 | 77750.5686 | 180.0001 | 1 | 20 | 9 | 0 | 0 | -1.499918 | 3.697887 | -5.546527 | 2.784746 | 4.097632 | 18.7634 | 15.27798 | [13 empty] | 25.58769 | -0.1173621 | 25 | 0 | 25.19534 | -0.08397281
7455 | 2021/06/10 07:43:33 | 77755.5696 | 185.0011 | 1 | 20 | 9 | 0 | 0 | -1.499896 | 3.697052 | -5.545194 | 2.784746 | 4.099713 | 18.7634 | 15.28568 |  | -0.0001571571 | [11 empty] | 25.49161 | -0.1368952 | 25 | 0 | 25.14915 | -0.174877
7456 | 2021/06/10 07:43:38 | 77760.5687 | 190.0002 | 1 | 20 | 9 | 0 | 0 | -1.499877 | 3.695963 | -5.54349 | 2.784746 | 4.101793 | 18.7634 | 15.29337 |  | -0.000179779 |  | 2.569331 | [9 empty] | 25.48731 | -0.06658375 | 25 | 0 | 25.21624 | -0.1290321
7457 | 2021/06/10 07:43:43 | 77765.5695 | 195.001 | 1 | 20 | 9 | 0 | 0 | -1.499937 | 3.695168 | -5.542519 | 2.784746 | 4.103874 | 18.7634 | 15.30105 |  | -0.0002074318 | [11 empty] | 25.44082 | -0.08728623 | 25 | 0 | 25.24109 | -0.01156569
7458 | 2021/06/10 07:43:48 | 77770.5687 | 200.0002 | 1 | 20 | 9 | 0 | 0 | -1.499888 | 3.694559 | -5.541425 | 2.784746 | 4.105955 | 18.7634 | 15.30874 | [13 empty] | 25.46847 | -0.1538175 | 25 | 0 | 25.21166 | -0.1449871
7459 | 2021/06/10 07:43:53 | 77775.5696 | 205.0011 | 1 | 20 | 9 | 0 | 0 | -1.499913 | 3.693847 | -5.540449 | 2.784746 | 4.108035 | 18.7634 | 15.31643 |  | -0.0001265736 | [11 empty] | 25.475 | -0.06972611 | 25 | 0 | 25.27529 | -0.1143301
7460 | 2021/06/10 07:43:58 | 77780.5689 | 210.0004 | 1 | 20 | 9 | 0 | 0 | -1.499866 | 3.692712 | -5.538573 | 2.784746 | 4.110115 | 18.7634 | 15.32411 |  | -0.0002094536 | [11 empty] | 25.45164 | -0.08221865 | 25 | 0 | 25.23051 | 0.002427697
7461 | 2021/06/10 07:44:03 | 77785.5699 | 215.0014 | 1 | 20 | 9 | 0 | 0 | -1.499888 | 3.691882 | -5.53741 | 2.784746 | 4.112196 | 18.7634 | 15.33179 | [13 empty] | 25.49726 | -0.1313812 | 25 | 0 | 25.27614 | -0.1091582
7462 | 2021/06/10 07:44:08 | 77790.5699 | 220.0014 | 1 | 20 | 9 | 0 | 0 | -1.499902 | 3.691347 | -5.536659 | 2.784746 | 4.114276 | 18.7634 | 15.33947 |  | -0.0001195444 |  | 2.564455 | 0.3911791 | [8 empty] | 25.47131 | -0.09298861 | 25 | 0 | 25.27873 | -0.1264542
7463 | 2021/06/10 07:44:13 | 77795.5699 | 225.0014 | 1 | 20 | 9 | 0 | 0 | -1.499878 | 3.690488 | -5.535282 | 2.784746 | 4.116356 | 18.7634 | 15.34715 | [13 empty] | 25.46902 | -0.001168847 | 25 | 0 | 25.3478 | 0.08351207
7464 | 2021/06/10 07:44:18 | 77800.5691 | 230.0006 | 1 | 20 | 9 | 0 | 0 | -1.499934 | 3.689475 | -5.533969 | 2.784746 | 4.118436 | 18.7634 | 15.35482 |  | -0.0001260146 | [11 empty] | 25.44621 | -0.1196331 | 25 | 0 | 25.7484 | 0.08973479
7465 | 2021/06/10 07:44:23 | 77805.57 | 235.0015 | 1 | 20 | 9 | 0 | 0 | -1.499896 | 3.688719 | -5.532695 | 2.784746 | 4.120517 | 18.7634 | 15.3625 |  | -0.0001375088 | [11 empty] | 25.50557 | -0.1034832 | 25 | 0 | 25.75837 | 0.1862597
7466 | 2021/06/10 07:44:28 | 77810.5694 | 240.0009 | 1 | 20 | 9 | 0 | 0 | -1.499897 | 3.688175 | -5.531883 | 2.784746 | 4.122598 | 18.7634 | 15.37017 |  | -0.0002355645 | [11 empty] | 25.62487 | 0.06622076 | 25 | 0 | 25.65885 | 0.117538
7467 | 2021/06/10 07:44:33 | 77815.5694 | 245.0009 | 1 | 20 | 9 | 0 | 0 | -1.499916 | 3.687059 | -5.530279 | 2.784746 | 4.124679 | 18.7634 | 15.37785 | [13 empty] | 25.84131 | 0.1222199 | 25 | 0 | 25.39634 | -0.1215565
7468 | 2021/06/10 07:44:38 | 77820.5685 | 250 | 1 | 20 | 9 | 0 | 0 | -1.499912 | 3.686363 | -5.52922 | 2.784746 | 4.126759 | 18.7634 | 15.38552 |  | -0.0001199947 |  | 2.542517 | [9 empty] | 25.82416 | 0.1150692 | 25 | 0 | 25.15629 | -0.1699811
7469 | 2021/06/10 07:44:43 | 77825.5695 | 255.001 | 1 | 20 | 9 | 0 | 0 | -1.49993 | 3.685593 | -5.528132 | 2.784746 | 4.12884 | 18.7634 | 15.39319 | [13 empty] | 25.51216 | -0.121209 | 25 | 0 | 25.35473 | -0.1145494
7470 | 2021/06/10 07:44:48 | 77830.5694 | 260.0009 | 1 | 20 | 9 | 0 | 0 | -1.499925 | 3.684923 | -5.527108 | 2.784746 | 4.130921 | 18.7634 | 15.40086 |  | -0.0001748908 | [11 empty] | 25.48222 | -0.09983182 | 25 | 0 | 25.71903 | 0.08830726
7471 | 2021/06/10 07:44:53 | 77835.5695 | 265.001 | 1 | 20 | 9 | 0 | 0 | -1.499913 | 3.683998 | -5.525676 | 2.784746 | 4.133002 | 18.7634 | 15.40852 |  | -0.0001269497 | [11 empty] | 25.87148 | 0.08352339 | 25 | 0 | 25.43774 | -0.003383756
7472 | 2021/06/10 07:44:58 | 77840.5695 | 270.001 | 1 | 20 | 9 | 0 | 0 | -1.499932 | 3.68313 | -5.524445 | 2.784746 | 4.135083 | 18.7634 | 15.41619 | [13 empty] | 25.91768 | 0.04617035 | 25 | 0 | 25.22478 | -0.02070963
7473 | 2021/06/10 07:45:03 | 77845.5689 | 275.0004 | 1 | 20 | 9 | 0 | 0 | -1.499883 | 3.682427 | -5.52321 | 2.784746 | 4.137163 | 18.7634 | 15.42385 |  | -0.0001158667 | [11 empty] | 25.89773 | 0.09911597 | 25 | 0 | 25.16657 | -0.08148372
7474 | 2021/06/10 07:45:07 | 77849.4013 | 278.8328 | 1 | 20 | 9 | 0 | 0 | -1.49994 | 3.681884 | -5.522605 | 2.784746 | 4.138758 | 18.7634 | 15.42972 |  | -0.0001158667 | 0.02333702 | 2.542517 | 0.3911791 | [8 empty] | 25.5153 | 0.04606843 | 25 | 0 | 25.44403 | 0.1196563
7475 | 2021/06/10 07:46:07 | 77909.4406 | 60.0001 | 1 | 21 | 9 | 0 | 0 | 0 | 3.735412 | 0 | 2.784746 | 4.13876 | 18.7634 | 15.42973 |  | 0.000132696 | [11 empty] | 25.48018 | -0.1261032 | 25 | 0 | 25.18769 | -0.09269416
7476 | 2021/06/10 07:47:07 | 77969.4405 | 120 | 1 | 21 | 9 | 0 | 0 | 0 | 3.738729 | 0 | 2.784746 | 4.13876 | 18.7634 | 15.42973 |  | 1.03924e-05 | [11 empty] | 25.87148 | -0.04379511 | 25 | 0 | 25.51503 | -0.1062363
7477 | 2021/06/10 07:48:07 | 78029.4419 | 180.0014 | 1 | 21 | 9 | 0 | 0 | 0 | 3.739838 | 0 | 2.784746 | 4.13876 | 18.7634 | 15.42973 |  | -5.689002e-06 |  | 0 | [9 empty] | 25.73377 | -0.06099701 | 25 | 0 | 25.33442 | -0.1056039
7478 | 2021/06/10 07:49:07 | 78089.4409 | 240.0004 | 1 | 21 | 9 | 0 | 0 | 0 | 3.740694 | 0 | 2.784746 | 4.13876 | 18.7634 | 15.42973 |  | 1.481695e-05 | [11 empty] | 25.59061 | -0.1203263 | 25 | 0 | 25.16258 | -0.1136661
7479 | 2021/06/10 07:50:07 | 78149.4406 | 300.0001 | 1 | 21 | 9 | 0 | 0 | 0 | 3.741177 | 0 | 2.784746 | 4.13876 | 18.7634 | 15.42973 |  | 4.748815e-05 |  | 0 | [9 empty] | 25.8461 | -0.06267846 | 25 | 0 | 25.49677 | -0.1362813
7480 | 2021/06/10 07:51:07 | 78209.4415 | 360.001 | 1 | 21 | 9 | 0 | 0 | 0 | 3.74127 | 0 | 2.784746 | 4.13876 | 18.7634 | 15.42973 |  | 4.058373e-05 | [11 empty] | 25.60399 | -0.1348269 | 25 | 0 | 25.45367 | -0.09028971
7481 | 2021/06/10 07:52:07 | 78269.4406 | 420.0001 | 1 | 21 | 9 | 0 | 0 | 0 | 3.74161 | 0 | 2.784746 | 4.13876 | 18.7634 | 15.42973 |  | 2.607805e-06 |  | 0 | [9 empty] | 25.39173 | -0.1036793 | 25 | 0 | 25.15629 | -0.1616782
7482 | 2021/06/10 07:53:07 | 78329.4413 | 480.0008 | 1 | 21 | 9 | 0 | 0 | 0 | 3.741885 | 0 | 2.784746 | 4.13876 | 18.7634 | 15.42973 |  | -3.113174e-05 | [11 empty] | 25.88823 | 0.1457226 | 25 | 0 | 25.5532 | 0.1235163
7483 | 2021/06/10 07:54:07 | 78389.441 | 540.0005 | 1 | 21 | 9 | 0 | 0 | 0 | 3.742154 | 0 | 2.784746 | 4.13876 | 18.7634 | 15.42973 |  | -2.872537e-05 |  | 0 | [9 empty] | 25.7828 | 0.1102763 | 25 | 0 | 25.47622 | 0.0746572
7484 | 2021/06/10 07:55:07 | 78449.4409 | 600.0004 | 1 | 21 | 9 | 0 | 0 | 0 | 3.742472 | 0 | 2.784746 | 4.13876 | 18.7634 | 15.42973 |  | 1.999218e-05 | [11 empty] | 25.87948 | 0.0797677 | 25 | 0 | 25.73698 | 0.1444525
7485 | 2021/06/10 07:56:07 | 78509.4416 | 660.0011 | 1 | 21 | 9 | 0 | 0 | 0 | 3.742464 | 0 | 2.784746 | 4.13876 | 18.7634 | 15.42973 |  | 3.848233e-05 |  | 0 | [9 empty] | 25.96039 | 0.1325083 | 25 | 0 | 25.67532 | 0.1571232
7486 | 2021/06/10 07:57:07 | 78569.4405 | 720 | 1 | 21 | 9 | 0 | 0 | 0 | 3.742529 | 0 | 2.784746 | 4.13876 | 18.7634 | 15.42973 |  | 3.054268e-05 | [11 empty] | 25.74146 | 0.1093829 | 25 | 0 | 25.35637 | 0.04254401
7487 | 2021/06/10 07:58:07 | 78629.4412 | 780.0007 | 1 | 21 | 9 | 0 | 0 | 0 | 3.742566 | 0 | 2.784746 | 4.13876 | 18.7634 | 15.42973 |  | 2.058568e-05 |  | 0 | [9 empty] | 25.89341 | 0.07341385 | 25 | 0 | 25.67961 | 0.1336533
7488 | 2021/06/10 07:59:07 | 78689.441 | 840.0005 | 1 | 21 | 9 | 0 | 0 | 0 | 3.742898 | 0 | 2.784746 | 4.13876 | 18.7634 | 15.42973 |  | -3.476901e-06 | [11 empty] | 25.39542 | -0.06160617 | 25 | 0 | 25.11002 | -0.1374435
7489 | 2021/06/10 08:00:07 | 78749.441 | 900.0005 | 1 | 21 | 9 | 0 | 0 | 0 | 3.743092 | 0 | 2.784746 | 4.13876 | 18.7634 | 15.42973 |  | -7.507629e-07 |  | 0 | [9 empty] | 25.40137 | -0.1193678 | 25 | 0 | 25.23732 | -0.1283216
7490 | 2021/06/10 08:01:07 | 78809.441 | 960.0005 | 1 | 21 | 9 | 0 | 0 | 0 | 3.742888 | 0 | 2.784746 | 4.13876 | 18.7634 | 15.42973 |  | -1.118195e-05 | [11 empty] | 25.40278 | -0.1080644 | 25 | 0 | 25.26727 | -0.1236957
7491 | 2021/06/10 08:02:07 | 78869.4406 | 1020.0001 | 1 | 21 | 9 | 0 | 0 | 0 | 3.742998 | 0 | 2.784746 | 4.13876 | 18.7634 | 15.42973 |  | -3.279268e-06 |  | 0 | [9 empty] | 25.57745 | 0.05644441 | 25 | 0 | 25.1851 | -0.02604842
7492 | 2021/06/10 08:03:07 | 78929.4406 | 1080.0001 | 1 | 21 | 9 | 0 | 0 | 0 | 3.743032 | 0 | 2.784746 | 4.13876 | 18.7634 | 15.42973 |  | 3.279703e-06 | [11 empty] | 25.81463 | 0.01004338 | 25 | 0 | 25.73628 | 0.1058859
7493 | 2021/06/10 08:04:07 | 78989.4408 | 1140.0003 | 1 | 21 | 9 | 0 | 0 | 0 | 3.7433 | 0 | 2.784746 | 4.13876 | 18.7634 | 15.42973 |  | 9.087806e-06 |  | 0 | [9 empty] | 25.43619 | -0.1353902 | 25 | 0 | 25.35064 | -0.09753823
7494 | 2021/06/10 08:05:07 | 79049.4408 | 1200.0003 | 1 | 21 | 9 | 0 | 0 | 0 | 3.743274 | 0 | 2.784746 | 4.13876 | 18.7634 | 15.42973 |  | -2.323317e-05 | [11 empty] | 25.58034 | 0.05433261 | 25 | 0 | 25.29951 | 0.02416253
7495 | 2021/06/10 08:06:07 | 79109.441 | 1260.0005 | 1 | 21 | 9 | 0 | 0 | 0 | 3.743105 | 0 | 2.784746 | 4.13876 | 18.7634 | 15.42973 |  | -2.216745e-05 |  | 0 | [9 empty] | 25.42873 | -0.1128596 | 25 | 0 | 25.17904 | -0.08394003
7496 | 2021/06/10 08:07:07 | 79169.4417 | 1320.0012 | 1 | 21 | 9 | 0 | 0 | 0 | 3.743058 | 0 | 2.784746 | 4.13876 | 18.7634 | 15.42973 |  | -7.50738e-06 | [11 empty] | 25.51891 | -0.1158631 | 25 | 0 | 25.19789 | -0.1449126
7497 | 2021/06/10 08:08:07 | 79229.4416 | 1380.0011 | 1 | 21 | 9 | 0 | 0 | 0 | 3.743271 | 0 | 2.784746 | 4.13876 | 18.7634 | 15.42973 |  | -1.541104e-06 |  | 0 | [9 empty] | 25.75084 | 0.02521515 | 25 | 0 | 25.45138 | -0.05501747
7498 | 2021/06/10 08:09:07 | 79289.4415 | 1440.001 | 1 | 21 | 9 | 0 | 0 | 0 | 3.743296 | 0 | 2.784746 | 4.13876 | 18.7634 | 15.42973 |  | 2.094129e-05 | [11 empty] | 25.71659 | 0.06640732 | 25 | 0 | 25.70953 | 0.1422179
7499 | 2021/06/10 08:10:07 | 79349.4414 | 1500.0009 | 1 | 21 | 9 | 0 | 0 | 0 | 3.743506 | 0 | 2.784746 | 4.13876 | 18.7634 | 15.42973 |  | -2.038711e-05 |  | 0 | [9 empty] | 25.81932 | 0.06649792 | 25 | 0 | 25.55557 | -0.0114888
7500 | 2021/06/10 08:11:07 | 79409.4412 | 1560.0007 | 1 | 21 | 9 | 0 | 0 | 0 | 3.743279 | 0 | 2.784746 | 4.13876 | 18.7634 | 15.42973 |  | -4.022242e-05 | [11 empty] | 25.37033 | -0.1483077 | 25 | 0 | 25.11346 | -0.1417023
7501 | 2021/06/10 08:12:07 | 79469.4418 | 1620.0013 | 1 | 21 | 9 | 0 | 0 | 0 | 3.743465 | 0 | 2.784746 | 4.13876 | 18.7634 | 15.42973 |  | 2.596124e-05 |  | 0 | [9 empty] | 25.93727 | 0.1456147 | 25 | 0 | 25.64506 | 0.08103013
7502 | 2021/06/10 08:13:07 | 79529.4411 | 1680.0006 | 1 | 21 | 9 | 0 | 0 | 0 | 3.743674 | 0 | 2.784746 | 4.13876 | 18.7634 | 15.42973 |  | 4.346378e-06 | [11 empty] | 25.41024 | -0.1451147 | 25 | 0 | 25.22478 | -0.1006007
7503 | 2021/06/10 08:14:07 | 79589.4414 | 1740.0009 | 1 | 21 | 9 | 0 | 0 | 0 | 3.743619 | 0 | 2.784746 | 4.13876 | 18.7634 | 15.42973 |  | 3.121386e-06 |  | 0 | [9 empty] | 25.44567 | -0.09739757 | 25 | 0 | 25.40293 | 0.007351041
7504 | 2021/06/10 08:15:07 | 79649.4411 | 1800.0006 | 1 | 21 | 9 | 0 | 0 | 0 | 3.743502 | 0 | 2.784746 | 4.13876 | 18.7634 | 15.42973 |  | -1.939904e-05 | [11 empty] | 25.43164 | -0.1435959 | 25 | 0 | 25.18195 | -0.1369852
7505 | 2021/06/10 08:16:07 | 79709.4418 | 1860.0013 | 1 | 21 | 9 | 0 | 0 | 0 | 3.743606 | 0 | 2.784746 | 4.13876 | 18.7634 | 15.42973 |  | -3.21632e-05 |  | 0 | [9 empty] | 25.56999 | 0.01060247 | 25 | 0 | 25.45593 | 0.08642614
7506 | 2021/06/10 08:17:07 | 79769.4417 | 1920.0012 | 1 | 21 | 9 | 0 | 0 | 0 | 3.743449 | 0 | 2.784746 | 4.13876 | 18.7634 | 15.42973 |  | -1.185346e-07 | [11 empty] | 25.72225 | 0.09865582 | 25 | 0 | 25.65101 | 0.1789689
7507 | 2021/06/10 08:18:07 | 79829.4415 | 1980.001 | 1 | 21 | 9 | 0 | 0 | 0 | 3.743782 | 0 | 2.784746 | 4.13876 | 18.7634 | 15.42973 |  | 1.805692e-05 |  | 0 | [9 empty] | 25.81156 | 0.0164032 | 25 | 0 | 25.46221 | -0.08610785
7508 | 2021/06/10 08:19:07 | 79889.4411 | 2040.0006 | 1 | 21 | 9 | 0 | 0 | 0 | 3.743727 | 0 | 2.784746 | 4.13876 | 18.7634 | 15.42973 |  | 4.148815e-06 | [11 empty] | 25.75165 | 0.1134801 | 25 | 0 | 25.6519 | -0.1784235
7509 | 2021/06/10 08:20:07 | 79949.441 | 2100.0005 | 1 | 21 | 9 | 0 | 0 | 0 | 3.743677 | 0 | 2.784746 | 4.13876 | 18.7634 | 15.42973 |  | 1.422333e-05 |  | 0 | [9 empty] | 25.6641 | -0.1110786 | 25 | 0 | 25.27896 | -0.1267141
7510 | 2021/06/10 08:21:07 | 80009.4409 | 2160.0004 | 1 | 21 | 9 | 0 | 0 | 0 | 3.74364 | 0 | 2.784746 | 4.13876 | 18.7634 | 15.42973 |  | -6.361464e-06 | [11 empty] | 25.61366 | 0.1346761 | 25 | 0 | 25.57094 | 0.1436865
7511 | 2021/06/10 08:22:07 | 80069.4416 | 2220.0011 | 1 | 21 | 9 | 0 | 0 | 0 | 3.743714 | 0 | 2.784746 | 4.13876 | 18.7634 | 15.42973 |  | -5.057561e-06 |  | 0 | [9 empty] | 25.86773 | 0.01702309 | 25 | 0 | 25.58974 | -0.06770968
7512 | 2021/06/10 08:23:07 | 80129.4407 | 2280.0002 | 1 | 21 | 9 | 0 | 0 | 0 | 3.744039 | 0 | 2.784746 | 4.13876 | 18.7634 | 15.42973 |  | -1.343426e-06 | [11 empty] | 25.6747 | -0.07791281 | 25 | 0 | 25.34665 | -0.1403672
7513 | 2021/06/10 08:24:07 | 80189.4412 | 2340.0007 | 1 | 21 | 9 | 0 | 0 | 0 | 3.743729 | 0 | 2.784746 | 4.13876 | 18.7634 | 15.42973 |  | -1.540874e-06 |  | 0 | [9 empty] | 25.62533 | -0.1061708 | 25 | 0 | 25.26871 | -0.1262581
7514 | 2021/06/10 08:25:07 | 80249.442 | 2400.0015 | 1 | 21 | 9 | 0 | 0 | 0 | 3.743887 | 0 | 2.784746 | 4.13876 | 18.7634 | 15.42973 |  | 1.382984e-05 | [11 empty] | 25.89905 | 0.03868103 | 25 | 0 | 25.65674 | -0.03489673
7515 | 2021/06/10 08:26:07 | 80309.441 | 2460.0005 | 1 | 21 | 9 | 0 | 0 | 0 | 3.743811 | 0 | 2.784746 | 4.13876 | 18.7634 | 15.42973 |  | 8.456242e-06 |  | 0 | [9 empty] | 25.52574 | 0.02896011 | 25 | 0 | 25.44021 | 0.1025289
7516 | 2021/06/10 08:27:07 | 80369.4409 | 2520.0004 | 1 | 21 | 9 | 0 | 0 | 0 | 3.743845 | 0 | 2.784746 | 4.13876 | 18.7634 | 15.42973 |  | -2.88439e-05 | [11 empty] | 25.89277 | 0.05741179 | 25 | 0 | 25.67898 | -0.01392424
7517 | 2021/06/10 08:28:07 | 80429.4407 | 2580.0002 | 1 | 21 | 9 | 0 | 0 | 0 | 3.743882 | 0 | 2.784746 | 4.13876 | 18.7634 | 15.42973 |  | -2.078359e-05 |  | 0 | [9 empty] | 25.6062 | -0.1096487 | 25 | 0 | 25.24241 | -0.1386487
7518 | 2021/06/10 08:29:07 | 80489.4406 | 2640.0001 | 1 | 21 | 9 | 0 | 0 | 0 | 3.743865 | 0 | 2.784746 | 4.13876 | 18.7634 | 15.42973 |  | 2.197006e-05 | [11 empty] | 25.43619 | 0.01388371 | 25 | 0 | 25.28642 | 0.1008087
7519 | 2021/06/10 08:30:07 | 80549.4406 | 2700.0001 | 1 | 21 | 9 | 0 | 0 | 0 | 3.743647 | 0 | 2.784746 | 4.13876 | 18.7634 | 15.42973 |  | 7.033113e-06 |  | 0 | [9 empty] | 25.44074 | -0.1319724 | 25 | 0 | 25.19105 | -0.09188712
7520 | 2021/06/10 08:31:07 | 80609.441 | 2760.0005 | 1 | 21 | 9 | 0 | 0 | 0 | 3.743907 | 0 | 2.784746 | 4.13876 | 18.7634 | 15.42973 |  | 1.635927e-05 | [11 empty] | 25.47382 | 0.0303787 | 25 | 0 | 25.38828 | 0.1106274
7521 | 2021/06/10 08:32:07 | 80669.4409 | 2820.0004 | 1 | 21 | 9 | 0 | 0 | 0 | 3.743611 | 0 | 2.784746 | 4.13876 | 18.7634 | 15.42973 |  | -1.675428e-05 |  | 0 | [9 empty] | 25.57793 | -0.1222116 | 25 | 0 | 25.22127 | -0.1311672
7522 | 2021/06/10 08:33:07 | 80729.4408 | 2880.0003 | 1 | 21 | 9 | 0 | 0 | 0 | 3.74408 | 0 | 2.784746 | 4.13876 | 18.7634 | 15.42973 |  | -3.002927e-06 | [11 empty] | 25.69923 | -0.07480681 | 25 | 0 | 25.2713 | -0.132814
7523 | 2021/06/10 08:34:07 | 80789.4407 | 2940.0002 | 1 | 21 | 9 | 0 | 0 | 0 | 3.744164 | 0 | 2.784746 | 4.13876 | 18.7634 | 15.42973 |  | -7.072683e-06 |  | 0 | [9 empty] | 25.5443 | -0.1283485 | 25 | 0 | 25.27074 | -0.1150113
7524 | 2021/06/10 08:35:07 | 80849.4413 | 3000.0008 | 1 | 21 | 9 | 0 | 0 | 0 | 3.743805 | 0 | 2.784746 | 4.13876 | 18.7634 | 15.42973 |  | -1.446254e-05 | [11 empty] | 25.39103 | -0.107789 | 25 | 0 | 25.27693 | -0.1234138
7525 | 2021/06/10 08:36:07 | 80909.4412 | 3060.0007 | 1 | 21 | 9 | 0 | 0 | 0 | 3.743958 | 0 | 2.784746 | 4.13876 | 18.7634 | 15.42973 |  | 1.584439e-05 |  | 0 | [9 empty] | 25.79956 | 0.1109779 | 25 | 0 | 25.493 | 0.1266658
7526 | 2021/06/10 08:37:07 | 80969.4411 | 3120.0006 | 1 | 21 | 9 | 0 | 0 | 0 | 3.744075 | 0 | 2.784746 | 4.13876 | 18.7634 | 15.42973 |  | 1.604195e-05 | [11 empty] | 25.73056 | 0.1072502 | 25 | 0 | 25.38828 | 0.06940067
7527 | 2021/06/10 08:38:07 | 81029.4419 | 3180.0014 | 1 | 21 | 9 | 0 | 0 | 0 | 3.74401 | 0 | 2.784746 | 4.13876 | 18.7634 | 15.42973 |  | -4.741778e-06 |  | 0 | [9 empty] | 25.59741 | 0.08196533 | 25 | 0 | 25.25504 | 0.03517151
7528 | 2021/06/10 08:39:07 | 81089.4408 | 3240.0003 | 1 | 21 | 9 | 0 | 0 | 0 | 3.744195 | 0 | 2.784746 | 4.13876 | 18.7634 | 15.42973 |  | -1.469866e-05 | [11 empty] | 25.33316 | -0.1377267 | 25 | 0 | 25.24046 | -0.1310676
7529 | 2021/06/10 08:40:07 | 81149.4407 | 3300.0002 | 1 | 21 | 9 | 0 | 0 | 0 | 3.743975 | 0 | 2.784746 | 4.13876 | 18.7634 | 15.42973 |  | -1.817546e-05 |  | 0 | [9 empty] | 25.81437 | 0.1290625 | 25 | 0 | 25.54348 | 0.1559079
7530 | 2021/06/10 08:41:07 | 81209.4406 | 3360.0001 | 1 | 21 | 9 | 0 | 0 | 0 | 3.744206 | 0 | 2.784746 | 4.13876 | 18.7634 | 15.42973 |  | 3.635152e-06 | [11 empty] | 25.43047 | -0.0811398 | 25 | 0 | 25.31637 | -0.05218327
7531 | 2021/06/10 08:42:07 | 81269.4414 | 3420.0009 | 1 | 21 | 9 | 0 | 0 | 0 | 3.74403 | 0 | 2.784746 | 4.13876 | 18.7634 | 15.42973 |  | -6.717074e-06 |  | 0 | [9 empty] | 25.54374 | -0.06310105 | 25 | 0 | 25.45822 | 0.01490057
7532 | 2021/06/10 08:43:07 | 81329.4405 | 3480 | 1 | 21 | 9 | 0 | 0 | 0 | 3.743928 | 0 | 2.784746 | 4.13876 | 18.7634 | 15.42973 |  | 1.782118e-05 | [11 empty] | 25.57257 | -0.05544126 | 25 | 0 | 25.52985 | 0.02924681
7533 | 2021/06/10 08:44:07 | 81389.4411 | 3540.0006 | 1 | 21 | 9 | 0 | 0 | 0 | 3.744001 | 0 | 2.784746 | 4.13876 | 18.7634 | 15.42973 |  | -1.074723e-05 |  | 0 | [9 empty] | 25.64699 | 0.1037091 | 25 | 0 | 25.24755 | 0.04577816
7534 | 2021/06/10 08:45:07 | 81449.4409 | 3600.0004 | 1 | 21 | 9 | 0 | 0 | 0 | 3.744004 | 0 | 2.784746 | 4.13876 | 18.7634 | 15.42973 |  | -2.840903e-05 | [11 empty] | 25.28572 | -0.0744772 | 25 | 0 | 25.12163 | -0.1146328
7535 | 2021/06/10 08:45:07 | 81449.4425 | 3600.002 | 1 | 21 | 9 | 0 | 0 | 0 | 3.744004 | 0 | 2.784746 | 4.13876 | 18.7634 | 15.42973 |  | -2.840903e-05 | 0.02333702 | 0 | 0 | [8 empty] | 25.28572 | -0.0744772 | 25 | 0 | 25.12163 | -0.1146328
7536 | 2021/06/10 08:45:07 | 81449.4497 | 0.0017 | 1 | 22 | 9 | 0 | 0 | 0 | 3.744009 | 0 | 2.784746 | 4.13876 | 18.7634 | 15.42973 |  | -2.840903e-05 | 0.02333702 | 0 | 0 | [8 empty] | 25.28573 | -0.07447326 | 25 | 0 | 25.12174 | -0.1145893
7537 | 2021/06/10 08:45:07 | 81449.4568 | 0.0015 | 1 | 23 | 10 | 0 | 0 | 0 | 3.744313 | 0 | 2.784746 | 4.13876 | 18.7634 | 15.42973 |  | -2.840903e-05 | 0.02333702 | 0 | 0 | [8 empty] | 25.28573 | -0.07446937 | 25 | 0 | 25.12185 | -0.1145464
7538 | 2021/06/10 08:50:06 | 81748.4266 | 10.0002 | 1 | 14 | 10 | 0 | 0 | 0 | 3.744387 | 0 | 2.784746 | 4.13876 | 18.7634 | 15.42973 |  | -1.347554e-05 | [11 empty] | 25.54485 | 0.08920848 | 25 | 0 | 25.46646 | 0.1338667
7539 | 2021/06/10 08:50:16 | 81758.4268 | 20.0004 | 1 | 14 | 10 | 0 | 0 | 0 | 3.74439 | 0 | 2.784746 | 4.13876 | 18.7634 | 15.42973 |  | 1.580566e-05 | [11 empty] | 25.50919 | 0.08382618 | 25 | 0 | 25.11678 | 0.0214076
7540 | 2021/06/10 08:50:26 | 81768.4267 | 30.0003 | 1 | 14 | 10 | 0 | 0 | 0 | 3.744225 | 0 | 2.784746 | 4.13876 | 18.7634 | 15.42973 |  | 2.256034e-05 | [11 empty] | 25.50949 | -0.0314492 | 25 | 0 | 25.40968 | 0.06665409
7541 | 2021/06/10 08:50:36 | 81778.4279 | 40.0015 | 1 | 14 | 10 | 0 | 0 | 0 | 3.74437 | 0 | 2.784746 | 4.13876 | 18.7634 | 15.42973 |  | -1.975593e-05 | [11 empty] | 25.37276 | -0.08587182 | 25 | 0 | 25.03737 | -0.08365691
7542 | 2021/06/10 08:50:46 | 81788.4271 | 50.0007 | 1 | 14 | 10 | 0 | 0 | 0 | 3.744171 | 0 | 2.784746 | 4.13876 | 18.7634 | 15.42973 | [13 empty] | 25.79437 | 0.05471408 | 25 | 0 | 25.63758 | 0.1350075
7543 | 2021/06/10 08:50:56 | 81798.4272 | 60.0008 | 1 | 14 | 10 | 0 | 0 | 0 | 3.744492 | 0 | 2.784746 | 4.13876 | 18.7634 | 15.42973 |  | 4.741699e-06 | [11 empty] | 25.41786 | -0.09628654 | 25 | 0 | 25.03966 | -0.1654708
7544 | 2021/06/10 08:51:06 | 81808.4265 | 70.0001 | 1 | 14 | 10 | 0 | 0 | 0 | 3.744217 | 0 | 2.784746 | 4.13876 | 18.7634 | 15.42973 |  | -6.242617e-06 | [11 empty] | 25.5816 | 0.07693887 | 25 | 0 | 25.52461 | 0.09483337
7545 | 2021/06/10 08:51:16 | 81818.4266 | 80.0002 | 1 | 14 | 10 | 0 | 0 | 0 | 3.744126 | 0 | 2.784746 | 4.13876 | 18.7634 | 15.42973 |  | 1.462024e-05 | [11 empty] | 25.78612 | 0.1028603 | 25 | 0 | 25.51521 | 0.147537
7546 | 2021/06/10 08:51:26 | 81828.4267 | 90.0003 | 1 | 14 | 10 | 0 | 0 | 0 | 3.744177 | 0 | 2.784746 | 4.13876 | 18.7634 | 15.42973 |  | -2.765671e-06 | [11 empty] | 25.36419 | -0.1379961 | 25 | 0 | 25.05021 | -0.1692909
7547 | 2021/06/10 08:51:36 | 81838.4276 | 100.0012 | 1 | 14 | 10 | 0 | 0 | 0 | 3.744316 | 0 | 2.784746 | 4.13876 | 18.7634 | 15.42973 |  | -1.114253e-05 | [11 empty] | 25.59131 | 0.1055515 | 25 | 0 | 25.51292 | 0.1145524
7548 | 2021/06/10 08:51:46 | 81848.4269 | 110.0005 | 1 | 14 | 10 | 0 | 0 | 0 | 3.744492 | 0 | 2.784746 | 4.13876 | 18.7634 | 15.42973 | [13 empty] | 25.51891 | 0.07589877 | 25 | 0 | 25.09081 | 0.02686679
7549 | 2021/06/10 08:51:56 | 81858.427 | 120.0006 | 1 | 14 | 10 | 0 | 0 | 0 | 3.744333 | 0 | 2.784746 | 4.13876 | 18.7634 | 15.42973 |  | 4.662401e-06 | [11 empty] | 25.57822 | 0.02648771 | 25 | 0 | 25.47843 | 0.1067811
7550 | 2021/06/10 08:52:06 | 81868.4271 | 130.0007 | 1 | 14 | 10 | 0 | 0 | 0 | 3.744647 | 0 | 2.784746 | 4.13876 | 18.7634 | 15.42973 |  | -1.627795e-05 |  | 0 | 0 | [8 empty] | 25.35653 | -0.1030779 | 25 | 0 | 24.99256 | -0.09864271
7551 | 2021/06/10 08:52:16 | 81878.4265 | 140.0001 | 1 | 14 | 10 | 0 | 0 | 0 | 3.744211 | 0 | 2.784746 | 4.13876 | 18.7634 | 15.42973 |  | -2.153397e-05 | [11 empty] | 25.49657 | -0.09430826 | 25 | 0 | 25.41816 | -0.0408417
7552 | 2021/06/10 08:52:26 | 81888.4266 | 150.0002 | 1 | 14 | 10 | 0 | 0 | 0 | 3.744252 | 0 | 2.784746 | 4.13876 | 18.7634 | 15.42973 |  | 1.462121e-06 | [11 empty] | 25.8015 | 0.1613718 | 25 | 0 | 25.53773 | 0.1324552
7553 | 2021/06/10 08:52:36 | 81898.4266 | 160.0002 | 1 | 14 | 10 | 0 | 0 | 0 | 3.744244 | 0 | 2.784746 | 4.13876 | 18.7634 | 15.42973 | [13 empty] | 25.46836 | -0.1332885 | 25 | 0 | 25.04735 | -0.1444769
7554 | 2021/06/10 08:52:46 | 81908.4276 | 170.0012 | 1 | 14 | 10 | 0 | 0 | 0 | 3.744347 | 0 | 2.784746 | 4.13876 | 18.7634 | 15.42973 |  | 1.173512e-05 | [11 empty] | 25.42841 | -0.09466767 | 25 | 0 | 25.32145 | -0.07686019
7555 | 2021/06/10 08:52:56 | 81918.427 | 180.0006 | 1 | 14 | 10 | 0 | 0 | 0 | 3.744248 | 0 | 2.784746 | 4.13876 | 18.7634 | 15.42973 |  | 8.929683e-06 | [11 empty] | 25.77556 | 0.1327467 | 25 | 0 | 25.41191 | 0.04361451
7556 | 2021/06/10 08:53:06 | 81928.4271 | 190.0007 | 1 | 14 | 10 | 0 | 0 | 0 | 3.744416 | 0 | 2.784746 | 4.13876 | 18.7634 | 15.42973 |  | -3.864293e-05 | [11 empty] | 25.44837 | -0.1012218 | 25 | 0 | 25.03449 | -0.1146311
7557 | 2021/06/10 08:53:16 | 81938.4273 | 200.0009 | 1 | 14 | 10 | 0 | 0 | 0 | 3.744226 | 0 | 2.784746 | 4.13876 | 18.7634 | 15.42973 |  | -2.726319e-06 | [11 empty] | 25.32769 | -0.1315808 | 25 | 0 | 25.1993 | -0.1182431
7558 | 2021/06/10 08:53:26 | 81948.4274 | 210.001 | 1 | 14 | 10 | 0 | 0 | 0 | 3.744532 | 0 | 2.784746 | 4.13876 | 18.7634 | 15.42973 |  | 9.60027e-06 | [11 empty] | 25.66295 | 0.1048696 | 25 | 0 | 25.52752 | 0.1629061
7559 | 2021/06/10 08:53:36 | 81958.4267 | 220.0003 | 1 | 14 | 10 | 0 | 0 | 0 | 3.744348 | 0 | 2.784746 | 4.13876 | 18.7634 | 15.42973 | [13 empty] | 25.36275 | -0.08532703 | 25 | 0 | 25.02735 | -0.0742048
7560 | 2021/06/10 08:53:46 | 81968.4267 | 230.0003 | 1 | 14 | 10 | 0 | 0 | 0 | 3.744349 | 0 | 2.784746 | 4.13876 | 18.7634 | 15.42973 |  | 5.967084e-06 | [11 empty] | 25.70086 | -0.009610653 | 25 | 0 | 25.50838 | 0.05949795
7561 | 2021/06/10 08:53:56 | 81978.4269 | 240.0005 | 1 | 14 | 10 | 0 | 0 | 0 | 3.744473 | 0 | 2.784746 | 4.13876 | 18.7634 | 15.42973 |  | 2.394459e-05 | [11 empty] | 25.3525 | -0.1237339 | 25 | 0 | 25.02423 | -0.1884598
7562 | 2021/06/10 08:54:06 | 81988.4268 | 250.0004 | 1 | 14 | 10 | 0 | 0 | 0 | 3.744217 | 0 | 2.784746 | 4.13876 | 18.7634 | 15.42973 |  | -2.698661e-05 |  | 0 | 0 | [8 empty] | 25.71116 | 0.09078383 | 25 | 0 | 25.52581 | 0.06185651
7563 | 2021/06/10 08:54:16 | 81998.427 | 260.0006 | 1 | 14 | 10 | 0 | 0 | 0 | 3.744597 | 0 | 2.784746 | 4.13876 | 18.7634 | 15.42973 |  | 3.279132e-06 | [11 empty] | 25.29113 | -0.1152033 | 25 | 0 | 25.13417 | -0.1241571
7564 | 2021/06/10 08:54:26 | 82008.4272 | 270.0008 | 1 | 14 | 10 | 0 | 0 | 0 | 3.744329 | 0 | 2.784746 | 4.13876 | 18.7634 | 15.42973 |  | 6.994529e-06 | [11 empty] | 25.70512 | 0.1117897 | 25 | 0 | 25.37709 | 0.04048049
7565 | 2021/06/10 08:54:36 | 82018.4274 | 280.001 | 1 | 14 | 10 | 0 | 0 | 0 | 3.744184 | 0 | 2.784746 | 4.13876 | 18.7634 | 15.42973 | [13 empty] | 25.4395 | 0.01674294 | 25 | 0 | 25.33968 | 0.08362651
7566 | 2021/06/10 08:54:46 | 82028.4265 | 290.0001 | 1 | 14 | 10 | 0 | 0 | 0 | 3.744313 | 0 | 2.784746 | 4.13876 | 18.7634 | 15.42973 |  | 7.902374e-06 | [11 empty] | 25.32167 | -0.03398657 | 25 | 0 | 24.99338 | -0.1031536
7567 | 2021/06/10 08:54:56 | 82038.4275 | 300.0011 | 1 | 14 | 10 | 0 | 0 | 0 | 3.744493 | 0 | 2.784746 | 4.13876 | 18.7634 | 15.42973 |  | -2.789584e-05 | [11 empty] | 25.69546 | 0.1113778 | 25 | 0 | 25.51011 | 0.15158
7568 | 2021/06/10 08:54:56 | 82038.4289 | 300.0025 | 1 | 14 | 10 | 0 | 0 | 0 | 3.744493 | 0 | 2.784746 | 4.13876 | 18.7634 | 15.42973 |  | -2.789584e-05 | 0.02333702 | 0 | 0 | [8 empty] | 25.69546 | 0.1113778 | 25 | 0 | 25.51011 | 0.15158
7569 | 2021/06/10 08:54:56 | 82038.5675 | 0.1009 | 1 | 15 | 10 | 0 | 0 | -9.086517 | 3.563117 | -32.37632 | 2.784746 | 4.139 | 18.7634 | 15.43059 |  | -0.02224535 |  | 0.001251393 | 799.1093 | [8 empty] | 25.69546 | 0.1113778 | 25 | 0 | 25.51011 | 0.15158
7570 | 2021/06/10 08:54:56 | 82038.6678 | 0.2012 | 1 | 15 | 10 | 0 | 0 | -9.089607 | 3.557255 | -32.33405 | 2.784746 | 4.139253 | 18.7634 | 15.43149 | [13 empty] | 25.69546 | 0.1113778 | 25 | 0 | 25.51011 | 0.15158
7571 | 2021/06/10 08:54:56 | 82038.7668 | 0.3002 | 1 | 15 | 10 | 0 | 0 | -9.089989 | 3.554786 | -32.31297 | 2.784746 | 4.139503 | 18.7634 | 15.43238 | [13 empty] | 25.69546 | 0.1113778 | 25 | 0 | 25.51011 | 0.15158
7572 | 2021/06/10 08:54:56 | 82038.8668 | 0.4002 | 1 | 15 | 10 | 0 | 0 | -9.090408 | 3.552381 | -32.29259 | 2.784746 | 4.139756 | 18.7634 | 15.43328 | [13 empty] | 25.69546 | 0.1113778 | 25 | 0 | 25.51011 | 0.15158
7573 | 2021/06/10 08:54:56 | 82038.9669 | 0.5003 | 1 | 15 | 10 | 0 | 0 | -9.090622 | 3.550364 | -32.27502 | 2.784746 | 4.140009 | 18.7634 | 15.43418 | [13 empty] | 25.69546 | 0.1113778 | 25 | 0 | 25.51011 | 0.15158
7574 | 2021/06/10 08:54:56 | 82039.0676 | 0.601 | 1 | 15 | 10 | 0 | 0 | -9.090775 | 3.548625 | -32.25975 | 2.784746 | 4.140263 | 18.7634 | 15.43508 | [13 empty] | 25.37191 | -0.1011091 | 25 | 0 | 25.51011 | 0.15158
7575 | 2021/06/10 08:54:56 | 82039.1668 | 0.7002 | 1 | 15 | 10 | 0 | 0 | -9.090904 | 3.546862 | -32.24418 | 2.784746 | 4.140513 | 18.7634 | 15.43597 | [13 empty] | 25.37191 | -0.1011091 | 25 | 0 | 25.22926 | -0.08776605
7576 | 2021/06/10 08:54:57 | 82039.2669 | 0.8003 | 1 | 15 | 10 | 0 | 0 | -9.091682 | 3.54552 | -32.23474 | 2.784746 | 4.140766 | 18.7634 | 15.43686 |  | -0.01606719 |  | 0.1387954 | 15.0659 | [8 empty] | 25.37191 | -0.1011091 | 25 | 0 | 25.22926 | -0.08776605
7577 | 2021/06/10 08:54:57 | 82039.3678 | 0.9012 | 1 | 15 | 10 | 0 | 0 | -9.091339 | 3.54411 | -32.22071 | 2.784746 | 4.14102 | 18.7634 | 15.43776 | [13 empty] | 25.37191 | -0.1011091 | 25 | 0 | 25.22926 | -0.08776605
7578 | 2021/06/10 08:54:57 | 82039.4668 | 1.0002 | 1 | 15 | 10 | 0 | 0 | -9.090157 | 3.542936 | -32.20584 | 2.784746 | 4.14127 | 18.7634 | 15.43865 | [13 empty] | 25.37191 | -0.1011091 | 25 | 0 | 25.22926 | -0.08776605
7579 | 2021/06/10 08:54:57 | 82039.5668 | 1.1002 | 1 | 15 | 10 | 0 | 0 | -9.088829 | 3.54153 | -32.18836 | 2.784746 | 4.141523 | 18.7634 | 15.43954 | [13 empty] | 25.37191 | -0.1011091 | 25 | 0 | 25.22926 | -0.08776605
7580 | 2021/06/10 08:54:57 | 82039.6677 | 1.2011 | 1 | 15 | 10 | 0 | 0 | -9.087486 | 3.540195 | -32.17147 | 2.784746 | 4.141778 | 18.7634 | 15.44045 | [13 empty] | 25.37191 | -0.1011091 | 25 | 0 | 25.22926 | -0.08776605
7581 | 2021/06/10 08:54:57 | 82039.7676 | 1.301 | 1 | 15 | 10 | 0 | 0 | -9.086143 | 3.53931 | -32.15868 | 2.784746 | 4.14203 | 18.7634 | 15.44134 | [13 empty] | 25.35993 | -0.1011091 | 25 | 0 | 25.22926 | -0.08776605
7582 | 2021/06/10 08:54:57 | 82039.8669 | 1.4003 | 1 | 15 | 10 | 0 | 0 | -9.084763 | 3.537877 | -32.14077 | 2.784746 | 4.14228 | 18.7634 | 15.44222 | [13 empty] | 25.35993 | -0.1011091 | 25 | 0 | 24.98882 | -0.08776605
7583 | 2021/06/10 08:54:57 | 82039.9668 | 1.5002 | 1 | 15 | 10 | 0 | 0 | -9.083412 | 3.536758 | -32.12583 | 2.784746 | 4.142532 | 18.7634 | 15.44312 | [13 empty] | 25.35993 | -0.1011091 | 25 | 0 | 24.98882 | -0.08776605
7584 | 2021/06/10 08:54:57 | 82040.0669 | 1.6003 | 1 | 15 | 10 | 0 | 0 | -9.082214 | 3.53573 | -32.11226 | 2.784746 | 4.142785 | 18.7634 | 15.44401 | [13 empty] | 25.35993 | -0.1011091 | 25 | 0 | 24.98882 | -0.08776605
7585 | 2021/06/10 08:54:57 | 82040.1677 | 1.7011 | 1 | 15 | 10 | 0 | 0 | -9.082153 | 3.534541 | -32.10124 | 2.784746 | 4.143039 | 18.7634 | 15.44491 | [13 empty] | 25.35993 | -0.1011091 | 25 | 0 | 24.98882 | -0.08776605
7586 | 2021/06/10 08:54:58 | 82040.2667 | 1.8001 | 1 | 15 | 10 | 0 | 0 | -9.082275 | 3.533749 | -32.09448 | 2.784746 | 4.143289 | 18.7634 | 15.44579 |  | -0.01239075 |  | 0.2129191 | 6.329419 | [8 empty] | 25.35993 | -0.1011091 | 25 | 0 | 24.98882 | -0.08776605
7587 | 2021/06/10 08:54:58 | 82040.3668 | 1.9002 | 1 | 15 | 10 | 0 | 0 | -9.082352 | 3.532692 | -32.08515 | 2.784746 | 4.14354 | 18.7634 | 15.44668 | [13 empty] | 25.35993 | -0.1011091 | 25 | 0 | 24.98882 | -0.08776605
7588 | 2021/06/10 08:54:58 | 82040.4675 | 2.0009 | 1 | 15 | 10 | 0 | 0 | -9.082344 | 3.531791 | -32.07694 | 2.784746 | 4.143794 | 18.7634 | 15.44757 | [13 empty] | 25.75329 | -0.1011091 | 25 | 0 | 24.98882 | -0.08776605
7589 | 2021/06/10 08:54:58 | 82040.5677 | 2.1011 | 1 | 15 | 10 | 0 | 0 | -9.082443 | 3.530633 | -32.06677 | 2.784746 | 4.144046 | 18.7634 | 15.44847 | [13 empty] | 25.75329 | 0.1191819 | 25 | 0 | 25.35395 | 0.03896713
7590 | 2021/06/10 08:54:58 | 82040.6677 | 2.2011 | 1 | 15 | 10 | 0 | 0 | -9.082382 | 3.529806 | -32.05905 | 2.784746 | 4.144298 | 18.7634 | 15.44936 | [13 empty] | 25.75329 | 0.1191819 | 25 | 0 | 25.35395 | 0.03896713
7591 | 2021/06/10 08:54:58 | 82040.7678 | 2.3012 | 1 | 15 | 10 | 0 | 0 | -9.082352 | 3.528905 | -32.05076 | 2.784746 | 4.14455 | 18.7634 | 15.45025 | [13 empty] | 25.75329 | 0.1191819 | 25 | 0 | 25.35395 | 0.03896713
7592 | 2021/06/10 08:54:58 | 82040.8669 | 2.4003 | 1 | 15 | 10 | 0 | 0 | -9.082352 | 3.528079 | -32.04326 | 2.784746 | 4.1448 | 18.7634 | 15.45113 | [13 empty] | 25.75329 | 0.1191819 | 25 | 0 | 25.35395 | 0.03896713
7593 | 2021/06/10 08:54:58 | 82040.9677 | 2.5011 | 1 | 15 | 10 | 0 | 0 | -9.082275 | 3.527369 | -32.03654 | 2.784746 | 4.145054 | 18.7634 | 15.45202 | [13 empty] | 25.75329 | 0.1191819 | 25 | 0 | 25.35395 | 0.03896713
7594 | 2021/06/10 08:54:58 | 82041.0669 | 2.6003 | 1 | 15 | 10 | 0 | 0 | -9.082123 | 3.526093 | -32.02441 | 2.784746 | 4.145304 | 18.7634 | 15.4529 | [13 empty] | 25.75329 | 0.1191819 | 25 | 0 | 25.35395 | 0.03896713
7595 | 2021/06/10 08:54:58 | 82041.1668 | 2.7002 | 1 | 15 | 10 | 0 | 0 | -9.082085 | 3.525321 | -32.01726 | 2.784746 | 4.145555 | 18.7634 | 15.45379 | [13 empty] | 25.75329 | 0.1191819 | 25 | 0 | 25.35395 | 0.03896713
7596 | 2021/06/10 08:54:59 | 82041.2668 | 2.8002 | 1 | 15 | 10 | 0 | 0 | -9.082047 | 3.524632 | -32.01087 | 2.784746 | 4.145807 | 18.7634 | 15.45468 |  | -0.009576277 |  | 0.2759813 | 4.631207 | [8 empty] | 25.69115 | -0.01942039 | 25 | 0 | 25.54146 | 0.05859494
7597 | 2021/06/10 08:54:59 | 82041.3676 | 2.901 | 1 | 15 | 10 | 0 | 0 | -9.082153 | 3.523539 | -32.00132 | 2.784746 | 4.14606 | 18.7634 | 15.45557 | [13 empty] | 25.69115 | -0.01942039 | 25 | 0 | 25.54146 | 0.05859494
7598 | 2021/06/10 08:54:59 | 82041.4669 | 3.0003 | 1 | 15 | 10 | 0 | 0 | -9.082191 | 3.523139 | -31.99782 | 2.784746 | 4.14631 | 18.7634 | 15.45645 | [13 empty] | 25.69115 | -0.01942039 | 25 | 0 | 25.54146 | 0.05859494
7599 | 2021/06/10 08:54:59 | 82041.5667 | 3.1001 | 1 | 15 | 10 | 0 | 0 | -9.082153 | 3.52206 | -31.98789 | 2.784746 | 4.14656 | 18.7634 | 15.45733 | [13 empty] | 25.69115 | -0.01942039 | 25 | 0 | 25.54146 | 0.05859494
7600 | 2021/06/10 08:54:59 | 82041.6669 | 3.2003 | 1 | 15 | 10 | 0 | 0 | -9.082008 | 3.521292 | -31.9804 | 2.784746 | 4.146814 | 18.7634 | 15.45823 | [13 empty] | 25.69115 | -0.01942039 | 25 | 0 | 25.54146 | 0.05859494
7601 | 2021/06/10 08:54:59 | 82041.7667 | 3.3001 | 1 | 15 | 10 | 0 | 0 | -9.082024 | 3.520684 | -31.97494 | 2.784746 | 4.147065 | 18.7634 | 15.45911 | [13 empty] | 25.69115 | -0.01942039 | 25 | 0 | 25.54146 | 0.05859494
7602 | 2021/06/10 08:54:59 | 82041.8677 | 3.4011 | 1 | 15 | 10 | 0 | 0 | -9.081947 | 3.519566 | -31.96451 | 2.784746 | 4.14732 | 18.7634 | 15.46001 | [13 empty] | 25.69115 | -0.01942039 | 25 | 0 | 25.54146 | 0.05859494
7603 | 2021/06/10 08:54:59 | 82041.9668 | 3.5002 | 1 | 15 | 10 | 0 | 0 | -9.082001 | 3.519179 | -31.96119 | 2.784746 | 4.147569 | 18.7634 | 15.46088 | [13 empty] | 25.43554 | -0.01942039 | 25 | 0 | 25.24295 | 0.05859494
7604 | 2021/06/10 08:54:59 | 82042.067 | 3.6004 | 1 | 15 | 10 | 0 | 0 | -9.08181 | 3.518144 | -31.95112 | 2.784746 | 4.147822 | 18.7634 | 15.46177 | [13 empty] | 25.43554 | -0.01942039 | 25 | 0 | 25.24295 | 0.05859494
7605 | 2021/06/10 08:54:59 | 82042.1678 | 3.7012 | 1 | 15 | 10 | 0 | 0 | -9.081741 | 3.517631 | -31.94621 | 2.784746 | 4.148076 | 18.7634 | 15.46267 | [13 empty] | 25.43554 | -0.01942039 | 25 | 0 | 25.24295 | 0.05859494
7606 | 2021/06/10 08:55:00 | 82042.2676 | 3.801 | 1 | 15 | 10 | 0 | 0 | -9.081741 | 3.516834 | -31.93898 | 2.784746 | 4.148328 | 18.7634 | 15.46355 |  | -0.008596442 |  | 0.3299584 | 3.430578 | [8 empty] | 25.43554 | -0.01942039 | 25 | 0 | 25.24295 | 0.05859494
7607 | 2021/06/10 08:55:00 | 82042.367 | 3.9004 | 1 | 15 | 10 | 0 | 0 | -9.081757 | 3.516012 | -31.93157 | 2.784746 | 4.148578 | 18.7634 | 15.46443 | [13 empty] | 25.43554 | -0.01942039 | 25 | 0 | 25.24295 | 0.05859494
7608 | 2021/06/10 08:55:00 | 82042.4667 | 4.0001 | 1 | 15 | 10 | 0 | 0 | -9.082001 | 3.515573 | -31.92844 | 2.784746 | 4.148829 | 18.7634 | 15.46531 | [13 empty] | 25.43554 | -0.01942039 | 25 | 0 | 25.24295 | 0.05859494
7609 | 2021/06/10 08:55:00 | 82042.5668 | 4.1002 | 1 | 15 | 10 | 0 | 0 | -9.082001 | 3.514586 | -31.91947 | 2.784746 | 4.149081 | 18.7634 | 15.4662 | [13 empty] | 25.43554 | -0.01942039 | 25 | 0 | 25.24295 | 0.05859494
7610 | 2021/06/10 08:55:00 | 82042.6669 | 4.2003 | 1 | 15 | 10 | 0 | 0 | -9.082039 | 3.514023 | -31.91449 | 2.784746 | 4.149333 | 18.7634 | 15.46709 | [13 empty] | 25.4104 | -0.08773327 | 25 | 0 | 24.99649 | -0.1703012
7611 | 2021/06/10 08:55:00 | 82042.767 | 4.3004 | 1 | 15 | 10 | 0 | 0 | -9.0821 | 3.513384 | -31.9089 | 2.784746 | 4.149585 | 18.7634 | 15.46797 | [13 empty] | 25.4104 | -0.08773327 | 25 | 0 | 24.99649 | -0.1703012
7612 | 2021/06/10 08:55:00 | 82042.8669 | 4.4003 | 1 | 15 | 10 | 0 | 0 | -9.082115 | 3.512462 | -31.90058 | 2.784746 | 4.149838 | 18.7634 | 15.46886 | [13 empty] | 25.4104 | -0.08773327 | 25 | 0 | 24.99649 | -0.1703012
7613 | 2021/06/10 08:55:00 | 82042.9677 | 4.5011 | 1 | 15 | 10 | 0 | 0 | -9.082115 | 3.511992 | -31.89632 | 2.784746 | 4.150091 | 18.7634 | 15.46975 | [13 empty] | 25.4104 | -0.08773327 | 25 | 0 | 24.99649 | -0.1703012
7614 | 2021/06/10 08:55:00 | 82043.0669 | 4.6003 | 1 | 15 | 10 | 0 | 0 | -9.082253 | 3.511166 | -31.8893 | 2.784746 | 4.150341 | 18.7634 | 15.47063 | [13 empty] | 25.4104 | -0.08773327 | 25 | 0 | 24.99649 | -0.1703012
7615 | 2021/06/10 08:55:00 | 82043.1668 | 4.7002 | 1 | 15 | 10 | 0 | 0 | -9.082306 | 3.510624 | -31.88456 | 2.784746 | 4.150592 | 18.7634 | 15.47151 | [13 empty] | 25.4104 | -0.08773327 | 25 | 0 | 24.99649 | -0.1703012
7616 | 2021/06/10 08:55:01 | 82043.2675 | 4.8009 | 1 | 15 | 10 | 0 | 0 | -9.082367 | 3.509857 | -31.87781 | 2.784746 | 4.150846 | 18.7634 | 15.4724 |  | -0.006301497 |  | 0.3497335 | 2.949309 | [8 empty] | 25.4104 | -0.08773327 | 25 | 0 | 24.99649 | -0.1703012
7617 | 2021/06/10 08:55:01 | 82043.3669 | 4.9003 | 1 | 15 | 10 | 0 | 0 | -9.082291 | 3.509307 | -31.87255 | 2.784746 | 4.151097 | 18.7634 | 15.47328 | [13 empty] | 25.76333 | 0.1102889 | 25 | 0 | 25.2855 | -0.1703012
7618 | 2021/06/10 08:55:01 | 82043.4677 | 5.0011 | 1 | 15 | 10 | 0 | 0 | -9.082214 | 3.508871 | -31.86832 | 2.784746 | 4.15135 | 18.7634 | 15.47417 | [13 empty] | 25.76333 | 0.1102889 | 25 | 0 | 25.2855 | 0.09031475
7619 | 2021/06/10 08:55:01 | 82043.5676 | 5.101 | 1 | 15 | 10 | 0 | 0 | -9.082138 | 3.507698 | -31.8574 | 2.784746 | 4.151602 | 18.7634 | 15.47505 | [13 empty] | 25.76333 | 0.1102889 | 25 | 0 | 25.2855 | 0.09031475
7620 | 2021/06/10 08:55:01 | 82043.6669 | 5.2003 | 1 | 15 | 10 | 0 | 0 | -9.082176 | 3.507471 | -31.85547 | 2.784746 | 4.151852 | 18.7634 | 15.47593 | [13 empty] | 25.76333 | 0.1102889 | 25 | 0 | 25.2855 | 0.09031475
7621 | 2021/06/10 08:55:01 | 82043.7677 | 5.3011 | 1 | 15 | 10 | 0 | 0 | -9.081985 | 3.506915 | -31.84975 | 2.784746 | 4.152107 | 18.7634 | 15.47682 | [13 empty] | 25.76333 | 0.1102889 | 25 | 0 | 25.2855 | 0.09031475
7622 | 2021/06/10 08:55:01 | 82043.8667 | 5.4001 | 1 | 15 | 10 | 0 | 0 | -9.081871 | 3.506079 | -31.84176 | 2.784746 | 4.152352 | 18.7634 | 15.47768 | [13 empty] | 25.76333 | 0.1102889 | 25 | 0 | 25.2855 | 0.09031475
7623 | 2021/06/10 08:55:01 | 82043.9675 | 5.5009 | 1 | 15 | 10 | 0 | 0 | -9.081833 | 3.505713 | -31.8383 | 2.784746 | 4.15261 | 18.7634 | 15.47859 | [13 empty] | 25.76333 | 0.1102889 | 25 | 0 | 25.2855 | 0.09031475
7624 | 2021/06/10 08:55:01 | 82044.0669 | 5.6003 | 1 | 15 | 10 | 0 | 0 | -9.081985 | 3.504879 | -31.83126 | 2.784746 | 4.15286 | 18.7634 | 15.47946 | [13 empty] | 25.76875 | 0.1102889 | 25 | 0 | 25.2855 | 0.09031475
7625 | 2021/06/10 08:55:01 | 82044.1677 | 5.7011 | 1 | 15 | 10 | 0 | 0 | -9.082123 | 3.504422 | -31.82759 | 2.784746 | 4.153114 | 18.7634 | 15.48035 | [13 empty] | 25.76875 | 0.1102889 | 25 | 0 | 25.5549 | 0.09031475
7626 | 2021/06/10 08:55:02 | 82044.2677 | 5.8011 | 1 | 15 | 10 | 0 | 0 | -9.082008 | 3.50393 | -31.82272 | 2.784746 | 4.153366 | 18.7634 | 15.48124 |  | -0.005492293 |  | 0.4081477 | [9 empty] | 25.76875 | 0.1102889 | 25 | 0 | 25.5549 | 0.09031475
7627 | 2021/06/10 08:55:02 | 82044.3668 | 5.9002 | 1 | 15 | 10 | 0 | 0 | -9.081818 | 3.503255 | -31.81592 | 2.784746 | 4.153615 | 18.7634 | 15.48211 | [13 empty] | 25.76875 | 0.1102889 | 25 | 0 | 25.5549 | 0.09031475
7628 | 2021/06/10 08:55:02 | 82044.4668 | 6.0002 | 1 | 15 | 10 | 0 | 0 | -9.081909 | 3.502864 | -31.81269 | 2.784746 | 4.153867 | 18.7634 | 15.48299 | [13 empty] | 25.76875 | 0.1102889 | 25 | 0 | 25.5549 | 0.09031475
7629 | 2021/06/10 08:55:02 | 82044.5667 | 6.1001 | 1 | 15 | 10 | 0 | 0 | -9.081894 | 3.502075 | -31.80547 | 2.784746 | 4.154119 | 18.7634 | 15.48387 | [13 empty] | 25.76875 | 0.1102889 | 25 | 0 | 25.5549 | 0.09031475
7630 | 2021/06/10 08:55:02 | 82044.6677 | 6.2011 | 1 | 15 | 10 | 0 | 0 | -9.081894 | 3.501797 | -31.80295 | 2.784746 | 4.154374 | 18.7634 | 15.48477 | [13 empty] | 25.76875 | 0.1102889 | 25 | 0 | 25.5549 | 0.09031475
7631 | 2021/06/10 08:55:02 | 82044.7668 | 6.3002 | 1 | 15 | 10 | 0 | 0 | -9.08181 | 3.500804 | -31.79364 | 2.784746 | 4.154623 | 18.7634 | 15.48564 | [13 empty] | 25.45808 | -0.09539008 | 25 | 0 | 25.5549 | 0.09031475
7632 | 2021/06/10 08:55:02 | 82044.8677 | 6.4011 | 1 | 15 | 10 | 0 | 0 | -9.081818 | 3.500227 | -31.78842 | 2.784746 | 4.154878 | 18.7634 | 15.48653 | [13 empty] | 25.45808 | -0.09539008 | 25 | 0 | 25.24409 | -0.01294136
7633 | 2021/06/10 08:55:02 | 82044.9668 | 6.5002 | 1 | 15 | 10 | 0 | 0 | -9.082008 | 3.499982 | -31.78686 | 2.784746 | 4.155127 | 18.7634 | 15.4874 | [13 empty] | 25.45808 | -0.09539008 | 25 | 0 | 25.24409 | -0.01294136
7634 | 2021/06/10 08:55:02 | 82045.0667 | 6.6001 | 1 | 15 | 10 | 0 | 0 | -9.08223 | 3.499245 | -31.78095 | 2.784746 | 4.155378 | 18.7634 | 15.48828 | [13 empty] | 25.45808 | -0.09539008 | 25 | 0 | 25.24409 | -0.01294136
7635 | 2021/06/10 08:55:02 | 82045.1669 | 6.7003 | 1 | 15 | 10 | 0 | 0 | -9.082428 | 3.498816 | -31.77774 | 2.784746 | 4.155631 | 18.7634 | 15.48917 | [13 empty] | 25.45808 | -0.09539008 | 25 | 0 | 25.24409 | -0.01294136
7636 | 2021/06/10 08:55:03 | 82045.2667 | 6.8001 | 1 | 15 | 10 | 0 | 0 | -9.082649 | 3.498003 | -31.77113 | 2.784746 | 4.155882 | 18.7634 | 15.49005 |  | -0.005638756 |  | 0.4256435 | 2.522907 | [8 empty] | 25.45808 | -0.09539008 | 25 | 0 | 25.24409 | -0.01294136
7637 | 2021/06/10 08:55:03 | 82045.3668 | 6.9002 | 1 | 15 | 10 | 0 | 0 | -9.082657 | 3.497788 | -31.76921 | 2.784746 | 4.156134 | 18.7634 | 15.49093 | [13 empty] | 25.45808 | -0.09539008 | 25 | 0 | 25.24409 | -0.01294136
7638 | 2021/06/10 08:55:03 | 82045.4667 | 7.0001 | 1 | 15 | 10 | 0 | 0 | -9.082573 | 3.4973 | -31.76448 | 2.784746 | 4.156384 | 18.7634 | 15.4918 | [13 empty] | 25.44866 | -0.09539008 | 25 | 0 | 25.24409 | -0.01294136
7639 | 2021/06/10 08:55:03 | 82045.5668 | 7.1002 | 1 | 15 | 10 | 0 | 0 | -9.082581 | 3.496548 | -31.75768 | 2.784746 | 4.156638 | 18.7634 | 15.49269 | [13 empty] | 25.44866 | -0.002944469 | 25 | 0 | 24.98479 | -0.08102894
7640 | 2021/06/10 08:55:03 | 82045.6667 | 7.2001 | 1 | 15 | 10 | 0 | 0 | -9.082581 | 3.496406 | -31.75639 | 2.784746 | 4.156888 | 18.7634 | 15.49356 | [13 empty] | 25.44866 | -0.002944469 | 25 | 0 | 24.98479 | -0.08102894
7641 | 2021/06/10 08:55:03 | 82045.7669 | 7.3003 | 1 | 15 | 10 | 0 | 0 | -9.082687 | 3.495546 | -31.74895 | 2.784746 | 4.157142 | 18.7634 | 15.49445 | [13 empty] | 25.44866 | -0.002944469 | 25 | 0 | 24.98479 | -0.08102894
7642 | 2021/06/10 08:55:03 | 82045.8676 | 7.401 | 1 | 15 | 10 | 0 | 0 | -9.082619 | 3.495056 | -31.74426 | 2.784746 | 4.157396 | 18.7634 | 15.49534 | [13 empty] | 25.44866 | -0.002944469 | 25 | 0 | 24.98479 | -0.08102894
7643 | 2021/06/10 08:55:03 | 82045.9668 | 7.5002 | 1 | 15 | 10 | 0 | 0 | -9.08239 | 3.494709 | -31.74031 | 2.784746 | 4.157645 | 18.7634 | 15.49621 | [13 empty] | 25.44866 | -0.002944469 | 25 | 0 | 24.98479 | -0.08102894
7644 | 2021/06/10 08:55:03 | 82046.0676 | 7.601 | 1 | 15 | 10 | 0 | 0 | -9.082458 | 3.494035 | -31.73443 | 2.784746 | 4.157899 | 18.7634 | 15.4971 | [13 empty] | 25.44866 | -0.002944469 | 25 | 0 | 24.98479 | -0.08102894
7645 | 2021/06/10 08:55:03 | 82046.1669 | 7.7003 | 1 | 15 | 10 | 0 | 0 | -9.082687 | 3.493514 | -31.73049 | 2.784746 | 4.158148 | 18.7634 | 15.49797 | [13 empty] | 25.44866 | -0.002944469 | 25 | 0 | 24.98479 | -0.08102894
7646 | 2021/06/10 08:55:04 | 82046.2677 | 7.8011 | 1 | 15 | 10 | 0 | 0 | -9.082901 | 3.49303 | -31.72685 | 2.784746 | 4.158402 | 18.7634 | 15.49885 |  | -0.005227916 |  | 0.4699334 | [9 empty] | 25.83827 | -0.002944469 | 25 | 0 | 25.31058 | -0.08102894
7647 | 2021/06/10 08:55:04 | 82046.3667 | 7.9001 | 1 | 15 | 10 | 0 | 0 | -9.082771 | 3.492766 | -31.72399 | 2.784746 | 4.15865 | 18.7634 | 15.49972 | [13 empty] | 25.83827 | -0.002944469 | 25 | 0 | 25.31058 | -0.08102894
7648 | 2021/06/10 08:55:04 | 82046.4668 | 8.0002 | 1 | 15 | 10 | 0 | 0 | -9.082657 | 3.492184 | -31.71831 | 2.784746 | 4.158904 | 18.7634 | 15.50061 | [13 empty] | 25.83827 | -0.002944469 | 25 | 0 | 25.31058 | -0.08102894
7649 | 2021/06/10 08:55:04 | 82046.5667 | 8.1001 | 1 | 15 | 10 | 0 | 0 | -9.08271 | 3.491652 | -31.71366 | 2.784746 | 4.159153 | 18.7634 | 15.50148 | [13 empty] | 25.83827 | -0.002944469 | 25 | 0 | 25.31058 | -0.08102894
7650 | 2021/06/10 08:55:04 | 82046.6669 | 8.2003 | 1 | 15 | 10 | 0 | 0 | -9.082878 | 3.491393 | -31.7119 | 2.784746 | 4.159409 | 18.7634 | 15.50237 | [13 empty] | 25.83827 | -0.002944469 | 25 | 0 | 25.31058 | -0.08102894
7651 | 2021/06/10 08:55:04 | 82046.7677 | 8.3011 | 1 | 15 | 10 | 0 | 0 | -9.082733 | 3.490782 | -31.70584 | 2.784746 | 4.159663 | 18.7634 | 15.50326 | [13 empty] | 25.83827 | -0.002944469 | 25 | 0 | 25.31058 | -0.08102894
7652 | 2021/06/10 08:55:04 | 82046.8669 | 8.4003 | 1 | 15 | 10 | 0 | 0 | -9.08284 | 3.490382 | -31.70258 | 2.784746 | 4.159912 | 18.7634 | 15.50413 | [13 empty] | 25.83827 | -0.002944469 | 25 | 0 | 25.31058 | -0.08102894
7653 | 2021/06/10 08:55:04 | 82046.9668 | 8.5002 | 1 | 15 | 10 | 0 | 0 | -9.082596 | 3.489706 | -31.69559 | 2.784746 | 4.160164 | 18.7634 | 15.50501 | [13 empty] | 25.88735 | 0.1370925 | 25 | 0 | 25.58798 | 0.1884955
7654 | 2021/06/10 08:55:04 | 82047.0676 | 8.601 | 1 | 15 | 10 | 0 | 0 | -9.082649 | 3.489268 | -31.6918 | 2.784746 | 4.160418 | 18.7634 | 15.50589 | [13 empty] | 25.88735 | 0.1370925 | 25 | 0 | 25.58798 | 0.1884955
7655 | 2021/06/10 08:55:04 | 82047.1669 | 8.7003 | 1 | 15 | 10 | 0 | 0 | -9.082695 | 3.489029 | -31.68979 | 2.784746 | 4.160669 | 18.7634 | 15.50677 | [13 empty] | 25.88735 | 0.1370925 | 25 | 0 | 25.58798 | 0.1884955
7656 | 2021/06/10 08:55:05 | 82047.2668 | 8.8002 | 1 | 15 | 10 | 0 | 0 | -9.082657 | 3.488447 | -31.68437 | 2.784746 | 4.160921 | 18.7634 | 15.50765 |  | -0.004333603 |  | 0.5056009 | 2.060469 | [8 empty] | 25.88735 | 0.1370925 | 25 | 0 | 25.58798 | 0.1884955
7657 | 2021/06/10 08:55:05 | 82047.3668 | 8.9002 | 1 | 15 | 10 | 0 | 0 | -9.082649 | 3.488297 | -31.68298 | 2.784746 | 4.161173 | 18.7634 | 15.50853 | [13 empty] | 25.88735 | 0.1370925 | 25 | 0 | 25.58798 | 0.1884955
7658 | 2021/06/10 08:55:05 | 82047.4676 | 9.001 | 1 | 15 | 10 | 0 | 0 | -9.082596 | 3.487527 | -31.6758 | 2.784746 | 4.161427 | 18.7634 | 15.50941 | [13 empty] | 25.88735 | 0.1370925 | 25 | 0 | 25.58798 | 0.1884955
7659 | 2021/06/10 08:55:05 | 82047.5669 | 9.1003 | 1 | 15 | 10 | 0 | 0 | -9.08242 | 3.48688 | -31.66931 | 2.784746 | 4.161677 | 18.7634 | 15.51029 | [13 empty] | 25.88735 | 0.1370925 | 25 | 0 | 25.58798 | 0.1884955
7660 | 2021/06/10 08:55:05 | 82047.6668 | 9.2002 | 1 | 15 | 10 | 0 | 0 | -9.082344 | 3.486628 | -31.66675 | 2.784746 | 4.161928 | 18.7634 | 15.51116 | [13 empty] | 25.53114 | -0.1113158 | 25 | 0 | 25.27436 | -0.09800494
7661 | 2021/06/10 08:55:05 | 82047.7669 | 9.3003 | 1 | 15 | 10 | 0 | 0 | -9.08242 | 3.486162 | -31.66279 | 2.784746 | 4.162181 | 18.7634 | 15.51204 | [13 empty] | 25.53114 | -0.1113158 | 25 | 0 | 25.27436 | -0.09800494
7662 | 2021/06/10 08:55:05 | 82047.8669 | 9.4003 | 1 | 15 | 10 | 0 | 0 | -9.082466 | 3.485809 | -31.65974 | 2.784746 | 4.162433 | 18.7634 | 15.51292 | [13 empty] | 25.53114 | -0.1113158 | 25 | 0 | 25.27436 | -0.09800494
7663 | 2021/06/10 08:55:05 | 82047.9668 | 9.5002 | 1 | 15 | 10 | 0 | 0 | -9.082558 | 3.485332 | -31.65573 | 2.784746 | 4.162685 | 18.7634 | 15.5138 | [13 empty] | 25.53114 | -0.1113158 | 25 | 0 | 25.27436 | -0.09800494
7664 | 2021/06/10 08:55:05 | 82048.0676 | 9.601 | 1 | 15 | 10 | 0 | 0 | -9.082542 | 3.484939 | -31.6521 | 2.784746 | 4.162938 | 18.7634 | 15.51468 | [13 empty] | 25.53114 | -0.1113158 | 25 | 0 | 25.27436 | -0.09800494
7665 | 2021/06/10 08:55:05 | 82048.1667 | 9.7001 | 1 | 15 | 10 | 0 | 0 | -9.082596 | 3.484609 | -31.6493 | 2.784746 | 4.163186 | 18.7634 | 15.51554 | [13 empty] | 25.53114 | -0.1113158 | 25 | 0 | 25.27436 | -0.09800494
7666 | 2021/06/10 08:55:06 | 82048.2676 | 9.801 | 1 | 15 | 10 | 0 | 0 | -9.082848 | 3.484066 | -31.64524 | 2.784746 | 4.163443 | 18.7634 | 15.51644 |  | -0.003670161 |  | 0.5219738 | [9 empty] | 25.53114 | -0.1113158 | 25 | 0 | 25.27436 | -0.09800494
7667 | 2021/06/10 08:55:06 | 82048.3676 | 9.901 | 1 | 15 | 10 | 0 | 0 | -9.082916 | 3.483644 | -31.64165 | 2.784746 | 4.163695 | 18.7634 | 15.51732 | [13 empty] | 25.54456 | -0.1113158 | 25 | 0 | 25.00225 | -0.09800494
7668 | 2021/06/10 08:55:06 | 82048.4667 | 10.0001 | 1 | 15 | 10 | 0 | 0 | -9.082939 | 3.482942 | -31.63535 | 2.784746 | 4.163945 | 18.7634 | 15.51819 | [13 empty] | 25.54456 | -0.1113158 | 25 | 0 | 25.00225 | -0.09800494
7669 | 2021/06/10 08:55:06 | 82048.4684 | 10.0018 | 1 | 15 | 10 | 0 | 0 | -9.082924 | 3.48292 | -31.6351 | 2.784746 | 4.163949 | 18.7634 | 15.5182 |  | -0.003670161 | 0.02333702 | 0.5219738 | 2.060469 | [8 empty] | 25.54456 | -0.1113158 | 25 | 0 | 25.00225 | -0.09800494
7670 | 2021/06/10 08:55:06 | 82049.0059 | 0.5 | 1 | 16 | 10 | 0 | 0 | 0 | 3.675036 | 0 | 2.784746 | 4.16396 | 18.7634 | 15.51824 |  | 0.02052834 | [11 empty] | 25.54456 | -0.1113158 | 25 | 0 | 25.00225 | -0.09800494
7671 | 2021/06/10 08:55:07 | 82049.506 | 1.0001 | 1 | 16 | 10 | 0 | 0 | 0 | 3.680352 | 0 | 2.784746 | 4.16396 | 18.7634 | 15.51824 |  | 0.01195373 | [11 empty] | 25.93237 | 0.1253843 | 25 | 0 | 25.30488 | 0.009536147
7672 | 2021/06/10 08:55:07 | 82050.006 | 1.5001 | 1 | 16 | 10 | 0 | 0 | 0 | 3.684319 | 0 | 2.784746 | 4.16396 | 18.7634 | 15.51824 | [13 empty] | 25.96402 | 0.009889007 | 25 | 0 | 25.62191 | 0.09907067
7673 | 2021/06/10 08:55:08 | 82050.5061 | 2.0002 | 1 | 16 | 10 | 0 | 0 | 0 | 3.68693 | 0 | 2.784746 | 4.16396 | 18.7634 | 15.51824 |  | 0.006993138 | [11 empty] | 25.59763 | 0.009889007 | 25 | 0 | 25.62191 | 0.09907067
7674 | 2021/06/10 08:55:08 | 82051.006 | 2.5001 | 1 | 16 | 10 | 0 | 0 | 0 | 3.689329 | 0 | 2.784746 | 4.16396 | 18.7634 | 15.51824 | [13 empty] | 25.59763 | 0.009889007 | 25 | 0 | 25.26953 | 0.09907067
7675 | 2021/06/10 08:55:09 | 82051.5059 | 3 | 1 | 16 | 10 | 0 | 0 | 0 | 3.691461 | 0 | 2.784746 | 4.16396 | 18.7634 | 15.51824 |  | 0.004238642 | [11 empty] | 25.62753 | -0.1051515 | 25 | 0 | 25.02106 | -0.1877648
7676 | 2021/06/10 08:55:09 | 82052.0059 | 3.5 | 1 | 16 | 10 | 0 | 0 | 0 | 3.693242 | 0 | 2.784746 | 4.16396 | 18.7634 | 15.51824 | [13 empty] | 25.9612 | 0.1042724 | 25 | 0 | 25.32662 | 0.09548664
7677 | 2021/06/10 08:55:10 | 82052.5062 | 4.0003 | 1 | 16 | 10 | 0 | 0 | 0 | 3.69473 | 0 | 2.784746 | 4.16396 | 18.7634 | 15.51824 |  | 0.003675817 | [11 empty] | 25.9612 | 0.1042724 | 25 | 0 | 25.32662 | 0.09548664
7678 | 2021/06/10 08:55:10 | 82053.0068 | 4.5009 | 1 | 16 | 10 | 0 | 0 | 0 | 3.696238 | 0 | 2.784746 | 4.16396 | 18.7634 | 15.51824 | [13 empty] | 25.98396 | 0.1042724 | 25 | 0 | 25.56342 | 0.09548664
7679 | 2021/06/10 08:55:11 | 82053.5059 | 5 | 1 | 16 | 10 | 0 | 0 | 0 | 3.697499 | 0 | 2.784746 | 4.16396 | 18.7634 | 15.51824 |  | 0.003276925 | [11 empty] | 25.62439 | -0.1052552 | 25 | 0 | 25.2178 | -0.03400445
7680 | 2021/06/10 08:55:11 | 82054.006 | 5.5001 | 1 | 16 | 10 | 0 | 0 | 0 | 3.698645 | 0 | 2.784746 | 4.16396 | 18.7634 | 15.51824 | [13 empty] | 25.62439 | -0.1052552 | 25 | 0 | 25.2178 | -0.03400445
7681 | 2021/06/10 08:55:12 | 82054.506 | 6.0001 | 1 | 16 | 10 | 0 | 0 | 0 | 3.699866 | 0 | 2.784746 | 4.16396 | 18.7634 | 15.51824 |  | 0.002361865 | [11 empty] | 25.72736 | 0.03217876 | 25 | 0 | 25.03534 | -0.0570184
7682 | 2021/06/10 08:55:12 | 82055.0059 | 6.5 | 1 | 16 | 10 | 0 | 0 | 0 | 3.701006 | 0 | 2.784746 | 4.16396 | 18.7634 | 15.51824 | [13 empty] | 26.0575 | 0.03217876 | 25 | 0 | 25.45158 | -0.0570184
7683 | 2021/06/10 08:55:13 | 82055.506 | 7.0001 | 1 | 16 | 10 | 0 | 0 | 0 | 3.701733 | 0 | 2.784746 | 4.16396 | 18.7634 | 15.51824 |  | 0.002091068 | [11 empty] | 25.91011 | 0.05711079 | 25 | 0 | 25.45158 | -0.0570184
7684 | 2021/06/10 08:55:13 | 82056.0069 | 7.501 | 1 | 16 | 10 | 0 | 0 | 0 | 3.702721 | 0 | 2.784746 | 4.16396 | 18.7634 | 15.51824 | [13 empty] | 25.91011 | 0.05711079 | 25 | 0 | 25.56796 | 0.1664436
7685 | 2021/06/10 08:55:14 | 82056.5061 | 8.0002 | 1 | 16 | 10 | 0 | 0 | 0 | 3.703576 | 0 | 2.784746 | 4.16396 | 18.7634 | 15.51824 |  | 0.001876593 | [11 empty] | 25.5922 | -0.09934843 | 25 | 0 | 25.09992 | -0.1462638
7686 | 2021/06/10 08:55:14 | 82057.0061 | 8.5002 | 1 | 16 | 10 | 0 | 0 | 0 | 3.704332 | 0 | 2.784746 | 4.16396 | 18.7634 | 15.51824 | [13 empty] | 25.8528 | -0.09934843 | 25 | 0 | 25.14669 | -0.1462638
7687 | 2021/06/10 08:55:15 | 82057.506 | 9.0001 | 1 | 16 | 10 | 0 | 0 | 0 | 3.705253 | 0 | 2.784746 | 4.16396 | 18.7634 | 15.51824 |  | 0.001395376 | [11 empty] | 25.8528 | -0.09934843 | 25 | 0 | 25.14669 | -0.1462638
7688 | 2021/06/10 08:55:15 | 82058.006 | 9.5001 | 1 | 16 | 10 | 0 | 0 | 0 | 3.706024 | 0 | 2.784746 | 4.16396 | 18.7634 | 15.51824 | [13 empty] | 26.07975 | 0.1523608 | 25 | 0 | 25.53092 | 0.1346892
7689 | 2021/06/10 08:55:16 | 82058.506 | 10.0001 | 1 | 16 | 10 | 0 | 0 | 0 | 3.7065 | 0 | 2.784746 | 4.16396 | 18.7634 | 15.51824 | [13 empty] | 25.83517 | -0.07643223 | 25 | 0 | 25.4573 | -0.02300858
7690 | 2021/06/10 08:55:16 | 82059.006 | 10.5001 | 1 | 16 | 10 | 0 | 0 | 0 | 3.707086 | 0 | 2.784746 | 4.16396 | 18.7634 | 15.51824 | [13 empty] | 25.83517 | -0.07643223 | 25 | 0 | 25.4573 | -0.02300858
7691 | 2021/06/10 08:55:17 | 82059.5061 | 11.0002 | 1 | 16 | 10 | 0 | 0 | 0 | 3.707665 | 0 | 2.784746 | 4.16396 | 18.7634 | 15.51824 |  | 0.001351332 | [11 empty] | 25.62841 | -0.07643223 | 25 | 0 | 25.05764 | -0.02300858
7692 | 2021/06/10 08:55:17 | 82060.0061 | 11.5002 | 1 | 16 | 10 | 0 | 0 | 0 | 3.708374 | 0 | 2.784746 | 4.16396 | 18.7634 | 15.51824 | [13 empty] | 25.99079 | 0.04863203 | 25 | 0 | 25.25634 | -0.06279886
7693 | 2021/06/10 08:55:18 | 82060.5061 | 12.0002 | 1 | 16 | 10 | 0 | 0 | 0 | 3.709003 | 0 | 2.784746 | 4.16396 | 18.7634 | 15.51824 |  | 0.001265354 | [11 empty] | 26.04386 | 0.01658499 | 25 | 0 | 25.25634 | -0.06279886
7694 | 2021/06/10 08:55:18 | 82061.0061 | 12.5002 | 1 | 16 | 10 | 0 | 0 | 0 | 3.709646 | 0 | 2.784746 | 4.16396 | 18.7634 | 15.51824 | [13 empty] | 26.04386 | 0.01658499 | 25 | 0 | 25.55205 | 0.09241045
7695 | 2021/06/10 08:55:19 | 82061.5062 | 13.0003 | 1 | 16 | 10 | 0 | 0 | 0 | 3.710098 | 0 | 2.784746 | 4.16396 | 18.7634 | 15.51824 | [13 empty] | 25.73537 | 0.01658499 | 25 | 0 | 25.35741 | 0.09241045
7696 | 2021/06/10 08:55:19 | 82062.006 | 13.5001 | 1 | 16 | 10 | 0 | 0 | 0 | 3.71056 | 0 | 2.784746 | 4.16396 | 18.7634 | 15.51824 | [13 empty] | 25.68686 | -0.111562 | 25 | 0 | 25.05191 | -0.1562941
7697 | 2021/06/10 08:55:20 | 82062.506 | 14.0001 | 1 | 16 | 10 | 0 | 0 | 0 | 3.711238 | 0 | 2.784746 | 4.16396 | 18.7634 | 15.51824 |  | 0.001161573 | [11 empty] | 25.68686 | -0.111562 | 25 | 0 | 25.05191 | -0.1562941
7698 | 2021/06/10 08:55:20 | 82063.0062 | 14.5003 | 1 | 16 | 10 | 0 | 0 | 0 | 3.71169 | 0 | 2.784746 | 4.16396 | 18.7634 | 15.51824 | [13 empty] | 26.09597 | 0.1278448 | 25 | 0 | 25.38309 | 0.1034915
7699 | 2021/06/10 08:55:21 | 82063.506 | 15.0001 | 1 | 16 | 10 | 0 | 0 | 0 | 3.712101 | 0 | 2.784746 | 4.16396 | 18.7634 | 15.51824 |  | 0.00122567 | [11 empty] | 25.97885 | 0.1278448 | 25 | 0 | 25.5583 | 0.1034915
7700 | 2021/06/10 08:55:21 | 82064.0062 | 15.5003 | 1 | 16 | 10 | 0 | 0 | 0 | 3.712605 | 0 | 2.784746 | 4.16396 | 18.7634 | 15.51824 | [13 empty] | 25.97885 | 0.1278448 | 25 | 0 | 25.5583 | 0.1034915
7701 | 2021/06/10 08:55:22 | 82064.5071 | 16.0012 | 1 | 16 | 10 | 0 | 0 | 0 | 3.71312 | 0 | 2.784746 | 4.16396 | 18.7634 | 15.51824 | [13 empty] | 25.6498 | -0.1394266 | 25 | 0 | 25.2361 | -0.04593372
7702 | 2021/06/10 08:55:22 | 82065.0061 | 16.5002 | 1 | 16 | 10 | 0 | 0 | 0 | 3.713449 | 0 | 2.784746 | 4.16396 | 18.7634 | 15.51824 | [13 empty] | 25.73223 | 0.02575696 | 25 | 0 | 25.02594 | -0.06567478
7703 | 2021/06/10 08:55:23 | 82065.5061 | 17.0002 | 1 | 16 | 10 | 0 | 0 | 0 | 3.71386 | 0 | 2.784746 | 4.16396 | 18.7634 | 15.51824 |  | 0.0008528255 | [11 empty] | 26.05154 | 0.02575696 | 25 | 0 | 25.02594 | -0.06567478
7704 | 2021/06/10 08:55:23 | 82066.0062 | 17.5003 | 1 | 16 | 10 | 0 | 0 | 0 | 3.71424 | 0 | 2.784746 | 4.16396 | 18.7634 | 15.51824 | [13 empty] | 26.05154 | 0.02575696 | 25 | 0 | 25.3814 | -0.06567478
7705 | 2021/06/10 08:55:24 | 82066.507 | 18.0011 | 1 | 16 | 10 | 0 | 0 | 0 | 3.71458 | 0 | 2.784746 | 4.16396 | 18.7634 | 15.51824 | [13 empty] | 25.91756 | 0.05791724 | 25 | 0 | 25.53262 | 0.1583385
7706 | 2021/06/10 08:55:24 | 82067.0069 | 18.501 | 1 | 16 | 10 | 0 | 0 | 0 | 3.714956 | 0 | 2.784746 | 4.16396 | 18.7634 | 15.51824 | [13 empty] | 25.62615 | -0.09106457 | 25 | 0 | 25.10536 | -0.1335198
7707 | 2021/06/10 08:55:25 | 82067.5061 | 19.0002 | 1 | 16 | 10 | 0 | 0 | 0 | 3.715204 | 0 | 2.784746 | 4.16396 | 18.7634 | 15.51824 | [13 empty] | 25.62615 | -0.09106457 | 25 | 0 | 25.10536 | -0.1335198
7708 | 2021/06/10 08:55:25 | 82068.0072 | 19.5013 | 1 | 16 | 10 | 0 | 0 | 0 | 3.715698 | 0 | 2.784746 | 4.16396 | 18.7634 | 15.51824 | [13 empty] | 25.83115 | -0.09106457 | 25 | 0 | 25.09645 | -0.1335198
7709 | 2021/06/10 08:55:26 | 82068.5071 | 20.0012 | 1 | 16 | 10 | 0 | 0 | 0 | 3.715938 | 0 | 2.784746 | 4.16396 | 18.7634 | 15.51824 |  | 0.000702198 | [11 empty] | 26.10282 | 0.1489586 | 25 | 0 | 25.49696 | 0.1223755
7710 | 2021/06/10 08:55:26 | 82069.0071 | 20.5012 | 1 | 16 | 10 | 0 | 0 | 0 | 3.716234 | 0 | 2.784746 | 4.16396 | 18.7634 | 15.51824 | [13 empty] | 26.10282 | 0.1489586 | 25 | 0 | 25.49696 | 0.1223755
7711 | 2021/06/10 08:55:27 | 82069.5061 | 21.0002 | 1 | 16 | 10 | 0 | 0 | 0 | 3.716528 | 0 | 2.784746 | 4.16396 | 18.7634 | 15.51824 | [13 empty] | 25.8765 | -0.07072568 | 25 | 0 | 25.46299 | -0.01061499
7712 | 2021/06/10 08:55:27 | 82070.0062 | 21.5003 | 1 | 16 | 10 | 0 | 0 | 0 | 3.716652 | 0 | 2.784746 | 4.16396 | 18.7634 | 15.51824 | [13 empty] | 25.61902 | -0.07072568 | 25 | 0 | 25.0768 | -0.01061499
7713 | 2021/06/10 08:55:28 | 82070.5062 | 22.0003 | 1 | 16 | 10 | 0 | 0 | 0 | 3.717167 | 0 | 2.784746 | 4.16396 | 18.7634 | 15.51824 |  | 0.0006805977 | [11 empty] | 25.82749 | -0.01531661 | 25 | 0 | 25.0768 | -0.01061499
7714 | 2021/06/10 08:55:28 | 82071.0063 | 22.5004 | 1 | 16 | 10 | 0 | 0 | 0 | 3.717458 | 0 | 2.784746 | 4.16396 | 18.7634 | 15.51824 | [13 empty] | 25.82749 | -0.01531661 | 25 | 0 | 25.09992 | -0.1134604
7715 | 2021/06/10 08:55:29 | 82071.5062 | 23.0003 | 1 | 16 | 10 | 0 | 0 | 0 | 3.717749 | 0 | 2.784746 | 4.16396 | 18.7634 | 15.51824 | [13 empty] | 26.08717 | 0.08114994 | 25 | 0 | 25.50268 | 0.125863
7716 | 2021/06/10 08:55:29 | 82072.0063 | 23.5004 | 1 | 16 | 10 | 0 | 0 | 0 | 3.717988 | 0 | 2.784746 | 4.16396 | 18.7634 | 15.51824 | [13 empty] | 25.86856 | 0.08114994 | 25 | 0 | 25.46218 | 0.125863
7717 | 2021/06/10 08:55:30 | 82072.5071 | 24.0012 | 1 | 16 | 10 | 0 | 0 | 0 | 3.718346 | 0 | 2.784746 | 4.16396 | 18.7634 | 15.51824 | [13 empty] | 25.86856 | 0.08114994 | 25 | 0 | 25.46218 | 0.125863
7718 | 2021/06/10 08:55:30 | 82073.0061 | 24.5002 | 1 | 16 | 10 | 0 | 0 | 0 | 3.718594 | 0 | 2.784746 | 4.16396 | 18.7634 | 15.51824 | [13 empty] | 25.56596 | -0.162878 | 25 | 0 | 25.07365 | -0.1340711
7719 | 2021/06/10 08:55:31 | 82073.5071 | 25.0012 | 1 | 16 | 10 | 0 | 0 | 0 | 3.718588 | 0 | 2.784746 | 4.16396 | 18.7634 | 15.51824 |  | 0.0004448773 | [11 empty] | 25.84229 | 0.08635581 | 25 | 0 | 25.10761 | 0.0106132
7720 | 2021/06/10 08:55:31 | 82074.0062 | 25.5003 | 1 | 16 | 10 | 0 | 0 | 0 | 3.719048 | 0 | 2.784746 | 4.16396 | 18.7634 | 15.51824 | [13 empty] | 25.84229 | 0.08635581 | 25 | 0 | 25.10761 | 0.0106132
7721 | 2021/06/10 08:55:32 | 82074.5062 | 26.0003 | 1 | 16 | 10 | 0 | 0 | 0 | 3.719275 | 0 | 2.784746 | 4.16396 | 18.7634 | 15.51824 | [13 empty] | 26.08057 | 0.08635581 | 25 | 0 | 25.51748 | 0.0106132
7722 | 2021/06/10 08:55:32 | 82075.0062 | 26.5003 | 1 | 16 | 10 | 0 | 0 | 0 | 3.719501 | 0 | 2.784746 | 4.16396 | 18.7634 | 15.51824 | [13 empty] | 25.91413 | 0.02245009 | 25 | 0 | 25.52919 | 0.131743
7723 | 2021/06/10 08:55:33 | 82075.5062 | 27.0003 | 1 | 16 | 10 | 0 | 0 | 0 | 3.719732 | 0 | 2.784746 | 4.16396 | 18.7634 | 15.51824 | [13 empty] | 25.67546 | -0.07458746 | 25 | 0 | 25.52919 | 0.131743
7724 | 2021/06/10 08:55:33 | 82076.0071 | 27.5012 | 1 | 16 | 10 | 0 | 0 | 0 | 3.719763 | 0 | 2.784746 | 4.16396 | 18.7634 | 15.51824 | [13 empty] | 25.67546 | -0.07458746 | 25 | 0 | 25.16185 | -0.1147938
7725 | 2021/06/10 08:55:34 | 82076.5063 | 28.0004 | 1 | 16 | 10 | 0 | 0 | 0 | 3.720216 | 0 | 2.784746 | 4.16396 | 18.7634 | 15.51824 |  | 0.0006641388 | [11 empty] | 25.82546 | -0.07458746 | 25 | 0 | 25.11931 | -0.1147938
7726 | 2021/06/10 08:55:34 | 82077.0063 | 28.5004 | 1 | 16 | 10 | 0 | 0 | 0 | 3.720375 | 0 | 2.784746 | 4.16396 | 18.7634 | 15.51824 | [13 empty] | 26.03416 | 0.1120943 | 25 | 0 | 25.43534 | 0.08546472
7727 | 2021/06/10 08:55:35 | 82077.5063 | 29.0004 | 1 | 16 | 10 | 0 | 0 | 0 | 3.720522 | 0 | 2.784746 | 4.16396 | 18.7634 | 15.51824 | [13 empty] | 26.03416 | 0.1120943 | 25 | 0 | 25.43534 | 0.08546472
7728 | 2021/06/10 08:55:35 | 82078.0064 | 29.5005 | 1 | 16 | 10 | 0 | 0 | 0 | 3.720689 | 0 | 2.784746 | 4.16396 | 18.7634 | 15.51824 | [13 empty] | 25.92469 | -0.03420889 | 25 | 0 | 25.53262 | 0.03040075
7729 | 2021/06/10 08:55:36 | 82078.5063 | 30.0004 | 1 | 16 | 10 | 0 | 0 | 0 | 3.720784 | 0 | 2.784746 | 4.16396 | 18.7634 | 15.51824 | [13 empty] | 25.62301 | -0.03420889 | 25 | 0 | 25.17359 | 0.03040075
7730 | 2021/06/10 08:55:36 | 82079.0072 | 30.5013 | 1 | 16 | 10 | 0 | 0 | 0 | 3.721255 | 0 | 2.784746 | 4.16396 | 18.7634 | 15.51824 | [13 empty] | 25.62301 | -0.03420889 | 25 | 0 | 25.17359 | 0.03040075
7731 | 2021/06/10 08:55:37 | 82079.5062 | 31.0003 | 1 | 16 | 10 | 0 | 0 | 0 | 3.721569 | 0 | 2.784746 | 4.16396 | 18.7634 | 15.51824 | [13 empty] | 25.81663 | -0.03376782 | 25 | 0 | 25.06763 | -0.1453096
7732 | 2021/06/10 08:55:37 | 82080.0063 | 31.5004 | 1 | 16 | 10 | 0 | 0 | 0 | 3.72166 | 0 | 2.784746 | 4.16396 | 18.7634 | 15.51824 | [13 empty] | 26.0216 | 0.06405413 | 25 | 0 | 25.39423 | 0.1020628
7733 | 2021/06/10 08:55:38 | 82080.5063 | 32.0004 | 1 | 16 | 10 | 0 | 0 | 0 | 3.7218 | 0 | 2.784746 | 4.16396 | 18.7634 | 15.51824 |  | 0.0003652296 | [11 empty] | 25.9817 | 0.06405413 | 25 | 0 | 25.39423 | 0.1020628
7734 | 2021/06/10 08:55:38 | 82081.0063 | 32.5004 | 1 | 16 | 10 | 0 | 0 | 0 | 3.722204 | 0 | 2.784746 | 4.16396 | 18.7634 | 15.51824 | [13 empty] | 25.9817 | 0.06405413 | 25 | 0 | 25.54689 | 0.1020628
7735 | 2021/06/10 08:55:39 | 82081.5062 | 33.0003 | 1 | 16 | 10 | 0 | 0 | 0 | 3.722281 | 0 | 2.784746 | 4.16396 | 18.7634 | 15.51824 | [13 empty] | 25.70826 | -0.09792149 | 25 | 0 | 25.2732 | -0.03782392
7736 | 2021/06/10 08:55:39 | 82082.0063 | 33.5004 | 1 | 16 | 10 | 0 | 0 | 0 | 3.722187 | 0 | 2.784746 | 4.16396 | 18.7634 | 15.51824 | [13 empty] | 25.70541 | -0.0008893013 | 25 | 0 | 25.0205 | -0.07896721
7737 | 2021/06/10 08:55:40 | 82082.5072 | 34.0013 | 1 | 16 | 10 | 0 | 0 | 0 | 3.722553 | 0 | 2.784746 | 4.16396 | 18.7634 | 15.51824 | [13 empty] | 25.70541 | -0.0008893013 | 25 | 0 | 25.0205 | -0.07896721
7738 | 2021/06/10 08:55:40 | 82083.0063 | 34.5004 | 1 | 16 | 10 | 0 | 0 | 0 | 3.722765 | 0 | 2.784746 | 4.16396 | 18.7634 | 15.51824 | [13 empty] | 25.98971 | -0.0008893013 | 25 | 0 | 25.29807 | -0.07896721
7739 | 2021/06/10 08:55:41 | 82083.5062 | 35.0003 | 1 | 16 | 10 | 0 | 0 | 0 | 3.722934 | 0 | 2.784746 | 4.16396 | 18.7634 | 15.51824 | [13 empty] | 26.06776 | 0.1132351 | 25 | 0 | 25.62589 | 0.1891857
7740 | 2021/06/10 08:55:41 | 82084.0064 | 35.5005 | 1 | 16 | 10 | 0 | 0 | 0 | 3.722948 | 0 | 2.784746 | 4.16396 | 18.7634 | 15.51824 | [13 empty] | 26.06776 | 0.1132351 | 25 | 0 | 25.62589 | 0.1891857
7741 | 2021/06/10 08:55:42 | 82084.5064 | 36.0005 | 1 | 16 | 10 | 0 | 0 | 0 | 3.723079 | 0 | 2.784746 | 4.16396 | 18.7634 | 15.51824 |  | 0.0003583254 | [11 empty] | 25.78724 | -0.08766294 | 25 | 0 | 25.37366 | -0.07882416
7742 | 2021/06/10 08:55:42 | 82085.0063 | 36.5004 | 1 | 16 | 10 | 0 | 0 | 0 | 3.723344 | 0 | 2.784746 | 4.16396 | 18.7634 | 15.51824 | [13 empty] | 25.58192 | -0.08766294 | 25 | 0 | 24.98968 | -0.07882416
7743 | 2021/06/10 08:55:43 | 82085.5064 | 37.0005 | 1 | 16 | 10 | 0 | 0 | 0 | 3.723438 | 0 | 2.784746 | 4.16396 | 18.7634 | 15.51824 | [13 empty] | 25.90729 | 0.03751516 | 25 | 0 | 24.98968 | -0.07882416
7744 | 2021/06/10 08:55:43 | 82086.0063 | 37.5004 | 1 | 16 | 10 | 0 | 0 | 0 | 3.723669 | 0 | 2.784746 | 4.16396 | 18.7634 | 15.51824 | [13 empty] | 25.90729 | 0.03751516 | 25 | 0 | 25.21554 | -0.04941225
7745 | 2021/06/10 08:55:44 | 82086.5063 | 38.0004 | 1 | 16 | 10 | 0 | 0 | 0 | 3.723724 | 0 | 2.784746 | 4.16396 | 18.7634 | 15.51824 | [13 empty] | 26.08004 | 0.05398512 | 25 | 0 | 25.52408 | 0.09641886
7746 | 2021/06/10 08:55:44 | 82087.0064 | 38.5005 | 1 | 16 | 10 | 0 | 0 | 0 | 3.723971 | 0 | 2.784746 | 4.16396 | 18.7634 | 15.51824 | [13 empty] | 25.84684 | 0.05398512 | 25 | 0 | 25.49752 | 0.09641886
7747 | 2021/06/10 08:55:45 | 82087.5066 | 39.0007 | 1 | 16 | 10 | 0 | 0 | 0 | 3.724067 | 0 | 2.784746 | 4.16396 | 18.7634 | 15.51824 | [13 empty] | 25.84684 | 0.05398512 | 25 | 0 | 25.49752 | 0.09641886
7748 | 2021/06/10 08:55:45 | 82088.0064 | 39.5005 | 1 | 16 | 10 | 0 | 0 | 0 | 3.724204 | 0 | 2.784746 | 4.16396 | 18.7634 | 15.51824 | [13 empty] | 25.57165 | -0.1588726 | 25 | 0 | 25.05079 | -0.1479018
7749 | 2021/06/10 08:55:46 | 82088.5065 | 40.0006 | 1 | 16 | 10 | 0 | 0 | 0 | 3.724087 | 0 | 2.784746 | 4.16396 | 18.7634 | 15.51824 |  | 0.0003624783 | [11 empty] | 25.81866 | 0.0771904 | 25 | 0 | 25.14819 | 0.03043592
7750 | 2021/06/10 08:55:46 | 82088.5079 | 40.002 | 1 | 16 | 10 | 0 | 0 | 0 | 3.72418 | 0 | 2.784746 | 4.16396 | 18.7634 | 15.51824 |  | 0.0003624783 | 0.02333702 | 0 | 0 | [8 empty] | 25.81866 | 0.0771904 | 25 | 0 | 25.14819 | 0.03043592
7751 | 2021/06/10 08:55:46 | 82088.6441 | 0.1001 | 1 | 17 | 10 | 0 | 0 | 1.799965 | 3.759573 | 6.7671 | 2.784788 | 4.164044 | 18.76356 | 15.51855 |  | 0.02273345 | [11 empty] | 25.81866 | 0.0771904 | 25 | 0 | 25.14819 | 0.03043592
7752 | 2021/06/10 08:55:46 | 82088.7442 | 0.2002 | 1 | 17 | 10 | 0 | 0 | 1.799965 | 3.760799 | 6.769307 | 2.784838 | 4.164044 | 18.76375 | 15.51855 | [13 empty] | 25.81866 | 0.0771904 | 25 | 0 | 25.14819 | 0.03043592
7753 | 2021/06/10 08:55:46 | 82088.845 | 0.301 | 1 | 17 | 10 | 0 | 0 | 1.800217 | 3.761366 | 6.771275 | 2.784889 | 4.164044 | 18.76394 | 15.51855 | [13 empty] | 25.81866 | 0.0771904 | 25 | 0 | 25.14819 | 0.03043592
7754 | 2021/06/10 08:55:46 | 82088.9442 | 0.4002 | 1 | 17 | 10 | 0 | 0 | 1.79998 | 3.76154 | 6.770697 | 2.784938 | 4.164044 | 18.76412 | 15.51855 | [13 empty] | 25.81866 | 0.0771904 | 25 | 0 | 25.14819 | 0.03043592
7755 | 2021/06/10 08:55:46 | 82089.0441 | 0.5001 | 1 | 17 | 10 | 0 | 0 | 1.800064 | 3.762419 | 6.772595 | 2.784988 | 4.164044 | 18.76431 | 15.51855 | [13 empty] | 25.81866 | 0.0771904 | 25 | 0 | 25.14819 | 0.03043592
7756 | 2021/06/10 08:55:46 | 82089.1442 | 0.6002 | 1 | 17 | 10 | 0 | 0 | 1.800156 | 3.762503 | 6.773092 | 2.785038 | 4.164044 | 18.7645 | 15.51855 | [13 empty] | 26.12789 | 0.0771904 | 25 | 0 | 25.52206 | 0.03043592
7757 | 2021/06/10 08:55:47 | 82089.2441 | 0.7001 | 1 | 17 | 10 | 0 | 0 | 1.800056 | 3.763152 | 6.773884 | 2.785088 | 4.164044 | 18.76468 | 15.51855 |  | 0.006575573 |  | 0.001010416 | 989.6913 | [8 empty] | 26.12789 | 0.0771904 | 25 | 0 | 25.52206 | 0.03043592
7758 | 2021/06/10 08:55:47 | 82089.344 | 0.8 | 1 | 17 | 10 | 0 | 0 | 1.800064 | 3.76323 | 6.774055 | 2.785138 | 4.164044 | 18.76487 | 15.51855 | [13 empty] | 26.12789 | 0.0771904 | 25 | 0 | 25.52206 | 0.03043592
7759 | 2021/06/10 08:55:47 | 82089.4442 | 0.9002 | 1 | 17 | 10 | 0 | 0 | 1.799889 | 3.763561 | 6.773992 | 2.785188 | 4.164044 | 18.76506 | 15.51855 | [13 empty] | 26.12789 | 0.0771904 | 25 | 0 | 25.52206 | 0.03043592
7760 | 2021/06/10 08:55:47 | 82089.5442 | 1.0002 | 1 | 17 | 10 | 0 | 0 | 1.799484 | 3.763962 | 6.773189 | 2.785238 | 4.164044 | 18.76525 | 15.51855 | [13 empty] | 26.12789 | 0.0771904 | 25 | 0 | 25.52206 | 0.03043592
7761 | 2021/06/10 08:55:47 | 82089.6457 | 1.1017 | 1 | 17 | 10 | 0 | 0 | 1.799316 | 3.764049 | 6.772714 | 2.785288 | 4.164044 | 18.76544 | 15.51855 | [13 empty] | 26.12789 | 0.0771904 | 25 | 0 | 25.52206 | 0.03043592
7762 | 2021/06/10 08:55:47 | 82089.7441 | 1.2001 | 1 | 17 | 10 | 0 | 0 | 1.799065 | 3.764532 | 6.772638 | 2.785337 | 4.164044 | 18.76563 | 15.51855 | [13 empty] | 26.12789 | 0.0771904 | 25 | 0 | 25.52206 | 0.03043592
7763 | 2021/06/10 08:55:47 | 82089.8441 | 1.3001 | 1 | 17 | 10 | 0 | 0 | 1.798553 | 3.764543 | 6.77073 | 2.785388 | 4.164044 | 18.76581 | 15.51855 | [13 empty] | 25.90616 | 0.02734363 | 25 | 0 | 25.52121 | 0.1165694
7764 | 2021/06/10 08:55:47 | 82089.944 | 1.4 | 1 | 17 | 10 | 0 | 0 | 1.798233 | 3.764805 | 6.769997 | 2.785437 | 4.164044 | 18.766 | 15.51855 | [13 empty] | 25.90616 | 0.02734363 | 25 | 0 | 25.52121 | 0.1165694
7765 | 2021/06/10 08:55:47 | 82090.045 | 1.501 | 1 | 17 | 10 | 0 | 0 | 1.797928 | 3.765347 | 6.769823 | 2.785488 | 4.164044 | 18.76619 | 15.51855 | [13 empty] | 25.90616 | 0.02734363 | 25 | 0 | 25.52121 | 0.1165694
7766 | 2021/06/10 08:55:47 | 82090.1442 | 1.6002 | 1 | 17 | 10 | 0 | 0 | 1.797775 | 3.765345 | 6.769243 | 2.785537 | 4.164044 | 18.76637 | 15.51855 | [13 empty] | 25.90616 | 0.02734363 | 25 | 0 | 25.52121 | 0.1165694
7767 | 2021/06/10 08:55:48 | 82090.2441 | 1.7001 | 1 | 17 | 10 | 0 | 0 | 1.797813 | 3.7657 | 6.770024 | 2.785587 | 4.164044 | 18.76656 | 15.51855 |  | 0.003274929 |  | 0.1206847 | [9 empty] | 25.90616 | 0.02734363 | 25 | 0 | 25.52121 | 0.1165694
7768 | 2021/06/10 08:55:48 | 82090.3442 | 1.8002 | 1 | 17 | 10 | 0 | 0 | 1.797867 | 3.76554 | 6.76994 | 2.785637 | 4.164044 | 18.76675 | 15.51855 | [13 empty] | 25.90616 | 0.02734363 | 25 | 0 | 25.52121 | 0.1165694
7769 | 2021/06/10 08:55:48 | 82090.445 | 1.901 | 1 | 17 | 10 | 0 | 0 | 1.79776 | 3.766026 | 6.770411 | 2.785687 | 4.164044 | 18.76694 | 15.51855 | [13 empty] | 25.90616 | 0.02734363 | 25 | 0 | 25.52121 | 0.1165694
7770 | 2021/06/10 08:55:48 | 82090.5442 | 2.0002 | 1 | 17 | 10 | 0 | 0 | 1.797905 | 3.766468 | 6.771752 | 2.785737 | 4.164044 | 18.76713 | 15.51855 | [13 empty] | 25.56279 | -0.1073033 | 25 | 0 | 25.52121 | 0.1165694
7771 | 2021/06/10 08:55:48 | 82090.6449 | 2.1009 | 1 | 17 | 10 | 0 | 0 | 1.79808 | 3.766292 | 6.772094 | 2.785787 | 4.164044 | 18.76732 | 15.51855 | [13 empty] | 25.56279 | -0.1073033 | 25 | 0 | 25.10617 | -0.1296985
7772 | 2021/06/10 08:55:48 | 82090.7448 | 2.2008 | 1 | 17 | 10 | 0 | 0 | 1.797928 | 3.766596 | 6.772068 | 2.785837 | 4.164044 | 18.7675 | 15.51855 | [13 empty] | 25.56279 | -0.1073033 | 25 | 0 | 25.10617 | -0.1296985
7773 | 2021/06/10 08:55:48 | 82090.8442 | 2.3002 | 1 | 17 | 10 | 0 | 0 | 1.797867 | 3.766812 | 6.772227 | 2.785886 | 4.164044 | 18.76769 | 15.51855 | [13 empty] | 25.56279 | -0.1073033 | 25 | 0 | 25.10617 | -0.1296985
7774 | 2021/06/10 08:55:48 | 82090.944 | 2.4 | 1 | 17 | 10 | 0 | 0 | 1.797874 | 3.766776 | 6.772189 | 2.785935 | 4.164044 | 18.76788 | 15.51855 | [13 empty] | 25.56279 | -0.1073033 | 25 | 0 | 25.10617 | -0.1296985
7775 | 2021/06/10 08:55:48 | 82091.0449 | 2.5009 | 1 | 17 | 10 | 0 | 0 | 1.797913 | 3.767359 | 6.773384 | 2.785986 | 4.164044 | 18.76807 | 15.51855 | [13 empty] | 25.56279 | -0.1073033 | 25 | 0 | 25.10617 | -0.1296985
7776 | 2021/06/10 08:55:48 | 82091.145 | 2.601 | 1 | 17 | 10 | 0 | 0 | 1.798004 | 3.767115 | 6.773288 | 2.786036 | 4.164044 | 18.76826 | 15.51855 | [13 empty] | 25.56279 | -0.1073033 | 25 | 0 | 25.10617 | -0.1296985
7777 | 2021/06/10 08:55:49 | 82091.245 | 2.701 | 1 | 17 | 10 | 0 | 0 | 1.797829 | 3.76764 | 6.773572 | 2.786086 | 4.164044 | 18.76844 | 15.51855 |  | 0.002734052 | [11 empty] | 25.80237 | -0.1073033 | 25 | 0 | 25.10617 | -0.1296985
7778 | 2021/06/10 08:55:49 | 82091.3441 | 2.8001 | 1 | 17 | 10 | 0 | 0 | 1.797714 | 3.767794 | 6.773416 | 2.786135 | 4.164044 | 18.76863 | 15.51855 | [13 empty] | 25.80237 | -0.1073033 | 25 | 0 | 25.09619 | -0.1296985
7779 | 2021/06/10 08:55:49 | 82091.4449 | 2.9009 | 1 | 17 | 10 | 0 | 0 | 1.797867 | 3.767937 | 6.77425 | 2.786186 | 4.164044 | 18.76882 | 15.51855 | [13 empty] | 25.80237 | -0.1073033 | 25 | 0 | 25.09619 | -0.1296985
7780 | 2021/06/10 08:55:49 | 82091.5442 | 3.0002 | 1 | 17 | 10 | 0 | 0 | 1.798027 | 3.76827 | 6.775451 | 2.786235 | 4.164044 | 18.769 | 15.51855 | [13 empty] | 25.80237 | -0.1073033 | 25 | 0 | 25.09619 | -0.1296985
7781 | 2021/06/10 08:55:49 | 82091.6441 | 3.1001 | 1 | 17 | 10 | 0 | 0 | 1.798096 | 3.768347 | 6.77585 | 2.786285 | 4.164044 | 18.76919 | 15.51855 | [13 empty] | 25.80237 | -0.1073033 | 25 | 0 | 25.09619 | -0.1296985
7782 | 2021/06/10 08:55:49 | 82091.7442 | 3.2002 | 1 | 17 | 10 | 0 | 0 | 1.797981 | 3.768579 | 6.775833 | 2.786335 | 4.164044 | 18.76938 | 15.51855 | [13 empty] | 25.80237 | -0.1073033 | 25 | 0 | 25.09619 | -0.1296985
7783 | 2021/06/10 08:55:49 | 82091.845 | 3.301 | 1 | 17 | 10 | 0 | 0 | 1.797951 | 3.768577 | 6.775717 | 2.786385 | 4.164044 | 18.76957 | 15.51855 | [13 empty] | 25.80237 | -0.1073033 | 25 | 0 | 25.09619 | -0.1296985
7784 | 2021/06/10 08:55:49 | 82091.9448 | 3.4008 | 1 | 17 | 10 | 0 | 0 | 1.79808 | 3.768842 | 6.776679 | 2.786435 | 4.164044 | 18.76976 | 15.51855 | [13 empty] | 26.05609 | 0.1541555 | 25 | 0 | 25.09619 | -0.1296985
7785 | 2021/06/10 08:55:49 | 82092.0442 | 3.5002 | 1 | 17 | 10 | 0 | 0 | 1.797966 | 3.769078 | 6.776674 | 2.786485 | 4.164044 | 18.76995 | 15.51855 | [13 empty] | 26.05609 | 0.1541555 | 25 | 0 | 25.46443 | 0.1119548
7786 | 2021/06/10 08:55:49 | 82092.1449 | 3.6009 | 1 | 17 | 10 | 0 | 0 | 1.797775 | 3.768937 | 6.775701 | 2.786535 | 4.164044 | 18.77014 | 15.51855 | [13 empty] | 26.05609 | 0.1541555 | 25 | 0 | 25.46443 | 0.1119548
7787 | 2021/06/10 08:55:50 | 82092.2442 | 3.7002 | 1 | 17 | 10 | 0 | 0 | 1.797737 | 3.769336 | 6.776275 | 2.786584 | 4.164044 | 18.77032 | 15.51855 |  | 0.002038497 | [11 empty] | 26.05609 | 0.1541555 | 25 | 0 | 25.46443 | 0.1119548
7788 | 2021/06/10 08:55:50 | 82092.344 | 3.8 | 1 | 17 | 10 | 0 | 0 | 1.797684 | 3.769466 | 6.776309 | 2.786633 | 4.164044 | 18.77051 | 15.51855 | [13 empty] | 26.05609 | 0.1541555 | 25 | 0 | 25.46443 | 0.1119548
7789 | 2021/06/10 08:55:50 | 82092.4442 | 3.9002 | 1 | 17 | 10 | 0 | 0 | 1.797699 | 3.769684 | 6.776757 | 2.786684 | 4.164044 | 18.7707 | 15.51855 | [13 empty] | 26.05609 | 0.1541555 | 25 | 0 | 25.46443 | 0.1119548
7790 | 2021/06/10 08:55:50 | 82092.545 | 4.001 | 1 | 17 | 10 | 0 | 0 | 1.797646 | 3.769931 | 6.777001 | 2.786734 | 4.164044 | 18.77089 | 15.51855 | [13 empty] | 26.05609 | 0.1541555 | 25 | 0 | 25.46443 | 0.1119548
7791 | 2021/06/10 08:55:50 | 82092.6442 | 4.1002 | 1 | 17 | 10 | 0 | 0 | 1.797699 | 3.76993 | 6.777199 | 2.786784 | 4.164044 | 18.77107 | 15.51855 | [13 empty] | 26.05609 | 0.1541555 | 25 | 0 | 25.46443 | 0.1119548
7792 | 2021/06/10 08:55:50 | 82092.7442 | 4.2002 | 1 | 17 | 10 | 0 | 0 | 1.797791 | 3.770158 | 6.777956 | 2.786834 | 4.164044 | 18.77126 | 15.51855 | [13 empty] | 25.92955 | -0.03954113 | 25 | 0 | 25.54463 | 0.02506137
7793 | 2021/06/10 08:55:50 | 82092.8443 | 4.3003 | 1 | 17 | 10 | 0 | 0 | 1.798096 | 3.77016 | 6.77911 | 2.786884 | 4.164044 | 18.77145 | 15.51855 | [13 empty] | 25.92955 | -0.03954113 | 25 | 0 | 25.54463 | 0.02506137
7794 | 2021/06/10 08:55:50 | 82092.9442 | 4.4002 | 1 | 17 | 10 | 0 | 0 | 1.79808 | 3.770702 | 6.780024 | 2.786933 | 4.164044 | 18.77164 | 15.51855 | [13 empty] | 25.92955 | -0.03954113 | 25 | 0 | 25.54463 | 0.02506137
7795 | 2021/06/10 08:55:50 | 82093.0451 | 4.5011 | 1 | 17 | 10 | 0 | 0 | 1.798103 | 3.770638 | 6.779995 | 2.786983 | 4.164044 | 18.77183 | 15.51855 | [13 empty] | 25.92955 | -0.03954113 | 25 | 0 | 25.54463 | 0.02506137
7796 | 2021/06/10 08:55:50 | 82093.1442 | 4.6002 | 1 | 17 | 10 | 0 | 0 | 1.797989 | 3.77068 | 6.779641 | 2.787033 | 4.164044 | 18.77201 | 15.51855 | [13 empty] | 25.92955 | -0.03954113 | 25 | 0 | 25.54463 | 0.02506137
7797 | 2021/06/10 08:55:51 | 82093.2449 | 4.7009 | 1 | 17 | 10 | 0 | 0 | 1.798004 | 3.771047 | 6.780358 | 2.787083 | 4.164044 | 18.7722 | 15.51855 |  | 0.001576921 |  | 0.2515717 | 5.37156 | [8 empty] | 25.92955 | -0.03954113 | 25 | 0 | 25.54463 | 0.02506137
7798 | 2021/06/10 08:55:51 | 82093.3448 | 4.8008 | 1 | 17 | 10 | 0 | 0 | 1.797905 | 3.770957 | 6.779822 | 2.787133 | 4.164044 | 18.77239 | 15.51855 | [13 empty] | 25.92955 | -0.03954113 | 25 | 0 | 25.54463 | 0.02506137
7799 | 2021/06/10 08:55:51 | 82093.4441 | 4.9001 | 1 | 17 | 10 | 0 | 0 | 1.797913 | 3.771372 | 6.780599 | 2.787183 | 4.164044 | 18.77258 | 15.51855 | [13 empty] | 25.63437 | -0.03954113 | 25 | 0 | 25.18497 | 0.02506137
7800 | 2021/06/10 08:55:51 | 82093.5448 | 5.0008 | 1 | 17 | 10 | 0 | 0 | 1.797791 | 3.771352 | 6.780103 | 2.787233 | 4.164044 | 18.77277 | 15.51855 | [13 empty] | 25.63437 | -0.03954113 | 25 | 0 | 25.18497 | 0.02506137
7801 | 2021/06/10 08:55:51 | 82093.6448 | 5.1008 | 1 | 17 | 10 | 0 | 0 | 1.797798 | 3.771518 | 6.780428 | 2.787283 | 4.164044 | 18.77295 | 15.51855 | [13 empty] | 25.63437 | -0.03954113 | 25 | 0 | 25.18497 | 0.02506137
7802 | 2021/06/10 08:55:51 | 82093.744 | 5.2 | 1 | 17 | 10 | 0 | 0 | 1.797638 | 3.771777 | 6.78029 | 2.787332 | 4.164044 | 18.77314 | 15.51855 | [13 empty] | 25.63437 | -0.03954113 | 25 | 0 | 25.18497 | 0.02506137
7803 | 2021/06/10 08:55:51 | 82093.845 | 5.301 | 1 | 17 | 10 | 0 | 0 | 1.797775 | 3.771811 | 6.780868 | 2.787383 | 4.164044 | 18.77333 | 15.51855 | [13 empty] | 25.63437 | -0.03954113 | 25 | 0 | 25.18497 | 0.02506137
7804 | 2021/06/10 08:55:51 | 82093.9442 | 5.4002 | 1 | 17 | 10 | 0 | 0 | 1.797714 | 3.772159 | 6.781263 | 2.787432 | 4.164044 | 18.77352 | 15.51855 | [13 empty] | 25.63437 | -0.03954113 | 25 | 0 | 25.18497 | 0.02506137
7805 | 2021/06/10 08:55:51 | 82094.0448 | 5.5008 | 1 | 17 | 10 | 0 | 0 | 1.797829 | 3.771997 | 6.781406 | 2.787482 | 4.164044 | 18.77371 | 15.51855 | [13 empty] | 25.63437 | -0.03954113 | 25 | 0 | 25.18497 | 0.02506137
7806 | 2021/06/10 08:55:51 | 82094.1441 | 5.6001 | 1 | 17 | 10 | 0 | 0 | 1.797981 | 3.772001 | 6.781986 | 2.787532 | 4.164044 | 18.77389 | 15.51855 | [13 empty] | 25.77785 | -0.04740596 | 25 | 0 | 25.09305 | -0.1411176
7807 | 2021/06/10 08:55:52 | 82094.2444 | 5.7004 | 1 | 17 | 10 | 0 | 0 | 1.797981 | 3.772491 | 6.782867 | 2.787582 | 4.164044 | 18.77408 | 15.51855 | [13 empty] | 25.77785 | -0.04740596 | 25 | 0 | 25.09305 | -0.1411176
7808 | 2021/06/10 08:55:52 | 82094.3442 | 5.8002 | 1 | 17 | 10 | 0 | 0 | 1.797966 | 3.772464 | 6.782762 | 2.787632 | 4.164044 | 18.77427 | 15.51855 | [13 empty] | 25.77785 | -0.04740596 | 25 | 0 | 25.09305 | -0.1411176
7809 | 2021/06/10 08:55:52 | 82094.4443 | 5.9003 | 1 | 17 | 10 | 0 | 0 | 1.798058 | 3.772929 | 6.783945 | 2.787681 | 4.164044 | 18.77446 | 15.51855 | [13 empty] | 25.77785 | -0.04740596 | 25 | 0 | 25.09305 | -0.1411176
7810 | 2021/06/10 08:55:52 | 82094.5443 | 6.0003 | 1 | 17 | 10 | 0 | 0 | 1.798042 | 3.772799 | 6.783651 | 2.787731 | 4.164044 | 18.77465 | 15.51855 | [13 empty] | 25.77785 | -0.04740596 | 25 | 0 | 25.09305 | -0.1411176
7811 | 2021/06/10 08:55:52 | 82094.644 | 6.1 | 1 | 17 | 10 | 0 | 0 | 1.798157 | 3.772941 | 6.78434 | 2.787781 | 4.164044 | 18.77483 | 15.51855 | [13 empty] | 25.77785 | -0.04740596 | 25 | 0 | 25.09305 | -0.1411176
7812 | 2021/06/10 08:55:52 | 82094.7441 | 6.2001 | 1 | 17 | 10 | 0 | 0 | 1.798248 | 3.773242 | 6.785225 | 2.787831 | 4.164044 | 18.77502 | 15.51855 | [13 empty] | 25.77785 | -0.04740596 | 25 | 0 | 25.09305 | -0.1411176
7813 | 2021/06/10 08:55:52 | 82094.8443 | 6.3003 | 1 | 17 | 10 | 0 | 0 | 1.798286 | 3.773017 | 6.784964 | 2.787881 | 4.164044 | 18.77521 | 15.51855 | [13 empty] | 26.06632 | 0.09014547 | 25 | 0 | 25.43187 | 0.1058811
7814 | 2021/06/10 08:55:52 | 82094.9449 | 6.4009 | 1 | 17 | 10 | 0 | 0 | 1.798454 | 3.7736 | 6.786646 | 2.787931 | 4.164044 | 18.7754 | 15.51855 | [13 empty] | 26.06632 | 0.09014547 | 25 | 0 | 25.43187 | 0.1058811
7815 | 2021/06/10 08:55:52 | 82095.0442 | 6.5002 | 1 | 17 | 10 | 0 | 0 | 1.798347 | 3.773379 | 6.785845 | 2.787981 | 4.164044 | 18.77559 | 15.51855 | [13 empty] | 26.06632 | 0.09014547 | 25 | 0 | 25.43187 | 0.1058811
7816 | 2021/06/10 08:55:52 | 82095.145 | 6.601 | 1 | 17 | 10 | 0 | 0 | 1.798401 | 3.773629 | 6.786498 | 2.788031 | 4.164044 | 18.77578 | 15.51855 | [13 empty] | 26.06632 | 0.09014547 | 25 | 0 | 25.43187 | 0.1058811
7817 | 2021/06/10 08:55:53 | 82095.2451 | 6.7011 | 1 | 17 | 10 | 0 | 0 | 1.798492 | 3.7739 | 6.787329 | 2.788081 | 4.164044 | 18.77597 | 15.51855 |  | 0.00113907 | [11 empty] | 26.06632 | 0.09014547 | 25 | 0 | 25.43187 | 0.1058811
7818 | 2021/06/10 08:55:53 | 82095.3442 | 6.8002 | 1 | 17 | 10 | 0 | 0 | 1.798439 | 3.773682 | 6.786737 | 2.78813 | 4.164044 | 18.77615 | 15.51855 | [13 empty] | 26.06632 | 0.09014547 | 25 | 0 | 25.43187 | 0.1058811
7819 | 2021/06/10 08:55:53 | 82095.4442 | 6.9002 | 1 | 17 | 10 | 0 | 0 | 1.798439 | 3.774199 | 6.787667 | 2.78818 | 4.164044 | 18.77634 | 15.51855 | [13 empty] | 26.06632 | 0.09014547 | 25 | 0 | 25.43187 | 0.1058811
7820 | 2021/06/10 08:55:53 | 82095.545 | 7.001 | 1 | 17 | 10 | 0 | 0 | 1.798119 | 3.774065 | 6.786218 | 2.788231 | 4.164044 | 18.77653 | 15.51855 | [13 empty] | 25.93894 | 0.09014547 | 25 | 0 | 25.43187 | 0.1058811
7821 | 2021/06/10 08:55:53 | 82095.6443 | 7.1003 | 1 | 17 | 10 | 0 | 0 | 1.797928 | 3.774383 | 6.786069 | 2.78828 | 4.164044 | 18.77672 | 15.51855 | [13 empty] | 25.93894 | 0.09014547 | 25 | 0 | 25.57541 | 0.1058811
7822 | 2021/06/10 08:55:53 | 82095.7451 | 7.2011 | 1 | 17 | 10 | 0 | 0 | 1.797913 | 3.77467 | 6.786528 | 2.78833 | 4.164044 | 18.77691 | 15.51855 | [13 empty] | 25.93894 | 0.09014547 | 25 | 0 | 25.57541 | 0.1058811
7823 | 2021/06/10 08:55:53 | 82095.8442 | 7.3002 | 1 | 17 | 10 | 0 | 0 | 1.797775 | 3.774404 | 6.785529 | 2.78838 | 4.164044 | 18.77709 | 15.51855 | [13 empty] | 25.93894 | 0.09014547 | 25 | 0 | 25.57541 | 0.1058811
7824 | 2021/06/10 08:55:53 | 82095.9443 | 7.4003 | 1 | 17 | 10 | 0 | 0 | 1.797714 | 3.774523 | 6.785513 | 2.788429 | 4.164044 | 18.77728 | 15.51855 | [13 empty] | 25.93894 | 0.09014547 | 25 | 0 | 25.57541 | 0.1058811
7825 | 2021/06/10 08:55:53 | 82096.0441 | 7.5001 | 1 | 17 | 10 | 0 | 0 | 1.797546 | 3.774507 | 6.78485 | 2.788479 | 4.164044 | 18.77747 | 15.51855 | [13 empty] | 25.93894 | 0.09014547 | 25 | 0 | 25.57541 | 0.1058811
7826 | 2021/06/10 08:55:53 | 82096.145 | 7.601 | 1 | 17 | 10 | 0 | 0 | 1.797394 | 3.774967 | 6.785103 | 2.78853 | 4.164044 | 18.77766 | 15.51855 | [13 empty] | 25.93894 | 0.09014547 | 25 | 0 | 25.57541 | 0.1058811
7827 | 2021/06/10 08:55:54 | 82096.244 | 7.7 | 1 | 17 | 10 | 0 | 0 | 1.797371 | 3.775133 | 6.785315 | 2.788579 | 4.164044 | 18.77785 | 15.51855 |  | 0.001324991 |  | 0.334589 | [9 empty] | 25.64267 | -0.1323903 | 25 | 0 | 25.57541 | 0.1058811
7828 | 2021/06/10 08:55:54 | 82096.345 | 7.801 | 1 | 17 | 10 | 0 | 0 | 1.797379 | 3.775049 | 6.785194 | 2.788629 | 4.164044 | 18.77804 | 15.51855 | [13 empty] | 25.64267 | -0.1323903 | 25 | 0 | 25.20755 | -0.07009923
7829 | 2021/06/10 08:55:54 | 82096.4442 | 7.9002 | 1 | 17 | 10 | 0 | 0 | 1.797417 | 3.775258 | 6.785713 | 2.788679 | 4.164044 | 18.77822 | 15.51855 | [13 empty] | 25.64267 | -0.1323903 | 25 | 0 | 25.20755 | -0.07009923
7830 | 2021/06/10 08:55:54 | 82096.5451 | 8.0011 | 1 | 17 | 10 | 0 | 0 | 1.797623 | 3.775332 | 6.786624 | 2.788729 | 4.164044 | 18.77841 | 15.51855 | [13 empty] | 25.64267 | -0.1323903 | 25 | 0 | 25.20755 | -0.07009923
7831 | 2021/06/10 08:55:54 | 82096.6443 | 8.1003 | 1 | 17 | 10 | 0 | 0 | 1.7976 | 3.775658 | 6.787123 | 2.788779 | 4.164044 | 18.7786 | 15.51855 | [13 empty] | 25.64267 | -0.1323903 | 25 | 0 | 25.20755 | -0.07009923
7832 | 2021/06/10 08:55:54 | 82096.7442 | 8.2002 | 1 | 17 | 10 | 0 | 0 | 1.797684 | 3.77562 | 6.787372 | 2.788828 | 4.164044 | 18.77879 | 15.51855 | [13 empty] | 25.64267 | -0.1323903 | 25 | 0 | 25.20755 | -0.07009923
7833 | 2021/06/10 08:55:54 | 82096.8441 | 8.3001 | 1 | 17 | 10 | 0 | 0 | 1.797585 | 3.77585 | 6.787411 | 2.788878 | 4.164044 | 18.77898 | 15.51855 | [13 empty] | 25.64267 | -0.1323903 | 25 | 0 | 25.20755 | -0.07009923
7834 | 2021/06/10 08:55:54 | 82096.9441 | 8.4001 | 1 | 17 | 10 | 0 | 0 | 1.797676 | 3.775931 | 6.787901 | 2.788927 | 4.164044 | 18.77916 | 15.51855 | [13 empty] | 25.74789 | 0.03288209 | 25 | 0 | 25.20755 | -0.07009923
7835 | 2021/06/10 08:55:54 | 82097.0443 | 8.5003 | 1 | 17 | 10 | 0 | 0 | 1.79776 | 3.77599 | 6.788324 | 2.788978 | 4.164044 | 18.77935 | 15.51855 | [13 empty] | 25.74789 | 0.03288209 | 25 | 0 | 25.05591 | -0.04738867
7836 | 2021/06/10 08:55:54 | 82097.1442 | 8.6002 | 1 | 17 | 10 | 0 | 0 | 1.797989 | 3.776182 | 6.789534 | 2.789028 | 4.164044 | 18.77954 | 15.51855 | [13 empty] | 25.74789 | 0.03288209 | 25 | 0 | 25.05591 | -0.04738867
7837 | 2021/06/10 08:55:55 | 82097.245 | 8.701 | 1 | 17 | 10 | 0 | 0 | 1.798103 | 3.776175 | 6.789952 | 2.789078 | 4.164044 | 18.77973 | 15.51855 | [13 empty] | 25.74789 | 0.03288209 | 25 | 0 | 25.05591 | -0.04738867
7838 | 2021/06/10 08:55:55 | 82097.3442 | 8.8002 | 1 | 17 | 10 | 0 | 0 | 1.798157 | 3.776399 | 6.790558 | 2.789128 | 4.164044 | 18.77992 | 15.51855 | [13 empty] | 25.74789 | 0.03288209 | 25 | 0 | 25.05591 | -0.04738867
7839 | 2021/06/10 08:55:55 | 82097.4443 | 8.9003 | 1 | 17 | 10 | 0 | 0 | 1.798172 | 3.776541 | 6.79087 | 2.789177 | 4.164044 | 18.78011 | 15.51855 | [13 empty] | 25.74789 | 0.03288209 | 25 | 0 | 25.05591 | -0.04738867
7840 | 2021/06/10 08:55:55 | 82097.5441 | 9.0001 | 1 | 17 | 10 | 0 | 0 | 1.798286 | 3.776493 | 6.791214 | 2.789227 | 4.164044 | 18.78029 | 15.51855 | [13 empty] | 25.74789 | 0.03288209 | 25 | 0 | 25.05591 | -0.04738867
7841 | 2021/06/10 08:55:55 | 82097.6441 | 9.1001 | 1 | 17 | 10 | 0 | 0 | 1.798225 | 3.776812 | 6.791558 | 2.789276 | 4.164044 | 18.78048 | 15.51855 | [13 empty] | 25.74789 | 0.03288209 | 25 | 0 | 25.05591 | -0.04738867
7842 | 2021/06/10 08:55:55 | 82097.7441 | 9.2001 | 1 | 17 | 10 | 0 | 0 | 1.79818 | 3.776739 | 6.791257 | 2.789326 | 4.164044 | 18.78067 | 15.51855 | [13 empty] | 26.04096 | 0.03288209 | 25 | 0 | 25.41362 | -0.04738867
7843 | 2021/06/10 08:55:55 | 82097.8442 | 9.3002 | 1 | 17 | 10 | 0 | 0 | 1.797981 | 3.776897 | 6.790789 | 2.789377 | 4.164044 | 18.78086 | 15.51855 | [13 empty] | 26.04096 | 0.03288209 | 25 | 0 | 25.41362 | -0.04738867
7844 | 2021/06/10 08:55:55 | 82097.9441 | 9.4001 | 1 | 17 | 10 | 0 | 0 | 1.797638 | 3.777167 | 6.789979 | 2.789426 | 4.164044 | 18.78104 | 15.51855 | [13 empty] | 26.04096 | 0.03288209 | 25 | 0 | 25.41362 | -0.04738867
7845 | 2021/06/10 08:55:55 | 82098.0441 | 9.5001 | 1 | 17 | 10 | 0 | 0 | 1.797569 | 3.776928 | 6.789289 | 2.789477 | 4.164044 | 18.78123 | 15.51855 | [13 empty] | 26.04096 | 0.03288209 | 25 | 0 | 25.41362 | -0.04738867
7846 | 2021/06/10 08:55:55 | 82098.145 | 9.601 | 1 | 17 | 10 | 0 | 0 | 1.797623 | 3.777499 | 6.790519 | 2.789527 | 4.164044 | 18.78143 | 15.51855 | [13 empty] | 26.04096 | 0.03288209 | 25 | 0 | 25.41362 | -0.04738867
7847 | 2021/06/10 08:55:56 | 82098.2442 | 9.7002 | 1 | 17 | 10 | 0 | 0 | 1.797607 | 3.777405 | 6.79029 | 2.789577 | 4.164044 | 18.78161 | 15.51855 |  | 0.001470218 | [11 empty] | 26.04096 | 0.03288209 | 25 | 0 | 25.41362 | -0.04738867
7848 | 2021/06/10 08:55:56 | 82098.3443 | 9.8003 | 1 | 17 | 10 | 0 | 0 | 1.797638 | 3.777602 | 6.790761 | 2.789626 | 4.164044 | 18.7818 | 15.51855 | [13 empty] | 26.04096 | 0.03288209 | 25 | 0 | 25.41362 | -0.04738867
7849 | 2021/06/10 08:55:56 | 82098.4451 | 9.9011 | 1 | 17 | 10 | 0 | 0 | 1.797714 | 3.777866 | 6.791523 | 2.789676 | 4.164044 | 18.78199 | 15.51855 | [13 empty] | 25.95178 | 0.06371498 | 25 | 0 | 25.53834 | 0.150761
7850 | 2021/06/10 08:55:56 | 82098.5441 | 10.0001 | 1 | 17 | 10 | 0 | 0 | 1.797752 | 3.777534 | 6.791069 | 2.789726 | 4.164044 | 18.78218 | 15.51855 | [13 empty] | 25.95178 | 0.06371498 | 25 | 0 | 25.53834 | 0.150761
7851 | 2021/06/10 08:55:56 | 82098.5456 | 10.0016 | 1 | 17 | 10 | 0 | 0 | 1.797752 | 3.777534 | 6.791069 | 2.789727 | 4.164044 | 18.78218 | 15.51855 |  | 0.001470218 | 0.02333702 | 0.334589 | 5.37156 | [8 empty] | 25.95178 | 0.06371498 | 25 | 0 | 25.53834 | 0.150761
7852 | 2021/06/10 08:55:56 | 82099.0833 | 0.5009 | 1 | 18 | 10 | 0 | 0 | 0 | 3.740178 | 0 | 2.789729 | 4.164044 | 18.78219 | 15.51855 |  | -0.02594947 | [11 empty] | 25.70712 | 0.06371498 | 25 | 0 | 25.53834 | 0.150761
7853 | 2021/06/10 08:55:57 | 82099.5833 | 1.0009 | 1 | 18 | 10 | 0 | 0 | 0 | 3.73938 | 0 | 2.789729 | 4.164044 | 18.78219 | 15.51855 |  | -0.003581287 | [11 empty] | 25.70712 | -0.07645845 | 25 | 0 | 25.28632 | -0.07875621
7854 | 2021/06/10 08:55:57 | 82100.0824 | 1.5 | 1 | 18 | 10 | 0 | 0 | 0 | 3.738613 | 0 | 2.789729 | 4.164044 | 18.78219 | 15.51855 | [13 empty] | 25.75816 | -0.07645845 | 25 | 0 | 25.05905 | -0.07875621
7855 | 2021/06/10 08:55:58 | 82100.5826 | 2.0002 | 1 | 18 | 10 | 0 | 0 | 0 | 3.738105 | 0 | 2.789729 | 4.164044 | 18.78219 | 15.51855 | [13 empty] | 26.05207 | 0.1077986 | 25 | 0 | 25.40333 | 0.03656566
7856 | 2021/06/10 08:55:58 | 82101.0827 | 2.5003 | 1 | 18 | 10 | 0 | 0 | 0 | 3.737836 | 0 | 2.789729 | 4.164044 | 18.78219 | 15.51855 | [13 empty] | 26.05207 | 0.1077986 | 25 | 0 | 25.40333 | 0.03656566
7857 | 2021/06/10 08:55:59 | 82101.5825 | 3.0001 | 1 | 18 | 10 | 0 | 0 | 0 | 3.73749 | 0 | 2.789729 | 4.164044 | 18.78219 | 15.51855 |  | -0.001253375 | [11 empty] | 25.99196 | -0.01878381 | 25 | 0 | 25.59995 | 0.06144285
7858 | 2021/06/10 08:55:59 | 82102.0825 | 3.5001 | 1 | 18 | 10 | 0 | 0 | 0 | 3.73731 | 0 | 2.789729 | 4.164044 | 18.78219 | 15.51855 | [13 empty] | 25.58735 | -0.01878381 | 25 | 0 | 25.2307 | 0.06144285
7859 | 2021/06/10 08:56:00 | 82102.5825 | 4.0001 | 1 | 18 | 10 | 0 | 0 | 0 | 3.737048 | 0 | 2.789729 | 4.164044 | 18.78219 | 15.51855 | [13 empty] | 25.58735 | -0.01878381 | 25 | 0 | 25.2307 | 0.06144285
7860 | 2021/06/10 08:56:00 | 82103.0826 | 4.5002 | 1 | 18 | 10 | 0 | 0 | 0 | 3.736853 | 0 | 2.789729 | 4.164044 | 18.78219 | 15.51855 | [13 empty] | 25.69258 | -0.09355545 | 25 | 0 | 25.0148 | -0.1828605
7861 | 2021/06/10 08:56:01 | 82103.5825 | 5.0001 | 1 | 18 | 10 | 0 | 0 | 0 | 3.736734 | 0 | 2.789729 | 4.164044 | 18.78219 | 15.51855 | [13 empty] | 26.02445 | 0.1037085 | 25 | 0 | 25.41135 | 0.1239234
7862 | 2021/06/10 08:56:01 | 82104.0826 | 5.5002 | 1 | 18 | 10 | 0 | 0 | 0 | 3.73659 | 0 | 2.789729 | 4.164044 | 18.78219 | 15.51855 | [13 empty] | 26.02445 | 0.1037085 | 25 | 0 | 25.41135 | 0.1239234
7863 | 2021/06/10 08:56:02 | 82104.5826 | 6.0002 | 1 | 18 | 10 | 0 | 0 | 0 | 3.73642 | 0 | 2.789729 | 4.164044 | 18.78219 | 15.51855 |  | -0.0004101505 | [11 empty] | 26.00396 | 0.1037085 | 25 | 0 | 25.58343 | 0.1239234
7864 | 2021/06/10 08:56:02 | 82105.0834 | 6.501 | 1 | 18 | 10 | 0 | 0 | 0 | 3.736168 | 0 | 2.789729 | 4.164044 | 18.78219 | 15.51855 | [13 empty] | 25.65265 | -0.1161873 | 25 | 0 | 25.26036 | -0.04718482
7865 | 2021/06/10 08:56:03 | 82105.5835 | 7.0011 | 1 | 18 | 10 | 0 | 0 | 0 | 3.736179 | 0 | 2.789729 | 4.164044 | 18.78219 | 15.51855 | [13 empty] | 25.69432 | 0.01302004 | 25 | 0 | 25.03795 | -0.069502
7866 | 2021/06/10 08:56:03 | 82106.0827 | 7.5003 | 1 | 18 | 10 | 0 | 0 | 0 | 3.735958 | 0 | 2.789729 | 4.164044 | 18.78219 | 15.51855 | [13 empty] | 25.69432 | 0.01302004 | 25 | 0 | 25.03795 | -0.069502
7867 | 2021/06/10 08:56:04 | 82106.5834 | 8.001 | 1 | 18 | 10 | 0 | 0 | 0 | 3.735873 | 0 | 2.789729 | 4.164044 | 18.78219 | 15.51855 | [13 empty] | 26.0575 | 0.01302004 | 25 | 0 | 25.42304 | -0.069502
7868 | 2021/06/10 08:56:04 | 82107.0826 | 8.5002 | 1 | 18 | 10 | 0 | 0 | 0 | 3.735697 | 0 | 2.789729 | 4.164044 | 18.78219 | 15.51855 | [13 empty] | 25.95408 | 0.08117616 | 25 | 0 | 25.5549 | 0.1615471
7869 | 2021/06/10 08:56:05 | 82107.5825 | 9.0001 | 1 | 18 | 10 | 0 | 0 | 0 | 3.735852 | 0 | 2.789729 | 4.164044 | 18.78219 | 15.51855 | [13 empty] | 25.95408 | 0.08117616 | 25 | 0 | 25.5549 | 0.1615471
7870 | 2021/06/10 08:56:05 | 82108.0826 | 9.5002 | 1 | 18 | 10 | 0 | 0 | 0 | 3.735765 | 0 | 2.789729 | 4.164044 | 18.78219 | 15.51855 | [13 empty] | 25.66148 | -0.0914371 | 25 | 0 | 25.21211 | -0.1071244
7871 | 2021/06/10 08:56:06 | 82108.5826 | 10.0002 | 1 | 18 | 10 | 0 | 0 | 0 | 3.735708 | 0 | 2.789729 | 4.164044 | 18.78219 | 15.51855 |  | -0.000333347 | [11 empty] | 25.79493 | -0.0914371 | 25 | 0 | 25.10301 | -0.1071244
7872 | 2021/06/10 08:56:06 | 82109.0825 | 10.5001 | 1 | 18 | 10 | 0 | 0 | 0 | 3.735701 | 0 | 2.789729 | 4.164044 | 18.78219 | 15.51855 | [13 empty] | 25.79493 | -0.0914371 | 25 | 0 | 25.10301 | -0.1071244
7873 | 2021/06/10 08:56:07 | 82109.5827 | 11.0003 | 1 | 18 | 10 | 0 | 0 | 0 | 3.735607 | 0 | 2.789729 | 4.164044 | 18.78219 | 15.51855 | [13 empty] | 26.04269 | 0.1191264 | 25 | 0 | 25.42248 | 0.06574035
7874 | 2021/06/10 08:56:07 | 82110.0827 | 11.5003 | 1 | 18 | 10 | 0 | 0 | 0 | 3.735499 | 0 | 2.789729 | 4.164044 | 18.78219 | 15.51855 | [13 empty] | 25.96885 | -0.02307236 | 25 | 0 | 25.59822 | 0.05491972
7875 | 2021/06/10 08:56:08 | 82110.5835 | 12.0011 | 1 | 18 | 10 | 0 | 0 | 0 | 3.735284 | 0 | 2.789729 | 4.164044 | 18.78219 | 15.51855 | [13 empty] | 25.59933 | -0.02307236 | 25 | 0 | 25.19986 | 0.05491972
7876 | 2021/06/10 08:56:08 | 82111.0836 | 12.5012 | 1 | 18 | 10 | 0 | 0 | 0 | 3.735243 | 0 | 2.789729 | 4.164044 | 18.78219 | 15.51855 | [13 empty] | 25.59933 | -0.02307236 | 25 | 0 | 25.19986 | 0.05491972
7877 | 2021/06/10 08:56:09 | 82111.5827 | 13.0003 | 1 | 18 | 10 | 0 | 0 | 0 | 3.735309 | 0 | 2.789729 | 4.164044 | 18.78219 | 15.51855 | [13 empty] | 25.69258 | -0.08633435 | 25 | 0 | 25.03622 | -0.1756239
7878 | 2021/06/10 08:56:09 | 82112.0826 | 13.5002 | 1 | 18 | 10 | 0 | 0 | 0 | 3.735312 | 0 | 2.789729 | 4.164044 | 18.78219 | 15.51855 | [13 empty] | 26.04494 | 0.1101124 | 25 | 0 | 25.36766 | 0.1035744
7879 | 2021/06/10 08:56:10 | 82112.5836 | 14.0012 | 1 | 18 | 10 | 0 | 0 | 0 | 3.735228 | 0 | 2.789729 | 4.164044 | 18.78219 | 15.51855 | [13 empty] | 26.04494 | 0.1101124 | 25 | 0 | 25.36766 | 0.1035744
7880 | 2021/06/10 08:56:10 | 82113.0828 | 14.5004 | 1 | 18 | 10 | 0 | 0 | 0 | 3.735179 | 0 | 2.789729 | 4.164044 | 18.78219 | 15.51855 | [13 empty] | 25.99052 | 0.1101124 | 25 | 0 | 25.55572 | 0.1035744
7881 | 2021/06/10 08:56:11 | 82113.5827 | 15.0003 | 1 | 18 | 10 | 0 | 0 | 0 | 3.73516 | 0 | 2.789729 | 4.164044 | 18.78219 | 15.51855 | [13 empty] | 25.64267 | -0.1257104 | 25 | 0 | 25.27892 | -0.02773166
7882 | 2021/06/10 08:56:11 | 82114.0835 | 15.5011 | 1 | 18 | 10 | 0 | 0 | 0 | 3.735197 | 0 | 2.789729 | 4.164044 | 18.78219 | 15.51855 | [13 empty] | 25.64267 | -0.1257104 | 25 | 0 | 25.27892 | -0.02773166
7883 | 2021/06/10 08:56:12 | 82114.5826 | 16.0002 | 1 | 18 | 10 | 0 | 0 | 0 | 3.735011 | 0 | 2.789729 | 4.164044 | 18.78219 | 15.51855 | [13 empty] | 25.63043 | -0.003824234 | 25 | 0 | 25.02397 | -0.07967174
7884 | 2021/06/10 08:56:12 | 82115.0828 | 16.5004 | 1 | 18 | 10 | 0 | 0 | 0 | 3.735085 | 0 | 2.789729 | 4.164044 | 18.78219 | 15.51855 | [13 empty] | 26.00592 | -0.003824234 | 25 | 0 | 25.34999 | -0.07967174
7885 | 2021/06/10 08:56:13 | 82115.5836 | 17.0012 | 1 | 18 | 10 | 0 | 0 | 0 | 3.734865 | 0 | 2.789729 | 4.164044 | 18.78219 | 15.51855 | [13 empty] | 26.07372 | 0.1385254 | 25 | 0 | 25.64612 | 0.194422
7886 | 2021/06/10 08:56:13 | 82116.0835 | 17.5011 | 1 | 18 | 10 | 0 | 0 | 0 | 3.734794 | 0 | 2.789729 | 4.164044 | 18.78219 | 15.51855 | [13 empty] | 26.07372 | 0.1385254 | 25 | 0 | 25.64612 | 0.194422
7887 | 2021/06/10 08:56:14 | 82116.5828 | 18.0004 | 1 | 18 | 10 | 0 | 0 | 0 | 3.734822 | 0 | 2.789729 | 4.164044 | 18.78219 | 15.51855 | [13 empty] | 25.6743 | -0.1248157 | 25 | 0 | 25.31058 | -0.1048577
7888 | 2021/06/10 08:56:14 | 82117.0828 | 18.5004 | 1 | 18 | 10 | 0 | 0 | 0 | 3.734643 | 0 | 2.789729 | 4.164044 | 18.78219 | 15.51855 | [13 empty] | 25.62439 | -0.1248157 | 25 | 0 | 25.03219 | -0.1048577
7889 | 2021/06/10 08:56:15 | 82117.5828 | 19.0004 | 1 | 18 | 10 | 0 | 0 | 0 | 3.734702 | 0 | 2.789729 | 4.164044 | 18.78219 | 15.51855 |  | -0.0001229836 | [11 empty] | 25.62439 | -0.1248157 | 25 | 0 | 25.03219 | -0.1048577
7890 | 2021/06/10 08:56:15 | 82118.0829 | 19.5005 | 1 | 18 | 10 | 0 | 0 | 0 | 3.734763 | 0 | 2.789729 | 4.164044 | 18.78219 | 15.51855 | [13 empty] | 25.98768 | 0.09792984 | 25 | 0 | 25.31031 | -8.225441e-05
7891 | 2021/06/10 08:56:16 | 82118.5827 | 20.0003 | 1 | 18 | 10 | 0 | 0 | 0 | 3.734606 | 0 | 2.789729 | 4.164044 | 18.78219 | 15.51855 | [13 empty] | 26.06149 | 0.02306521 | 25 | 0 | 25.60535 | 0.09220004
7892 | 2021/06/10 08:56:16 | 82119.0828 | 20.5004 | 1 | 18 | 10 | 0 | 0 | 0 | 3.734589 | 0 | 2.789729 | 4.164044 | 18.78219 | 15.51855 | [13 empty] | 26.06149 | 0.02306521 | 25 | 0 | 25.60535 | 0.09220004
7893 | 2021/06/10 08:56:17 | 82119.5829 | 21.0005 | 1 | 18 | 10 | 0 | 0 | 0 | 3.734724 | 0 | 2.789729 | 4.164044 | 18.78219 | 15.51855 | [13 empty] | 25.70283 | 0.02306521 | 25 | 0 | 25.35339 | 0.09220004
7894 | 2021/06/10 08:56:17 | 82120.0836 | 21.5012 | 1 | 18 | 10 | 0 | 0 | 0 | 3.734731 | 0 | 2.789729 | 4.164044 | 18.78219 | 15.51855 | [13 empty] | 25.61327 | -0.1400685 | 25 | 0 | 25.05676 | -0.1714349
7895 | 2021/06/10 08:56:18 | 82120.5829 | 22.0005 | 1 | 18 | 10 | 0 | 0 | 0 | 3.734532 | 0 | 2.789729 | 4.164044 | 18.78219 | 15.51855 | [13 empty] | 25.90105 | 0.0899303 | 25 | 0 | 25.20928 | 0.04766285
7896 | 2021/06/10 08:56:18 | 82121.083 | 22.5006 | 1 | 18 | 10 | 0 | 0 | 0 | 3.734776 | 0 | 2.789729 | 4.164044 | 18.78219 | 15.51855 | [13 empty] | 25.90105 | 0.0899303 | 25 | 0 | 25.20928 | 0.04766285
7897 | 2021/06/10 08:56:19 | 82121.5837 | 23.0013 | 1 | 18 | 10 | 0 | 0 | 0 | 3.734602 | 0 | 2.789729 | 4.164044 | 18.78219 | 15.51855 | [13 empty] | 26.09855 | 0.0899303 | 25 | 0 | 25.60679 | 0.04766285
7898 | 2021/06/10 08:56:19 | 82122.0829 | 23.5005 | 1 | 18 | 10 | 0 | 0 | 0 | 3.734482 | 0 | 2.789729 | 4.164044 | 18.78219 | 15.51855 | [13 empty] | 25.70174 | -0.06228328 | 25 | 0 | 25.40225 | 0.06030321
7899 | 2021/06/10 08:56:20 | 82122.5829 | 24.0005 | 1 | 18 | 10 | 0 | 0 | 0 | 3.734553 | 0 | 2.789729 | 4.164044 | 18.78219 | 15.51855 | [13 empty] | 25.70174 | -0.06228328 | 25 | 0 | 25.40225 | 0.06030321
7900 | 2021/06/10 08:56:20 | 82123.0829 | 24.5005 | 1 | 18 | 10 | 0 | 0 | 0 | 3.734354 | 0 | 2.789729 | 4.164044 | 18.78219 | 15.51855 | [13 empty] | 25.5691 | -0.04144967 | 25 | 0 | 25.01254 | -0.1217848
7901 | 2021/06/10 08:56:21 | 82123.5828 | 25.0004 | 1 | 18 | 10 | 0 | 0 | 0 | 3.734465 | 0 | 2.789729 | 4.164044 | 18.78219 | 15.51855 | [13 empty] | 25.84942 | -0.04144967 | 25 | 0 | 25.15759 | -0.1217848
7902 | 2021/06/10 08:56:21 | 82124.0829 | 25.5005 | 1 | 18 | 10 | 0 | 0 | 0 | 3.734529 | 0 | 2.789729 | 4.164044 | 18.78219 | 15.51855 | [13 empty] | 25.84942 | -0.04144967 | 25 | 0 | 25.15759 | -0.1217848
7903 | 2021/06/10 08:56:22 | 82124.583 | 26.0006 | 1 | 18 | 10 | 0 | 0 | 0 | 3.734644 | 0 | 2.789729 | 4.164044 | 18.78219 | 15.51855 | [13 empty] | 26.07802 | 0.1590383 | 25 | 0 | 25.55059 | 0.1681399
7904 | 2021/06/10 08:56:22 | 82125.0836 | 26.5012 | 1 | 18 | 10 | 0 | 0 | 0 | 3.734379 | 0 | 2.789729 | 4.164044 | 18.78219 | 15.51855 | [13 empty] | 25.84741 | -0.07206798 | 25 | 0 | 25.49094 | -0.01863956
7905 | 2021/06/10 08:56:23 | 82125.5828 | 27.0004 | 1 | 18 | 10 | 0 | 0 | 0 | 3.734632 | 0 | 2.789729 | 4.164044 | 18.78219 | 15.51855 | [13 empty] | 25.55709 | -0.07206798 | 25 | 0 | 25.07906 | -0.01863956
7906 | 2021/06/10 08:56:23 | 82126.0829 | 27.5005 | 1 | 18 | 10 | 0 | 0 | 0 | 3.734503 | 0 | 2.789729 | 4.164044 | 18.78219 | 15.51855 | [13 empty] | 25.55709 | -0.07206798 | 25 | 0 | 25.07906 | -0.01863956
7907 | 2021/06/10 08:56:24 | 82126.583 | 28.0006 | 1 | 18 | 10 | 0 | 0 | 0 | 3.734519 | 0 | 2.789729 | 4.164044 | 18.78219 | 15.51855 | [13 empty] | 25.80666 | -0.01273394 | 25 | 0 | 25.12189 | -0.1153284
7908 | 2021/06/10 08:56:24 | 82127.0831 | 28.5007 | 1 | 18 | 10 | 0 | 0 | 0 | 3.73468 | 0 | 2.789729 | 4.164044 | 18.78219 | 15.51855 | [13 empty] | 26.03328 | 0.07081926 | 25 | 0 | 25.51292 | 0.1221979
7909 | 2021/06/10 08:56:25 | 82127.5831 | 29.0007 | 1 | 18 | 10 | 0 | 0 | 0 | 3.734684 | 0 | 2.789729 | 4.164044 | 18.78219 | 15.51855 | [13 empty] | 26.03328 | 0.07081926 | 25 | 0 | 25.51292 | 0.1221979
7910 | 2021/06/10 08:56:25 | 82128.0839 | 29.5015 | 1 | 18 | 10 | 0 | 0 | 0 | 3.734346 | 0 | 2.789729 | 4.164044 | 18.78219 | 15.51855 | [13 empty] | 25.84004 | 0.07081926 | 25 | 0 | 25.49071 | 0.1221979
7911 | 2021/06/10 08:56:26 | 82128.583 | 30.0006 | 1 | 18 | 10 | 0 | 0 | 0 | 3.734516 | 0 | 2.789729 | 4.164044 | 18.78219 | 15.51855 | [13 empty] | 25.61471 | -0.1308042 | 25 | 0 | 25.15815 | -0.1108676
7912 | 2021/06/10 08:56:26 | 82129.0829 | 30.5005 | 1 | 18 | 10 | 0 | 0 | 0 | 3.734511 | 0 | 2.789729 | 4.164044 | 18.78219 | 15.51855 | [13 empty] | 25.61471 | -0.1308042 | 25 | 0 | 25.15815 | -0.1108676
7913 | 2021/06/10 08:56:27 | 82129.583 | 31.0006 | 1 | 18 | 10 | 0 | 0 | 0 | 3.734495 | 0 | 2.789729 | 4.164044 | 18.78219 | 15.51855 |  | -5.156256e-05 | [11 empty] | 25.7562 | 0.04421592 | 25 | 0 | 25.1142 | -0.0137341
7914 | 2021/06/10 08:56:27 | 82130.0832 | 31.5008 | 1 | 18 | 10 | 0 | 0 | 0 | 3.734774 | 0 | 2.789729 | 4.164044 | 18.78219 | 15.51855 | [13 empty] | 26.04671 | 0.04421592 | 25 | 0 | 25.45504 | -0.0137341
7915 | 2021/06/10 08:56:28 | 82130.583 | 32.0006 | 1 | 18 | 10 | 0 | 0 | 0 | 3.734652 | 0 | 2.789729 | 4.164044 | 18.78219 | 15.51855 | [13 empty] | 25.88506 | 0.04027069 | 25 | 0 | 25.53576 | -0.0137341
7916 | 2021/06/10 08:56:28 | 82131.0831 | 32.5007 | 1 | 18 | 10 | 0 | 0 | 0 | 3.734649 | 0 | 2.789729 | 4.164044 | 18.78219 | 15.51855 | [13 empty] | 25.88506 | 0.04027069 | 25 | 0 | 25.53576 | 0.1317388
7917 | 2021/06/10 08:56:29 | 82131.583 | 33.0006 | 1 | 18 | 10 | 0 | 0 | 0 | 3.734538 | 0 | 2.789729 | 4.164044 | 18.78219 | 15.51855 | [13 empty] | 25.60185 | -0.08850276 | 25 | 0 | 25.1667 | -0.1153332
7918 | 2021/06/10 08:56:29 | 82132.0838 | 33.5014 | 1 | 18 | 10 | 0 | 0 | 0 | 3.734633 | 0 | 2.789729 | 4.164044 | 18.78219 | 15.51855 | [13 empty] | 25.67918 | -0.08850276 | 25 | 0 | 25.06563 | -0.1153332
7919 | 2021/06/10 08:56:30 | 82132.5831 | 34.0007 | 1 | 18 | 10 | 0 | 0 | 0 | 3.734359 | 0 | 2.789729 | 4.164044 | 18.78219 | 15.51855 | [13 empty] | 25.67918 | -0.08850276 | 25 | 0 | 25.06563 | -0.1153332
7920 | 2021/06/10 08:56:30 | 82133.0831 | 34.5007 | 1 | 18 | 10 | 0 | 0 | 0 | 3.734519 | 0 | 2.789729 | 4.164044 | 18.78219 | 15.51855 | [13 empty] | 26.09565 | 0.1543105 | 25 | 0 | 25.48977 | 0.1009619
7921 | 2021/06/10 08:56:31 | 82133.5831 | 35.0007 | 1 | 18 | 10 | 0 | 0 | 0 | 3.734516 | 0 | 2.789729 | 4.164044 | 18.78219 | 15.51855 | [13 empty] | 25.97256 | -0.03846645 | 25 | 0 | 25.60192 | 0.03504634
7922 | 2021/06/10 08:56:31 | 82134.084 | 35.5016 | 1 | 18 | 10 | 0 | 0 | 0 | 3.734514 | 0 | 2.789729 | 4.164044 | 18.78219 | 15.51855 | [13 empty] | 25.97256 | -0.03846645 | 25 | 0 | 25.60192 | 0.03504634
7923 | 2021/06/10 08:56:32 | 82134.5824 | 36 | 1 | 18 | 10 | 0 | 0 | 0 | 3.734591 | 0 | 2.789729 | 4.164044 | 18.78219 | 15.51855 | [13 empty] | 25.62583 | -0.03846645 | 25 | 0 | 25.24065 | 0.03504634
7924 | 2021/06/10 08:56:32 | 82135.0824 | 36.5 | 1 | 18 | 10 | 0 | 0 | 0 | 3.734531 | 0 | 2.789729 | 4.164044 | 18.78219 | 15.51855 | [13 empty] | 25.62841 | -0.1075459 | 25 | 0 | 25.05764 | -0.1700884
7925 | 2021/06/10 08:56:33 | 82135.5825 | 37.0001 | 1 | 18 | 10 | 0 | 0 | 0 | 3.734437 | 0 | 2.789729 | 4.164044 | 18.78219 | 15.51855 | [13 empty] | 26.01305 | 0.1202005 | 25 | 0 | 25.38566 | -0.1700884
7926 | 2021/06/10 08:56:33 | 82136.0832 | 37.5008 | 1 | 18 | 10 | 0 | 0 | 0 | 3.734335 | 0 | 2.789729 | 4.164044 | 18.78219 | 15.51855 | [13 empty] | 26.01305 | 0.1202005 | 25 | 0 | 25.38566 | 0.1025075
7927 | 2021/06/10 08:56:34 | 82136.5824 | 38 | 1 | 18 | 10 | 0 | 0 | 0 | 3.734524 | 0 | 2.789729 | 4.164044 | 18.78219 | 15.51855 | [13 empty] | 25.98428 | 0.1202005 | 25 | 0 | 25.56374 | 0.1025075
7928 | 2021/06/10 08:56:34 | 82137.0831 | 38.5007 | 1 | 18 | 10 | 0 | 0 | 0 | 3.734118 | 0 | 2.789729 | 4.164044 | 18.78219 | 15.51855 | [13 empty] | 25.64755 | -0.1142192 | 25 | 0 | 25.29807 | -0.02737224
7929 | 2021/06/10 08:56:35 | 82137.5831 | 39.0007 | 1 | 18 | 10 | 0 | 0 | 0 | 3.73438 | 0 | 2.789729 | 4.164044 | 18.78219 | 15.51855 | [13 empty] | 25.64755 | -0.1142192 | 25 | 0 | 25.29807 | -0.02737224
7930 | 2021/06/10 08:56:35 | 82138.083 | 39.5006 | 1 | 18 | 10 | 0 | 0 | 0 | 3.734337 | 0 | 2.789729 | 4.164044 | 18.78219 | 15.51855 | [13 empty] | 25.59815 | -0.01543581 | 25 | 0 | 25.03449 | -0.08237004
7931 | 2021/06/10 08:56:36 | 82138.5824 | 40 | 1 | 18 | 10 | 0 | 0 | 0 | 3.734373 | 0 | 2.789729 | 4.164044 | 18.78219 | 15.51855 | [13 empty] | 25.90873 | -0.01543581 | 25 | 0 | 25.27408 | -0.08237004
7932 | 2021/06/10 08:56:36 | 82138.5855 | 40.0031 | 1 | 18 | 10 | 0 | 0 | 0 | 3.734426 | 0 | 2.789729 | 4.164044 | 18.78219 | 15.51855 |  | -5.156256e-05 | 0.02333702 | 0 | 0 | [8 empty] | 25.90873 | -0.01543581 | 25 | 0 | 25.27408 | -0.08237004
7933 | 2021/06/10 08:56:36 | 82138.5926 | 0.0017 | 1 | 19 | 10 | 0 | 0 | 0 | 3.7344 | 0 | 2.789729 | 4.164044 | 18.78219 | 15.51855 |  | -5.156256e-05 | 0.02333702 | 0 | 0 | [8 empty] | 25.9082 | -0.01562181 | 25 | 0 | 25.27398 | -0.08230803
7934 | 2021/06/10 08:56:41 | 82143.6292 | 5.0014 | 1 | 20 | 10 | 0 | 0 | -1.49991 | 3.695393 | -5.542757 | 2.789743 | 4.166124 | 18.78224 | 15.52625 |  | -0.001086721 |  | 0.1525052 | 745.4201 | [8 empty] | 25.532 | -0.1475692 | 25 | 0 | 25.07536 | -0.1410228
7935 | 2021/06/10 08:56:46 | 82148.6283 | 10.0005 | 1 | 20 | 10 | 0 | 0 | -1.499896 | 3.691145 | -5.536334 | 2.789743 | 4.168205 | 18.78224 | 15.53394 |  | -0.0007643239 |  | 0.3181818 | 4.243156 | [8 empty] | 25.82264 | -0.0758934 | 25 | 0 | 25.50183 | -0.01354933
7936 | 2021/06/10 08:56:51 | 82153.6284 | 15.0006 | 1 | 20 | 10 | 0 | 0 | -1.499865 | 3.687497 | -5.530748 | 2.789743 | 4.170286 | 18.78224 | 15.54161 |  | -0.0008627799 |  | 0.531244 | [9 empty] | 26.01821 | 0.02861202 | 25 | 0 | 25.43364 | -0.04721045
7937 | 2021/06/10 08:56:56 | 82158.6292 | 20.0014 | 1 | 20 | 10 | 0 | 0 | -1.49985 | 3.684497 | -5.526193 | 2.789743 | 4.172367 | 18.78224 | 15.54928 |  | -0.0005910376 |  | 0.6027449 | 1.763717 | [8 empty] | 25.63329 | -0.0817126 | 25 | 0 | 25.05538 | -0.1709843
7938 | 2021/06/10 08:57:01 | 82163.6294 | 25.0016 | 1 | 20 | 10 | 0 | 0 | -1.499892 | 3.681547 | -5.521923 | 2.789743 | 4.174447 | 18.78224 | 15.55694 |  | -0.0006857847 | [11 empty] | 25.61327 | -0.1055211 | 25 | 0 | 25.31372 | -0.0877583
7939 | 2021/06/10 08:57:06 | 82168.6287 | 30.0009 | 1 | 20 | 10 | 0 | 0 | -1.499914 | 3.679407 | -5.518794 | 2.789743 | 4.176528 | 18.78224 | 15.5646 |  | -0.0005561251 |  | 0.8095329 | [9 empty] | 25.90501 | 0.09633124 | 25 | 0 | 25.66269 | 0.109818
7940 | 2021/06/10 08:57:11 | 82173.6285 | 35.0007 | 1 | 20 | 10 | 0 | 0 | -1.499883 | 3.677388 | -5.515652 | 2.789743 | 4.178608 | 18.78224 | 15.57225 |  | -0.0003875853 | [11 empty] | 26.01644 | 0.1439959 | 25 | 0 | 25.5674 | 0.09283006
7941 | 2021/06/10 08:57:16 | 82178.6287 | 40.0009 | 1 | 20 | 10 | 0 | 0 | -1.499882 | 3.675481 | -5.512788 | 2.789743 | 4.180689 | 18.78224 | 15.5799 |  | -0.0002862847 | [11 empty] | 25.87278 | 0.1084489 | 25 | 0 | 25.31657 | 0.07733464
7942 | 2021/06/10 08:57:21 | 82183.6286 | 45.0008 | 1 | 20 | 10 | 0 | 0 | -1.499922 | 3.673627 | -5.510154 | 2.789743 | 4.182769 | 18.78224 | 15.58755 |  | -0.0004044935 |  | 1.105118 | 1.044408 | [8 empty] | 25.60355 | -0.1051563 | 25 | 0 | 25.08987 | -0.0963062
7943 | 2021/06/10 08:57:26 | 82188.6279 | 50.0001 | 1 | 20 | 10 | 0 | 0 | -1.499899 | 3.672338 | -5.508136 | 2.789743 | 4.18485 | 18.78224 | 15.59519 |  | -0.0002888765 | [11 empty] | 25.48976 | -0.1515049 | 25 | 0 | 25.13303 | -0.1204157
7944 | 2021/06/10 08:57:31 | 82193.6281 | 55.0003 | 1 | 20 | 10 | 0 | 0 | -1.499874 | 3.670924 | -5.505923 | 2.789743 | 4.186931 | 18.78224 | 15.60283 |  | -0.0002876366 | [11 empty] | 25.60843 | -0.0922507 | 25 | 0 | 25.30888 | -0.08785129
7945 | 2021/06/10 08:57:36 | 82198.6282 | 60.0004 | 1 | 20 | 10 | 0 | 0 | -1.499882 | 3.669363 | -5.503612 | 2.789743 | 4.189011 | 18.78224 | 15.61047 |  | -0.0002130933 |  | 1.444318 | [9 empty] | 25.75273 | 0.09782612 | 25 | 0 | 25.53174 | 0.111298
7946 | 2021/06/10 08:57:41 | 82203.6292 | 65.0014 | 1 | 20 | 10 | 0 | 0 | -1.499886 | 3.668261 | -5.501973 | 2.789743 | 4.191092 | 18.78224 | 15.6181 |  | -0.0003180248 | [11 empty] | 25.91586 | 0.1213062 | 25 | 0 | 25.63077 | 0.170452
7947 | 2021/06/10 08:57:46 | 82208.629 | 70.0012 | 1 | 20 | 10 | 0 | 0 | -1.499853 | 3.667274 | -5.500372 | 2.789743 | 4.193172 | 18.78224 | 15.62573 |  | -0.0002528696 | [11 empty] | 26.04892 | 0.1326668 | 25 | 0 | 25.53572 | 0.1350391
7948 | 2021/06/10 08:57:51 | 82213.629 | 75.0012 | 1 | 20 | 10 | 0 | 0 | -1.499908 | 3.665998 | -5.49866 | 2.789743 | 4.195252 | 18.78224 | 15.63335 |  | -0.0002528936 | [11 empty] | 25.60162 | -0.1189768 | 25 | 0 | 25.08793 | -0.12573
7949 | 2021/06/10 08:57:56 | 82218.6283 | 80.0005 | 1 | 20 | 10 | 0 | 0 | -1.499866 | 3.665015 | -5.497031 | 2.789743 | 4.197331 | 18.78224 | 15.64098 |  | -0.00016977 | [11 empty] | 25.50717 | -0.1267278 | 25 | 0 | 25.18614 | -0.08000374
7950 | 2021/06/10 08:58:01 | 82223.6284 | 85.0006 | 1 | 20 | 10 | 0 | 0 | -1.49991 | 3.663711 | -5.495237 | 2.789743 | 4.199412 | 18.78224 | 15.6486 |  | -0.000235835 |  | 1.759318 | 0.6239497 | [8 empty] | 25.64869 | -0.09685397 | 25 | 0 | 25.39911 | -0.04787862
7951 | 2021/06/10 08:58:06 | 82228.6283 | 90.0005 | 1 | 20 | 10 | 0 | 0 | -1.499916 | 3.663176 | -5.494456 | 2.789743 | 4.201493 | 18.78224 | 15.65622 | [13 empty] | 25.63329 | 0.09008884 | 25 | 0 | 25.4051 | 0.1392424
7952 | 2021/06/10 08:58:11 | 82233.6285 | 95.0007 | 1 | 20 | 10 | 0 | 0 | -1.49989 | 3.662016 | -5.492621 | 2.789743 | 4.203573 | 18.78224 | 15.66384 |  | -0.0002006833 | [11 empty] | 25.60044 | -0.0228256 | 25 | 0 | 25.39365 | 0.08643866
7953 | 2021/06/10 08:58:16 | 82238.6292 | 100.0014 | 1 | 20 | 10 | 0 | 0 | -1.49989 | 3.661094 | -5.491238 | 2.789743 | 4.205654 | 18.78224 | 15.67146 |  | -0.0001768108 | [11 empty] | 25.46122 | -0.1321757 | 25 | 0 | 25.17585 | -0.1255697
7954 | 2021/06/10 08:58:21 | 82243.6295 | 105.0017 | 1 | 20 | 10 | 0 | 0 | -1.499874 | 3.660269 | -5.489942 | 2.789743 | 4.207735 | 18.78224 | 15.67908 |  | -0.0001890869 | [11 empty] | 25.49745 | -0.07867396 | 25 | 0 | 25.01935 | -0.01185417
7955 | 2021/06/10 08:58:26 | 82248.6295 | 110.0017 | 1 | 20 | 10 | 0 | 0 | -1.499866 | 3.659356 | -5.488544 | 2.789743 | 4.209816 | 18.78224 | 15.6867 |  |  |  | 2.256457 | [9 empty] | 25.53742 | -0.125649 | 25 | 0 | 24.98083 | -0.1792961
7956 | 2021/06/10 08:58:31 | 82253.6286 | 115.0008 | 1 | 20 | 10 | 0 | 0 | -1.499892 | 3.658517 | -5.48738 | 2.789743 | 4.211895 | 18.78224 | 15.6943 |  | -0.0001295671 | [11 empty] | 25.70684 | 0.07381976 | 25 | 0 | 25.11476 | -0.01534104
7957 | 2021/06/10 08:58:36 | 82258.628 | 120.0002 | 1 | 20 | 10 | 0 | 0 | -1.499922 | 3.657485 | -5.485942 | 2.789743 | 4.213975 | 18.78224 | 15.70191 |  | -0.0001539744 | [11 empty] | 25.93889 | -0.05455852 | 25 | 0 | 25.4327 | -0.125975
7958 | 2021/06/10 08:58:41 | 82263.6279 | 125.0001 | 1 | 20 | 10 | 0 | 0 | -1.499938 | 3.656767 | -5.484924 | 2.789743 | 4.216056 | 18.78224 | 15.70952 | [13 empty] | 25.90242 | 0.1228011 | 25 | 0 | 25.50321 | 0.07606447
7959 | 2021/06/10 08:58:46 | 82268.6288 | 130.001 | 1 | 20 | 10 | 0 | 0 | -1.499834 | 3.656084 | -5.483519 | 2.789743 | 4.218137 | 18.78224 | 15.71713 |  | -0.0001836062 | [11 empty] | 25.962 | 0.09266376 | 25 | 0 | 25.60563 | 0.1618791
7960 | 2021/06/10 08:58:51 | 82273.6288 | 135.001 | 1 | 20 | 10 | 0 | 0 | -1.499921 | 3.655076 | -5.482325 | 2.789743 | 4.220217 | 18.78224 | 15.72474 |  | -0.0001615133 | [11 empty] | 25.92665 | 0.04280746 | 25 | 0 | 25.57025 | -0.02631187
7961 | 2021/06/10 08:58:56 | 82278.6281 | 140.0003 | 1 | 20 | 10 | 0 | 0 | -1.499874 | 3.65434 | -5.48105 | 2.789743 | 4.222297 | 18.78224 | 15.73234 |  | -0.0001921167 |  | 2.426074 | 0.4271254 | [8 empty] | 25.93748 | 0.1560497 | 25 | 0 | 25.60248 | 0.1494664
7962 | 2021/06/10 08:59:01 | 82283.6289 | 145.0011 | 1 | 20 | 10 | 0 | 0 | -1.499869 | 3.653728 | -5.480113 | 2.789743 | 4.224378 | 18.78224 | 15.73994 | [13 empty] | 25.91812 | 0.0577414 | 25 | 0 | 25.61163 | 0.1202148
7963 | 2021/06/10 08:59:06 | 82288.6282 | 150.0004 | 1 | 20 | 10 | 0 | 0 | -1.49993 | 3.652544 | -5.47856 | 2.789743 | 4.226458 | 18.78224 | 15.74754 |  | -0.0001115548 | [11 empty] | 25.89158 | 0.08489311 | 25 | 0 | 25.6136 | 0.02919316
7964 | 2021/06/10 08:59:11 | 82293.6292 | 155.0014 | 1 | 20 | 10 | 0 | 0 | -1.499907 | 3.651695 | -5.477203 | 2.789743 | 4.228539 | 18.78224 | 15.75514 | [13 empty] | 25.81833 | 0.1025951 | 25 | 0 | 25.5831 | 0.1606429
7965 | 2021/06/10 08:59:16 | 82298.6285 | 160.0007 | 1 | 20 | 10 | 0 | 0 | -1.499929 | 3.650865 | -5.476038 | 2.789743 | 4.230619 | 18.78224 | 15.76273 |  | -0.0001245252 | [11 empty] | 25.70858 | -0.03982484 | 25 | 0 | 25.5161 | 0.03371418
7966 | 2021/06/10 08:59:21 | 82303.6292 | 165.0014 | 1 | 20 | 10 | 0 | 0 | -1.499846 | 3.650234 | -5.474789 | 2.789743 | 4.232699 | 18.78224 | 15.77033 |  | -0.0001966924 | [11 empty] | 25.67149 | 0.1156056 | 25 | 0 | 25.50039 | 0.1246375
7967 | 2021/06/10 08:59:26 | 82308.6285 | 170.0007 | 1 | 20 | 10 | 0 | 0 | -1.49987 | 3.649344 | -5.473542 | 2.789743 | 4.23478 | 18.78224 | 15.77792 |  |  |  | 2.577869 | [9 empty] | 25.58418 | 0.007042885 | 25 | 0 | 25.43446 | 0.1163316
7968 | 2021/06/10 08:59:31 | 82313.6293 | 175.0015 | 1 | 20 | 10 | 0 | 0 | -1.499916 | 3.648424 | -5.47233 | 2.789743 | 4.23686 | 18.78224 | 15.78551 |  | -0.0001862035 | [11 empty] | 25.62439 | -0.09561539 | 25 | 0 | 25.46754 | -0.02656758
7969 | 2021/06/10 08:59:36 | 82318.6279 | 180.0001 | 1 | 20 | 10 | 0 | 0 | -1.499902 | 3.647792 | -5.471331 | 2.789743 | 4.23894 | 18.78224 | 15.7931 |  | -0.0001527898 | [11 empty] | 25.69432 | 0.1045531 | 25 | 0 | 25.4947 | 0.1202625
7970 | 2021/06/10 08:59:41 | 82323.6287 | 185.0009 | 1 | 20 | 10 | 0 | 0 | -1.499913 | 3.647024 | -5.470219 | 2.789743 | 4.241021 | 18.78224 | 15.80069 | [13 empty] | 25.76074 | 0.1051879 | 25 | 0 | 25.53262 | 0.1699382
7971 | 2021/06/10 08:59:46 | 82328.6279 | 190.0001 | 1 | 20 | 10 | 0 | 0 | -1.499914 | 3.646189 | -5.46897 | 2.789743 | 4.243101 | 18.78224 | 15.80828 |  | -0.000125987 | [11 empty] | 25.85111 | 0.005521178 | 25 | 0 | 25.62303 | 0.0723958
7972 | 2021/06/10 08:59:51 | 82333.6281 | 195.0003 | 1 | 20 | 10 | 0 | 0 | -1.499902 | 3.645298 | -5.46759 | 2.789743 | 4.245182 | 18.78224 | 15.81586 | [13 empty] | 25.7576 | 0.1092857 | 25 | 0 | 25.57228 | 0.09154975
7973 | 2021/06/10 08:59:56 | 82338.6281 | 200.0003 | 1 | 20 | 10 | 0 | 0 | -1.499878 | 3.644541 | -5.466367 | 2.789743 | 4.247262 | 18.78224 | 15.82344 |  | -0.0001019685 | [11 empty] | 25.75103 | 0.08620858 | 25 | 0 | 25.53717 | 0.1509368
7974 | 2021/06/10 09:00:01 | 82343.6281 | 205.0003 | 1 | 20 | 10 | 0 | 0 | -1.499918 | 3.643943 | -5.465616 | 2.789743 | 4.249342 | 18.78224 | 15.83102 |  | -0.0001517804 |  | 2.588051 | 0.3871514 | [8 empty] | 25.68117 | -0.05906999 | 25 | 0 | 25.48868 | 0.001083016
7975 | 2021/06/10 09:00:06 | 82348.6289 | 210.0011 | 1 | 20 | 10 | 0 | 0 | -1.499893 | 3.642757 | -5.463746 | 2.789743 | 4.251423 | 18.78224 | 15.8386 | [13 empty] | 25.50514 | 0.0904429 | 25 | 0 | 25.30544 | 0.1462662
7976 | 2021/06/10 09:00:11 | 82353.6283 | 215.0005 | 1 | 20 | 10 | 0 | 0 | -1.499885 | 3.642235 | -5.462934 | 2.789743 | 4.253503 | 18.78224 | 15.84618 |  | -0.0001330962 | [11 empty] | 25.41898 | -0.1062709 | 25 | 0 | 25.19783 | -0.02828836
7977 | 2021/06/10 09:00:16 | 82358.629 | 220.0012 | 1 | 20 | 10 | 0 | 0 | -1.499845 | 3.641476 | -5.46165 | 2.789743 | 4.255584 | 18.78224 | 15.85376 | [13 empty] | 25.41325 | -0.09806573 | 25 | 0 | 25.0993 | 0.167163
7978 | 2021/06/10 09:00:21 | 82363.6284 | 225.0006 | 1 | 20 | 10 | 0 | 0 | -1.499912 | 3.640678 | -5.460697 | 2.789743 | 4.257664 | 18.78224 | 15.86133 |  | -0.0001474697 | [11 empty] | 25.38049 | -0.0579232 | 25 | 0 | 25.05938 | 0.01337528
7979 | 2021/06/10 09:00:26 | 82368.6284 | 230.0006 | 1 | 20 | 10 | 0 | 0 | -1.49991 | 3.63975 | -5.459297 | 2.789743 | 4.259745 | 18.78224 | 15.86891 |  | -0.0001496045 | [11 empty] | 25.37074 | -0.1543945 | 25 | 0 | 25.56312 | 0.1389068
7980 | 2021/06/10 09:00:31 | 82373.6278 | 235 | 1 | 20 | 10 | 0 | 0 | -1.499896 | 3.639156 | -5.458356 | 2.789743 | 4.261825 | 18.78224 | 15.87648 |  |  |  | 2.684644 | [9 empty] | 25.44634 | -0.06803751 | 25 | 0 | 25.50723 | 0.1199907
7981 | 2021/06/10 09:00:36 | 82378.6285 | 240.0007 | 1 | 20 | 10 | 0 | 0 | -1.499886 | 3.638354 | -5.457116 | 2.789743 | 4.263905 | 18.78224 | 15.88405 |  | -0.0001819189 | [11 empty] | 25.4361 | -0.08467019 | 25 | 0 | 25.37967 | -0.04235864
7982 | 2021/06/10 09:00:41 | 82383.6288 | 245.001 | 1 | 20 | 10 | 0 | 0 | -1.499878 | 3.637324 | -5.455542 | 2.789743 | 4.265986 | 18.78224 | 15.89162 |  | -0.0001111376 | [11 empty] | 25.39475 | -0.1452839 | 25 | 0 | 25.3814 | 0.1225573
7983 | 2021/06/10 09:00:46 | 82388.6279 | 250.0001 | 1 | 20 | 10 | 0 | 0 | -1.499914 | 3.636781 | -5.454859 | 2.789743 | 4.268066 | 18.78224 | 15.89918 | [13 empty] | 25.5676 | 0.02647161 | 25 | 0 | 25.29746 | 0.01703382
7984 | 2021/06/10 09:00:51 | 82393.6287 | 255.0009 | 1 | 20 | 10 | 0 | 0 | -1.499907 | 3.636239 | -5.45402 | 2.789743 | 4.270147 | 18.78224 | 15.90675 |  | -0.0001121847 | [11 empty] | 25.69741 | -0.1615191 | 25 | 0 | 25.10447 | -0.1794225
7985 | 2021/06/10 09:00:56 | 82398.6288 | 260.001 | 1 | 20 | 10 | 0 | 0 | -1.499886 | 3.635389 | -5.452669 | 2.789743 | 4.272228 | 18.78224 | 15.91432 | [13 empty] | 25.7824 | 0.03734589 | 25 | 0 | 25.00622 | 0.02273202
7986 | 2021/06/10 09:01:01 | 82403.6281 | 265.0003 | 1 | 20 | 10 | 0 | 0 | -1.499901 | 3.634336 | -5.451144 | 2.789743 | 4.274308 | 18.78224 | 15.92188 |  | -0.0001302556 | [11 empty] | 25.91127 | 0.1318216 | 25 | 0 | 25.01847 | -0.170027
7987 | 2021/06/10 09:01:06 | 82408.6281 | 270.0003 | 1 | 20 | 10 | 0 | 0 | -1.499894 | 3.633585 | -5.449992 | 2.789743 | 4.276389 | 18.78224 | 15.92944 |  | -0.000215307 |  | 2.753048 | 0.3678141 | [8 empty] | 25.86653 | 0.07747829 | 25 | 0 | 25.16185 | -0.002761483
7988 | 2021/06/10 09:01:11 | 82413.6282 | 275.0004 | 1 | 20 | 10 | 0 | 0 | -1.499926 | 3.633144 | -5.449447 | 2.789743 | 4.27847 | 18.78224 | 15.937 | [13 empty] | 25.87365 | -0.07383943 | 25 | 0 | 25.19384 | -0.1006311
7989 | 2021/06/10 09:01:15 | 82417.4736 | 278.8458 | 1 | 20 | 10 | 0 | 0 | -1.499887 | 3.63262 | -5.44852 | 2.789743 | 4.28007 | 18.78224 | 15.94281 |  | -0.0001324847 | 0.02333702 | 2.753048 | 0.3678141 | [8 empty] | 25.4164 | -0.03341317 | 25 | 0 | 25.11673 | 0.03789186
7990 | 2021/06/10 09:02:15 | 82477.5127 | 60.0001 | 1 | 21 | 10 | 0 | 0 | 0 | 3.688591 | 0 | 2.789743 | 4.280072 | 18.78224 | 15.94282 |  | 0.0001811833 | [11 empty] | 25.42644 | 0.03102422 | 25 | 0 | 25.21957 | 0.1202238
7991 | 2021/06/10 09:03:15 | 82537.5131 | 120.0005 | 1 | 21 | 10 | 0 | 0 | 0 | 3.69288 | 0 | 2.789743 | 4.280072 | 18.78224 | 15.94282 |  | 6.069074e-05 | [11 empty] | 25.74077 | -0.02908111 | 25 | 0 | 25.32714 | -0.1071572
7992 | 2021/06/10 09:04:15 | 82597.513 | 180.0004 | 1 | 21 | 10 | 0 | 0 | 0 | 3.694454 | 0 | 2.789743 | 4.280072 | 18.78224 | 15.94282 |  | 2.161299e-05 |  | 0 | [9 empty] | 25.41499 | 0.07975221 | 25 | 0 | 25.31516 | 0.1422268
7993 | 2021/06/10 09:05:15 | 82657.5129 | 240.0003 | 1 | 21 | 10 | 0 | 0 | 0 | 3.695464 | 0 | 2.789743 | 4.280072 | 18.78224 | 15.94282 |  | -1.457988e-05 | [11 empty] | 25.37274 | -0.1345801 | 25 | 0 | 25.07304 | -0.0900507
7994 | 2021/06/10 09:06:15 | 82717.5127 | 300.0001 | 1 | 21 | 10 | 0 | 0 | 0 | 3.696378 | 0 | 2.789743 | 4.280072 | 18.78224 | 15.94282 |  | 1.13003e-05 |  | 0 | [9 empty] | 25.29739 | -0.03368616 | 25 | 0 | 25.17613 | 0.04877329
7995 | 2021/06/10 09:07:15 | 82777.5127 | 360.0001 | 1 | 21 | 10 | 0 | 0 | 0 | 3.696654 | 0 | 2.789743 | 4.280072 | 18.78224 | 15.94282 |  | 2.43375e-05 | [11 empty] | 25.7288 | 0.09220779 | 25 | 0 | 25.23126 | 0.04765332
7996 | 2021/06/10 09:08:15 | 82837.5126 | 420 | 1 | 21 | 10 | 0 | 0 | 0 | 3.696877 | 0 | 2.789743 | 4.280072 | 18.78224 | 15.94282 |  | 2.030927e-05 |  | 0 | [9 empty] | 25.6224 | -0.04054785 | 25 | 0 | 25.56542 | 0.03076673
7997 | 2021/06/10 09:09:15 | 82897.5132 | 480.0006 | 1 | 21 | 10 | 0 | 0 | 0 | 3.697352 | 0 | 2.789743 | 4.280072 | 18.78224 | 15.94282 |  | 3.520537e-05 | [11 empty] | 25.33818 | -0.05957782 | 25 | 0 | 25.15983 | -0.1041895
7998 | 2021/06/10 09:10:15 | 82957.5139 | 540.0013 | 1 | 21 | 10 | 0 | 0 | 0 | 3.697397 | 0 | 2.789743 | 4.280072 | 18.78224 | 15.94282 |  | 5.92683e-07 |  | 0 | [9 empty] | 25.27683 | -0.0839144 | 25 | 0 | 25.14129 | -0.1262939
7999 | 2021/06/10 09:11:15 | 83017.5129 | 600.0003 | 1 | 21 | 10 | 0 | 0 | 0 | 3.697713 | 0 | 2.789743 | 4.280072 | 18.78224 | 15.94282 |  | -1.209073e-05 | [11 empty] | 25.33932 | -0.1138538 | 25 | 0 | 25.23948 | -0.1049632
8000 | 2021/06/10 09:12:15 | 83077.5128 | 660.0002 | 1 | 21 | 10 | 0 | 0 | 0 | 3.697942 | 0 | 2.789743 | 4.280072 | 18.78224 | 15.94282 |  | 3.386195e-05 |  | 0 | [9 empty] | 25.52968 | 0.06867349 | 25 | 0 | 25.13016 | 0.03079474
8001 | 2021/06/10 09:13:15 | 83137.5128 | 720.0002 | 1 | 21 | 10 | 0 | 0 | 0 | 3.697827 | 0 | 2.789743 | 4.280072 | 18.78224 | 15.94282 |  | 1.04716e-05 | [11 empty] | 25.53823 | 0.08391619 | 25 | 0 | 25.12443 | 0.03489137
8002 | 2021/06/10 09:14:15 | 83197.5127 | 780.0001 | 1 | 21 | 10 | 0 | 0 | 0 | 3.698035 | 0 | 2.789743 | 4.280072 | 18.78224 | 15.94282 |  | 2.623414e-05 |  | 0 | [9 empty] | 25.61156 | 0.08693933 | 25 | 0 | 25.25492 | 0.08031011
8003 | 2021/06/10 09:15:15 | 83257.5132 | 840.0006 | 1 | 21 | 10 | 0 | 0 | 0 | 3.698421 | 0 | 2.789743 | 4.280072 | 18.78224 | 15.94282 |  | 7.823351e-06 | [11 empty] | 25.58674 | 0.07892013 | 25 | 0 | 25.21581 | 0.04774332
8004 | 2021/06/10 09:16:15 | 83317.513 | 900.0004 | 1 | 21 | 10 | 0 | 0 | 0 | 3.698381 | 0 | 2.789743 | 4.280072 | 18.78224 | 15.94282 |  | -1.979578e-05 |  | 0 | [9 empty] | 25.25601 | -0.09480596 | 25 | 0 | 25.17042 | -0.1037407
8005 | 2021/06/10 09:17:15 | 83377.5129 | 960.0003 | 1 | 21 | 10 | 0 | 0 | 0 | 3.698343 | 0 | 2.789743 | 4.280072 | 18.78224 | 15.94282 |  | -9.957156e-06 | [11 empty] | 25.42207 | 0.0484246 | 25 | 0 | 25.05816 | -0.02070963
8006 | 2021/06/10 09:18:15 | 83437.5129 | 1020.0003 | 1 | 21 | 10 | 0 | 0 | 0 | 3.698458 | 0 | 2.789743 | 4.280072 | 18.78224 | 15.94282 |  | 1.027317e-05 |  | 0 | [9 empty] | 25.28767 | -0.05832136 | 25 | 0 | 25.03791 | -0.1118714
8007 | 2021/06/10 09:19:15 | 83497.5134 | 1080.0008 | 1 | 21 | 10 | 0 | 0 | 0 | 3.698586 | 0 | 2.789743 | 4.280072 | 18.78224 | 15.94282 |  | 3.990699e-05 | [11 empty] | 25.30876 | -0.04104018 | 25 | 0 | 25.08043 | -0.09235144
8008 | 2021/06/10 09:20:15 | 83557.5135 | 1140.0009 | 1 | 21 | 10 | 0 | 0 | 0 | 3.698789 | 0 | 2.789743 | 4.280072 | 18.78224 | 15.94282 |  | 2.995025e-05 |  | 0 | [9 empty] | 25.41526 | -0.09931028 | 25 | 0 | 25.32971 | -0.07927239
8009 | 2021/06/10 09:21:15 | 83617.514 | 1200.0014 | 1 | 21 | 10 | 0 | 0 | 0 | 3.698882 | 0 | 2.789743 | 4.280072 | 18.78224 | 15.94282 |  | -3.350856e-05 | [11 empty] | 25.63892 | 0.08077562 | 25 | 0 | 25.04505 | -0.1527178
8010 | 2021/06/10 09:22:15 | 83677.5137 | 1260.0011 | 1 | 21 | 10 | 0 | 0 | 0 | 3.698732 | 0 | 2.789743 | 4.280072 | 18.78224 | 15.94282 |  | -2.983146e-05 |  | 0 | [9 empty] | 25.29166 | -0.1378369 | 25 | 0 | 25.11329 | -0.1735461
8011 | 2021/06/10 09:23:15 | 83737.5129 | 1320.0003 | 1 | 21 | 10 | 0 | 0 | 0 | 3.698703 | 0 | 2.789743 | 4.280072 | 18.78224 | 15.94282 |  | -4.741425e-06 | [11 empty] | 25.83084 | 0.1485997 | 25 | 0 | 25.57423 | 0.1531422
8012 | 2021/06/10 09:24:15 | 83797.513 | 1380.0004 | 1 | 21 | 10 | 0 | 0 | 0 | 3.69901 | 0 | 2.789743 | 4.280072 | 18.78224 | 15.94282 |  | 3.508625e-05 |  | 0 | [9 empty] | 25.35359 | -0.04949808 | 25 | 0 | 25.06102 | -0.1342613
8013 | 2021/06/10 09:25:15 | 83857.5128 | 1440.0002 | 1 | 21 | 10 | 0 | 0 | 0 | 3.698879 | 0 | 2.789743 | 4.280072 | 18.78224 | 15.94282 |  | 1.615955e-05 | [11 empty] | 25.34987 | -0.06839335 | 25 | 0 | 25.07872 | -0.1375479
8014 | 2021/06/10 09:26:15 | 83917.5127 | 1500.0001 | 1 | 21 | 10 | 0 | 0 | 0 | 3.699203 | 0 | 2.789743 | 4.280072 | 18.78224 | 15.94282 |  | -3.753441e-06 |  | 0 | [9 empty] | 25.70994 | 0.1255327 | 25 | 0 | 25.44612 | 0.1233709
8015 | 2021/06/10 09:27:15 | 83977.5126 | 1560 | 1 | 21 | 10 | 0 | 0 | 0 | 3.698986 | 0 | 2.789743 | 4.280072 | 18.78224 | 15.94282 |  | -8.376031e-06 | [11 empty] | 25.35388 | -0.1224065 | 25 | 0 | 25.28973 | -0.04887283
8016 | 2021/06/10 09:28:15 | 84037.5139 | 1620.0013 | 1 | 21 | 10 | 0 | 0 | 0 | 3.699085 | 0 | 2.789743 | 4.280072 | 18.78224 | 15.94282 |  | -3.575854e-05 |  | 0 | [9 empty] | 25.58786 | 0.05261362 | 25 | 0 | 25.18838 | -0.05663753
8017 | 2021/06/10 09:29:15 | 84097.513 | 1680.0004 | 1 | 21 | 10 | 0 | 0 | 0 | 3.699135 | 0 | 2.789743 | 4.280072 | 18.78224 | 15.94282 |  | 4.769241e-05 | [11 empty] | 25.37386 | -0.1249868 | 25 | 0 | 25.33111 | -0.0358516
8018 | 2021/06/10 09:30:15 | 84157.5129 | 1740.0003 | 1 | 21 | 10 | 0 | 0 | 0 | 3.699229 | 0 | 2.789743 | 4.280072 | 18.78224 | 15.94282 |  | -2.53683e-05 |  | 0 | [9 empty] | 25.34359 | -0.1357818 | 25 | 0 | 25.18665 | -0.09124994
8019 | 2021/06/10 09:31:15 | 84217.5131 | 1800.0005 | 1 | 21 | 10 | 0 | 0 | 0 | 3.699221 | 0 | 2.789743 | 4.280072 | 18.78224 | 15.94282 |  | 2.331084e-05 | [11 empty] | 25.76955 | 0.1643193 | 25 | 0 | 25.59136 | 0.1465333
8020 | 2021/06/10 09:32:15 | 84277.5131 | 1860.0005 | 1 | 21 | 10 | 0 | 0 | 0 | 3.699359 | 0 | 2.789743 | 4.280072 | 18.78224 | 15.94282 |  | -8.020312e-06 |  | 0 | [9 empty] | 25.52199 | -0.06471217 | 25 | 0 | 25.20098 | -0.1539099
8021 | 2021/06/10 09:33:15 | 84337.5137 | 1920.0011 | 1 | 21 | 10 | 0 | 0 | 0 | 3.699395 | 0 | 2.789743 | 4.280072 | 18.78224 | 15.94282 |  | -3.556304e-05 | [11 empty] | 25.34702 | -0.1066381 | 25 | 0 | 25.24718 | -0.03755629
8022 | 2021/06/10 09:34:15 | 84397.5135 | 1980.0009 | 1 | 21 | 10 | 0 | 0 | 0 | 3.69943 | 0 | 2.789743 | 4.280072 | 18.78224 | 15.94282 |  | 1.414607e-05 |  | 0 | [9 empty] | 25.31763 | -0.1435405 | 25 | 0 | 24.99647 | -0.1748449
8023 | 2021/06/10 09:35:15 | 84457.5131 | 2040.0005 | 1 | 21 | 10 | 0 | 0 | 0 | 3.699555 | 0 | 2.789743 | 4.280072 | 18.78224 | 15.94282 |  | 9.167437e-06 | [11 empty] | 25.39411 | -0.06427884 | 25 | 0 | 25.36563 | 0.04718542
8024 | 2021/06/10 09:36:15 | 84517.5131 | 2100.0005 | 1 | 21 | 10 | 0 | 0 | 0 | 3.699351 | 0 | 2.789743 | 4.280072 | 18.78224 | 15.94282 |  | 4.781016e-06 |  | 0 | [9 empty] | 25.58271 | -0.09781539 | 25 | 0 | 25.20464 | -0.1424295
8025 | 2021/06/10 09:37:15 | 84577.5129 | 2160.0003 | 1 | 21 | 10 | 0 | 0 | 0 | 3.699327 | 0 | 2.789743 | 4.280072 | 18.78224 | 15.94282 |  | -1.821618e-05 | [11 empty] | 25.63606 | -0.03201842 | 25 | 0 | 25.32225 | -0.1056236
8026 | 2021/06/10 09:38:15 | 84637.5127 | 2220.0001 | 1 | 21 | 10 | 0 | 0 | 0 | 3.699232 | 0 | 2.789743 | 4.280072 | 18.78224 | 15.94282 |  | -1.240693e-05 |  | 0 | [9 empty] | 25.38612 | 0.04100561 | 25 | 0 | 25.3077 | 0.1168418
8027 | 2021/06/10 09:39:15 | 84697.5133 | 2280.0007 | 1 | 21 | 10 | 0 | 0 | 0 | 3.699505 | 0 | 2.789743 | 4.280072 | 18.78224 | 15.94282 |  | -1.643721e-05 | [11 empty] | 25.76097 | 0.0717926 | 25 | 0 | 25.60417 | 0.00713408
8028 | 2021/06/10 09:40:15 | 84757.5141 | 2340.0015 | 1 | 21 | 10 | 0 | 0 | 0 | 3.699519 | 0 | 2.789743 | 4.280072 | 18.78224 | 15.94282 |  | 9.166906e-06 |  | 0 | [9 empty] | 25.32788 | 0.02620041 | 25 | 0 | 25.20662 | 0.1153791
8029 | 2021/06/10 09:41:15 | 84817.5132 | 2400.0006 | 1 | 21 | 10 | 0 | 0 | 0 | 3.699548 | 0 | 2.789743 | 4.280072 | 18.78224 | 15.94282 |  | 3.449586e-05 | [11 empty] | 25.3858 | 0.01621187 | 25 | 0 | 25.28597 | 0.1120698
8030 | 2021/06/10 09:42:15 | 84877.513 | 2460.0004 | 1 | 21 | 10 | 0 | 0 | 0 | 3.699586 | 0 | 2.789743 | 4.280072 | 18.78224 | 15.94282 |  | -5.017758e-06 |  | 0 | [9 empty] | 25.76238 | -0.01542091 | 25 | 0 | 25.44153 | -0.09572327
8031 | 2021/06/10 09:43:15 | 84937.5128 | 2520.0002 | 1 | 21 | 10 | 0 | 0 | 0 | 3.699679 | 0 | 2.789743 | 4.280072 | 18.78224 | 15.94282 |  | -3.200647e-05 | [11 empty] | 25.65029 | -0.1240307 | 25 | 0 | 25.22945 | -0.148589
8032 | 2021/06/10 09:44:15 | 84997.5135 | 2580.0009 | 1 | 21 | 10 | 0 | 0 | 0 | 3.699792 | 0 | 2.789743 | 4.280072 | 18.78224 | 15.94282 |  | -1.252474e-05 |  | 0 | [9 empty] | 25.34614 | -0.03939509 | 25 | 0 | 25.05357 | 0.04083514
8033 | 2021/06/10 09:45:15 | 85057.5143 | 2640.0017 | 1 | 21 | 10 | 0 | 0 | 0 | 3.699548 | 0 | 2.789743 | 4.280072 | 18.78224 | 15.94282 |  | -1.695059e-05 | [11 empty] | 25.63977 | 0.1246256 | 25 | 0 | 25.63271 | 0.1246995
8034 | 2021/06/10 09:46:15 | 85117.5131 | 2700.0005 | 1 | 21 | 10 | 0 | 0 | 0 | 3.699615 | 0 | 2.789743 | 4.280072 | 18.78224 | 15.94282 |  | 1.268405e-05 |  | 0 | [9 empty] | 25.7855 | 0.03023267 | 25 | 0 | 25.61444 | -0.05674124
8035 | 2021/06/10 09:47:15 | 85177.5132 | 2760.0006 | 1 | 21 | 10 | 0 | 0 | 0 | 3.699599 | 0 | 2.789743 | 4.280072 | 18.78224 | 15.94282 |  | 1.501451e-05 | [11 empty] | 25.69366 | -0.09246886 | 25 | 0 | 25.36563 | -0.1437747
8036 | 2021/06/10 09:48:15 | 85237.5129 | 2820.0003 | 1 | 21 | 10 | 0 | 0 | 0 | 3.699845 | 0 | 2.789743 | 4.280072 | 18.78224 | 15.94282 |  | 2.912194e-05 |  | 0 | [9 empty] | 25.74986 | 0.02647758 | 25 | 0 | 25.54313 | -0.05603313
8037 | 2021/06/10 09:49:15 | 85297.5128 | 2880.0002 | 1 | 21 | 10 | 0 | 0 | 0 | 3.69971 | 0 | 2.789743 | 4.280072 | 18.78224 | 15.94282 |  | -1.390829e-05 | [11 empty] | 25.76238 | 0.04199803 | 25 | 0 | 25.54853 | -0.03828347
8038 | 2021/06/10 09:50:15 | 85357.5127 | 2940.0001 | 1 | 21 | 10 | 0 | 0 | 0 | 3.699689 | 0 | 2.789743 | 4.280072 | 18.78224 | 15.94282 |  | -1.706913e-05 |  | 0 | [9 empty] | 25.22598 | -0.06721199 | 25 | 0 | 25.4541 | 0.001875162
8039 | 2021/06/10 09:51:15 | 85417.5126 | 3000 | 1 | 21 | 10 | 0 | 0 | 0 | 3.699701 | 0 | 2.789743 | 4.280072 | 18.78224 | 15.94282 |  | -3.267469e-05 | [11 empty] | 25.69452 | 0.1133269 | 25 | 0 | 25.43069 | 0.1156211
8040 | 2021/06/10 09:52:15 | 85477.5142 | 3060.0016 | 1 | 21 | 10 | 0 | 0 | 0 | 3.699536 | 0 | 2.789743 | 4.280072 | 18.78224 | 15.94282 |  | 1.730634e-05 |  | 0 | [9 empty] | 25.4095 | 0.01480103 | 25 | 0 | 25.09555 | -0.08555889
8041 | 2021/06/10 09:53:15 | 85537.513 | 3120.0004 | 1 | 21 | 10 | 0 | 0 | 0 | 3.699828 | 0 | 2.789743 | 4.280072 | 18.78224 | 15.94282 |  | 4.069723e-06 | [11 empty] | 25.36984 | -0.1098418 | 25 | 0 | 25.37704 | -0.06527364
8042 | 2021/06/10 09:54:15 | 85597.5131 | 3180.0005 | 1 | 21 | 10 | 0 | 0 | 0 | 3.69985 | 0 | 2.789743 | 4.280072 | 18.78224 | 15.94282 |  | -2.410404e-06 |  | 0 | [9 empty] | 25.76123 | 0.119009 | 25 | 0 | 25.54024 | 0.1413733
8043 | 2021/06/10 09:55:15 | 85657.5129 | 3240.0003 | 1 | 21 | 10 | 0 | 0 | 0 | 3.699857 | 0 | 2.789743 | 4.280072 | 18.78224 | 15.94282 |  | -3.536107e-05 | [11 empty] | 25.22655 | -0.08962631 | 25 | 0 | 25.02673 | -0.152089
8044 | 2021/06/10 09:56:15 | 85717.5127 | 3300.0001 | 1 | 21 | 10 | 0 | 0 | 0 | 3.69973 | 0 | 2.789743 | 4.280072 | 18.78224 | 15.94282 |  | -9.956497e-06 |  | 0 | [9 empty] | 25.52135 | 0.08107007 | 25 | 0 | 25.21461 | 0.03872693
8045 | 2021/06/10 09:57:15 | 85777.5134 | 3360.0008 | 1 | 21 | 10 | 0 | 0 | 0 | 3.69964 | 0 | 2.789743 | 4.280072 | 18.78224 | 15.94282 |  | -2.161317e-05 | [11 empty] | 25.67938 | 0.02976716 | 25 | 0 | 25.58674 | 0.1033527
8046 | 2021/06/10 09:58:15 | 85837.5132 | 3420.0006 | 1 | 21 | 10 | 0 | 0 | 0 | 3.699896 | 0 | 2.789743 | 4.280072 | 18.78224 | 15.94282 |  | 2.982775e-05 |  | 0 | [9 empty] | 25.30619 | -0.005528927 | 25 | 0 | 25.04215 | -0.08583128
8047 | 2021/06/10 09:59:15 | 85897.5131 | 3480.0005 | 1 | 21 | 10 | 0 | 0 | 0 | 3.699697 | 0 | 2.789743 | 4.280072 | 18.78224 | 15.94282 |  | 1.461951e-06 | [11 empty] | 25.60637 | -0.04367054 | 25 | 0 | 25.59931 | 0.0343281
8048 | 2021/06/10 10:00:15 | 85957.5129 | 3540.0003 | 1 | 21 | 10 | 0 | 0 | 0 | 3.699794 | 0 | 2.789743 | 4.280072 | 18.78224 | 15.94282 |  | 3.21608e-05 |  | 0 | [9 empty] | 25.55473 | -0.04252553 | 25 | 0 | 25.56193 | -0.0001835823
8049 | 2021/06/10 10:01:15 | 86017.513 | 3600.0004 | 1 | 21 | 10 | 0 | 0 | 0 | 3.69973 | 0 | 2.789743 | 4.280072 | 18.78224 | 15.94282 |  | -8.574147e-06 | [11 empty] | 25.47629 | 0.07135808 | 25 | 0 | 25.14096 | 7.152557e-06
8050 | 2021/06/10 10:01:15 | 86017.5144 | 3600.0018 | 1 | 21 | 10 | 0 | 0 | 0 | 3.699718 | 0 | 2.789743 | 4.280072 | 18.78224 | 15.94282 |  | -8.574147e-06 | 0.02333702 | 0 | 0 | [8 empty] | 25.47629 | 0.07135808 | 25 | 0 | 25.14096 | 7.152557e-06
8051 | 2021/06/10 10:01:15 | 86017.5207 | 0.0014 | 1 | 22 | 10 | 0 | 0 | 0 | 3.699684 | 0 | 2.789743 | 4.280072 | 18.78224 | 15.94282 |  | -8.574147e-06 | 0.02333702 | 0 | 0 | [8 empty] | 25.47629 | 0.0713542 | 25 | 0 | 25.14145 | 0.0002037653
8052 | 2021/06/10 10:01:15 | 86017.5279 | 0.0014 | 1 | 23 | 11 | 0 | 0 | 0 | 3.700344 | 0 | 2.789743 | 4.280072 | 18.78224 | 15.94282 |  | -8.574147e-06 | 0.02333702 | 0 | 0 | [8 empty] | 25.47628 | 0.07134977 | 25 | 0 | 25.14202 | 0.0004284656
8053 | 2021/06/10 10:06:01 | 86304.2009 | 10.0004 | 1 | 14 | 11 | 0 | 0 | 0 | 3.70014 | 0 | 2.789743 | 4.280072 | 18.78224 | 15.94282 |  | -4.967588e-06 | [11 empty] | 25.35071 | -0.105207 | 25 | 0 | 25.051 | -0.1632315
8054 | 2021/06/10 10:06:11 | 86314.2009 | 20.0004 | 1 | 14 | 11 | 0 | 0 | 0 | 3.700209 | 0 | 2.789743 | 4.280072 | 18.78224 | 15.94282 | [13 empty] | 25.27222 | -0.09343624 | 25 | 0 | 25.0153 | -0.05109847
8055 | 2021/06/10 10:06:21 | 86324.2012 | 30.0007 | 1 | 14 | 11 | 0 | 0 | 0 | 3.699972 | 0 | 2.789743 | 4.280072 | 18.78224 | 15.94282 |  | -3.346655e-05 | [11 empty] | 25.31074 | -0.09880483 | 25 | 0 | 25.21803 | -0.1144254
8056 | 2021/06/10 10:06:31 | 86334.2011 | 40.0006 | 1 | 14 | 11 | 0 | 0 | 0 | 3.700188 | 0 | 2.789743 | 4.280072 | 18.78224 | 15.94282 |  | 3.797122e-05 | [11 empty] | 25.62834 | 0.1096827 | 25 | 0 | 25.56422 | 0.1565433
8057 | 2021/06/10 10:06:41 | 86344.2012 | 50.0007 | 1 | 14 | 11 | 0 | 0 | 0 | 3.700022 | 0 | 2.789743 | 4.280072 | 18.78224 | 15.94282 |  | 1.39076e-05 | [11 empty] | 25.75668 | 0.0682348 | 25 | 0 | 25.54995 | -0.009812117
8058 | 2021/06/10 10:06:51 | 86354.2006 | 60.0001 | 1 | 14 | 11 | 0 | 0 | 0 | 3.700127 | 0 | 2.789743 | 4.280072 | 18.78224 | 15.94282 |  | -1.126014e-05 | [11 empty] | 25.61664 | 0.1207501 | 25 | 0 | 25.29569 | 0.1052094
8059 | 2021/06/10 10:07:01 | 86364.2006 | 70.0001 | 1 | 14 | 11 | 0 | 0 | 0 | 3.700112 | 0 | 2.789743 | 4.280072 | 18.78224 | 15.94282 |  | -2.485461e-05 | [11 empty] | 25.19057 | -0.1622021 | 25 | 0 | 24.99787 | -0.1622689
8060 | 2021/06/10 10:07:11 | 86374.2008 | 80.0003 | 1 | 14 | 11 | 0 | 0 | 0 | 3.699986 | 0 | 2.789743 | 4.280072 | 18.78224 | 15.94282 | [13 empty] | 25.59579 | 0.09692669 | 25 | 0 | 25.52454 | 0.09252787
8061 | 2021/06/10 10:07:21 | 86384.201 | 90.0005 | 1 | 14 | 11 | 0 | 0 | 0 | 3.700164 | 0 | 2.789743 | 4.280072 | 18.78224 | 15.94282 |  | 2.848664e-05 | [11 empty] | 25.24709 | -0.009364486 | 25 | 0 | 25.00444 | -0.07406175
8062 | 2021/06/10 10:07:31 | 86394.201 | 100.0005 | 1 | 14 | 11 | 0 | 0 | 0 | 3.700066 | 0 | 2.789743 | 4.280072 | 18.78224 | 15.94282 |  | 1.809734e-05 | [11 empty] | 25.40549 | 0.00579834 | 25 | 0 | 25.38416 | 0.112865
8063 | 2021/06/10 10:07:41 | 86404.202 | 110.0015 | 1 | 14 | 11 | 0 | 0 | 0 | 3.700202 | 0 | 2.789743 | 4.280072 | 18.78224 | 15.94282 |  | 6.757034e-06 | [11 empty] | 25.67738 | 0.08302867 | 25 | 0 | 25.53482 | 0.04514575
8064 | 2021/06/10 10:07:51 | 86414.2006 | 120.0001 | 1 | 14 | 11 | 0 | 0 | 0 | 3.700092 | 0 | 2.789743 | 4.280072 | 18.78224 | 15.94282 |  | 5.270621e-05 | [11 empty] | 25.36955 | 0.04059315 | 25 | 0 | 25.07699 | -0.03970087
8065 | 2021/06/10 10:08:01 | 86424.2006 | 130.0001 | 1 | 14 | 11 | 0 | 0 | 0 | 3.700239 | 0 | 2.789743 | 4.280072 | 18.78224 | 15.94282 |  | 2.868728e-05 |  | 0 | 0 | [8 empty] | 25.42775 | -0.002682805 | 25 | 0 | 25.41355 | 0.0976783
8066 | 2021/06/10 10:08:11 | 86434.2006 | 140.0001 | 1 | 14 | 11 | 0 | 0 | 0 | 3.700137 | 0 | 2.789743 | 4.280072 | 18.78224 | 15.94282 | [13 empty] | 25.67481 | 0.1024801 | 25 | 0 | 25.55364 | 0.05345523
8067 | 2021/06/10 10:08:21 | 86444.2007 | 150.0002 | 1 | 14 | 11 | 0 | 0 | 0 | 3.700272 | 0 | 2.789743 | 4.280072 | 18.78224 | 15.94282 |  | 6.203055e-06 | [11 empty] | 25.70563 | 0.1032478 | 25 | 0 | 25.49174 | 0.1345271
8068 | 2021/06/10 10:08:31 | 86454.201 | 160.0005 | 1 | 14 | 11 | 0 | 0 | 0 | 3.700045 | 0 | 2.789743 | 4.280072 | 18.78224 | 15.94282 |  | 9.720082e-06 | [11 empty] | 25.56301 | 0.07740736 | 25 | 0 | 25.28485 | 0.01276076
8069 | 2021/06/10 10:08:41 | 86464.201 | 170.0005 | 1 | 14 | 11 | 0 | 0 | 0 | 3.700202 | 0 | 2.789743 | 4.280072 | 18.78224 | 15.94282 |  | -7.506695e-07 | [11 empty] | 25.3099 | -0.111993 | 25 | 0 | 24.9816 | -0.1053232
8070 | 2021/06/10 10:08:51 | 86474.202 | 180.0015 | 1 | 14 | 11 | 0 | 0 | 0 | 3.699861 | 0 | 2.789743 | 4.280072 | 18.78224 | 15.94282 |  | -4.188536e-06 | [11 empty] | 25.18858 | -0.101226 | 25 | 0 | 25.03872 | -0.1413894
8071 | 2021/06/10 10:09:01 | 86484.2005 | 190 | 1 | 14 | 11 | 0 | 0 | 0 | 3.700211 | 0 | 2.789743 | 4.280072 | 18.78224 | 15.94282 |  | 1.683331e-05 | [11 empty] | 25.57984 | 0.05786359 | 25 | 0 | 25.54424 | 0.1426244
8072 | 2021/06/10 10:09:11 | 86494.2013 | 200.0008 | 1 | 14 | 11 | 0 | 0 | 0 | 3.699997 | 0 | 2.789743 | 4.280072 | 18.78224 | 15.94282 | [13 empty] | 25.69394 | 0.06618679 | 25 | 0 | 25.52998 | -0.002939105
8073 | 2021/06/10 10:09:21 | 86504.2007 | 210.0002 | 1 | 14 | 11 | 0 | 0 | 0 | 3.700025 | 0 | 2.789743 | 4.280072 | 18.78224 | 15.94282 |  | 1.224726e-05 | [11 empty] | 25.51078 | 0.08936703 | 25 | 0 | 25.03927 | -0.1209772
8074 | 2021/06/10 10:09:31 | 86514.2007 | 220.0002 | 1 | 14 | 11 | 0 | 0 | 0 | 3.700262 | 0 | 2.789743 | 4.280072 | 18.78224 | 15.94282 |  | -2.05489e-06 | [11 empty] | 25.29218 | -0.1129824 | 25 | 0 | 25.27172 | 0.09739637
8075 | 2021/06/10 10:09:41 | 86524.201 | 230.0005 | 1 | 14 | 11 | 0 | 0 | 0 | 3.700089 | 0 | 2.789743 | 4.280072 | 18.78224 | 15.94282 |  | -1.655561e-05 | [11 empty] | 25.2271 | -0.04608572 | 25 | 0 | 25.48806 | 0.03415883
8076 | 2021/06/10 10:09:51 | 86534.2011 | 240.0006 | 1 | 14 | 11 | 0 | 0 | 0 | 3.700315 | 0 | 2.789743 | 4.280072 | 18.78224 | 15.94282 |  | -5.531662e-07 | [11 empty] | 25.39525 | 0.1823443 | 25 | 0 | 25.57135 | 0.160113
8077 | 2021/06/10 10:10:01 | 86544.2019 | 250.0014 | 1 | 14 | 11 | 0 | 0 | 0 | 3.700019 | 0 | 2.789743 | 4.280072 | 18.78224 | 15.94282 |  |  |  | 0 | 0 | [8 empty] | 25.72532 | -0.08730888 | 25 | 0 | 25.05899 | -0.1118499
8078 | 2021/06/10 10:10:11 | 86554.2013 | 260.0008 | 1 | 14 | 11 | 0 | 0 | 0 | 3.70009 | 0 | 2.789743 | 4.280072 | 18.78224 | 15.94282 |  | -1.351317e-05 | [11 empty] | 25.22967 | -0.05459368 | 25 | 0 | 24.97273 | -0.1148427
8079 | 2021/06/10 10:10:21 | 86564.2006 | 270.0001 | 1 | 14 | 11 | 0 | 0 | 0 | 3.700027 | 0 | 2.789743 | 4.280072 | 18.78224 | 15.94282 |  | 4.820209e-06 | [11 empty] | 25.19626 | -0.1568639 | 25 | 0 | 25.08924 | -0.11455
8080 | 2021/06/10 10:10:31 | 86574.2007 | 280.0002 | 1 | 14 | 11 | 0 | 0 | 0 | 3.700067 | 0 | 2.789743 | 4.280072 | 18.78224 | 15.94282 |  | -1.912485e-05 | [11 empty] | 25.49255 | 0.09592831 | 25 | 0 | 25.46408 | 0.1182914
8081 | 2021/06/10 10:10:41 | 86584.2008 | 290.0003 | 1 | 14 | 11 | 0 | 0 | 0 | 3.700078 | 0 | 2.789743 | 4.280072 | 18.78224 | 15.94282 |  | 3.43361e-05 | [11 empty] | 25.72901 | 0.06355047 | 25 | 0 | 25.62212 | 0.1371562
8082 | 2021/06/10 10:10:51 | 86594.2009 | 300.0004 | 1 | 14 | 11 | 0 | 0 | 0 | 3.700238 | 0 | 2.789743 | 4.280072 | 18.78224 | 15.94282 |  | 2.489104e-06 | [11 empty] | 25.57871 | 0.04021585 | 25 | 0 | 25.25774 | -0.05119264
8083 | 2021/06/10 10:10:51 | 86594.2024 | 300.0019 | 1 | 14 | 11 | 0 | 0 | 0 | 3.700238 | 0 | 2.789743 | 4.280072 | 18.78224 | 15.94282 |  | 2.489104e-06 | 0.02333702 | 0 | 0 | [8 empty] | 25.57871 | 0.04021585 | 25 | 0 | 25.25774 | -0.05119264
8084 | 2021/06/10 10:10:52 | 86594.3409 | 0.1001 | 1 | 15 | 11 | 0 | 0 | -9.086555 | 3.519101 | -31.9765 | 2.789743 | 4.280302 | 18.78224 | 15.94363 |  | -0.09775176 | [11 empty] | 25.67312 | 0.02950132 | 25 | 0 | 25.56622 | 0.09639978
8085 | 2021/06/10 10:10:52 | 86594.4409 | 0.2001 | 1 | 15 | 11 | 0 | 0 | -9.088974 | 3.513853 | -31.93732 | 2.789743 | 4.280557 | 18.78224 | 15.94453 | [13 empty] | 25.67312 | 0.02950132 | 25 | 0 | 25.56622 | 0.09639978
8086 | 2021/06/10 10:10:52 | 86594.5408 | 0.3 | 1 | 15 | 11 | 0 | 0 | -9.089363 | 3.511208 | -31.91464 | 2.789743 | 4.280805 | 18.78224 | 15.9454 | [13 empty] | 25.67312 | 0.02950132 | 25 | 0 | 25.56622 | 0.09639978
8087 | 2021/06/10 10:10:52 | 86594.6409 | 0.4001 | 1 | 15 | 11 | 0 | 0 | -9.09008 | 3.508662 | -31.89402 | 2.789743 | 4.281061 | 18.78224 | 15.9463 | [13 empty] | 25.67312 | 0.02950132 | 25 | 0 | 25.56622 | 0.09639978
8088 | 2021/06/10 10:10:52 | 86594.7411 | 0.5003 | 1 | 15 | 11 | 0 | 0 | -9.090652 | 3.506827 | -31.87934 | 2.789743 | 4.281313 | 18.78224 | 15.94719 | [13 empty] | 25.67312 | 0.02950132 | 25 | 0 | 25.56622 | 0.09639978
8089 | 2021/06/10 10:10:52 | 86594.8409 | 0.6001 | 1 | 15 | 11 | 0 | 0 | -9.090767 | 3.504962 | -31.86279 | 2.789743 | 4.281564 | 18.78224 | 15.94806 | [13 empty] | 25.67312 | 0.02950132 | 25 | 0 | 25.56622 | 0.09639978
8090 | 2021/06/10 10:10:52 | 86594.9411 | 0.7003 | 1 | 15 | 11 | 0 | 0 | -9.090958 | 3.503457 | -31.84978 | 2.789743 | 4.281818 | 18.78224 | 15.94895 | [13 empty] | 25.67312 | 0.02950132 | 25 | 0 | 25.56622 | 0.09639978
8091 | 2021/06/10 10:10:52 | 86595.0419 | 0.8011 | 1 | 15 | 11 | 0 | 0 | -9.091667 | 3.5019 | -31.83811 | 2.789743 | 4.282072 | 18.78224 | 15.94984 | [13 empty] | 25.35528 | 0.02950132 | 25 | 0 | 25.31253 | 0.09639978
8092 | 2021/06/10 10:10:52 | 86595.1419 | 0.9011 | 1 | 15 | 11 | 0 | 0 | -9.091309 | 3.500477 | -31.82392 | 2.789743 | 4.282324 | 18.78224 | 15.95072 | [13 empty] | 25.35528 | 0.02950132 | 25 | 0 | 25.31253 | 0.09639978
8093 | 2021/06/10 10:10:53 | 86595.2417 | 1.0009 | 1 | 15 | 11 | 0 | 0 | -9.090118 | 3.499469 | -31.81059 | 2.789743 | 4.282576 | 18.78224 | 15.9516 |  | -0.01585813 |  | 0.1443318 | 14.08166 | [8 empty] | 25.35528 | 0.02950132 | 25 | 0 | 25.31253 | 0.09639978
8094 | 2021/06/10 10:10:53 | 86595.3419 | 1.1011 | 1 | 15 | 11 | 0 | 0 | -9.088539 | 3.497996 | -31.79167 | 2.789743 | 4.282828 | 18.78224 | 15.95249 | [13 empty] | 25.35528 | 0.02950132 | 25 | 0 | 25.31253 | 0.09639978
8095 | 2021/06/10 10:10:53 | 86595.4412 | 1.2004 | 1 | 15 | 11 | 0 | 0 | -9.086945 | 3.496662 | -31.77398 | 2.789743 | 4.283077 | 18.78224 | 15.95336 | [13 empty] | 25.35528 | 0.02950132 | 25 | 0 | 25.31253 | 0.09639978
8096 | 2021/06/10 10:10:53 | 86595.541 | 1.3002 | 1 | 15 | 11 | 0 | 0 | -9.08564 | 3.495547 | -31.75928 | 2.789743 | 4.283329 | 18.78224 | 15.95424 | [13 empty] | 25.35528 | 0.02950132 | 25 | 0 | 25.31253 | 0.09639978
8097 | 2021/06/10 10:10:53 | 86595.641 | 1.4002 | 1 | 15 | 11 | 0 | 0 | -9.084198 | 3.494302 | -31.74293 | 2.789743 | 4.283581 | 18.78224 | 15.95512 | [13 empty] | 25.35528 | 0.02950132 | 25 | 0 | 25.31253 | 0.09639978
8098 | 2021/06/10 10:10:53 | 86595.7411 | 1.5003 | 1 | 15 | 11 | 0 | 0 | -9.082802 | 3.493269 | -31.72867 | 2.789743 | 4.283834 | 18.78224 | 15.956 | [13 empty] | 25.28365 | -0.1217097 | 25 | 0 | 25.06244 | -0.1574308
8099 | 2021/06/10 10:10:53 | 86595.841 | 1.6002 | 1 | 15 | 11 | 0 | 0 | -9.081665 | 3.49219 | -31.7149 | 2.789743 | 4.284086 | 18.78224 | 15.95688 | [13 empty] | 25.28365 | -0.1217097 | 25 | 0 | 25.06244 | -0.1574308
8100 | 2021/06/10 10:10:53 | 86595.9417 | 1.7009 | 1 | 15 | 11 | 0 | 0 | -9.081757 | 3.491161 | -31.70588 | 2.789743 | 4.284339 | 18.78224 | 15.95777 | [13 empty] | 25.28365 | -0.1217097 | 25 | 0 | 25.06244 | -0.1574308
8101 | 2021/06/10 10:10:53 | 86596.0417 | 1.8009 | 1 | 15 | 11 | 0 | 0 | -9.081894 | 3.49034 | -31.6989 | 2.789743 | 4.284591 | 18.78224 | 15.95865 | [13 empty] | 25.28365 | -0.1217097 | 25 | 0 | 25.06244 | -0.1574308
8102 | 2021/06/10 10:10:53 | 86596.1412 | 1.9004 | 1 | 15 | 11 | 0 | 0 | -9.081924 | 3.489034 | -31.68714 | 2.789743 | 4.284842 | 18.78224 | 15.95952 | [13 empty] | 25.28365 | -0.1217097 | 25 | 0 | 25.06244 | -0.1574308
8103 | 2021/06/10 10:10:54 | 86596.2419 | 2.0011 | 1 | 15 | 11 | 0 | 0 | -9.082008 | 3.488317 | -31.68092 | 2.789743 | 4.285096 | 18.78224 | 15.96041 |  | -0.01021636 |  | 0.2673512 | 4.458696 | [8 empty] | 25.28365 | -0.1217097 | 25 | 0 | 25.06244 | -0.1574308
8104 | 2021/06/10 10:10:54 | 86596.3419 | 2.1011 | 1 | 15 | 11 | 0 | 0 | -9.082039 | 3.487125 | -31.67021 | 2.789743 | 4.285348 | 18.78224 | 15.96129 | [13 empty] | 25.28365 | -0.1217097 | 25 | 0 | 25.06244 | -0.1574308
8105 | 2021/06/10 10:10:54 | 86596.4411 | 2.2003 | 1 | 15 | 11 | 0 | 0 | -9.081947 | 3.486235 | -31.6618 | 2.789743 | 4.285597 | 18.78224 | 15.96216 | [13 empty] | 25.52421 | 0.07517755 | 25 | 0 | 25.18892 | 0.03952742
8106 | 2021/06/10 10:10:54 | 86596.541 | 2.3002 | 1 | 15 | 11 | 0 | 0 | -9.081772 | 3.485552 | -31.65499 | 2.789743 | 4.285849 | 18.78224 | 15.96304 | [13 empty] | 25.52421 | 0.07517755 | 25 | 0 | 25.18892 | 0.03952742
8107 | 2021/06/10 10:10:54 | 86596.6418 | 2.401 | 1 | 15 | 11 | 0 | 0 | -9.081871 | 3.484366 | -31.64456 | 2.789743 | 4.286103 | 18.78224 | 15.96392 | [13 empty] | 25.52421 | 0.07517755 | 25 | 0 | 25.18892 | 0.03952742
8108 | 2021/06/10 10:10:54 | 86596.7411 | 2.5003 | 1 | 15 | 11 | 0 | 0 | -9.081795 | 3.483517 | -31.63659 | 2.789743 | 4.286353 | 18.78224 | 15.96479 | [13 empty] | 25.52421 | 0.07517755 | 25 | 0 | 25.18892 | 0.03952742
8109 | 2021/06/10 10:10:54 | 86596.8412 | 2.6004 | 1 | 15 | 11 | 0 | 0 | -9.081856 | 3.482632 | -31.62876 | 2.789743 | 4.286605 | 18.78224 | 15.96567 | [13 empty] | 25.52421 | 0.07517755 | 25 | 0 | 25.18892 | 0.03952742
8110 | 2021/06/10 10:10:54 | 86596.9409 | 2.7001 | 1 | 15 | 11 | 0 | 0 | -9.081795 | 3.481929 | -31.62217 | 2.789743 | 4.286855 | 18.78224 | 15.96654 | [13 empty] | 25.52421 | 0.07517755 | 25 | 0 | 25.18892 | 0.03952742
8111 | 2021/06/10 10:10:54 | 86597.041 | 2.8002 | 1 | 15 | 11 | 0 | 0 | -9.081772 | 3.481094 | -31.6145 | 2.789743 | 4.287109 | 18.78224 | 15.96742 | [13 empty] | 25.52421 | 0.07517755 | 25 | 0 | 25.18892 | 0.03952742
8112 | 2021/06/10 10:10:54 | 86597.1411 | 2.9003 | 1 | 15 | 11 | 0 | 0 | -9.081718 | 3.480311 | -31.6072 | 2.789743 | 4.287361 | 18.78224 | 15.9683 | [13 empty] | 25.65203 | 0.07517755 | 25 | 0 | 25.18892 | 0.03952742
8113 | 2021/06/10 10:10:55 | 86597.2411 | 3.0003 | 1 | 15 | 11 | 0 | 0 | -9.081963 | 3.479429 | -31.60005 | 2.789743 | 4.287613 | 18.78224 | 15.96918 |  | -0.007914893 |  | 0.2595104 | [9 empty] | 25.65203 | 0.07517755 | 25 | 0 | 25.55225 | 0.03952742
8114 | 2021/06/10 10:10:55 | 86597.3409 | 3.1001 | 1 | 15 | 11 | 0 | 0 | -9.081871 | 3.478705 | -31.59315 | 2.789743 | 4.287865 | 18.78224 | 15.97005 | [13 empty] | 25.65203 | 0.07517755 | 25 | 0 | 25.55225 | 0.03952742
8115 | 2021/06/10 10:10:55 | 86597.4411 | 3.2003 | 1 | 15 | 11 | 0 | 0 | -9.081909 | 3.477879 | -31.58578 | 2.789743 | 4.288117 | 18.78224 | 15.97093 | [13 empty] | 25.65203 | 0.07517755 | 25 | 0 | 25.55225 | 0.03952742
8116 | 2021/06/10 10:10:55 | 86597.5418 | 3.301 | 1 | 15 | 11 | 0 | 0 | -9.081856 | 3.477159 | -31.57906 | 2.789743 | 4.288371 | 18.78224 | 15.97182 | [13 empty] | 25.65203 | 0.07517755 | 25 | 0 | 25.55225 | 0.03952742
8117 | 2021/06/10 10:10:55 | 86597.641 | 3.4002 | 1 | 15 | 11 | 0 | 0 | -9.081932 | 3.476216 | -31.57076 | 2.789743 | 4.288621 | 18.78224 | 15.97269 | [13 empty] | 25.65203 | 0.07517755 | 25 | 0 | 25.55225 | 0.03952742
8118 | 2021/06/10 10:10:55 | 86597.7411 | 3.5003 | 1 | 15 | 11 | 0 | 0 | -9.082008 | 3.475593 | -31.56536 | 2.789743 | 4.288873 | 18.78224 | 15.97356 | [13 empty] | 25.65203 | 0.07517755 | 25 | 0 | 25.55225 | 0.03952742
8119 | 2021/06/10 10:10:55 | 86597.841 | 3.6002 | 1 | 15 | 11 | 0 | 0 | -9.082176 | 3.474935 | -31.55997 | 2.789743 | 4.289124 | 18.78224 | 15.97443 | [13 empty] | 25.32846 | -0.06117344 | 25 | 0 | 25.55225 | 0.03952742
8120 | 2021/06/10 10:10:55 | 86597.9417 | 3.7009 | 1 | 15 | 11 | 0 | 0 | -9.082153 | 3.474038 | -31.55174 | 2.789743 | 4.289377 | 18.78224 | 15.97531 | [13 empty] | 25.32846 | -0.06117344 | 25 | 0 | 25.27144 | 0.02578616
8121 | 2021/06/10 10:10:55 | 86598.0417 | 3.8009 | 1 | 15 | 11 | 0 | 0 | -9.082039 | 3.473289 | -31.54455 | 2.789743 | 4.28963 | 18.78224 | 15.97619 | [13 empty] | 25.32846 | -0.06117344 | 25 | 0 | 25.27144 | 0.02578616
8122 | 2021/06/10 10:10:55 | 86598.141 | 3.9002 | 1 | 15 | 11 | 0 | 0 | -9.082275 | 3.472394 | -31.53724 | 2.789743 | 4.28988 | 18.78224 | 15.97706 | [13 empty] | 25.32846 | -0.06117344 | 25 | 0 | 25.27144 | 0.02578616
8123 | 2021/06/10 10:10:56 | 86598.2418 | 4.001 | 1 | 15 | 11 | 0 | 0 | -9.082382 | 3.471814 | -31.53234 | 2.789743 | 4.290134 | 18.78224 | 15.97794 |  | -0.007338514 |  | 0.3102232 | 3.467085 | [8 empty] | 25.32846 | -0.06117344 | 25 | 0 | 25.27144 | 0.02578616
8124 | 2021/06/10 10:10:56 | 86598.3411 | 4.1003 | 1 | 15 | 11 | 0 | 0 | -9.082428 | 3.471187 | -31.52681 | 2.789743 | 4.290385 | 18.78224 | 15.97881 | [13 empty] | 25.32846 | -0.06117344 | 25 | 0 | 25.27144 | 0.02578616
8125 | 2021/06/10 10:10:56 | 86598.441 | 4.2002 | 1 | 15 | 11 | 0 | 0 | -9.082367 | 3.470599 | -31.52125 | 2.789743 | 4.290637 | 18.78224 | 15.97969 | [13 empty] | 25.32846 | -0.06117344 | 25 | 0 | 25.27144 | 0.02578616
8126 | 2021/06/10 10:10:56 | 86598.5411 | 4.3003 | 1 | 15 | 11 | 0 | 0 | -9.082329 | 3.469781 | -31.51369 | 2.789743 | 4.290889 | 18.78224 | 15.98056 | [13 empty] | 25.37641 | 0.0149852 | 25 | 0 | 25.27144 | 0.02578616
8127 | 2021/06/10 10:10:56 | 86598.641 | 4.4002 | 1 | 15 | 11 | 0 | 0 | -9.082237 | 3.469223 | -31.50831 | 2.789743 | 4.291141 | 18.78224 | 15.98143 | [13 empty] | 25.37641 | 0.0149852 | 25 | 0 | 25.06244 | -0.06531358
8128 | 2021/06/10 10:10:56 | 86598.7411 | 4.5003 | 1 | 15 | 11 | 0 | 0 | -9.082466 | 3.468385 | -31.50149 | 2.789743 | 4.291392 | 18.78224 | 15.98231 | [13 empty] | 25.37641 | 0.0149852 | 25 | 0 | 25.06244 | -0.06531358
8129 | 2021/06/10 10:10:56 | 86598.8418 | 4.601 | 1 | 15 | 11 | 0 | 0 | -9.082504 | 3.467764 | -31.49598 | 2.789743 | 4.291646 | 18.78224 | 15.98319 | [13 empty] | 25.37641 | 0.0149852 | 25 | 0 | 25.06244 | -0.06531358
8130 | 2021/06/10 10:10:56 | 86598.9419 | 4.7011 | 1 | 15 | 11 | 0 | 0 | -9.082443 | 3.467123 | -31.48995 | 2.789743 | 4.291899 | 18.78224 | 15.98406 | [13 empty] | 25.37641 | 0.0149852 | 25 | 0 | 25.06244 | -0.06531358
8131 | 2021/06/10 10:10:56 | 86599.0418 | 4.801 | 1 | 15 | 11 | 0 | 0 | -9.082329 | 3.466273 | -31.48183 | 2.789743 | 4.29215 | 18.78224 | 15.98494 | [13 empty] | 25.37641 | 0.0149852 | 25 | 0 | 25.06244 | -0.06531358
8132 | 2021/06/10 10:10:56 | 86599.141 | 4.9002 | 1 | 15 | 11 | 0 | 0 | -9.082344 | 3.46565 | -31.47623 | 2.789743 | 4.2924 | 18.78224 | 15.9858 | [13 empty] | 25.37641 | 0.0149852 | 25 | 0 | 25.06244 | -0.06531358
8133 | 2021/06/10 10:10:57 | 86599.2411 | 5.0003 | 1 | 15 | 11 | 0 | 0 | -9.082367 | 3.465295 | -31.47308 | 2.789743 | 4.292654 | 18.78224 | 15.98668 |  | -0.007248459 |  | 0.376945 | 2.894744 | [8 empty] | 25.37641 | 0.0149852 | 25 | 0 | 25.06244 | -0.06531358
8134 | 2021/06/10 10:10:57 | 86599.3418 | 5.101 | 1 | 15 | 11 | 0 | 0 | -9.082352 | 3.464406 | -31.46495 | 2.789743 | 4.292907 | 18.78224 | 15.98756 | [13 empty] | 25.69394 | 0.0149852 | 25 | 0 | 25.30881 | -0.06531358
8135 | 2021/06/10 10:10:57 | 86599.4409 | 5.2001 | 1 | 15 | 11 | 0 | 0 | -9.082008 | 3.463988 | -31.45997 | 2.789743 | 4.293154 | 18.78224 | 15.98841 | [13 empty] | 25.69394 | 0.0149852 | 25 | 0 | 25.30881 | -0.06531358
8136 | 2021/06/10 10:10:57 | 86599.5415 | 5.3007 | 1 | 15 | 11 | 0 | 0 | -9.081757 | 3.463078 | -31.45083 | 2.789743 | 4.293408 | 18.78224 | 15.9893 | [13 empty] | 25.69394 | 0.0149852 | 25 | 0 | 25.30881 | -0.06531358
8137 | 2021/06/10 10:10:57 | 86599.641 | 5.4002 | 1 | 15 | 11 | 0 | 0 | -9.08181 | 3.462472 | -31.44551 | 2.789743 | 4.293655 | 18.78224 | 15.99015 | [13 empty] | 25.69394 | 0.0149852 | 25 | 0 | 25.30881 | -0.06531358
8138 | 2021/06/10 10:10:57 | 86599.7421 | 5.5013 | 1 | 15 | 11 | 0 | 0 | -9.081795 | 3.462052 | -31.44165 | 2.789743 | 4.293914 | 18.78224 | 15.99104 | [13 empty] | 25.69394 | 0.0149852 | 25 | 0 | 25.30881 | -0.06531358
8139 | 2021/06/10 10:10:57 | 86599.8411 | 5.6003 | 1 | 15 | 11 | 0 | 0 | -9.081779 | 3.46146 | -31.43621 | 2.789743 | 4.294164 | 18.78224 | 15.99191 | [13 empty] | 25.69394 | 0.0149852 | 25 | 0 | 25.30881 | -0.06531358
8140 | 2021/06/10 10:10:57 | 86599.9409 | 5.7001 | 1 | 15 | 11 | 0 | 0 | -9.081795 | 3.460725 | -31.4296 | 2.789743 | 4.294412 | 18.78224 | 15.99277 | [13 empty] | 25.69394 | 0.0149852 | 25 | 0 | 25.30881 | -0.06531358
8141 | 2021/06/10 10:10:57 | 86600.0412 | 5.8004 | 1 | 15 | 11 | 0 | 0 | -9.081718 | 3.460109 | -31.42373 | 2.789743 | 4.294666 | 18.78224 | 15.99365 | [13 empty] | 25.66629 | 0.09058774 | 25 | 0 | 25.55225 | 0.1530677
8142 | 2021/06/10 10:10:57 | 86600.141 | 5.9002 | 1 | 15 | 11 | 0 | 0 | -9.081932 | 3.459705 | -31.42081 | 2.789743 | 4.294917 | 18.78224 | 15.99452 | [13 empty] | 25.66629 | 0.09058774 | 25 | 0 | 25.55225 | 0.1530677
8143 | 2021/06/10 10:10:58 | 86600.2412 | 6.0004 | 1 | 15 | 11 | 0 | 0 | -9.082039 | 3.459065 | -31.41536 | 2.789743 | 4.295169 | 18.78224 | 15.99539 |  | -0.006795455 |  | 0.3742262 | [9 empty] | 25.66629 | 0.09058774 | 25 | 0 | 25.55225 | 0.1530677
8144 | 2021/06/10 10:10:58 | 86600.3412 | 6.1004 | 1 | 15 | 11 | 0 | 0 | -9.081848 | 3.458384 | -31.40852 | 2.789743 | 4.295422 | 18.78224 | 15.99626 | [13 empty] | 25.66629 | 0.09058774 | 25 | 0 | 25.55225 | 0.1530677
8145 | 2021/06/10 10:10:58 | 86600.4412 | 6.2004 | 1 | 15 | 11 | 0 | 0 | -9.081894 | 3.457961 | -31.40484 | 2.789743 | 4.295674 | 18.78224 | 15.99713 | [13 empty] | 25.66629 | 0.09058774 | 25 | 0 | 25.55225 | 0.1530677
8146 | 2021/06/10 10:10:58 | 86600.5421 | 6.3013 | 1 | 15 | 11 | 0 | 0 | -9.081932 | 3.457162 | -31.39771 | 2.789743 | 4.295927 | 18.78224 | 15.99801 | [13 empty] | 25.66629 | 0.09058774 | 25 | 0 | 25.55225 | 0.1530677
8147 | 2021/06/10 10:10:58 | 86600.6409 | 6.4001 | 1 | 15 | 11 | 0 | 0 | -9.081696 | 3.456787 | -31.39349 | 2.789743 | 4.296175 | 18.78224 | 15.99887 | [13 empty] | 25.66629 | 0.09058774 | 25 | 0 | 25.55225 | 0.1530677
8148 | 2021/06/10 10:10:58 | 86600.7411 | 6.5003 | 1 | 15 | 11 | 0 | 0 | -9.081696 | 3.456278 | -31.38887 | 2.789743 | 4.296429 | 18.78224 | 15.99974 | [13 empty] | 25.37696 | -0.09041727 | 25 | 0 | 25.19148 | -0.1127422
8149 | 2021/06/10 10:10:58 | 86600.8419 | 6.6011 | 1 | 15 | 11 | 0 | 0 | -9.081642 | 3.455456 | -31.38121 | 2.789743 | 4.296683 | 18.78224 | 16.00062 | [13 empty] | 25.37696 | -0.09041727 | 25 | 0 | 25.19148 | -0.1127422
8150 | 2021/06/10 10:10:58 | 86600.9411 | 6.7003 | 1 | 15 | 11 | 0 | 0 | -9.081696 | 3.455139 | -31.37852 | 2.789743 | 4.296933 | 18.78224 | 16.00149 | [13 empty] | 25.37696 | -0.09041727 | 25 | 0 | 25.19148 | -0.1127422
8151 | 2021/06/10 10:10:58 | 86601.0419 | 6.8011 | 1 | 15 | 11 | 0 | 0 | -9.081718 | 3.454342 | -31.37136 | 2.789743 | 4.297187 | 18.78224 | 16.00237 | [13 empty] | 25.37696 | -0.09041727 | 25 | 0 | 25.19148 | -0.1127422
8152 | 2021/06/10 10:10:58 | 86601.141 | 6.9002 | 1 | 15 | 11 | 0 | 0 | -9.081703 | 3.454013 | -31.36832 | 2.789743 | 4.297435 | 18.78224 | 16.00322 | [13 empty] | 25.37696 | -0.09041727 | 25 | 0 | 25.19148 | -0.1127422
8153 | 2021/06/10 10:10:59 | 86601.242 | 7.0012 | 1 | 15 | 11 | 0 | 0 | -9.081551 | 3.453506 | -31.36319 | 2.789743 | 4.297691 | 18.78224 | 16.00411 |  | -0.005230568 |  | 0.4275665 | 2.47847 | [8 empty] | 25.37696 | -0.09041727 | 25 | 0 | 25.19148 | -0.1127422
8154 | 2021/06/10 10:10:59 | 86601.3409 | 7.1001 | 1 | 15 | 11 | 0 | 0 | -9.081657 | 3.452848 | -31.35758 | 2.789743 | 4.297939 | 18.78224 | 16.00496 | [13 empty] | 25.37696 | -0.09041727 | 25 | 0 | 25.19148 | -0.1127422
8155 | 2021/06/10 10:10:59 | 86601.442 | 7.2012 | 1 | 15 | 11 | 0 | 0 | -9.081619 | 3.452474 | -31.35405 | 2.789743 | 4.298195 | 18.78224 | 16.00585 | [13 empty] | 25.49425 | -0.09041727 | 25 | 0 | 25.07327 | -0.1127422
8156 | 2021/06/10 10:10:59 | 86601.5418 | 7.301 | 1 | 15 | 11 | 0 | 0 | -9.081436 | 3.451934 | -31.34852 | 2.789743 | 4.298447 | 18.78224 | 16.00672 | [13 empty] | 25.49425 | -0.09041727 | 25 | 0 | 25.07327 | -0.1127422
8157 | 2021/06/10 10:10:59 | 86601.6412 | 7.4004 | 1 | 15 | 11 | 0 | 0 | -9.081375 | 3.451387 | -31.34334 | 2.789743 | 4.298697 | 18.78224 | 16.00758 | [13 empty] | 25.49425 | -0.09041727 | 25 | 0 | 25.07327 | -0.1127422
8158 | 2021/06/10 10:10:59 | 86601.7411 | 7.5003 | 1 | 15 | 11 | 0 | 0 | -9.081398 | 3.450669 | -31.3369 | 2.789743 | 4.298949 | 18.78224 | 16.00845 | [13 empty] | 25.49425 | -0.09041727 | 25 | 0 | 25.07327 | -0.1127422
8159 | 2021/06/10 10:10:59 | 86601.8412 | 7.6004 | 1 | 15 | 11 | 0 | 0 | -9.08136 | 3.450189 | -31.33241 | 2.789743 | 4.299201 | 18.78224 | 16.00932 | [13 empty] | 25.49425 | -0.09041727 | 25 | 0 | 25.07327 | -0.1127422
8160 | 2021/06/10 10:10:59 | 86601.942 | 7.7012 | 1 | 15 | 11 | 0 | 0 | -9.081451 | 3.449903 | -31.33013 | 2.789743 | 4.299456 | 18.78224 | 16.0102 | [13 empty] | 25.49425 | -0.09041727 | 25 | 0 | 25.07327 | -0.1127422
8161 | 2021/06/10 10:10:59 | 86602.041 | 7.8002 | 1 | 15 | 11 | 0 | 0 | -9.081512 | 3.449143 | -31.32343 | 2.789743 | 4.299706 | 18.78224 | 16.01106 | [13 empty] | 25.49425 | -0.09041727 | 25 | 0 | 25.07327 | -0.1127422
8162 | 2021/06/10 10:10:59 | 86602.1411 | 7.9003 | 1 | 15 | 11 | 0 | 0 | -9.081581 | 3.448814 | -31.32068 | 2.789743 | 4.299957 | 18.78224 | 16.01192 | [13 empty] | 25.82655 | 0.1404977 | 25 | 0 | 25.07327 | -0.1127422
8163 | 2021/06/10 10:11:00 | 86602.2418 | 8.001 | 1 | 15 | 11 | 0 | 0 | -9.081619 | 3.448108 | -31.3144 | 2.789743 | 4.300211 | 18.78224 | 16.0128 |  | -0.005077156 |  | 0.4623463 | 2.150394 | [8 empty] | 25.82655 | 0.1404977 | 25 | 0 | 25.38446 | 0.06030619
8164 | 2021/06/10 10:11:00 | 86602.342 | 8.1012 | 1 | 15 | 11 | 0 | 0 | -9.081581 | 3.447552 | -31.30922 | 2.789743 | 4.300464 | 18.78224 | 16.01367 | [13 empty] | 25.82655 | 0.1404977 | 25 | 0 | 25.38446 | 0.06030619
8165 | 2021/06/10 10:11:00 | 86602.4411 | 8.2003 | 1 | 15 | 11 | 0 | 0 | -9.081505 | 3.447289 | -31.30657 | 2.789743 | 4.300713 | 18.78224 | 16.01453 | [13 empty] | 25.82655 | 0.1404977 | 25 | 0 | 25.38446 | 0.06030619
8166 | 2021/06/10 10:11:00 | 86602.5412 | 8.3004 | 1 | 15 | 11 | 0 | 0 | -9.081467 | 3.44668 | -31.30091 | 2.789743 | 4.300966 | 18.78224 | 16.0154 | [13 empty] | 25.82655 | 0.1404977 | 25 | 0 | 25.38446 | 0.06030619
8167 | 2021/06/10 10:11:00 | 86602.641 | 8.4002 | 1 | 15 | 11 | 0 | 0 | -9.08149 | 3.446326 | -31.29778 | 2.789743 | 4.301217 | 18.78224 | 16.01627 | [13 empty] | 25.82655 | 0.1404977 | 25 | 0 | 25.38446 | 0.06030619
8168 | 2021/06/10 10:11:00 | 86602.742 | 8.5012 | 1 | 15 | 11 | 0 | 0 | -9.081375 | 3.445689 | -31.29159 | 2.789743 | 4.301471 | 18.78224 | 16.01715 | [13 empty] | 25.82655 | 0.1404977 | 25 | 0 | 25.38446 | 0.06030619
8169 | 2021/06/10 10:11:00 | 86602.842 | 8.6012 | 1 | 15 | 11 | 0 | 0 | -9.08136 | 3.445162 | -31.28676 | 2.789743 | 4.301723 | 18.78224 | 16.01801 | [13 empty] | 25.71476 | -0.03493547 | 25 | 0 | 25.38446 | 0.06030619
8170 | 2021/06/10 10:11:00 | 86602.9418 | 8.701 | 1 | 15 | 11 | 0 | 0 | -9.081245 | 3.444895 | -31.28394 | 2.789743 | 4.301975 | 18.78224 | 16.01888 | [13 empty] | 25.71476 | -0.03493547 | 25 | 0 | 25.50088 | 0.03638029
8171 | 2021/06/10 10:11:00 | 86603.0419 | 8.8011 | 1 | 15 | 11 | 0 | 0 | -9.081337 | 3.444491 | -31.28058 | 2.789743 | 4.302227 | 18.78224 | 16.01975 | [13 empty] | 25.71476 | -0.03493547 | 25 | 0 | 25.50088 | 0.03638029
8172 | 2021/06/10 10:11:00 | 86603.1412 | 8.9004 | 1 | 15 | 11 | 0 | 0 | -9.081566 | 3.443908 | -31.27608 | 2.789743 | 4.302478 | 18.78224 | 16.02061 | [13 empty] | 25.71476 | -0.03493547 | 25 | 0 | 25.50088 | 0.03638029
8173 | 2021/06/10 10:11:01 | 86603.242 | 9.0012 | 1 | 15 | 11 | 0 | 0 | -9.081528 | 3.443452 | -31.27181 | 2.789743 | 4.302732 | 18.78224 | 16.02149 |  | -0.004893568 | [11 empty] | 25.71476 | -0.03493547 | 25 | 0 | 25.50088 | 0.03638029
8174 | 2021/06/10 10:11:01 | 86603.3412 | 9.1004 | 1 | 15 | 11 | 0 | 0 | -9.081551 | 3.442986 | -31.26765 | 2.789743 | 4.302981 | 18.78224 | 16.02234 | [13 empty] | 25.71476 | -0.03493547 | 25 | 0 | 25.50088 | 0.03638029
8175 | 2021/06/10 10:11:01 | 86603.442 | 9.2012 | 1 | 15 | 11 | 0 | 0 | -9.081795 | 3.442592 | -31.26491 | 2.789743 | 4.303235 | 18.78224 | 16.02322 | [13 empty] | 25.71476 | -0.03493547 | 25 | 0 | 25.50088 | 0.03638029
8176 | 2021/06/10 10:11:01 | 86603.5411 | 9.3003 | 1 | 15 | 11 | 0 | 0 | -9.081856 | 3.441953 | -31.25932 | 2.789743 | 4.303484 | 18.78224 | 16.02408 | [13 empty] | 25.37953 | -0.03493547 | 25 | 0 | 25.50088 | 0.03638029
8177 | 2021/06/10 10:11:01 | 86603.6418 | 9.401 | 1 | 15 | 11 | 0 | 0 | -9.081947 | 3.441661 | -31.25698 | 2.789743 | 4.303738 | 18.78224 | 16.02495 | [13 empty] | 25.37953 | -0.03493547 | 25 | 0 | 25.10126 | 0.03638029
8178 | 2021/06/10 10:11:01 | 86603.7412 | 9.5004 | 1 | 15 | 11 | 0 | 0 | -9.082115 | 3.440971 | -31.25129 | 2.789743 | 4.303988 | 18.78224 | 16.02581 | [13 empty] | 25.37953 | -0.03493547 | 25 | 0 | 25.10126 | 0.03638029
8179 | 2021/06/10 10:11:01 | 86603.841 | 9.6002 | 1 | 15 | 11 | 0 | 0 | -9.081947 | 3.440724 | -31.24847 | 2.789743 | 4.304239 | 18.78224 | 16.02667 | [13 empty] | 25.37953 | -0.03493547 | 25 | 0 | 25.10126 | 0.03638029
8180 | 2021/06/10 10:11:01 | 86603.9419 | 9.7011 | 1 | 15 | 11 | 0 | 0 | -9.081909 | 3.440257 | -31.2441 | 2.789743 | 4.304494 | 18.78224 | 16.02755 | [13 empty] | 25.37953 | -0.03493547 | 25 | 0 | 25.10126 | 0.03638029
8181 | 2021/06/10 10:11:01 | 86604.042 | 9.8012 | 1 | 15 | 11 | 0 | 0 | -9.081856 | 3.439816 | -31.23991 | 2.789743 | 4.304747 | 18.78224 | 16.02842 | [13 empty] | 25.37953 | -0.03493547 | 25 | 0 | 25.10126 | 0.03638029
8182 | 2021/06/10 10:11:01 | 86604.1409 | 9.9001 | 1 | 15 | 11 | 0 | 0 | -9.081703 | 3.43941 | -31.2357 | 2.789743 | 4.304994 | 18.78224 | 16.02927 | [13 empty] | 25.37953 | -0.03493547 | 25 | 0 | 25.10126 | 0.03638029
8183 | 2021/06/10 10:11:02 | 86604.2411 | 10.0003 | 1 | 15 | 11 | 0 | 0 | -9.081589 | 3.438919 | -31.23085 | 2.789743 | 4.305248 | 18.78224 | 16.03015 |  | -0.004508201 |  | 0.555958 | [9 empty] | 25.37953 | -0.03493547 | 25 | 0 | 25.10126 | 0.03638029
8184 | 2021/06/10 10:11:02 | 86604.2426 | 10.0018 | 1 | 15 | 11 | 0 | 0 | -9.081589 | 3.438919 | -31.23085 | 2.789743 | 4.305252 | 18.78224 | 16.03016 |  | -0.004508201 | 0.02333702 | 0.555958 | 2.150394 | [8 empty] | 25.59809 | -0.03493547 | 25 | 0 | 25.10126 | 0.03638029
8185 | 2021/06/10 10:11:02 | 86604.7809 | 0.5 | 1 | 16 | 11 | 0 | 0 | 0 | 3.630107 | 0 | 2.789743 | 4.305262 | 18.78224 | 16.03019 |  | 0.02184185 | [11 empty] | 25.59809 | -0.03645778 | 25 | 0 | 25.0844 | -0.1301485
8186 | 2021/06/10 10:11:03 | 86605.281 | 1.0001 | 1 | 16 | 11 | 0 | 0 | 0 | 3.635245 | 0 | 2.789743 | 4.305262 | 18.78224 | 16.03019 |  | 0.01126169 | [11 empty] | 25.91948 | 0.1004338 | 25 | 0 | 25.47748 | 0.1228362
8187 | 2021/06/10 10:11:03 | 86605.7811 | 1.5002 | 1 | 16 | 11 | 0 | 0 | 0 | 3.63886 | 0 | 2.789743 | 4.305262 | 18.78224 | 16.03019 | [13 empty] | 25.71019 | 0.1004338 | 25 | 0 | 25.48204 | 0.1228362
8188 | 2021/06/10 10:11:04 | 86606.281 | 2.0001 | 1 | 16 | 11 | 0 | 0 | 0 | 3.641706 | 0 | 2.789743 | 4.305262 | 18.78224 | 16.03019 |  | 0.006640799 | [11 empty] | 25.71019 | 0.1004338 | 25 | 0 | 25.48204 | 0.1228362
8189 | 2021/06/10 10:11:04 | 86606.7812 | 2.5003 | 1 | 16 | 11 | 0 | 0 | 0 | 3.644074 | 0 | 2.789743 | 4.305262 | 18.78224 | 16.03019 | [13 empty] | 25.43806 | -0.1504451 | 25 | 0 | 25.03845 | -0.1371956
8190 | 2021/06/10 10:11:05 | 86607.281 | 3.0001 | 1 | 16 | 11 | 0 | 0 | 0 | 3.646089 | 0 | 2.789743 | 4.305262 | 18.78224 | 16.03019 |  | 0.004540775 | [11 empty] | 25.79661 | 0.112049 | 25 | 0 | 25.19749 | 0.04970074
8191 | 2021/06/10 10:11:05 | 86607.7809 | 3.5 | 1 | 16 | 11 | 0 | 0 | 0 | 3.647717 | 0 | 2.789743 | 4.305262 | 18.78224 | 16.03019 | [13 empty] | 25.79661 | 0.112049 | 25 | 0 | 25.19749 | 0.04970074
8192 | 2021/06/10 10:11:06 | 86608.281 | 4.0001 | 1 | 16 | 11 | 0 | 0 | 0 | 3.649426 | 0 | 2.789743 | 4.305262 | 18.78224 | 16.03019 |  | 0.0033904 | [11 empty] | 25.95994 | 0.112049 | 25 | 0 | 25.56077 | 0.04970074
8193 | 2021/06/10 10:11:06 | 86608.7812 | 4.5003 | 1 | 16 | 11 | 0 | 0 | 0 | 3.650495 | 0 | 2.789743 | 4.305262 | 18.78224 | 16.03019 | [13 empty] | 25.5941 | -0.06328523 | 25 | 0 | 25.30881 | 0.03478765
8194 | 2021/06/10 10:11:07 | 86609.2811 | 5.0002 | 1 | 16 | 11 | 0 | 0 | 0 | 3.651858 | 0 | 2.789743 | 4.305262 | 18.78224 | 16.03019 |  | 0.002516897 | [11 empty] | 25.62665 | 0.01017153 | 25 | 0 | 25.30881 | 0.03478765
8195 | 2021/06/10 10:11:07 | 86609.781 | 5.5001 | 1 | 16 | 11 | 0 | 0 | 0 | 3.653131 | 0 | 2.789743 | 4.305262 | 18.78224 | 16.03019 | [13 empty] | 25.62665 | 0.01017153 | 25 | 0 | 25.07016 | -0.07458031
8196 | 2021/06/10 10:11:08 | 86610.2811 | 6.0002 | 1 | 16 | 11 | 0 | 0 | 0 | 3.654119 | 0 | 2.789743 | 4.305262 | 18.78224 | 16.03019 |  | 0.002662341 | [11 empty] | 25.94687 | 0.01017153 | 25 | 0 | 25.38361 | -0.07458031
8197 | 2021/06/10 10:11:08 | 86610.781 | 6.5001 | 1 | 16 | 11 | 0 | 0 | 0 | 3.655106 | 0 | 2.789743 | 4.305262 | 18.78224 | 16.03019 | [13 empty] | 25.94599 | 0.09979486 | 25 | 0 | 25.59673 | 0.1645553
8198 | 2021/06/10 10:11:09 | 86611.281 | 7.0001 | 1 | 16 | 11 | 0 | 0 | 0 | 3.656135 | 0 | 2.789743 | 4.305262 | 18.78224 | 16.03019 |  | 0.001708236 | [11 empty] | 25.94599 | 0.09979486 | 25 | 0 | 25.59673 | 0.1645553
8199 | 2021/06/10 10:11:09 | 86611.781 | 7.5001 | 1 | 16 | 11 | 0 | 0 | 0 | 3.657006 | 0 | 2.789743 | 4.305262 | 18.78224 | 16.03019 | [13 empty] | 25.57071 | -0.1172745 | 25 | 0 | 25.19263 | -0.1262826
8200 | 2021/06/10 10:11:10 | 86612.2811 | 8.0002 | 1 | 16 | 11 | 0 | 0 | 0 | 3.657973 | 0 | 2.789743 | 4.305262 | 18.78224 | 16.03019 |  | 0.00178966 | [11 empty] | 25.71019 | -0.1172745 | 25 | 0 | 25.09668 | -0.1262826
8201 | 2021/06/10 10:11:10 | 86612.781 | 8.5001 | 1 | 16 | 11 | 0 | 0 | 0 | 3.658445 | 0 | 2.789743 | 4.305262 | 18.78224 | 16.03019 | [13 empty] | 25.71019 | -0.1172745 | 25 | 0 | 25.09668 | -0.1262826
8202 | 2021/06/10 10:11:11 | 86613.2811 | 9.0002 | 1 | 16 | 11 | 0 | 0 | 0 | 3.659297 | 0 | 2.789743 | 4.305262 | 18.78224 | 16.03019 | [13 empty] | 26.06372 | 0.1540643 | 25 | 0 | 25.51487 | 0.1006991
8203 | 2021/06/10 10:11:11 | 86613.7811 | 9.5002 | 1 | 16 | 11 | 0 | 0 | 0 | 3.659916 | 0 | 2.789743 | 4.305262 | 18.78224 | 16.03019 | [13 empty] | 25.80432 | -0.08106291 | 25 | 0 | 25.49063 | -0.007575154
8204 | 2021/06/10 10:11:12 | 86614.2811 | 10.0002 | 1 | 16 | 11 | 0 | 0 | 0 | 3.66065 | 0 | 2.789743 | 4.305262 | 18.78224 | 16.03019 |  | 0.001166803 | [11 empty] | 25.55874 | -0.08106291 | 25 | 0 | 25.49063 | -0.007575154
8205 | 2021/06/10 10:11:12 | 86614.781 | 10.5001 | 1 | 16 | 11 | 0 | 0 | 0 | 3.661269 | 0 | 2.789743 | 4.305262 | 18.78224 | 16.03019 | [13 empty] | 25.55874 | -0.08106291 | 25 | 0 | 25.08071 | -0.007575154
8206 | 2021/06/10 10:11:13 | 86615.281 | 11.0001 | 1 | 16 | 11 | 0 | 0 | 0 | 3.662133 | 0 | 2.789743 | 4.305262 | 18.78224 | 16.03019 |  | 0.001642779 | [11 empty] | 25.80486 | 0.0001698732 | 25 | 0 | 25.14865 | -0.106867
8207 | 2021/06/10 10:11:13 | 86615.782 | 11.5011 | 1 | 16 | 11 | 0 | 0 | 0 | 3.662516 | 0 | 2.789743 | 4.305262 | 18.78224 | 16.03019 | [13 empty] | 26.03636 | 0.07234335 | 25 | 0 | 25.56594 | 0.130403
8208 | 2021/06/10 10:11:14 | 86616.2812 | 12.0003 | 1 | 16 | 11 | 0 | 0 | 0 | 3.663218 | 0 | 2.789743 | 4.305262 | 18.78224 | 16.03019 | [13 empty] | 26.03636 | 0.07234335 | 25 | 0 | 25.56594 | 0.130403
8209 | 2021/06/10 10:11:14 | 86616.781 | 12.5001 | 1 | 16 | 11 | 0 | 0 | 0 | 3.66374 | 0 | 2.789743 | 4.305262 | 18.78224 | 16.03019 | [13 empty] | 25.70535 | 0.07234335 | 25 | 0 | 25.34165 | 0.130403
8210 | 2021/06/10 10:11:15 | 86617.2821 | 13.0012 | 1 | 16 | 11 | 0 | 0 | 0 | 3.664164 | 0 | 2.789743 | 4.305262 | 18.78224 | 16.03019 |  | 0.001149045 | [11 empty] | 25.62293 | -0.1291978 | 25 | 0 | 25.05215 | -0.16056
8211 | 2021/06/10 10:11:15 | 86617.7812 | 13.5003 | 1 | 16 | 11 | 0 | 0 | 0 | 3.664823 | 0 | 2.789743 | 4.305262 | 18.78224 | 16.03019 | [13 empty] | 25.62293 | -0.1291978 | 25 | 0 | 25.05215 | -0.16056
8212 | 2021/06/10 10:11:16 | 86618.2821 | 14.0012 | 1 | 16 | 11 | 0 | 0 | 0 | 3.665185 | 0 | 2.789743 | 4.305262 | 18.78224 | 16.03019 | [13 empty] | 25.95511 | 0.103808 | 25 | 0 | 25.34192 | 0.09055436
8213 | 2021/06/10 10:11:16 | 86618.7813 | 14.5004 | 1 | 16 | 11 | 0 | 0 | 0 | 3.665934 | 0 | 2.789743 | 4.305262 | 18.78224 | 16.03019 | [13 empty] | 25.944 | 0.103808 | 25 | 0 | 25.55195 | 0.09055436
8214 | 2021/06/10 10:11:17 | 86619.2812 | 15.0003 | 1 | 16 | 11 | 0 | 0 | 0 | 3.666097 | 0 | 2.789743 | 4.305262 | 18.78224 | 16.03019 |  | 0.0009320195 | [11 empty] | 25.56784 | -0.1210231 | 25 | 0 | 25.55195 | 0.09055436
8215 | 2021/06/10 10:11:17 | 86619.782 | 15.5011 | 1 | 16 | 11 | 0 | 0 | 0 | 3.666507 | 0 | 2.789743 | 4.305262 | 18.78224 | 16.03019 | [13 empty] | 25.56784 | -0.1210231 | 25 | 0 | 25.14693 | -0.06093621
8216 | 2021/06/10 10:11:18 | 86620.2813 | 16.0004 | 1 | 16 | 11 | 0 | 0 | 0 | 3.667007 | 0 | 2.789743 | 4.305262 | 18.78224 | 16.03019 |  | 0.001066342 | [11 empty] | 25.731 | 0.05098879 | 25 | 0 | 25.02471 | -0.03819227
8217 | 2021/06/10 10:11:18 | 86620.7812 | 16.5003 | 1 | 16 | 11 | 0 | 0 | 0 | 3.667406 | 0 | 2.789743 | 4.305262 | 18.78224 | 16.03019 | [13 empty] | 26.00844 | 0.05098879 | 25 | 0 | 25.45239 | -0.03819227
8218 | 2021/06/10 10:11:19 | 86621.282 | 17.0011 | 1 | 16 | 11 | 0 | 0 | 0 | 3.667739 | 0 | 2.789743 | 4.305262 | 18.78224 | 16.03019 | [13 empty] | 26.00844 | 0.05098879 | 25 | 0 | 25.45239 | -0.03819227
8219 | 2021/06/10 10:11:19 | 86621.782 | 17.5011 | 1 | 16 | 11 | 0 | 0 | 0 | 3.668197 | 0 | 2.789743 | 4.305262 | 18.78224 | 16.03019 | [13 empty] | 25.73985 | 0.002766252 | 25 | 0 | 25.41185 | 0.1209813
8220 | 2021/06/10 10:11:20 | 86622.2811 | 18.0002 | 1 | 16 | 11 | 0 | 0 | 0 | 3.66859 | 0 | 2.789743 | 4.305262 | 18.78224 | 16.03019 |  | 0.0008760553 | [11 empty] | 25.56358 | -0.05508661 | 25 | 0 | 25.02843 | -0.1198179
8221 | 2021/06/10 10:11:20 | 86622.7812 | 18.5003 | 1 | 16 | 11 | 0 | 0 | 0 | 3.668851 | 0 | 2.789743 | 4.305262 | 18.78224 | 16.03019 | [13 empty] | 25.56358 | -0.05508661 | 25 | 0 | 25.02843 | -0.1198179
8222 | 2021/06/10 10:11:21 | 86623.2812 | 19.0003 | 1 | 16 | 11 | 0 | 0 | 0 | 3.66929 | 0 | 2.789743 | 4.305262 | 18.78224 | 16.03019 | [13 empty] | 25.87442 | -0.05508661 | 25 | 0 | 25.19689 | -0.1198179
8223 | 2021/06/10 10:11:21 | 86623.7812 | 19.5003 | 1 | 16 | 11 | 0 | 0 | 0 | 3.669682 | 0 | 2.789743 | 4.305262 | 18.78224 | 16.03019 | [13 empty] | 25.97335 | 0.1280534 | 25 | 0 | 25.54566 | 0.1616335
8224 | 2021/06/10 10:11:22 | 86624.282 | 20.0011 | 1 | 16 | 11 | 0 | 0 | 0 | 3.669919 | 0 | 2.789743 | 4.305262 | 18.78224 | 16.03019 | [13 empty] | 25.61637 | -0.1115555 | 25 | 0 | 25.54566 | 0.1616335
8225 | 2021/06/10 10:11:22 | 86624.7821 | 20.5012 | 1 | 16 | 11 | 0 | 0 | 0 | 3.670223 | 0 | 2.789743 | 4.305262 | 18.78224 | 16.03019 | [13 empty] | 25.61637 | -0.1115555 | 25 | 0 | 25.21692 | -0.1027328
8226 | 2021/06/10 10:11:23 | 86625.2811 | 21.0002 | 1 | 16 | 11 | 0 | 0 | 0 | 3.670392 | 0 | 2.789743 | 4.305262 | 18.78224 | 16.03019 |  | 0.000549819 | [11 empty] | 25.65659 | -0.1115555 | 25 | 0 | 25.03588 | -0.1027328
8227 | 2021/06/10 10:11:23 | 86625.7812 | 21.5003 | 1 | 16 | 11 | 0 | 0 | 0 | 3.670726 | 0 | 2.789743 | 4.305262 | 18.78224 | 16.03019 | [13 empty] | 26.01127 | 0.1234066 | 25 | 0 | 25.41956 | 0.06332636
8228 | 2021/06/10 10:11:24 | 86626.2822 | 22.0013 | 1 | 16 | 11 | 0 | 0 | 0 | 3.671066 | 0 | 2.789743 | 4.305262 | 18.78224 | 16.03019 | [13 empty] | 26.01127 | 0.1234066 | 25 | 0 | 25.41956 | 0.06332636
8229 | 2021/06/10 10:11:24 | 86626.7813 | 22.5004 | 1 | 16 | 11 | 0 | 0 | 0 | 3.671318 | 0 | 2.789743 | 4.305262 | 18.78224 | 16.03019 | [13 empty] | 25.91806 | -0.02912879 | 25 | 0 | 25.59018 | 0.05331814
8230 | 2021/06/10 10:11:25 | 86627.2811 | 23.0002 | 1 | 16 | 11 | 0 | 0 | 0 | 3.671508 | 0 | 2.789743 | 4.305262 | 18.78224 | 16.03019 | [13 empty] | 25.52907 | -0.02912879 | 25 | 0 | 25.10098 | 0.05331814
8231 | 2021/06/10 10:11:25 | 86627.7813 | 23.5004 | 1 | 16 | 11 | 0 | 0 | 0 | 3.671898 | 0 | 2.789743 | 4.305262 | 18.78224 | 16.03019 | [13 empty] | 25.52907 | -0.02912879 | 25 | 0 | 25.10098 | 0.05331814
8232 | 2021/06/10 10:11:26 | 86628.2821 | 24.0012 | 1 | 16 | 11 | 0 | 0 | 0 | 3.672067 | 0 | 2.789743 | 4.305262 | 18.78224 | 16.03019 |  | 0.0005216219 | [11 empty] | 25.78263 | -0.04232168 | 25 | 0 | 25.10497 | -0.1516277
8233 | 2021/06/10 10:11:26 | 86628.7811 | 24.5002 | 1 | 16 | 11 | 0 | 0 | 0 | 3.672692 | 0 | 2.789743 | 4.305262 | 18.78224 | 16.03019 | [13 empty] | 26.068 | 0.08917749 | 25 | 0 | 25.59048 | 0.1517206
8234 | 2021/06/10 10:11:27 | 86629.2811 | 25.0002 | 1 | 16 | 11 | 0 | 0 | 0 | 3.672799 | 0 | 2.789743 | 4.305262 | 18.78224 | 16.03019 | [13 empty] | 25.75441 | 0.08917749 | 25 | 0 | 25.59048 | 0.1517206
8235 | 2021/06/10 10:11:27 | 86629.7812 | 25.5003 | 1 | 16 | 11 | 0 | 0 | 0 | 3.672918 | 0 | 2.789743 | 4.305262 | 18.78224 | 16.03019 | [13 empty] | 25.75441 | 0.08917749 | 25 | 0 | 25.41215 | 0.1517206
8236 | 2021/06/10 10:11:28 | 86630.2821 | 26.0012 | 1 | 16 | 11 | 0 | 0 | 0 | 3.673177 | 0 | 2.789743 | 4.305262 | 18.78224 | 16.03019 | [13 empty] | 25.54732 | -0.1627123 | 25 | 0 | 25.00501 | -0.1829576
8237 | 2021/06/10 10:11:28 | 86630.7813 | 26.5004 | 1 | 16 | 11 | 0 | 0 | 0 | 3.673446 | 0 | 2.789743 | 4.305262 | 18.78224 | 16.03019 | [13 empty] | 25.93204 | 0.1202244 | 25 | 0 | 25.29027 | 0.08914411
8238 | 2021/06/10 10:11:29 | 86631.2813 | 27.0004 | 1 | 16 | 11 | 0 | 0 | 0 | 3.673711 | 0 | 2.789743 | 4.305262 | 18.78224 | 16.03019 |  | 0.0004651816 | [11 empty] | 25.93204 | 0.1202244 | 25 | 0 | 25.29027 | 0.08914411
8239 | 2021/06/10 10:11:29 | 86631.7814 | 27.5005 | 1 | 16 | 11 | 0 | 0 | 0 | 3.673986 | 0 | 2.789743 | 4.305262 | 18.78224 | 16.03019 | [13 empty] | 26.00614 | 0.1202244 | 25 | 0 | 25.57135 | 0.08914411
8240 | 2021/06/10 10:11:30 | 86632.2812 | 28.0003 | 1 | 16 | 11 | 0 | 0 | 0 | 3.674069 | 0 | 2.789743 | 4.305262 | 18.78224 | 16.03019 | [13 empty] | 25.63091 | -0.09410322 | 25 | 0 | 25.23146 | -0.0183785
8241 | 2021/06/10 10:11:30 | 86632.7812 | 28.5003 | 1 | 16 | 11 | 0 | 0 | 0 | 3.674362 | 0 | 2.789743 | 4.305262 | 18.78224 | 16.03019 | [13 empty] | 25.63091 | -0.09410322 | 25 | 0 | 25.23146 | -0.0183785
8242 | 2021/06/10 10:11:31 | 86633.2814 | 29.0005 | 1 | 16 | 11 | 0 | 0 | 0 | 3.674532 | 0 | 2.789743 | 4.305262 | 18.78224 | 16.03019 | [13 empty] | 25.63375 | 0.0008875132 | 25 | 0 | 25.00586 | -0.07050037
8243 | 2021/06/10 10:11:31 | 86633.7821 | 29.5012 | 1 | 16 | 11 | 0 | 0 | 0 | 3.674834 | 0 | 2.789743 | 4.305262 | 18.78224 | 16.03019 | [13 empty] | 25.97676 | 0.0008875132 | 25 | 0 | 25.34933 | -0.07050037
8244 | 2021/06/10 10:11:32 | 86634.2813 | 30.0004 | 1 | 16 | 11 | 0 | 0 | 0 | 3.675093 | 0 | 2.789743 | 4.305262 | 18.78224 | 16.03019 |  | 0.0004925283 | [11 empty] | 25.8861 | 0.0008875132 | 25 | 0 | 25.34933 | -0.07050037
8245 | 2021/06/10 10:11:32 | 86634.7812 | 30.5003 | 1 | 16 | 11 | 0 | 0 | 0 | 3.675347 | 0 | 2.789743 | 4.305262 | 18.78224 | 16.03019 | [13 empty] | 25.8861 | 0.07886112 | 25 | 0 | 25.52967 | 0.163691
8246 | 2021/06/10 10:11:33 | 86635.2813 | 31.0004 | 1 | 16 | 11 | 0 | 0 | 0 | 3.675563 | 0 | 2.789743 | 4.305262 | 18.78224 | 16.03019 | [13 empty] | 25.58183 | -0.09508491 | 25 | 0 | 25.16093 | -0.1152319
8247 | 2021/06/10 10:11:33 | 86635.7821 | 31.5012 | 1 | 16 | 11 | 0 | 0 | 0 | 3.67572 | 0 | 2.789743 | 4.305262 | 18.78224 | 16.03019 | [13 empty] | 25.79405 | -0.09508491 | 25 | 0 | 25.09499 | -0.1152319
8248 | 2021/06/10 10:11:34 | 86636.2812 | 32.0003 | 1 | 16 | 11 | 0 | 0 | 0 | 3.675929 | 0 | 2.789743 | 4.305262 | 18.78224 | 16.03019 | [13 empty] | 25.79405 | -0.09508491 | 25 | 0 | 25.09499 | -0.1152319
8249 | 2021/06/10 10:11:34 | 86636.7813 | 32.5004 | 1 | 16 | 11 | 0 | 0 | 0 | 3.676046 | 0 | 2.789743 | 4.305262 | 18.78224 | 16.03019 | [13 empty] | 26.06544 | 0.151127 | 25 | 0 | 25.54512 | 0.1200598
8250 | 2021/06/10 10:11:35 | 86637.2814 | 33.0005 | 1 | 16 | 11 | 0 | 0 | 0 | 3.676246 | 0 | 2.789743 | 4.305262 | 18.78224 | 16.03019 | [13 empty] | 25.76181 | -0.09488225 | 25 | 0 | 25.44809 | -0.03032148
8251 | 2021/06/10 10:11:35 | 86637.7813 | 33.5004 | 1 | 16 | 11 | 0 | 0 | 0 | 3.676415 | 0 | 2.789743 | 4.305262 | 18.78224 | 16.03019 | [13 empty] | 25.76181 | -0.09488225 | 25 | 0 | 25.44809 | -0.03032148
8252 | 2021/06/10 10:11:36 | 86638.2812 | 34.0003 | 1 | 16 | 11 | 0 | 0 | 0 | 3.676747 | 0 | 2.789743 | 4.305262 | 18.78224 | 16.03019 |  | 0.0003921049 | [11 empty] | 25.57071 | -0.09488225 | 25 | 0 | 25.02843 | -0.03032148
8253 | 2021/06/10 10:11:36 | 86638.7813 | 34.5004 | 1 | 16 | 11 | 0 | 0 | 0 | 3.676875 | 0 | 2.789743 | 4.305262 | 18.78224 | 16.03019 | [13 empty] | 25.8656 | 0.03243268 | 25 | 0 | 25.20234 | -0.07679939
8254 | 2021/06/10 10:11:37 | 86639.2813 | 35.0004 | 1 | 16 | 11 | 0 | 0 | 0 | 3.677057 | 0 | 2.789743 | 4.305262 | 18.78224 | 16.03019 | [13 empty] | 26.02069 | 0.03243268 | 25 | 0 | 25.20234 | -0.07679939
8255 | 2021/06/10 10:11:37 | 86639.7812 | 35.5003 | 1 | 16 | 11 | 0 | 0 | 0 | 3.677216 | 0 | 2.789743 | 4.305262 | 18.78224 | 16.03019 | [13 empty] | 26.02069 | 0.04846573 | 25 | 0 | 25.60731 | 0.1265538
8256 | 2021/06/10 10:11:38 | 86640.2813 | 36.0004 | 1 | 16 | 11 | 0 | 0 | 0 | 3.677402 | 0 | 2.789743 | 4.305262 | 18.78224 | 16.03019 | [13 empty] | 25.67683 | 0.04846573 | 25 | 0 | 25.37733 | 0.1265538
8257 | 2021/06/10 10:11:38 | 86640.7814 | 36.5005 | 1 | 16 | 11 | 0 | 0 | 0 | 3.677485 | 0 | 2.789743 | 4.305262 | 18.78224 | 16.03019 | [13 empty] | 25.56215 | -0.143292 | 25 | 0 | 24.9913 | -0.1925009
8258 | 2021/06/10 10:11:39 | 86641.2813 | 37.0004 | 1 | 16 | 11 | 0 | 0 | 0 | 3.677494 | 0 | 2.789743 | 4.305262 | 18.78224 | 16.03019 | [13 empty] | 25.56215 | -0.143292 | 25 | 0 | 24.9913 | -0.1925009
8259 | 2021/06/10 10:11:39 | 86641.7822 | 37.5013 | 1 | 16 | 11 | 0 | 0 | 0 | 3.677761 | 0 | 2.789743 | 4.305262 | 18.78224 | 16.03019 | [13 empty] | 25.93829 | 0.1175427 | 25 | 0 | 25.30367 | 0.09761512
8260 | 2021/06/10 10:11:40 | 86642.2814 | 38.0005 | 1 | 16 | 11 | 0 | 0 | 0 | 3.677891 | 0 | 2.789743 | 4.305262 | 18.78224 | 16.03019 |  | 0.000317847 | [11 empty] | 25.94856 | 0.1175427 | 25 | 0 | 25.54939 | 0.09761512
8261 | 2021/06/10 10:11:40 | 86642.7812 | 38.5003 | 1 | 16 | 11 | 0 | 0 | 0 | 3.678229 | 0 | 2.789743 | 4.305262 | 18.78224 | 16.03019 | [13 empty] | 25.94856 | 0.1175427 | 25 | 0 | 25.54939 | 0.09761512
8262 | 2021/06/10 10:11:41 | 86643.2812 | 39.0003 | 1 | 16 | 11 | 0 | 0 | 0 | 3.678209 | 0 | 2.789743 | 4.305262 | 18.78224 | 16.03019 | [13 empty] | 25.63378 | -0.09515941 | 25 | 0 | 25.26288 | -0.01274705
8263 | 2021/06/10 10:11:41 | 86643.7813 | 39.5004 | 1 | 16 | 11 | 0 | 0 | 0 | 3.678332 | 0 | 2.789743 | 4.305262 | 18.78224 | 16.03019 | [13 empty] | 25.69876 | 0.0203073 | 25 | 0 | 25.05669 | -0.0644356
8264 | 2021/06/10 10:11:42 | 86644.2814 | 40.0005 | 1 | 16 | 11 | 0 | 0 | 0 | 3.678264 | 0 | 2.789743 | 4.305262 | 18.78224 | 16.03019 | [13 empty] | 25.69876 | 0.0203073 | 25 | 0 | 25.05669 | -0.0644356
8265 | 2021/06/10 10:11:42 | 86644.2828 | 40.0019 | 1 | 16 | 11 | 0 | 0 | 0 | 3.678264 | 0 | 2.789743 | 4.305262 | 18.78224 | 16.03019 |  | 0.000317847 | 0.02333702 | 0 | 0 | [8 empty] | 25.99162 | 0.0203073 | 25 | 0 | 25.05669 | -0.0644356
8266 | 2021/06/10 10:11:42 | 86644.4222 | 0.1 | 1 | 17 | 11 | 0 | 0 | 1.799873 | 3.713848 | 6.684455 | 2.789786 | 4.305352 | 18.7824 | 16.03053 |  | 0.01334479 | [11 empty] | 25.99162 | 0.0203073 | 25 | 0 | 25.39988 | -0.0644356
8267 | 2021/06/10 10:11:42 | 86644.5224 | 0.2002 | 1 | 17 | 11 | 0 | 0 | 1.800095 | 3.715038 | 6.687421 | 2.789836 | 4.305352 | 18.78259 | 16.03053 | [13 empty] | 25.99162 | 0.0203073 | 25 | 0 | 25.39988 | -0.0644356
8268 | 2021/06/10 10:11:42 | 86644.6222 | 0.3 | 1 | 17 | 11 | 0 | 0 | 1.800026 | 3.715446 | 6.687899 | 2.789886 | 4.305352 | 18.78277 | 16.03053 | [13 empty] | 25.99162 | 0.0203073 | 25 | 0 | 25.39988 | -0.0644356
8269 | 2021/06/10 10:11:42 | 86644.7224 | 0.4002 | 1 | 17 | 11 | 0 | 0 | 1.80014 | 3.71593 | 6.689194 | 2.789936 | 4.305352 | 18.78296 | 16.03053 | [13 empty] | 25.99162 | 0.0203073 | 25 | 0 | 25.39988 | -0.0644356
8270 | 2021/06/10 10:11:42 | 86644.8224 | 0.5002 | 1 | 17 | 11 | 0 | 0 | 1.800232 | 3.716495 | 6.690553 | 2.789986 | 4.305352 | 18.78314 | 16.03053 | [13 empty] | 25.99162 | 0.0203073 | 25 | 0 | 25.39988 | -0.0644356
8271 | 2021/06/10 10:11:42 | 86644.9223 | 0.6001 | 1 | 17 | 11 | 0 | 0 | 1.800209 | 3.716679 | 6.690799 | 2.790036 | 4.305352 | 18.78333 | 16.03053 | [13 empty] | 25.99162 | 0.0203073 | 25 | 0 | 25.39988 | -0.0644356
8272 | 2021/06/10 10:11:42 | 86645.0232 | 0.701 | 1 | 17 | 11 | 0 | 0 | 1.800285 | 3.717218 | 6.692052 | 2.790087 | 4.305352 | 18.78352 | 16.03053 | [13 empty] | 25.81912 | 0.03761053 | 25 | 0 | 25.39988 | -0.0644356
8273 | 2021/06/10 10:11:42 | 86645.1232 | 0.801 | 1 | 17 | 11 | 0 | 0 | 1.800331 | 3.717375 | 6.692505 | 2.790136 | 4.305352 | 18.7837 | 16.03053 | [13 empty] | 25.81912 | 0.03761053 | 25 | 0 | 25.4983 | 0.138005
8274 | 2021/06/10 10:11:43 | 86645.223 | 0.9008 | 1 | 17 | 11 | 0 | 0 | 1.800209 | 3.717587 | 6.692434 | 2.790186 | 4.305352 | 18.78389 | 16.03053 |  | 0.006150165 |  | 0.001141522 | 876.0236 | [8 empty] | 25.81912 | 0.03761053 | 25 | 0 | 25.4983 | 0.138005
8275 | 2021/06/10 10:11:43 | 86645.3222 | 1 | 1 | 17 | 11 | 0 | 0 | 1.799942 | 3.718037 | 6.692251 | 2.790235 | 4.305352 | 18.78407 | 16.03053 | [13 empty] | 25.81912 | 0.03761053 | 25 | 0 | 25.4983 | 0.138005
8276 | 2021/06/10 10:11:43 | 86645.4233 | 1.1011 | 1 | 17 | 11 | 0 | 0 | 1.799606 | 3.718204 | 6.691302 | 2.790286 | 4.305352 | 18.78426 | 16.03053 | [13 empty] | 25.81912 | 0.03761053 | 25 | 0 | 25.4983 | 0.138005
8277 | 2021/06/10 10:11:43 | 86645.5233 | 1.2011 | 1 | 17 | 11 | 0 | 0 | 1.799377 | 3.718649 | 6.691251 | 2.790336 | 4.305352 | 18.78444 | 16.03053 | [13 empty] | 25.81912 | 0.03761053 | 25 | 0 | 25.4983 | 0.138005
8278 | 2021/06/10 10:11:43 | 86645.6231 | 1.3009 | 1 | 17 | 11 | 0 | 0 | 1.798988 | 3.718541 | 6.689611 | 2.790386 | 4.305352 | 18.78463 | 16.03053 | [13 empty] | 25.81912 | 0.03761053 | 25 | 0 | 25.4983 | 0.138005
8279 | 2021/06/10 10:11:43 | 86645.7223 | 1.4001 | 1 | 17 | 11 | 0 | 0 | 1.798515 | 3.718834 | 6.688379 | 2.790435 | 4.305352 | 18.78481 | 16.03053 | [13 empty] | 25.56672 | -0.07887304 | 25 | 0 | 25.4983 | 0.138005
8280 | 2021/06/10 10:11:43 | 86645.823 | 1.5008 | 1 | 17 | 11 | 0 | 0 | 1.798103 | 3.719194 | 6.687494 | 2.790485 | 4.305352 | 18.785 | 16.03053 | [13 empty] | 25.56672 | -0.07887304 | 25 | 0 | 25.14581 | -0.1101547
8281 | 2021/06/10 10:11:43 | 86645.9223 | 1.6001 | 1 | 17 | 11 | 0 | 0 | 1.798103 | 3.719339 | 6.687755 | 2.790535 | 4.305352 | 18.78518 | 16.03053 | [13 empty] | 25.56672 | -0.07887304 | 25 | 0 | 25.14581 | -0.1101547
8282 | 2021/06/10 10:11:43 | 86646.0232 | 1.701 | 1 | 17 | 11 | 0 | 0 | 1.798042 | 3.719653 | 6.688092 | 2.790586 | 4.305352 | 18.78537 | 16.03053 | [13 empty] | 25.56672 | -0.07887304 | 25 | 0 | 25.14581 | -0.1101547
8283 | 2021/06/10 10:11:43 | 86646.1223 | 1.8001 | 1 | 17 | 11 | 0 | 0 | 1.797981 | 3.719855 | 6.688229 | 2.790635 | 4.305352 | 18.78556 | 16.03053 | [13 empty] | 25.56672 | -0.07887304 | 25 | 0 | 25.14581 | -0.1101547
8284 | 2021/06/10 10:11:44 | 86646.2223 | 1.9001 | 1 | 17 | 11 | 0 | 0 | 1.797905 | 3.720056 | 6.688307 | 2.790685 | 4.305352 | 18.78574 | 16.03053 |  | 0.003367152 |  | 0.1233846 | [9 empty] | 25.56672 | -0.07887304 | 25 | 0 | 25.14581 | -0.1101547
8285 | 2021/06/10 10:11:44 | 86646.3232 | 2.001 | 1 | 17 | 11 | 0 | 0 | 1.797905 | 3.72037 | 6.688872 | 2.790735 | 4.305352 | 18.78593 | 16.03053 | [13 empty] | 25.56672 | -0.07887304 | 25 | 0 | 25.14581 | -0.1101547
8286 | 2021/06/10 10:11:44 | 86646.4223 | 2.1001 | 1 | 17 | 11 | 0 | 0 | 1.798058 | 3.720576 | 6.689811 | 2.790785 | 4.305352 | 18.78611 | 16.03053 | [13 empty] | 25.56672 | -0.07887304 | 25 | 0 | 25.14581 | -0.1101547
8287 | 2021/06/10 10:11:44 | 86646.5222 | 2.2 | 1 | 17 | 11 | 0 | 0 | 1.798042 | 3.720736 | 6.69004 | 2.790834 | 4.305352 | 18.7863 | 16.03053 | [13 empty] | 25.78094 | -0.07887304 | 25 | 0 | 25.12469 | -0.1101547
8288 | 2021/06/10 10:11:44 | 86646.6222 | 2.3 | 1 | 17 | 11 | 0 | 0 | 1.797852 | 3.72078 | 6.689412 | 2.790884 | 4.305352 | 18.78648 | 16.03053 | [13 empty] | 25.78094 | -0.07887304 | 25 | 0 | 25.12469 | -0.1101547
8289 | 2021/06/10 10:11:44 | 86646.7223 | 2.4001 | 1 | 17 | 11 | 0 | 0 | 1.797852 | 3.721139 | 6.690057 | 2.790934 | 4.305352 | 18.78667 | 16.03053 | [13 empty] | 25.78094 | -0.07887304 | 25 | 0 | 25.12469 | -0.1101547
8290 | 2021/06/10 10:11:44 | 86646.8223 | 2.5001 | 1 | 17 | 11 | 0 | 0 | 1.797867 | 3.721498 | 6.690758 | 2.790984 | 4.305352 | 18.78686 | 16.03053 | [13 empty] | 25.78094 | -0.07887304 | 25 | 0 | 25.12469 | -0.1101547
8291 | 2021/06/10 10:11:44 | 86646.9224 | 2.6002 | 1 | 17 | 11 | 0 | 0 | 1.797737 | 3.721504 | 6.690285 | 2.791034 | 4.305352 | 18.78704 | 16.03053 | [13 empty] | 25.78094 | -0.07887304 | 25 | 0 | 25.12469 | -0.1101547
8292 | 2021/06/10 10:11:44 | 86647.0232 | 2.701 | 1 | 17 | 11 | 0 | 0 | 1.797737 | 3.721892 | 6.690983 | 2.791084 | 4.305352 | 18.78723 | 16.03053 | [13 empty] | 25.78094 | -0.07887304 | 25 | 0 | 25.12469 | -0.1101547
8293 | 2021/06/10 10:11:44 | 86647.1231 | 2.8009 | 1 | 17 | 11 | 0 | 0 | 1.797867 | 3.721847 | 6.691386 | 2.791134 | 4.305352 | 18.78741 | 16.03053 | [13 empty] | 25.78094 | -0.07887304 | 25 | 0 | 25.12469 | -0.1101547
8294 | 2021/06/10 10:11:45 | 86647.2224 | 2.9002 | 1 | 17 | 11 | 0 | 0 | 1.797791 | 3.722134 | 6.691619 | 2.791183 | 4.305352 | 18.7876 | 16.03053 |  | 0.002677351 | [11 empty] | 26.06287 | 0.1550454 | 25 | 0 | 25.54968 | 0.126211
8295 | 2021/06/10 10:11:45 | 86647.3224 | 3.0002 | 1 | 17 | 11 | 0 | 0 | 1.797699 | 3.722218 | 6.691428 | 2.791233 | 4.305352 | 18.78778 | 16.03053 | [13 empty] | 26.06287 | 0.1550454 | 25 | 0 | 25.54968 | 0.126211
8296 | 2021/06/10 10:11:45 | 86647.4223 | 3.1001 | 1 | 17 | 11 | 0 | 0 | 1.797623 | 3.722381 | 6.691438 | 2.791283 | 4.305352 | 18.78797 | 16.03053 | [13 empty] | 26.06287 | 0.1550454 | 25 | 0 | 25.54968 | 0.126211
8297 | 2021/06/10 10:11:45 | 86647.5224 | 3.2002 | 1 | 17 | 11 | 0 | 0 | 1.797562 | 3.722832 | 6.692021 | 2.791333 | 4.305352 | 18.78815 | 16.03053 | [13 empty] | 26.06287 | 0.1550454 | 25 | 0 | 25.54968 | 0.126211
8298 | 2021/06/10 10:11:45 | 86647.6232 | 3.301 | 1 | 17 | 11 | 0 | 0 | 1.797722 | 3.722775 | 6.692515 | 2.791383 | 4.305352 | 18.78834 | 16.03053 | [13 empty] | 26.06287 | 0.1550454 | 25 | 0 | 25.54968 | 0.126211
8299 | 2021/06/10 10:11:45 | 86647.723 | 3.4008 | 1 | 17 | 11 | 0 | 0 | 1.797714 | 3.723076 | 6.693026 | 2.791432 | 4.305352 | 18.78852 | 16.03053 | [13 empty] | 26.06287 | 0.1550454 | 25 | 0 | 25.54968 | 0.126211
8300 | 2021/06/10 10:11:45 | 86647.8223 | 3.5001 | 1 | 17 | 11 | 0 | 0 | 1.797623 | 3.723133 | 6.69279 | 2.791483 | 4.305352 | 18.78871 | 16.03053 | [13 empty] | 26.06287 | 0.1550454 | 25 | 0 | 25.54968 | 0.126211
8301 | 2021/06/10 10:11:45 | 86647.9231 | 3.6009 | 1 | 17 | 11 | 0 | 0 | 1.797569 | 3.723134 | 6.69259 | 2.791533 | 4.305352 | 18.7889 | 16.03053 | [13 empty] | 25.83594 | -0.07091582 | 25 | 0 | 25.5294 | -0.006337762
8302 | 2021/06/10 10:11:45 | 86648.0223 | 3.7001 | 1 | 17 | 11 | 0 | 0 | 1.797585 | 3.723677 | 6.693626 | 2.791582 | 4.305352 | 18.78908 | 16.03053 | [13 empty] | 25.83594 | -0.07091582 | 25 | 0 | 25.5294 | -0.006337762
8303 | 2021/06/10 10:11:45 | 86648.1231 | 3.8009 | 1 | 17 | 11 | 0 | 0 | 1.797714 | 3.72383 | 6.694381 | 2.791633 | 4.305352 | 18.78927 | 16.03053 | [13 empty] | 25.83594 | -0.07091582 | 25 | 0 | 25.5294 | -0.006337762
8304 | 2021/06/10 10:11:46 | 86648.2225 | 3.9003 | 1 | 17 | 11 | 0 | 0 | 1.797752 | 3.723837 | 6.694535 | 2.791682 | 4.305352 | 18.78946 | 16.03053 |  | 0.001890831 |  | 0.2477674 | 5.412463 | [8 empty] | 25.83594 | -0.07091582 | 25 | 0 | 25.5294 | -0.006337762
8305 | 2021/06/10 10:11:46 | 86648.3232 | 4.001 | 1 | 17 | 11 | 0 | 0 | 1.797569 | 3.72402 | 6.694183 | 2.791733 | 4.305352 | 18.78964 | 16.03053 | [13 empty] | 25.83594 | -0.07091582 | 25 | 0 | 25.5294 | -0.006337762
8306 | 2021/06/10 10:11:46 | 86648.4225 | 4.1003 | 1 | 17 | 11 | 0 | 0 | 1.797531 | 3.724085 | 6.694158 | 2.791782 | 4.305352 | 18.78983 | 16.03053 | [13 empty] | 25.83594 | -0.07091582 | 25 | 0 | 25.5294 | -0.006337762
8307 | 2021/06/10 10:11:46 | 86648.5232 | 4.201 | 1 | 17 | 11 | 0 | 0 | 1.797585 | 3.724527 | 6.695154 | 2.791832 | 4.305352 | 18.79001 | 16.03053 | [13 empty] | 25.83594 | -0.07091582 | 25 | 0 | 25.5294 | -0.006337762
8308 | 2021/06/10 10:11:46 | 86648.6224 | 4.3002 | 1 | 17 | 11 | 0 | 0 | 1.797676 | 3.724401 | 6.695266 | 2.791882 | 4.305352 | 18.7902 | 16.03053 | [13 empty] | 25.52504 | -0.07091582 | 25 | 0 | 25.02556 | -0.006337762
8309 | 2021/06/10 10:11:46 | 86648.7224 | 4.4002 | 1 | 17 | 11 | 0 | 0 | 1.797699 | 3.724736 | 6.695954 | 2.791932 | 4.305352 | 18.79038 | 16.03053 | [13 empty] | 25.52504 | -0.07091582 | 25 | 0 | 25.02556 | -0.006337762
8310 | 2021/06/10 10:11:46 | 86648.8234 | 4.5012 | 1 | 17 | 11 | 0 | 0 | 1.797714 | 3.724889 | 6.696285 | 2.791982 | 4.305352 | 18.79057 | 16.03053 | [13 empty] | 25.52504 | -0.07091582 | 25 | 0 | 25.02556 | -0.006337762
8311 | 2021/06/10 10:11:46 | 86648.9231 | 4.6009 | 1 | 17 | 11 | 0 | 0 | 1.797699 | 3.724747 | 6.695974 | 2.792031 | 4.305352 | 18.79075 | 16.03053 | [13 empty] | 25.52504 | -0.07091582 | 25 | 0 | 25.02556 | -0.006337762
8312 | 2021/06/10 10:11:46 | 86649.0232 | 4.701 | 1 | 17 | 11 | 0 | 0 | 1.797913 | 3.725335 | 6.697828 | 2.792082 | 4.305352 | 18.79094 | 16.03053 | [13 empty] | 25.52504 | -0.07091582 | 25 | 0 | 25.02556 | -0.006337762
8313 | 2021/06/10 10:11:46 | 86649.1232 | 4.801 | 1 | 17 | 11 | 0 | 0 | 1.797943 | 3.725178 | 6.697658 | 2.792132 | 4.305352 | 18.79113 | 16.03053 | [13 empty] | 25.52504 | -0.07091582 | 25 | 0 | 25.02556 | -0.006337762
8314 | 2021/06/10 10:11:47 | 86649.2232 | 4.901 | 1 | 17 | 11 | 0 | 0 | 1.797867 | 3.725454 | 6.697871 | 2.792182 | 4.305352 | 18.79132 | 16.03053 |  | 0.001617446 | [11 empty] | 25.52504 | -0.07091582 | 25 | 0 | 25.02556 | -0.006337762
8315 | 2021/06/10 10:11:47 | 86649.3223 | 5.0001 | 1 | 17 | 11 | 0 | 0 | 1.79789 | 3.725474 | 6.697992 | 2.792231 | 4.305352 | 18.7915 | 16.03053 | [13 empty] | 25.71847 | -0.0367105 | 25 | 0 | 25.02556 | -0.006337762
8316 | 2021/06/10 10:11:47 | 86649.4225 | 5.1003 | 1 | 17 | 11 | 0 | 0 | 1.797966 | 3.72559 | 6.698484 | 2.792281 | 4.305352 | 18.79169 | 16.03053 | [13 empty] | 25.71847 | -0.0367105 | 25 | 0 | 25.08355 | -0.1393282
8317 | 2021/06/10 10:11:47 | 86649.5232 | 5.201 | 1 | 17 | 11 | 0 | 0 | 1.797874 | 3.725931 | 6.698754 | 2.792331 | 4.305352 | 18.79187 | 16.03053 | [13 empty] | 25.71847 | -0.0367105 | 25 | 0 | 25.08355 | -0.1393282
8318 | 2021/06/10 10:11:47 | 86649.6224 | 5.3002 | 1 | 17 | 11 | 0 | 0 | 1.798172 | 3.725996 | 6.699982 | 2.792381 | 4.305352 | 18.79206 | 16.03053 | [13 empty] | 25.71847 | -0.0367105 | 25 | 0 | 25.08355 | -0.1393282
8319 | 2021/06/10 10:11:47 | 86649.7225 | 5.4003 | 1 | 17 | 11 | 0 | 0 | 1.798119 | 3.726285 | 6.700304 | 2.792431 | 4.305352 | 18.79224 | 16.03053 | [13 empty] | 25.71847 | -0.0367105 | 25 | 0 | 25.08355 | -0.1393282
8320 | 2021/06/10 10:11:47 | 86649.8225 | 5.5003 | 1 | 17 | 11 | 0 | 0 | 1.798264 | 3.726292 | 6.700857 | 2.792481 | 4.305352 | 18.79243 | 16.03053 | [13 empty] | 25.71847 | -0.0367105 | 25 | 0 | 25.08355 | -0.1393282
8321 | 2021/06/10 10:11:47 | 86649.9225 | 5.6003 | 1 | 17 | 11 | 0 | 0 | 1.79834 | 3.726378 | 6.701295 | 2.792531 | 4.305352 | 18.79262 | 16.03053 | [13 empty] | 25.71847 | -0.0367105 | 25 | 0 | 25.08355 | -0.1393282
8322 | 2021/06/10 10:11:47 | 86650.0223 | 5.7001 | 1 | 17 | 11 | 0 | 0 | 1.798416 | 3.726717 | 6.702187 | 2.79258 | 4.305352 | 18.7928 | 16.03053 | [13 empty] | 25.98788 | 0.08419096 | 25 | 0 | 25.08355 | -0.1393282
8323 | 2021/06/10 10:11:47 | 86650.1232 | 5.801 | 1 | 17 | 11 | 0 | 0 | 1.798515 | 3.726765 | 6.702643 | 2.792631 | 4.305352 | 18.79299 | 16.03053 | [13 empty] | 25.98788 | 0.08419096 | 25 | 0 | 25.47461 | 0.1222044
8324 | 2021/06/10 10:11:48 | 86650.2223 | 5.9001 | 1 | 17 | 11 | 0 | 0 | 1.798492 | 3.72709 | 6.703142 | 2.79268 | 4.305352 | 18.79317 | 16.03053 |  | 0.001501743 | [11 empty] | 25.98788 | 0.08419096 | 25 | 0 | 25.47461 | 0.1222044
8325 | 2021/06/10 10:11:48 | 86650.3225 | 6.0003 | 1 | 17 | 11 | 0 | 0 | 1.798271 | 3.726987 | 6.702133 | 2.79273 | 4.305352 | 18.79336 | 16.03053 | [13 empty] | 25.98788 | 0.08419096 | 25 | 0 | 25.47461 | 0.1222044
8326 | 2021/06/10 10:11:48 | 86650.4233 | 6.1011 | 1 | 17 | 11 | 0 | 0 | 1.798134 | 3.727351 | 6.702277 | 2.79278 | 4.305352 | 18.79355 | 16.03053 | [13 empty] | 25.98788 | 0.08419096 | 25 | 0 | 25.47461 | 0.1222044
8327 | 2021/06/10 10:11:48 | 86650.5232 | 6.201 | 1 | 17 | 11 | 0 | 0 | 1.798065 | 3.727415 | 6.702134 | 2.79283 | 4.305352 | 18.79373 | 16.03053 | [13 empty] | 25.98788 | 0.08419096 | 25 | 0 | 25.47461 | 0.1222044
8328 | 2021/06/10 10:11:48 | 86650.6225 | 6.3003 | 1 | 17 | 11 | 0 | 0 | 1.798019 | 3.727259 | 6.701682 | 2.79288 | 4.305352 | 18.79392 | 16.03053 | [13 empty] | 25.98788 | 0.08419096 | 25 | 0 | 25.47461 | 0.1222044
8329 | 2021/06/10 10:11:48 | 86650.7232 | 6.401 | 1 | 17 | 11 | 0 | 0 | 1.797867 | 3.727678 | 6.701869 | 2.79293 | 4.305352 | 18.7941 | 16.03053 | [13 empty] | 25.79175 | 0.08419096 | 25 | 0 | 25.47461 | 0.1222044
8330 | 2021/06/10 10:11:48 | 86650.8225 | 6.5003 | 1 | 17 | 11 | 0 | 0 | 1.797836 | 3.727676 | 6.70175 | 2.792979 | 4.305352 | 18.79429 | 16.03053 | [13 empty] | 25.79175 | 0.08419096 | 25 | 0 | 25.48519 | 0.1222044
8331 | 2021/06/10 10:11:48 | 86650.9233 | 6.6011 | 1 | 17 | 11 | 0 | 0 | 1.797852 | 3.727948 | 6.702299 | 2.79303 | 4.305352 | 18.79448 | 16.03053 | [13 empty] | 25.79175 | 0.08419096 | 25 | 0 | 25.48519 | 0.1222044
8332 | 2021/06/10 10:11:48 | 86651.0224 | 6.7002 | 1 | 17 | 11 | 0 | 0 | 1.797852 | 3.728006 | 6.702403 | 2.793079 | 4.305352 | 18.79466 | 16.03053 | [13 empty] | 25.79175 | 0.08419096 | 25 | 0 | 25.48519 | 0.1222044
8333 | 2021/06/10 10:11:48 | 86651.1232 | 6.801 | 1 | 17 | 11 | 0 | 0 | 1.797905 | 3.72816 | 6.702878 | 2.79313 | 4.305352 | 18.79485 | 16.03053 | [13 empty] | 25.79175 | 0.08419096 | 25 | 0 | 25.48519 | 0.1222044
8334 | 2021/06/10 10:11:49 | 86651.2232 | 6.901 | 1 | 17 | 11 | 0 | 0 | 1.797905 | 3.728436 | 6.703374 | 2.79318 | 4.305352 | 18.79503 | 16.03053 | [13 empty] | 25.79175 | 0.08419096 | 25 | 0 | 25.48519 | 0.1222044
8335 | 2021/06/10 10:11:49 | 86651.3233 | 7.0011 | 1 | 17 | 11 | 0 | 0 | 1.797905 | 3.728304 | 6.703136 | 2.793229 | 4.305352 | 18.79522 | 16.03053 | [13 empty] | 25.79175 | 0.08419096 | 25 | 0 | 25.48519 | 0.1222044
8336 | 2021/06/10 10:11:49 | 86651.4232 | 7.101 | 1 | 17 | 11 | 0 | 0 | 1.797874 | 3.728354 | 6.703111 | 2.793279 | 4.305352 | 18.79541 | 16.03053 | [13 empty] | 25.79175 | 0.08419096 | 25 | 0 | 25.48519 | 0.1222044
8337 | 2021/06/10 10:11:49 | 86651.5225 | 7.2003 | 1 | 17 | 11 | 0 | 0 | 1.797966 | 3.728549 | 6.703804 | 2.793329 | 4.305352 | 18.79559 | 16.03053 | [13 empty] | 25.53991 | -0.1399893 | 25 | 0 | 25.08328 | -0.1222903
8338 | 2021/06/10 10:11:49 | 86651.6232 | 7.301 | 1 | 17 | 11 | 0 | 0 | 1.798042 | 3.728745 | 6.70444 | 2.793379 | 4.305352 | 18.79578 | 16.03053 | [13 empty] | 25.53991 | -0.1399893 | 25 | 0 | 25.08328 | -0.1222903
8339 | 2021/06/10 10:11:49 | 86651.7234 | 7.4012 | 1 | 17 | 11 | 0 | 0 | 1.797867 | 3.729039 | 6.704316 | 2.793429 | 4.305352 | 18.79597 | 16.03053 | [13 empty] | 25.53991 | -0.1399893 | 25 | 0 | 25.08328 | -0.1222903
8340 | 2021/06/10 10:11:49 | 86651.8232 | 7.501 | 1 | 17 | 11 | 0 | 0 | 1.797867 | 3.729125 | 6.704471 | 2.793479 | 4.305352 | 18.79615 | 16.03053 | [13 empty] | 25.53991 | -0.1399893 | 25 | 0 | 25.08328 | -0.1222903
8341 | 2021/06/10 10:11:49 | 86651.9223 | 7.6001 | 1 | 17 | 11 | 0 | 0 | 1.797874 | 3.729089 | 6.704432 | 2.793528 | 4.305352 | 18.79634 | 16.03053 | [13 empty] | 25.53991 | -0.1399893 | 25 | 0 | 25.08328 | -0.1222903
8342 | 2021/06/10 10:11:49 | 86652.0223 | 7.7001 | 1 | 17 | 11 | 0 | 0 | 1.797966 | 3.729309 | 6.705171 | 2.793578 | 4.305352 | 18.79652 | 16.03053 | [13 empty] | 25.53991 | -0.1399893 | 25 | 0 | 25.08328 | -0.1222903
8343 | 2021/06/10 10:11:49 | 86652.1224 | 7.8002 | 1 | 17 | 11 | 0 | 0 | 1.798027 | 3.72938 | 6.705526 | 2.793628 | 4.305352 | 18.79671 | 16.03053 | [13 empty] | 25.53991 | -0.1399893 | 25 | 0 | 25.08328 | -0.1222903
8344 | 2021/06/10 10:11:50 | 86652.2232 | 7.901 | 1 | 17 | 11 | 0 | 0 | 1.797852 | 3.729627 | 6.705317 | 2.793679 | 4.305352 | 18.79689 | 16.03053 |  | 0.001268652 |  | 0.3472301 | [9 empty] | 25.72333 | 0.05731881 | 25 | 0 | 25.04559 | -0.01177788
8345 | 2021/06/10 10:11:50 | 86652.3225 | 8.0003 | 1 | 17 | 11 | 0 | 0 | 1.797813 | 3.729648 | 6.70521 | 2.793728 | 4.305352 | 18.79708 | 16.03053 | [13 empty] | 25.72333 | 0.05731881 | 25 | 0 | 25.04559 | -0.01177788
8346 | 2021/06/10 10:11:50 | 86652.4223 | 8.1001 | 1 | 17 | 11 | 0 | 0 | 1.79789 | 3.72982 | 6.705806 | 2.793777 | 4.305352 | 18.79726 | 16.03053 | [13 empty] | 25.72333 | 0.05731881 | 25 | 0 | 25.04559 | -0.01177788
8347 | 2021/06/10 10:11:50 | 86652.5223 | 8.2001 | 1 | 17 | 11 | 0 | 0 | 1.798096 | 3.729956 | 6.706819 | 2.793828 | 4.305352 | 18.79745 | 16.03053 | [13 empty] | 25.72333 | 0.05731881 | 25 | 0 | 25.04559 | -0.01177788
8348 | 2021/06/10 10:11:50 | 86652.6232 | 8.301 | 1 | 17 | 11 | 0 | 0 | 1.798058 | 3.729955 | 6.706675 | 2.793878 | 4.305352 | 18.79764 | 16.03053 | [13 empty] | 25.72333 | 0.05731881 | 25 | 0 | 25.04559 | -0.01177788
8349 | 2021/06/10 10:11:50 | 86652.7233 | 8.4011 | 1 | 17 | 11 | 0 | 0 | 1.797981 | 3.730395 | 6.707179 | 2.793928 | 4.305352 | 18.79782 | 16.03053 | [13 empty] | 25.72333 | 0.05731881 | 25 | 0 | 25.04559 | -0.01177788
8350 | 2021/06/10 10:11:50 | 86652.8233 | 8.5011 | 1 | 17 | 11 | 0 | 0 | 1.797905 | 3.7302 | 6.706545231 | 2.793978 | 4.305352 | 18.79801 | 16.03053 | [13 empty] | 25.72333 | 0.05731881 | 25 | 0 | 25.04559 | -0.01177788
8351 | 2021/06/10 10:11:50 | 86652.9223 | 8.6001 | 1 | 17 | 11 | 0 | 0 | 1.79789 | 3.730538 | 6.707097 | 2.794027 | 4.305352 | 18.79819 | 16.03053 | [13 empty] | 26.01184 | 0.05731881 | 25 | 0 | 25.4986 | -0.01177788
8352 | 2021/06/10 10:11:50 | 86653.0224 | 8.7002 | 1 | 17 | 11 | 0 | 0 | 1.797791 | 3.730361 | 6.706409 | 2.794077 | 4.305352 | 18.79838 | 16.03053 | [13 empty] | 26.01184 | 0.05731881 | 25 | 0 | 25.4986 | -0.01177788
8353 | 2021/06/10 10:11:50 | 86653.1232 | 8.801 | 1 | 17 | 11 | 0 | 0 | 1.797791 | 3.730636 | 6.706904 | 2.794128 | 4.305352 | 18.79857 | 16.03053 | [13 empty] | 26.01184 | 0.05731881 | 25 | 0 | 25.4986 | -0.01177788
8354 | 2021/06/10 10:11:51 | 86653.2225 | 8.9003 | 1 | 17 | 11 | 0 | 0 | 1.797737 | 3.730907 | 6.70719 | 2.794177 | 4.305352 | 18.79875 | 16.03053 |  | 0.001395967 | [11 empty] | 26.01184 | 0.05731881 | 25 | 0 | 25.4986 | -0.01177788
8355 | 2021/06/10 10:11:51 | 86653.3232 | 9.001 | 1 | 17 | 11 | 0 | 0 | 1.797829 | 3.730813 | 6.707364 | 2.794227 | 4.305352 | 18.79894 | 16.03053 | [13 empty] | 26.01184 | 0.05731881 | 25 | 0 | 25.4986 | -0.01177788
8356 | 2021/06/10 10:11:51 | 86653.4233 | 9.1011 | 1 | 17 | 11 | 0 | 0 | 1.797913 | 3.731196 | 6.708366 | 2.794277 | 4.305352 | 18.79913 | 16.03053 | [13 empty] | 26.01184 | 0.05731881 | 25 | 0 | 25.4986 | -0.01177788
8357 | 2021/06/10 10:11:51 | 86653.5231 | 9.2009 | 1 | 17 | 11 | 0 | 0 | 1.797874 | 3.731035 | 6.707931 | 2.794327 | 4.305352 | 18.79931 | 16.03053 | [13 empty] | 26.01184 | 0.05731881 | 25 | 0 | 25.4986 | -0.01177788
8358 | 2021/06/10 10:11:51 | 86653.6225 | 9.3003 | 1 | 17 | 11 | 0 | 0 | 1.797913 | 3.731232 | 6.708431 | 2.794377 | 4.305352 | 18.7995 | 16.03053 | [13 empty] | 25.79405 | 0.02209842 | 25 | 0 | 25.46608 | -0.01177788
8359 | 2021/06/10 10:11:51 | 86653.7223 | 9.4001 | 1 | 17 | 11 | 0 | 0 | 1.798019 | 3.731395 | 6.709119 | 2.794426 | 4.305352 | 18.79968 | 16.03053 | [13 empty] | 25.79405 | 0.02209842 | 25 | 0 | 25.46608 | 0.1314026
8360 | 2021/06/10 10:11:51 | 86653.8224 | 9.5002 | 1 | 17 | 11 | 0 | 0 | 1.798042 | 3.731411 | 6.709234 | 2.794477 | 4.305352 | 18.79987 | 16.03053 | [13 empty] | 25.79405 | 0.02209842 | 25 | 0 | 25.46608 | 0.1314026
8361 | 2021/06/10 10:11:51 | 86653.9224 | 9.6002 | 1 | 17 | 11 | 0 | 0 | 1.798103 | 3.73171 | 6.709999 | 2.794526 | 4.305352 | 18.80006 | 16.03053 | [13 empty] | 25.79405 | 0.02209842 | 25 | 0 | 25.46608 | 0.1314026
8362 | 2021/06/10 10:11:51 | 86654.0231 | 9.7009 | 1 | 17 | 11 | 0 | 0 | 1.797913 | 3.731653 | 6.709187 | 2.794576 | 4.305352 | 18.80024 | 16.03053 | [13 empty] | 25.79405 | 0.02209842 | 25 | 0 | 25.46608 | 0.1314026
8363 | 2021/06/10 10:11:51 | 86654.1224 | 9.8002 | 1 | 17 | 11 | 0 | 0 | 1.797928 | 3.73187 | 6.709634 | 2.794626 | 4.305352 | 18.80043 | 16.03053 | [13 empty] | 25.79405 | 0.02209842 | 25 | 0 | 25.46608 | 0.1314026
8364 | 2021/06/10 10:11:52 | 86654.2232 | 9.901 | 1 | 17 | 11 | 0 | 0 | 1.797874 | 3.732182 | 6.709993 | 2.794676 | 4.305352 | 18.80062 | 16.03053 | [13 empty] | 25.79405 | 0.02209842 | 25 | 0 | 25.46608 | 0.1314026
8365 | 2021/06/10 10:11:52 | 86654.3225 | 10.0003 | 1 | 17 | 11 | 0 | 0 | 1.79789 | 3.732078 | 6.709866 | 2.794726 | 4.305352 | 18.8008 | 16.03053 | [13 empty] | 25.58727 | -0.0646174 | 25 | 0 | 25.46608 | 0.1314026
8366 | 2021/06/10 10:11:52 | 86654.3239 | 10.0017 | 1 | 17 | 11 | 0 | 0 | 1.79789 | 3.732078 | 6.709866 | 2.794726 | 4.305352 | 18.8008 | 16.03053 |  | 0.001395967 | 0.02333702 | 0.3472301 | 5.412463 | [8 empty] | 25.58727 | -0.0646174 | 25 | 0 | 25.46608 | 0.1314026
8367 | 2021/06/10 10:11:52 | 86654.8623 | 0.5001 | 1 | 18 | 11 | 0 | 0 | 0 | 3.694756 | 0 | 2.794729 | 4.305352 | 18.80081 | 16.03053 |  | -0.006160991 | [11 empty] | 25.58727 | -0.0646174 | 25 | 0 | 25.10213 | -0.1137352
8368 | 2021/06/10 10:11:53 | 86655.3623 | 1.0001 | 1 | 18 | 11 | 0 | 0 | 0 | 3.693818 | 0 | 2.794729 | 4.305352 | 18.80081 | 16.03053 | [13 empty] | 25.74354 | -0.0646174 | 25 | 0 | 25.06582 | -0.1137352
8369 | 2021/06/10 10:11:53 | 86655.8624 | 1.5002 | 1 | 18 | 11 | 0 | 0 | 0 | 3.693374 | 0 | 2.794729 | 4.305352 | 18.80081 | 16.03053 | [13 empty] | 26.07226 | 0.1515597 | 25 | 0 | 25.54482 | 0.1383424
8370 | 2021/06/10 10:11:54 | 86656.3624 | 2.0002 | 1 | 18 | 11 | 0 | 0 | 0 | 3.692896 | 0 | 2.794729 | 4.305352 | 18.80081 | 16.03053 |  | -0.0017873 | [11 empty] | 26.07226 | 0.1515597 | 25 | 0 | 25.54482 | 0.1383424
8371 | 2021/06/10 10:11:54 | 86656.8634 | 2.5012 | 1 | 18 | 11 | 0 | 0 | 0 | 3.692525 | 0 | 2.794729 | 4.305352 | 18.80081 | 16.03053 | [13 empty] | 25.81996 | -0.07884383 | 25 | 0 | 25.50628 | -0.01204371
8372 | 2021/06/10 10:11:55 | 86657.3623 | 3.0001 | 1 | 18 | 11 | 0 | 0 | 0 | 3.692323 | 0 | 2.794729 | 4.305352 | 18.80081 | 16.03053 | [13 empty] | 25.59468 | -0.07884383 | 25 | 0 | 25.13096 | -0.01204371
8373 | 2021/06/10 10:11:55 | 86657.8623 | 3.5001 | 1 | 18 | 11 | 0 | 0 | 0 | 3.691958 | 0 | 2.794729 | 4.305352 | 18.80081 | 16.03053 | [13 empty] | 25.59468 | -0.07884383 | 25 | 0 | 25.13096 | -0.01204371
8374 | 2021/06/10 10:11:56 | 86658.3624 | 4.0002 | 1 | 18 | 11 | 0 | 0 | 0 | 3.691707 | 0 | 2.794729 | 4.305352 | 18.80081 | 16.03053 |  | -0.0007997728 | [11 empty] | 25.80317 | -0.005246997 | 25 | 0 | 25.16123 | -0.1078278
8375 | 2021/06/10 10:11:56 | 86658.8623 | 4.5001 | 1 | 18 | 11 | 0 | 0 | 0 | 3.691422 | 0 | 2.794729 | 4.305352 | 18.80081 | 16.03053 | [13 empty] | 26.06146 | 0.08071423 | 25 | 0 | 25.534 | 0.1164901
8376 | 2021/06/10 10:11:57 | 86659.3625 | 5.0003 | 1 | 18 | 11 | 0 | 0 | 0 | 3.691521 | 0 | 2.794729 | 4.305352 | 18.80081 | 16.03053 | [13 empty] | 25.81371 | 0.08071423 | 25 | 0 | 25.47862 | 0.1164901
8377 | 2021/06/10 10:11:57 | 86659.8623 | 5.5001 | 1 | 18 | 11 | 0 | 0 | 0 | 3.691241 | 0 | 2.794729 | 4.305352 | 18.80081 | 16.03053 | [13 empty] | 25.81371 | 0.08071423 | 25 | 0 | 25.47862 | 0.1164901
8378 | 2021/06/10 10:11:58 | 86660.3624 | 6.0002 | 1 | 18 | 11 | 0 | 0 | 0 | 3.691177 | 0 | 2.794729 | 4.305352 | 18.80081 | 16.03053 | [13 empty] | 25.51395 | -0.1710957 | 25 | 0 | 25.05015 | -0.1512021
8379 | 2021/06/10 10:11:58 | 86660.8624 | 6.5002 | 1 | 18 | 11 | 0 | 0 | 0 | 3.691086 | 0 | 2.794729 | 4.305352 | 18.80081 | 16.03053 | [13 empty] | 25.77493 | 0.08155525 | 25 | 0 | 25.14009 | 0.02810419
8380 | 2021/06/10 10:11:59 | 86661.3632 | 7.001 | 1 | 18 | 11 | 0 | 0 | 0 | 3.691001 | 0 | 2.794729 | 4.305352 | 18.80081 | 16.03053 | [13 empty] | 25.77493 | 0.08155525 | 25 | 0 | 25.14009 | 0.02810419
8381 | 2021/06/10 10:11:59 | 86661.8625 | 7.5003 | 1 | 18 | 11 | 0 | 0 | 0 | 3.690932 | 0 | 2.794729 | 4.305352 | 18.80081 | 16.03053 | [13 empty] | 25.99446 | 0.08155525 | 25 | 0 | 25.5026 | 0.02810419
8382 | 2021/06/10 10:12:00 | 86662.3625 | 8.0003 | 1 | 18 | 11 | 0 | 0 | 0 | 3.690866 | 0 | 2.794729 | 4.305352 | 18.80081 | 16.03053 | [13 empty] | 25.83195 | 0.01782 | 25 | 0 | 25.53255 | 0.1226431
8383 | 2021/06/10 10:12:00 | 86662.8624 | 8.5002 | 1 | 18 | 11 | 0 | 0 | 0 | 3.690812 | 0 | 2.794729 | 4.305352 | 18.80081 | 16.03053 | [13 empty] | 25.83195 | 0.01782 | 25 | 0 | 25.53255 | 0.1226431
8384 | 2021/06/10 10:12:01 | 86663.3633 | 9.0011 | 1 | 18 | 11 | 0 | 0 | 0 | 3.690851 | 0 | 2.794729 | 4.305352 | 18.80081 | 16.03053 |  | -0.0002590609 | [11 empty] | 25.48769 | -0.1075828 | 25 | 0 | 25.1024 | -0.1344204
8385 | 2021/06/10 10:12:01 | 86663.8624 | 9.5002 | 1 | 18 | 11 | 0 | 0 | 0 | 3.690677 | 0 | 2.794729 | 4.305352 | 18.80081 | 16.03053 | [13 empty] | 25.74813 | -0.1075828 | 25 | 0 | 25.07042 | -0.1344204
8386 | 2021/06/10 10:12:02 | 86664.3625 | 10.0003 | 1 | 18 | 11 | 0 | 0 | 0 | 3.690724 | 0 | 2.794729 | 4.305352 | 18.80081 | 16.03053 | [13 empty] | 26.01982 | 0.1662922 | 25 | 0 | 25.44952 | 0.1084745
8387 | 2021/06/10 10:12:02 | 86664.8633 | 10.5011 | 1 | 18 | 11 | 0 | 0 | 0 | 3.690759 | 0 | 2.794729 | 4.305352 | 18.80081 | 16.03053 | [13 empty] | 26.01982 | 0.1662922 | 25 | 0 | 25.44952 | 0.1084745
8388 | 2021/06/10 10:12:03 | 86665.3624 | 11.0002 | 1 | 18 | 11 | 0 | 0 | 0 | 3.690512 | 0 | 2.794729 | 4.305352 | 18.80081 | 16.03053 | [13 empty] | 25.82314 | -0.06146431 | 25 | 0 | 25.53799 | 0.02764702
8389 | 2021/06/10 10:12:03 | 86665.8624 | 11.5002 | 1 | 18 | 11 | 0 | 0 | 0 | 3.690442 | 0 | 2.794729 | 4.305352 | 18.80081 | 16.03053 | [13 empty] | 25.49026 | -0.06146431 | 25 | 0 | 25.08355 | 0.02764702
8390 | 2021/06/10 10:12:04 | 86666.3625 | 12.0003 | 1 | 18 | 11 | 0 | 0 | 0 | 3.690447 | 0 | 2.794729 | 4.305352 | 18.80081 | 16.03053 | [13 empty] | 25.49026 | -0.06146431 | 25 | 0 | 25.08355 | 0.02764702
8391 | 2021/06/10 10:12:04 | 86666.8625 | 12.5003 | 1 | 18 | 11 | 0 | 0 | 0 | 3.690464 | 0 | 2.794729 | 4.305352 | 18.80081 | 16.03053 | [13 empty] | 25.65429 | -0.05276263 | 25 | 0 | 25.01215 | -0.164324
8392 | 2021/06/10 10:12:05 | 86667.3626 | 13.0004 | 1 | 18 | 11 | 0 | 0 | 0 | 3.690445 | 0 | 2.794729 | 4.305352 | 18.80081 | 16.03053 | [13 empty] | 25.98587 | 0.1036185 | 25 | 0 | 25.4298 | 0.1305163
8393 | 2021/06/10 10:12:05 | 86667.8625 | 13.5003 | 1 | 18 | 11 | 0 | 0 | 0 | 3.69031 | 0 | 2.794729 | 4.305352 | 18.80081 | 16.03053 | [13 empty] | 25.98587 | 0.1036185 | 25 | 0 | 25.4298 | 0.1305163
8394 | 2021/06/10 10:12:06 | 86668.3625 | 14.0003 | 1 | 18 | 11 | 0 | 0 | 0 | 3.690325 | 0 | 2.794729 | 4.305352 | 18.80081 | 16.03053 | [13 empty] | 25.90753 | 0.1036185 | 25 | 0 | 25.55111 | 0.1305163
8395 | 2021/06/10 10:12:06 | 86668.8634 | 14.5012 | 1 | 18 | 11 | 0 | 0 | 0 | 3.690329 | 0 | 2.794729 | 4.305352 | 18.80081 | 16.03053 | [13 empty] | 25.50821 | -0.1492715 | 25 | 0 | 25.1158 | -0.09812713
8396 | 2021/06/10 10:12:07 | 86669.3624 | 15.0002 | 1 | 18 | 11 | 0 | 0 | 0 | 3.690237 | 0 | 2.794729 | 4.305352 | 18.80081 | 16.03053 | [13 empty] | 25.63888 | 0.04083693 | 25 | 0 | 25.01814 | -0.03051639
8397 | 2021/06/10 10:12:07 | 86669.8627 | 15.5005 | 1 | 18 | 11 | 0 | 0 | 0 | 3.690229 | 0 | 2.794729 | 4.305352 | 18.80081 | 16.03053 | [13 empty] | 25.63888 | 0.04083693 | 25 | 0 | 25.01814 | -0.03051639
8398 | 2021/06/10 10:12:08 | 86670.3625 | 16.0003 | 1 | 18 | 11 | 0 | 0 | 0 | 3.69001 | 0 | 2.794729 | 4.305352 | 18.80081 | 16.03053 | [13 empty] | 26.01239 | 0.04083693 | 25 | 0 | 25.39927 | -0.03051639
8399 | 2021/06/10 10:12:08 | 86670.8624 | 16.5002 | 1 | 18 | 11 | 0 | 0 | 0 | 3.690244 | 0 | 2.794729 | 4.305352 | 18.80081 | 16.03053 | [13 empty] | 25.86675 | 0.07120907 | 25 | 0 | 25.5531 | 0.1671726
8400 | 2021/06/10 10:12:09 | 86671.3625 | 17.0003 | 1 | 18 | 11 | 0 | 0 | 0 | 3.68999 | 0 | 2.794729 | 4.305352 | 18.80081 | 16.03053 | [13 empty] | 25.86675 | 0.07120907 | 25 | 0 | 25.5531 | 0.1671726
8401 | 2021/06/10 10:12:09 | 86671.8626 | 17.5004 | 1 | 18 | 11 | 0 | 0 | 0 | 3.689996 | 0 | 2.794729 | 4.305352 | 18.80081 | 16.03053 | [13 empty] | 25.52565 | -0.1065958 | 25 | 0 | 25.15466 | -0.1245099
8402 | 2021/06/10 10:12:10 | 86672.3626 | 18.0004 | 1 | 18 | 11 | 0 | 0 | 0 | 3.689874 | 0 | 2.794729 | 4.305352 | 18.80081 | 16.03053 | [13 empty] | 25.62607 | -0.1065958 | 25 | 0 | 25.02674 | -0.1245099
8403 | 2021/06/10 10:12:10 | 86672.8625 | 18.5003 | 1 | 18 | 11 | 0 | 0 | 0 | 3.690039 | 0 | 2.794729 | 4.305352 | 18.80081 | 16.03053 | [13 empty] | 25.62607 | -0.1065958 | 25 | 0 | 25.02674 | -0.1245099
8404 | 2021/06/10 10:12:11 | 86673.3626 | 19.0004 | 1 | 18 | 11 | 0 | 0 | 0 | 3.68991 | 0 | 2.794729 | 4.305352 | 18.80081 | 16.03053 | [13 empty] | 25.96626 | 0.1376903 | 25 | 0 | 25.39589 | 0.07538259
8405 | 2021/06/10 10:12:11 | 86673.8627 | 19.5005 | 1 | 18 | 11 | 0 | 0 | 0 | 3.689919 | 0 | 2.794729 | 4.305352 | 18.80081 | 16.03053 | [13 empty] | 25.91607 | -0.01568258 | 25 | 0 | 25.55966 | 0.05117774
8406 | 2021/06/10 10:12:12 | 86674.3625 | 20.0003 | 1 | 18 | 11 | 0 | 0 | 0 | 3.689938 | 0 | 2.794729 | 4.305352 | 18.80081 | 16.03053 | [13 empty] | 25.59697 | -0.01568258 | 25 | 0 | 25.24745 | 0.05117774
8407 | 2021/06/10 10:12:12 | 86674.8626 | 20.5004 | 1 | 18 | 11 | 0 | 0 | 0 | 3.690019 | 0 | 2.794729 | 4.305352 | 18.80081 | 16.03053 | [13 empty] | 25.59697 | -0.01568258 | 25 | 0 | 25.24745 | 0.05117774
8408 | 2021/06/10 10:12:13 | 86675.3626 | 21.0004 | 1 | 18 | 11 | 0 | 0 | 0 | 3.689881 | 0 | 2.794729 | 4.305352 | 18.80081 | 16.03053 |  | -8.331667e-05 | [11 empty] | 25.59893 | -0.09910583 | 25 | 0 | 25.01385 | -0.1705664
8409 | 2021/06/10 10:12:13 | 86675.8626 | 21.5004 | 1 | 18 | 11 | 0 | 0 | 0 | 3.689844 | 0 | 2.794729 | 4.305352 | 18.80081 | 16.03053 | [13 empty] | 25.89583 | 0.09278119 | 25 | 0 | 25.27543 | 0.08174539
8410 | 2021/06/10 10:12:14 | 86676.3628 | 22.0006 | 1 | 18 | 11 | 0 | 0 | 0 | 3.689753 | 0 | 2.794729 | 4.305352 | 18.80081 | 16.03053 | [13 empty] | 25.89583 | 0.09278119 | 25 | 0 | 25.27543 | 0.08174539
8411 | 2021/06/10 10:12:14 | 86676.8628 | 22.5006 | 1 | 18 | 11 | 0 | 0 | 0 | 3.689848 | 0 | 2.794729 | 4.305352 | 18.80081 | 16.03053 | [13 empty] | 26.05318 | 0.09278119 | 25 | 0 | 25.62557 | 0.08174539
8412 | 2021/06/10 10:12:15 | 86677.3628 | 23.0006 | 1 | 18 | 11 | 0 | 0 | 0 | 3.689921 | 0 | 2.794729 | 4.305352 | 18.80081 | 16.03053 | [13 empty] | 25.68538 | -0.06576657 | 25 | 0 | 25.39301 | 0.03674507
8413 | 2021/06/10 10:12:15 | 86677.8626 | 23.5004 | 1 | 18 | 11 | 0 | 0 | 0 | 3.689889 | 0 | 2.794729 | 4.305352 | 18.80081 | 16.03053 | [13 empty] | 25.68538 | -0.06576657 | 25 | 0 | 25.39301 | 0.03674507
8414 | 2021/06/10 10:12:16 | 86678.3629 | 24.0007 | 1 | 18 | 11 | 0 | 0 | 0 | 3.689741 | 0 | 2.794729 | 4.305352 | 18.80081 | 16.03053 | [13 empty] | 25.50107 | -0.05759597 | 25 | 0 | 25.0087 | -0.120098
8415 | 2021/06/10 10:12:16 | 86678.8628 | 24.5006 | 1 | 18 | 11 | 0 | 0 | 0 | 3.689876 | 0 | 2.794729 | 4.305352 | 18.80081 | 16.03053 | [13 empty] | 25.81283 | -0.05759597 | 25 | 0 | 25.19232 | -0.120098
8416 | 2021/06/10 10:12:17 | 86679.3627 | 25.0005 | 1 | 18 | 11 | 0 | 0 | 0 | 3.689725 | 0 | 2.794729 | 4.305352 | 18.80081 | 16.03053 | [13 empty] | 25.99361 | 0.1539177 | 25 | 0 | 25.55881 | -0.120098
8417 | 2021/06/10 10:12:17 | 86679.8628 | 25.5006 | 1 | 18 | 11 | 0 | 0 | 0 | 3.689824 | 0 | 2.794729 | 4.305352 | 18.80081 | 16.03053 | [13 empty] | 25.99361 | 0.1539177 | 25 | 0 | 25.55881 | 0.1719081
8418 | 2021/06/10 10:12:18 | 86680.3627 | 26.0005 | 1 | 18 | 11 | 0 | 0 | 0 | 3.689825 | 0 | 2.794729 | 4.305352 | 18.80081 | 16.03053 | [13 empty] | 25.70535 | -0.09007931 | 25 | 0 | 25.46294 | -0.02995968
8419 | 2021/06/10 10:12:18 | 86680.8628 | 26.5006 | 1 | 18 | 11 | 0 | 0 | 0 | 3.689792 | 0 | 2.794729 | 4.305352 | 18.80081 | 16.03053 | [13 empty] | 25.5245 | -0.09007931 | 25 | 0 | 25.05358 | -0.02995968
8420 | 2021/06/10 10:12:19 | 86681.3628 | 27.0006 | 1 | 18 | 11 | 0 | 0 | 0 | 3.689903 | 0 | 2.794729 | 4.305352 | 18.80081 | 16.03053 | [13 empty] | 25.5245 | -0.09007931 | 25 | 0 | 25.05358 | -0.02995968
8421 | 2021/06/10 10:12:19 | 86681.8628 | 27.5006 | 1 | 18 | 11 | 0 | 0 | 0 | 3.689981 | 0 | 2.794729 | 4.305352 | 18.80081 | 16.03053 | [13 empty] | 25.79064 | 0.02665162 | 25 | 0 | 25.13441 | -0.1026654
8422 | 2021/06/10 10:12:20 | 86682.3627 | 28.0005 | 1 | 18 | 11 | 0 | 0 | 0 | 3.689858 | 0 | 2.794729 | 4.305352 | 18.80081 | 16.03053 | [13 empty] | 25.95025 | 0.04987717 | 25 | 0 | 25.48687 | 0.1101458
8423 | 2021/06/10 10:12:20 | 86682.8628 | 28.5006 | 1 | 18 | 11 | 0 | 0 | 0 | 3.689906 | 0 | 2.794729 | 4.305352 | 18.80081 | 16.03053 | [13 empty] | 25.95025 | 0.04987717 | 25 | 0 | 25.48687 | 0.1101458
8424 | 2021/06/10 10:12:21 | 86683.3627 | 29.0005 | 1 | 18 | 11 | 0 | 0 | 0 | 3.68997 | 0 | 2.794729 | 4.305352 | 18.80081 | 16.03053 | [13 empty] | 25.72133 | 0.04987717 | 25 | 0 | 25.43612 | 0.1101458
8425 | 2021/06/10 10:12:21 | 86683.8627 | 29.5005 | 1 | 18 | 11 | 0 | 0 | 0 | 3.689926 | 0 | 2.794729 | 4.305352 | 18.80081 | 16.03053 | [13 empty] | 25.46713 | -0.1509732 | 25 | 0 | 25.03185 | -0.142194
8426 | 2021/06/10 10:12:22 | 86684.3635 | 30.0013 | 1 | 18 | 11 | 0 | 0 | 0 | 3.689929 | 0 | 2.794729 | 4.305352 | 18.80081 | 16.03053 | [13 empty] | 25.68025 | 0.06659806 | 25 | 0 | 25.08098 | -0.142194
8427 | 2021/06/10 10:12:22 | 86684.8627 | 30.5005 | 1 | 18 | 11 | 0 | 0 | 0 | 3.689982 | 0 | 2.794729 | 4.305352 | 18.80081 | 16.03053 | [13 empty] | 25.68025 | 0.06659806 | 25 | 0 | 25.08098 | 0.01535296
8428 | 2021/06/10 10:12:23 | 86685.3627 | 31.0005 | 1 | 18 | 11 | 0 | 0 | 0 | 3.689936 | 0 | 2.794729 | 4.305352 | 18.80081 | 16.03053 | [13 empty] | 25.9902 | 0.06659806 | 25 | 0 | 25.51974 | 0.01535296
8429 | 2021/06/10 10:12:23 | 86685.8628 | 31.5006 | 1 | 18 | 11 | 0 | 0 | 0 | 3.690132 | 0 | 2.794729 | 4.305352 | 18.80081 | 16.03053 | [13 empty] | 25.78834 | 0.03377974 | 25 | 0 | 25.46037 | 0.1185584
8430 | 2021/06/10 10:12:24 | 86686.3636 | 32.0014 | 1 | 18 | 11 | 0 | 0 | 0 | 3.689821 | 0 | 2.794729 | 4.305352 | 18.80081 | 16.03053 | [13 empty] | 25.78834 | 0.03377974 | 25 | 0 | 25.46037 | 0.1185584
8431 | 2021/06/10 10:12:24 | 86686.8636 | 32.5014 | 1 | 18 | 11 | 0 | 0 | 0 | 3.689973 | 0 | 2.794729 | 4.305352 | 18.80081 | 16.03053 | [13 empty] | 25.52933 | -0.08094013 | 25 | 0 | 25.08697 | -0.1166874
8432 | 2021/06/10 10:12:25 | 86687.3628 | 33.0006 | 1 | 18 | 11 | 0 | 0 | 0 | 3.69007 | 0 | 2.794729 | 4.305352 | 18.80081 | 16.03053 |  | -3.358509e-05 | [11 empty] | 25.75154 | -0.08094013 | 25 | 0 | 25.08812 | -0.1166874
8433 | 2021/06/10 10:12:25 | 86687.8629 | 33.5007 | 1 | 18 | 11 | 0 | 0 | 0 | 3.689836 | 0 | 2.794729 | 4.305352 | 18.80081 | 16.03053 | [13 empty] | 25.75154 | -0.08094013 | 25 | 0 | 25.08812 | -0.1166874
8434 | 2021/06/10 10:12:26 | 86688.3628 | 34.0006 | 1 | 18 | 11 | 0 | 0 | 0 | 3.689897 | 0 | 2.794729 | 4.305352 | 18.80081 | 16.03053 | [13 empty] | 25.96054 | 0.134753 | 25 | 0 | 25.49718 | 0.1281911
8435 | 2021/06/10 10:12:26 | 86688.8628 | 34.5006 | 1 | 18 | 11 | 0 | 0 | 0 | 3.689989 | 0 | 2.794729 | 4.305352 | 18.80081 | 16.03053 | [13 empty] | 25.71448 | -0.07689536 | 25 | 0 | 25.415 | -0.02568305
8436 | 2021/06/10 10:12:27 | 86689.3628 | 35.0006 | 1 | 18 | 11 | 0 | 0 | 0 | 3.689818 | 0 | 2.794729 | 4.305352 | 18.80081 | 16.03053 | [13 empty] | 25.49854 | -0.07689536 | 25 | 0 | 25.02044 | -0.02568305
8437 | 2021/06/10 10:12:27 | 86689.8627 | 35.5005 | 1 | 18 | 11 | 0 | 0 | 0 | 3.689732 | 0 | 2.794729 | 4.305352 | 18.80081 | 16.03053 | [13 empty] | 25.49854 | -0.07689536 | 25 | 0 | 25.02044 | -0.02568305
8438 | 2021/06/10 10:12:28 | 86690.3636 | 36.0014 | 1 | 18 | 11 | 0 | 0 | 0 | 3.689907 | 0 | 2.794729 | 4.305352 | 18.80081 | 16.03053 | [13 empty] | 25.78631 | 0.0224489 | 25 | 0 | 25.18718 | -0.07119179
8439 | 2021/06/10 10:12:28 | 86690.8628 | 36.5006 | 1 | 18 | 11 | 0 | 0 | 0 | 3.689866 | 0 | 2.794729 | 4.305352 | 18.80081 | 16.03053 | [13 empty] | 25.93974 | 0.04794478 | 25 | 0 | 25.55482 | 0.1148862
8440 | 2021/06/10 10:12:29 | 86691.3628 | 37.0006 | 1 | 18 | 11 | 0 | 0 | 0 | 3.689824 | 0 | 2.794729 | 4.305352 | 18.80081 | 16.03053 | [13 empty] | 25.93974 | 0.04794478 | 25 | 0 | 25.55482 | 0.1148862
8441 | 2021/06/10 10:12:29 | 86691.8636 | 37.5014 | 1 | 18 | 11 | 0 | 0 | 0 | 3.689734 | 0 | 2.794729 | 4.305352 | 18.80081 | 16.03053 | [13 empty] | 25.6215 | 0.04794478 | 25 | 0 | 25.29342 | 0.1148862
8442 | 2021/06/10 10:12:30 | 86692.3629 | 38.0007 | 1 | 18 | 11 | 0 | 0 | 0 | 3.689861 | 0 | 2.794729 | 4.305352 | 18.80081 | 16.03053 | [13 empty] | 25.51595 | -0.1324344 | 25 | 0 | 24.95932 | -0.1860923
8443 | 2021/06/10 10:12:30 | 86692.8628 | 38.5006 | 1 | 18 | 11 | 0 | 0 | 0 | 3.690001 | 0 | 2.794729 | 4.305352 | 18.80081 | 16.03053 | [13 empty] | 25.51595 | -0.1324344 | 25 | 0 | 24.95932 | -0.1860923
8444 | 2021/06/10 10:12:31 | 86693.3628 | 39.0006 | 1 | 18 | 11 | 0 | 0 | 0 | 3.689735 | 0 | 2.794729 | 4.305352 | 18.80081 | 16.03053 | [13 empty] | 25.8582 | 0.1069534 | 25 | 0 | 25.29484 | 0.1048505
8445 | 2021/06/10 10:12:31 | 86693.8636 | 39.5014 | 1 | 18 | 11 | 0 | 0 | 0 | 3.689922 | 0 | 2.794729 | 4.305352 | 18.80081 | 16.03053 | [13 empty] | 25.93373 | 0.1069534 | 25 | 0 | 25.58447 | 0.1048505
8446 | 2021/06/10 10:12:32 | 86694.363 | 40.0008 | 1 | 18 | 11 | 0 | 0 | 0 | 3.689861 | 0 | 2.794729 | 4.305352 | 18.80081 | 16.03053 | [13 empty] | 25.54674 | -0.09733021 | 25 | 0 | 25.58447 | 0.1048505
8447 | 2021/06/10 10:12:32 | 86694.3643 | 40.0021 | 1 | 18 | 11 | 0 | 0 | 0 | 3.689861 | 0 | 2.794729 | 4.305352 | 18.80081 | 16.03053 |  | -3.358509e-05 | 0.02333702 | 0 | 0 | [8 empty] | 25.54674 | -0.09733021 | 25 | 0 | 25.24002 | 0.1048505
8448 | 2021/06/10 10:12:32 | 86694.3715 | 0.0016 | 1 | 19 | 11 | 0 | 0 | 0 | 3.689927 | 0 | 2.794729 | 4.305352 | 18.80081 | 16.03053 |  | -3.358509e-05 | 0.02333702 | 0 | 0 | [8 empty] | 25.54686 | -0.09731872 | 25 | 0 | 25.24022 | 0.1046688
8449 | 2021/06/10 10:12:37 | 86699.4079 | 5.0012 | 1 | 20 | 11 | 0 | 0 | -1.500134 | 3.651229 | -5.477333 | 2.794745 | 4.30743 | 18.80087 | 16.03812 |  | -0.001521584 |  | 0.1778574 | 794.6667 | [8 empty] | 25.63064 | -0.0892818 | 25 | 0 | 25.38105 | -0.0224632
8450 | 2021/06/10 10:12:42 | 86704.4071 | 10.0004 | 1 | 20 | 11 | 0 | 0 | -1.500113 | 3.646758 | -5.470549 | 2.794745 | 4.309512 | 18.80087 | 16.04572 |  | -0.0009428289 |  | 0.3501233 | 3.791644 | [8 empty] | 25.95085 | 0.1039326 | 25 | 0 | 25.54454 | 0.05719721
8451 | 2021/06/10 10:12:47 | 86709.4072 | 15.0005 | 1 | 20 | 11 | 0 | 0 | -1.500117 | 3.643278 | -5.465343 | 2.794745 | 4.311592 | 18.80087 | 16.0533 |  | -0.0008067631 |  | 0.499149 | [9 empty] | 25.7142 | 0.01497328 | 25 | 0 | 25.10784 | -0.08314729
8452 | 2021/06/10 10:12:52 | 86714.4073 | 20.0006 | 1 | 20 | 11 | 0 | 0 | -1.500073 | 3.640045 | -5.460333 | 2.794745 | 4.313673 | 18.80087 | 16.06088 |  | -0.0005249704 | [11 empty] | 25.47541 | -0.09102106 | 25 | 0 | 25.05442 | -0.1312327
8453 | 2021/06/10 10:12:57 | 86719.4074 | 25.0007 | 1 | 20 | 11 | 0 | 0 | -1.500074 | 3.637147 | -5.45599 | 2.794745 | 4.315754 | 18.80087 | 16.06845 |  | -0.0005214213 |  | 0.6573493 | 1.724506 | [8 empty] | 25.69363 | 0.08749962 | 25 | 0 | 25.43694 | 0.1411194
8454 | 2021/06/10 10:13:02 | 86724.4073 | 30.0006 | 1 | 20 | 11 | 0 | 0 | -1.500082 | 3.635141 | -5.45301 | 2.794745 | 4.317836 | 18.80087 | 16.07602 |  | -0.0005267806 | [11 empty] | 25.96852 | 0.171392 | 25 | 0 | 25.56936 | 0.158149
8455 | 2021/06/10 10:13:07 | 86729.4075 | 35.0008 | 1 | 20 | 11 | 0 | 0 | -1.500132 | 3.632941 | -5.449891 | 2.794745 | 4.319917 | 18.80087 | 16.08358 |  | -0.0004524988 |  | 0.8180269 | [9 empty] | 25.87698 | 0.09418786 | 25 | 0 | 25.35647 | 0.09429276
8456 | 2021/06/10 10:13:12 | 86734.4075 | 40.0008 | 1 | 20 | 11 | 0 | 0 | -1.500118 | 3.630623 | -5.446363 | 2.794745 | 4.321998 | 18.80087 | 16.09114 |  | -0.0005206283 | [11 empty] | 25.70707 | -0.08487046 | 25 | 0 | 25.16495 | -0.1339853
8457 | 2021/06/10 10:13:17 | 86739.4075 | 45.0008 | 1 | 20 | 11 | 0 | 0 | -1.50011 | 3.628942 | -5.443812 | 2.794745 | 4.324079 | 18.80087 | 16.09869 |  | -0.0003460972 |  | 1.029562 | 1.08379 | [8 empty] | 25.53336 | -0.1012403 | 25 | 0 | 25.04102 | 0.08453786
8458 | 2021/06/10 10:13:22 | 86744.4068 | 50.0001 | 1 | 20 | 11 | 0 | 0 | -1.5001 | 3.627584 | -5.441739 | 2.794745 | 4.326159 | 18.80087 | 16.10624 |  | -0.0002459624 | [11 empty] | 25.48542 | -0.08254051 | 25 | 0 | 25.51429 | 0.1496941
8459 | 2021/06/10 10:13:27 | 86749.4076 | 55.0009 | 1 | 20 | 11 | 0 | 0 | -1.50008 | 3.625935 | -5.439193 | 2.794745 | 4.32824 | 18.80087 | 16.11379 |  | -0.0003503479 | [11 empty] | 25.64317 | 0.07646084 | 25 | 0 | 25.48177 | 0.109989
8460 | 2021/06/10 10:13:32 | 86754.4077 | 60.001 | 1 | 20 | 11 | 0 | 0 | -1.500045 | 3.624426 | -5.436802 | 2.794745 | 4.330321 | 18.80087 | 16.12133 |  | -0.0003424212 |  | 1.347983 | [9 empty] | 25.92607 | 0.1598167 | 25 | 0 | 25.1478 | -0.1420152
8461 | 2021/06/10 10:13:37 | 86759.4069 | 65.0002 | 1 | 20 | 11 | 0 | 0 | -1.500058 | 3.62301 | -5.434725 | 2.794745 | 4.332401 | 18.80087 | 16.12887 |  | -0.0002769892 | [11 empty] | 25.75442 | 0.1039487 | 25 | 0 | 25.07928 | -0.1305926
8462 | 2021/06/10 10:13:42 | 86764.4072 | 70.0005 | 1 | 20 | 11 | 0 | 0 | -1.500077 | 3.621989 | -5.433262 | 2.794745 | 4.334482 | 18.80087 | 16.13641 |  | -0.0002838244 | [11 empty] | 25.44833 | -0.07085383 | 25 | 0 | 25.47061 | -0.008482933
8463 | 2021/06/10 10:13:47 | 86769.4072 | 75.0005 | 1 | 20 | 11 | 0 | 0 | -1.500106 | 3.620641 | -5.431345 | 2.794745 | 4.336563 | 18.80087 | 16.14394 |  | -0.0002379342 | [11 empty] | 25.54049 | -0.06533206 | 25 | 0 | 25.50003 | 0.08181751
8464 | 2021/06/10 10:13:52 | 86774.4073 | 80.0006 | 1 | 20 | 11 | 0 | 0 | -1.500078 | 3.619593 | -5.429672 | 2.794745 | 4.338644 | 18.80087 | 16.15147 |  | -0.0002401287 |  | 1.624905 | 0.6703195 | [8 empty] | 25.68795 | -0.07466257 | 25 | 0 | 25.47775 | 0.09757936
8465 | 2021/06/10 10:13:57 | 86779.4079 | 85.0012 | 1 | 20 | 11 | 0 | 0 | -1.500097 | 3.618483 | -5.428075 | 2.794745 | 4.340725 | 18.80087 | 16.15901 |  | -0.0002435086 | [11 empty] | 25.82483 | 0.113833 | 25 | 0 | 25.30256 | 0.08494437
8466 | 2021/06/10 10:14:02 | 86784.4072 | 90.0005 | 1 | 20 | 11 | 0 | 0 | -1.500116 | 3.617686 | -5.426949 | 2.794745 | 4.342806 | 18.80087 | 16.16653 |  | -0.0001843827 | [11 empty] | 25.90721 | 0.1467931 | 25 | 0 | 25.19521 | -0.1436037
8467 | 2021/06/10 10:14:07 | 86789.4074 | 95.0007 | 1 | 20 | 11 | 0 | 0 | -1.50009 | 3.616597 | -5.425221 | 2.794745 | 4.344887 | 18.80087 | 16.17406 | [13 empty] | 25.86047 | -0.1360041 | 25 | 0 | 25.03644 | -0.1784813
8468 | 2021/06/10 10:14:12 | 86794.4073 | 100.0006 | 1 | 20 | 11 | 0 | 0 | -1.500054 | 3.615626 | -5.423634 | 2.794745 | 4.346968 | 18.80087 | 16.18159 |  | -0.0001982604 | [11 empty] | 25.42233 | -0.07106125 | 25 | 0 | 25.05127 | -0.1246297
8469 | 2021/06/10 10:14:17 | 86799.4082 | 105.0015 | 1 | 20 | 11 | 0 | 0 | -1.500101 | 3.614923 | -5.42275 | 2.794745 | 4.349049 | 18.80087 | 16.18911 |  | -0.0001753641 | [11 empty] | 25.3798 | -0.06968081 | 25 | 0 | 25.07296 | 0.01051962
8470 | 2021/06/10 10:14:22 | 86804.4067 | 110 | 1 | 20 | 11 | 0 | 0 | -1.500066 | 3.614131 | -5.421435 | 2.794745 | 4.351129 | 18.80087 | 16.19663 |  |  |  | 2.219916 | [9 empty] | 25.47285 | -0.1004612 | 25 | 0 | 25.2089 | -0.03363252
8471 | 2021/06/10 10:14:27 | 86809.4068 | 115.0001 | 1 | 20 | 11 | 0 | 0 | -1.500088 | 3.613035 | -5.41987 | 2.794745 | 4.353209 | 18.80087 | 16.20415 |  | -0.0001392608 | [11 empty] | 25.50997 | -0.1040101 | 25 | 0 | 25.28886 | -0.1018298
8472 | 2021/06/10 10:14:32 | 86814.4076 | 120.0009 | 1 | 20 | 11 | 0 | 0 | -1.500115 | 3.612335 | -5.418918 | 2.794745 | 4.35529 | 18.80087 | 16.21166 |  | -0.0001648174 | [11 empty] | 25.63689 | 0.06942391 | 25 | 0 | 25.46578 | 0.1163083
8473 | 2021/06/10 10:14:37 | 86819.4069 | 125.0002 | 1 | 20 | 11 | 0 | 0 | -1.500098 | 3.611515 | -5.417626 | 2.794745 | 4.357371 | 18.80087 | 16.21918 | [13 empty] | 25.87759 | 0.1367337 | 25 | 0 | 25.6424 | 0.1948059
8474 | 2021/06/10 10:14:42 | 86824.4071 | 130.0004 | 1 | 20 | 11 | 0 | 0 | -1.50016 | 3.610681 | -5.416599 | 2.794745 | 4.359452 | 18.80087 | 16.22669 |  | -0.0001402184 | [11 empty] | 25.89868 | 0.1162112 | 25 | 0 | 25.49946 | 0.1363879
8475 | 2021/06/10 10:14:47 | 86829.407 | 135.0003 | 1 | 20 | 11 | 0 | 0 | -1.500097 | 3.610004 | -5.415356 | 2.794745 | 4.361533 | 18.80087 | 16.23421 |  | -0.0001162592 |  |  | 0.4276945 | [8 empty] | 25.48681 | -0.1339722 | 25 | 0 | 25.02298 | -0.1407146
8476 | 2021/06/10 10:14:52 | 86834.4071 | 140.0004 | 1 | 20 | 11 | 0 | 0 | -1.500128 | 3.609088 | -5.414094 | 2.794745 | 4.363613 | 18.80087 | 16.24172 |  |  |  | 2.531 | [9 empty] | 25.44289 | -0.1238114 | 25 | 0 | 25.18606 | -0.07260799
8477 | 2021/06/10 10:14:57 | 86839.4071 | 145.0004 | 1 | 20 | 11 | 0 | 0 | -1.500166 | 3.608542 | -5.413412 | 2.794745 | 4.365695 | 18.80087 | 16.24923 |  | -0.0001768947 | [11 empty] | 25.80003 | 0.0002646446 | 25 | 0 | 25.56479 | 0.0582242
8478 | 2021/06/10 10:15:02 | 86844.4079 | 150.0012 | 1 | 20 | 11 | 0 | 0 | -1.500109 | 3.607618 | -5.41182 | 2.794745 | 4.367775 | 18.80087 | 16.25673 |  | -0.0001532929 | [11 empty] | 25.90549 | 0.08549988 | 25 | 0 | 25.51341 | 0.03426731
8479 | 2021/06/10 10:15:07 | 86849.4081 | 155.0014 | 1 | 20 | 11 | 0 | 0 | -1.500126 | 3.60669 | -5.410489 | 2.794745 | 4.369856 | 18.80087 | 16.26424 | [13 empty] | 25.84594 | 0.08966386 | 25 | 0 | 25.33965 | -0.01284122
8480 | 2021/06/10 10:15:12 | 86854.408 | 160.0013 | 1 | 20 | 11 | 0 | 0 | -1.500066 | 3.606264 | -5.409634 | 2.794745 | 4.371937 | 18.80087 | 16.27175 |  | -0.0001340972 | [11 empty] | 25.67369 | 0.07694364 | 25 | 0 | 25.17437 | 0.0123179
8481 | 2021/06/10 10:15:17 | 86859.4082 | 165.0015 | 1 | 20 | 11 | 0 | 0 | -1.500081 | 3.605587 | -5.408673 | 2.794745 | 4.374018 | 18.80087 | 16.27925 | [13 empty] | 25.49199 | -0.08643568 | 25 | 0 | 25.13526 | -0.03075182
8482 | 2021/06/10 10:15:22 | 86864.4067 | 170 | 1 | 20 | 11 | 0 | 0 | -1.50007 | 3.60468 | -5.407272 | 2.794745 | 4.376098 | 18.80087 | 16.28675 |  | -0.0001217228 |  | 2.832128 | [9 empty] | 25.63206 | -0.02307475 | 25 | 0 | 25.46808 | 0.0794816
8483 | 2021/06/10 10:15:27 | 86869.4075 | 175.0008 | 1 | 20 | 11 | 0 | 0 | -1.500066 | 3.604084 | -5.406364 | 2.794745 | 4.378179 | 18.80087 | 16.29425 | [13 empty] | 25.83767 | 0.04696488 | 25 | 0 | 25.524 | 0.09159565
8484 | 2021/06/10 10:15:32 | 86874.4083 | 180.0016 | 1 | 20 | 11 | 0 | 0 | -1.500098 | 3.603529 | -5.405647 | 2.794745 | 4.38026 | 18.80087 | 16.30175 |  | -0.0001009646 | [11 empty] | 25.71421 | -0.07400334 | 25 | 0 | 25.21492 | -0.1342624
8485 | 2021/06/10 10:15:37 | 86879.4077 | 185.001 | 1 | 20 | 11 | 0 | 0 | -1.500073 | 3.602755 | -5.404396 | 2.794745 | 4.382341 | 18.80087 | 16.30925 | [13 empty] | 25.41551 | -0.1435041 | 25 | 0 | 25.09442 | -0.1324564
8486 | 2021/06/10 10:15:42 | 86884.4068 | 190.0001 | 1 | 20 | 11 | 0 | 0 | -1.500084 | 3.601948 | -5.403225 | 2.794745 | 4.384422 | 18.80087 | 16.31674 |  | -0.0001032636 | [11 empty] | 25.66457 | -0.06932557 | 25 | 0 | 25.51487 | 0.01088202
8487 | 2021/06/10 10:15:47 | 86889.407 | 195.0003 | 1 | 20 | 11 | 0 | 0 | -1.500095 | 3.60131 | -5.402307 | 2.794745 | 4.386503 | 18.80087 | 16.32424 |  | -0.0001436409 | [11 empty] | 25.86162 | 0.02845109 | 25 | 0 | 25.41243 | -0.05183876
8488 | 2021/06/10 10:15:52 | 86894.4071 | 200.0004 | 1 | 20 | 11 | 0 | 0 | -1.500108 | 3.60079 | -5.401574 | 2.794745 | 4.388584 | 18.80087 | 16.33173 | [13 empty] | 25.47258 | -0.1206863 | 25 | 0 | 25.073 | -0.1564521
8489 | 2021/06/10 10:15:57 | 86899.4072 | 205.0005 | 1 | 20 | 11 | 0 | 0 | -1.500122 | 3.599947 | -5.40036 | 2.794745 | 4.390664 | 18.80087 | 16.33922 |  | -0.0001337055 | [11 empty] | 25.4817 | -0.1066029 | 25 | 0 | 25.33194 | -0.05537808
8490 | 2021/06/10 10:16:02 | 86904.4078 | 210.0011 | 1 | 20 | 11 | 0 | 0 | -1.500095 | 3.599322 | -5.399325 | 2.794745 | 4.392746 | 18.80087 | 16.34671 |  |  |  | 3.094854 | 0.3379057 | [8 empty] | 25.80688 | 0.1387113 | 25 | 0 | 25.51459 | 0.09200633
8491 | 2021/06/10 10:16:07 | 86909.4078 | 215.0011 | 1 | 20 | 11 | 0 | 0 | -1.50009 | 3.598623 | -5.398258 | 2.794745 | 4.394827 | 18.80087 | 16.3542 |  | -0.000137177 | [11 empty] | 25.72502 | 0.05330265 | 25 | 0 | 25.23288 | -0.03809094
8492 | 2021/06/10 10:16:12 | 86914.408 | 220.0013 | 1 | 20 | 11 | 0 | 0 | -1.500115 | 3.598012 | -5.397432 | 2.794745 | 4.396908 | 18.80087 | 16.36169 | [13 empty] | 25.40607 | -0.05955994 | 25 | 0 | 25.09925 | -0.1019657
8493 | 2021/06/10 10:16:17 | 86919.4072 | 225.0005 | 1 | 20 | 11 | 0 | 0 | -1.500126 | 3.597173 | -5.396213 | 2.794745 | 4.398988 | 18.80087 | 16.36917 |  | -9.245745e-05 | [11 empty] | 25.76381 | 0.06158412 | 25 | 0 | 25.54995 | 0.09286523
8494 | 2021/06/10 10:16:22 | 86924.4073 | 230.0006 | 1 | 20 | 11 | 0 | 0 | -1.500097 | 3.596631 | -5.395295 | 2.794745 | 4.401068 | 18.80087 | 16.37666 | [13 empty] | 25.67569 | 0.05892873 | 25 | 0 | 25.19777 | -0.03693104
8495 | 2021/06/10 10:16:27 | 86929.408 | 235.0013 | 1 | 20 | 11 | 0 | 0 | -1.500056 | 3.596005 | -5.394209 | 2.794745 | 4.40315 | 18.80087 | 16.38414 |  | -9.535775e-05 | [11 empty] | 25.42121 | -0.051893 | 25 | 0 | 25.07871 | -0.1121348
8496 | 2021/06/10 10:16:32 | 86934.4081 | 240.0014 | 1 | 20 | 11 | 0 | 0 | -1.500102 | 3.595448 | -5.393539 | 2.794745 | 4.405231 | 18.80087 | 16.39162 | [13 empty] | 25.6038 | 0.05595922 | 25 | 0 | 25.41127 | 0.1229018
8497 | 2021/06/10 10:16:37 | 86939.4083 | 245.0016 | 1 | 20 | 11 | 0 | 0 | -1.500082 | 3.594632 | -5.392243 | 2.794745 | 4.407311 | 18.80087 | 16.39911 |  | -0.0001121126 | [11 empty] | 25.84935 | 0.1450336 | 25 | 0 | 25.57848 | 0.1741207
8498 | 2021/06/10 10:16:42 | 86944.4074 | 250.0007 | 1 | 20 | 11 | 0 | 0 | -1.500101 | 3.593925 | -5.39125 | 2.794745 | 4.409392 | 18.80087 | 16.40658 |  |  |  | 3.151367 | [9 empty] | 25.66998 | 0.09245694 | 25 | 0 | 25.17778 | 0.05015075
8499 | 2021/06/10 10:16:47 | 86949.4068 | 255.0001 | 1 | 20 | 11 | 0 | 0 | -1.500093 | 3.593495 | -5.390577 | 2.794745 | 4.411473 | 18.80087 | 16.41406 |  | -0.0001130966 | [11 empty] | 25.4529 | -0.03688514 | 25 | 0 | 25.2389 | 0.03887355
8500 | 2021/06/10 10:16:52 | 86954.4075 | 260.0008 | 1 | 20 | 11 | 0 | 0 | -1.500128 | 3.592898 | -5.389807 | 2.794745 | 4.413554 | 18.80087 | 16.42154 |  | -0.000245164 | [11 empty] | 25.80374 | 0.1080316 | 25 | 0 | 25.51858 | 0.1482528
8501 | 2021/06/10 10:16:57 | 86959.4076 | 265.0009 | 1 | 20 | 11 | 0 | 0 | -1.500093 | 3.592084 | -5.38846 | 2.794745 | 4.415635 | 18.80087 | 16.42901 | [13 empty] | 25.53079 | 0.04164815 | 25 | 0 | 25.05273 | -0.03194094
8502 | 2021/06/10 10:17:02 | 86964.4069 | 270.0002 | 1 | 20 | 11 | 0 | 0 | -1.500092 | 3.591478 | -5.387547 | 2.794745 | 4.417716 | 18.80087 | 16.43649 |  | -0.0001069185 | [11 empty] | 25.51023 | 0.0008034706 | 25 | 0 | 25.32481 | 0.07437825
8503 | 2021/06/10 10:17:07 | 86969.4078 | 275.0011 | 1 | 20 | 11 | 0 | 0 | -1.500065 | 3.590946 | -5.386652 | 2.794745 | 4.419796 | 18.80087 | 16.44396 | [13 empty] | 25.86533 | 0.138604 | 25 | 0 | 25.48035 | 0.1208675
8504 | 2021/06/10 10:17:10 | 86973.2074 | 278.8007 | 1 | 20 | 11 | 0 | 0 | -1.500089 | 3.590228 | -5.385662 | 2.794745 | 4.421378 | 18.80087 | 16.44964 |  | -0.0001084074 | 0.02333702 | 3.151367 | 0.3379057 | [8 empty] | 25.42348 | -0.128628 | 25 | 0 | 25.15951 | -0.09749353
8505 | 2021/06/10 10:18:11 | 87033.2443 | 60.0002 | 1 | 21 | 11 | 0 | 0 | 0 | 3.647542 | 0 | 2.794745 | 4.42138 | 18.80087 | 16.44964 |  | 0.0001648055 | [11 empty] | 25.39268 | -0.1312149 | 25 | 0 | 25.00017 | -0.1848227
8506 | 2021/06/10 10:19:11 | 87093.2442 | 120.0001 | 1 | 21 | 11 | 0 | 0 | 0 | 3.653763 | 0 | 2.794745 | 4.42138 | 18.80087 | 16.44964 |  | 9.517147e-05 | [11 empty] | 25.60924 | 0.06295204 | 25 | 0 | 25.41699 | -0.03453374
8507 | 2021/06/10 10:20:11 | 87153.2446 | 180.0005 | 1 | 21 | 11 | 0 | 0 | 0 | 3.656603 | 0 | 2.794745 | 4.42138 | 18.80087 | 16.44964 |  | 2.165286e-05 |  | 0 | [9 empty] | 25.47599 | 0.06364584 | 25 | 0 | 25.43325 | 0.1105171
8508 | 2021/06/10 10:21:11 | 87213.2445 | 240.0004 | 1 | 21 | 11 | 0 | 0 | 0 | 3.658158 | 0 | 2.794745 | 4.42138 | 18.80087 | 16.44964 |  | 1.864868e-05 | [11 empty] | 25.2294 | -0.05874634 | 25 | 0 | 25.05814 | 0.0281775
8509 | 2021/06/10 10:22:11 | 87273.2443 | 300.0002 | 1 | 21 | 11 | 0 | 0 | 0 | 3.658971 | 0 | 2.794745 | 4.42138 | 18.80087 | 16.44964 |  | 1.809659e-05 |  | 0 | [9 empty] | 25.5579 | 0.09717405 | 25 | 0 | 25.57224 | 0.1083833
8510 | 2021/06/10 10:23:11 | 87333.2442 | 360.0001 | 1 | 21 | 11 | 0 | 0 | 0 | 3.659676 | 0 | 2.794745 | 4.42138 | 18.80087 | 16.44964 |  | 5.136841e-06 | [11 empty] | 25.37811 | 0.1204592 | 25 | 0 | 25.39958 | 0.1405919
8511 | 2021/06/10 10:24:11 | 87393.2448 | 420.0007 | 1 | 21 | 11 | 0 | 0 | 0 | 3.660072 | 0 | 2.794745 | 4.42138 | 18.80087 | 16.44964 |  | 4.164827e-05 |  | 0 | [9 empty] | 25.32306 | -0.09087801 | 25 | 0 | 25.01619 | -0.1020443
8512 | 2021/06/10 10:25:11 | 87453.2449 | 480.0008 | 1 | 21 | 11 | 0 | 0 | 0 | 3.66052 | 0 | 2.794745 | 4.42138 | 18.80087 | 16.44964 |  | 4.978785e-06 | [11 empty] | 25.67229 | 0.001785159 | 25 | 0 | 25.44413 | -0.05844116
8513 | 2021/06/10 10:26:11 | 87513.2446 | 540.0005 | 1 | 21 | 11 | 0 | 0 | 0 | 3.660913 | 0 | 2.794745 | 4.42138 | 18.80087 | 16.44964 |  | -2.963194e-06 |  | 0 | [9 empty] | 25.39039 | -0.09025991 | 25 | 0 | 25.06929 | -0.1170224
8514 | 2021/06/10 10:27:11 | 87573.2445 | 600.0004 | 1 | 21 | 11 | 0 | 0 | 0 | 3.661177 | 0 | 2.794745 | 4.42138 | 18.80087 | 16.44964 |  | 1.303978e-06 | [11 empty] | 25.34045 | 0.07855475 | 25 | 0 | 25.39046 | 0.1231956
8515 | 2021/06/10 10:28:11 | 87633.2443 | 660.0002 | 1 | 21 | 11 | 0 | 0 | 0 | 3.661361 | 0 | 2.794745 | 4.42138 | 18.80087 | 16.44964 |  | 6.049317e-05 |  | 0 | [9 empty] | 25.25429 | -0.1419729 | 25 | 0 | 25.04021 | -0.09739339
8516 | 2021/06/10 10:29:11 | 87693.2442 | 720.0001 | 1 | 21 | 11 | 0 | 0 | 0 | 3.661428 | 0 | 2.794745 | 4.42138 | 18.80087 | 16.44964 |  | 1.501476e-05 | [11 empty] | 25.21919 | -0.1027948 | 25 | 0 | 25.04793 | -0.03147304
8517 | 2021/06/10 10:30:11 | 87753.2448 | 780.0007 | 1 | 21 | 11 | 0 | 0 | 0 | 3.661549 | 0 | 2.794745 | 4.42138 | 18.80087 | 16.44964 |  | 1.422427e-06 |  | 0 | [9 empty] | 25.1946 | 0.03129244 | 25 | 0 | 25.1804 | 0.1137954
8518 | 2021/06/10 10:31:11 | 87813.2447 | 840.0006 | 1 | 21 | 11 | 0 | 0 | 0 | 3.66209 | 0 | 2.794745 | 4.42138 | 18.80087 | 16.44964 |  | 9.521967e-06 | [11 empty] | 25.15605 | -0.04251957 | 25 | 0 | 25.07759 | 0.01989126
8519 | 2021/06/10 10:32:11 | 87873.2445 | 900.0004 | 1 | 21 | 11 | 0 | 0 | 0 | 3.662077 | 0 | 2.794745 | 4.42138 | 18.80087 | 16.44964 |  | 1.240611e-05 |  | 0 | [9 empty] | 25.38073 | 0.08603454 | 25 | 0 | 25.43073 | 0.1262045
8520 | 2021/06/10 10:33:11 | 87933.2444 | 960.0003 | 1 | 21 | 11 | 0 | 0 | 0 | 3.662127 | 0 | 2.794745 | 4.42138 | 18.80087 | 16.44964 |  | -2.564512e-05 | [11 empty] | 25.77214 | 0.1063949 | 25 | 0 | 25.31858 | 0.06852448
8521 | 2021/06/10 10:34:11 | 87993.2452 | 1020.0011 | 1 | 21 | 11 | 0 | 0 | 0 | 3.662284 | 0 | 2.794745 | 4.42138 | 18.80087 | 16.44964 |  | -1.145854e-06 |  | 0 | [9 empty] | 25.7211 | 0.05197287 | 25 | 0 | 25.6356 | 0.1277953
8522 | 2021/06/10 10:35:11 | 88053.2441 | 1080 | 1 | 21 | 11 | 0 | 0 | 0 | 3.66242 | 0 | 2.794745 | 4.42138 | 18.80087 | 16.44964 |  | 1.608053e-05 | [11 empty] | 25.60357 | 0.1126295 | 25 | 0 | 25.22552 | 0.0591594
8523 | 2021/06/10 10:36:11 | 88113.2448 | 1140.0007 | 1 | 21 | 11 | 0 | 0 | 0 | 3.662588 | 0 | 2.794745 | 4.42138 | 18.80087 | 16.44964 |  | 5.097073e-06 |  | 0 | [9 empty] | 25.7237 | 0.08781314 | 25 | 0 | 25.55262 | 0.1279944
8524 | 2021/06/10 10:37:11 | 88173.2452 | 1200.0011 | 1 | 21 | 11 | 0 | 0 | 0 | 3.662419 | 0 | 2.794745 | 4.42138 | 18.80087 | 16.44964 |  | -1.216976e-05 | [11 empty] | 25.46322 | 0.05949199 | 25 | 0 | 25.11362 | -0.02747834
8525 | 2021/06/10 10:38:11 | 88233.2442 | 1260.0001 | 1 | 21 | 11 | 0 | 0 | 0 | 3.662566 | 0 | 2.794745 | 4.42138 | 18.80087 | 16.44964 |  | -3.358509e-06 |  | 0 | [9 empty] | 25.68944 | 0.08886874 | 25 | 0 | 25.38993 | 0.07777035
8526 | 2021/06/10 10:39:11 | 88293.2446 | 1320.0005 | 1 | 21 | 11 | 0 | 0 | 0 | 3.662709 | 0 | 2.794745 | 4.42138 | 18.80087 | 16.44964 |  | -3.200302e-06 | [11 empty] | 25.52684 | -0.06640732 | 25 | 0 | 25.57683 | 0.009362102
8527 | 2021/06/10 10:40:11 | 88353.2452 | 1380.0011 | 1 | 21 | 11 | 0 | 0 | 0 | 3.662867 | 0 | 2.794745 | 4.42138 | 18.80087 | 16.44964 |  | -2.528781e-05 |  | 0 | [9 empty] | 25.7037 | 0.05088925 | 25 | 0 | 25.56827 | 0.1021922
8528 | 2021/06/10 10:41:11 | 88413.2451 | 1440.001 | 1 | 21 | 11 | 0 | 0 | 0 | 3.66293 | 0 | 2.794745 | 4.42138 | 18.80087 | 16.44964 |  | 1.366941e-05 | [11 empty] | 25.49294 | 0.0418365 | 25 | 0 | 25.18617 | -0.04735887
8529 | 2021/06/10 10:42:11 | 88473.245 | 1500.0009 | 1 | 21 | 11 | 0 | 0 | 0 | 3.66288 | 0 | 2.794745 | 4.42138 | 18.80087 | 16.44964 |  | 1.303967e-06 |  | 0 | [9 empty] | 25.25513 | -0.1343924 | 25 | 0 | 25.15527 | -0.1522499
8530 | 2021/06/10 10:43:11 | 88533.2442 | 1560.0001 | 1 | 21 | 11 | 0 | 0 | 0 | 3.662927 | 0 | 2.794745 | 4.42138 | 18.80087 | 16.44964 |  | -1.390887e-05 | [11 empty] | 25.68118 | 0.1041257 | 25 | 0 | 25.40308 | 0.06180108
8531 | 2021/06/10 10:44:11 | 88593.245 | 1620.0009 | 1 | 21 | 11 | 0 | 0 | 0 | 3.662891 | 0 | 2.794745 | 4.42138 | 18.80087 | 16.44964 |  | -2.228377e-05 |  | 0 | [9 empty] | 25.80812 | 0.1017076 | 25 | 0 | 25.65847 | 0.1552665
8532 | 2021/06/10 10:45:11 | 88653.2448 | 1680.0007 | 1 | 21 | 11 | 0 | 0 | 0 | 3.663258 | 0 | 2.794745 | 4.42138 | 18.80087 | 16.44964 |  | -1.568621e-05 | [11 empty] | 25.74593 | 0.05820036 | 25 | 0 | 25.63191 | 0.1251107
8533 | 2021/06/10 10:46:11 | 88713.2445 | 1740.0004 | 1 | 21 | 11 | 0 | 0 | 0 | 3.663175 | 0 | 2.794745 | 4.42138 | 18.80087 | 16.44964 |  | 1.137951e-05 |  | 0 | [9 empty] | 25.34513 | -0.1023513 | 25 | 0 | 25.21675 | -0.1358086
8534 | 2021/06/10 10:47:11 | 88773.2453 | 1800.0012 | 1 | 21 | 11 | 0 | 0 | 0 | 3.662923 | 0 | 2.794745 | 4.42138 | 18.80087 | 16.44964 |  | 5.136841e-06 | [11 empty] | 25.65093 | 0.1050341 | 25 | 0 | 25.20071 | -0.08919358
8535 | 2021/06/10 10:48:11 | 88833.2452 | 1860.0011 | 1 | 21 | 11 | 0 | 0 | 0 | 3.663213 | 0 | 2.794745 | 4.42138 | 18.80087 | 16.44964 |  | 2.054634e-06 |  | 0 | [9 empty] | 25.40334 | -0.1313007 | 25 | 0 | 25.18218 | -0.151419
8536 | 2021/06/10 10:49:11 | 88893.2443 | 1920.0002 | 1 | 21 | 11 | 0 | 0 | 0 | 3.663172 | 0 | 2.794745 | 4.42138 | 18.80087 | 16.44964 |  | -2.509045e-05 | [11 empty] | 25.67686 | 0.04376054 | 25 | 0 | 25.40589 | -0.05431056
8537 | 2021/06/10 10:50:11 | 88953.2441 | 1980 | 1 | 21 | 11 | 0 | 0 | 0 | 3.663361 | 0 | 2.794745 | 4.42138 | 18.80087 | 16.44964 |  | -2.011171e-05 |  | 0 | [9 empty] | 25.63389 | -0.02084374 | 25 | 0 | 25.30581 | -0.1055634
8538 | 2021/06/10 10:51:11 | 89013.2455 | 2040.0014 | 1 | 21 | 11 | 0 | 0 | 0 | 3.663313 | 0 | 2.794745 | 4.42138 | 18.80087 | 16.44964 |  | 3.793171e-06 | [11 empty] | 25.6547 | 0.1098704 | 25 | 0 | 25.6405 | 0.1678658
8539 | 2021/06/10 10:52:11 | 89073.2444 | 2100.0003 | 1 | 21 | 11 | 0 | 0 | 0 | 3.663356 | 0 | 2.794745 | 4.42138 | 18.80087 | 16.44964 |  | 6.914291e-06 |  | 0 | [9 empty] | 25.34109 | -0.1199973 | 25 | 0 | 25.08422 | -0.1200616
8540 | 2021/06/10 10:53:11 | 89133.2443 | 2160.0002 | 1 | 21 | 11 | 0 | 0 | 0 | 3.663345 | 0 | 2.794745 | 4.42138 | 18.80087 | 16.44964 |  | 2.477415e-05 | [11 empty] | 25.28401 | -0.024634 | 25 | 0 | 25.16988 | 0.008817315
8541 | 2021/06/10 10:54:11 | 89193.2442 | 2220.0001 | 1 | 21 | 11 | 0 | 0 | 0 | 3.663467 | 0 | 2.794745 | 4.42138 | 18.80087 | 16.44964 |  | -1.817426e-05 |  | 0 | [9 empty] | 25.39705 | -0.05349994 | 25 | 0 | 25.12592 | -0.02899766
8542 | 2021/06/10 10:55:11 | 89253.2448 | 2280.0007 | 1 | 21 | 11 | 0 | 0 | 0 | 3.663441 | 0 | 2.794745 | 4.42138 | 18.80087 | 16.44964 |  | 2.729976e-05 | [11 empty] | 25.59133 | -0.07336915 | 25 | 0 | 25.28463 | -0.09347677
8543 | 2021/06/10 10:56:11 | 89313.2445 | 2340.0004 | 1 | 21 | 11 | 0 | 0 | 0 | 3.663618 | 0 | 2.794745 | 4.42138 | 18.80087 | 16.44964 |  | -2.165143e-05 |  | 0 | [9 empty] | 25.83097 | 0.09796679 | 25 | 0 | 25.69558 | 0.04226208
8544 | 2021/06/10 10:57:11 | 89373.2444 | 2400.0003 | 1 | 21 | 11 | 0 | 0 | 0 | 3.663389 | 0 | 2.794745 | 4.42138 | 18.80087 | 16.44964 |  | 4.741464e-07 | [11 empty] | 25.61071 | -0.01820326 | 25 | 0 | 25.31829 | -0.1162881
8545 | 2021/06/10 10:58:11 | 89433.2452 | 2460.0011 | 1 | 21 | 11 | 0 | 0 | 0 | 3.663492 | 0 | 2.794745 | 4.42138 | 18.80087 | 16.44964 |  | -8.297149e-07 |  | 0 | [9 empty] | 25.71657 | 0.0812149 | 25 | 0 | 25.45989 | -0.02576709
8546 | 2021/06/10 10:59:11 | 89493.2442 | 2520.0001 | 1 | 21 | 11 | 0 | 0 | 0 | 3.66359 | 0 | 2.794745 | 4.42138 | 18.80087 | 16.44964 |  | -1.461976e-06 | [11 empty] | 25.46066 | -0.05696893 | 25 | 0 | 25.18244 | -0.1506215
8547 | 2021/06/10 11:00:11 | 89553.2449 | 2580.0008 | 1 | 21 | 11 | 0 | 0 | 0 | 3.663776 | 0 | 2.794745 | 4.42138 | 18.80087 | 16.44964 |  | 1.56853e-05 |  | 0 | [9 empty] | 25.24174 | -0.1681882 | 25 | 0 | 25.19185 | -0.1169521
8548 | 2021/06/10 11:01:11 | 89613.2448 | 2640.0007 | 1 | 21 | 11 | 0 | 0 | 0 | 3.663521 | 0 | 2.794745 | 4.42138 | 18.80087 | 16.44964 |  | -2.078342e-05 | [11 empty] | 25.26462 | -0.1093191 | 25 | 0 | 25.33147 | 0.05357087
8549 | 2021/06/10 11:02:11 | 89673.2446 | 2700.0005 | 1 | 21 | 11 | 0 | 0 | 0 | 3.663556 | 0 | 2.794745 | 4.42138 | 18.80087 | 16.44964 |  | 5.610825e-06 |  | 0 | [9 empty] | 25.34912 | 0.009108782 | 25 | 0 | 25.42054 | 0.08936405
8550 | 2021/06/10 11:03:11 | 89733.2453 | 2760.0012 | 1 | 21 | 11 | 0 | 0 | 0 | 3.663565 | 0 | 2.794745 | 4.42138 | 18.80087 | 16.44964 |  | -6.321952e-07 | [11 empty] | 25.74769 | 0.05200684 | 25 | 0 | 25.53383 | 0.02079606
8551 | 2021/06/10 11:04:11 | 89793.2442 | 2820.0001 | 1 | 21 | 11 | 0 | 0 | 0 | 3.663776 | 0 | 2.794745 | 4.42138 | 18.80087 | 16.44964 |  | 2.765648e-06 |  | 0 | [9 empty] | 25.63389 | 0.1141459 | 25 | 0 | 25.56264 | 0.0896728
8552 | 2021/06/10 11:05:11 | 89853.2441 | 2880 | 1 | 21 | 11 | 0 | 0 | 0 | 3.663748 | 0 | 2.794745 | 4.42138 | 18.80087 | 16.44964 |  | -4.970634e-05 | [11 empty] | 25.64305 | -0.02370775 | 25 | 0 | 25.39347 | -0.1017767
8553 | 2021/06/10 11:06:11 | 89913.2442 | 2940.0001 | 1 | 21 | 11 | 0 | 0 | 0 | 3.663695 | 0 | 2.794745 | 4.42138 | 18.80087 | 16.44964 |  | -1.102317e-05 |  | 0 | [9 empty] | 25.50617 | 0.1118088 | 25 | 0 | 25.49911 | 0.163157
8554 | 2021/06/10 11:07:11 | 89973.2455 | 3000.0014 | 1 | 21 | 11 | 0 | 0 | 0 | 3.663584 | 0 | 2.794745 | 4.42138 | 18.80087 | 16.44964 |  | 1.935969e-06 | [11 empty] | 25.49583 | 0.1191372 | 25 | 0 | 25.46736 | 0.1102781
8555 | 2021/06/10 11:08:11 | 90033.2454 | 3060.0013 | 1 | 21 | 11 | 0 | 0 | 0 | 3.663855 | 0 | 2.794745 | 4.42138 | 18.80087 | 16.44964 |  | 1.205142e-05 |  | 0 | [9 empty] | 25.67503 | 0.08971572 | 25 | 0 | 25.56099 | 0.04514277
8556 | 2021/06/10 11:09:11 | 90093.2453 | 3120.0012 | 1 | 21 | 11 | 0 | 0 | 0 | 3.664026 | 0 | 2.794745 | 4.42138 | 18.80087 | 16.44964 |  | 1.438315e-05 | [11 empty] | 25.49477 | 0.06631315 | 25 | 0 | 25.50197 | 0.09088099
8557 | 2021/06/10 11:10:11 | 90153.2443 | 3180.0002 | 1 | 21 | 11 | 0 | 0 | 0 | 3.663964 | 0 | 2.794745 | 4.42138 | 18.80087 | 16.44964 |  | -2.904339e-05 |  | 0 | [9 empty] | 25.29381 | 0.01095653 | 25 | 0 | 25.24392 | 0.08676171
8558 | 2021/06/10 11:11:11 | 90213.2441 | 3240 | 1 | 21 | 11 | 0 | 0 | 0 | 3.663912 | 0 | 2.794745 | 4.42138 | 18.80087 | 16.44964 |  | -1.398801e-05 | [11 empty] | 25.76143 | 0.07965744 | 25 | 0 | 25.54044 | 0.02169609
8559 | 2021/06/10 11:12:11 | 90273.2451 | 3300.001 | 1 | 21 | 11 | 0 | 0 | 0 | 3.663678 | 0 | 2.794745 | 4.42138 | 18.80087 | 16.44964 |  | 2.133641e-06 |  | 0 | [9 empty] | 25.76034 | 0.06500244 | 25 | 0 | 25.55362 | 0.02041876
8560 | 2021/06/10 11:13:11 | 90333.2449 | 3360.0008 | 1 | 21 | 11 | 0 | 0 | 0 | 3.664115 | 0 | 2.794745 | 4.42138 | 18.80087 | 16.44964 |  | 2.856732e-05 | [11 empty] | 25.46565 | 0.02984405 | 25 | 0 | 25.50851 | 0.08113623
8561 | 2021/06/10 11:14:11 | 90393.2446 | 3420.0005 | 1 | 21 | 11 | 0 | 0 | 0 | 3.663893 | 0 | 2.794745 | 4.42138 | 18.80087 | 16.44964 |  | 1.758278e-05 |  | 0 | [9 empty] | 25.69844 | 0.1007837 | 25 | 0 | 25.57015 | 0.04283369
8562 | 2021/06/10 11:15:11 | 90453.2454 | 3480.0013 | 1 | 21 | 11 | 0 | 0 | 0 | 3.663898 | 0 | 2.794745 | 4.42138 | 18.80087 | 16.44964 |  | 1.833487e-05 | [11 empty] | 25.61823 | 0.04049063 | 25 | 0 | 25.04951 | -0.04649758
8563 | 2021/06/10 11:16:11 | 90513.2453 | 3540.0012 | 1 | 21 | 11 | 0 | 0 | 0 | 3.663938 | 0 | 2.794745 | 4.42138 | 18.80087 | 16.44964 |  | 2.836952e-05 |  | 0 | [9 empty] | 25.19848 | -0.07767737 | 25 | 0 | 25.07005 | -0.1178306
8564 | 2021/06/10 11:17:11 | 90573.2442 | 3600.0001 | 1 | 21 | 11 | 0 | 0 | 0 | 3.663925 | 0 | 2.794745 | 4.42138 | 18.80087 | 16.44964 |  | -2.726138e-05 | [11 empty] | 25.52474 | -0.05001247 | 25 | 0 | 25.51768 | 0.001245737
8565 | 2021/06/10 11:17:11 | 90573.2457 | 3600.0016 | 1 | 21 | 11 | 0 | 0 | 0 | 3.66389 | 0 | 2.794745 | 4.42138 | 18.80087 | 16.44964 |  | -2.726138e-05 | 0.02333702 | 0 | 0 | [8 empty] | 25.52474 | -0.05001247 | 25 | 0 | 25.51768 | 0.001245737
8566 | 2021/06/10 11:17:11 | 90573.2521 | 0.0014 | 1 | 22 | 11 | 0 | 0 | 0 | 3.66389 | 0 | 2.794745 | 4.42138 | 18.80087 | 16.44964 |  | -2.726138e-05 | 0.02333702 | 0 | 0 | [8 empty] | 25.52474 | -0.05001174 | 25 | 0 | 25.51727 | 0.001189923
8567 | 2021/06/10 11:17:11 | 90573.2593 | 0.0014 | 1 | 23 | 12 | 0 | 0 | 0 | 3.663337 | 0 | 2.794745 | 4.42138 | 18.80087 | 16.44964 |  | -2.726138e-05 | 0.02333702 | 0 | 0 | [8 empty] | 25.52475 | -0.05001092 | 25 | 0 | 25.5168 | 0.001127133
8568 | 2021/06/10 11:22:20 | 90882.7774 | 10.0001 | 1 | 14 | 12 | 0 | 0 | 0 | 3.664284 | 0 | 2.794745 | 4.42138 | 18.80087 | 16.44964 |  | -3.417778e-05 | [11 empty] | 25.66315 | -0.01478255 | 25 | 0 | 25.37077 | -0.08615375
8569 | 2021/06/10 11:22:30 | 90892.7782 | 20.0009 | 1 | 14 | 12 | 0 | 0 | 0 | 3.664105 | 0 | 2.794745 | 4.42138 | 18.80087 | 16.44964 | [13 empty] | 25.35958 | -0.001958609 | 25 | 0 | 25.09557 | -0.08225322
8570 | 2021/06/10 11:22:40 | 90902.7776 | 30.0003 | 1 | 14 | 12 | 0 | 0 | 0 | 3.664254 | 0 | 2.794745 | 4.42138 | 18.80087 | 16.44964 |  | -1.078674e-05 | [11 empty] | 25.59762 | 0.03819287 | 25 | 0 | 25.59769 | 0.1407725
8571 | 2021/06/10 11:22:50 | 90912.7778 | 40.0005 | 1 | 14 | 12 | 0 | 0 | 0 | 3.663932 | 0 | 2.794745 | 4.42138 | 18.80087 | 16.44964 |  | -6.954147e-06 | [11 empty] | 25.72501 | 0.007101893 | 25 | 0 | 25.52541 | -0.06426871
8572 | 2021/06/10 11:23:00 | 90922.7778 | 50.0005 | 1 | 14 | 12 | 0 | 0 | 0 | 3.66426 | 0 | 2.794745 | 4.42138 | 18.80087 | 16.44964 |  | 4.504092e-06 | [11 empty] | 25.34762 | -0.01711607 | 25 | 0 | 25.09788 | -0.09072006
8573 | 2021/06/10 11:23:10 | 90932.778 | 60.0007 | 1 | 14 | 12 | 0 | 0 | 0 | 3.664132 | 0 | 2.794745 | 4.42138 | 18.80087 | 16.44964 |  | -4.741739e-06 | [11 empty] | 25.24963 | -0.1218182 | 25 | 0 | 25.2497 | -0.04157245
8574 | 2021/06/10 11:23:20 | 90942.7781 | 70.0008 | 1 | 14 | 12 | 0 | 0 | 0 | 3.664181 | 0 | 2.794745 | 4.42138 | 18.80087 | 16.44964 |  | -2.587877e-05 | [11 empty] | 25.66111 | 0.1357436 | 25 | 0 | 25.58274 | 0.1179826
8575 | 2021/06/10 11:23:30 | 90952.7781 | 80.0008 | 1 | 14 | 12 | 0 | 0 | 0 | 3.66424 | 0 | 2.794745 | 4.42138 | 18.80087 | 16.44964 | [13 empty] | 25.51991 | 0.08605659 | 25 | 0 | 25.17034 | 0.008022189
8576 | 2021/06/10 11:23:40 | 90962.7782 | 90.0009 | 1 | 14 | 12 | 0 | 0 | 0 | 3.664042 | 0 | 2.794745 | 4.42138 | 18.80087 | 16.44964 |  | -1.383019e-06 | [11 empty] | 25.36042 | -0.08301139 | 25 | 0 | 25.33908 | 0.0128454
8577 | 2021/06/10 11:23:50 | 90972.7784 | 100.0011 | 1 | 14 | 12 | 0 | 0 | 0 | 3.664326 | 0 | 2.794745 | 4.42138 | 18.80087 | 16.44964 |  | 1.216976e-05 | [11 empty] | 25.58674 | -0.04506052 | 25 | 0 | 25.26577 | -0.1142079
8578 | 2021/06/10 11:24:00 | 90982.7776 | 110.0003 | 1 | 14 | 12 | 0 | 0 | 0 | 3.66414 | 0 | 2.794745 | 4.42138 | 18.80087 | 16.44964 |  | -2.382566e-05 | [11 empty] | 25.38956 | -0.09539247 | 25 | 0 | 25.35395 | -0.07979989
8579 | 2021/06/10 11:24:10 | 90992.7778 | 120.0005 | 1 | 14 | 12 | 0 | 0 | 0 | 3.664362 | 0 | 2.794745 | 4.42138 | 18.80087 | 16.44964 |  | -2.358898e-05 | [11 empty] | 25.72079 | 0.1401716 | 25 | 0 | 25.46411 | 0.08447409
8580 | 2021/06/10 11:24:20 | 91002.7779 | 130.0006 | 1 | 14 | 12 | 0 | 0 | 0 | 3.664078 | 0 | 2.794745 | 4.42138 | 18.80087 | 16.44964 |  | 3.35428e-05 |  | 0 | 0 | [8 empty] | 25.39415 | 0.001677275 | 25 | 0 | 25.40135 | 0.05741596
8581 | 2021/06/10 11:24:30 | 91012.778 | 140.0007 | 1 | 14 | 12 | 0 | 0 | 0 | 3.664173 | 0 | 2.794745 | 4.42138 | 18.80087 | 16.44964 | [13 empty] | 25.37214 | 0.05369961 | 25 | 0 | 25.05816 | -0.008746386
8582 | 2021/06/10 11:24:40 | 91022.7781 | 150.0008 | 1 | 14 | 12 | 0 | 0 | 0 | 3.664114 | 0 | 2.794745 | 4.42138 | 18.80087 | 16.44964 |  | 1.738551e-06 | [11 empty] | 25.68622 | 0.1252538 | 25 | 0 | 25.52226 | 0.1498395
8583 | 2021/06/10 11:24:50 | 91032.7775 | 160.0002 | 1 | 14 | 12 | 0 | 0 | 0 | 3.664284 | 0 | 2.794745 | 4.42138 | 18.80087 | 16.44964 |  | -3.378517e-05 | [11 empty] | 25.37784 | 0.03137708 | 25 | 0 | 25.38504 | 0.1116604
8584 | 2021/06/10 11:25:00 | 91042.7776 | 170.0003 | 1 | 14 | 12 | 0 | 0 | 0 | 3.664108 | 0 | 2.794745 | 4.42138 | 18.80087 | 16.44964 |  | -5.531708e-06 | [11 empty] | 25.35499 | 0.03825605 | 25 | 0 | 25.03386 | -0.03311992
8585 | 2021/06/10 11:25:10 | 91052.7776 | 180.0003 | 1 | 14 | 12 | 0 | 0 | 0 | 3.664307 | 0 | 2.794745 | 4.42138 | 18.80087 | 16.44964 |  | 1.817561e-06 | [11 empty] | 25.21203 | -0.1614046 | 25 | 0 | 25.04076 | -0.1414019
8586 | 2021/06/10 11:25:20 | 91062.7786 | 190.0013 | 1 | 14 | 12 | 0 | 0 | 0 | 3.664148 | 0 | 2.794745 | 4.42138 | 18.80087 | 16.44964 | [13 empty] | 25.34591 | 0.06874382 | 25 | 0 | 25.33884 | 0.1289892
8587 | 2021/06/10 11:25:30 | 91072.778 | 200.0007 | 1 | 14 | 12 | 0 | 0 | 0 | 3.664325 | 0 | 2.794745 | 4.42138 | 18.80087 | 16.44964 |  | 3.125208e-05 | [11 empty] | 25.72598 | 0.09896636 | 25 | 0 | 25.49071 | 0.1347107
8588 | 2021/06/10 11:25:40 | 91082.778 | 210.0007 | 1 | 14 | 12 | 0 | 0 | 0 | 3.664042 | 0 | 2.794745 | 4.42138 | 18.80087 | 16.44964 |  | -2.860849e-05 | [11 empty] | 25.33659 | -0.09029806 | 25 | 0 | 25.03687 | -0.1639235
8589 | 2021/06/10 11:25:50 | 91092.7782 | 220.0009 | 1 | 14 | 12 | 0 | 0 | 0 | 3.66414 | 0 | 2.794745 | 4.42138 | 18.80087 | 16.44964 |  | -8.13958e-06 | [11 empty] | 25.55085 | 0.1194245 | 25 | 0 | 25.54378 | 0.1328856
8590 | 2021/06/10 11:26:00 | 91102.7774 | 230.0001 | 1 | 14 | 12 | 0 | 0 | 0 | 3.664267 | 0 | 2.794745 | 4.42138 | 18.80087 | 16.44964 |  | -1.133991e-05 | [11 empty] | 25.52824 | 0.1128483 | 25 | 0 | 25.21437 | 0.08390784
8591 | 2021/06/10 11:26:10 | 91112.7776 | 240.0003 | 1 | 14 | 12 | 0 | 0 | 0 | 3.664005 | 0 | 2.794745 | 4.42138 | 18.80087 | 16.44964 |  | 7.230253e-06 | [11 empty] | 25.20063 | -0.1583946 | 25 | 0 | 25.11504 | -0.09601116
8592 | 2021/06/10 11:26:20 | 91122.7777 | 250.0004 | 1 | 14 | 12 | 0 | 0 | 0 | 3.664305 | 0 | 2.794745 | 4.42138 | 18.80087 | 16.44964 |  |  |  | 0 | 0 | [8 empty] | 25.68889 | 0.1077455 | 25 | 0 | 25.54633 | 0.05426228
8593 | 2021/06/10 11:26:30 | 91132.7779 | 260.0006 | 1 | 14 | 12 | 0 | 0 | 0 | 3.664225 | 0 | 2.794745 | 4.42138 | 18.80087 | 16.44964 |  | -1.442279e-05 | [11 empty] | 25.27404 | -0.1073873 | 25 | 0 | 25.18846 | -0.1319224
8594 | 2021/06/10 11:26:40 | 91142.7779 | 270.0006 | 1 | 14 | 12 | 0 | 0 | 0 | 3.664419 | 0 | 2.794745 | 4.42138 | 18.80087 | 16.44964 |  | 2.094147e-06 | [11 empty] | 25.52172 | 0.05270958 | 25 | 0 | 25.19356 | -0.03870904
8595 | 2021/06/10 11:26:50 | 91152.7779 | 280.0006 | 1 | 14 | 12 | 0 | 0 | 0 | 3.66399 | 0 | 2.794745 | 4.42138 | 18.80087 | 16.44964 |  | -1.679254e-05 | [11 empty] | 25.54626 | 0.1137936 | 25 | 0 | 25.53919 | 0.1227874
8596 | 2021/06/10 11:27:00 | 91162.7781 | 290.0008 | 1 | 14 | 12 | 0 | 0 | 0 | 3.664339 | 0 | 2.794745 | 4.42138 | 18.80087 | 16.44964 |  | 2.17714e-05 | [11 empty] | 25.25953 | -0.0471729 | 25 | 0 | 25.08829 | -0.0984782
8597 | 2021/06/10 11:27:10 | 91172.7774 | 300.0001 | 1 | 14 | 12 | 0 | 0 | 0 | 3.663954 | 0 | 2.794745 | 4.42138 | 18.80087 | 16.44964 |  | -3.437504e-06 | [11 empty] | 25.66833 | 0.1456237 | 25 | 0 | 25.47583 | 0.1456815
8598 | 2021/06/10 11:27:10 | 91172.7789 | 300.0016 | 1 | 14 | 12 | 0 | 0 | 0 | 3.663954 | 0 | 2.794745 | 4.42138 | 18.80087 | 16.44964 |  | -3.437504e-06 | 0.02333702 | 0 | 0 | [8 empty] | 25.66833 | 0.1456237 | 25 | 0 | 25.47583 | 0.1456815
8599 | 2021/06/10 11:27:10 | 91172.9166 | 0.1007 | 1 | 15 | 12 | 0 | 0 | -9.085342 | 3.483817 | -31.65167 | 2.794745 | 4.421619 | 18.80087 | 16.45048 |  | -0.1223039 |  | 0.001257485 | 795.2379 | [8 empty] | 25.66833 | 0.1456237 | 25 | 0 | 25.47583 | 0.1456815
8600 | 2021/06/10 11:27:10 | 91173.0166 | 0.2007 | 1 | 15 | 12 | 0 | 0 | -9.088478 | 3.478373 | -31.61312 | 2.794745 | 4.421869 | 18.80087 | 16.45135 | [13 empty] | 25.66833 | 0.1456237 | 25 | 0 | 25.47583 | 0.1456815
8601 | 2021/06/10 11:27:10 | 91173.116 | 0.3001 | 1 | 15 | 12 | 0 | 0 | -9.089035 | 3.475614 | -31.58998 | 2.794745 | 4.422122 | 18.80087 | 16.45223 | [13 empty] | 25.4395 | -0.07151008 | 25 | 0 | 25.47583 | 0.1456815
8602 | 2021/06/10 11:27:10 | 91173.2167 | 0.4008 | 1 | 15 | 12 | 0 | 0 | -9.089493 | 3.473459 | -31.57198 | 2.794745 | 4.422375 | 18.80087 | 16.45311 | [13 empty] | 25.4395 | -0.07151008 | 25 | 0 | 25.36823 | -0.03362715
8603 | 2021/06/10 11:27:11 | 91173.316 | 0.5001 | 1 | 15 | 12 | 0 | 0 | -9.089821 | 3.471274 | -31.55326 | 2.794745 | 4.422626 | 18.80087 | 16.45398 |  | -0.02543341 |  | 0.1015906 | 13.87139 | [8 empty] | 25.4395 | -0.07151008 | 25 | 0 | 25.36823 | -0.03362715
8604 | 2021/06/10 11:27:11 | 91173.416 | 0.6001 | 1 | 15 | 12 | 0 | 0 | -9.089989 | 3.469518 | -31.53788 | 2.794745 | 4.422878 | 18.80087 | 16.45486 | [13 empty] | 25.4395 | -0.07151008 | 25 | 0 | 25.36823 | -0.03362715
8605 | 2021/06/10 11:27:11 | 91173.5167 | 0.7008 | 1 | 15 | 12 | 0 | 0 | -9.090065 | 3.468057 | -31.52486 | 2.794745 | 4.423131 | 18.80087 | 16.45574 | [13 empty] | 25.4395 | -0.07151008 | 25 | 0 | 25.36823 | -0.03362715
8606 | 2021/06/10 11:27:11 | 91173.616 | 0.8001 | 1 | 15 | 12 | 0 | 0 | -9.090843 | 3.466493 | -31.51334 | 2.794745 | 4.423382 | 18.80087 | 16.45661 | [13 empty] | 25.4395 | -0.07151008 | 25 | 0 | 25.36823 | -0.03362715
8607 | 2021/06/10 11:27:11 | 91173.7166 | 0.9007 | 1 | 15 | 12 | 0 | 0 | -9.090584 | 3.465302 | -31.50162 | 2.794745 | 4.423635 | 18.80087 | 16.45748 | [13 empty] | 25.4395 | -0.07151008 | 25 | 0 | 25.36823 | -0.03362715
8608 | 2021/06/10 11:27:11 | 91173.8167 | 1.0008 | 1 | 15 | 12 | 0 | 0 | -9.089317 | 3.463808 | -31.48365 | 2.794745 | 4.423888 | 18.80087 | 16.45836 | [13 empty] | 25.20207 | -0.07151008 | 25 | 0 | 25.36823 | -0.03362715
8609 | 2021/06/10 11:27:11 | 91173.916 | 1.1001 | 1 | 15 | 12 | 0 | 0 | -9.087967 | 3.462782 | -31.46965 | 2.794745 | 4.424139 | 18.80087 | 16.45923 | [13 empty] | 25.20207 | -0.07151008 | 25 | 0 | 25.07365 | -0.03362715
8610 | 2021/06/10 11:27:11 | 91174.0167 | 1.2008 | 1 | 15 | 12 | 0 | 0 | -9.086632 | 3.461473 | -31.45313 | 2.794745 | 4.424392 | 18.80087 | 16.46011 | [13 empty] | 25.20207 | -0.07151008 | 25 | 0 | 25.07365 | -0.03362715
8611 | 2021/06/10 11:27:11 | 91174.116 | 1.3001 | 1 | 15 | 12 | 0 | 0 | -9.085258 | 3.460149 | -31.43635 | 2.794745 | 4.424643 | 18.80087 | 16.46097 | [13 empty] | 25.20207 | -0.07151008 | 25 | 0 | 25.07365 | -0.03362715
8612 | 2021/06/10 11:27:11 | 91174.2159 | 1.4 | 1 | 15 | 12 | 0 | 0 | -9.083984 | 3.459201 | -31.42333 | 2.794745 | 4.424895 | 18.80087 | 16.46185 | [13 empty] | 25.20207 | -0.07151008 | 25 | 0 | 25.07365 | -0.03362715
8613 | 2021/06/10 11:27:12 | 91174.3168 | 1.5009 | 1 | 15 | 12 | 0 | 0 | -9.082573 | 3.458022 | -31.40774 | 2.794745 | 4.425148 | 18.80087 | 16.46272 |  | -0.011755 |  | 0.2071995 | 6.421181 | [8 empty] | 25.20207 | -0.07151008 | 25 | 0 | 25.07365 | -0.03362715
8614 | 2021/06/10 11:27:12 | 91174.4159 | 1.6 | 1 | 15 | 12 | 0 | 0 | -9.081337 | 3.457006 | -31.39424 | 2.794745 | 4.425398 | 18.80087 | 16.46358 | [13 empty] | 25.20207 | -0.07151008 | 25 | 0 | 25.07365 | -0.03362715
8615 | 2021/06/10 11:27:12 | 91174.516 | 1.7001 | 1 | 15 | 12 | 0 | 0 | -9.081474 | 3.455894 | -31.38461 | 2.794745 | 4.42565 | 18.80087 | 16.46446 | [13 empty] | 25.20207 | -0.07151008 | 25 | 0 | 25.07365 | -0.03362715
8616 | 2021/06/10 11:27:12 | 91174.6159 | 1.8 | 1 | 15 | 12 | 0 | 0 | -9.081528 | 3.454871 | -31.37551 | 2.794745 | 4.425902 | 18.80087 | 16.46533 | [13 empty] | 25.45182 | 0.00385046 | 25 | 0 | 25.06651 | -0.0942874
8617 | 2021/06/10 11:27:12 | 91174.7167 | 1.9008 | 1 | 15 | 12 | 0 | 0 | -9.081551 | 3.454024 | -31.3679 | 2.794745 | 4.426155 | 18.80087 | 16.4662 | [13 empty] | 25.45182 | 0.00385046 | 25 | 0 | 25.06651 | -0.0942874
8618 | 2021/06/10 11:27:12 | 91174.8167 | 2.0008 | 1 | 15 | 12 | 0 | 0 | -9.081627 | 3.45282 | -31.35722 | 2.794745 | 4.426407 | 18.80087 | 16.46707 | [13 empty] | 25.45182 | 0.00385046 | 25 | 0 | 25.06651 | -0.0942874
8619 | 2021/06/10 11:27:12 | 91174.9159 | 2.1 | 1 | 15 | 12 | 0 | 0 | -9.081795 | 3.452258 | -31.3527 | 2.794745 | 4.426658 | 18.80087 | 16.46794 | [13 empty] | 25.45182 | 0.00385046 | 25 | 0 | 25.06651 | -0.0942874
8620 | 2021/06/10 11:27:12 | 91175.0167 | 2.2008 | 1 | 15 | 12 | 0 | 0 | -9.081795 | 3.451312 | -31.34411 | 2.794745 | 4.426911 | 18.80087 | 16.46881 | [13 empty] | 25.45182 | 0.00385046 | 25 | 0 | 25.06651 | -0.0942874
8621 | 2021/06/10 11:27:12 | 91175.1167 | 2.3008 | 1 | 15 | 12 | 0 | 0 | -9.081848 | 3.450365 | -31.33569 | 2.794745 | 4.427163 | 18.80087 | 16.46968 | [13 empty] | 25.45182 | 0.00385046 | 25 | 0 | 25.06651 | -0.0942874
8622 | 2021/06/10 11:27:12 | 91175.216 | 2.4001 | 1 | 15 | 12 | 0 | 0 | -9.081757 | 3.449361 | -31.32626 | 2.794745 | 4.427413 | 18.80087 | 16.47054 | [13 empty] | 25.45182 | 0.00385046 | 25 | 0 | 25.06651 | -0.0942874
8623 | 2021/06/10 11:27:13 | 91175.3159 | 2.5 | 1 | 15 | 12 | 0 | 0 | -9.081833 | 3.448439 | -31.31815 | 2.794745 | 4.427665 | 18.80087 | 16.47141 |  | -0.008305891 |  | 0.2463054 | 4.327258 | [8 empty] | 25.68091 | 0.07159114 | 25 | 0 | 25.45989 | 0.1229328
8624 | 2021/06/10 11:27:13 | 91175.4159 | 2.6 | 1 | 15 | 12 | 0 | 0 | -9.081963 | 3.447766 | -31.31248 | 2.794745 | 4.427917 | 18.80087 | 16.47228 | [13 empty] | 25.68091 | 0.07159114 | 25 | 0 | 25.45989 | 0.1229328
8625 | 2021/06/10 11:27:13 | 91175.5167 | 2.7008 | 1 | 15 | 12 | 0 | 0 | -9.081924 | 3.446623 | -31.30197 | 2.794745 | 4.428171 | 18.80087 | 16.47316 | [13 empty] | 25.68091 | 0.07159114 | 25 | 0 | 25.45989 | 0.1229328
8626 | 2021/06/10 11:27:13 | 91175.6176 | 2.8017 | 1 | 15 | 12 | 0 | 0 | -9.081871 | 3.446009 | -31.29621 | 2.794745 | 4.428425 | 18.80087 | 16.47403 | [13 empty] | 25.68091 | 0.07159114 | 25 | 0 | 25.45989 | 0.1229328
8627 | 2021/06/10 11:27:13 | 91175.7168 | 2.9009 | 1 | 15 | 12 | 0 | 0 | -9.081833 | 3.445311 | -31.28974 | 2.794745 | 4.428675 | 18.80087 | 16.47489 | [13 empty] | 25.68091 | 0.07159114 | 25 | 0 | 25.45989 | 0.1229328
8628 | 2021/06/10 11:27:13 | 91175.8167 | 3.0008 | 1 | 15 | 12 | 0 | 0 | -9.081772 | 3.444302 | -31.28037 | 2.794745 | 4.428927 | 18.80087 | 16.47576 | [13 empty] | 25.68091 | 0.07159114 | 25 | 0 | 25.45989 | 0.1229328
8629 | 2021/06/10 11:27:13 | 91175.9168 | 3.1009 | 1 | 15 | 12 | 0 | 0 | -9.081909 | 3.443666 | -31.27506 | 2.794745 | 4.429179 | 18.80087 | 16.47663 | [13 empty] | 25.68091 | 0.07159114 | 25 | 0 | 25.45989 | 0.1229328
8630 | 2021/06/10 11:27:13 | 91176.0159 | 3.2 | 1 | 15 | 12 | 0 | 0 | -9.081772 | 3.442951 | -31.2681 | 2.794745 | 4.429429 | 18.80087 | 16.47749 | [13 empty] | 25.5917 | 0.07159114 | 25 | 0 | 25.5561 | 0.1229328
8631 | 2021/06/10 11:27:13 | 91176.1166 | 3.3007 | 1 | 15 | 12 | 0 | 0 | -9.081512 | 3.442159 | -31.26001 | 2.794745 | 4.429682 | 18.80087 | 16.47836 | [13 empty] | 25.5917 | 0.07159114 | 25 | 0 | 25.5561 | 0.1229328
8632 | 2021/06/10 11:27:13 | 91176.2168 | 3.4009 | 1 | 15 | 12 | 0 | 0 | -9.081352 | 3.441493 | -31.25341 | 2.794745 | 4.429934 | 18.80087 | 16.47923 | [13 empty] | 25.5917 | 0.07159114 | 25 | 0 | 25.5561 | 0.1229328
8633 | 2021/06/10 11:27:14 | 91176.316 | 3.5001 | 1 | 15 | 12 | 0 | 0 | -9.081352 | 3.440546 | -31.24481 | 2.794745 | 4.430184 | 18.80087 | 16.48009 |  | -0.008185164 |  | 0.3179676 | 3.371374 | [8 empty] | 25.5917 | 0.07159114 | 25 | 0 | 25.5561 | 0.1229328
8634 | 2021/06/10 11:27:14 | 91176.4161 | 3.6002 | 1 | 15 | 12 | 0 | 0 | -9.08139 | 3.440064 | -31.24056 | 2.794745 | 4.430437 | 18.80087 | 16.48096 | [13 empty] | 25.5917 | 0.07159114 | 25 | 0 | 25.5561 | 0.1229328
8635 | 2021/06/10 11:27:14 | 91176.5161 | 3.7002 | 1 | 15 | 12 | 0 | 0 | -9.081413 | 3.439095 | -31.23184 | 2.794745 | 4.430689 | 18.80087 | 16.48182 | [13 empty] | 25.5917 | 0.07159114 | 25 | 0 | 25.5561 | 0.1229328
8636 | 2021/06/10 11:27:14 | 91176.6161 | 3.8002 | 1 | 15 | 12 | 0 | 0 | -9.0812 | 3.438568 | -31.22632 | 2.794745 | 4.430941 | 18.80087 | 16.48269 | [13 empty] | 25.5917 | 0.07159114 | 25 | 0 | 25.5561 | 0.1229328
8637 | 2021/06/10 11:27:14 | 91176.7161 | 3.9002 | 1 | 15 | 12 | 0 | 0 | -9.081184 | 3.437787 | -31.21918 | 2.794745 | 4.431193 | 18.80087 | 16.48356 | [13 empty] | 25.22171 | -0.1435006 | 25 | 0 | 25.03618 | 0.1229328
8638 | 2021/06/10 11:27:14 | 91176.8168 | 4.0009 | 1 | 15 | 12 | 0 | 0 | -9.081207 | 3.437005 | -31.21215 | 2.794745 | 4.431447 | 18.80087 | 16.48443 | [13 empty] | 25.22171 | -0.1435006 | 25 | 0 | 25.03618 | -0.1324105
8639 | 2021/06/10 11:27:14 | 91176.9168 | 4.1009 | 1 | 15 | 12 | 0 | 0 | -9.081375 | 3.436278 | -31.20613 | 2.794745 | 4.431698 | 18.80087 | 16.48529 | [13 empty] | 25.22171 | -0.1435006 | 25 | 0 | 25.03618 | -0.1324105
8640 | 2021/06/10 11:27:14 | 91177.0167 | 4.2008 | 1 | 15 | 12 | 0 | 0 | -9.081245 | 3.435565 | -31.19921 | 2.794745 | 4.43195 | 18.80087 | 16.48616 | [13 empty] | 25.22171 | -0.1435006 | 25 | 0 | 25.03618 | -0.1324105
8641 | 2021/06/10 11:27:14 | 91177.1161 | 4.3002 | 1 | 15 | 12 | 0 | 0 | -9.081146 | 3.435074 | -31.19441 | 2.794745 | 4.4322 | 18.80087 | 16.48702 | [13 empty] | 25.22171 | -0.1435006 | 25 | 0 | 25.03618 | -0.1324105
8642 | 2021/06/10 11:27:14 | 91177.216 | 4.4001 | 1 | 15 | 12 | 0 | 0 | -9.081161 | 3.43434 | -31.18779 | 2.794745 | 4.432452 | 18.80087 | 16.48789 | [13 empty] | 25.22171 | -0.1435006 | 25 | 0 | 25.03618 | -0.1324105
8643 | 2021/06/10 11:27:15 | 91177.316 | 4.5001 | 1 | 15 | 12 | 0 | 0 | -9.081238 | 3.433601 | -31.18135 | 2.794745 | 4.432704 | 18.80087 | 16.48875 |  | -0.00701344 |  | 0.3459707 | [9 empty] | 25.22171 | -0.1435006 | 25 | 0 | 25.03618 | -0.1324105
8644 | 2021/06/10 11:27:15 | 91177.416 | 4.6001 | 1 | 15 | 12 | 0 | 0 | -9.081161 | 3.433128 | -31.17679 | 2.794745 | 4.432957 | 18.80087 | 16.48962 | [13 empty] | 25.46123 | 0.07485032 | 25 | 0 | 25.03618 | -0.1324105
8645 | 2021/06/10 11:27:15 | 91177.5167 | 4.7008 | 1 | 15 | 12 | 0 | 0 | -9.081398 | 3.432263 | -31.16975 | 2.794745 | 4.43321 | 18.80087 | 16.49049 | [13 empty] | 25.46123 | 0.07485032 | 25 | 0 | 25.05451 | 0.005728006
8646 | 2021/06/10 11:27:15 | 91177.6161 | 4.8002 | 1 | 15 | 12 | 0 | 0 | -9.081284 | 3.431537 | -31.16276 | 2.794745 | 4.43346 | 18.80087 | 16.49135 | [13 empty] | 25.46123 | 0.07485032 | 25 | 0 | 25.05451 | 0.005728006
8647 | 2021/06/10 11:27:15 | 91177.7168 | 4.9009 | 1 | 15 | 12 | 0 | 0 | -9.081238 | 3.430993 | -31.15766 | 2.794745 | 4.433714 | 18.80087 | 16.49222 | [13 empty] | 25.46123 | 0.07485032 | 25 | 0 | 25.05451 | 0.005728006
8648 | 2021/06/10 11:27:15 | 91177.8168 | 5.0009 | 1 | 15 | 12 | 0 | 0 | -9.081261 | 3.430208 | -31.15061 | 2.794745 | 4.433966 | 18.80087 | 16.49308 | [13 empty] | 25.46123 | 0.07485032 | 25 | 0 | 25.05451 | 0.005728006
8649 | 2021/06/10 11:27:15 | 91177.9159 | 5.1 | 1 | 15 | 12 | 0 | 0 | -9.081284 | 3.429926 | -31.14813 | 2.794745 | 4.434214 | 18.80087 | 16.49393 | [13 empty] | 25.46123 | 0.07485032 | 25 | 0 | 25.05451 | 0.005728006
8650 | 2021/06/10 11:27:15 | 91178.0161 | 5.2002 | 1 | 15 | 12 | 0 | 0 | -9.081299 | 3.428993 | -31.13971 | 2.794745 | 4.434468 | 18.80087 | 16.4948 | [13 empty] | 25.46123 | 0.07485032 | 25 | 0 | 25.05451 | 0.005728006
8651 | 2021/06/10 11:27:15 | 91178.1161 | 5.3002 | 1 | 15 | 12 | 0 | 0 | -9.081352 | 3.428563 | -31.13599 | 2.794745 | 4.43472 | 18.80087 | 16.49567 | [13 empty] | 25.76417 | 0.07485032 | 25 | 0 | 25.05451 | 0.005728006
8652 | 2021/06/10 11:27:15 | 91178.2169 | 5.401 | 1 | 15 | 12 | 0 | 0 | -9.081284 | 3.427921 | -31.12992 | 2.794745 | 4.434974 | 18.80087 | 16.49654 | [13 empty] | 25.76417 | 0.07485032 | 25 | 0 | 25.40764 | 0.005728006
8653 | 2021/06/10 11:27:16 | 91178.3168 | 5.5009 | 1 | 15 | 12 | 0 | 0 | -9.081413 | 3.427309 | -31.12481 | 2.794745 | 4.435225 | 18.80087 | 16.4974 |  | -0.006293809 |  | 0.3800152 | 2.870146 | [8 empty] | 25.76417 | 0.07485032 | 25 | 0 | 25.40764 | 0.005728006
8654 | 2021/06/10 11:27:16 | 91178.4167 | 5.6008 | 1 | 15 | 12 | 0 | 0 | -9.081543 | 3.426594 | -31.11876 | 2.794745 | 4.435476 | 18.80087 | 16.49826 | [13 empty] | 25.76417 | 0.07485032 | 25 | 0 | 25.40764 | 0.005728006
8655 | 2021/06/10 11:27:16 | 91178.5169 | 5.701 | 1 | 15 | 12 | 0 | 0 | -9.081581 | 3.426003 | -31.11352 | 2.794745 | 4.435729 | 18.80087 | 16.49912 | [13 empty] | 25.76417 | 0.07485032 | 25 | 0 | 25.40764 | 0.005728006
8656 | 2021/06/10 11:27:16 | 91178.616 | 5.8001 | 1 | 15 | 12 | 0 | 0 | -9.081657 | 3.425759 | -31.11157 | 2.794745 | 4.435978 | 18.80087 | 16.49998 | [13 empty] | 25.76417 | 0.07485032 | 25 | 0 | 25.40764 | 0.005728006
8657 | 2021/06/10 11:27:16 | 91178.716 | 5.9001 | 1 | 15 | 12 | 0 | 0 | -9.081757 | 3.424799 | -31.10319 | 2.794745 | 4.436231 | 18.80087 | 16.50084 | [13 empty] | 25.76417 | 0.07485032 | 25 | 0 | 25.40764 | 0.005728006
8658 | 2021/06/10 11:27:16 | 91178.8168 | 6.0009 | 1 | 15 | 12 | 0 | 0 | -9.081772 | 3.424175 | -31.09758 | 2.794745 | 4.436484 | 18.80087 | 16.50171 | [13 empty] | 25.76417 | 0.07485032 | 25 | 0 | 25.40764 | 0.005728006
8659 | 2021/06/10 11:27:16 | 91178.916 | 6.1001 | 1 | 15 | 12 | 0 | 0 | -9.081848 | 3.423902 | -31.09536 | 2.794745 | 4.436734 | 18.80087 | 16.50257 | [13 empty] | 25.64526 | 0.05750895 | 25 | 0 | 25.53835 | 0.1512021
8660 | 2021/06/10 11:27:16 | 91179.0177 | 6.2018 | 1 | 15 | 12 | 0 | 0 | -9.08181 | 3.423048 | -31.08747 | 2.794745 | 4.43699 | 18.80087 | 16.50344 | [13 empty] | 25.64526 | 0.05750895 | 25 | 0 | 25.53835 | 0.1512021
8661 | 2021/06/10 11:27:16 | 91179.1169 | 6.301 | 1 | 15 | 12 | 0 | 0 | -9.081795 | 3.422637 | -31.08369 | 2.794745 | 4.43724 | 18.80087 | 16.5043 | [13 empty] | 25.64526 | 0.05750895 | 25 | 0 | 25.53835 | 0.1512021
8662 | 2021/06/10 11:27:16 | 91179.216 | 6.4001 | 1 | 15 | 12 | 0 | 0 | -9.081718 | 3.422157 | -31.07906 | 2.794745 | 4.43749 | 18.80087 | 16.50516 | [13 empty] | 25.64526 | 0.05750895 | 25 | 0 | 25.53835 | 0.1512021
8663 | 2021/06/10 11:27:17 | 91179.3161 | 6.5002 | 1 | 15 | 12 | 0 | 0 | -9.081604 | 3.421165 | -31.06967 | 2.794745 | 4.437743 | 18.80087 | 16.50602 |  | -0.005319796 |  | 0.4232156 | 2.430274 | [8 empty] | 25.64526 | 0.05750895 | 25 | 0 | 25.53835 | 0.1512021
8664 | 2021/06/10 11:27:17 | 91179.4161 | 6.6002 | 1 | 15 | 12 | 0 | 0 | -9.08149 | 3.421001 | -31.06779 | 2.794745 | 4.437995 | 18.80087 | 16.50688 | [13 empty] | 25.64526 | 0.05750895 | 25 | 0 | 25.53835 | 0.1512021
8665 | 2021/06/10 11:27:17 | 91179.516 | 6.7001 | 1 | 15 | 12 | 0 | 0 | -9.081467 | 3.420367 | -31.06195 | 2.794745 | 4.438247 | 18.80087 | 16.50774 | [13 empty] | 25.64526 | 0.05750895 | 25 | 0 | 25.53835 | 0.1512021
8666 | 2021/06/10 11:27:17 | 91179.6167 | 6.8008 | 1 | 15 | 12 | 0 | 0 | -9.08139 | 3.419864 | -31.05712 | 2.794745 | 4.438496 | 18.80087 | 16.5086 | [13 empty] | 25.36537 | -0.08746684 | 25 | 0 | 25.12992 | -0.1276362
8667 | 2021/06/10 11:27:17 | 91179.7168 | 6.9009 | 1 | 15 | 12 | 0 | 0 | -9.0812 | 3.419368 | -31.05196 | 2.794745 | 4.438752 | 18.80087 | 16.50947 | [13 empty] | 25.36537 | -0.08746684 | 25 | 0 | 25.12992 | -0.1276362
8668 | 2021/06/10 11:27:17 | 91179.8167 | 7.0008 | 1 | 15 | 12 | 0 | 0 | -9.081108 | 3.418558 | -31.04429 | 2.794745 | 4.439003 | 18.80087 | 16.51033 | [13 empty] | 25.36537 | -0.08746684 | 25 | 0 | 25.12992 | -0.1276362
8669 | 2021/06/10 11:27:17 | 91179.9168 | 7.1009 | 1 | 15 | 12 | 0 | 0 | -9.081161 | 3.418102 | -31.04033 | 2.794745 | 4.439256 | 18.80087 | 16.51119 | [13 empty] | 25.36537 | -0.08746684 | 25 | 0 | 25.12992 | -0.1276362
8670 | 2021/06/10 11:27:17 | 91180.0167 | 7.2008 | 1 | 15 | 12 | 0 | 0 | -9.081207 | 3.417813 | -31.03787 | 2.794745 | 4.439507 | 18.80087 | 16.51205 | [13 empty] | 25.36537 | -0.08746684 | 25 | 0 | 25.12992 | -0.1276362
8671 | 2021/06/10 11:27:17 | 91180.1161 | 7.3002 | 1 | 15 | 12 | 0 | 0 | -9.081238 | 3.41721 | -31.0325 | 2.794745 | 4.439758 | 18.80087 | 16.51291 | [13 empty] | 25.36537 | -0.08746684 | 25 | 0 | 25.12992 | -0.1276362
8672 | 2021/06/10 11:27:17 | 91180.2159 | 7.4 | 1 | 15 | 12 | 0 | 0 | -9.081238 | 3.416536 | -31.02638 | 2.794745 | 4.440008 | 18.80087 | 16.51376 | [13 empty] | 25.36537 | -0.08746684 | 25 | 0 | 25.12992 | -0.1276362
8673 | 2021/06/10 11:27:18 | 91180.3169 | 7.501 | 1 | 15 | 12 | 0 | 0 | -9.081169 | 3.415968 | -31.02098 | 2.794745 | 4.440265 | 18.80087 | 16.51464 |  | -0.005861578 |  | 0.4394862 | [9 empty] | 25.47322 | -0.08746684 | 25 | 0 | 25.00938 | -0.1276362
8674 | 2021/06/10 11:27:18 | 91180.4159 | 7.6 | 1 | 15 | 12 | 0 | 0 | -9.081322 | 3.415618 | -31.01833 | 2.794745 | 4.440514 | 18.80087 | 16.51549 | [13 empty] | 25.47322 | -0.08746684 | 25 | 0 | 25.00938 | -0.1276362
8675 | 2021/06/10 11:27:18 | 91180.5167 | 7.7008 | 1 | 15 | 12 | 0 | 0 | -9.081436 | 3.41496 | -31.01274 | 2.794745 | 4.440768 | 18.80087 | 16.51636 | [13 empty] | 25.47322 | -0.08746684 | 25 | 0 | 25.00938 | -0.1276362
8676 | 2021/06/10 11:27:18 | 91180.6167 | 7.8008 | 1 | 15 | 12 | 0 | 0 | -9.081451 | 3.414701 | -31.01044 | 2.794745 | 4.441019 | 18.80087 | 16.51722 | [13 empty] | 25.47322 | -0.08746684 | 25 | 0 | 25.00938 | -0.1276362
8677 | 2021/06/10 11:27:18 | 91180.7159 | 7.9 | 1 | 15 | 12 | 0 | 0 | -9.081551 | 3.413992 | -31.00434 | 2.794745 | 4.441267 | 18.80087 | 16.51806 | [13 empty] | 25.47322 | -0.08746684 | 25 | 0 | 25.00938 | -0.1276362
8678 | 2021/06/10 11:27:18 | 91180.816 | 8.0001 | 1 | 15 | 12 | 0 | 0 | -9.081642 | 3.413537 | -31.00052 | 2.794745 | 4.441522 | 18.80087 | 16.51893 | [13 empty] | 25.47322 | -0.08746684 | 25 | 0 | 25.00938 | -0.1276362
8679 | 2021/06/10 11:27:18 | 91180.9159 | 8.1 | 1 | 15 | 12 | 0 | 0 | -9.081505 | 3.412926 | -30.9945 | 2.794745 | 4.441772 | 18.80087 | 16.51979 | [13 empty] | 25.47322 | -0.08746684 | 25 | 0 | 25.00938 | -0.1276362
8680 | 2021/06/10 11:27:18 | 91181.016 | 8.2001 | 1 | 15 | 12 | 0 | 0 | -9.081474 | 3.412539 | -30.99088 | 2.794745 | 4.442025 | 18.80087 | 16.52065 | [13 empty] | 25.79352 | 0.1337981 | 25 | 0 | 25.35141 | 0.0692153
8681 | 2021/06/10 11:27:18 | 91181.1168 | 8.3009 | 1 | 15 | 12 | 0 | 0 | -9.081589 | 3.412058 | -30.98691 | 2.794745 | 4.442279 | 18.80087 | 16.52152 | [13 empty] | 25.79352 | 0.1337981 | 25 | 0 | 25.35141 | 0.0692153
8682 | 2021/06/10 11:27:18 | 91181.2167 | 8.4008 | 1 | 15 | 12 | 0 | 0 | -9.081696 | 3.411448 | -30.98173 | 2.794745 | 4.44253 | 18.80087 | 16.52238 | [13 empty] | 25.79352 | 0.1337981 | 25 | 0 | 25.35141 | 0.0692153
8683 | 2021/06/10 11:27:19 | 91181.3169 | 8.501 | 1 | 15 | 12 | 0 | 0 | -9.081734 | 3.41117 | -30.97934 | 2.794745 | 4.442783 | 18.80087 | 16.52324 |  | -0.005100068 |  | 0.5045741 | 2.134633 | [8 empty] | 25.79352 | 0.1337981 | 25 | 0 | 25.35141 | 0.0692153
8684 | 2021/06/10 11:27:19 | 91181.416 | 8.6001 | 1 | 15 | 12 | 0 | 0 | -9.081657 | 3.410769 | -30.97543 | 2.794745 | 4.443032 | 18.80087 | 16.52409 | [13 empty] | 25.79352 | 0.1337981 | 25 | 0 | 25.35141 | 0.0692153
8685 | 2021/06/10 11:27:19 | 91181.516 | 8.7001 | 1 | 15 | 12 | 0 | 0 | -9.08149 | 3.409934 | -30.96728 | 2.794745 | 4.443285 | 18.80087 | 16.52495 | [13 empty] | 25.79352 | 0.1337981 | 25 | 0 | 25.35141 | 0.0692153
8686 | 2021/06/10 11:27:19 | 91181.6168 | 8.8009 | 1 | 15 | 12 | 0 | 0 | -9.081413 | 3.409817 | -30.96596 | 2.794745 | 4.443539 | 18.80087 | 16.52582 | [13 empty] | 25.79352 | 0.1337981 | 25 | 0 | 25.35141 | 0.0692153
8687 | 2021/06/10 11:27:19 | 91181.7161 | 8.9002 | 1 | 15 | 12 | 0 | 0 | -9.081451 | 3.409002 | -30.95868 | 2.794745 | 4.443789 | 18.80087 | 16.52667 | [13 empty] | 25.75874 | -0.01086891 | 25 | 0 | 25.35141 | 0.0692153
8688 | 2021/06/10 11:27:19 | 91181.8159 | 9 | 1 | 15 | 12 | 0 | 0 | -9.081238 | 3.408757 | -30.95573 | 2.794745 | 4.444041 | 18.80087 | 16.52753 | [13 empty] | 25.75874 | -0.01086891 | 25 | 0 | 25.55202 | 0.06269097
8689 | 2021/06/10 11:27:19 | 91181.9167 | 9.1008 | 1 | 15 | 12 | 0 | 0 | -9.081276 | 3.408226 | -30.95104 | 2.794745 | 4.444294 | 18.80087 | 16.52839 | [13 empty] | 25.75874 | -0.01086891 | 25 | 0 | 25.55202 | 0.06269097
8690 | 2021/06/10 11:27:19 | 91182.0161 | 9.2002 | 1 | 15 | 12 | 0 | 0 | -9.0812 | 3.407868 | -30.94753 | 2.794745 | 4.444545 | 18.80087 | 16.52924 | [13 empty] | 25.75874 | -0.01086891 | 25 | 0 | 25.55202 | 0.06269097
8691 | 2021/06/10 11:27:19 | 91182.1162 | 9.3003 | 1 | 15 | 12 | 0 | 0 | -9.081131 | 3.407434 | -30.94335 | 2.794745 | 4.444797 | 18.80087 | 16.5301 | [13 empty] | 25.75874 | -0.01086891 | 25 | 0 | 25.55202 | 0.06269097
8692 | 2021/06/10 11:27:19 | 91182.216 | 9.4001 | 1 | 15 | 12 | 0 | 0 | -9.081284 | 3.40688 | -30.93884 | 2.794745 | 4.445048 | 18.80087 | 16.53096 | [13 empty] | 25.75874 | -0.01086891 | 25 | 0 | 25.55202 | 0.06269097
8693 | 2021/06/10 11:27:20 | 91182.316 | 9.5001 | 1 | 15 | 12 | 0 | 0 | -9.08136 | 3.406415 | -30.93488 | 2.794745 | 4.445299 | 18.80087 | 16.53181 |  | -0.004048161 |  | 0.5529176 | [9 empty] | 25.75874 | -0.01086891 | 25 | 0 | 25.55202 | 0.06269097
8694 | 2021/06/10 11:27:20 | 91182.417 | 9.6011 | 1 | 15 | 12 | 0 | 0 | -9.081451 | 3.405983 | -30.93127 | 2.794745 | 4.445555 | 18.80087 | 16.53269 | [13 empty] | 25.44349 | -0.01086891 | 25 | 0 | 25.55202 | 0.06269097
8695 | 2021/06/10 11:27:20 | 91182.5168 | 9.7009 | 1 | 15 | 12 | 0 | 0 | -9.081512 | 3.405517 | -30.92724 | 2.794745 | 4.445807 | 18.80087 | 16.53354 | [13 empty] | 25.44349 | -0.01086891 | 25 | 0 | 25.20807 | 0.06269097
8696 | 2021/06/10 11:27:20 | 91182.6161 | 9.8002 | 1 | 15 | 12 | 0 | 0 | -9.081543 | 3.405241 | -30.92484 | 2.794745 | 4.446058 | 18.80087 | 16.5344 | [13 empty] | 25.44349 | -0.01086891 | 25 | 0 | 25.20807 | 0.06269097
8697 | 2021/06/10 11:27:20 | 91182.7161 | 9.9002 | 1 | 15 | 12 | 0 | 0 | -9.081474 | 3.404554 | -30.91837 | 2.794745 | 4.44631 | 18.80087 | 16.53526 | [13 empty] | 25.44349 | -0.01086891 | 25 | 0 | 25.20807 | 0.06269097
8698 | 2021/06/10 11:27:20 | 91182.817 | 10.0011 | 1 | 15 | 12 | 0 | 0 | -9.081604 | 3.40426 | -30.91614 | 2.794745 | 4.446564 | 18.80087 | 16.53612 | [13 empty] | 25.44349 | -0.01086891 | 25 | 0 | 25.20807 | 0.06269097
8699 | 2021/06/10 11:27:20 | 91182.8183 | 10.0024 | 1 | 15 | 12 | 0 | 0 | -9.081604 | 3.404238 | -30.91594 | 2.794745 | 4.446567 | 18.80087 | 16.53613 |  | -0.004786131 | 0.02333702 | 0.5529176 | 2.134633 | [8 empty] | 25.44349 | -0.01086891 | 25 | 0 | 25.20807 | 0.06269097
8700 | 2021/06/10 11:27:21 | 91183.3569 | 0.5009 | 1 | 16 | 12 | 0 | 0 | 0 | 3.594922 | 0 | 2.794745 | 4.446578 | 18.80087 | 16.53617 |  | 0.02021148 | [11 empty] | 25.48263 | -0.08628428 | 25 | 0 | 25.03309 | -0.1621658
8701 | 2021/06/10 11:27:21 | 91183.856 | 1 | 1 | 16 | 12 | 0 | 0 | 0 | 3.60015 | 0 | 2.794745 | 4.446578 | 18.80087 | 16.53617 | [13 empty] | 25.80296 | 0.1001018 | 25 | 0 | 25.03309 | -0.1621658
8702 | 2021/06/10 11:27:22 | 91184.3561 | 1.5001 | 1 | 16 | 12 | 0 | 0 | 0 | 3.603722 | 0 | 2.794745 | 4.446578 | 18.80087 | 16.53617 |  | 0.008184195 | [11 empty] | 25.80296 | 0.1001018 | 25 | 0 | 25.23953 | 0.06451488
8703 | 2021/06/10 11:27:22 | 91184.856 | 2 | 1 | 16 | 12 | 0 | 0 | 0 | 3.606435 | 0 | 2.794745 | 4.446578 | 18.80087 | 16.53617 | [13 empty] | 25.92724 | 0.1001018 | 25 | 0 | 25.53518 | 0.06451488
8704 | 2021/06/10 11:27:23 | 91185.3569 | 2.5009 | 1 | 16 | 12 | 0 | 0 | 0 | 3.608498 | 0 | 2.794745 | 4.446578 | 18.80087 | 16.53617 |  | 0.004811403 | [11 empty] | 25.61674 | -0.0581938 | 25 | 0 | 25.3386 | 0.03095865
8705 | 2021/06/10 11:27:23 | 91185.8568 | 3.0008 | 1 | 16 | 12 | 0 | 0 | 0 | 3.610596 | 0 | 2.794745 | 4.446578 | 18.80087 | 16.53617 | [13 empty] | 25.61674 | -0.0581938 | 25 | 0 | 25.3386 | 0.03095865
8706 | 2021/06/10 11:27:24 | 91186.3562 | 3.5002 | 1 | 16 | 12 | 0 | 0 | 0 | 3.612303 | 0 | 2.794745 | 4.446578 | 18.80087 | 16.53617 |  | 0.003832048 | [11 empty] | 25.45464 | -0.0506568 | 25 | 0 | 24.96936 | -0.1153892
8707 | 2021/06/10 11:27:24 | 91186.856 | 4 | 1 | 16 | 12 | 0 | 0 | 0 | 3.613999 | 0 | 2.794745 | 4.446578 | 18.80087 | 16.53617 | [13 empty] | 25.75764 | -0.0506568 | 25 | 0 | 25.15847 | -0.1153892
8708 | 2021/06/10 11:27:25 | 91187.3561 | 4.5001 | 1 | 16 | 12 | 0 | 0 | 0 | 3.615281 | 0 | 2.794745 | 4.446578 | 18.80087 | 16.53617 |  | 0.002846995 | [11 empty] | 25.75764 | -0.0506568 | 25 | 0 | 25.15847 | -0.1153892
8709 | 2021/06/10 11:27:25 | 91187.8562 | 5.0002 | 1 | 16 | 12 | 0 | 0 | 0 | 3.616503 | 0 | 2.794745 | 4.446578 | 18.80087 | 16.53617 | [13 empty] | 25.95832 | 0.157401 | 25 | 0 | 25.48069 | 0.1597905
8710 | 2021/06/10 11:27:26 | 91188.3562 | 5.5002 | 1 | 16 | 12 | 0 | 0 | 0 | 3.617483 | 0 | 2.794745 | 4.446578 | 18.80087 | 16.53617 |  | 0.002469871 | [11 empty] | 25.70968 | -0.07770061 | 25 | 0 | 25.36738 | -0.03540754
8711 | 2021/06/10 11:27:26 | 91188.8569 | 6.0009 | 1 | 16 | 12 | 0 | 0 | 0 | 3.618671 | 0 | 2.794745 | 4.446578 | 18.80087 | 16.53617 | [13 empty] | 25.53829 | -0.07770061 | 25 | 0 | 25.36738 | -0.03540754
8712 | 2021/06/10 11:27:27 | 91189.357 | 6.501 | 1 | 16 | 12 | 0 | 0 | 0 | 3.619562 | 0 | 2.794745 | 4.446578 | 18.80087 | 16.53617 |  | 0.001896287 | [11 empty] | 25.53829 | -0.07770061 | 25 | 0 | 25.05309 | -0.03540754
8713 | 2021/06/10 11:27:27 | 91189.8563 | 7.0003 | 1 | 16 | 12 | 0 | 0 | 0 | 3.620432 | 0 | 2.794745 | 4.446578 | 18.80087 | 16.53617 | [13 empty] | 25.70084 | -0.002761483 | 25 | 0 | 25.05876 | -0.0964433
8714 | 2021/06/10 11:27:28 | 91190.3568 | 7.5008 | 1 | 16 | 12 | 0 | 0 | 0 | 3.621264 | 0 | 2.794745 | 4.446578 | 18.80087 | 16.53617 |  | 0.002126979 | [11 empty] | 25.97713 | 0.08633971 | 25 | 0 | 25.40677 | 0.1087534
8715 | 2021/06/10 11:27:28 | 91190.8569 | 8.0009 | 1 | 16 | 12 | 0 | 0 | 0 | 3.622108 | 0 | 2.794745 | 4.446578 | 18.80087 | 16.53617 | [13 empty] | 25.97713 | 0.08633971 | 25 | 0 | 25.40677 | 0.1087534
8716 | 2021/06/10 11:27:29 | 91191.357 | 8.501 | 1 | 16 | 12 | 0 | 0 | 0 | 3.622957 | 0 | 2.794745 | 4.446578 | 18.80087 | 16.53617 |  | 0.001998023 | [11 empty] | 25.90793 | 0.08633971 | 25 | 0 | 25.54438 | 0.1087534
8717 | 2021/06/10 11:27:29 | 91191.8562 | 9.0002 | 1 | 16 | 12 | 0 | 0 | 0 | 3.623652 | 0 | 2.794745 | 4.446578 | 18.80087 | 16.53617 | [13 empty] | 25.51737 | -0.1436752 | 25 | 0 | 25.10355 | -0.09475768
8718 | 2021/06/10 11:27:30 | 91192.3569 | 9.5009 | 1 | 16 | 12 | 0 | 0 | 0 | 3.624376 | 0 | 2.794745 | 4.446578 | 18.80087 | 16.53617 | [13 empty] | 25.51737 | -0.1436752 | 25 | 0 | 25.10355 | -0.09475768
8719 | 2021/06/10 11:27:30 | 91192.856 | 10 | 1 | 16 | 12 | 0 | 0 | 0 | 3.624969 | 0 | 2.794745 | 4.446578 | 18.80087 | 16.53617 | [13 empty] | 25.64815 | 0.04086852 | 25 | 0 | 25.06312 | -0.0126344
8720 | 2021/06/10 11:27:31 | 91193.3564 | 10.5004 | 1 | 16 | 12 | 0 | 0 | 0 | 3.625537 | 0 | 2.794745 | 4.446578 | 18.80087 | 16.53617 |  | 0.001249918 | [11 empty] | 25.94862 | 0.04086852 | 25 | 0 | 25.29974 | -0.0126344
8721 | 2021/06/10 11:27:31 | 91193.8562 | 11.0002 | 1 | 16 | 12 | 0 | 0 | 0 | 3.626077 | 0 | 2.794745 | 4.446578 | 18.80087 | 16.53617 | [13 empty] | 25.98114 | 0.1040596 | 25 | 0 | 25.29974 | -0.0126344
8722 | 2021/06/10 11:27:32 | 91194.357 | 11.501 | 1 | 16 | 12 | 0 | 0 | 0 | 3.626681 | 0 | 2.794745 | 4.446578 | 18.80087 | 16.53617 | [13 empty] | 25.98114 | 0.1040596 | 25 | 0 | 25.53919 | 0.1487726
8723 | 2021/06/10 11:27:32 | 91194.8562 | 12.0002 | 1 | 16 | 12 | 0 | 0 | 0 | 3.62687 | 0 | 2.794745 | 4.446578 | 18.80087 | 16.53617 | [13 empty] | 25.67921 | -0.09435117 | 25 | 0 | 25.3369 | -0.06321728
8724 | 2021/06/10 11:27:33 | 91195.3565 | 12.5005 | 1 | 16 | 12 | 0 | 0 | 0 | 3.627518 | 0 | 2.794745 | 4.446578 | 18.80087 | 16.53617 |  | 0.001081093 | [11 empty] | 25.53538 | -0.09435117 | 25 | 0 | 24.97878 | -0.06321728
8725 | 2021/06/10 11:27:33 | 91195.857 | 13.001 | 1 | 16 | 12 | 0 | 0 | 0 | 3.627967 | 0 | 2.794745 | 4.446578 | 18.80087 | 16.53617 | [13 empty] | 25.53538 | -0.09435117 | 25 | 0 | 24.97878 | -0.06321728
8726 | 2021/06/10 11:27:34 | 91196.3572 | 13.5012 | 1 | 16 | 12 | 0 | 0 | 0 | 3.628626 | 0 | 2.794745 | 4.446578 | 18.80087 | 16.53617 |  | 0.001104782 | [11 empty] | 25.82772 | 0.04640877 | 25 | 0 | 25.15013 | -0.05836487
8727 | 2021/06/10 11:27:34 | 91196.8562 | 14.0002 | 1 | 16 | 12 | 0 | 0 | 0 | 3.62896 | 0 | 2.794745 | 4.446578 | 18.80087 | 16.53617 | [13 empty] | 26.01048 | 0.05711138 | 25 | 0 | 25.4901 | 0.1062411
8728 | 2021/06/10 11:27:35 | 91197.357 | 14.501 | 1 | 16 | 12 | 0 | 0 | 0 | 3.629574 | 0 | 2.794745 | 4.446578 | 18.80087 | 16.53617 | [13 empty] | 26.01048 | 0.05711138 | 25 | 0 | 25.4901 | 0.1062411
8729 | 2021/06/10 11:27:35 | 91197.8562 | 15.0002 | 1 | 16 | 12 | 0 | 0 | 0 | 3.629848 | 0 | 2.794745 | 4.446578 | 18.80087 | 16.53617 | [13 empty] | 25.76042 | 0.05711138 | 25 | 0 | 25.36823 | 0.1062411
8730 | 2021/06/10 11:27:36 | 91198.3564 | 15.5004 | 1 | 16 | 12 | 0 | 0 | 0 | 3.630296 | 0 | 2.794745 | 4.446578 | 18.80087 | 16.53617 |  | 0.001154294 | [11 empty] | 25.57998 | -0.1345319 | 25 | 0 | 25.10197 | -0.1212913
8731 | 2021/06/10 11:27:36 | 91198.8561 | 16.0001 | 1 | 16 | 12 | 0 | 0 | 0 | 3.630877 | 0 | 2.794745 | 4.446578 | 18.80087 | 16.53617 | [13 empty] | 25.73541 | 0.04857361 | 25 | 0 | 25.10197 | -0.1212913
8732 | 2021/06/10 11:27:37 | 91199.357 | 16.501 | 1 | 16 | 12 | 0 | 0 | 0 | 3.631113 | 0 | 2.794745 | 4.446578 | 18.80087 | 16.53617 | [13 empty] | 25.73541 | 0.04857361 | 25 | 0 | 25.07911 | -0.007144809
8733 | 2021/06/10 11:27:37 | 91199.8571 | 17.0011 | 1 | 16 | 12 | 0 | 0 | 0 | 3.631485 | 0 | 2.794745 | 4.446578 | 18.80087 | 16.53617 | [13 empty] | 26.03329 | 0.04857361 | 25 | 0 | 25.4202 | -0.007144809
8734 | 2021/06/10 11:27:38 | 91200.3562 | 17.5002 | 1 | 16 | 12 | 0 | 0 | 0 | 3.631747 | 0 | 2.794745 | 4.446578 | 18.80087 | 16.53617 |  | 0.0006590069 | [11 empty] | 25.88618 | 0.04711688 | 25 | 0 | 25.45842 | 0.1185364
8735 | 2021/06/10 11:27:38 | 91200.857 | 18.001 | 1 | 16 | 12 | 0 | 0 | 0 | 3.63219 | 0 | 2.794745 | 4.446578 | 18.80087 | 16.53617 | [13 empty] | 25.88618 | 0.04711688 | 25 | 0 | 25.45842 | 0.1185364
8736 | 2021/06/10 11:27:39 | 91201.3562 | 18.5002 | 1 | 16 | 12 | 0 | 0 | 0 | 3.632499 | 0 | 2.794745 | 4.446578 | 18.80087 | 16.53617 | [13 empty] | 25.57649 | -0.09677887 | 25 | 0 | 25.13417 | -0.1013279
8737 | 2021/06/10 11:27:39 | 91201.8563 | 19.0003 | 1 | 16 | 12 | 0 | 0 | 0 | 3.632824 | 0 | 2.794745 | 4.446578 | 18.80087 | 16.53617 | [13 empty] | 25.68233 | -0.09677887 | 25 | 0 | 25.00453 | -0.1013279
8738 | 2021/06/10 11:27:40 | 91202.3563 | 19.5003 | 1 | 16 | 12 | 0 | 0 | 0 | 3.633225 | 0 | 2.794745 | 4.446578 | 18.80087 | 16.53617 | [13 empty] | 25.68233 | -0.09677887 | 25 | 0 | 25.00453 | -0.1013279
8739 | 2021/06/10 11:27:40 | 91202.8563 | 20.0003 | 1 | 16 | 12 | 0 | 0 | 0 | 3.633487 | 0 | 2.794745 | 4.446578 | 18.80087 | 16.53617 | [13 empty] | 25.92353 | 0.1084489 | 25 | 0 | 25.27462 | 0.04388869
8740 | 2021/06/10 11:27:41 | 91203.3563 | 20.5003 | 1 | 16 | 12 | 0 | 0 | 0 | 3.633786 | 0 | 2.794745 | 4.446578 | 18.80087 | 16.53617 |  | 0.0006307957 | [11 empty] | 26.01881 | 0.02977431 | 25 | 0 | 25.59116 | 0.09892046
8741 | 2021/06/10 11:27:41 | 91203.8563 | 21.0003 | 1 | 16 | 12 | 0 | 0 | 0 | 3.634151 | 0 | 2.794745 | 4.446578 | 18.80087 | 16.53617 | [13 empty] | 25.62351 | 0.02977431 | 25 | 0 | 25.59116 | 0.09892046
8742 | 2021/06/10 11:27:42 | 91204.3571 | 21.5011 | 1 | 16 | 12 | 0 | 0 | 0 | 3.634515 | 0 | 2.794745 | 4.446578 | 18.80087 | 16.53617 | [13 empty] | 25.62351 | 0.02977431 | 25 | 0 | 25.28829 | 0.09892046
8743 | 2021/06/10 11:27:42 | 91204.8562 | 22.0002 | 1 | 16 | 12 | 0 | 0 | 0 | 3.634754 | 0 | 2.794745 | 4.446578 | 18.80087 | 16.53617 | [13 empty] | 25.58794 | -0.1346445 | 25 | 0 | 25.00284 | -0.1838493
8744 | 2021/06/10 11:27:43 | 91205.3564 | 22.5004 | 1 | 16 | 12 | 0 | 0 | 0 | 3.635082 | 0 | 2.794745 | 4.446578 | 18.80087 | 16.53617 |  | 0.0006350008 | [11 empty] | 25.87086 | 0.08841038 | 25 | 0 | 25.17904 | 0.05506277
8745 | 2021/06/10 11:27:43 | 91205.8563 | 23.0003 | 1 | 16 | 12 | 0 | 0 | 0 | 3.635303 | 0 | 2.794745 | 4.446578 | 18.80087 | 16.53617 | [13 empty] | 25.87086 | 0.08841038 | 25 | 0 | 25.17904 | 0.05506277
8746 | 2021/06/10 11:27:44 | 91206.3573 | 23.5013 | 1 | 16 | 12 | 0 | 0 | 0 | 3.635656 | 0 | 2.794745 | 4.446578 | 18.80087 | 16.53617 | [13 empty] | 26.05383 | 0.08841038 | 25 | 0 | 25.49071 | 0.05506277
8747 | 2021/06/10 11:27:44 | 91206.8564 | 24.0004 | 1 | 16 | 12 | 0 | 0 | 0 | 3.63581 | 0 | 2.794745 | 4.446578 | 18.80087 | 16.53617 | [13 empty] | 25.74182 | -0.04032373 | 25 | 0 | 25.31392 | 0.04215002
8748 | 2021/06/10 11:27:45 | 91207.3565 | 24.5005 | 1 | 16 | 12 | 0 | 0 | 0 | 3.636096 | 0 | 2.794745 | 4.446578 | 18.80087 | 16.53617 | [13 empty] | 25.74182 | -0.04032373 | 25 | 0 | 25.31392 | 0.04215002
8749 | 2021/06/10 11:27:45 | 91207.8562 | 25.0002 | 1 | 16 | 12 | 0 | 0 | 0 | 3.636592 | 0 | 2.794745 | 4.446578 | 18.80087 | 16.53617 | [13 empty] | 25.57308 | -0.05273223 | 25 | 0 | 25.04509 | -0.08401215
8750 | 2021/06/10 11:27:46 | 91208.3562 | 25.5002 | 1 | 16 | 12 | 0 | 0 | 0 | 3.63661 | 0 | 2.794745 | 4.446578 | 18.80087 | 16.53617 |  | 0.0005884168 | [11 empty] | 25.74904 | -0.05273223 | 25 | 0 | 25.04277 | -0.08401215
8751 | 2021/06/10 11:27:46 | 91208.8564 | 26.0004 | 1 | 16 | 12 | 0 | 0 | 0 | 3.636905 | 0 | 2.794745 | 4.446578 | 18.80087 | 16.53617 | [13 empty] | 26.07811 | 0.1578236 | 25 | 0 | 25.04277 | -0.08401215
8752 | 2021/06/10 11:27:47 | 91209.3563 | 26.5003 | 1 | 16 | 12 | 0 | 0 | 0 | 3.637169 | 0 | 2.794745 | 4.446578 | 18.80087 | 16.53617 | [13 empty] | 26.07811 | 0.1578236 | 25 | 0 | 25.45794 | 0.1290184
8753 | 2021/06/10 11:27:47 | 91209.8571 | 27.0011 | 1 | 16 | 12 | 0 | 0 | 0 | 3.637268 | 0 | 2.794745 | 4.446578 | 18.80087 | 16.53617 | [13 empty] | 25.86881 | -0.06540596 | 25 | 0 | 25.50524 | 0.01477838
8754 | 2021/06/10 11:27:48 | 91210.3572 | 27.5012 | 1 | 16 | 12 | 0 | 0 | 0 | 3.637653 | 0 | 2.794745 | 4.446578 | 18.80087 | 16.53617 | [13 empty] | 25.65588 | -0.06540596 | 25 | 0 | 25.21363 | 0.01477838
8755 | 2021/06/10 11:27:48 | 91210.8563 | 28.0003 | 1 | 16 | 12 | 0 | 0 | 0 | 3.637753 | 0 | 2.794745 | 4.446578 | 18.80087 | 16.53617 | [13 empty] | 25.65588 | -0.06540596 | 25 | 0 | 25.21363 | 0.01477838
8756 | 2021/06/10 11:27:49 | 91211.3571 | 28.5011 | 1 | 16 | 12 | 0 | 0 | 0 | 3.637984 | 0 | 2.794745 | 4.446578 | 18.80087 | 16.53617 |  | 0.0005118573 | [11 empty] | 25.60838 | -0.08138597 | 25 | 0 | 24.94476 | -0.17515
8757 | 2021/06/10 11:27:49 | 91211.8563 | 29.0003 | 1 | 16 | 12 | 0 | 0 | 0 | 3.638295 | 0 | 2.794745 | 4.446578 | 18.80087 | 16.53617 | [13 empty] | 25.91724 | 0.09651899 | 25 | 0 | 25.24691 | 0.09442329
8758 | 2021/06/10 11:27:50 | 91212.3565 | 29.5005 | 1 | 16 | 12 | 0 | 0 | 0 | 3.638526 | 0 | 2.794745 | 4.446578 | 18.80087 | 16.53617 | [13 empty] | 25.91724 | 0.09651899 | 25 | 0 | 25.24691 | 0.09442329
8759 | 2021/06/10 11:27:50 | 91212.8564 | 30.0004 | 1 | 16 | 12 | 0 | 0 | 0 | 3.638562 | 0 | 2.794745 | 4.446578 | 18.80087 | 16.53617 | [13 empty] | 25.98425 | 0.09651899 | 25 | 0 | 25.49951 | 0.09442329
8760 | 2021/06/10 11:27:51 | 91213.3564 | 30.5004 | 1 | 16 | 12 | 0 | 0 | 0 | 3.638749 | 0 | 2.794745 | 4.446578 | 18.80087 | 16.53617 | [13 empty] | 25.64634 | -0.08465528 | 25 | 0 | 25.23264 | -0.004460216
8761 | 2021/06/10 11:27:51 | 91213.8564 | 31.0004 | 1 | 16 | 12 | 0 | 0 | 0 | 3.638857 | 0 | 2.794745 | 4.446578 | 18.80087 | 16.53617 | [13 empty] | 25.55025 | -0.03003061 | 25 | 0 | 25.23264 | -0.004460216
8762 | 2021/06/10 11:27:52 | 91214.3566 | 31.5006 | 1 | 16 | 12 | 0 | 0 | 0 | 3.639056 | 0 | 2.794745 | 4.446578 | 18.80087 | 16.53617 | [13 empty] | 25.55025 | -0.03003061 | 25 | 0 | 24.95082 | -0.08806944
8763 | 2021/06/10 11:27:52 | 91214.8572 | 32.0012 | 1 | 16 | 12 | 0 | 0 | 0 | 3.639305 | 0 | 2.794745 | 4.446578 | 18.80087 | 16.53617 | [13 empty] | 25.86938 | -0.03003061 | 25 | 0 | 25.17757 | -0.08806944
8764 | 2021/06/10 11:27:53 | 91215.3563 | 32.5003 | 1 | 16 | 12 | 0 | 0 | 0 | 3.639436 | 0 | 2.794745 | 4.446578 | 18.80087 | 16.53617 |  | 0.0003725192 | [11 empty] | 25.97739 | 0.1334828 | 25 | 0 | 25.48552 | 0.1670939
8765 | 2021/06/10 11:27:53 | 91215.8565 | 33.0005 | 1 | 16 | 12 | 0 | 0 | 0 | 3.639522 | 0 | 2.794745 | 4.446578 | 18.80087 | 16.53617 | [13 empty] | 25.97739 | 0.1334828 | 25 | 0 | 25.48552 | 0.1670939
8766 | 2021/06/10 11:27:54 | 91216.3565 | 33.5005 | 1 | 16 | 12 | 0 | 0 | 0 | 3.639721 | 0 | 2.794745 | 4.446578 | 18.80087 | 16.53617 | [13 empty] | 25.74131 | -0.07377625 | 25 | 0 | 25.39904 | -0.02702475
8767 | 2021/06/10 11:27:54 | 91216.8563 | 34.0003 | 1 | 16 | 12 | 0 | 0 | 0 | 3.639988 | 0 | 2.794745 | 4.446578 | 18.80087 | 16.53617 | [13 empty] | 25.57853 | -0.07377625 | 25 | 0 | 25.05769 | -0.02702475
8768 | 2021/06/10 11:27:55 | 91217.3565 | 34.5005 | 1 | 16 | 12 | 0 | 0 | 0 | 3.640062 | 0 | 2.794745 | 4.446578 | 18.80087 | 16.53617 | [13 empty] | 25.57853 | -0.07377625 | 25 | 0 | 25.05769 | -0.02702475
8769 | 2021/06/10 11:27:55 | 91217.8566 | 35.0006 | 1 | 16 | 12 | 0 | 0 | 0 | 3.640152 | 0 | 2.794745 | 4.446578 | 18.80087 | 16.53617 | [13 empty] | 25.75557 | 0.004456043 | 25 | 0 | 25.04931 | -0.1092893
8770 | 2021/06/10 11:27:56 | 91218.3564 | 35.5004 | 1 | 16 | 12 | 0 | 0 | 0 | 3.640453 | 0 | 2.794745 | 4.446578 | 18.80087 | 16.53617 | [13 empty] | 25.99225 | 0.0739634 | 25 | 0 | 25.42191 | 0.1164377
8771 | 2021/06/10 11:27:56 | 91218.8573 | 36.0013 | 1 | 16 | 12 | 0 | 0 | 0 | 3.640271 | 0 | 2.794745 | 4.446578 | 18.80087 | 16.53617 | [13 empty] | 25.88906 | 0.0739634 | 25 | 0 | 25.42191 | 0.1164377
8772 | 2021/06/10 11:27:57 | 91219.3564 | 36.5004 | 1 | 16 | 12 | 0 | 0 | 0 | 3.640741 | 0 | 2.794745 | 4.446578 | 18.80087 | 16.53617 |  | 0.000348341 | [11 empty] | 25.88906 | 0.0739634 | 25 | 0 | 25.5041 | 0.1164377
8773 | 2021/06/10 11:27:57 | 91219.8566 | 37.0006 | 1 | 16 | 12 | 0 | 0 | 0 | 3.640811 | 0 | 2.794745 | 4.446578 | 18.80087 | 16.53617 | [13 empty] | 25.54311 | -0.1403552 | 25 | 0 | 25.11504 | -0.09589732
8774 | 2021/06/10 11:27:58 | 91220.3565 | 37.5005 | 1 | 16 | 12 | 0 | 0 | 0 | 3.641019 | 0 | 2.794745 | 4.446578 | 18.80087 | 16.53617 | [13 empty] | 25.69976 | 0.0489527 | 25 | 0 | 25.02198 | -0.02907991
8775 | 2021/06/10 11:27:58 | 91220.8566 | 38.0006 | 1 | 16 | 12 | 0 | 0 | 0 | 3.641208 | 0 | 2.794745 | 4.446578 | 18.80087 | 16.53617 | [13 empty] | 25.69976 | 0.0489527 | 25 | 0 | 25.02198 | -0.02907991
8776 | 2021/06/10 11:27:59 | 91221.3565 | 38.5005 | 1 | 16 | 12 | 0 | 0 | 0 | 3.641304 | 0 | 2.794745 | 4.446578 | 18.80087 | 16.53617 | [13 empty] | 25.92919 | 0.0489527 | 25 | 0 | 25.28742 | -0.02907991
8777 | 2021/06/10 11:27:59 | 91221.8564 | 39.0004 | 1 | 16 | 12 | 0 | 0 | 0 | 3.64141 | 0 | 2.794745 | 4.446578 | 18.80087 | 16.53617 | [13 empty] | 25.93838 | 0.07456899 | 25 | 0 | 25.4964 | 0.148254
8778 | 2021/06/10 11:28:00 | 91222.3565 | 39.5005 | 1 | 16 | 12 | 0 | 0 | 0 | 3.641509 | 0 | 2.794745 | 4.446578 | 18.80087 | 16.53617 | [13 empty] | 25.93838 | 0.07456899 | 25 | 0 | 25.4964 | 0.148254
8779 | 2021/06/10 11:28:00 | 91222.8565 | 40.0005 | 1 | 16 | 12 | 0 | 0 | 0 | 3.641901 | 0 | 2.794745 | 4.446578 | 18.80087 | 16.53617 | [13 empty] | 25.57985 | -0.11204 | 25 | 0 | 25.20178 | -0.09206831
8780 | 2021/06/10 11:28:00 | 91222.858 | 40.002 | 1 | 16 | 12 | 0 | 0 | 0 | 3.641901 | 0 | 2.794745 | 4.446578 | 18.80087 | 16.53617 |  | 0.0003587103 | 0.02333702 | 0 | 0 | [8 empty] | 25.57985 | -0.11204 | 25 | 0 | 25.20178 | -0.09206831
8781 | 2021/06/10 11:28:00 | 91222.9957 | 0.1009 | 1 | 17 | 12 | 0 | 0 | 1.800552 | 3.677197 | 6.620984 | 2.794788 | 4.446665 | 18.80103 | 16.53649 |  | 0.110786 |  | 0.0009972239 | 1002.784 | [8 empty] | 25.57985 | -0.11204 | 25 | 0 | 25.20178 | -0.09206831
8782 | 2021/06/10 11:28:00 | 91223.0951 | 0.2003 | 1 | 17 | 12 | 0 | 0 | 1.800385 | 3.678243 | 6.622254 | 2.794837 | 4.446665 | 18.80121 | 16.53649 | [13 empty] | 25.57985 | -0.11204 | 25 | 0 | 25.20178 | -0.09206831
8783 | 2021/06/10 11:28:00 | 91223.1958 | 0.301 | 1 | 17 | 12 | 0 | 0 | 1.800331 | 3.67867 | 6.622824 | 2.794888 | 4.446665 | 18.8014 | 16.53649 | [13 empty] | 25.61165 | -0.11204 | 25 | 0 | 25.02658 | -0.09206831
8784 | 2021/06/10 11:28:01 | 91223.2959 | 0.4011 | 1 | 17 | 12 | 0 | 0 | 1.800194 | 3.679463 | 6.623747 | 2.794938 | 4.446665 | 18.80158 | 16.53649 |  | 0.0815974 | [11 empty] | 25.61165 | -0.11204 | 25 | 0 | 25.02658 | -0.09206831
8785 | 2021/06/10 11:28:01 | 91223.3959 | 0.5011 | 1 | 17 | 12 | 0 | 0 | 1.800179 | 3.679492 | 6.623744 | 2.794988 | 4.446665 | 18.80177 | 16.53649 | [13 empty] | 25.61165 | -0.11204 | 25 | 0 | 25.02658 | -0.09206831
8786 | 2021/06/10 11:28:01 | 91223.4951 | 0.6003 | 1 | 17 | 12 | 0 | 0 | 1.79998 | 3.680069 | 6.624051 | 2.795038 | 4.446665 | 18.80195 | 16.53649 | [13 empty] | 25.61165 | -0.11204 | 25 | 0 | 25.02658 | -0.09206831
8787 | 2021/06/10 11:28:01 | 91223.595 | 0.7002 | 1 | 17 | 12 | 0 | 0 | 1.799889 | 3.68036 | 6.624239 | 2.795087 | 4.446665 | 18.80213 | 16.53649 | [13 empty] | 25.61165 | -0.11204 | 25 | 0 | 25.02658 | -0.09206831
8788 | 2021/06/10 11:28:01 | 91223.6949 | 0.8001 | 1 | 17 | 12 | 0 | 0 | 1.799965 | 3.680598 | 6.624948 | 2.795137 | 4.446665 | 18.80231 | 16.53649 | [13 empty] | 25.61165 | -0.11204 | 25 | 0 | 25.02658 | -0.09206831
8789 | 2021/06/10 11:28:01 | 91223.795 | 0.9002 | 1 | 17 | 12 | 0 | 0 | 1.799759 | 3.681096 | 6.625086 | 2.795187 | 4.446665 | 18.8025 | 16.53649 | [13 empty] | 25.61165 | -0.11204 | 25 | 0 | 25.02658 | -0.09206831
8790 | 2021/06/10 11:28:01 | 91223.8949 | 1.0001 | 1 | 17 | 12 | 0 | 0 | 1.799484 | 3.68134 | 6.624512 | 2.795236 | 4.446665 | 18.80268 | 16.53649 | [13 empty] | 25.91616 | 0.1050967 | 25 | 0 | 25.02658 | -0.09206831
8791 | 2021/06/10 11:28:01 | 91223.995 | 1.1002 | 1 | 17 | 12 | 0 | 0 | 1.799294 | 3.681442 | 6.623997 | 2.795287 | 4.446665 | 18.80287 | 16.53649 | [13 empty] | 25.91616 | 0.1050967 | 25 | 0 | 25.22442 | 0.007075071
8792 | 2021/06/10 11:28:01 | 91224.0951 | 1.2003 | 1 | 17 | 12 | 0 | 0 | 1.798882 | 3.681699 | 6.622942 | 2.795337 | 4.446665 | 18.80305 | 16.53649 | [13 empty] | 25.91616 | 0.1050967 | 25 | 0 | 25.22442 | 0.007075071
8793 | 2021/06/10 11:28:01 | 91224.1959 | 1.3011 | 1 | 17 | 12 | 0 | 0 | 1.798759 | 3.682052 | 6.623124 | 2.795387 | 4.446665 | 18.80324 | 16.53649 | [13 empty] | 25.91616 | 0.1050967 | 25 | 0 | 25.22442 | 0.007075071
8794 | 2021/06/10 11:28:02 | 91224.296 | 1.4012 | 1 | 17 | 12 | 0 | 0 | 1.798592 | 3.682295 | 6.622946 | 2.795437 | 4.446665 | 18.80342 | 16.53649 |  | 0.002917078 |  | 0.128216 | [9 empty] | 25.91616 | 0.1050967 | 25 | 0 | 25.22442 | 0.007075071
8795 | 2021/06/10 11:28:02 | 91224.3958 | 1.501 | 1 | 17 | 12 | 0 | 0 | 1.798416 | 3.682489 | 6.622647 | 2.795487 | 4.446665 | 18.8036 | 16.53649 | [13 empty] | 25.91616 | 0.1050967 | 25 | 0 | 25.22442 | 0.007075071
8796 | 2021/06/10 11:28:02 | 91224.4951 | 1.6003 | 1 | 17 | 12 | 0 | 0 | 1.798454 | 3.682638 | 6.623055 | 2.795537 | 4.446665 | 18.80379 | 16.53649 | [13 empty] | 25.91616 | 0.1050967 | 25 | 0 | 25.22442 | 0.007075071
8797 | 2021/06/10 11:28:02 | 91224.5951 | 1.7003 | 1 | 17 | 12 | 0 | 0 | 1.7985 | 3.68276 | 6.62344386 | 2.795587 | 4.446665 | 18.80397 | 16.53649 | [13 empty] | 25.99455 | 0.02449691 | 25 | 0 | 25.22442 | 0.007075071
8798 | 2021/06/10 11:28:02 | 91224.696 | 1.8012 | 1 | 17 | 12 | 0 | 0 | 1.798615 | 3.683224 | 6.624702 | 2.795637 | 4.446665 | 18.80416 | 16.53649 | [13 empty] | 25.99455 | 0.02449691 | 25 | 0 | 25.53835 | 0.09810448
8799 | 2021/06/10 11:28:02 | 91224.7952 | 1.9004 | 1 | 17 | 12 | 0 | 0 | 1.798759 | 3.683329 | 6.625421 | 2.795686 | 4.446665 | 18.80434 | 16.53649 | [13 empty] | 25.99455 | 0.02449691 | 25 | 0 | 25.53835 | 0.09810448
8800 | 2021/06/10 11:28:02 | 91224.896 | 2.0012 | 1 | 17 | 12 | 0 | 0 | 1.798859 | 3.683203 | 6.625563 | 2.795737 | 4.446665 | 18.80452 | 16.53649 | [13 empty] | 25.99455 | 0.02449691 | 25 | 0 | 25.53835 | 0.09810448
8801 | 2021/06/10 11:28:02 | 91224.996 | 2.1012 | 1 | 17 | 12 | 0 | 0 | 1.798935 | 3.683837 | 6.626983 | 2.795786 | 4.446665 | 18.80471 | 16.53649 | [13 empty] | 25.99455 | 0.02449691 | 25 | 0 | 25.53835 | 0.09810448
8802 | 2021/06/10 11:28:02 | 91225.0958 | 2.201 | 1 | 17 | 12 | 0 | 0 | 1.798683 | 3.683772 | 6.625938 | 2.795836 | 4.446665 | 18.80489 | 16.53649 | [13 empty] | 25.99455 | 0.02449691 | 25 | 0 | 25.53835 | 0.09810448
8803 | 2021/06/10 11:28:02 | 91225.1952 | 2.3004 | 1 | 17 | 12 | 0 | 0 | 1.798515 | 3.684146 | 6.625992 | 2.795886 | 4.446665 | 18.80507 | 16.53649 | [13 empty] | 25.99455 | 0.02449691 | 25 | 0 | 25.53835 | 0.09810448
8804 | 2021/06/10 11:28:03 | 91225.2952 | 2.4004 | 1 | 17 | 12 | 0 | 0 | 1.7985 | 3.68439 | 6.626375415 | 2.795936 | 4.446665 | 18.80526 | 16.53649 |  | 0.002296502 | [11 empty] | 25.7006 | 0.02449691 | 25 | 0 | 25.53835 | 0.09810448
8805 | 2021/06/10 11:28:03 | 91225.396 | 2.5012 | 1 | 17 | 12 | 0 | 0 | 1.798195 | 3.684467 | 6.62539 | 2.795986 | 4.446665 | 18.80544 | 16.53649 | [13 empty] | 25.7006 | 0.02449691 | 25 | 0 | 25.34403 | 0.09810448
8806 | 2021/06/10 11:28:03 | 91225.4959 | 2.6011 | 1 | 17 | 12 | 0 | 0 | 1.79808 | 3.68491 | 6.625763 | 2.796036 | 4.446665 | 18.80563 | 16.53649 | [13 empty] | 25.7006 | 0.02449691 | 25 | 0 | 25.34403 | 0.09810448
8807 | 2021/06/10 11:28:03 | 91225.595 | 2.7002 | 1 | 17 | 12 | 0 | 0 | 1.798042 | 3.684784 | 6.625396 | 2.796085 | 4.446665 | 18.80581 | 16.53649 | [13 empty] | 25.7006 | 0.02449691 | 25 | 0 | 25.34403 | 0.09810448
8808 | 2021/06/10 11:28:03 | 91225.696 | 2.8012 | 1 | 17 | 12 | 0 | 0 | 1.797928 | 3.684903 | 6.62519 | 2.796136 | 4.446665 | 18.80599 | 16.53649 | [13 empty] | 25.7006 | 0.02449691 | 25 | 0 | 25.34403 | 0.09810448
8809 | 2021/06/10 11:28:03 | 91225.795 | 2.9002 | 1 | 17 | 12 | 0 | 0 | 1.797943 | 3.685074 | 6.625553 | 2.796185 | 4.446665 | 18.80618 | 16.53649 | [13 empty] | 25.7006 | 0.02449691 | 25 | 0 | 25.34403 | 0.09810448
8810 | 2021/06/10 11:28:03 | 91225.8958 | 3.001 | 1 | 17 | 12 | 0 | 0 | 1.797966 | 3.685421 | 6.626262 | 2.796236 | 4.446665 | 18.80636 | 16.53649 | [13 empty] | 25.7006 | 0.02449691 | 25 | 0 | 25.34403 | 0.09810448
8811 | 2021/06/10 11:28:03 | 91225.9961 | 3.1013 | 1 | 17 | 12 | 0 | 0 | 1.797791 | 3.685602 | 6.625942 | 2.796286 | 4.446665 | 18.80655 | 16.53649 | [13 empty] | 25.7006 | 0.02449691 | 25 | 0 | 25.34403 | 0.09810448
8812 | 2021/06/10 11:28:03 | 91226.0951 | 3.2003 | 1 | 17 | 12 | 0 | 0 | 1.797928 | 3.68555 | 6.626354 | 2.796335 | 4.446665 | 18.80673 | 16.53649 | [13 empty] | 25.57536 | -0.1309985 | 25 | 0 | 25.02595 | -0.1601267
8813 | 2021/06/10 11:28:03 | 91226.1952 | 3.3004 | 1 | 17 | 12 | 0 | 0 | 1.797943 | 3.685904 | 6.627045 | 2.796385 | 4.446665 | 18.80691 | 16.53649 | [13 empty] | 25.57536 | -0.1309985 | 25 | 0 | 25.02595 | -0.1601267
8814 | 2021/06/10 11:28:04 | 91226.296 | 3.4012 | 1 | 17 | 12 | 0 | 0 | 1.797852 | 3.685991 | 6.626866 | 2.796435 | 4.446665 | 18.8071 | 16.53649 | [13 empty] | 25.57536 | -0.1309985 | 25 | 0 | 25.02595 | -0.1601267
8815 | 2021/06/10 11:28:04 | 91226.395 | 3.5002 | 1 | 17 | 12 | 0 | 0 | 1.797722 | 3.686165 | 6.6267 | 2.796485 | 4.446665 | 18.80728 | 16.53649 | [13 empty] | 25.57536 | -0.1309985 | 25 | 0 | 25.02595 | -0.1601267
8816 | 2021/06/10 11:28:04 | 91226.495 | 3.6002 | 1 | 17 | 12 | 0 | 0 | 1.797798 | 3.686562 | 6.627694 | 2.796535 | 4.446665 | 18.80746 | 16.53649 | [13 empty] | 25.57536 | -0.1309985 | 25 | 0 | 25.02595 | -0.1601267
8817 | 2021/06/10 11:28:04 | 91226.5952 | 3.7004 | 1 | 17 | 12 | 0 | 0 | 1.797684 | 3.686554 | 6.627259 | 2.796584 | 4.446665 | 18.80765 | 16.53649 | [13 empty] | 25.57536 | -0.1309985 | 25 | 0 | 25.02595 | -0.1601267
8818 | 2021/06/10 11:28:04 | 91226.6961 | 3.8013 | 1 | 17 | 12 | 0 | 0 | 1.797562 | 3.686991 | 6.627595 | 2.796635 | 4.446665 | 18.80783 | 16.53649 | [13 empty] | 25.57536 | -0.1309985 | 25 | 0 | 25.02595 | -0.1601267
8819 | 2021/06/10 11:28:04 | 91226.7952 | 3.9004 | 1 | 17 | 12 | 0 | 0 | 1.797432 | 3.686782 | 6.62674 | 2.796684 | 4.446665 | 18.80802 | 16.53649 | [13 empty] | 25.81179 | 0.07388532 | 25 | 0 | 25.15559 | 0.04051268
8820 | 2021/06/10 11:28:04 | 91226.8952 | 4.0004 | 1 | 17 | 12 | 0 | 0 | 1.797333 | 3.687152 | 6.62704 | 2.796734 | 4.446665 | 18.8082 | 16.53649 | [13 empty] | 25.81179 | 0.07388532 | 25 | 0 | 25.15559 | 0.04051268
8821 | 2021/06/10 11:28:04 | 91226.9952 | 4.1004 | 1 | 17 | 12 | 0 | 0 | 1.797333 | 3.687421 | 6.627523 | 2.796784 | 4.446665 | 18.80838 | 16.53649 | [13 empty] | 25.81179 | 0.07388532 | 25 | 0 | 25.15559 | 0.04051268
8822 | 2021/06/10 11:28:04 | 91227.0959 | 4.2011 | 1 | 17 | 12 | 0 | 0 | 1.797264 | 3.687372 | 6.627181 | 2.796834 | 4.446665 | 18.80857 | 16.53649 | [13 empty] | 25.81179 | 0.07388532 | 25 | 0 | 25.15559 | 0.04051268
8823 | 2021/06/10 11:28:04 | 91227.195 | 4.3002 | 1 | 17 | 12 | 0 | 0 | 1.797066 | 3.687757 | 6.627143 | 2.796884 | 4.446665 | 18.80875 | 16.53649 | [13 empty] | 25.81179 | 0.07388532 | 25 | 0 | 25.15559 | 0.04051268
8824 | 2021/06/10 11:28:05 | 91227.2951 | 4.4003 | 1 | 17 | 12 | 0 | 0 | 1.797073 | 3.68738 | 6.626491 | 2.796934 | 4.446665 | 18.80894 | 16.53649 |  | 0.001733023 |  | 0.267289 | 5.164451 | [8 empty] | 25.81179 | 0.07388532 | 25 | 0 | 25.15559 | 0.04051268
8825 | 2021/06/10 11:28:05 | 91227.3961 | 4.5013 | 1 | 17 | 12 | 0 | 0 | 1.79734 | 3.687844 | 6.62831 | 2.796984 | 4.446665 | 18.80912 | 16.53649 | [13 empty] | 25.81179 | 0.07388532 | 25 | 0 | 25.15559 | 0.04051268
8826 | 2021/06/10 11:28:05 | 91227.4961 | 4.6013 | 1 | 17 | 12 | 0 | 0 | 1.797432 | 3.688167 | 6.629229 | 2.797034 | 4.446665 | 18.80931 | 16.53649 | [13 empty] | 26.02279 | 0.07388532 | 25 | 0 | 25.55948 | 0.04051268
8827 | 2021/06/10 11:28:05 | 91227.596 | 4.7012 | 1 | 17 | 12 | 0 | 0 | 1.797569 | 3.687992 | 6.62942 | 2.797084 | 4.446665 | 18.80949 | 16.53649 | [13 empty] | 26.02279 | 0.07388532 | 25 | 0 | 25.55948 | 0.04051268
8828 | 2021/06/10 11:28:05 | 91227.6952 | 4.8004 | 1 | 17 | 12 | 0 | 0 | 1.797638 | 3.688417 | 6.630439 | 2.797133 | 4.446665 | 18.80967 | 16.53649 | [13 empty] | 26.02279 | 0.07388532 | 25 | 0 | 25.55948 | 0.04051268
8829 | 2021/06/10 11:28:05 | 91227.7952 | 4.9004 | 1 | 17 | 12 | 0 | 0 | 1.797798 | 3.68845 | 6.631088 | 2.797183 | 4.446665 | 18.80985 | 16.53649 | [13 empty] | 26.02279 | 0.07388532 | 25 | 0 | 25.55948 | 0.04051268
8830 | 2021/06/10 11:28:05 | 91227.8953 | 5.0005 | 1 | 17 | 12 | 0 | 0 | 1.797913 | 3.68856 | 6.63171 | 2.797233 | 4.446665 | 18.81004 | 16.53649 | [13 empty] | 26.02279 | 0.07388532 | 25 | 0 | 25.55948 | 0.04051268
8831 | 2021/06/10 11:28:05 | 91227.9959 | 5.1011 | 1 | 17 | 12 | 0 | 0 | 1.797951 | 3.688815 | 6.632309 | 2.797283 | 4.446665 | 18.81022 | 16.53649 | [13 empty] | 26.02279 | 0.07388532 | 25 | 0 | 25.55948 | 0.04051268
8832 | 2021/06/10 11:28:05 | 91228.096 | 5.2012 | 1 | 17 | 12 | 0 | 0 | 1.797905 | 3.68885 | 6.632202 | 2.797333 | 4.446665 | 18.81041 | 16.53649 | [13 empty] | 26.02279 | 0.07388532 | 25 | 0 | 25.55948 | 0.04051268
8833 | 2021/06/10 11:28:05 | 91228.195 | 5.3002 | 1 | 17 | 12 | 0 | 0 | 1.797989 | 3.689238 | 6.633209 | 2.797382 | 4.446665 | 18.81059 | 16.53649 | [13 empty] | 25.70542 | -0.03323972 | 25 | 0 | 25.3988 | 0.07600307
8834 | 2021/06/10 11:28:06 | 91228.2961 | 5.4013 | 1 | 17 | 12 | 0 | 0 | 1.797913 | 3.689119 | 6.632715 | 2.797433 | 4.446665 | 18.81078 | 16.53649 |  | 0.001623822 | [11 empty] | 25.70542 | -0.03323972 | 25 | 0 | 25.3988 | 0.07600307
8835 | 2021/06/10 11:28:06 | 91228.3951 | 5.5003 | 1 | 17 | 12 | 0 | 0 | 1.797798 | 3.689485 | 6.632949 | 2.797482 | 4.446665 | 18.81096 | 16.53649 | [13 empty] | 25.70542 | -0.03323972 | 25 | 0 | 25.3988 | 0.07600307
8836 | 2021/06/10 11:28:06 | 91228.4961 | 5.6013 | 1 | 17 | 12 | 0 | 0 | 1.797905 | 3.689478 | 6.633331 | 2.797533 | 4.446665 | 18.81115 | 16.53649 | [13 empty] | 25.70542 | -0.03323972 | 25 | 0 | 25.3988 | 0.07600307
8837 | 2021/06/10 11:28:06 | 91228.5959 | 5.7011 | 1 | 17 | 12 | 0 | 0 | 1.797836 | 3.689566 | 6.633235 | 2.797583 | 4.446665 | 18.81133 | 16.53649 | [13 empty] | 25.70542 | -0.03323972 | 25 | 0 | 25.3988 | 0.07600307
8838 | 2021/06/10 11:28:06 | 91228.6961 | 5.8013 | 1 | 17 | 12 | 0 | 0 | 1.797775 | 3.689873 | 6.633561 | 2.797633 | 4.446665 | 18.81151 | 16.53649 | [13 empty] | 25.70542 | -0.03323972 | 25 | 0 | 25.3988 | 0.07600307
8839 | 2021/06/10 11:28:06 | 91228.7951 | 5.9003 | 1 | 17 | 12 | 0 | 0 | 1.797836 | 3.689799 | 6.633653 | 2.797682 | 4.446665 | 18.8117 | 16.53649 | [13 empty] | 25.70542 | -0.03323972 | 25 | 0 | 25.3988 | 0.07600307
8840 | 2021/06/10 11:28:06 | 91228.8952 | 6.0004 | 1 | 17 | 12 | 0 | 0 | 1.797623 | 3.69022 | 6.633624 | 2.797732 | 4.446665 | 18.81188 | 16.53649 | [13 empty] | 25.54311 | -0.05072236 | 25 | 0 | 25.3988 | 0.07600307
8841 | 2021/06/10 11:28:06 | 91228.9961 | 6.1013 | 1 | 17 | 12 | 0 | 0 | 1.797646 | 3.69031 | 6.633871 | 2.797782 | 4.446665 | 18.81207 | 16.53649 | [13 empty] | 25.54311 | -0.05072236 | 25 | 0 | 25.00794 | -0.1221418
8842 | 2021/06/10 11:28:06 | 91229.0952 | 6.2004 | 1 | 17 | 12 | 0 | 0 | 1.7976 | 3.690243 | 6.633581 | 2.797832 | 4.446665 | 18.81225 | 16.53649 | [13 empty] | 25.54311 | -0.05072236 | 25 | 0 | 25.00794 | -0.1221418
8843 | 2021/06/10 11:28:06 | 91229.1951 | 6.3003 | 1 | 17 | 12 | 0 | 0 | 1.797546 | 3.690413 | 6.633687 | 2.797882 | 4.446665 | 18.81243 | 16.53649 | [13 empty] | 25.54311 | -0.05072236 | 25 | 0 | 25.00794 | -0.1221418
8844 | 2021/06/10 11:28:07 | 91229.2952 | 6.4004 | 1 | 17 | 12 | 0 | 0 | 1.797493 | 3.690481 | 6.633614 | 2.797932 | 4.446665 | 18.81262 | 16.53649 |  | 0.001791597 | [11 empty] | 25.54311 | -0.05072236 | 25 | 0 | 25.00794 | -0.1221418
8845 | 2021/06/10 11:28:07 | 91229.396 | 6.5012 | 1 | 17 | 12 | 0 | 0 | 1.797623 | 3.690969 | 6.634971 | 2.797982 | 4.446665 | 18.8128 | 16.53649 | [13 empty] | 25.54311 | -0.05072236 | 25 | 0 | 25.00794 | -0.1221418
8846 | 2021/06/10 11:28:07 | 91229.496 | 6.6012 | 1 | 17 | 12 | 0 | 0 | 1.797531 | 3.69087 | 6.634453 | 2.798032 | 4.446665 | 18.81299 | 16.53649 | [13 empty] | 25.54311 | -0.05072236 | 25 | 0 | 25.00794 | -0.1221418
8847 | 2021/06/10 11:28:07 | 91229.5953 | 6.7005 | 1 | 17 | 12 | 0 | 0 | 1.797699 | 3.690949 | 6.635215 | 2.798081 | 4.446665 | 18.81317 | 16.53649 | [13 empty] | 25.85342 | -0.05072236 | 25 | 0 | 25.00794 | -0.1221418
8848 | 2021/06/10 11:28:07 | 91229.696 | 6.8012 | 1 | 17 | 12 | 0 | 0 | 1.797676 | 3.691295 | 6.635752 | 2.798132 | 4.446665 | 18.81335 | 16.53649 | [13 empty] | 25.85342 | -0.05072236 | 25 | 0 | 25.18301 | -0.1221418
8849 | 2021/06/10 11:28:07 | 91229.7953 | 6.9005 | 1 | 17 | 12 | 0 | 0 | 1.797661 | 3.691179 | 6.635489 | 2.798181 | 4.446665 | 18.81354 | 16.53649 | [13 empty] | 25.85342 | -0.05072236 | 25 | 0 | 25.18301 | -0.1221418
8850 | 2021/06/10 11:28:07 | 91229.8959 | 7.0011 | 1 | 17 | 12 | 0 | 0 | 1.797791 | 3.691539 | 6.636616 | 2.798231 | 4.446665 | 18.81372 | 16.53649 | [13 empty] | 25.85342 | -0.05072236 | 25 | 0 | 25.18301 | -0.1221418
8851 | 2021/06/10 11:28:07 | 91229.9959 | 7.1011 | 1 | 17 | 12 | 0 | 0 | 1.797852 | 3.691496 | 6.636763 | 2.798281 | 4.446665 | 18.81391 | 16.53649 | [13 empty] | 25.85342 | -0.05072236 | 25 | 0 | 25.18301 | -0.1221418
8852 | 2021/06/10 11:28:07 | 91230.0961 | 7.2013 | 1 | 17 | 12 | 0 | 0 | 1.797646 | 3.691507 | 6.636023 | 2.798331 | 4.446665 | 18.81409 | 16.53649 | [13 empty] | 25.85342 | -0.05072236 | 25 | 0 | 25.18301 | -0.1221418
8853 | 2021/06/10 11:28:07 | 91230.1951 | 7.3003 | 1 | 17 | 12 | 0 | 0 | 1.797836 | 3.692031 | 6.637666 | 2.79838 | 4.446665 | 18.81427 | 16.53649 | [13 empty] | 25.85342 | -0.05072236 | 25 | 0 | 25.18301 | -0.1221418
8854 | 2021/06/10 11:28:08 | 91230.2952 | 7.4004 | 1 | 17 | 12 | 0 | 0 | 1.79789 | 3.691831 | 6.637506 | 2.798431 | 4.446665 | 18.81446 | 16.53649 |  | 0.001271888 | [11 empty] | 26.01506 | 0.1474833 | 25 | 0 | 25.18301 | -0.1221418
8855 | 2021/06/10 11:28:08 | 91230.3953 | 7.5005 | 1 | 17 | 12 | 0 | 0 | 1.797852 | 3.692191 | 6.638013 | 2.798481 | 4.446665 | 18.81464 | 16.53649 | [13 empty] | 26.01506 | 0.1474833 | 25 | 0 | 25.55175 | 0.1699388
8856 | 2021/06/10 11:28:08 | 91230.4951 | 7.6003 | 1 | 17 | 12 | 0 | 0 | 1.797905 | 3.692015 | 6.637892 | 2.79853 | 4.446665 | 18.81483 | 16.53649 | [13 empty] | 26.01506 | 0.1474833 | 25 | 0 | 25.55175 | 0.1699388
8857 | 2021/06/10 11:28:08 | 91230.5951 | 7.7003 | 1 | 17 | 12 | 0 | 0 | 1.797798 | 3.692315 | 6.638037 | 2.79858 | 4.446665 | 18.81501 | 16.53649 | [13 empty] | 26.01506 | 0.1474833 | 25 | 0 | 25.55175 | 0.1699388
8858 | 2021/06/10 11:28:08 | 91230.6951 | 7.8003 | 1 | 17 | 12 | 0 | 0 | 1.797676 | 3.692492 | 6.637904 | 2.79863 | 4.446665 | 18.8152 | 16.53649 | [13 empty] | 26.01506 | 0.1474833 | 25 | 0 | 25.55175 | 0.1699388
8859 | 2021/06/10 11:28:08 | 91230.7959 | 7.9011 | 1 | 17 | 12 | 0 | 0 | 1.797829 | 3.692345 | 6.638205 | 2.798681 | 4.446665 | 18.81538 | 16.53649 | [13 empty] | 26.01506 | 0.1474833 | 25 | 0 | 25.55175 | 0.1699388
8860 | 2021/06/10 11:28:08 | 91230.8961 | 8.0013 | 1 | 17 | 12 | 0 | 0 | 1.797836 | 3.692925 | 6.639274 | 2.798731 | 4.446665 | 18.81557 | 16.53649 | [13 empty] | 26.01506 | 0.1474833 | 25 | 0 | 25.55175 | 0.1699388
8861 | 2021/06/10 11:28:08 | 91230.9953 | 8.1005 | 1 | 17 | 12 | 0 | 0 | 1.797874 | 3.692713 | 6.639033 | 2.79878 | 4.446665 | 18.81575 | 16.53649 | [13 empty] | 26.01506 | 0.1474833 | 25 | 0 | 25.55175 | 0.1699388
8862 | 2021/06/10 11:28:08 | 91231.0961 | 8.2013 | 1 | 17 | 12 | 0 | 0 | 1.797943 | 3.692984 | 6.639775 | 2.79883 | 4.446665 | 18.81593 | 16.53649 | [13 empty] | 25.71279 | -0.09445965 | 25 | 0 | 25.3705 | -0.0566411
8863 | 2021/06/10 11:28:08 | 91231.195 | 8.3002 | 1 | 17 | 12 | 0 | 0 | 1.797989 | 3.693086 | 6.640128 | 2.798879 | 4.446665 | 18.81611 | 16.53649 | [13 empty] | 25.71279 | -0.09445965 | 25 | 0 | 25.3705 | -0.0566411
8864 | 2021/06/10 11:28:09 | 91231.2959 | 8.4011 | 1 | 17 | 12 | 0 | 0 | 1.798119 | 3.693041 | 6.640527 | 2.79893 | 4.446665 | 18.8163 | 16.53649 |  |  |  | 0.3490796 | [9 empty] | 25.71279 | -0.09445965 | 25 | 0 | 25.3705 | -0.0566411
8865 | 2021/06/10 11:28:09 | 91231.3953 | 8.5005 | 1 | 17 | 12 | 0 | 0 | 1.798271 | 3.693485 | 6.641887 | 2.798979 | 4.446665 | 18.81648 | 16.53649 | [13 empty] | 25.71279 | -0.09445965 | 25 | 0 | 25.3705 | -0.0566411
8866 | 2021/06/10 11:28:09 | 91231.4961 | 8.6013 | 1 | 17 | 12 | 0 | 0 | 1.798271 | 3.69331 | 6.641572 | 2.79903 | 4.446665 | 18.81667 | 16.53649 | [13 empty] | 25.71279 | -0.09445965 | 25 | 0 | 25.3705 | -0.0566411
8867 | 2021/06/10 11:28:09 | 91231.5962 | 8.7014 | 1 | 17 | 12 | 0 | 0 | 1.79821 | 3.693715 | 6.642075 | 2.799079 | 4.446665 | 18.81685 | 16.53649 | [13 empty] | 25.71279 | -0.09445965 | 25 | 0 | 25.3705 | -0.0566411
8868 | 2021/06/10 11:28:09 | 91231.6962 | 8.8014 | 1 | 17 | 12 | 0 | 0 | 1.798302 | 3.693776 | 6.642525 | 2.799129 | 4.446665 | 18.81704 | 16.53649 | [13 empty] | 25.71279 | -0.09445965 | 25 | 0 | 25.3705 | -0.0566411
8869 | 2021/06/10 11:28:09 | 91231.7961 | 8.9013 | 1 | 17 | 12 | 0 | 0 | 1.798172 | 3.69362 | 6.641764 | 2.799179 | 4.446665 | 18.81722 | 16.53649 | [13 empty] | 25.50202 | -0.09445965 | 25 | 0 | 24.98823 | -0.0566411
8870 | 2021/06/10 11:28:09 | 91231.8959 | 9.0011 | 1 | 17 | 12 | 0 | 0 | 1.798157 | 3.694077 | 6.64253 | 2.799229 | 4.446665 | 18.81741 | 16.53649 | [13 empty] | 25.50202 | -0.09445965 | 25 | 0 | 24.98823 | -0.0566411
8871 | 2021/06/10 11:28:09 | 91231.9961 | 9.1013 | 1 | 17 | 12 | 0 | 0 | 1.79808 | 3.693982 | 6.642075 | 2.799279 | 4.446665 | 18.81759 | 16.53649 | [13 empty] | 25.50202 | -0.09445965 | 25 | 0 | 24.98823 | -0.0566411
8872 | 2021/06/10 11:28:09 | 91232.096 | 9.2012 | 1 | 17 | 12 | 0 | 0 | 1.797836 | 3.694308 | 6.64176 | 2.799329 | 4.446665 | 18.81777 | 16.53649 | [13 empty] | 25.50202 | -0.09445965 | 25 | 0 | 24.98823 | -0.0566411
8873 | 2021/06/10 11:28:09 | 91232.1954 | 9.3006 | 1 | 17 | 12 | 0 | 0 | 1.797943 | 3.694387 | 6.642297 | 2.799378 | 4.446665 | 18.81796 | 16.53649 | [13 empty] | 25.50202 | -0.09445965 | 25 | 0 | 24.98823 | -0.0566411
8874 | 2021/06/10 11:28:10 | 91232.2954 | 9.4006 | 1 | 17 | 12 | 0 | 0 | 1.797951 | 3.694324 | 6.642214 | 2.799428 | 4.446665 | 18.81814 | 16.53649 |  | 0.001043712 | [11 empty] | 25.50202 | -0.09445965 | 25 | 0 | 24.98823 | -0.0566411
8875 | 2021/06/10 11:28:10 | 91232.3951 | 9.5003 | 1 | 17 | 12 | 0 | 0 | 1.797775 | 3.694543 | 6.641957 | 2.799477 | 4.446665 | 18.81833 | 16.53649 | [13 empty] | 25.50202 | -0.09445965 | 25 | 0 | 24.98823 | -0.0566411
8876 | 2021/06/10 11:28:10 | 91232.4951 | 9.6003 | 1 | 17 | 12 | 0 | 0 | 1.797607 | 3.694457 | 6.641182 | 2.799528 | 4.446665 | 18.81851 | 16.53649 | [13 empty] | 25.74533 | 0.01016855 | 25 | 0 | 25.07475 | -0.09241939
8877 | 2021/06/10 11:28:10 | 91232.5952 | 9.7004 | 1 | 17 | 12 | 0 | 0 | 1.797607 | 3.694955 | 6.642077 | 2.799577 | 4.446665 | 18.8187 | 16.53649 | [13 empty] | 25.74533 | 0.01016855 | 25 | 0 | 25.07475 | -0.09241939
8878 | 2021/06/10 11:28:10 | 91232.6961 | 9.8013 | 1 | 17 | 12 | 0 | 0 | 1.797661 | 3.694921 | 6.642215 | 2.799628 | 4.446665 | 18.81888 | 16.53649 | [13 empty] | 25.74533 | 0.01016855 | 25 | 0 | 25.07475 | -0.09241939
8879 | 2021/06/10 11:28:10 | 91232.7952 | 9.9004 | 1 | 17 | 12 | 0 | 0 | 1.797714 | 3.69494 | 6.642445 | 2.799677 | 4.446665 | 18.81906 | 16.53649 | [13 empty] | 25.74533 | 0.01016855 | 25 | 0 | 25.07475 | -0.09241939
8880 | 2021/06/10 11:28:10 | 91232.8961 | 10.0013 | 1 | 17 | 12 | 0 | 0 | 1.797699 | 3.695239 | 6.642927 | 2.799728 | 4.446665 | 18.81925 | 16.53649 | [13 empty] | 25.74533 | 0.01016855 | 25 | 0 | 25.07475 | -0.09241939
8881 | 2021/06/10 11:28:10 | 91232.8975 | 10.0027 | 1 | 17 | 12 | 0 | 0 | 1.797699 | 3.695239 | 6.642927 | 2.799728 | 4.446665 | 18.81925 | 16.53649 |  | 0.001043712 | 0.02333702 | 0.3490796 | 5.164451 | [8 empty] | 25.74533 | 0.01016855 | 25 | 0 | 25.07475 | -0.09241939
8882 | 2021/06/10 11:28:11 | 91233.4344 | 0.501 | 1 | 18 | 12 | 0 | 0 | 0 | 3.657929 | 0 | 2.79973 | 4.446665 | 18.81926 | 16.53649 |  | -0.03444878 | [11 empty] | 25.97027 | 0.07029474 | 25 | 0 | 25.46411 | 0.1216745
8883 | 2021/06/10 11:28:11 | 91233.9343 | 1.0009 | 1 | 18 | 12 | 0 | 0 | 0 | 3.657102 | 0 | 2.79973 | 4.446665 | 18.81926 | 16.53649 | [13 empty] | 25.77695 | 0.07029474 | 25 | 0 | 25.47038 | 0.1216745
8884 | 2021/06/10 11:28:12 | 91234.4335 | 1.5001 | 1 | 18 | 12 | 0 | 0 | 0 | 3.656774 | 0 | 2.79973 | 4.446665 | 18.81926 | 16.53649 |  | -0.002292106 | [11 empty] | 25.77695 | 0.07029474 | 25 | 0 | 25.47038 | 0.1216745
8885 | 2021/06/10 11:28:12 | 91234.9344 | 2.001 | 1 | 18 | 12 | 0 | 0 | 0 | 3.656094 | 0 | 2.79973 | 4.446665 | 18.81926 | 16.53649 | [13 empty] | 25.50286 | -0.1460648 | 25 | 0 | 25.03191 | -0.1350623
8886 | 2021/06/10 11:28:13 | 91235.4337 | 2.5003 | 1 | 18 | 12 | 0 | 0 | 0 | 3.655807 | 0 | 2.79973 | 4.446665 | 18.81926 | 16.53649 | [13 empty] | 25.69853 | 0.06114542 | 25 | 0 | 25.02789 | -0.001257658
8887 | 2021/06/10 11:28:13 | 91235.9343 | 3.0009 | 1 | 18 | 12 | 0 | 0 | 0 | 3.655506 | 0 | 2.79973 | 4.446665 | 18.81926 | 16.53649 | [13 empty] | 25.69853 | 0.06114542 | 25 | 0 | 25.02789 | -0.001257658
8888 | 2021/06/10 11:28:14 | 91236.4335 | 3.5001 | 1 | 18 | 12 | 0 | 0 | 0 | 3.655487 | 0 | 2.79973 | 4.446665 | 18.81926 | 16.53649 |  | -0.001100305 | [11 empty] | 25.96799 | 0.06114542 | 25 | 0 | 25.37623 | -0.001257658
8889 | 2021/06/10 11:28:14 | 91236.9335 | 4.0001 | 1 | 18 | 12 | 0 | 0 | 0 | 3.655149 | 0 | 2.79973 | 4.446665 | 18.81926 | 16.53649 | [13 empty] | 25.8229 | 0.038867 | 25 | 0 | 25.50209 | 0.1481879
8890 | 2021/06/10 11:28:15 | 91237.4335 | 4.5001 | 1 | 18 | 12 | 0 | 0 | 0 | 3.655061 | 0 | 2.79973 | 4.446665 | 18.81926 | 16.53649 | [13 empty] | 25.8229 | 0.038867 | 25 | 0 | 25.50209 | 0.1481879
8891 | 2021/06/10 11:28:15 | 91237.9335 | 5.0001 | 1 | 18 | 12 | 0 | 0 | 0 | 3.654958 | 0 | 2.79973 | 4.446665 | 18.81926 | 16.53649 | [13 empty] | 25.57368 | -0.07788241 | 25 | 0 | 25.1956 | -0.09577751
8892 | 2021/06/10 11:28:16 | 91238.4336 | 5.5002 | 1 | 18 | 12 | 0 | 0 | 0 | 3.654803 | 0 | 2.79973 | 4.446665 | 18.81926 | 16.53649 | [13 empty] | 25.68005 | -0.07788241 | 25 | 0 | 25.04509 | -0.09577751
8893 | 2021/06/10 11:28:16 | 91238.9344 | 6.001 | 1 | 18 | 12 | 0 | 0 | 0 | 3.654739 | 0 | 2.79973 | 4.446665 | 18.81926 | 16.53649 | [13 empty] | 25.97087 | 0.1241213 | 25 | 0 | 25.3577 | 0.0506556
8894 | 2021/06/10 11:28:17 | 91239.4335 | 6.5001 | 1 | 18 | 12 | 0 | 0 | 0 | 3.65453 | 0 | 2.79973 | 4.446665 | 18.81926 | 16.53649 | [13 empty] | 25.97087 | 0.1241213 | 25 | 0 | 25.3577 | 0.0506556
8895 | 2021/06/10 11:28:17 | 91239.9336 | 7.0002 | 1 | 18 | 12 | 0 | 0 | 0 | 3.654553 | 0 | 2.79973 | 4.446665 | 18.81926 | 16.53649 | [13 empty] | 25.81374 | -0.04910171 | 25 | 0 | 25.50719 | 0.04671454
8896 | 2021/06/10 11:28:18 | 91240.4344 | 7.501 | 1 | 18 | 12 | 0 | 0 | 0 | 3.654222 | 0 | 2.79973 | 4.446665 | 18.81926 | 16.53649 |  | -0.0003575549 | [11 empty] | 25.52195 | -0.04910171 | 25 | 0 | 25.12955 | 0.04671454
8897 | 2021/06/10 11:28:18 | 91240.9343 | 8.0009 | 1 | 18 | 12 | 0 | 0 | 0 | 3.654124 | 0 | 2.79973 | 4.446665 | 18.81926 | 16.53649 | [13 empty] | 25.52195 | -0.04910171 | 25 | 0 | 25.12955 | 0.04671454
8898 | 2021/06/10 11:28:19 | 91241.4336 | 8.5002 | 1 | 18 | 12 | 0 | 0 | 0 | 3.654067 | 0 | 2.79973 | 4.446665 | 18.81926 | 16.53649 | [13 empty] | 25.63496 | -0.05587041 | 25 | 0 | 25.01421 | -0.1540548
8899 | 2021/06/10 11:28:19 | 91241.9337 | 9.0003 | 1 | 18 | 12 | 0 | 0 | 0 | 3.654021 | 0 | 2.79973 | 4.446665 | 18.81926 | 16.53649 | [13 empty] | 26.00941 | 0.1170152 | 25 | 0 | 25.38202 | 0.1149386
8900 | 2021/06/10 11:28:20 | 91242.4344 | 9.501 | 1 | 18 | 12 | 0 | 0 | 0 | 3.653919 | 0 | 2.79973 | 4.446665 | 18.81926 | 16.53649 | [13 empty] | 26.00941 | 0.1170152 | 25 | 0 | 25.38202 | 0.1149386
8901 | 2021/06/10 11:28:20 | 91242.9344 | 10.001 | 1 | 18 | 12 | 0 | 0 | 0 | 3.653907 | 0 | 2.79973 | 4.446665 | 18.81926 | 16.53649 | [13 empty] | 25.91215 | 0.1170152 | 25 | 0 | 25.54147 | 0.1149386
8902 | 2021/06/10 11:28:21 | 91243.4335 | 10.5001 | 1 | 18 | 12 | 0 | 0 | 0 | 3.65381 | 0 | 2.79973 | 4.446665 | 18.81926 | 16.53649 | [13 empty] | 25.53139 | -0.1493788 | 25 | 0 | 25.18184 | -0.06255627
8903 | 2021/06/10 11:28:21 | 91243.9337 | 11.0003 | 1 | 18 | 12 | 0 | 0 | 0 | 3.653728 | 0 | 2.79973 | 4.446665 | 18.81926 | 16.53649 | [13 empty] | 25.63753 | 0.0331682 | 25 | 0 | 24.98823 | -0.06050229
8904 | 2021/06/10 11:28:22 | 91244.4336 | 11.5002 | 1 | 18 | 12 | 0 | 0 | 0 | 3.65387 | 0 | 2.79973 | 4.446665 | 18.81926 | 16.53649 | [13 empty] | 25.63753 | 0.0331682 | 25 | 0 | 24.98823 | -0.06050229
8905 | 2021/06/10 11:28:22 | 91244.9335 | 12.0001 | 1 | 18 | 12 | 0 | 0 | 0 | 3.653729 | 0 | 2.79973 | 4.446665 | 18.81926 | 16.53649 | [13 empty] | 25.94862 | 0.0331682 | 25 | 0 | 25.36397 | -0.06050229
8906 | 2021/06/10 11:28:23 | 91245.4345 | 12.5011 | 1 | 18 | 12 | 0 | 0 | 0 | 3.653648 | 0 | 2.79973 | 4.446665 | 18.81926 | 16.53649 | [13 empty] | 25.85079 | 0.06664276 | 25 | 0 | 25.50146 | 0.1603854
8907 | 2021/06/10 11:28:23 | 91245.9337 | 13.0003 | 1 | 18 | 12 | 0 | 0 | 0 | 3.65373 | 0 | 2.79973 | 4.446665 | 18.81926 | 16.53649 | [13 empty] | 25.85079 | 0.06664276 | 25 | 0 | 25.50146 | 0.1603854
8908 | 2021/06/10 11:28:24 | 91246.4335 | 13.5001 | 1 | 18 | 12 | 0 | 0 | 0 | 3.653686 | 0 | 2.79973 | 4.446665 | 18.81926 | 16.53649 | [13 empty] | 25.52737 | -0.1010668 | 25 | 0 | 25.19209 | -0.09667933
8909 | 2021/06/10 11:28:24 | 91246.9335 | 14.0001 | 1 | 18 | 12 | 0 | 0 | 0 | 3.653521 | 0 | 2.79973 | 4.446665 | 18.81926 | 16.53649 | [13 empty] | 25.62327 | -0.1010668 | 25 | 0 | 24.98109 | -0.09667933
8910 | 2021/06/10 11:28:25 | 91247.4336 | 14.5002 | 1 | 18 | 12 | 0 | 0 | 0 | 3.653625 | 0 | 2.79973 | 4.446665 | 18.81926 | 16.53649 | [13 empty] | 25.62327 | -0.1010668 | 25 | 0 | 24.98109 | -0.09667933
8911 | 2021/06/10 11:28:25 | 91247.9336 | 15.0002 | 1 | 18 | 12 | 0 | 0 | 0 | 3.653545 | 0 | 2.79973 | 4.446665 | 18.81926 | 16.53649 | [13 empty] | 25.95514 | 0.1336783 | 25 | 0 | 25.33482 | 0.04460394
8912 | 2021/06/10 11:28:26 | 91248.4335 | 15.5001 | 1 | 18 | 12 | 0 | 0 | 0 | 3.653485 | 0 | 2.79973 | 4.446665 | 18.81926 | 16.53649 |  | -0.0001354337 | [11 empty] | 25.88535 | -0.02181232 | 25 | 0 | 25.54318 | 0.06511331
8913 | 2021/06/10 11:28:26 | 91248.9337 | 16.0003 | 1 | 18 | 12 | 0 | 0 | 0 | 3.653502 | 0 | 2.79973 | 4.446665 | 18.81926 | 16.53649 | [13 empty] | 25.54796 | -0.02181232 | 25 | 0 | 25.177 | 0.06511331
8914 | 2021/06/10 11:28:27 | 91249.4335 | 16.5001 | 1 | 18 | 12 | 0 | 0 | 0 | 3.653453 | 0 | 2.79973 | 4.446665 | 18.81926 | 16.53649 | [13 empty] | 25.54796 | -0.02181232 | 25 | 0 | 25.177 | 0.06511331
8915 | 2021/06/10 11:28:27 | 91249.9336 | 17.0002 | 1 | 18 | 12 | 0 | 0 | 0 | 3.653561 | 0 | 2.79973 | 4.446665 | 18.81926 | 16.53649 | [13 empty] | 25.609 | -0.0863564 | 25 | 0 | 25.00965 | -0.1667285
8916 | 2021/06/10 11:28:28 | 91250.4336 | 17.5002 | 1 | 18 | 12 | 0 | 0 | 0 | 3.65368 | 0 | 2.79973 | 4.446665 | 18.81926 | 16.53649 | [13 empty] | 25.91098 | 0.09436727 | 25 | 0 | 25.31914 | 0.09671569
8917 | 2021/06/10 11:28:28 | 91250.9338 | 18.0004 | 1 | 18 | 12 | 0 | 0 | 0 | 3.653653 | 0 | 2.79973 | 4.446665 | 18.81926 | 16.53649 | [13 empty] | 25.91098 | 0.09436727 | 25 | 0 | 25.31914 | 0.09671569
8918 | 2021/06/10 11:28:29 | 91251.4338 | 18.5004 | 1 | 18 | 12 | 0 | 0 | 0 | 3.653646 | 0 | 2.79973 | 4.446665 | 18.81926 | 16.53649 | [13 empty] | 25.90358 | 0.09436727 | 25 | 0 | 25.57569 | 0.09671569
8919 | 2021/06/10 11:28:29 | 91251.9337 | 19.0003 | 1 | 18 | 12 | 0 | 0 | 0 | 3.653521 | 0 | 2.79973 | 4.446665 | 18.81926 | 16.53649 | [13 empty] | 25.59846 | -0.097664 | 25 | 0 | 25.25608 | -0.0197053
8920 | 2021/06/10 11:28:30 | 91252.4337 | 19.5003 | 1 | 18 | 12 | 0 | 0 | 0 | 3.653731 | 0 | 2.79973 | 4.446665 | 18.81926 | 16.53649 | [13 empty] | 25.59846 | -0.097664 | 25 | 0 | 25.25608 | -0.0197053
8921 | 2021/06/10 11:28:30 | 91252.9338 | 20.0004 | 1 | 18 | 12 | 0 | 0 | 0 | 3.653576 | 0 | 2.79973 | 4.446665 | 18.81926 | 16.53649 | [13 empty] | 25.55567 | -0.01337111 | 25 | 0 | 25.04193 | -0.06692231
8922 | 2021/06/10 11:28:31 | 91253.4338 | 20.5004 | 1 | 18 | 12 | 0 | 0 | 0 | 3.653589 | 0 | 2.79973 | 4.446665 | 18.81926 | 16.53649 | [13 empty] | 25.91844 | -0.01337111 | 25 | 0 | 25.32661 | -0.06692231
8923 | 2021/06/10 11:28:31 | 91253.9336 | 21.0002 | 1 | 18 | 12 | 0 | 0 | 0 | 3.653651 | 0 | 2.79973 | 4.446665 | 18.81926 | 16.53649 | [13 empty] | 25.93437 | 0.1183432 | 25 | 0 | 25.59224 | 0.1719695
8924 | 2021/06/10 11:28:32 | 91254.4337 | 21.5003 | 1 | 18 | 12 | 0 | 0 | 0 | 3.65358 | 0 | 2.79973 | 4.446665 | 18.81926 | 16.53649 | [13 empty] | 25.93437 | 0.1183432 | 25 | 0 | 25.59224 | 0.1719695
8925 | 2021/06/10 11:28:32 | 91254.9338 | 22.0004 | 1 | 18 | 12 | 0 | 0 | 0 | 3.653555 | 0 | 2.79973 | 4.446665 | 18.81926 | 16.53649 | [13 empty] | 25.59474 | -0.106132 | 25 | 0 | 25.28091 | -0.09728849
8926 | 2021/06/10 11:28:33 | 91255.4337 | 22.5003 | 1 | 18 | 12 | 0 | 0 | 0 | 3.653657 | 0 | 2.79973 | 4.446665 | 18.81926 | 16.53649 | [13 empty] | 25.55145 | -0.106132 | 25 | 0 | 25.05199 | -0.09728849
8927 | 2021/06/10 11:28:33 | 91255.9337 | 23.0003 | 1 | 18 | 12 | 0 | 0 | 0 | 3.653642 | 0 | 2.79973 | 4.446665 | 18.81926 | 16.53649 | [13 empty] | 25.55145 | -0.106132 | 25 | 0 | 25.05199 | -0.09728849
8928 | 2021/06/10 11:28:34 | 91256.4338 | 23.5004 | 1 | 18 | 12 | 0 | 0 | 0 | 3.653564 | 0 | 2.79973 | 4.446665 | 18.81926 | 16.53649 | [13 empty] | 25.8897 | 0.09217381 | 25 | 0 | 25.26215 | -0.005862713
8929 | 2021/06/10 11:28:34 | 91256.9336 | 24.0002 | 1 | 18 | 12 | 0 | 0 | 0 | 3.653556 | 0 | 2.79973 | 4.446665 | 18.81926 | 16.53649 | [13 empty] | 25.89984 | 0.003168583 | 25 | 0 | 25.50776 | 0.07675111
8930 | 2021/06/10 11:28:35 | 91257.4338 | 24.5004 | 1 | 18 | 12 | 0 | 0 | 0 | 3.653551 | 0 | 2.79973 | 4.446665 | 18.81926 | 16.53649 | [13 empty] | 25.89984 | 0.003168583 | 25 | 0 | 25.50776 | 0.07675111
8931 | 2021/06/10 11:28:35 | 91257.9339 | 25.0005 | 1 | 18 | 12 | 0 | 0 | 0 | 3.653368 | 0 | 2.79973 | 4.446665 | 18.81926 | 16.53649 | [13 empty] | 25.65805 | 0.003168583 | 25 | 0 | 25.34427 | 0.07675111
8932 | 2021/06/10 11:28:36 | 91258.4345 | 25.5011 | 1 | 18 | 12 | 0 | 0 | 0 | 3.653329 | 0 | 2.79973 | 4.446665 | 18.81926 | 16.53649 | [13 empty] | 25.51857 | -0.1191473 | 25 | 0 | 25.01193 | -0.1549447
8933 | 2021/06/10 11:28:36 | 91258.9336 | 26.0002 | 1 | 18 | 12 | 0 | 0 | 0 | 3.653553 | 0 | 2.79973 | 4.446665 | 18.81926 | 16.53649 | [13 empty] | 25.8229 | 0.09510458 | 25 | 0 | 25.18813 | -0.1549447
8934 | 2021/06/10 11:28:37 | 91259.4347 | 26.5013 | 1 | 18 | 12 | 0 | 0 | 0 | 3.653466 | 0 | 2.79973 | 4.446665 | 18.81926 | 16.53649 | [13 empty] | 25.8229 | 0.09510458 | 25 | 0 | 25.18813 | 0.05506217
8935 | 2021/06/10 11:28:37 | 91259.9338 | 27.0004 | 1 | 18 | 12 | 0 | 0 | 0 | 3.653607 | 0 | 2.79973 | 4.446665 | 18.81926 | 16.53649 | [13 empty] | 25.95832 | 0.09510458 | 25 | 0 | 25.51635 | 0.05506217
8936 | 2021/06/10 11:28:38 | 91260.4338 | 27.5004 | 1 | 18 | 12 | 0 | 0 | 0 | 3.653457 | 0 | 2.79973 | 4.446665 | 18.81926 | 16.53649 |  | -4.50823e-05 | [11 empty] | 25.70459 | -0.03697395 | 25 | 0 | 25.43363 | 0.07671893
8937 | 2021/06/10 11:28:38 | 91260.9339 | 28.0005 | 1 | 18 | 12 | 0 | 0 | 0 | 3.653357 | 0 | 2.79973 | 4.446665 | 18.81926 | 16.53649 | [13 empty] | 25.70459 | -0.03697395 | 25 | 0 | 25.43363 | 0.07671893
8938 | 2021/06/10 11:28:39 | 91261.4338 | 28.5004 | 1 | 18 | 12 | 0 | 0 | 0 | 3.653377 | 0 | 2.79973 | 4.446665 | 18.81926 | 16.53649 | [13 empty] | 25.47262 | -0.07248938 | 25 | 0 | 25.04449 | -0.1216084
8939 | 2021/06/10 11:28:39 | 91261.9337 | 29.0003 | 1 | 18 | 12 | 0 | 0 | 0 | 3.65359 | 0 | 2.79973 | 4.446665 | 18.81926 | 16.53649 | [13 empty] | 25.74904 | -0.07248938 | 25 | 0 | 25.17128 | -0.1216084
8940 | 2021/06/10 11:28:40 | 91262.4337 | 29.5003 | 1 | 18 | 12 | 0 | 0 | 0 | 3.653387 | 0 | 2.79973 | 4.446665 | 18.81926 | 16.53649 | [13 empty] | 25.74904 | -0.07248938 | 25 | 0 | 25.17128 | -0.1216084
8941 | 2021/06/10 11:28:40 | 91262.9338 | 30.0004 | 1 | 18 | 12 | 0 | 0 | 0 | 3.653605 | 0 | 2.79973 | 4.446665 | 18.81926 | 16.53649 | [13 empty] | 25.9891 | 0.161401 | 25 | 0 | 25.52576 | 0.1503998
8942 | 2021/06/10 11:28:41 | 91263.4339 | 30.5005 | 1 | 18 | 12 | 0 | 0 | 0 | 3.653293 | 0 | 2.79973 | 4.446665 | 18.81926 | 16.53649 | [13 empty] | 25.74191 | -0.07724822 | 25 | 0 | 25.42817 | -0.03049672
8943 | 2021/06/10 11:28:41 | 91263.9337 | 31.0003 | 1 | 18 | 12 | 0 | 0 | 0 | 3.653568 | 0 | 2.79973 | 4.446665 | 18.81926 | 16.53649 | [13 empty] | 25.49717 | -0.07724822 | 25 | 0 | 25.06905 | -0.03049672
8944 | 2021/06/10 11:28:42 | 91264.4339 | 31.5005 | 1 | 18 | 12 | 0 | 0 | 0 | 3.653455 | 0 | 2.79973 | 4.446665 | 18.81926 | 16.53649 | [13 empty] | 25.49717 | -0.07724822 | 25 | 0 | 25.06905 | -0.03049672
8945 | 2021/06/10 11:28:42 | 91264.9338 | 32.0004 | 1 | 18 | 12 | 0 | 0 | 0 | 3.653578 | 0 | 2.79973 | 4.446665 | 18.81926 | 16.53649 | [13 empty] | 25.67573 | -0.02068043 | 25 | 0 | 25.05504 | -0.116604
8946 | 2021/06/10 11:28:43 | 91265.4338 | 32.5004 | 1 | 18 | 12 | 0 | 0 | 0 | 3.653693 | 0 | 2.79973 | 4.446665 | 18.81926 | 16.53649 | [13 empty] | 25.92524 | 0.07797062 | 25 | 0 | 25.4333 | 0.1182055
8947 | 2021/06/10 11:28:43 | 91265.9339 | 33.0005 | 1 | 18 | 12 | 0 | 0 | 0 | 3.653657 | 0 | 2.79973 | 4.446665 | 18.81926 | 16.53649 | [13 empty] | 25.92524 | 0.07797062 | 25 | 0 | 25.4333 | 0.1182055
8948 | 2021/06/10 11:28:44 | 91266.4347 | 33.5013 | 1 | 18 | 12 | 0 | 0 | 0 | 3.653549 | 0 | 2.79973 | 4.446665 | 18.81926 | 16.53649 | [13 empty] | 25.77069 | 0.07797062 | 25 | 0 | 25.49265 | 0.1182055
8949 | 2021/06/10 11:28:44 | 91266.9339 | 34.0005 | 1 | 18 | 12 | 0 | 0 | 0 | 3.653702 | 0 | 2.79973 | 4.446665 | 18.81926 | 16.53649 | [13 empty] | 25.47831 | -0.1396644 | 25 | 0 | 25.13585 | -0.09295225
8950 | 2021/06/10 11:28:45 | 91267.4337 | 34.5003 | 1 | 18 | 12 | 0 | 0 | 0 | 3.653571 | 0 | 2.79973 | 4.446665 | 18.81926 | 16.53649 | [13 empty] | 25.47831 | -0.1396644 | 25 | 0 | 25.13585 | -0.09295225
8951 | 2021/06/10 11:28:45 | 91267.9337 | 35.0003 | 1 | 18 | 12 | 0 | 0 | 0 | 3.653532 | 0 | 2.79973 | 4.446665 | 18.81926 | 16.53649 | [13 empty] | 25.53103 | 0.01647592 | 25 | 0 | 24.96729 | -0.05267739
8952 | 2021/06/10 11:28:46 | 91268.434 | 35.5006 | 1 | 18 | 12 | 0 | 0 | 0 | 3.653679 | 0 | 2.79973 | 4.446665 | 18.81926 | 16.53649 | [13 empty] | 25.92895 | 0.01647592 | 25 | 0 | 25.40135 | -0.05267739
8953 | 2021/06/10 11:28:46 | 91268.934 | 36.0006 | 1 | 18 | 12 | 0 | 0 | 0 | 3.653804 | 0 | 2.79973 | 4.446665 | 18.81926 | 16.53649 | [13 empty] | 25.89646 | 0.1141942 | 25 | 0 | 25.40135 | -0.05267739
8954 | 2021/06/10 11:28:47 | 91269.4338 | 36.5004 | 1 | 18 | 12 | 0 | 0 | 0 | 3.653852 | 0 | 2.79973 | 4.446665 | 18.81926 | 16.53649 | [13 empty] | 25.89646 | 0.1141942 | 25 | 0 | 25.58996 | 0.1945847
8955 | 2021/06/10 11:28:47 | 91269.9339 | 37.0005 | 1 | 18 | 12 | 0 | 0 | 0 | 3.65375 | 0 | 2.79973 | 4.446665 | 18.81926 | 16.53649 | [13 empty] | 25.54164 | -0.1108801 | 25 | 0 | 25.292 | -0.0931102
8956 | 2021/06/10 11:28:48 | 91270.4339 | 37.5005 | 1 | 18 | 12 | 0 | 0 | 0 | 3.653822 | 0 | 2.79973 | 4.446665 | 18.81926 | 16.53649 | [13 empty] | 25.52342 | -0.1108801 | 25 | 0 | 24.98823 | -0.0931102
8957 | 2021/06/10 11:28:48 | 91270.9338 | 38.0004 | 1 | 18 | 12 | 0 | 0 | 0 | 3.653885 | 0 | 2.79973 | 4.446665 | 18.81926 | 16.53649 | [13 empty] | 25.52342 | -0.1108801 | 25 | 0 | 24.98823 | -0.0931102
8958 | 2021/06/10 11:28:49 | 91271.4339 | 38.5005 | 1 | 18 | 12 | 0 | 0 | 0 | 3.653958 | 0 | 2.79973 | 4.446665 | 18.81926 | 16.53649 | [13 empty] | 25.8386 | 0.09279966 | 25 | 0 | 25.18957 | -0.03201008
8959 | 2021/06/10 11:28:49 | 91271.934 | 39.0006 | 1 | 18 | 12 | 0 | 0 | 0 | 3.653911 | 0 | 2.79973 | 4.446665 | 18.81926 | 16.53649 | [13 empty] | 25.88873 | 0.01566708 | 25 | 0 | 25.51804 | 0.1026458
8960 | 2021/06/10 11:28:50 | 91272.4347 | 39.5013 | 1 | 18 | 12 | 0 | 0 | 0 | 3.653867 | 0 | 2.79973 | 4.446665 | 18.81926 | 16.53649 |  | -4.109269e-06 | [11 empty] | 25.88873 | 0.01566708 | 25 | 0 | 25.51804 | 0.1026458
8961 | 2021/06/10 11:28:50 | 91272.9339 | 40.0005 | 1 | 18 | 12 | 0 | 0 | 0 | 3.653963 | 0 | 2.79973 | 4.446665 | 18.81926 | 16.53649 | [13 empty] | 25.66689 | 0.01566708 | 25 | 0 | 25.38165 | 0.1026458
8962 | 2021/06/10 11:28:50 | 91272.9354 | 40.002 | 1 | 18 | 12 | 0 | 0 | 0 | 3.653965 | 0 | 2.79973 | 4.446665 | 18.81926 | 16.53649 |  | -4.109269e-06 | 0.02333702 | 0 | 0 | [8 empty] | 25.66689 | 0.01566708 | 25 | 0 | 25.38165 | 0.1026458
8963 | 2021/06/10 11:28:50 | 91272.9418 | 0.0015 | 1 | 19 | 12 | 0 | 0 | 0 | 3.653965 | 0 | 2.79973 | 4.446665 | 18.81926 | 16.53649 |  | -4.109269e-06 | 0.02333702 | 0 | 0 | [8 empty] | 25.66721 | 0.01581827 | 25 | 0 | 25.38166 | 0.1026302
8964 | 2021/06/10 11:28:55 | 91277.9806 | 5.0002 | 1 | 20 | 12 | 0 | 0 | -1.499941 | 3.615438 | -5.422944 | 2.799747 | 4.448745 | 18.81932 | 16.54401 |  | -0.001130514 |  | 0.1608093 | 721.5632 | [8 empty] | 25.92012 | 0.1348501 | 25 | 0 | 25.3925 | 0.09037316
8965 | 2021/06/10 11:29:00 | 91282.9814 | 10.001 | 1 | 20 | 12 | 0 | 0 | -1.499878 | 3.61098 | -5.416029 | 2.799747 | 4.450826 | 18.81932 | 16.55153 |  | -0.0008458497 |  | 0.3727497 | 3.733191 | [8 empty] | 25.49717 | -0.02817988 | 25 | 0 | 24.98337 | -0.09512901
8966 | 2021/06/10 11:29:05 | 91287.9807 | 15.0003 | 1 | 20 | 12 | 0 | 0 | -1.499907 | 3.607477 | -5.41088 | 2.799747 | 4.452907 | 18.81932 | 16.55904 |  | -0.0007156599 |  | 0.5137181 | [9 empty] | 25.6769 | 0.05738139 | 25 | 0 | 25.41307 | 0.1109606
8967 | 2021/06/10 11:29:10 | 91292.9816 | 20.0012 | 1 | 20 | 12 | 0 | 0 | -1.499873 | 3.60433 | -5.406037 | 2.799747 | 4.454988 | 18.81932 | 16.56655 |  | -0.000609761 | [11 empty] | 25.91556 | 0.1640296 | 25 | 0 | 25.44502 | 0.1351821
8968 | 2021/06/10 11:29:15 | 91297.981 | 25.0006 | 1 | 20 | 12 | 0 | 0 | -1.499899 | 3.601891 | -5.402473 | 2.799747 | 4.457068 | 18.81932 | 16.57404 |  | -0.0006641436 |  | 0.6728642 | 1.714449 | [8 empty] | 25.47373 | -0.02696693 | 25 | 0 | 24.95991 | -0.1006073
8969 | 2021/06/10 11:29:20 | 91302.981 | 30.0006 | 1 | 20 | 12 | 0 | 0 | -1.499846 | 3.599301 | -5.398397 | 2.799747 | 4.459149 | 18.81932 | 16.58154 |  | -0.0004952895 | [11 empty] | 25.67861 | 0.05292594 | 25 | 0 | 25.45045 | 0.1109588
8970 | 2021/06/10 11:29:25 | 91307.9817 | 35.0013 | 1 | 20 | 12 | 0 | 0 | -1.499866 | 3.597109 | -5.395181 | 2.799747 | 4.46123 | 18.81932 | 16.58902 |  | -0.0004779015 |  | 0.8224059 | [9 empty] | 25.86055 | 0.1210409 | 25 | 0 | 25.31861 | 0.03193438
8971 | 2021/06/10 11:29:30 | 91312.9811 | 40.0007 | 1 | 20 | 12 | 0 | 0 | -1.499879 | 3.595509 | -5.392828 | 2.799747 | 4.46331 | 18.81932 | 16.5965 |  | -0.0003495954 | [11 empty] | 25.49861 | -0.07886827 | 25 | 0 | 25.19899 | -0.08560717
8972 | 2021/06/10 11:29:35 | 91317.9818 | 45.0014 | 1 | 20 | 12 | 0 | 0 | -1.499868 | 3.593594 | -5.389917 | 2.799747 | 4.465391 | 18.81932 | 16.60398 |  | -0.0002826416 |  | 1.065466 | 1.080353 | [8 empty] | 25.92724 | 0.08237064 | 25 | 0 | 25.44958 | 0.03115058
8973 | 2021/06/10 11:29:40 | 91322.9812 | 50.0008 | 1 | 20 | 12 | 0 | 0 | -1.499853 | 3.591846 | -5.387241 | 2.799747 | 4.467472 | 18.81932 | 16.61146 |  | -0.0003432982 | [11 empty] | 25.52543 | -0.07433355 | 25 | 0 | 24.97596 | -0.1591522
8974 | 2021/06/10 11:29:45 | 91327.982 | 55.0016 | 1 | 20 | 12 | 0 | 0 | -1.499878 | 3.589998 | -5.384559 | 2.799747 | 4.469552 | 18.81932 | 16.61893 |  | -0.0002971264 | [11 empty] | 25.64356 | -0.08688271 | 25 | 0 | 25.40825 | -0.03566802
8975 | 2021/06/10 11:29:50 | 91332.9806 | 60.0002 | 1 | 20 | 12 | 0 | 0 | -1.499896 | 3.588836 | -5.382881 | 2.799747 | 4.471631 | 18.81932 | 16.62639 |  | -0.0003269333 |  | 1.295662 | [9 empty] | 25.92447 | 0.04057229 | 25 | 0 | 25.37546 | -0.02408981
8976 | 2021/06/10 11:29:55 | 91337.9815 | 65.0011 | 1 | 20 | 12 | 0 | 0 | -1.499923 | 3.587582 | -5.381097 | 2.799747 | 4.473712 | 18.81932 | 16.63386 |  | -0.0002044922 | [11 empty] | 25.45159 | -0.1492906 | 25 | 0 | 25.10197 | -0.1360255
8977 | 2021/06/10 11:30:00 | 91342.9806 | 70.0002 | 1 | 20 | 12 | 0 | 0 | -1.499878 | 3.585948 | -5.378485 | 2.799747 | 4.475792 | 18.81932 | 16.64132 |  | -0.0003386571 | [11 empty] | 25.90927 | 0.05683124 | 25 | 0 | 25.43873 | 0.08142292
8978 | 2021/06/10 11:30:05 | 91347.9807 | 75.0003 | 1 | 20 | 12 | 0 | 0 | -1.49989 | 3.584886 | -5.376935 | 2.799747 | 4.477872 | 18.81932 | 16.64878 |  | -0.0001701812 | [11 empty] | 25.49522 | -0.06308317 | 25 | 0 | 24.98856 | -0.06980956
8979 | 2021/06/10 11:30:10 | 91352.9807 | 80.0003 | 1 | 20 | 12 | 0 | 0 | -1.499876 | 3.583813 | -5.375275 | 2.799747 | 4.479953 | 18.81932 | 16.65623 |  | -0.0002629363 |  | 1.615819 | 0.6847117 | [8 empty] | 25.80353 | 0.02019703 | 25 | 0 | 25.53976 | 0.1272494
8980 | 2021/06/10 11:30:15 | 91357.9815 | 85.0011 | 1 | 20 | 12 | 0 | 0 | -1.499899 | 3.582819 | -5.373867 | 2.799747 | 4.482035 | 18.81932 | 16.66369 |  | -0.0002043407 | [11 empty] | 25.5993 | 0.04812896 | 25 | 0 | 25.02849 | -0.01429737
8981 | 2021/06/10 11:30:20 | 91362.9815 | 90.0011 | 1 | 20 | 12 | 0 | 0 | -1.499928 | 3.581594 | -5.372133 | 2.799747 | 4.484115 | 18.81932 | 16.67115 | [13 empty] | 25.79617 | 0.04051149 | 25 | 0 | 25.50387 | 0.08292794
8982 | 2021/06/10 11:30:25 | 91367.9809 | 95.0005 | 1 | 20 | 12 | 0 | 0 | -1.499901 | 3.580556 | -5.37048 | 2.799747 | 4.486195 | 18.81932 | 16.67859 |  | -0.0001666634 | [11 empty] | 25.56682 | -0.02851188 | 25 | 0 | 25.03167 | -0.1177526
8983 | 2021/06/10 11:30:30 | 91372.9811 | 100.0007 | 1 | 20 | 12 | 0 | 0 | -1.499859 | 3.5798 | -5.369195 | 2.799747 | 4.488276 | 18.81932 | 16.68604 |  | -0.0001670261 | [11 empty] | 25.76681 | -0.06335139 | 25 | 0 | 25.50303 | -0.01658618
8984 | 2021/06/10 11:30:35 | 91377.9817 | 105.0013 | 1 | 20 | 12 | 0 | 0 | -1.499925 | 3.578668 | -5.367734 | 2.799747 | 4.490356 | 18.81932 | 16.69349 |  | -0.0001961306 |  | 2.096627 | [9 empty] | 25.77333 | -0.02905488 | 25 | 0 | 25.14564 | -0.0893122
8985 | 2021/06/10 11:30:40 | 91382.9804 | 110 | 1 | 20 | 12 | 0 | 0 | -1.499874 | 3.577635 | -5.366002 | 2.799747 | 4.492437 | 18.81932 | 16.70093 | [13 empty] | 25.60619 | -0.07280588 | 25 | 0 | 25.34945 | 0.007410049
8986 | 2021/06/10 11:30:45 | 91387.9819 | 115.0015 | 1 | 20 | 12 | 0 | 0 | -1.499865 | 3.577124 | -5.365203 | 2.799747 | 4.494518 | 18.81932 | 16.70838 |  | -0.0002300891 | [11 empty] | 25.75306 | 0.0709337 | 25 | 0 | 25.16102 | 0.04201055
8987 | 2021/06/10 11:30:50 | 91392.982 | 120.0016 | 1 | 20 | 12 | 0 | 0 | -1.499888 | 3.576387 | -5.36418 | 2.799747 | 4.496598 | 18.81932 | 16.71582 |  | -0.0001795157 | [11 empty] | 25.653 | 0.007475019 | 25 | 0 | 25.3392 | 0.06767273
8988 | 2021/06/10 11:30:55 | 91397.982 | 125.0016 | 1 | 20 | 12 | 0 | 0 | -1.499885 | 3.57526 | -5.362479 | 2.799747 | 4.498679 | 18.81932 | 16.72326 |  | -0.0001387056 | [11 empty] | 25.86119 | 0.09143472 | 25 | 0 | 25.28356 | 0.0156951
8989 | 2021/06/10 11:31:00 | 91402.9804 | 130 | 1 | 20 | 12 | 0 | 0 | -1.49991 | 3.574479 | -5.361397 | 2.799747 | 4.500759 | 18.81932 | 16.7307 | [13 empty] | 25.5934 | -0.08277416 | 25 | 0 | 25.31525 | -0.06722093
8990 | 2021/06/10 11:31:05 | 91407.9804 | 135 | 1 | 20 | 12 | 0 | 0 | -1.499906 | 3.574045 | -5.360732 | 2.799747 | 4.502839 | 18.81932 | 16.73813 |  | -0.0001469428 |  | 2.51264 | 0.4437246 | [8 empty] | 25.90224 | 0.01862466 | 25 | 0 | 25.32467 | -0.04382789
8991 | 2021/06/10 11:31:10 | 91412.9806 | 140.0002 | 1 | 20 | 12 | 0 | 0 | -1.499868 | 3.573096 | -5.359172 | 2.799747 | 4.50492 | 18.81932 | 16.74557 |  | -0.0001867447 | [11 empty] | 25.47154 | -0.1600748 | 25 | 0 | 25.09338 | -0.1446003
8992 | 2021/06/10 11:31:15 | 91417.9806 | 145.0002 | 1 | 20 | 12 | 0 | 0 | -1.49987 | 3.572298 | -5.357983 | 2.799747 | 4.507 | 18.81932 | 16.753 | [13 empty] | 25.9624 | 0.03412783 | 25 | 0 | 25.58463 | 0.1121986
8993 | 2021/06/10 11:31:20 | 91422.9815 | 150.0011 | 1 | 20 | 12 | 0 | 0 | -1.49987 | 3.571587 | -5.356916 | 2.799747 | 4.509081 | 18.81932 | 16.76043 |  | -0.0001516663 | [11 empty] | 25.52714 | -0.09850025 | 25 | 0 | 24.99195 | -0.1097065
8994 | 2021/06/10 11:31:25 | 91427.9808 | 155.0004 | 1 | 20 | 12 | 0 | 0 | -1.499858 | 3.571077 | -5.356108 | 2.799747 | 4.511162 | 18.81932 | 16.76786 |  | -0.000147386 | [11 empty] | 25.70097 | -0.04972339 | 25 | 0 | 25.47282 | 0.05279839
8995 | 2021/06/10 11:31:30 | 91432.9815 | 160.0011 | 1 | 20 | 12 | 0 | 0 | -1.499893 | 3.57041 | -5.355233 | 2.799747 | 4.513243 | 18.81932 | 16.77529 | [13 empty] | 25.87651 | 0.07287204 | 25 | 0 | 25.37026 | 0.09079754
8996 | 2021/06/10 11:31:35 | 91437.9816 | 165.0012 | 1 | 20 | 12 | 0 | 0 | -1.499912 | 3.569619 | -5.354114 | 2.799747 | 4.515323 | 18.81932 | 16.78272 |  | -0.0001102411 | [11 empty] | 25.44177 | -0.07037342 | 25 | 0 | 25.06359 | -0.01692414
8997 | 2021/06/10 11:31:40 | 91442.9818 | 170.0014 | 1 | 20 | 12 | 0 | 0 | -1.499907 | 3.568959 | -5.353107 | 2.799747 | 4.517403 | 18.81932 | 16.79015 | [13 empty] | 25.91071 | 0.1275271 | 25 | 0 | 25.50437 | 0.156644
8998 | 2021/06/10 11:31:45 | 91447.9816 | 175.0012 | 1 | 20 | 12 | 0 | 0 | -1.499893 | 3.568315 | -5.352091 | 2.799747 | 4.519485 | 18.81932 | 16.79757 |  | -0.0001503178 |  | 3.036388 | [9 empty] | 25.68065 | 0.07052541 | 25 | 0 | 25.05283 | 0.001433492
8999 | 2021/06/10 11:31:50 | 91452.9809 | 180.0005 | 1 | 20 | 12 | 0 | 0 | -1.499909 | 3.567658 | -5.351162 | 2.799747 | 4.521564 | 18.81932 | 16.80499 | [13 empty] | 25.58962 | 0.0106138 | 25 | 0 | 25.33288 | 0.07527769
9000 | 2021/06/10 11:31:55 | 91457.9811 | 185.0007 | 1 | 20 | 12 | 0 | 0 | -1.499866 | 3.566866 | -5.349821 | 2.799747 | 4.523645 | 18.81932 | 16.81242 |  | -0.0001171503 | [11 empty] | 25.96722 | 0.1532769 | 25 | 0 | 25.4468 | 0.1132798
9001 | 2021/06/10 11:32:00 | 91462.9818 | 190.0014 | 1 | 20 | 12 | 0 | 0 | -1.499894 | 3.566594 | -5.349513 | 2.799747 | 4.525726 | 18.81932 | 16.81984 | [13 empty] | 25.54951 | -0.002720952 | 25 | 0 | 25.07147 | -0.06964028
9002 | 2021/06/10 11:32:05 | 91467.9819 | 195.0015 | 1 | 20 | 12 | 0 | 0 | -1.499868 | 3.565771 | -5.348186 | 2.799747 | 4.527807 | 18.81932 | 16.82726 |  | -0.0001222987 | [11 empty] | 25.84921 | 0.0669086 | 25 | 0 | 25.57121 | 0.1071262
9003 | 2021/06/10 11:32:10 | 91472.9811 | 200.0007 | 1 | 20 | 12 | 0 | 0 | -1.499894 | 3.565079 | -5.347241 | 2.799747 | 4.529888 | 18.81932 | 16.83468 | [13 empty] | 25.84921 | 0.09369731 | 25 | 0 | 25.25015 | 0.004575253
9004 | 2021/06/10 11:32:15 | 91477.9805 | 205.0001 | 1 | 20 | 12 | 0 | 0 | -1.499876 | 3.564425 | -5.346196 | 2.799747 | 4.531968 | 18.81932 | 16.84209 |  | -9.190846e-05 | [11 empty] | 25.56946 | -0.06745458 | 25 | 0 | 25.20566 | -0.08979857
9005 | 2021/06/10 11:32:20 | 91482.9814 | 210.001 | 1 | 20 | 12 | 0 | 0 | -1.499888 | 3.563898 | -5.345448 | 2.799747 | 4.534049 | 18.81932 | 16.84951 |  | -0.0001657855 |  | 3.205871 | 0.3122038 | [8 empty] | 25.98318 | 0.05606055 | 25 | 0 | 25.45564 | -0.001886487
9006 | 2021/06/10 11:32:25 | 91487.9812 | 215.0008 | 1 | 20 | 12 | 0 | 0 | -1.499879 | 3.563478 | -5.344786 | 2.799747 | 4.536129 | 18.81932 | 16.85692 | [13 empty] | 25.49549 | -0.1425946 | 25 | 0 | 25.04595 | -0.1605618
9007 | 2021/06/10 11:32:30 | 91492.9814 | 220.001 | 1 | 20 | 12 | 0 | 0 | -1.499894 | 3.562609 | -5.343536 | 2.799747 | 4.538209 | 18.81932 | 16.86434 |  | -0.0001503704 | [11 empty] | 25.9729 | 0.008907318 | 25 | 0 | 25.58088 | 0.06910682
9008 | 2021/06/10 11:32:35 | 91497.9806 | 225.0002 | 1 | 20 | 12 | 0 | 0 | -1.499888 | 3.562117 | -5.342777 | 2.799747 | 4.54029 | 18.81932 | 16.87175 | [13 empty] | 25.63532 | -0.07218003 | 25 | 0 | 25.0717 | -0.09898365
9009 | 2021/06/10 11:32:40 | 91502.9814 | 230.001 | 1 | 20 | 12 | 0 | 0 | -1.499837 | 3.561577 | -5.341785 | 2.799747 | 4.542371 | 18.81932 | 16.87916 |  | -0.0001068586 | [11 empty] | 25.89284 | 0.0509733 | 25 | 0 | 25.60773 | 0.1513588
9010 | 2021/06/10 11:32:45 | 91507.9816 | 235.0012 | 1 | 20 | 12 | 0 | 0 | -1.499876 | 3.560804 | -5.340764 | 2.799747 | 4.544452 | 18.81932 | 16.88657 | [13 empty] | 25.68983 | 0.04770041 | 25 | 0 | 25.09057 | -0.02810001
9011 | 2021/06/10 11:32:50 | 91512.9807 | 240.0003 | 1 | 20 | 12 | 0 | 0 | -1.499892 | 3.560264 | -5.340011 | 2.799747 | 4.546532 | 18.81932 | 16.89398 |  | -9.781206e-05 | [11 empty] | 25.91021 | 0.06538689 | 25 | 0 | 25.58232 | 0.1011407
9012 | 2021/06/10 11:32:55 | 91517.9809 | 245.0005 | 1 | 20 | 12 | 0 | 0 | -1.499866 | 3.559725 | -5.33911 | 2.799747 | 4.548612 | 18.81932 | 16.90138 | [13 empty] | 25.61842 | -0.0563401 | 25 | 0 | 25.01193 | -0.1522946
9013 | 2021/06/10 11:33:00 | 91522.981 | 250.0006 | 1 | 20 | 12 | 0 | 0 | -1.499879 | 3.559172 | -5.338327 | 2.799747 | 4.550693 | 18.81932 | 16.90879 |  | -8.838929e-05 | [11 empty] | 25.91941 | -0.03257632 | 25 | 0 | 25.64858 | 0.04317462
9014 | 2021/06/10 11:33:05 | 91527.981 | 255.0006 | 1 | 20 | 12 | 0 | 0 | -1.499877 | 3.558499 | -5.337311 | 2.799747 | 4.552774 | 18.81932 | 16.91619 |  |  |  | 3.459867 | [9 empty] | 25.77106 | -0.0584656 | 25 | 0 | 25.15763 | -0.1031172
9015 | 2021/06/10 11:33:10 | 91532.9817 | 260.0013 | 1 | 20 | 12 | 0 | 0 | -1.499885 | 3.55785 | -5.336366 | 2.799747 | 4.554854 | 18.81932 | 16.9236 |  | -0.0001526562 | [11 empty] | 25.6068 | -0.1186746 | 25 | 0 | 25.30011 | -0.03851235
9016 | 2021/06/10 11:33:15 | 91537.982 | 265.0016 | 1 | 20 | 12 | 0 | 0 | -1.499855 | 3.557395 | -5.335577 | 2.799747 | 4.556935 | 18.81932 | 16.931 |  | -0.0001456005 | [11 empty] | 26.00396 | 0.06360769 | 25 | 0 | 25.5121 | 0.1015872
9017 | 2021/06/10 11:33:20 | 91542.9818 | 270.0014 | 1 | 20 | 12 | 0 | 0 | -1.499854 | 3.556877 | -5.334796 | 2.799747 | 4.559016 | 18.81932 | 16.9384 | [13 empty] | 25.5552 | -0.0895375 | 25 | 0 | 25.1771 | -0.0383383
9018 | 2021/06/10 11:33:25 | 91547.9805 | 275.0001 | 1 | 20 | 12 | 0 | 0 | -1.499872 | 3.556053 | -5.333624 | 2.799747 | 4.561096 | 18.81932 | 16.9458 |  | -8.741226e-05 | [11 empty] | 26.05758 | 0.1571077 | 25 | 0 | 25.53725 | 0.1528162
9019 | 2021/06/10 11:33:29 | 91551.8119 | 278.8315 | 1 | 20 | 12 | 0 | 0 | -1.499889 | 3.555614 | -5.333026 | 2.799747 | 4.56269 | 18.81932 | 16.95147 |  | -8.741226e-05 | 0.02333702 | 3.459867 | 0.3122038 | [8 empty] | 25.96518 | 0.06724775 | 25 | 0 | 25.58028 | 0.07179141
9020 | 2021/06/10 11:34:29 | 91611.8504 | 60.0001 | 1 | 21 | 12 | 0 | 0 | 0 | 3.613416 | 0 | 2.799747 | 4.562692 | 18.81932 | 16.95148 |  | 0.0001362375 | [11 empty] | 25.72236 | 0.02575159 | 25 | 0 | 25.47995 | 0.08374274
9021 | 2021/06/10 11:35:29 | 91671.8504 | 120.0001 | 1 | 21 | 12 | 0 | 0 | 0 | 3.620223 | 0 | 2.799747 | 4.562692 | 18.81932 | 16.95148 |  | 0.0001392505 | [11 empty] | 25.88943 | 0.08894503 | 25 | 0 | 25.59006 | 0.08680582
9022 | 2021/06/10 11:36:29 | 91731.8503 | 180 | 1 | 21 | 12 | 0 | 0 | 0 | 3.623914 | 0 | 2.799747 | 4.562692 | 18.81932 | 16.95148 |  | 8.387254e-05 |  | 0 | [9 empty] | 25.71728 | 0.05550683 | 25 | 0 | 25.58899 | 0.08900166
9023 | 2021/06/10 11:37:29 | 91791.8509 | 240.0006 | 1 | 21 | 12 | 0 | 0 | 0 | 3.626462 | 0 | 2.799747 | 4.562692 | 18.81932 | 16.95148 |  | 1.311718e-05 | [11 empty] | 25.61587 | 0.06623685 | 25 | 0 | 25.53749 | 0.1086521
9024 | 2021/06/10 11:38:29 | 91851.8516 | 300.0013 | 1 | 21 | 12 | 0 | 0 | 0 | 3.627919 | 0 | 2.799747 | 4.562692 | 18.81932 | 16.95148 |  | 3.101862e-05 |  | 0 | [9 empty] | 25.81102 | 0.07558405 | 25 | 0 | 25.60432 | 0.07118702
9025 | 2021/06/10 11:39:29 | 91911.8506 | 360.0003 | 1 | 21 | 12 | 0 | 0 | 0 | 3.628854 | 0 | 2.799747 | 4.562692 | 18.81932 | 16.95148 |  | 3.330851e-05 | [11 empty] | 25.35352 | -0.07878661 | 25 | 0 | 25.18945 | -0.04091203
9026 | 2021/06/10 11:40:29 | 91971.8505 | 420.0002 | 1 | 21 | 12 | 0 | 0 | 0 | 3.629858 | 0 | 2.799747 | 4.562692 | 18.81932 | 16.95148 |  | 5.089213e-05 |  | 0 | [9 empty] | 25.70495 | 0.1002175 | 25 | 0 | 25.60519 | 0.1136672
9027 | 2021/06/10 11:41:29 | 92031.8504 | 480.0001 | 1 | 21 | 12 | 0 | 0 | 0 | 3.63037 | 0 | 2.799747 | 4.562692 | 18.81932 | 16.95148 |  | -1.46183e-06 | [11 empty] | 25.30695 | -0.03919542 | 25 | 0 | 25.27847 | 0.0232017
9028 | 2021/06/10 11:42:29 | 92091.8518 | 540.0015 | 1 | 21 | 12 | 0 | 0 | 0 | 3.630714 | 0 | 2.799747 | 4.562692 | 18.81932 | 16.95148 |  | 1.00361e-05 |  | 0 | [9 empty] | 25.76886 | 0.08255064 | 25 | 0 | 25.59066 | 0.05583525
9029 | 2021/06/10 11:43:29 | 92151.851 | 600.0007 | 1 | 21 | 12 | 0 | 0 | 0 | 3.631221 | 0 | 2.799747 | 4.562692 | 18.81932 | 16.95148 |  | 7.902898e-06 | [11 empty] | 25.29958 | -0.07897675 | 25 | 0 | 25.16404 | -0.01881242
9030 | 2021/06/10 11:44:29 | 92211.8508 | 660.0005 | 1 | 21 | 12 | 0 | 0 | 0 | 3.631536 | 0 | 2.799747 | 4.562692 | 18.81932 | 16.95148 |  | 2.596124e-05 |  | 0 | [9 empty] | 25.41348 | -0.09637594 | 25 | 0 | 25.34535 | -0.1030684
9031 | 2021/06/10 11:45:29 | 92271.8506 | 720.0003 | 1 | 21 | 12 | 0 | 0 | 0 | 3.631943 | 0 | 2.799747 | 4.562692 | 18.81932 | 16.95148 |  | 2.331394e-05 | [11 empty] | 25.64234 | -0.03383696 | 25 | 0 | 25.62101 | 0.01518488
9032 | 2021/06/10 11:46:29 | 92331.8513 | 780.001 | 1 | 21 | 12 | 0 | 0 | 0 | 3.632123 | 0 | 2.799747 | 4.562692 | 18.81932 | 16.95148 |  | -2.738195e-05 |  | 0 | [9 empty] | 25.39462 | -0.08654833 | 25 | 0 | 25.38755 | -0.07095098
9033 | 2021/06/10 11:47:29 | 92391.851 | 840.0007 | 1 | 21 | 12 | 0 | 0 | 0 | 3.632254 | 0 | 2.799747 | 4.562692 | 18.81932 | 16.95148 |  | -1.501464e-05 | [11 empty] | 25.24962 | -0.02335727 | 25 | 0 | 25.07124 | -0.08358359
9034 | 2021/06/10 11:48:29 | 92451.8517 | 900.0014 | 1 | 21 | 12 | 0 | 0 | 0 | 3.632421 | 0 | 2.799747 | 4.562692 | 18.81932 | 16.95148 |  | 2.410424e-06 |  | 0 | [9 empty] | 25.30308 | -0.07122576 | 25 | 0 | 25.24605 | -0.08906662
9035 | 2021/06/10 11:49:29 | 92511.8508 | 960.0005 | 1 | 21 | 12 | 0 | 0 | 0 | 3.632794 | 0 | 2.799747 | 4.562692 | 18.81932 | 16.95148 |  | 2.109969e-05 | [11 empty] | 25.21394 | -0.05608439 | 25 | 0 | 25.09266 | -0.1029229
9036 | 2021/06/10 11:50:29 | 92571.8507 | 1020.0004 | 1 | 21 | 12 | 0 | 0 | 0 | 3.632957 | 0 | 2.799747 | 4.562692 | 18.81932 | 16.95148 |  | 1.06682e-05 |  | 0 | [9 empty] | 25.25821 | -0.05502284 | 25 | 0 | 25.13693 | -0.1018584
9037 | 2021/06/10 11:51:29 | 92631.8505 | 1080.0002 | 1 | 21 | 12 | 0 | 0 | 0 | 3.633151 | 0 | 2.799747 | 4.562692 | 18.81932 | 16.95148 |  | -8.45512e-06 | [11 empty] | 25.47393 | -0.1055783 | 25 | 0 | 25.50967 | -0.05432904
9038 | 2021/06/10 11:52:29 | 92691.8504 | 1140.0001 | 1 | 21 | 12 | 0 | 0 | 0 | 3.633126 | 0 | 2.799747 | 4.562692 | 18.81932 | 16.95148 |  | -1.766181e-05 |  | 0 | [9 empty] | 25.34179 | -0.102005 | 25 | 0 | 25.3704 | -0.07080078
9039 | 2021/06/10 11:53:29 | 92751.8517 | 1200.0014 | 1 | 21 | 12 | 0 | 0 | 0 | 3.63316 | 0 | 2.799747 | 4.562692 | 18.81932 | 16.95148 |  | -3.421756e-05 | [11 empty] | 25.35895 | -0.07971585 | 25 | 0 | 25.33047 | -0.1042348
9040 | 2021/06/10 11:54:29 | 92811.8506 | 1260.0003 | 1 | 21 | 12 | 0 | 0 | 0 | 3.633473 | 0 | 2.799747 | 4.562692 | 18.81932 | 16.95148 |  | -4.109269e-06 |  | 0 | [9 empty] | 25.27248 | -0.04584253 | 25 | 0 | 25.14407 | -0.09490848
9041 | 2021/06/10 11:55:29 | 92871.8506 | 1320.0003 | 1 | 21 | 12 | 0 | 0 | 0 | 3.633611 | 0 | 2.799747 | 4.562692 | 18.81932 | 16.95148 |  | -3.081798e-06 | [11 empty] | 25.25988 | -0.001434088 | 25 | 0 | 25.01724 | -0.08174241
9042 | 2021/06/10 11:56:29 | 92931.8508 | 1380.0005 | 1 | 21 | 12 | 0 | 0 | 0 | 3.633737 | 0 | 2.799747 | 4.562692 | 18.81932 | 16.95148 |  | 1.509366e-05 |  | 0 | [9 empty] | 25.2773 | -0.01410246 | 25 | 0 | 25.07037 | -0.083251
9043 | 2021/06/10 11:57:29 | 92991.8513 | 1440.001 | 1 | 21 | 12 | 0 | 0 | 0 | 3.633491 | 0 | 2.799747 | 4.562692 | 18.81932 | 16.95148 |  | 1.876907e-05 | [11 empty] | 25.77261 | 0.06907761 | 25 | 0 | 25.5445 | 0.1003343
9044 | 2021/06/10 11:58:29 | 93051.8506 | 1500.0003 | 1 | 21 | 12 | 0 | 0 | 0 | 3.633758 | 0 | 2.799747 | 4.562692 | 18.81932 | 16.95148 |  | 3.097756e-05 |  | 0 | [9 empty] | 25.63486 | 0.08504808 | 25 | 0 | 25.12012 | -0.1207614
9045 | 2021/06/10 11:59:29 | 93111.8503 | 1560 | 1 | 21 | 12 | 0 | 0 | 0 | 3.633696 | 0 | 2.799747 | 4.562692 | 18.81932 | 16.95148 |  | -1.777946e-06 | [11 empty] | 25.30247 | -0.0813967 | 25 | 0 | 25.11696 | -0.1438463
9046 | 2021/06/10 12:00:29 | 93171.8503 | 1620 | 1 | 21 | 12 | 0 | 0 | 0 | 3.634134 | 0 | 2.799747 | 4.562692 | 18.81932 | 16.95148 |  | -2.366859e-05 |  | 0 | [9 empty] | 25.32195 | -0.118553 | 25 | 0 | 25.25779 | -0.09851217
9047 | 2021/06/10 12:01:29 | 93231.8509 | 1680.0006 | 1 | 21 | 12 | 0 | 0 | 0 | 3.634224 | 0 | 2.799747 | 4.562692 | 18.81932 | 16.95148 |  | -1.355246e-05 | [11 empty] | 25.30877 | -0.08176386 | 25 | 0 | 25.08043 | -0.1464546
9048 | 2021/06/10 12:02:29 | 93291.8507 | 1740.0004 | 1 | 21 | 12 | 0 | 0 | 0 | 3.634227 | 0 | 2.799747 | 4.562692 | 18.81932 | 16.95148 |  | 9.601464e-06 |  | 0 | [9 empty] | 25.7405 | 0.1084989 | 25 | 0 | 25.64787 | 0.1732057
9049 | 2021/06/10 12:03:29 | 93351.8516 | 1800.0013 | 1 | 21 | 12 | 0 | 0 | 0 | 3.634124 | 0 | 2.799747 | 4.562692 | 18.81932 | 16.95148 |  | 3.074023e-05 | [11 empty] | 25.79499 | 0.1438159 | 25 | 0 | 25.63107 | 0.1728678
9050 | 2021/06/10 12:04:29 | 93411.8507 | 1860.0004 | 1 | 21 | 12 | 0 | 0 | 0 | 3.63422 | 0 | 2.799747 | 4.562692 | 18.81932 | 16.95148 |  | -1.260376e-05 |  | 0 | [9 empty] | 25.74615 | 0.09604275 | 25 | 0 | 25.63926 | 0.1473618
9051 | 2021/06/10 12:05:29 | 93471.8505 | 1920.0002 | 1 | 21 | 12 | 0 | 0 | 0 | 3.634135 | 0 | 2.799747 | 4.562692 | 18.81932 | 16.95148 |  | 3.002728e-06 | [11 empty] | 25.83522 | 0.1561981 | 25 | 0 | 25.64279 | 0.1651859
9052 | 2021/06/10 12:06:29 | 93531.8504 | 1980.0001 | 1 | 21 | 12 | 0 | 0 | 0 | 3.634542 | 0 | 2.799747 | 4.562692 | 18.81932 | 16.95148 |  | -5.610732e-06 |  | 0 | [9 empty] | 25.51229 | 0.009639859 | 25 | 0 | 25.16986 | -0.0996232
9053 | 2021/06/10 12:07:29 | 93591.8516 | 2040.0013 | 1 | 21 | 12 | 0 | 0 | 0 | 3.63457 | 0 | 2.799747 | 4.562692 | 18.81932 | 16.95148 |  | -1.647522e-05 | [11 empty] | 25.57707 | 0.002339482 | 25 | 0 | 25.63419 | 0.1115751
9054 | 2021/06/10 12:08:29 | 93651.8516 | 2100.0013 | 1 | 21 | 12 | 0 | 0 | 0 | 3.634517 | 0 | 2.799747 | 4.562692 | 18.81932 | 16.95148 |  | 1.106351e-06 |  | 0 | [9 empty] | 25.35933 | -0.1200169 | 25 | 0 | 25.40934 | -0.0219512
9055 | 2021/06/10 12:09:29 | 93711.8506 | 2160.0003 | 1 | 21 | 12 | 0 | 0 | 0 | 3.634411 | 0 | 2.799747 | 4.562692 | 18.81932 | 16.95148 |  | 2.449777e-06 | [11 empty] | 25.43068 | -0.06901681 | 25 | 0 | 25.49495 | 0.03129244
9056 | 2021/06/10 12:10:29 | 93771.8504 | 2220.0001 | 1 | 21 | 12 | 0 | 0 | 0 | 3.634276 | 0 | 2.799747 | 4.562692 | 18.81932 | 16.95148 |  | 1.726783e-05 |  | 0 | [9 empty] | 25.65529 | 0.04011571 | 25 | 0 | 25.5983 | 0.1337785
9057 | 2021/06/10 12:11:29 | 93831.8511 | 2280.0008 | 1 | 21 | 12 | 0 | 0 | 0 | 3.634729 | 0 | 2.799747 | 4.562692 | 18.81932 | 16.95148 |  | -1.110302e-05 | [11 empty] | 25.53575 | 0.01750231 | 25 | 0 | 25.54295 | 0.1223087
9058 | 2021/06/10 12:12:29 | 93891.8503 | 2340 | 1 | 21 | 12 | 0 | 0 | 0 | 3.634775 | 0 | 2.799747 | 4.562692 | 18.81932 | 16.95148 |  | -5.255166e-06 |  | 0 | [9 empty] | 25.61526 | 0.09120762 | 25 | 0 | 25.07365 | -0.08275509
9059 | 2021/06/10 12:13:29 | 93951.8509 | 2400.0006 | 1 | 21 | 12 | 0 | 0 | 0 | 3.634502 | 0 | 2.799747 | 4.562692 | 18.81932 | 16.95148 |  | -9.561239e-06 | [11 empty] | 25.31253 | -0.09663284 | 25 | 0 | 25.06278 | -0.08104086
9060 | 2021/06/10 12:14:29 | 94011.8507 | 2460.0004 | 1 | 21 | 12 | 0 | 0 | 0 | 3.634668 | 0 | 2.799747 | 4.562692 | 18.81932 | 16.95148 |  | -9.087128e-06 |  | 0 | [9 empty] | 25.29993 | -0.03054023 | 25 | 0 | 25.26431 | 0.0429976
9061 | 2021/06/10 12:15:29 | 94071.8506 | 2520.0003 | 1 | 21 | 12 | 0 | 0 | 0 | 3.634897 | 0 | 2.799747 | 4.562692 | 18.81932 | 16.95148 |  | 1.857058e-06 | [11 empty] | 25.46088 | 0.06591499 | 25 | 0 | 25.49662 | 0.1239049
9062 | 2021/06/10 12:16:29 | 94131.8505 | 2580.0002 | 1 | 21 | 12 | 0 | 0 | 0 | 3.634912 | 0 | 2.799747 | 4.562692 | 18.81932 | 16.95148 |  | 7.705389e-06 |  | 0 | [9 empty] | 25.33731 | -0.03768444 | 25 | 0 | 25.32311 | 0.02693594
9063 | 2021/06/10 12:17:29 | 94191.8504 | 2640.0001 | 1 | 21 | 12 | 0 | 0 | 0 | 3.635015 | 0 | 2.799747 | 4.562692 | 18.81932 | 16.95148 |  | -2.212793e-06 | [11 empty] | 25.83269 | 0.07701397 | 25 | 0 | 25.78999 | 0.09712458
9064 | 2021/06/10 12:18:29 | 94251.8504 | 2700.0001 | 1 | 21 | 12 | 0 | 0 | 0 | 3.634842 | 0 | 2.799747 | 4.562692 | 18.81932 | 16.95148 |  | -2.16922e-05 |  | 0 | [9 empty] | 25.74798 | 0.03533661 | 25 | 0 | 25.46992 | -0.027107
9065 | 2021/06/10 12:19:29 | 94311.8508 | 2760.0005 | 1 | 21 | 12 | 0 | 0 | 0 | 3.634872 | 0 | 2.799747 | 4.562692 | 18.81932 | 16.95148 |  | -5.887708e-06 | [11 empty] | 25.6692 | -0.0009036064 | 25 | 0 | 25.37682 | -0.06113052
9066 | 2021/06/10 12:20:29 | 94371.8516 | 2820.0013 | 1 | 21 | 12 | 0 | 0 | 0 | 3.634903 | 0 | 2.799747 | 4.562692 | 18.81932 | 16.95148 |  | 1.260345e-05 |  | 0 | [9 empty] | 25.74486 | 0.08523703 | 25 | 0 | 25.65937 | 0.07190287
9067 | 2021/06/10 12:21:29 | 94431.8506 | 2880.0003 | 1 | 21 | 12 | 0 | 0 | 0 | 3.635242 | 0 | 2.799747 | 4.562692 | 18.81932 | 16.95148 |  | 1.351328e-05 | [11 empty] | 25.43974 | 0.0720346 | 25 | 0 | 25.45407 | 0.1233554
9068 | 2021/06/10 12:22:29 | 94491.8505 | 2940.0002 | 1 | 21 | 12 | 0 | 0 | 0 | 3.635138 | 0 | 2.799747 | 4.562692 | 18.81932 | 16.95148 |  | 1.825464e-05 |  | 0 | [9 empty] | 25.17461 | -0.09735405 | 25 | 0 | 25.0676 | -0.06169736
9069 | 2021/06/10 12:23:29 | 94551.8504 | 3000.0001 | 1 | 21 | 12 | 0 | 0 | 0 | 3.634925 | 0 | 2.799747 | 4.562692 | 18.81932 | 16.95148 |  | -2.161425e-05 | [11 empty] | 25.81652 | 0.0753957 | 25 | 0 | 25.68826 | 0.07321477
9070 | 2021/06/10 12:24:29 | 94611.8505 | 3060.0002 | 1 | 21 | 12 | 0 | 0 | 0 | 3.635124 | 0 | 2.799747 | 4.562692 | 18.81932 | 16.95148 |  | -2.437741e-05 |  | 0 | [9 empty] | 25.27514 | -0.08933544 | 25 | 0 | 25.17529 | -0.04476726
9071 | 2021/06/10 12:25:29 | 94671.8509 | 3120.0006 | 1 | 21 | 12 | 0 | 0 | 0 | 3.635345 | 0 | 2.799747 | 4.562692 | 18.81932 | 16.95148 |  | 2.212793e-06 | [11 empty] | 25.37881 | -0.07350802 | 25 | 0 | 25.1505 | -0.1114088
9072 | 2021/06/10 12:26:29 | 94731.8508 | 3180.0005 | 1 | 21 | 12 | 0 | 0 | 0 | 3.635159 | 0 | 2.799747 | 4.562692 | 18.81932 | 16.95148 |  | 2.125897e-05 |  | 0 | [9 empty] | 25.29945 | -0.08641303 | 25 | 0 | 25.29408 | -0.09755969
9073 | 2021/06/10 12:27:29 | 94791.8515 | 3240.0012 | 1 | 21 | 12 | 0 | 0 | 0 | 3.635105 | 0 | 2.799747 | 4.562692 | 18.81932 | 16.95148 |  | 4.85996e-06 | [11 empty] | 25.36599 | -0.08995473 | 25 | 0 | 25.37319 | -0.07658243
9074 | 2021/06/10 12:28:29 | 94851.8506 | 3300.0003 | 1 | 21 | 12 | 0 | 0 | 0 | 3.635242 | 0 | 2.799747 | 4.562692 | 18.81932 | 16.95148 |  | 2.058705e-05 |  | 0 | [9 empty] | 25.23232 | -0.08715034 | 25 | 0 | 25.13246 | -0.1183784
9075 | 2021/06/10 12:29:29 | 94911.8505 | 3360.0002 | 1 | 21 | 12 | 0 | 0 | 0 | 3.635225 | 0 | 2.799747 | 4.562692 | 18.81932 | 16.95148 |  | 3.239839e-06 | [11 empty] | 25.75467 | 0.1194954 | 25 | 0 | 25.46948 | 0.1195657
9076 | 2021/06/10 12:30:29 | 94971.8503 | 3420 | 1 | 21 | 12 | 0 | 0 | 0 | 3.635402 | 0 | 2.799747 | 4.562692 | 18.81932 | 16.95148 |  | 1.355179e-05 |  | 0 | [9 empty] | 25.26801 | -0.05533576 | 25 | 0 | 25.07535 | -0.1267081
9077 | 2021/06/10 12:31:29 | 95031.851 | 3480.0007 | 1 | 21 | 12 | 0 | 0 | 0 | 3.635539 | 0 | 2.799747 | 4.562692 | 18.81932 | 16.95148 |  | -1.007611e-05 | [11 empty] | 25.74689 | 0.1293874 | 25 | 0 | 25.49736 | 0.1428431
9078 | 2021/06/10 12:32:29 | 95091.8516 | 3540.0013 | 1 | 21 | 12 | 0 | 0 | 0 | 3.635415 | 0 | 2.799747 | 4.562692 | 18.81932 | 16.95148 |  | 1.896444e-06 |  | 0 | [9 empty] | 25.7526 | 0.136739 | 25 | 0 | 25.60293 | 0.1702464
9079 | 2021/06/10 12:33:29 | 95151.8508 | 3600.0005 | 1 | 21 | 12 | 0 | 0 | 0 | 3.635429 | 0 | 2.799747 | 4.562692 | 18.81932 | 16.95148 |  | -1.303827e-06 | [11 empty] | 25.69579 | 0.104388 | 25 | 0 | 25.4391 | 0.07990479
9080 | 2021/06/10 12:33:29 | 95151.8522 | 3600.0019 | 1 | 21 | 12 | 0 | 0 | 0 | 3.635429 | 0 | 2.799747 | 4.562692 | 18.81932 | 16.95148 |  | -1.303827e-06 | 0.02333702 | 0 | 0 | [8 empty] | 25.69579 | 0.104388 | 25 | 0 | 25.4391 | 0.07990479
9081 | 2021/06/10 12:33:29 | 95151.8603 | 0.0022 | 1 | 22 | 12 | 0 | 0 | 0 | 3.635564 | 0 | 2.799747 | 4.562692 | 18.81932 | 16.95148 |  | -1.303827e-06 | 0.02333702 | 0 | 0 | [8 empty] | 25.69579 | 0.1043859 | 25 | 0 | 25.43914 | 0.07991226
9082 | 2021/06/10 12:33:29 | 95151.8681 | 0.0012 | 1 | 23 | 13 | 0 | 0 | 0 | 3.635564 | 0 | 2.799747 | 4.562692 | 18.81932 | 16.95148 |  | -1.303827e-06 | 0.02333702 | 0 | 0 | [8 empty] | 25.69578 | 0.1043839 | 25 | 0 | 25.43917 | 0.07991946
9083 | 2021/06/10 12:38:16 | 95438.5157 | 10.0002 | 1 | 14 | 13 | 0 | 0 | 0 | 3.635539 | 0 | 2.799747 | 4.562692 | 18.81932 | 16.95148 |  | 1.39486e-05 | [11 empty] | 25.55907 | 0.0298506 | 25 | 0 | 25.56627 | 0.1212776
9084 | 2021/06/10 12:38:26 | 95448.5156 | 20.0001 | 1 | 14 | 13 | 0 | 0 | 0 | 3.635582 | 0 | 2.799747 | 4.562692 | 18.81932 | 16.95148 |  | 1.442195e-05 | [11 empty] | 25.5007 | 0.0346607 | 25 | 0 | 25.53643 | 0.09932637
9085 | 2021/06/10 12:38:36 | 95458.5159 | 30.0004 | 1 | 14 | 13 | 0 | 0 | 0 | 3.63561 | 0 | 2.799747 | 4.562692 | 18.81932 | 16.95148 |  | 1.035211e-05 | [11 empty] | 25.43527 | -0.09817421 | 25 | 0 | 25.50668 | -0.04023075
9086 | 2021/06/10 12:38:46 | 95468.5168 | 40.0013 | 1 | 14 | 13 | 0 | 0 | 0 | 3.635589 | 0 | 2.799747 | 4.562692 | 18.81932 | 16.95148 |  | -1.426284e-05 | [11 empty] | 25.4256 | -0.06142676 | 25 | 0 | 25.4756 | 0.05895555
9087 | 2021/06/10 12:38:56 | 95478.516 | 50.0005 | 1 | 14 | 13 | 0 | 0 | 0 | 3.63563 | 0 | 2.799747 | 4.562692 | 18.81932 | 16.95148 | [13 empty] | 25.45344 | -0.01559854 | 25 | 0 | 25.38217 | 0.04457951
9088 | 2021/06/10 12:39:06 | 95488.516 | 60.0005 | 1 | 14 | 13 | 0 | 0 | 0 | 3.63559 | 0 | 2.799747 | 4.562692 | 18.81932 | 16.95148 |  | 1.062949e-05 | [11 empty] | 25.4579 | -0.08212328 | 25 | 0 | 25.4437 | -0.06652772
9089 | 2021/06/10 12:39:16 | 95498.5161 | 70.0006 | 1 | 14 | 13 | 0 | 0 | 0 | 3.635756 | 0 | 2.799747 | 4.562692 | 18.81932 | 16.95148 |  | 3.753628e-05 | [11 empty] | 25.47278 | -0.04366219 | 25 | 0 | 25.49425 | 0.06111503
9090 | 2021/06/10 12:39:26 | 95508.5156 | 80.0001 | 1 | 14 | 13 | 0 | 0 | 0 | 3.635509 | 0 | 2.799747 | 4.562692 | 18.81932 | 16.95148 |  | 1.469878e-05 | [11 empty] | 25.58227 | 0.07720113 | 25 | 0 | 25.57521 | 0.1106858
9091 | 2021/06/10 12:39:36 | 95518.5157 | 90.0002 | 1 | 14 | 13 | 0 | 0 | 0 | 3.6359 | 0 | 2.799747 | 4.562692 | 18.81932 | 16.95148 |  | -1.244624e-05 | [11 empty] | 25.75887 | 0.04154444 | 25 | 0 | 25.59493 | 0.1084507
9092 | 2021/06/10 12:39:46 | 95528.5166 | 100.0011 | 1 | 14 | 13 | 0 | 0 | 0 | 3.635556 | 0 | 2.799747 | 4.562692 | 18.81932 | 16.95148 | [13 empty] | 25.59693 | 0.09329379 | 25 | 0 | 25.27597 | 0.0130415
9093 | 2021/06/10 12:39:56 | 95538.516 | 110.0005 | 1 | 14 | 13 | 0 | 0 | 0 | 3.635756 | 0 | 2.799747 | 4.562692 | 18.81932 | 16.95148 |  | 1.548878e-05 | [11 empty] | 25.3072 | -0.05862951 | 25 | 0 | 25.05744 | -0.0764668
9094 | 2021/06/10 12:40:06 | 95548.5159 | 120.0004 | 1 | 14 | 13 | 0 | 0 | 0 | 3.635646 | 0 | 2.799747 | 4.562692 | 18.81932 | 16.95148 |  | 6.282387e-06 | [11 empty] | 25.26985 | -0.03790855 | 25 | 0 | 25.09147 | -0.09144366
9095 | 2021/06/10 12:40:16 | 95558.5161 | 130.0006 | 1 | 14 | 13 | 0 | 0 | 0 | 3.635778 | 0 | 2.799747 | 4.562692 | 18.81932 | 16.95148 |  | 2.706541e-05 |  | 0 | 0 | [8 empty] | 25.3139 | -0.1330155 | 25 | 0 | 25.18551 | -0.1397347
9096 | 2021/06/10 12:40:26 | 95568.5156 | 140.0001 | 1 | 14 | 13 | 0 | 0 | 0 | 3.635531 | 0 | 2.799747 | 4.562692 | 18.81932 | 16.95148 |  | -9.878214e-06 | [11 empty] | 25.29039 | -0.1005232 | 25 | 0 | 25.14057 | -0.04927099
9097 | 2021/06/10 12:40:36 | 95578.5164 | 150.0009 | 1 | 14 | 13 | 0 | 0 | 0 | 3.635737 | 0 | 2.799747 | 4.562692 | 18.81932 | 16.95148 |  | -3.089803e-05 | [11 empty] | 25.273 | -0.03673136 | 25 | 0 | 25.05893 | -0.1036507
9098 | 2021/06/10 12:40:46 | 95588.5158 | 160.0003 | 1 | 14 | 13 | 0 | 0 | 0 | 3.635656 | 0 | 2.799747 | 4.562692 | 18.81932 | 16.95148 | [13 empty] | 25.34918 | -0.07553279 | 25 | 0 | 25.10658 | -0.1469094
9099 | 2021/06/10 12:40:56 | 95598.5159 | 170.0004 | 1 | 14 | 13 | 0 | 0 | 0 | 3.635739 | 0 | 2.799747 | 4.562692 | 18.81932 | 16.95148 |  | 1.16561e-05 | [11 empty] | 25.50944 | -0.07894278 | 25 | 0 | 25.18841 | -0.1034886
9100 | 2021/06/10 12:41:06 | 95608.5159 | 180.0004 | 1 | 14 | 13 | 0 | 0 | 0 | 3.635737 | 0 | 2.799747 | 4.562692 | 18.81932 | 16.95148 |  | 1.97561e-05 | [11 empty] | 25.65485 | 0.09263694 | 25 | 0 | 25.31252 | 0.06592989
9101 | 2021/06/10 12:41:16 | 95618.5159 | 190.0004 | 1 | 14 | 13 | 0 | 0 | 0 | 3.635568 | 0 | 2.799747 | 4.562692 | 18.81932 | 16.95148 |  | -3.591689e-05 | [11 empty] | 25.7926 | 0.1349688 | 25 | 0 | 25.51456 | 0.09043276
9102 | 2021/06/10 12:41:26 | 95628.5162 | 200.0007 | 1 | 14 | 13 | 0 | 0 | 0 | 3.635745 | 0 | 2.799747 | 4.562692 | 18.81932 | 16.95148 |  | -1.256467e-05 | [11 empty] | 25.68251 | 0.08978367 | 25 | 0 | 25.63979 | 0.1232868
9103 | 2021/06/10 12:41:36 | 95638.5163 | 210.0008 | 1 | 14 | 13 | 0 | 0 | 0 | 3.635598 | 0 | 2.799747 | 4.562692 | 18.81932 | 16.95148 |  | 2.603876e-05 | [11 empty] | 25.52793 | -0.09574711 | 25 | 0 | 25.49233 | -0.06233394
9104 | 2021/06/10 12:41:46 | 95648.5155 | 220 | 1 | 14 | 13 | 0 | 0 | 0 | 3.635688 | 0 | 2.799747 | 4.562692 | 18.81932 | 16.95148 | [13 empty] | 25.40774 | -0.1126009 | 25 | 0 | 25.39354 | -0.03683567
9105 | 2021/06/10 12:41:56 | 95658.5157 | 230.0002 | 1 | 14 | 13 | 0 | 0 | 0 | 3.635571 | 0 | 2.799747 | 4.562692 | 18.81932 | 16.95148 |  | 7.506758e-07 | [11 empty] | 25.41209 | -0.05306363 | 25 | 0 | 25.38362 | 0.01823545
9106 | 2021/06/10 12:42:06 | 95668.5159 | 240.0004 | 1 | 14 | 13 | 0 | 0 | 0 | 3.635726 | 0 | 2.799747 | 4.562692 | 18.81932 | 16.95148 |  | -6.993659e-06 | [11 empty] | 25.24467 | -0.1020736 | 25 | 0 | 25.16623 | -0.1377517
9107 | 2021/06/10 12:42:16 | 95678.5159 | 250.0004 | 1 | 14 | 13 | 0 | 0 | 0 | 3.635632 | 0 | 2.799747 | 4.562692 | 18.81932 | 16.95148 |  | -1.540976e-05 |  | 0 | 0 | [8 empty] | 25.56359 | 0.03945589 | 25 | 0 | 25.22119 | -0.08094013
9108 | 2021/06/10 12:42:26 | 95688.5168 | 260.0013 | 1 | 14 | 13 | 0 | 0 | 0 | 3.635829 | 0 | 2.799747 | 4.562692 | 18.81932 | 16.95148 |  | -8.297355e-06 | [11 empty] | 25.72177 | 0.03501773 | 25 | 0 | 25.42229 | -0.04526854
9109 | 2021/06/10 12:42:36 | 95698.5169 | 270.0014 | 1 | 14 | 13 | 0 | 0 | 0 | 3.635672 | 0 | 2.799747 | 4.562692 | 18.81932 | 16.95148 |  | 3.011054e-05 | [11 empty] | 25.6559 | -0.02803802 | 25 | 0 | 25.61318 | 0.0521946
9110 | 2021/06/10 12:42:46 | 95708.5162 | 280.0007 | 1 | 14 | 13 | 0 | 0 | 0 | 3.635801 | 0 | 2.799747 | 4.562692 | 18.81932 | 16.95148 | [13 empty] | 25.5932 | 0.003810525 | 25 | 0 | 25.59327 | 0.1108259
9111 | 2021/06/10 12:42:56 | 95718.5163 | 290.0008 | 1 | 14 | 13 | 0 | 0 | 0 | 3.63571 | 0 | 2.799747 | 4.562692 | 18.81932 | 16.95148 |  | 7.467806e-06 | [11 empty] | 25.48683 | 0.05457759 | 25 | 0 | 25.51543 | 0.1259506
9112 | 2021/06/10 12:43:06 | 95728.5164 | 300.0009 | 1 | 14 | 13 | 0 | 0 | 0 | 3.635743 | 0 | 2.799747 | 4.562692 | 18.81932 | 16.95148 |  | -2.015105e-06 | [11 empty] | 25.31412 | -0.09756505 | 25 | 0 | 25.21427 | -0.1243311
9113 | 2021/06/10 12:43:06 | 95728.5178 | 300.0023 | 1 | 14 | 13 | 0 | 0 | 0 | 3.635743 | 0 | 2.799747 | 4.562692 | 18.81932 | 16.95148 |  | -2.015105e-06 | 0.02333702 | 0 | 0 | [8 empty] | 25.31412 | -0.09756505 | 25 | 0 | 25.21427 | -0.1243311
9114 | 2021/06/10 12:43:06 | 95728.6541 | 0.1001 | 1 | 15 | 13 | 0 | 0 | -9.085838 | 3.454659 | -31.38847 | 2.799747 | 4.562929 | 18.81932 | 16.9523 |  | -0.02395736 | [11 empty] | 25.31412 | -0.09756505 | 25 | 0 | 25.21427 | -0.1243311
9115 | 2021/06/10 12:43:06 | 95728.7542 | 0.2002 | 1 | 15 | 13 | 0 | 0 | -9.088745 | 3.449348 | -31.35024 | 2.799747 | 4.563181 | 18.81932 | 16.95317 | [13 empty] | 25.31412 | -0.09756505 | 25 | 0 | 25.21427 | -0.1243311
9116 | 2021/06/10 12:43:06 | 95728.8549 | 0.3009 | 1 | 15 | 13 | 0 | 0 | -9.08963 | 3.446875 | -31.33082 | 2.799747 | 4.563436 | 18.81932 | 16.95404 | [13 empty] | 25.31412 | -0.09756505 | 25 | 0 | 25.21427 | -0.1243311
9117 | 2021/06/10 12:43:06 | 95728.954 | 0.4 | 1 | 15 | 13 | 0 | 0 | -9.090126 | 3.444354 | -31.30961 | 2.799747 | 4.563686 | 18.81932 | 16.95491 | [13 empty] | 25.31412 | -0.09756505 | 25 | 0 | 25.21427 | -0.1243311
9118 | 2021/06/10 12:43:06 | 95729.0542 | 0.5002 | 1 | 15 | 13 | 0 | 0 | -9.090599 | 3.442401 | -31.29349 | 2.799747 | 4.563939 | 18.81932 | 16.95578 | [13 empty] | 25.31412 | -0.09756505 | 25 | 0 | 25.21427 | -0.1243311
9119 | 2021/06/10 12:43:06 | 95729.1542 | 0.6002 | 1 | 15 | 13 | 0 | 0 | -9.090729 | 3.440714 | -31.2786 | 2.799747 | 4.564191 | 18.81932 | 16.95665 | [13 empty] | 25.37349 | -0.09756505 | 25 | 0 | 25.03809 | -0.1243311
9120 | 2021/06/10 12:43:07 | 95729.2541 | 0.7001 | 1 | 15 | 13 | 0 | 0 | -9.090752 | 3.439059 | -31.26363 | 2.799747 | 4.564443 | 18.81932 | 16.95751 |  | -0.01975986 |  | 0.1417478 | 13.9002 | [8 empty] | 25.37349 | -0.09756505 | 25 | 0 | 25.03809 | -0.1243311
9121 | 2021/06/10 12:43:07 | 95729.3541 | 0.8001 | 1 | 15 | 13 | 0 | 0 | -9.091423 | 3.437659 | -31.25321 | 2.799747 | 4.564695 | 18.81932 | 16.95838 | [13 empty] | 25.37349 | -0.09756505 | 25 | 0 | 25.03809 | -0.1243311
9122 | 2021/06/10 12:43:07 | 95729.4541 | 0.9001 | 1 | 15 | 13 | 0 | 0 | -9.090996 | 3.436278 | -31.23919 | 2.799747 | 4.564948 | 18.81932 | 16.95925 | [13 empty] | 25.37349 | -0.09756505 | 25 | 0 | 25.03809 | -0.1243311
9123 | 2021/06/10 12:43:07 | 95729.5541 | 1.0001 | 1 | 15 | 13 | 0 | 0 | -9.089516 | 3.435185 | -31.22417 | 2.799747 | 4.565199 | 18.81932 | 16.96011 | [13 empty] | 25.37349 | -0.09756505 | 25 | 0 | 25.03809 | -0.1243311
9124 | 2021/06/10 12:43:07 | 95729.6549 | 1.1009 | 1 | 15 | 13 | 0 | 0 | -9.088043 | 3.433764 | -31.20619 | 2.799747 | 4.565454 | 18.81932 | 16.96099 | [13 empty] | 25.37349 | -0.09756505 | 25 | 0 | 25.03809 | -0.1243311
9125 | 2021/06/10 12:43:07 | 95729.755 | 1.201 | 1 | 15 | 13 | 0 | 0 | -9.086594 | 3.432603 | -31.19067 | 2.799747 | 4.565705 | 18.81932 | 16.96185 | [13 empty] | 25.37349 | -0.09756505 | 25 | 0 | 25.03809 | -0.1243311
9126 | 2021/06/10 12:43:07 | 95729.8542 | 1.3002 | 1 | 15 | 13 | 0 | 0 | -9.08519 | 3.431551 | -31.17629 | 2.799747 | 4.565956 | 18.81932 | 16.96271 | [13 empty] | 25.60888 | 0.09211361 | 25 | 0 | 25.3236 | -0.1243311
9127 | 2021/06/10 12:43:07 | 95729.9542 | 1.4002 | 1 | 15 | 13 | 0 | 0 | -9.083855 | 3.430234 | -31.15975 | 2.799747 | 4.566208 | 18.81932 | 16.96357 | [13 empty] | 25.60888 | 0.09211361 | 25 | 0 | 25.3236 | 0.03416598
9128 | 2021/06/10 12:43:07 | 95730.0542 | 1.5002 | 1 | 15 | 13 | 0 | 0 | -9.082558 | 3.429399 | -31.14772 | 2.799747 | 4.56646 | 18.81932 | 16.96444 | [13 empty] | 25.60888 | 0.09211361 | 25 | 0 | 25.3236 | 0.03416598
9129 | 2021/06/10 12:43:07 | 95730.155 | 1.601 | 1 | 15 | 13 | 0 | 0 | -9.081398 | 3.428224 | -31.13307 | 2.799747 | 4.566714 | 18.81932 | 16.96531 | [13 empty] | 25.60888 | 0.09211361 | 25 | 0 | 25.3236 | 0.03416598
9130 | 2021/06/10 12:43:08 | 95730.2541 | 1.7001 | 1 | 15 | 13 | 0 | 0 | -9.081398 | 3.427197 | -31.12374 | 2.799747 | 4.566964 | 18.81932 | 16.96617 |  | -0.0120876 |  | 0.2246663 | 6.16487 | [8 empty] | 25.60888 | 0.09211361 | 25 | 0 | 25.3236 | 0.03416598
9131 | 2021/06/10 12:43:08 | 95730.354 | 1.8 | 1 | 15 | 13 | 0 | 0 | -9.081429 | 3.426311 | -31.1158 | 2.799747 | 4.567214 | 18.81932 | 16.96702 | [13 empty] | 25.60888 | 0.09211361 | 25 | 0 | 25.3236 | 0.03416598
9132 | 2021/06/10 12:43:08 | 95730.4543 | 1.9003 | 1 | 15 | 13 | 0 | 0 | -9.081352 | 3.425113 | -31.10466 | 2.799747 | 4.567468 | 18.81932 | 16.96789 | [13 empty] | 25.60888 | 0.09211361 | 25 | 0 | 25.3236 | 0.03416598
9133 | 2021/06/10 12:43:08 | 95730.5541 | 2.0001 | 1 | 15 | 13 | 0 | 0 | -9.081337 | 3.424281 | -31.09705 | 2.799747 | 4.567716 | 18.81932 | 16.96874 | [13 empty] | 25.71294 | 0.0325197 | 25 | 0 | 25.3236 | 0.03416598
9134 | 2021/06/10 12:43:08 | 95730.6541 | 2.1001 | 1 | 15 | 13 | 0 | 0 | -9.081528 | 3.423327 | -31.08904 | 2.799747 | 4.567971 | 18.81932 | 16.96961 | [13 empty] | 25.71294 | 0.0325197 | 25 | 0 | 25.53473 | 0.06597757
9135 | 2021/06/10 12:43:08 | 95730.7541 | 2.2001 | 1 | 15 | 13 | 0 | 0 | -9.081528 | 3.422599 | -31.08243 | 2.799747 | 4.568224 | 18.81932 | 16.97048 | [13 empty] | 25.71294 | 0.0325197 | 25 | 0 | 25.53473 | 0.06597757
9136 | 2021/06/10 12:43:08 | 95730.8541 | 2.3001 | 1 | 15 | 13 | 0 | 0 | -9.081505 | 3.421624 | -31.0735 | 2.799747 | 4.568475 | 18.81932 | 16.97134 | [13 empty] | 25.71294 | 0.0325197 | 25 | 0 | 25.53473 | 0.06597757
9137 | 2021/06/10 12:43:08 | 95730.9541 | 2.4001 | 1 | 15 | 13 | 0 | 0 | -9.081551 | 3.420501 | -31.06345 | 2.799747 | 4.568725 | 18.81932 | 16.97219 | [13 empty] | 25.71294 | 0.0325197 | 25 | 0 | 25.53473 | 0.06597757
9138 | 2021/06/10 12:43:08 | 95731.055 | 2.501 | 1 | 15 | 13 | 0 | 0 | -9.081696 | 3.419815 | -31.05772 | 2.799747 | 4.568983 | 18.81932 | 16.97308 | [13 empty] | 25.71294 | 0.0325197 | 25 | 0 | 25.53473 | 0.06597757
9139 | 2021/06/10 12:43:08 | 95731.155 | 2.601 | 1 | 15 | 13 | 0 | 0 | -9.081833 | 3.418811 | -31.04907 | 2.799747 | 4.569235 | 18.81932 | 16.97394 | [13 empty] | 25.71294 | 0.0325197 | 25 | 0 | 25.53473 | 0.06597757
9140 | 2021/06/10 12:43:09 | 95731.255 | 2.701 | 1 | 15 | 13 | 0 | 0 | -9.081924 | 3.418173 | -31.04359 | 2.799747 | 4.569487 | 18.81932 | 16.9748 |  | -0.008896925 |  | 0.2800877 | 4.205436 | [8 empty] | 25.59903 | 0.0325197 | 25 | 0 | 25.53473 | 0.06597757
9141 | 2021/06/10 12:43:09 | 95731.3551 | 2.8011 | 1 | 15 | 13 | 0 | 0 | -9.081924 | 3.417319 | -31.03583 | 2.799747 | 4.569739 | 18.81932 | 16.97566 | [13 empty] | 25.59903 | 0.0325197 | 25 | 0 | 25.54204 | 0.06597757
9142 | 2021/06/10 12:43:09 | 95731.4551 | 2.9011 | 1 | 15 | 13 | 0 | 0 | -9.081924 | 3.416524 | -31.02861 | 2.799747 | 4.569991 | 18.81932 | 16.97652 | [13 empty] | 25.59903 | 0.0325197 | 25 | 0 | 25.54204 | 0.06597757
9143 | 2021/06/10 12:43:09 | 95731.5551 | 3.0011 | 1 | 15 | 13 | 0 | 0 | -9.081795 | 3.415919 | -31.02268 | 2.799747 | 4.570243 | 18.81932 | 16.97738 | [13 empty] | 25.59903 | 0.0325197 | 25 | 0 | 25.54204 | 0.06597757
9144 | 2021/06/10 12:43:09 | 95731.6549 | 3.1009 | 1 | 15 | 13 | 0 | 0 | -9.081696 | 3.414992 | -31.01392 | 2.799747 | 4.570494 | 18.81932 | 16.97824 | [13 empty] | 25.59903 | 0.0325197 | 25 | 0 | 25.54204 | 0.06597757
9145 | 2021/06/10 12:43:09 | 95731.7549 | 3.2009 | 1 | 15 | 13 | 0 | 0 | -9.081696 | 3.414123 | -31.00603 | 2.799747 | 4.570746 | 18.81932 | 16.9791 | [13 empty] | 25.59903 | 0.0325197 | 25 | 0 | 25.54204 | 0.06597757
9146 | 2021/06/10 12:43:09 | 95731.8543 | 3.3003 | 1 | 15 | 13 | 0 | 0 | -9.08149 | 3.413429 | -30.99902 | 2.799747 | 4.570996 | 18.81932 | 16.97996 | [13 empty] | 25.59903 | 0.0325197 | 25 | 0 | 25.54204 | 0.06597757
9147 | 2021/06/10 12:43:09 | 95731.9543 | 3.4003 | 1 | 15 | 13 | 0 | 0 | -9.081429 | 3.412595 | -30.99124 | 2.799747 | 4.571249 | 18.81932 | 16.98082 | [13 empty] | 25.32042 | 0.0325197 | 25 | 0 | 25.54204 | 0.06597757
9148 | 2021/06/10 12:43:09 | 95732.0543 | 3.5003 | 1 | 15 | 13 | 0 | 0 | -9.081238 | 3.412071 | -30.98583 | 2.799747 | 4.5715 | 18.81932 | 16.98168 | [13 empty] | 25.32042 | -0.1226646 | 25 | 0 | 25.16347 | -0.1160192
9149 | 2021/06/10 12:43:09 | 95732.1551 | 3.6011 | 1 | 15 | 13 | 0 | 0 | -9.081223 | 3.411174 | -30.97763 | 2.799747 | 4.571754 | 18.81932 | 16.98254 | [13 empty] | 25.32042 | -0.1226646 | 25 | 0 | 25.16347 | -0.1160192
9150 | 2021/06/10 12:43:10 | 95732.2551 | 3.7011 | 1 | 15 | 13 | 0 | 0 | -9.081184 | 3.410517 | -30.97153 | 2.799747 | 4.572006 | 18.81932 | 16.9834 |  | -0.006873916 |  | 0.3149981 | 3.331748 | [8 empty] | 25.32042 | -0.1226646 | 25 | 0 | 25.16347 | -0.1160192
9151 | 2021/06/10 12:43:10 | 95732.3541 | 3.8001 | 1 | 15 | 13 | 0 | 0 | -9.081299 | 3.409692 | -30.96443 | 2.799747 | 4.572255 | 18.81932 | 16.98425 | [13 empty] | 25.32042 | -0.1226646 | 25 | 0 | 25.16347 | -0.1160192
9152 | 2021/06/10 12:43:10 | 95732.4542 | 3.9002 | 1 | 15 | 13 | 0 | 0 | -9.081207 | 3.408689 | -30.95501 | 2.799747 | 4.572506 | 18.81932 | 16.98511 | [13 empty] | 25.32042 | -0.1226646 | 25 | 0 | 25.16347 | -0.1160192
9153 | 2021/06/10 12:43:10 | 95732.5542 | 4.0002 | 1 | 15 | 13 | 0 | 0 | -9.081184 | 3.408532 | -30.95351 | 2.799747 | 4.572759 | 18.81932 | 16.98597 | [13 empty] | 25.32042 | -0.1226646 | 25 | 0 | 25.16347 | -0.1160192
9154 | 2021/06/10 12:43:10 | 95732.6554 | 4.1014 | 1 | 15 | 13 | 0 | 0 | -9.081047 | 3.407387 | -30.94264 | 2.799747 | 4.573013 | 18.81932 | 16.98684 | [13 empty] | 25.32042 | -0.1226646 | 25 | 0 | 25.16347 | -0.1160192
9155 | 2021/06/10 12:43:10 | 95732.7541 | 4.2001 | 1 | 15 | 13 | 0 | 0 | -9.081123 | 3.407028 | -30.93964 | 2.799747 | 4.573261 | 18.81932 | 16.98768 | [13 empty] | 25.48115 | 0.05022883 | 25 | 0 | 25.103 | -0.01889765
9156 | 2021/06/10 12:43:10 | 95732.854 | 4.3 | 1 | 15 | 13 | 0 | 0 | -9.081085 | 3.406102 | -30.9311 | 2.799747 | 4.573514 | 18.81932 | 16.98854 | [13 empty] | 25.48115 | 0.05022883 | 25 | 0 | 25.103 | -0.01889765
9157 | 2021/06/10 12:43:10 | 95732.9551 | 4.4011 | 1 | 15 | 13 | 0 | 0 | -9.081146 | 3.405643 | -30.92714 | 2.799747 | 4.57377 | 18.81932 | 16.98941 | [13 empty] | 25.48115 | 0.05022883 | 25 | 0 | 25.103 | -0.01889765
9158 | 2021/06/10 12:43:10 | 95733.0541 | 4.5001 | 1 | 15 | 13 | 0 | 0 | -9.081146 | 3.405059 | -30.92184 | 2.799747 | 4.574019 | 18.81932 | 16.99026 | [13 empty] | 25.48115 | 0.05022883 | 25 | 0 | 25.103 | -0.01889765
9159 | 2021/06/10 12:43:10 | 95733.1549 | 4.6009 | 1 | 15 | 13 | 0 | 0 | -9.08107 | 3.404271 | -30.91442 | 2.799747 | 4.574273 | 18.81932 | 16.99113 | [13 empty] | 25.48115 | 0.05022883 | 25 | 0 | 25.103 | -0.01889765
9160 | 2021/06/10 12:43:11 | 95733.2551 | 4.7011 | 1 | 15 | 13 | 0 | 0 | -9.081093 | 3.403908 | -30.91121 | 2.799747 | 4.574525 | 18.81932 | 16.99199 |  | -0.005840605 |  | 0.3954304 | 2.820341 | [8 empty] | 25.48115 | 0.05022883 | 25 | 0 | 25.103 | -0.01889765
9161 | 2021/06/10 12:43:11 | 95733.3541 | 4.8001 | 1 | 15 | 13 | 0 | 0 | -9.081184 | 3.402984 | -30.90312 | 2.799747 | 4.574771 | 18.81932 | 16.99282 | [13 empty] | 25.48115 | 0.05022883 | 25 | 0 | 25.103 | -0.01889765
9162 | 2021/06/10 12:43:11 | 95733.455 | 4.901 | 1 | 15 | 13 | 0 | 0 | -9.081429 | 3.402333 | -30.89805 | 2.799747 | 4.575028 | 18.81932 | 16.9937 | [13 empty] | 25.72409 | 0.05022883 | 25 | 0 | 25.35326 | -0.01889765
9163 | 2021/06/10 12:43:11 | 95733.5541 | 5.0001 | 1 | 15 | 13 | 0 | 0 | -9.081627 | 3.401829 | -30.89414 | 2.799747 | 4.575279 | 18.81932 | 16.99455 | [13 empty] | 25.72409 | 0.05022883 | 25 | 0 | 25.35326 | -0.01889765
9164 | 2021/06/10 12:43:11 | 95733.6542 | 5.1002 | 1 | 15 | 13 | 0 | 0 | -9.081779 | 3.401099 | -30.88803 | 2.799747 | 4.575531 | 18.81932 | 16.99541 | [13 empty] | 25.72409 | 0.05022883 | 25 | 0 | 25.35326 | -0.01889765
9165 | 2021/06/10 12:43:11 | 95733.755 | 5.201 | 1 | 15 | 13 | 0 | 0 | -9.081604 | 3.400557 | -30.88251 | 2.799747 | 4.575785 | 18.81932 | 16.99627 | [13 empty] | 25.72409 | 0.05022883 | 25 | 0 | 25.35326 | -0.01889765
9166 | 2021/06/10 12:43:11 | 95733.855 | 5.301 | 1 | 15 | 13 | 0 | 0 | -9.081581 | 3.399796 | -30.87552 | 2.799747 | 4.576036 | 18.81932 | 16.99713 | [13 empty] | 25.72409 | 0.05022883 | 25 | 0 | 25.35326 | -0.01889765
9167 | 2021/06/10 12:43:11 | 95733.9542 | 5.4002 | 1 | 15 | 13 | 0 | 0 | -9.08181 | 3.399345 | -30.87221 | 2.799747 | 4.576286 | 18.81932 | 16.99797 | [13 empty] | 25.72409 | 0.05022883 | 25 | 0 | 25.35326 | -0.01889765
9168 | 2021/06/10 12:43:11 | 95734.055 | 5.501 | 1 | 15 | 13 | 0 | 0 | -9.081703 | 3.398731 | -30.86627 | 2.799747 | 4.57654 | 18.81932 | 16.99884 | [13 empty] | 25.72409 | 0.05022883 | 25 | 0 | 25.35326 | -0.01889765
9169 | 2021/06/10 12:43:11 | 95734.155 | 5.601 | 1 | 15 | 13 | 0 | 0 | -9.081512 | 3.397972 | -30.85872 | 2.799747 | 4.576792 | 18.81932 | 16.99969 | [13 empty] | 25.80939 | 0.1025754 | 25 | 0 | 25.58129 | 0.1494664
9170 | 2021/06/10 12:43:12 | 95734.255 | 5.701 | 1 | 15 | 13 | 0 | 0 | -9.081352 | 3.39754 | -30.85426 | 2.799747 | 4.577044 | 18.81932 | 17.00055 |  | -0.006113242 |  | 0.3972744 | [9 empty] | 25.80939 | 0.1025754 | 25 | 0 | 25.58129 | 0.1494664
9171 | 2021/06/10 12:43:12 | 95734.3551 | 5.8011 | 1 | 15 | 13 | 0 | 0 | -9.081337 | 3.396786 | -30.84736 | 2.799747 | 4.577296 | 18.81932 | 17.00141 | [13 empty] | 25.80939 | 0.1025754 | 25 | 0 | 25.58129 | 0.1494664
9172 | 2021/06/10 12:43:12 | 95734.4542 | 5.9002 | 1 | 15 | 13 | 0 | 0 | -9.081238 | 3.396173 | -30.84146 | 2.799747 | 4.577546 | 18.81932 | 17.00226 | [13 empty] | 25.80939 | 0.1025754 | 25 | 0 | 25.58129 | 0.1494664
9173 | 2021/06/10 12:43:12 | 95734.5542 | 6.0002 | 1 | 15 | 13 | 0 | 0 | -9.081436 | 3.395778 | -30.83854 | 2.799747 | 4.577798 | 18.81932 | 17.00311 | [13 empty] | 25.80939 | 0.1025754 | 25 | 0 | 25.58129 | 0.1494664
9174 | 2021/06/10 12:43:12 | 95734.6542 | 6.1002 | 1 | 15 | 13 | 0 | 0 | -9.081238 | 3.395084 | -30.83157 | 2.799747 | 4.57805 | 18.81932 | 17.00397 | [13 empty] | 25.80939 | 0.1025754 | 25 | 0 | 25.58129 | 0.1494664
9175 | 2021/06/10 12:43:12 | 95734.7551 | 6.2011 | 1 | 15 | 13 | 0 | 0 | -9.081375 | 3.394512 | -30.82684 | 2.799747 | 4.578304 | 18.81932 | 17.00483 | [13 empty] | 25.80939 | 0.1025754 | 25 | 0 | 25.58129 | 0.1494664
9176 | 2021/06/10 12:43:12 | 95734.8541 | 6.3001 | 1 | 15 | 13 | 0 | 0 | -9.081322 | 3.393897 | -30.82107 | 2.799747 | 4.578549 | 18.81932 | 17.00566 | [13 empty] | 25.52271 | -0.08958638 | 25 | 0 | 25.38724 | 0.1494664
9177 | 2021/06/10 12:43:12 | 95734.955 | 6.401 | 1 | 15 | 13 | 0 | 0 | -9.081284 | 3.393532 | -30.81763 | 2.799747 | 4.578807 | 18.81932 | 17.00654 | [13 empty] | 25.52271 | -0.08958638 | 25 | 0 | 25.38724 | -0.06064057
9178 | 2021/06/10 12:43:12 | 95735.0542 | 6.5002 | 1 | 15 | 13 | 0 | 0 | -9.081169 | 3.392855 | -30.81109 | 2.799747 | 4.579057 | 18.81932 | 17.00738 | [13 empty] | 25.52271 | -0.08958638 | 25 | 0 | 25.38724 | -0.06064057
9179 | 2021/06/10 12:43:12 | 95735.1542 | 6.6002 | 1 | 15 | 13 | 0 | 0 | -9.081474 | 3.3923 | -30.80708 | 2.799747 | 4.579309 | 18.81932 | 17.00824 | [13 empty] | 25.52271 | -0.08958638 | 25 | 0 | 25.38724 | -0.06064057
9180 | 2021/06/10 12:43:13 | 95735.255 | 6.701 | 1 | 15 | 13 | 0 | 0 | -9.081352 | 3.391674 | -30.80099 | 2.799747 | 4.579563 | 18.81932 | 17.0091 |  | -0.005599831 |  | 0.4182957 | 2.438254 | [8 empty] | 25.52271 | -0.08958638 | 25 | 0 | 25.38724 | -0.06064057
9181 | 2021/06/10 12:43:13 | 95735.3542 | 6.8002 | 1 | 15 | 13 | 0 | 0 | -9.081375 | 3.391045 | -30.79535 | 2.799747 | 4.579813 | 18.81932 | 17.00995 | [13 empty] | 25.52271 | -0.08958638 | 25 | 0 | 25.38724 | -0.06064057
9182 | 2021/06/10 12:43:13 | 95735.4551 | 6.9011 | 1 | 15 | 13 | 0 | 0 | -9.081474 | 3.390741 | -30.79293 | 2.799747 | 4.580067 | 18.81932 | 17.01081 | [13 empty] | 25.52271 | -0.08958638 | 25 | 0 | 25.38724 | -0.06064057
9183 | 2021/06/10 12:43:13 | 95735.5543 | 7.0003 | 1 | 15 | 13 | 0 | 0 | -9.081581 | 3.389959 | -30.78619 | 2.799747 | 4.580317 | 18.81932 | 17.01166 | [13 empty] | 25.39347 | -0.08958638 | 25 | 0 | 25.38724 | -0.06064057
9184 | 2021/06/10 12:43:13 | 95735.655 | 7.101 | 1 | 15 | 13 | 0 | 0 | -9.081528 | 3.389271 | -30.77976 | 2.799747 | 4.580571 | 18.81932 | 17.01252 | [13 empty] | 25.39347 | -0.08958638 | 25 | 0 | 25.10806 | -0.06064057
9185 | 2021/06/10 12:43:13 | 95735.7543 | 7.2003 | 1 | 15 | 13 | 0 | 0 | -9.081581 | 3.389025 | -30.77771 | 2.799747 | 4.580821 | 18.81932 | 17.01336 | [13 empty] | 25.39347 | -0.08958638 | 25 | 0 | 25.10806 | -0.06064057
9186 | 2021/06/10 12:43:13 | 95735.8541 | 7.3001 | 1 | 15 | 13 | 0 | 0 | -9.081551 | 3.388463 | -30.7725 | 2.799747 | 4.581072 | 18.81932 | 17.01422 | [13 empty] | 25.39347 | -0.08958638 | 25 | 0 | 25.10806 | -0.06064057
9187 | 2021/06/10 12:43:13 | 95735.9549 | 7.4009 | 1 | 15 | 13 | 0 | 0 | -9.081543 | 3.388035 | -30.76859 | 2.799747 | 4.581326 | 18.81932 | 17.01508 | [13 empty] | 25.39347 | -0.08958638 | 25 | 0 | 25.10806 | -0.06064057
9188 | 2021/06/10 12:43:13 | 95736.0542 | 7.5002 | 1 | 15 | 13 | 0 | 0 | -9.081589 | 3.387446 | -30.76339 | 2.799747 | 4.581577 | 18.81932 | 17.01593 | [13 empty] | 25.39347 | -0.08958638 | 25 | 0 | 25.10806 | -0.06064057
9189 | 2021/06/10 12:43:13 | 95736.1552 | 7.6012 | 1 | 15 | 13 | 0 | 0 | -9.081581 | 3.386775 | -30.75727 | 2.799747 | 4.581831 | 18.81932 | 17.01679 | [13 empty] | 25.39347 | -0.08958638 | 25 | 0 | 25.10806 | -0.06064057
9190 | 2021/06/10 12:43:14 | 95736.2551 | 7.7011 | 1 | 15 | 13 | 0 | 0 | -9.081566 | 3.386324 | -30.75312 | 2.799747 | 4.582083 | 18.81932 | 17.01764 |  | -0.004907872 |  | 0.4652346 | [9 empty] | 25.69319 | 0.05327225 | 25 | 0 | 25.10806 | -0.06064057
9191 | 2021/06/10 12:43:14 | 95736.3541 | 7.8001 | 1 | 15 | 13 | 0 | 0 | -9.08149 | 3.385778 | -30.74791 | 2.799747 | 4.582333 | 18.81932 | 17.01849 | [13 empty] | 25.69319 | 0.05327225 | 25 | 0 | 25.21529 | -0.05373478
9192 | 2021/06/10 12:43:14 | 95736.4549 | 7.9009 | 1 | 15 | 13 | 0 | 0 | -9.0812 | 3.385328 | -30.74284 | 2.799747 | 4.582586 | 18.81932 | 17.01934 | [13 empty] | 25.69319 | 0.05327225 | 25 | 0 | 25.21529 | -0.05373478
9193 | 2021/06/10 12:43:14 | 95736.5549 | 8.0009 | 1 | 15 | 13 | 0 | 0 | -9.080971 | 3.384803 | -30.7373 | 2.799747 | 4.582838 | 18.81932 | 17.0202 | [13 empty] | 25.69319 | 0.05327225 | 25 | 0 | 25.21529 | -0.05373478
9194 | 2021/06/10 12:43:14 | 95736.6543 | 8.1003 | 1 | 15 | 13 | 0 | 0 | -9.080917 | 3.384354 | -30.73304 | 2.799747 | 4.583088 | 18.81932 | 17.02104 | [13 empty] | 25.69319 | 0.05327225 | 25 | 0 | 25.21529 | -0.05373478
9195 | 2021/06/10 12:43:14 | 95736.7542 | 8.2002 | 1 | 15 | 13 | 0 | 0 | -9.080978 | 3.383865 | -30.7288 | 2.799747 | 4.58334 | 18.81932 | 17.0219 | [13 empty] | 25.69319 | 0.05327225 | 25 | 0 | 25.21529 | -0.05373478
9196 | 2021/06/10 12:43:14 | 95736.8551 | 8.3011 | 1 | 15 | 13 | 0 | 0 | -9.081055 | 3.383258 | -30.72355 | 2.799747 | 4.583594 | 18.81932 | 17.02275 | [13 empty] | 25.69319 | 0.05327225 | 25 | 0 | 25.21529 | -0.05373478
9197 | 2021/06/10 12:43:14 | 95736.9541 | 8.4001 | 1 | 15 | 13 | 0 | 0 | -9.08107 | 3.383018 | -30.72142 | 2.799747 | 4.583842 | 18.81932 | 17.02359 | [13 empty] | 25.89659 | 0.05327225 | 25 | 0 | 25.21529 | -0.05373478
9198 | 2021/06/10 12:43:14 | 95737.0543 | 8.5003 | 1 | 15 | 13 | 0 | 0 | -9.081207 | 3.382413 | -30.71639 | 2.799747 | 4.584096 | 18.81932 | 17.02445 | [13 empty] | 25.89659 | 0.06356239 | 25 | 0 | 25.43316 | 0.06808519
9199 | 2021/06/10 12:43:14 | 95737.1543 | 8.6003 | 1 | 15 | 13 | 0 | 0 | -9.081474 | 3.381912 | -30.71275 | 2.799747 | 4.584349 | 18.81932 | 17.02531 | [13 empty] | 25.89659 | 0.06356239 | 25 | 0 | 25.43316 | 0.06808519
9200 | 2021/06/10 12:43:15 | 95737.2541 | 8.7001 | 1 | 15 | 13 | 0 | 0 | -9.081795 | 3.381452 | -30.70965 | 2.799747 | 4.584596 | 18.81932 | 17.02614 |  | -0.004375731 |  | 0.5006644 | 2.116368 | [8 empty] | 25.89659 | 0.06356239 | 25 | 0 | 25.43316 | 0.06808519
9201 | 2021/06/10 12:43:15 | 95737.3551 | 8.8011 | 1 | 15 | 13 | 0 | 0 | -9.081818 | 3.380831 | -30.70409 | 2.799747 | 4.584855 | 18.81932 | 17.02702 | [13 empty] | 25.89659 | 0.06356239 | 25 | 0 | 25.43316 | 0.06808519
9202 | 2021/06/10 12:43:15 | 95737.4551 | 8.9011 | 1 | 15 | 13 | 0 | 0 | -9.081795 | 3.380534 | -30.70132 | 2.799747 | 4.585107 | 18.81932 | 17.02787 | [13 empty] | 25.89659 | 0.06356239 | 25 | 0 | 25.43316 | 0.06808519
9203 | 2021/06/10 12:43:15 | 95737.5541 | 9.0001 | 1 | 15 | 13 | 0 | 0 | -9.081696 | 3.379995 | -30.69609 | 2.799747 | 4.585354 | 18.81932 | 17.02871 | [13 empty] | 25.89659 | 0.06356239 | 25 | 0 | 25.43316 | 0.06808519
9204 | 2021/06/10 12:43:15 | 95737.655 | 9.101 | 1 | 15 | 13 | 0 | 0 | -9.081696 | 3.379636 | -30.69283 | 2.799747 | 4.58561 | 18.81932 | 17.02957 | [13 empty] | 25.89659 | 0.06356239 | 25 | 0 | 25.43316 | 0.06808519
9205 | 2021/06/10 12:43:15 | 95737.7551 | 9.2011 | 1 | 15 | 13 | 0 | 0 | -9.081772 | 3.37918 | -30.68894 | 2.799747 | 4.585862 | 18.81932 | 17.03042 | [13 empty] | 25.90664 | 0.06356239 | 25 | 0 | 25.65007 | 0.06808519
9206 | 2021/06/10 12:43:15 | 95737.8549 | 9.3009 | 1 | 15 | 13 | 0 | 0 | -9.081696 | 3.378521 | -30.6827 | 2.799747 | 4.586113 | 18.81932 | 17.03127 | [13 empty] | 25.90664 | 0.06356239 | 25 | 0 | 25.65007 | 0.06808519
9207 | 2021/06/10 12:43:15 | 95737.9542 | 9.4002 | 1 | 15 | 13 | 0 | 0 | -9.081604 | 3.378172 | -30.67922 | 2.799747 | 4.586364 | 18.81932 | 17.03212 | [13 empty] | 25.90664 | 0.06356239 | 25 | 0 | 25.65007 | 0.06808519
9208 | 2021/06/10 12:43:15 | 95738.0543 | 9.5003 | 1 | 15 | 13 | 0 | 0 | -9.081741 | 3.377609 | -30.67457 | 2.799747 | 4.586615 | 18.81932 | 17.03297 | [13 empty] | 25.90664 | 0.06356239 | 25 | 0 | 25.65007 | 0.06808519
9209 | 2021/06/10 12:43:15 | 95738.1542 | 9.6002 | 1 | 15 | 13 | 0 | 0 | -9.081512 | 3.377154 | -30.66966 | 2.799747 | 4.586867 | 18.81932 | 17.03382 | [13 empty] | 25.90664 | 0.06356239 | 25 | 0 | 25.65007 | 0.06808519
9210 | 2021/06/10 12:43:16 | 95738.2552 | 9.7012 | 1 | 15 | 13 | 0 | 0 | -9.081543 | 3.376899 | -30.66745 | 2.799747 | 4.587121 | 18.81932 | 17.03468 |  | -0.004828515 |  | 0.5169991 | [9 empty] | 25.90664 | 0.06356239 | 25 | 0 | 25.65007 | 0.06808519
9211 | 2021/06/10 12:43:16 | 95738.355 | 9.801 | 1 | 15 | 13 | 0 | 0 | -9.081528 | 3.37624 | -30.66142 | 2.799747 | 4.587374 | 18.81932 | 17.03553 | [13 empty] | 25.90664 | 0.06356239 | 25 | 0 | 25.65007 | 0.06808519
9212 | 2021/06/10 12:43:16 | 95738.4543 | 9.9003 | 1 | 15 | 13 | 0 | 0 | -9.081665 | 3.376052 | -30.66017 | 2.799747 | 4.587624 | 18.81932 | 17.03638 | [13 empty] | 25.61919 | -0.08668482 | 25 | 0 | 25.36247 | -0.02209187
9213 | 2021/06/10 12:43:16 | 95738.554 | 10 | 1 | 15 | 13 | 0 | 0 | -9.081886 | 3.37536 | -30.65463 | 2.799747 | 4.587873 | 18.81932 | 17.03722 | [13 empty] | 25.61919 | -0.08668482 | 25 | 0 | 25.36247 | -0.02209187
9214 | 2021/06/10 12:43:16 | 95738.5558 | 10.0018 | 1 | 15 | 13 | 0 | 0 | -9.081886 | 3.37536 | -30.65463 | 2.799747 | 4.58788 | 18.81932 | 17.03724 |  | -0.004513333 | 0.02333702 | 0.5169991 | 2.116368 | [8 empty] | 25.61919 | -0.08668482 | 25 | 0 | 25.36247 | -0.02209187
9215 | 2021/06/10 12:43:16 | 95739.0926 | 0.5003 | 1 | 16 | 13 | 0 | 0 | 0 | 3.566793 | 0 | 2.799747 | 4.58789 | 18.81932 | 17.03727 |  | 0.0185125 | [11 empty] | 25.61919 | -0.08668482 | 25 | 0 | 25.36247 | -0.02209187
9216 | 2021/06/10 12:43:17 | 95739.5925 | 1.0002 | 1 | 16 | 13 | 0 | 0 | 0 | 3.572064 | 0 | 2.799747 | 4.58789 | 18.81932 | 17.03727 |  | 0.009577798 | [11 empty] | 25.57616 | -0.0134486 | 25 | 0 | 25.11956 | -0.0759089
9217 | 2021/06/10 12:43:17 | 95740.0924 | 1.5001 | 1 | 16 | 13 | 0 | 0 | 0 | 3.575438 | 0 | 2.799747 | 4.58789 | 18.81932 | 17.03727 | [13 empty] | 25.82426 | -0.0134486 | 25 | 0 | 25.20376 | -0.0759089
9218 | 2021/06/10 12:43:18 | 95740.5933 | 2.001 | 1 | 16 | 13 | 0 | 0 | 0 | 3.57829 | 0 | 2.799747 | 4.58789 | 18.81932 | 17.03727 |  | 0.006339364 | [11 empty] | 26.00207 | 0.133096 | 25 | 0 | 25.42461 | 0.09532809
9219 | 2021/06/10 12:43:18 | 95741.0924 | 2.5001 | 1 | 16 | 13 | 0 | 0 | 0 | 3.580352 | 0 | 2.799747 | 4.58789 | 18.81932 | 17.03727 | [13 empty] | 26.00207 | 0.133096 | 25 | 0 | 25.42461 | 0.09532809
9220 | 2021/06/10 12:43:19 | 95741.5927 | 3.0004 | 1 | 16 | 13 | 0 | 0 | 0 | 3.582277 | 0 | 2.799747 | 4.58789 | 18.81932 | 17.03727 |  | 0.003878336 | [11 empty] | 25.96825 | -0.01056671 | 25 | 0 | 25.61901 | 0.06075084
9221 | 2021/06/10 12:43:19 | 95742.0926 | 3.5003 | 1 | 16 | 13 | 0 | 0 | 0 | 3.583713 | 0 | 2.799747 | 4.58789 | 18.81932 | 17.03727 | [13 empty] | 25.69738 | -0.01056671 | 25 | 0 | 25.33368 | 0.06075084
9222 | 2021/06/10 12:43:20 | 95742.5925 | 4.0002 | 1 | 16 | 13 | 0 | 0 | 0 | 3.585353 | 0 | 2.799747 | 4.58789 | 18.81932 | 17.03727 |  | 0.004031647 | [11 empty] | 25.69738 | -0.01056671 | 25 | 0 | 25.33368 | 0.06075084
9223 | 2021/06/10 12:43:20 | 95743.0925 | 4.5002 | 1 | 16 | 13 | 0 | 0 | 0 | 3.586586 | 0 | 2.799747 | 4.58789 | 18.81932 | 17.03727 | [13 empty] | 25.63259 | -0.104894 | 25 | 0 | 25.07611 | -0.1696581
9224 | 2021/06/10 12:43:21 | 95743.5926 | 5.0003 | 1 | 16 | 13 | 0 | 0 | 0 | 3.58784 | 0 | 2.799747 | 4.58789 | 18.81932 | 17.03727 |  | 0.003081679 | [11 empty] | 25.9383 | 0.09553313 | 25 | 0 | 25.25372 | 0.05550504
9225 | 2021/06/10 12:43:21 | 95744.0934 | 5.5011 | 1 | 16 | 13 | 0 | 0 | 0 | 3.588958 | 0 | 2.799747 | 4.58789 | 18.81932 | 17.03727 | [13 empty] | 25.9383 | 0.09553313 | 25 | 0 | 25.25372 | 0.05550504
9226 | 2021/06/10 12:43:22 | 95744.5925 | 6.0002 | 1 | 16 | 13 | 0 | 0 | 0 | 3.589966 | 0 | 2.799747 | 4.58789 | 18.81932 | 17.03727 |  | 0.002270821 | [11 empty] | 26.08164 | 0.09553313 | 25 | 0 | 25.58274 | 0.05550504
9227 | 2021/06/10 12:43:22 | 95745.0934 | 6.5011 | 1 | 16 | 13 | 0 | 0 | 0 | 3.590911 | 0 | 2.799747 | 4.58789 | 18.81932 | 17.03727 | [13 empty] | 25.92889 | -0.002939105 | 25 | 0 | 25.56536 | 0.09738684
9228 | 2021/06/10 12:43:23 | 95745.5927 | 7.0004 | 1 | 16 | 13 | 0 | 0 | 0 | 3.591807 | 0 | 2.799747 | 4.58789 | 18.81932 | 17.03727 | [13 empty] | 25.63741 | -0.09108841 | 25 | 0 | 25.24511 | -0.1000792
9229 | 2021/06/10 12:43:23 | 95746.0926 | 7.5003 | 1 | 16 | 13 | 0 | 0 | 0 | 3.592452 | 0 | 2.799747 | 4.58789 | 18.81932 | 17.03727 | [13 empty] | 25.63741 | -0.09108841 | 25 | 0 | 25.24511 | -0.1000792
9230 | 2021/06/10 12:43:24 | 95746.5935 | 8.0012 | 1 | 16 | 13 | 0 | 0 | 0 | 3.59341 | 0 | 2.799747 | 4.58789 | 18.81932 | 17.03727 |  | 0.001994866 | [11 empty] | 25.74186 | -0.09108841 | 25 | 0 | 25.06415 | -0.1000792
9231 | 2021/06/10 12:43:24 | 95747.0926 | 8.5003 | 1 | 16 | 13 | 0 | 0 | 0 | 3.594151 | 0 | 2.799747 | 4.58789 | 18.81932 | 17.03727 | [13 empty] | 26.03806 | 0.1252019 | 25 | 0 | 25.31081 | 0.0205332
9232 | 2021/06/10 12:43:25 | 95747.5925 | 9.0002 | 1 | 16 | 13 | 0 | 0 | 0 | 3.594755 | 0 | 2.799747 | 4.58789 | 18.81932 | 17.03727 |  | 0.00166287 | [11 empty] | 26.03806 | 0.1252019 | 25 | 0 | 25.31081 | 0.0205332
9233 | 2021/06/10 12:43:25 | 95748.0925 | 9.5002 | 1 | 16 | 13 | 0 | 0 | 0 | 3.595572 | 0 | 2.799747 | 4.58789 | 18.81932 | 17.03727 | [13 empty] | 26.14239 | 0.03260493 | 25 | 0 | 25.61503 | 0.09506762
9234 | 2021/06/10 12:43:26 | 95748.5926 | 10.0003 | 1 | 16 | 13 | 0 | 0 | 0 | 3.59627 | 0 | 2.799747 | 4.58789 | 18.81932 | 17.03727 |  | 0.001700309 | [11 empty] | 25.83244 | 0.03260493 | 25 | 0 | 25.49023 | 0.09506762
9235 | 2021/06/10 12:43:26 | 95749.0927 | 10.5004 | 1 | 16 | 13 | 0 | 0 | 0 | 3.596653 | 0 | 2.799747 | 4.58789 | 18.81932 | 17.03727 | [13 empty] | 25.83244 | 0.03260493 | 25 | 0 | 25.49023 | 0.09506762
9236 | 2021/06/10 12:43:27 | 95749.5926 | 11.0003 | 1 | 16 | 13 | 0 | 0 | 0 | 3.597399 | 0 | 2.799747 | 4.58789 | 18.81932 | 17.03727 |  | 0.001351241 | [11 empty] | 25.67371 | -0.1464617 | 25 | 0 | 25.17438 | -0.1377022
9237 | 2021/06/10 12:43:27 | 95750.0934 | 11.5011 | 1 | 16 | 13 | 0 | 0 | 0 | 3.598024 | 0 | 2.799747 | 4.58789 | 18.81932 | 17.03727 | [13 empty] | 25.79806 | 0.03885865 | 25 | 0 | 25.12756 | -0.01463175
9238 | 2021/06/10 12:43:28 | 95750.5935 | 12.0012 | 1 | 16 | 13 | 0 | 0 | 0 | 3.598394 | 0 | 2.799747 | 4.58789 | 18.81932 | 17.03727 | [13 empty] | 26.03769 | 0.03885865 | 25 | 0 | 25.39607 | -0.01463175
9239 | 2021/06/10 12:43:28 | 95751.0926 | 12.5003 | 1 | 16 | 13 | 0 | 0 | 0 | 3.599038 | 0 | 2.799747 | 4.58789 | 18.81932 | 17.03727 | [13 empty] | 26.03769 | 0.03885865 | 25 | 0 | 25.39607 | -0.01463175
9240 | 2021/06/10 12:43:29 | 95751.5926 | 13.0003 | 1 | 16 | 13 | 0 | 0 | 0 | 3.599413 | 0 | 2.799747 | 4.58789 | 18.81932 | 17.03727 |  | 0.001179245 | [11 empty] | 26.07199 | 0.0856024 | 25 | 0 | 25.623 | 0.1548237
9241 | 2021/06/10 12:43:29 | 95752.0936 | 13.5013 | 1 | 16 | 13 | 0 | 0 | 0 | 3.599944 | 0 | 2.799747 | 4.58789 | 18.81932 | 17.03727 | [13 empty] | 25.80287 | -0.08409917 | 25 | 0 | 25.40357 | -0.06856918
9242 | 2021/06/10 12:43:30 | 95752.5929 | 14.0006 | 1 | 16 | 13 | 0 | 0 | 0 | 3.600479 | 0 | 2.799747 | 4.58789 | 18.81932 | 17.03727 | [13 empty] | 25.80287 | -0.08409917 | 25 | 0 | 25.40357 | -0.06856918
9243 | 2021/06/10 12:43:30 | 95753.0927 | 14.5004 | 1 | 16 | 13 | 0 | 0 | 0 | 3.600675 | 0 | 2.799747 | 4.58789 | 18.81932 | 17.03727 | [13 empty] | 25.64142 | -0.08409917 | 25 | 0 | 25.07067 | -0.06856918
9244 | 2021/06/10 12:43:31 | 95753.5936 | 15.0013 | 1 | 16 | 13 | 0 | 0 | 0 | 3.601302 | 0 | 2.799747 | 4.58789 | 18.81932 | 17.03727 |  | 0.0009168116 | [11 empty] | 25.89326 | 0.02824485 | 25 | 0 | 25.18007 | -0.06984532
9245 | 2021/06/10 12:43:31 | 95754.0928 | 15.5005 | 1 | 16 | 13 | 0 | 0 | 0 | 3.601579 | 0 | 2.799747 | 4.58789 | 18.81932 | 17.03727 | [13 empty] | 25.89326 | 0.02824485 | 25 | 0 | 25.18007 | -0.06984532
9246 | 2021/06/10 12:43:32 | 95754.5928 | 16.0005 | 1 | 16 | 13 | 0 | 0 | 0 | 3.602029 | 0 | 2.799747 | 4.58789 | 18.81932 | 17.03727 | [13 empty] | 26.10493 | 0.06614745 | 25 | 0 | 25.4848 | 0.09522796
9247 | 2021/06/10 12:43:32 | 95755.0926 | 16.5003 | 1 | 16 | 13 | 0 | 0 | 0 | 3.602307 | 0 | 2.799747 | 4.58789 | 18.81932 | 17.03727 | [13 empty] | 26.00074 | 0.06614745 | 25 | 0 | 25.59447 | 0.09522796
9248 | 2021/06/10 12:43:33 | 95755.5936 | 17.0013 | 1 | 16 | 13 | 0 | 0 | 0 | 3.602786 | 0 | 2.799747 | 4.58789 | 18.81932 | 17.03727 |  | 0.0007794666 | [11 empty] | 25.67016 | -0.1358646 | 25 | 0 | 25.19938 | -0.08919299
9249 | 2021/06/10 12:43:33 | 95756.0927 | 17.5004 | 1 | 16 | 13 | 0 | 0 | 0 | 3.603257 | 0 | 2.799747 | 4.58789 | 18.81932 | 17.03727 | [13 empty] | 25.67016 | -0.1358646 | 25 | 0 | 25.19938 | -0.08919299
9250 | 2021/06/10 12:43:34 | 95756.5926 | 18.0003 | 1 | 16 | 13 | 0 | 0 | 0 | 3.603522 | 0 | 2.799747 | 4.58789 | 18.81932 | 17.03727 | [13 empty] | 25.6593 | -0.003393292 | 25 | 0 | 25.01003 | -0.05917192
9251 | 2021/06/10 12:43:34 | 95757.0928 | 18.5005 | 1 | 16 | 13 | 0 | 0 | 0 | 3.603898 | 0 | 2.799747 | 4.58789 | 18.81932 | 17.03727 | [13 empty] | 25.96644 | -0.003393292 | 25 | 0 | 25.26049 | -0.05917192
9252 | 2021/06/10 12:43:35 | 95757.5929 | 19.0006 | 1 | 16 | 13 | 0 | 0 | 0 | 3.604215 | 0 | 2.799747 | 4.58789 | 18.81932 | 17.03727 |  | 0.000892552 | [11 empty] | 25.96644 | -0.003393292 | 25 | 0 | 25.26049 | -0.05917192
9253 | 2021/06/10 12:43:35 | 95758.0927 | 19.5004 | 1 | 16 | 13 | 0 | 0 | 0 | 3.604432 | 0 | 2.799747 | 4.58789 | 18.81932 | 17.03727 | [13 empty] | 26.10869 | 0.1404339 | 25 | 0 | 25.60269 | 0.1852047
9254 | 2021/06/10 12:43:36 | 95758.5937 | 20.0014 | 1 | 16 | 13 | 0 | 0 | 0 | 3.604666 | 0 | 2.799747 | 4.58789 | 18.81932 | 17.03727 | [13 empty] | 25.89406 | -0.06707311 | 25 | 0 | 25.49483 | -0.03370464
9255 | 2021/06/10 12:43:36 | 95759.0929 | 20.5006 | 1 | 16 | 13 | 0 | 0 | 0 | 3.60507 | 0 | 2.799747 | 4.58789 | 18.81932 | 17.03727 | [13 empty] | 25.89406 | -0.06707311 | 25 | 0 | 25.49483 | -0.03370464
9256 | 2021/06/10 12:43:37 | 95759.5929 | 21.0006 | 1 | 16 | 13 | 0 | 0 | 0 | 3.605392 | 0 | 2.799747 | 4.58789 | 18.81932 | 17.03727 | [13 empty] | 25.67852 | -0.06707311 | 25 | 0 | 25.17206 | -0.03370464
9257 | 2021/06/10 12:43:37 | 95760.0927 | 21.5004 | 1 | 16 | 13 | 0 | 0 | 0 | 3.605635 | 0 | 2.799747 | 4.58789 | 18.81932 | 17.03727 | [13 empty] | 25.80852 | -0.02672911 | 25 | 0 | 25.05951 | -0.1360381
9258 | 2021/06/10 12:43:38 | 95760.5937 | 22.0014 | 1 | 16 | 13 | 0 | 0 | 0 | 3.606023 | 0 | 2.799747 | 4.58789 | 18.81932 | 17.03727 |  | 0.0005121549 | [11 empty] | 26.06931 | 0.08149505 | 25 | 0 | 25.37065 | -0.1360381
9259 | 2021/06/10 12:43:38 | 95761.0928 | 22.5005 | 1 | 16 | 13 | 0 | 0 | 0 | 3.606123 | 0 | 2.799747 | 4.58789 | 18.81932 | 17.03727 | [13 empty] | 26.06931 | 0.08149505 | 25 | 0 | 25.37065 | 0.09723186
9260 | 2021/06/10 12:43:39 | 95761.5928 | 23.0005 | 1 | 16 | 13 | 0 | 0 | 0 | 3.606356 | 0 | 2.799747 | 4.58789 | 18.81932 | 17.03727 | [13 empty] | 26.06678 | 0.08149505 | 25 | 0 | 25.61065 | 0.09723186
9261 | 2021/06/10 12:43:39 | 95762.0927 | 23.5004 | 1 | 16 | 13 | 0 | 0 | 0 | 3.606807 | 0 | 2.799747 | 4.58789 | 18.81932 | 17.03727 | [13 empty] | 25.79513 | -0.08567929 | 25 | 0 | 25.38869 | 0.005637407
9262 | 2021/06/10 12:43:40 | 95762.5936 | 24.0013 | 1 | 16 | 13 | 0 | 0 | 0 | 3.606944 | 0 | 2.799747 | 4.58789 | 18.81932 | 17.03727 | [13 empty] | 25.79513 | -0.08567929 | 25 | 0 | 25.38869 | 0.005637407
9263 | 2021/06/10 12:43:40 | 95763.0929 | 24.5006 | 1 | 16 | 13 | 0 | 0 | 0 | 3.607171 | 0 | 2.799747 | 4.58789 | 18.81932 | 17.03727 | [13 empty] | 25.62886 | -0.05196154 | 25 | 0 | 25.09378 | -0.09215832
9264 | 2021/06/10 12:43:41 | 95763.5927 | 25.0004 | 1 | 16 | 13 | 0 | 0 | 0 | 3.607238 | 0 | 2.799747 | 4.58789 | 18.81932 | 17.03727 |  | 0.0005746715 | [11 empty] | 25.94 | -0.05196154 | 25 | 0 | 25.16264 | -0.09215832
9265 | 2021/06/10 12:43:41 | 95764.0938 | 25.5015 | 1 | 16 | 13 | 0 | 0 | 0 | 3.607574 | 0 | 2.799747 | 4.58789 | 18.81932 | 17.03727 | [13 empty] | 25.94 | -0.05196154 | 25 | 0 | 25.16264 | -0.09215832
9266 | 2021/06/10 12:43:42 | 95764.5928 | 26.0005 | 1 | 16 | 13 | 0 | 0 | 0 | 3.607769 | 0 | 2.799747 | 4.58789 | 18.81932 | 17.03727 | [13 empty] | 26.16547 | 0.1676905 | 25 | 0 | 25.54541 | 0.1411343
9267 | 2021/06/10 12:43:42 | 95765.0928 | 26.5005 | 1 | 16 | 13 | 0 | 0 | 0 | 3.608072 | 0 | 2.799747 | 4.58789 | 18.81932 | 17.03727 | [13 empty] | 25.95989 | -0.06424129 | 25 | 0 | 25.54646 | 0.0003278255
9268 | 2021/06/10 12:43:43 | 95765.5937 | 27.0014 | 1 | 16 | 13 | 0 | 0 | 0 | 3.608212 | 0 | 2.799747 | 4.58789 | 18.81932 | 17.03727 | [13 empty] | 25.70936 | -0.06424129 | 25 | 0 | 25.26717 | 0.0003278255
9269 | 2021/06/10 12:43:43 | 95766.0928 | 27.5005 | 1 | 16 | 13 | 0 | 0 | 0 | 3.608543 | 0 | 2.799747 | 4.58789 | 18.81932 | 17.03727 | [13 empty] | 25.70936 | -0.06424129 | 25 | 0 | 25.26717 | 0.0003278255
9270 | 2021/06/10 12:43:44 | 95766.593 | 28.0007 | 1 | 16 | 13 | 0 | 0 | 0 | 3.608724 | 0 | 2.799747 | 4.58789 | 18.81932 | 17.03727 |  | 0.0003740838 | [11 empty] | 25.77353 | -0.05823851 | 25 | 0 | 25.07444 | -0.1475072
9271 | 2021/06/10 12:43:44 | 95767.0928 | 28.5005 | 1 | 16 | 13 | 0 | 0 | 0 | 3.608976 | 0 | 2.799747 | 4.58789 | 18.81932 | 17.03727 | [13 empty] | 26.02091 | 0.07730544 | 25 | 0 | 25.32932 | 0.07964969
9272 | 2021/06/10 12:43:45 | 95767.5929 | 29.0006 | 1 | 16 | 13 | 0 | 0 | 0 | 3.609009 | 0 | 2.799747 | 4.58789 | 18.81932 | 17.03727 | [13 empty] | 26.02091 | 0.07730544 | 25 | 0 | 25.32932 | 0.07964969
9273 | 2021/06/10 12:43:45 | 95768.0928 | 29.5005 | 1 | 16 | 13 | 0 | 0 | 0 | 3.609256 | 0 | 2.799747 | 4.58789 | 18.81932 | 17.03727 | [13 empty] | 26.06993 | 0.07730544 | 25 | 0 | 25.59241 | 0.07964969
9274 | 2021/06/10 12:43:46 | 95768.5929 | 30.0006 | 1 | 16 | 13 | 0 | 0 | 0 | 3.609599 | 0 | 2.799747 | 4.58789 | 18.81932 | 17.03727 | [13 empty] | 25.78507 | -0.07369816 | 25 | 0 | 25.40716 | 0.02432644
9275 | 2021/06/10 12:43:46 | 95769.0929 | 30.5006 | 1 | 16 | 13 | 0 | 0 | 0 | 3.609677 | 0 | 2.799747 | 4.58789 | 18.81932 | 17.03727 | [13 empty] | 25.78507 | -0.07369816 | 25 | 0 | 25.40716 | 0.02432644
9276 | 2021/06/10 12:43:47 | 95769.593 | 31.0007 | 1 | 16 | 13 | 0 | 0 | 0 | 3.60986 | 0 | 2.799747 | 4.58789 | 18.81932 | 17.03727 | [13 empty] | 25.62315 | -0.05060256 | 25 | 0 | 25.09521 | -0.09748697
9277 | 2021/06/10 12:43:47 | 95770.0928 | 31.5005 | 1 | 16 | 13 | 0 | 0 | 0 | 3.610104 | 0 | 2.799747 | 4.58789 | 18.81932 | 17.03727 | [13 empty] | 25.83562 | -0.05060256 | 25 | 0 | 25.09378 | -0.09748697
9278 | 2021/06/10 12:43:48 | 95770.593 | 32.0007 | 1 | 16 | 13 | 0 | 0 | 0 | 3.610374 | 0 | 2.799747 | 4.58789 | 18.81932 | 17.03727 |  | 0.0004590751 | [11 empty] | 26.06157 | 0.1370084 | 25 | 0 | 25.40571 | -0.09748697
9279 | 2021/06/10 12:43:48 | 95771.093 | 32.5007 | 1 | 16 | 13 | 0 | 0 | 0 | 3.610358 | 0 | 2.799747 | 4.58789 | 18.81932 | 17.03727 | [13 empty] | 26.06157 | 0.1370084 | 25 | 0 | 25.40571 | 0.09703338
9280 | 2021/06/10 12:43:49 | 95771.593 | 33.0007 | 1 | 16 | 13 | 0 | 0 | 0 | 3.610635 | 0 | 2.799747 | 4.58789 | 18.81932 | 17.03727 | [13 empty] | 26.01208 | -0.01546502 | 25 | 0 | 25.59157 | 0.05807996
9281 | 2021/06/10 12:43:49 | 95772.0928 | 33.5005 | 1 | 16 | 13 | 0 | 0 | 0 | 3.61079 | 0 | 2.799747 | 4.58789 | 18.81932 | 17.03727 | [13 empty] | 25.72528 | -0.01546502 | 25 | 0 | 25.29738 | 0.05807996
9282 | 2021/06/10 12:43:50 | 95772.5929 | 34.0006 | 1 | 16 | 13 | 0 | 0 | 0 | 3.610996 | 0 | 2.799747 | 4.58789 | 18.81932 | 17.03727 | [13 empty] | 25.72528 | -0.01546502 | 25 | 0 | 25.29738 | 0.05807996
9283 | 2021/06/10 12:43:50 | 95773.0929 | 34.5006 | 1 | 16 | 13 | 0 | 0 | 0 | 3.611089 | 0 | 2.799747 | 4.58789 | 18.81932 | 17.03727 | [13 empty] | 25.75189 | -0.08131087 | 25 | 0 | 25.1313 | -0.1438332
9284 | 2021/06/10 12:43:51 | 95773.5937 | 35.0014 | 1 | 16 | 13 | 0 | 0 | 0 | 3.611397 | 0 | 2.799747 | 4.58789 | 18.81932 | 17.03727 | [13 empty] | 25.98337 | 0.07233679 | 25 | 0 | 25.32027 | 0.05905211
9285 | 2021/06/10 12:43:51 | 95774.0928 | 35.5005 | 1 | 16 | 13 | 0 | 0 | 0 | 3.611575 | 0 | 2.799747 | 4.58789 | 18.81932 | 17.03727 | [13 empty] | 25.98337 | 0.07233679 | 25 | 0 | 25.32027 | 0.05905211
9286 | 2021/06/10 12:43:52 | 95774.5938 | 36.0015 | 1 | 16 | 13 | 0 | 0 | 0 | 3.611621 | 0 | 2.799747 | 4.58789 | 18.81932 | 17.03727 |  | 0.0003174621 | [11 empty] | 26.11183 | 0.07233679 | 25 | 0 | 25.5773 | 0.05905211
9287 | 2021/06/10 12:43:52 | 95775.0939 | 36.5016 | 1 | 16 | 13 | 0 | 0 | 0 | 3.611767 | 0 | 2.799747 | 4.58789 | 18.81932 | 17.03727 | [13 empty] | 25.80964 | -0.05429149 | 25 | 0 | 25.46028 | 0.04375279
9288 | 2021/06/10 12:43:53 | 95775.5931 | 37.0008 | 1 | 16 | 13 | 0 | 0 | 0 | 3.611816 | 0 | 2.799747 | 4.58789 | 18.81932 | 17.03727 | [13 empty] | 25.62234 | -0.05852878 | 25 | 0 | 25.46028 | 0.04375279
9289 | 2021/06/10 12:43:53 | 95776.0929 | 37.5006 | 1 | 16 | 13 | 0 | 0 | 0 | 3.612006 | 0 | 2.799747 | 4.58789 | 18.81932 | 17.03727 | [13 empty] | 25.62234 | -0.05852878 | 25 | 0 | 25.15865 | -0.09425819
9290 | 2021/06/10 12:43:54 | 95776.5939 | 38.0016 | 1 | 16 | 13 | 0 | 0 | 0 | 3.612113 | 0 | 2.799747 | 4.58789 | 18.81932 | 17.03727 | [13 empty] | 25.8645 | -0.05852878 | 25 | 0 | 25.1584 | -0.09425819
9291 | 2021/06/10 12:43:54 | 95777.0923 | 38.5 | 1 | 16 | 13 | 0 | 0 | 0 | 3.612141 | 0 | 2.799747 | 4.58789 | 18.81932 | 17.03727 | [13 empty] | 26.07162 | 0.1403993 | 25 | 0 | 25.47998 | 0.1004159
9292 | 2021/06/10 12:43:55 | 95777.5929 | 39.0006 | 1 | 16 | 13 | 0 | 0 | 0 | 3.612317 | 0 | 2.799747 | 4.58789 | 18.81932 | 17.03727 | [13 empty] | 26.07162 | 0.1403993 | 25 | 0 | 25.47998 | 0.1004159
9293 | 2021/06/10 12:43:55 | 95778.0939 | 39.5016 | 1 | 16 | 13 | 0 | 0 | 0 | 3.612369 | 0 | 2.799747 | 4.58789 | 18.81932 | 17.03727 | [13 empty] | 25.95761 | -0.03562689 | 25 | 0 | 25.57984 | 0.03120601
9294 | 2021/06/10 12:43:56 | 95778.5931 | 40.0008 | 1 | 16 | 13 | 0 | 0 | 0 | 3.612463 | 0 | 2.799747 | 4.58789 | 18.81932 | 17.03727 |  | 0.0003171303 | [11 empty] | 25.69991 | -0.03562689 | 25 | 0 | 25.28625 | 0.03120601
9295 | 2021/06/10 12:43:56 | 95778.5945 | 40.0022 | 1 | 16 | 13 | 0 | 0 | 0 | 3.612463 | 0 | 2.799747 | 4.58789 | 18.81932 | 17.03727 |  | 0.0003171303 | 0.02333702 | 0 | 0 | [8 empty] | 25.69991 | -0.03562689 | 25 | 0 | 25.28625 | 0.03120601
9296 | 2021/06/10 12:43:56 | 95778.7331 | 0.1008 | 1 | 17 | 13 | 0 | 0 | 1.800407 | 3.648085 | 6.568038 | 2.799789 | 4.587983 | 18.81947 | 17.03761 |  | 0.09030869 |  | 0.0009037838 | 1106.459 | [8 empty] | 25.69991 | -0.03562689 | 25 | 0 | 25.28625 | 0.03120601
9297 | 2021/06/10 12:43:56 | 95778.8323 | 0.2 | 1 | 17 | 13 | 0 | 0 | 1.800232 | 3.649379 | 6.569729 | 2.799839 | 4.587983 | 18.81965 | 17.03761 | [13 empty] | 25.69991 | -0.03562689 | 25 | 0 | 25.28625 | 0.03120601
9298 | 2021/06/10 12:43:56 | 95778.9332 | 0.3009 | 1 | 17 | 13 | 0 | 0 | 1.799774 | 3.649703 | 6.568641 | 2.799889 | 4.587983 | 18.81984 | 17.03761 | [13 empty] | 25.69991 | -0.03562689 | 25 | 0 | 25.28625 | 0.03120601
9299 | 2021/06/10 12:43:56 | 95779.034 | 0.4017 | 1 | 17 | 13 | 0 | 0 | 1.800056 | 3.64995 | 6.570114 | 2.799939 | 4.587983 | 18.82002 | 17.03761 | [13 empty] | 25.69991 | -0.03562689 | 25 | 0 | 25.28625 | 0.03120601
9300 | 2021/06/10 12:43:56 | 95779.1331 | 0.5008 | 1 | 17 | 13 | 0 | 0 | 1.799942 | 3.650629 | 6.57092 | 2.799989 | 4.587983 | 18.8202 | 17.03761 | [13 empty] | 25.6905 | -0.03562689 | 25 | 0 | 25.28625 | 0.03120601
9301 | 2021/06/10 12:43:57 | 95779.2324 | 0.6001 | 1 | 17 | 13 | 0 | 0 | 1.799797 | 3.650846 | 6.570782 | 2.800038 | 4.587983 | 18.82038 | 17.03761 |  | 0.006339767 | [11 empty] | 25.6905 | -0.08347273 | 25 | 0 | 25.06983 | -0.1593775
9302 | 2021/06/10 12:43:57 | 95779.333 | 0.7007 | 1 | 17 | 13 | 0 | 0 | 1.79985 | 3.65114 | 6.571504329 | 2.800088 | 4.587983 | 18.82056 | 17.03761 | [13 empty] | 25.6905 | -0.08347273 | 25 | 0 | 25.06983 | -0.1593775
9303 | 2021/06/10 12:43:57 | 95779.4324 | 0.8001 | 1 | 17 | 13 | 0 | 0 | 1.799812 | 3.651411 | 6.571853 | 2.800138 | 4.587983 | 18.82075 | 17.03761 | [13 empty] | 25.6905 | -0.08347273 | 25 | 0 | 25.06983 | -0.1593775
9304 | 2021/06/10 12:43:57 | 95779.5332 | 0.9009 | 1 | 17 | 13 | 0 | 0 | 1.799698 | 3.651681 | 6.571923 | 2.800189 | 4.587983 | 18.82093 | 17.03761 | [13 empty] | 25.6905 | -0.08347273 | 25 | 0 | 25.06983 | -0.1593775
9305 | 2021/06/10 12:43:57 | 95779.6331 | 1.0008 | 1 | 17 | 13 | 0 | 0 | 1.799797 | 3.652141 | 6.573112 | 2.800238 | 4.587983 | 18.82111 | 17.03761 | [13 empty] | 25.6905 | -0.08347273 | 25 | 0 | 25.06983 | -0.1593775
9306 | 2021/06/10 12:43:57 | 95779.7332 | 1.1009 | 1 | 17 | 13 | 0 | 0 | 1.79966 | 3.652174 | 6.572671 | 2.800288 | 4.587983 | 18.8213 | 17.03761 | [13 empty] | 25.6905 | -0.08347273 | 25 | 0 | 25.06983 | -0.1593775
9307 | 2021/06/10 12:43:57 | 95779.8332 | 1.2009 | 1 | 17 | 13 | 0 | 0 | 1.799522 | 3.652573 | 6.572885 | 2.800339 | 4.587983 | 18.82148 | 17.03761 | [13 empty] | 25.6905 | -0.08347273 | 25 | 0 | 25.06983 | -0.1593775
9308 | 2021/06/10 12:43:57 | 95779.9331 | 1.3008 | 1 | 17 | 13 | 0 | 0 | 1.799637 | 3.652619 | 6.573388 | 2.800388 | 4.587983 | 18.82166 | 17.03761 | [13 empty] | 26.00265 | 0.09754539 | 25 | 0 | 25.29676 | 0.07091403
9309 | 2021/06/10 12:43:57 | 95780.0332 | 1.4009 | 1 | 17 | 13 | 0 | 0 | 1.799675 | 3.653072 | 6.574342 | 2.800438 | 4.587983 | 18.82184 | 17.03761 | [13 empty] | 26.00265 | 0.09754539 | 25 | 0 | 25.29676 | 0.07091403
9310 | 2021/06/10 12:43:57 | 95780.133 | 1.5007 | 1 | 17 | 13 | 0 | 0 | 1.799751 | 3.653364 | 6.575146 | 2.800488 | 4.587983 | 18.82203 | 17.03761 | [13 empty] | 26.00265 | 0.09754539 | 25 | 0 | 25.29676 | 0.07091403
9311 | 2021/06/10 12:43:58 | 95780.2331 | 1.6008 | 1 | 17 | 13 | 0 | 0 | 1.799927 | 3.653349 | 6.575762 | 2.800538 | 4.587983 | 18.82221 | 17.03761 |  | 0.002567457 |  | 0.1278095 | [9 empty] | 26.00265 | 0.09754539 | 25 | 0 | 25.29676 | 0.07091403
9312 | 2021/06/10 12:43:58 | 95780.333 | 1.7007 | 1 | 17 | 13 | 0 | 0 | 1.800041 | 3.653924 | 6.577213 | 2.800587 | 4.587983 | 18.82239 | 17.03761 | [13 empty] | 26.00265 | 0.09754539 | 25 | 0 | 25.29676 | 0.07091403
9313 | 2021/06/10 12:43:58 | 95780.4329 | 1.8006 | 1 | 17 | 13 | 0 | 0 | 1.800041 | 3.653801 | 6.576992 | 2.800637 | 4.587983 | 18.82257 | 17.03761 | [13 empty] | 26.00265 | 0.09754539 | 25 | 0 | 25.29676 | 0.07091403
9314 | 2021/06/10 12:43:58 | 95780.5323 | 1.9 | 1 | 17 | 13 | 0 | 0 | 1.800095 | 3.654202 | 6.577911 | 2.800688 | 4.587983 | 18.82275 | 17.03761 | [13 empty] | 26.00265 | 0.09754539 | 25 | 0 | 25.29676 | 0.07091403
9315 | 2021/06/10 12:43:58 | 95780.633 | 2.0007 | 1 | 17 | 13 | 0 | 0 | 1.800041 | 3.654409 | 6.578086 | 2.800738 | 4.587983 | 18.82294 | 17.03761 | [13 empty] | 26.12016 | 0.09754539 | 25 | 0 | 25.64269 | 0.07091403
9316 | 2021/06/10 12:43:58 | 95780.7324 | 2.1001 | 1 | 17 | 13 | 0 | 0 | 1.79998 | 3.65443 | 6.577901 | 2.800787 | 4.587983 | 18.82312 | 17.03761 | [13 empty] | 26.12016 | 0.09754539 | 25 | 0 | 25.64269 | 0.07091403
9317 | 2021/06/10 12:43:58 | 95780.8332 | 2.2009 | 1 | 17 | 13 | 0 | 0 | 1.799789 | 3.654653 | 6.577604 | 2.800838 | 4.587983 | 18.8233 | 17.03761 | [13 empty] | 26.12016 | 0.09754539 | 25 | 0 | 25.64269 | 0.07091403
9318 | 2021/06/10 12:43:58 | 95780.9332 | 2.3009 | 1 | 17 | 13 | 0 | 0 | 1.799759 | 3.654819 | 6.577793 | 2.800888 | 4.587983 | 18.82348 | 17.03761 | [13 empty] | 26.12016 | 0.09754539 | 25 | 0 | 25.64269 | 0.07091403
9319 | 2021/06/10 12:43:58 | 95781.0323 | 2.4 | 1 | 17 | 13 | 0 | 0 | 1.799606 | 3.655183 | 6.577889 | 2.800937 | 4.587983 | 18.82367 | 17.03761 | [13 empty] | 26.12016 | 0.09754539 | 25 | 0 | 25.64269 | 0.07091403
9320 | 2021/06/10 12:43:58 | 95781.1339 | 2.5016 | 1 | 17 | 13 | 0 | 0 | 1.799606 | 3.655287 | 6.578076 | 2.800988 | 4.587983 | 18.82385 | 17.03761 | [13 empty] | 26.12016 | 0.09754539 | 25 | 0 | 25.64269 | 0.07091403
9321 | 2021/06/10 12:43:59 | 95781.2331 | 2.6008 | 1 | 17 | 13 | 0 | 0 | 1.799583 | 3.6553 | 6.578016 | 2.801038 | 4.587983 | 18.82403 | 17.03761 |  | 0.002252691 | [11 empty] | 26.12016 | 0.09754539 | 25 | 0 | 25.64269 | 0.07091403
9322 | 2021/06/10 12:43:59 | 95781.3325 | 2.7002 | 1 | 17 | 13 | 0 | 0 | 1.799675 | 3.655816 | 6.579281 | 2.801087 | 4.587983 | 18.82421 | 17.03761 | [13 empty] | 25.84083 | -0.05056798 | 25 | 0 | 25.48436 | 0.05862653
9323 | 2021/06/10 12:43:59 | 95781.4332 | 2.8009 | 1 | 17 | 13 | 0 | 0 | 1.799751 | 3.655734 | 6.579411 | 2.801137 | 4.587983 | 18.8244 | 17.03761 | [13 empty] | 25.84083 | -0.05056798 | 25 | 0 | 25.48436 | 0.05862653
9324 | 2021/06/10 12:43:59 | 95781.5331 | 2.9008 | 1 | 17 | 13 | 0 | 0 | 1.799698 | 3.656179 | 6.580018 | 2.801187 | 4.587983 | 18.82458 | 17.03761 | [13 empty] | 25.84083 | -0.05056798 | 25 | 0 | 25.48436 | 0.05862653
9325 | 2021/06/10 12:43:59 | 95781.6331 | 3.0008 | 1 | 17 | 13 | 0 | 0 | 1.799828 | 3.65626 | 6.580639 | 2.801237 | 4.587983 | 18.82476 | 17.03761 | [13 empty] | 25.84083 | -0.05056798 | 25 | 0 | 25.48436 | 0.05862653
9326 | 2021/06/10 12:43:59 | 95781.733 | 3.1007 | 1 | 17 | 13 | 0 | 0 | 1.799713 | 3.65612 | 6.579967 | 2.801287 | 4.587983 | 18.82495 | 17.03761 | [13 empty] | 25.84083 | -0.05056798 | 25 | 0 | 25.48436 | 0.05862653
9327 | 2021/06/10 12:43:59 | 95781.8329 | 3.2006 | 1 | 17 | 13 | 0 | 0 | 1.799721 | 3.656582 | 6.580827 | 2.801337 | 4.587983 | 18.82513 | 17.03761 | [13 empty] | 25.84083 | -0.05056798 | 25 | 0 | 25.48436 | 0.05862653
9328 | 2021/06/10 12:43:59 | 95781.9323 | 3.3 | 1 | 17 | 13 | 0 | 0 | 1.799721 | 3.656547 | 6.580764 | 2.801387 | 4.587983 | 18.82531 | 17.03761 | [13 empty] | 25.84083 | -0.05056798 | 25 | 0 | 25.48436 | 0.05862653
9329 | 2021/06/10 12:43:59 | 95782.033 | 3.4007 | 1 | 17 | 13 | 0 | 0 | 1.799622 | 3.6569 | 6.581038 | 2.801436 | 4.587983 | 18.82549 | 17.03761 | [13 empty] | 25.60117 | -0.07489443 | 25 | 0 | 25.10176 | 0.05862653
9330 | 2021/06/10 12:43:59 | 95782.1324 | 3.5001 | 1 | 17 | 13 | 0 | 0 | 1.799522 | 3.656938 | 6.58074 | 2.801486 | 4.587983 | 18.82567 | 17.03761 | [13 empty] | 25.60117 | -0.07489443 | 25 | 0 | 25.10176 | -0.1195633
9331 | 2021/06/10 12:44:00 | 95782.2331 | 3.6008 | 1 | 17 | 13 | 0 | 0 | 1.799332 | 3.657024 | 6.5802 | 2.801537 | 4.587983 | 18.82586 | 17.03761 | [13 empty] | 25.60117 | -0.07489443 | 25 | 0 | 25.10176 | -0.1195633
9332 | 2021/06/10 12:44:00 | 95782.3332 | 3.7009 | 1 | 17 | 13 | 0 | 0 | 1.799202 | 3.657343 | 6.580299 | 2.801587 | 4.587983 | 18.82604 | 17.03761 | [13 empty] | 25.60117 | -0.07489443 | 25 | 0 | 25.10176 | -0.1195633
9333 | 2021/06/10 12:44:00 | 95782.4323 | 3.8 | 1 | 17 | 13 | 0 | 0 | 1.79911 | 3.657356 | 6.579986 | 2.801636 | 4.587983 | 18.82622 | 17.03761 | [13 empty] | 25.60117 | -0.07489443 | 25 | 0 | 25.10176 | -0.1195633
9334 | 2021/06/10 12:44:00 | 95782.5324 | 3.9001 | 1 | 17 | 13 | 0 | 0 | 1.799187 | 3.65766 | 6.580814 | 2.801686 | 4.587983 | 18.8264 | 17.03761 | [13 empty] | 25.60117 | -0.07489443 | 25 | 0 | 25.10176 | -0.1195633
9335 | 2021/06/10 12:44:00 | 95782.6332 | 4.0009 | 1 | 17 | 13 | 0 | 0 | 1.799255 | 3.657706 | 6.581146 | 2.801737 | 4.587983 | 18.82659 | 17.03761 | [13 empty] | 25.60117 | -0.07489443 | 25 | 0 | 25.10176 | -0.1195633
9336 | 2021/06/10 12:44:00 | 95782.7323 | 4.1 | 1 | 17 | 13 | 0 | 0 | 1.799316 | 3.657889 | 6.581698 | 2.801786 | 4.587983 | 18.82677 | 17.03761 | [13 empty] | 25.82763 | -0.07489443 | 25 | 0 | 25.10176 | -0.1195633
9337 | 2021/06/10 12:44:00 | 95782.8331 | 4.2008 | 1 | 17 | 13 | 0 | 0 | 1.79937 | 3.658181 | 6.582421 | 2.801836 | 4.587983 | 18.82695 | 17.03761 | [13 empty] | 25.82763 | -0.07489443 | 25 | 0 | 25.16431 | -0.1195633
9338 | 2021/06/10 12:44:00 | 95782.9332 | 4.3009 | 1 | 17 | 13 | 0 | 0 | 1.799446 | 3.658195 | 6.582724 | 2.801886 | 4.587983 | 18.82714 | 17.03761 | [13 empty] | 25.82763 | -0.07489443 | 25 | 0 | 25.16431 | -0.1195633
9339 | 2021/06/10 12:44:00 | 95783.0332 | 4.4009 | 1 | 17 | 13 | 0 | 0 | 1.799622 | 3.658508 | 6.583931 | 2.801936 | 4.587983 | 18.82732 | 17.03761 | [13 empty] | 25.82763 | -0.07489443 | 25 | 0 | 25.16431 | -0.1195633
9340 | 2021/06/10 12:44:00 | 95783.1323 | 4.5 | 1 | 17 | 13 | 0 | 0 | 1.799606 | 3.6584 | 6.583679 | 2.801986 | 4.587983 | 18.8275 | 17.03761 | [13 empty] | 25.82763 | -0.07489443 | 25 | 0 | 25.16431 | -0.1195633
9341 | 2021/06/10 12:44:01 | 95783.2323 | 4.6 | 1 | 17 | 13 | 0 | 0 | 1.799622 | 3.658696 | 6.58427 | 2.802036 | 4.587983 | 18.82768 | 17.03761 |  | 0.001524058 |  | 0.2789614 | 4.915555 | [8 empty] | 25.82763 | -0.07489443 | 25 | 0 | 25.16431 | -0.1195633
9342 | 2021/06/10 12:44:01 | 95783.3324 | 4.7001 | 1 | 17 | 13 | 0 | 0 | 1.799545 | 3.658835 | 6.584238 | 2.802085 | 4.587983 | 18.82787 | 17.03761 | [13 empty] | 25.82763 | -0.07489443 | 25 | 0 | 25.16431 | -0.1195633
9343 | 2021/06/10 12:44:01 | 95783.4324 | 4.8001 | 1 | 17 | 13 | 0 | 0 | 1.799599 | 3.659022 | 6.584772 | 2.802135 | 4.587983 | 18.82805 | 17.03761 | [13 empty] | 26.06302 | 0.1443291 | 25 | 0 | 25.16431 | -0.1195633
9344 | 2021/06/10 12:44:01 | 95783.5339 | 4.9016 | 1 | 17 | 13 | 0 | 0 | 1.799568 | 3.659179 | 6.584941 | 2.802186 | 4.587983 | 18.82823 | 17.03761 | [13 empty] | 26.06302 | 0.1443291 | 25 | 0 | 25.52844 | 0.1333362
9345 | 2021/06/10 12:44:01 | 95783.6339 | 5.0016 | 1 | 17 | 13 | 0 | 0 | 1.799568 | 3.65892 | 6.584475 | 2.802236 | 4.587983 | 18.82841 | 17.03761 | [13 empty] | 26.06302 | 0.1443291 | 25 | 0 | 25.52844 | 0.1333362
9346 | 2021/06/10 12:44:01 | 95783.7323 | 5.1 | 1 | 17 | 13 | 0 | 0 | 1.799637 | 3.6594 | 6.585592 | 2.802285 | 4.587983 | 18.8286 | 17.03761 | [13 empty] | 26.06302 | 0.1443291 | 25 | 0 | 25.52844 | 0.1333362
9347 | 2021/06/10 12:44:01 | 95783.8339 | 5.2016 | 1 | 17 | 13 | 0 | 0 | 1.799622 | 3.659641 | 6.58597 | 2.802336 | 4.587983 | 18.82878 | 17.03761 | [13 empty] | 26.06302 | 0.1443291 | 25 | 0 | 25.52844 | 0.1333362
9348 | 2021/06/10 12:44:01 | 95783.9332 | 5.3009 | 1 | 17 | 13 | 0 | 0 | 1.799568 | 3.659622 | 6.585739 | 2.802385 | 4.587983 | 18.82896 | 17.03761 | [13 empty] | 26.06302 | 0.1443291 | 25 | 0 | 25.52844 | 0.1333362
9349 | 2021/06/10 12:44:01 | 95784.033 | 5.4007 | 1 | 17 | 13 | 0 | 0 | 1.799522 | 3.659843 | 6.585968 | 2.802435 | 4.587983 | 18.82915 | 17.03761 | [13 empty] | 26.06302 | 0.1443291 | 25 | 0 | 25.52844 | 0.1333362
9350 | 2021/06/10 12:44:01 | 95784.1331 | 5.5008 | 1 | 17 | 13 | 0 | 0 | 1.799484 | 3.659916 | 6.58596 | 2.802485 | 4.587983 | 18.82933 | 17.03761 | [13 empty] | 26.06302 | 0.1443291 | 25 | 0 | 25.52844 | 0.1333362
9351 | 2021/06/10 12:44:02 | 95784.2332 | 5.6009 | 1 | 17 | 13 | 0 | 0 | 1.799675 | 3.660285 | 6.587323 | 2.802535 | 4.587983 | 18.82951 | 17.03761 |  | 0.001717733 | [11 empty] | 25.95739 | -0.03300846 | 25 | 0 | 25.58675 | 0.01822352
9352 | 2021/06/10 12:44:02 | 95784.333 | 5.7007 | 1 | 17 | 13 | 0 | 0 | 1.799568 | 3.660325 | 6.587004 | 2.802584 | 4.587983 | 18.82969 | 17.03761 | [13 empty] | 25.95739 | -0.03300846 | 25 | 0 | 25.58675 | 0.01822352
9353 | 2021/06/10 12:44:02 | 95784.4331 | 5.8008 | 1 | 17 | 13 | 0 | 0 | 1.799416 | 3.660319 | 6.586437 | 2.802635 | 4.587983 | 18.82988 | 17.03761 | [13 empty] | 25.95739 | -0.03300846 | 25 | 0 | 25.58675 | 0.01822352
9354 | 2021/06/10 12:44:02 | 95784.5323 | 5.9 | 1 | 17 | 13 | 0 | 0 | 1.799454 | 3.660588 | 6.58706 | 2.802684 | 4.587983 | 18.83006 | 17.03761 | [13 empty] | 25.95739 | -0.03300846 | 25 | 0 | 25.58675 | 0.01822352
9355 | 2021/06/10 12:44:02 | 95784.6324 | 6.0001 | 1 | 17 | 13 | 0 | 0 | 1.799408 | 3.660584 | 6.586884 | 2.802734 | 4.587983 | 18.83024 | 17.03761 | [13 empty] | 25.95739 | -0.03300846 | 25 | 0 | 25.58675 | 0.01822352
9356 | 2021/06/10 12:44:02 | 95784.7324 | 6.1001 | 1 | 17 | 13 | 0 | 0 | 1.799431 | 3.660833 | 6.587416 | 2.802784 | 4.587983 | 18.83042 | 17.03761 | [13 empty] | 25.95739 | -0.03300846 | 25 | 0 | 25.58675 | 0.01822352
9357 | 2021/06/10 12:44:02 | 95784.8324 | 6.2001 | 1 | 17 | 13 | 0 | 0 | 1.799484 | 3.661019 | 6.587945 | 2.802834 | 4.587983 | 18.83061 | 17.03761 | [13 empty] | 25.95739 | -0.03300846 | 25 | 0 | 25.58675 | 0.01822352
9358 | 2021/06/10 12:44:02 | 95784.9323 | 6.3 | 1 | 17 | 13 | 0 | 0 | 1.799339 | 3.661023 | 6.587421 | 2.802884 | 4.587983 | 18.83079 | 17.03761 | [13 empty] | 25.69173 | -0.03300846 | 25 | 0 | 25.2638 | 0.01822352
9359 | 2021/06/10 12:44:02 | 95785.0332 | 6.4009 | 1 | 17 | 13 | 0 | 0 | 1.799454 | 3.661278 | 6.588301 | 2.802935 | 4.587983 | 18.83097 | 17.03761 | [13 empty] | 25.69173 | -0.03300846 | 25 | 0 | 25.2638 | 0.01822352
9360 | 2021/06/10 12:44:02 | 95785.1331 | 6.5008 | 1 | 17 | 13 | 0 | 0 | 1.799568 | 3.661302 | 6.588762 | 2.802984 | 4.587983 | 18.83116 | 17.03761 | [13 empty] | 25.69173 | -0.03300846 | 25 | 0 | 25.2638 | 0.01822352
9361 | 2021/06/10 12:44:03 | 95785.234 | 6.6017 | 1 | 17 | 13 | 0 | 0 | 1.799454 | 3.661625 | 6.588926 | 2.803035 | 4.587983 | 18.83134 | 17.03761 |  | 0.001282012 | [11 empty] | 25.69173 | -0.03300846 | 25 | 0 | 25.2638 | 0.01822352
9362 | 2021/06/10 12:44:03 | 95785.3323 | 6.7 | 1 | 17 | 13 | 0 | 0 | 1.799522 | 3.661366 | 6.588709 | 2.803084 | 4.587983 | 18.83152 | 17.03761 | [13 empty] | 25.69173 | -0.03300846 | 25 | 0 | 25.2638 | 0.01822352
9363 | 2021/06/10 12:44:03 | 95785.4323 | 6.8 | 1 | 17 | 13 | 0 | 0 | 1.799568 | 3.661631 | 6.589354 | 2.803134 | 4.587983 | 18.8317 | 17.03761 | [13 empty] | 25.69173 | -0.03300846 | 25 | 0 | 25.2638 | 0.01822352
9364 | 2021/06/10 12:44:03 | 95785.5324 | 6.9001 | 1 | 17 | 13 | 0 | 0 | 1.799644 | 3.661868 | 6.590059 | 2.803184 | 4.587983 | 18.83189 | 17.03761 | [13 empty] | 25.69173 | -0.03300846 | 25 | 0 | 25.2638 | 0.01822352
9365 | 2021/06/10 12:44:03 | 95785.6324 | 7.0001 | 1 | 17 | 13 | 0 | 0 | 1.799828 | 3.661922 | 6.59083 | 2.803234 | 4.587983 | 18.83207 | 17.03761 | [13 empty] | 25.76241 | -0.06093144 | 25 | 0 | 25.12756 | -0.1434976
9366 | 2021/06/10 12:44:03 | 95785.7331 | 7.1008 | 1 | 17 | 13 | 0 | 0 | 1.799812 | 3.662283 | 6.591421 | 2.803284 | 4.587983 | 18.83225 | 17.03761 | [13 empty] | 25.76241 | -0.06093144 | 25 | 0 | 25.12756 | -0.1434976
9367 | 2021/06/10 12:44:03 | 95785.834 | 7.2017 | 1 | 17 | 13 | 0 | 0 | 1.799583 | 3.662189 | 6.590413 | 2.803334 | 4.587983 | 18.83244 | 17.03761 | [13 empty] | 25.76241 | -0.06093144 | 25 | 0 | 25.12756 | -0.1434976
9368 | 2021/06/10 12:44:03 | 95785.9324 | 7.3001 | 1 | 17 | 13 | 0 | 0 | 1.799545 | 3.662122 | 6.590153 | 2.803384 | 4.587983 | 18.83262 | 17.03761 | [13 empty] | 25.76241 | -0.06093144 | 25 | 0 | 25.12756 | -0.1434976
9369 | 2021/06/10 12:44:03 | 95786.033 | 7.4007 | 1 | 17 | 13 | 0 | 0 | 1.799446 | 3.662598 | 6.590647 | 2.803434 | 4.587983 | 18.8328 | 17.03761 | [13 empty] | 25.76241 | -0.06093144 | 25 | 0 | 25.12756 | -0.1434976
9370 | 2021/06/10 12:44:03 | 95786.133 | 7.5007 | 1 | 17 | 13 | 0 | 0 | 1.799446 | 3.662563 | 6.590584 | 2.803484 | 4.587983 | 18.83298 | 17.03761 | [13 empty] | 25.76241 | -0.06093144 | 25 | 0 | 25.12756 | -0.1434976
9371 | 2021/06/10 12:44:04 | 95786.2332 | 7.6009 | 1 | 17 | 13 | 0 | 0 | 1.799721 | 3.662706 | 6.591849 | 2.803534 | 4.587983 | 18.83317 | 17.03761 | [13 empty] | 25.76241 | -0.06093144 | 25 | 0 | 25.12756 | -0.1434976
9372 | 2021/06/10 12:44:04 | 95786.3332 | 7.7009 | 1 | 17 | 13 | 0 | 0 | 1.799713 | 3.662825 | 6.592034 | 2.803584 | 4.587983 | 18.83335 | 17.03761 | [13 empty] | 26.05943 | 0.09281814 | 25 | 0 | 25.42498 | 0.09294271
9373 | 2021/06/10 12:44:04 | 95786.4325 | 7.8002 | 1 | 17 | 13 | 0 | 0 | 1.799812 | 3.662984 | 6.592683 | 2.803633 | 4.587983 | 18.83353 | 17.03761 | [13 empty] | 26.05943 | 0.09281814 | 25 | 0 | 25.42498 | 0.09294271
9374 | 2021/06/10 12:44:04 | 95786.5333 | 7.901 | 1 | 17 | 13 | 0 | 0 | 1.799942 | 3.663169 | 6.593492 | 2.803684 | 4.587983 | 18.83372 | 17.03761 | [13 empty] | 26.05943 | 0.09281814 | 25 | 0 | 25.42498 | 0.09294271
9375 | 2021/06/10 12:44:04 | 95786.6325 | 8.0002 | 1 | 17 | 13 | 0 | 0 | 1.800079 | 3.663175 | 6.594004 | 2.803733 | 4.587983 | 18.8339 | 17.03761 | [13 empty] | 26.05943 | 0.09281814 | 25 | 0 | 25.42498 | 0.09294271
9376 | 2021/06/10 12:44:04 | 95786.7325 | 8.1002 | 1 | 17 | 13 | 0 | 0 | 1.800232 | 3.663449 | 6.595058 | 2.803783 | 4.587983 | 18.83408 | 17.03761 | [13 empty] | 26.05943 | 0.09281814 | 25 | 0 | 25.42498 | 0.09294271
9377 | 2021/06/10 12:44:04 | 95786.8324 | 8.2001 | 1 | 17 | 13 | 0 | 0 | 1.800446 | 3.663401 | 6.595756 | 2.803833 | 4.587983 | 18.83426 | 17.03761 | [13 empty] | 26.05943 | 0.09281814 | 25 | 0 | 25.42498 | 0.09294271
9378 | 2021/06/10 12:44:04 | 95786.9324 | 8.3001 | 1 | 17 | 13 | 0 | 0 | 1.800232 | 3.6635 | 6.595149932 | 2.803883 | 4.587983 | 18.83445 | 17.03761 | [13 empty] | 26.05943 | 0.09281814 | 25 | 0 | 25.42498 | 0.09294271
9379 | 2021/06/10 12:44:04 | 95787.0332 | 8.4009 | 1 | 17 | 13 | 0 | 0 | 1.800179 | 3.663811 | 6.595516 | 2.803933 | 4.587983 | 18.83463 | 17.03761 | [13 empty] | 26.03578 | 0.09281814 | 25 | 0 | 25.42498 | 0.09294271
9380 | 2021/06/10 12:44:04 | 95787.1324 | 8.5001 | 1 | 17 | 13 | 0 | 0 | 1.800095 | 3.663779 | 6.59515 | 2.803983 | 4.587983 | 18.83481 | 17.03761 | [13 empty] | 26.03578 | 0.09281814 | 25 | 0 | 25.63667 | 0.09294271
9381 | 2021/06/10 12:44:05 | 95787.2323 | 8.6 | 1 | 17 | 13 | 0 | 0 | 1.800133 | 3.66406 | 6.595795 | 2.804033 | 4.587983 | 18.835 | 17.03761 |  | 0.001328666 |  | 0.3657257 | [9 empty] | 26.03578 | 0.09281814 | 25 | 0 | 25.63667 | 0.09294271
9382 | 2021/06/10 12:44:05 | 95787.3325 | 8.7002 | 1 | 17 | 13 | 0 | 0 | 1.800331 | 3.664001 | 6.596415 | 2.804083 | 4.587983 | 18.83518 | 17.03761 | [13 empty] | 26.03578 | 0.09281814 | 25 | 0 | 25.63667 | 0.09294271
9383 | 2021/06/10 12:44:05 | 95787.4324 | 8.8001 | 1 | 17 | 13 | 0 | 0 | 1.800476 | 3.664232 | 6.597362 | 2.804133 | 4.587983 | 18.83536 | 17.03761 | [13 empty] | 26.03578 | 0.09281814 | 25 | 0 | 25.63667 | 0.09294271
9384 | 2021/06/10 12:44:05 | 95787.5331 | 8.9008 | 1 | 17 | 13 | 0 | 0 | 1.80027 | 3.66449 | 6.597071 | 2.804183 | 4.587983 | 18.83555 | 17.03761 | [13 empty] | 26.03578 | 0.09281814 | 25 | 0 | 25.63667 | 0.09294271
9385 | 2021/06/10 12:44:05 | 95787.6324 | 9.0001 | 1 | 17 | 13 | 0 | 0 | 1.800133 | 3.664404 | 6.596415 | 2.804233 | 4.587983 | 18.83573 | 17.03761 | [13 empty] | 26.03578 | 0.09281814 | 25 | 0 | 25.63667 | 0.09294271
9386 | 2021/06/10 12:44:05 | 95787.7323 | 9.1 | 1 | 17 | 13 | 0 | 0 | 1.800079 | 3.664743 | 6.596827 | 2.804282 | 4.587983 | 18.83591 | 17.03761 | [13 empty] | 25.74982 | -0.09675264 | 25 | 0 | 25.63667 | 0.09294271
9387 | 2021/06/10 12:44:05 | 95787.8324 | 9.2001 | 1 | 17 | 13 | 0 | 0 | 1.800079 | 3.664485 | 6.596362 | 2.804332 | 4.587983 | 18.83609 | 17.03761 | [13 empty] | 25.74982 | -0.09675264 | 25 | 0 | 25.38615 | -0.01213193
9388 | 2021/06/10 12:44:05 | 95787.9325 | 9.3002 | 1 | 17 | 13 | 0 | 0 | 1.799835 | 3.664814 | 6.596061 | 2.804383 | 4.587983 | 18.83628 | 17.03761 | [13 empty] | 25.74982 | -0.09675264 | 25 | 0 | 25.38615 | -0.01213193
9389 | 2021/06/10 12:44:05 | 95788.0325 | 9.4002 | 1 | 17 | 13 | 0 | 0 | 1.799606 | 3.664947 | 6.595461 | 2.804433 | 4.587983 | 18.83646 | 17.03761 | [13 empty] | 25.74982 | -0.09675264 | 25 | 0 | 25.38615 | -0.01213193
9390 | 2021/06/10 12:44:05 | 95788.1324 | 9.5001 | 1 | 17 | 13 | 0 | 0 | 1.799431 | 3.664987 | 6.594891 | 2.804482 | 4.587983 | 18.83664 | 17.03761 | [13 empty] | 25.74982 | -0.09675264 | 25 | 0 | 25.38615 | -0.01213193
9391 | 2021/06/10 12:44:06 | 95788.2331 | 9.6008 | 1 | 17 | 13 | 0 | 0 | 1.799408 | 3.665309 | 6.595386 | 2.804533 | 4.587983 | 18.83683 | 17.03761 |  | 0.001062542 | [11 empty] | 25.74982 | -0.09675264 | 25 | 0 | 25.38615 | -0.01213193
9392 | 2021/06/10 12:44:06 | 95788.3323 | 9.7 | 1 | 17 | 13 | 0 | 0 | 1.799377 | 3.665187 | 6.595053 | 2.804582 | 4.587983 | 18.83701 | 17.03761 | [13 empty] | 25.74982 | -0.09675264 | 25 | 0 | 25.38615 | -0.01213193
9393 | 2021/06/10 12:44:06 | 95788.4333 | 9.801 | 1 | 17 | 13 | 0 | 0 | 1.799561 | 3.665533 | 6.59635 | 2.804633 | 4.587983 | 18.83719 | 17.03761 | [13 empty] | 25.61854 | -0.09675264 | 25 | 0 | 25.38615 | -0.01213193
9394 | 2021/06/10 12:44:06 | 95788.5332 | 9.9009 | 1 | 17 | 13 | 0 | 0 | 1.799446 | 3.665582 | 6.596017 | 2.804682 | 4.587983 | 18.83738 | 17.03761 | [13 empty] | 25.61854 | -0.04102468 | 25 | 0 | 25.0549 | -0.1035166
9395 | 2021/06/10 12:44:06 | 95788.6325 | 10.0002 | 1 | 17 | 13 | 0 | 0 | 1.799568 | 3.665604 | 6.596504 | 2.804732 | 4.587983 | 18.83756 | 17.03761 | [13 empty] | 25.61854 | -0.04102468 | 25 | 0 | 25.0549 | -0.1035166
9396 | 2021/06/10 12:44:06 | 95788.6339 | 10.0016 | 1 | 17 | 13 | 0 | 0 | 1.799568 | 3.665604 | 6.596504 | 2.804733 | 4.587983 | 18.83756 | 17.03761 |  | 0.001062542 | 0.02333702 | 0.3657257 | 4.915555 | [8 empty] | 25.61854 | -0.04102468 | 25 | 0 | 25.0549 | -0.1035166
9397 | 2021/06/10 12:44:06 | 95789.1706 | 0.5001 | 1 | 18 | 13 | 0 | 0 | 0 | 3.628092 | 0 | 2.804735 | 4.587983 | 18.83757 | 17.03761 |  | -0.005596214 | [11 empty] | 25.88233 | -0.04102468 | 25 | 0 | 25.0549 | -0.1035166
9398 | 2021/06/10 12:44:07 | 95789.6707 | 1.0002 | 1 | 18 | 13 | 0 | 0 | 0 | 3.627303 | 0 | 2.804735 | 4.587983 | 18.83757 | 17.03761 | [13 empty] | 25.88233 | -0.04102468 | 25 | 0 | 25.21195 | -0.1035166
9399 | 2021/06/10 12:44:07 | 95790.1707 | 1.5002 | 1 | 18 | 13 | 0 | 0 | 0 | 3.626876 | 0 | 2.804735 | 4.587983 | 18.83757 | 17.03761 | [13 empty] | 26.15121 | 0.1664597 | 25 | 0 | 25.6096 | 0.1733428
9400 | 2021/06/10 12:44:08 | 95790.6706 | 2.0001 | 1 | 18 | 13 | 0 | 0 | 0 | 3.626456 | 0 | 2.804735 | 4.587983 | 18.83757 | 17.03761 |  | -0.001241763 | [11 empty] | 25.90371 | -0.07734478 | 25 | 0 | 25.55442 | -0.01724184
9401 | 2021/06/10 12:44:08 | 95791.1707 | 2.5002 | 1 | 18 | 13 | 0 | 0 | 0 | 3.62612 | 0 | 2.804735 | 4.587983 | 18.83757 | 17.03761 | [13 empty] | 25.90371 | -0.07734478 | 25 | 0 | 25.55442 | -0.01724184
9402 | 2021/06/10 12:44:09 | 95791.6707 | 3.0002 | 1 | 18 | 13 | 0 | 0 | 0 | 3.62571 | 0 | 2.804735 | 4.587983 | 18.83757 | 17.03761 | [13 empty] | 25.658 | -0.07734478 | 25 | 0 | 25.2443 | -0.01724184
9403 | 2021/06/10 12:44:09 | 95792.1715 | 3.501 | 1 | 18 | 13 | 0 | 0 | 0 | 3.625627 | 0 | 2.804735 | 4.587983 | 18.83757 | 17.03761 | [13 empty] | 25.72637 | -0.0554198 | 25 | 0 | 25.09861 | -0.1424432
9404 | 2021/06/10 12:44:10 | 95792.6716 | 4.0011 | 1 | 18 | 13 | 0 | 0 | 0 | 3.62526 | 0 | 2.804735 | 4.587983 | 18.83757 | 17.03761 | [13 empty] | 25.72637 | -0.0554198 | 25 | 0 | 25.09861 | -0.1424432
9405 | 2021/06/10 12:44:10 | 95793.1709 | 4.5004 | 1 | 18 | 13 | 0 | 0 | 0 | 3.625334 | 0 | 2.804735 | 4.587983 | 18.83757 | 17.03761 | [13 empty] | 26.02717 | 0.09400189 | 25 | 0 | 25.37841 | 0.08743763
9406 | 2021/06/10 12:44:11 | 95793.6717 | 5.0012 | 1 | 18 | 13 | 0 | 0 | 0 | 3.625139 | 0 | 2.804735 | 4.587983 | 18.83757 | 17.03761 | [13 empty] | 26.06594 | 0.09400189 | 25 | 0 | 25.65261 | 0.08743763
9407 | 2021/06/10 12:44:11 | 95794.1707 | 5.5002 | 1 | 18 | 13 | 0 | 0 | 0 | 3.625086 | 0 | 2.804735 | 4.587983 | 18.83757 | 17.03761 | [13 empty] | 25.75149 | -0.08615077 | 25 | 0 | 25.65261 | 0.08743763
9408 | 2021/06/10 12:44:12 | 95794.6707 | 6.0002 | 1 | 18 | 13 | 0 | 0 | 0 | 3.624872 | 0 | 2.804735 | 4.587983 | 18.83757 | 17.03761 |  | -0.0004557431 | [11 empty] | 25.75149 | -0.08615077 | 25 | 0 | 25.4235 | 0.01409054
9409 | 2021/06/10 12:44:12 | 95795.1709 | 6.5004 | 1 | 18 | 13 | 0 | 0 | 0 | 3.624779 | 0 | 2.804735 | 4.587983 | 18.83757 | 17.03761 | [13 empty] | 25.62315 | -0.04010797 | 25 | 0 | 25.11662 | -0.09589791
9410 | 2021/06/10 12:44:13 | 95795.6716 | 7.0011 | 1 | 18 | 13 | 0 | 0 | 0 | 3.6248 | 0 | 2.804735 | 4.587983 | 18.83757 | 17.03761 | [13 empty] | 25.85154 | -0.04010797 | 25 | 0 | 25.19539 | -0.09589791
9411 | 2021/06/10 12:44:13 | 95796.1716 | 7.5011 | 1 | 18 | 13 | 0 | 0 | 0 | 3.624816 | 0 | 2.804735 | 4.587983 | 18.83757 | 17.03761 | [13 empty] | 25.85154 | -0.04010797 | 25 | 0 | 25.19539 | -0.09589791
9412 | 2021/06/10 12:44:14 | 95796.6708 | 8.0003 | 1 | 18 | 13 | 0 | 0 | 0 | 3.624778 | 0 | 2.804735 | 4.587983 | 18.83757 | 17.03761 | [13 empty] | 26.125 | 0.15683 | 25 | 0 | 25.60475 | 0.152539
9413 | 2021/06/10 12:44:14 | 95797.1716 | 8.5011 | 1 | 18 | 13 | 0 | 0 | 0 | 3.624694 | 0 | 2.804735 | 4.587983 | 18.83757 | 17.03761 | [13 empty] | 25.932 | -0.06031215 | 25 | 0 | 25.61126 | 0.002036095
9414 | 2021/06/10 12:44:15 | 95797.6707 | 9.0002 | 1 | 18 | 13 | 0 | 0 | 0 | 3.624639 | 0 | 2.804735 | 4.587983 | 18.83757 | 17.03761 | [13 empty] | 25.932 | -0.06031215 | 25 | 0 | 25.61126 | 0.002036095
9415 | 2021/06/10 12:44:15 | 95798.1709 | 9.5004 | 1 | 18 | 13 | 0 | 0 | 0 | 3.624603 | 0 | 2.804735 | 4.587983 | 18.83757 | 17.03761 | [13 empty] | 25.64374 | -0.06031215 | 25 | 0 | 25.26571 | 0.002036095
9416 | 2021/06/10 12:44:16 | 95798.6709 | 10.0004 | 1 | 18 | 13 | 0 | 0 | 0 | 3.624522 | 0 | 2.804735 | 4.587983 | 18.83757 | 17.03761 | [13 empty] | 25.70039 | -0.0723803 | 25 | 0 | 25.05831 | -0.172798
9417 | 2021/06/10 12:44:16 | 95799.1716 | 10.5011 | 1 | 18 | 13 | 0 | 0 | 0 | 3.624454 | 0 | 2.804735 | 4.587983 | 18.83757 | 17.03761 | [13 empty] | 26.05083 | 0.1095134 | 25 | 0 | 25.05831 | -0.172798
9418 | 2021/06/10 12:44:17 | 95799.6716 | 11.0011 | 1 | 18 | 13 | 0 | 0 | 0 | 3.624395 | 0 | 2.804735 | 4.587983 | 18.83757 | 17.03761 | [13 empty] | 26.05083 | 0.1095134 | 25 | 0 | 25.43776 | 0.1185793
9419 | 2021/06/10 12:44:17 | 95800.1709 | 11.5004 | 1 | 18 | 13 | 0 | 0 | 0 | 3.624407 | 0 | 2.804735 | 4.587983 | 18.83757 | 17.03761 | [13 empty] | 25.97523 | 0.1095134 | 25 | 0 | 25.58321 | 0.1185793
9420 | 2021/06/10 12:44:18 | 95800.6707 | 12.0002 | 1 | 18 | 13 | 0 | 0 | 0 | 3.624273 | 0 | 2.804735 | 4.587983 | 18.83757 | 17.03761 |  | -0.0001764284 | [11 empty] | 25.68757 | -0.1135176 | 25 | 0 | 25.3738 | -0.01998782
9421 | 2021/06/10 12:44:18 | 95801.1716 | 12.5011 | 1 | 18 | 13 | 0 | 0 | 0 | 3.624277 | 0 | 2.804735 | 4.587983 | 18.83757 | 17.03761 | [13 empty] | 25.68757 | -0.1135176 | 25 | 0 | 25.3738 | -0.01998782
9422 | 2021/06/10 12:44:19 | 95801.6708 | 13.0003 | 1 | 18 | 13 | 0 | 0 | 0 | 3.624292 | 0 | 2.804735 | 4.587983 | 18.83757 | 17.03761 | [13 empty] | 25.64855 | -0.01219392 | 25 | 0 | 25.10636 | -0.08357525
9423 | 2021/06/10 12:44:19 | 95802.1708 | 13.5003 | 1 | 18 | 13 | 0 | 0 | 0 | 3.624391 | 0 | 2.804735 | 4.587983 | 18.83757 | 17.03761 | [13 empty] | 25.96428 | -0.01219392 | 25 | 0 | 25.34396 | -0.08357525
9424 | 2021/06/10 12:44:20 | 95802.6708 | 14.0003 | 1 | 18 | 13 | 0 | 0 | 0 | 3.624358 | 0 | 2.804735 | 4.587983 | 18.83757 | 17.03761 | [13 empty] | 25.96428 | -0.01219392 | 25 | 0 | 25.34396 | -0.08357525
9425 | 2021/06/10 12:44:20 | 95803.1717 | 14.5012 | 1 | 18 | 13 | 0 | 0 | 0 | 3.62429 | 0 | 2.804735 | 4.587983 | 18.83757 | 17.03761 | [13 empty] | 26.10471 | 0.1425493 | 25 | 0 | 25.5987 | 0.1538557
9426 | 2021/06/10 12:44:21 | 95803.671 | 15.0005 | 1 | 18 | 13 | 0 | 0 | 0 | 3.624319 | 0 | 2.804735 | 4.587983 | 18.83757 | 17.03761 | [13 empty] | 25.76455 | -0.1062995 | 25 | 0 | 25.45796 | -0.04397988
9427 | 2021/06/10 12:44:21 | 95804.171 | 15.5005 | 1 | 18 | 13 | 0 | 0 | 0 | 3.62419 | 0 | 2.804735 | 4.587983 | 18.83757 | 17.03761 | [13 empty] | 25.62484 | -0.1062995 | 25 | 0 | 25.45796 | -0.04397988
9428 | 2021/06/10 12:44:22 | 95804.671 | 16.0005 | 1 | 18 | 13 | 0 | 0 | 0 | 3.624124 | 0 | 2.804735 | 4.587983 | 18.83757 | 17.03761 | [13 empty] | 25.62484 | -0.1062995 | 25 | 0 | 25.13974 | -0.04397988
9429 | 2021/06/10 12:44:22 | 95805.1717 | 16.5012 | 1 | 18 | 13 | 0 | 0 | 0 | 3.624054 | 0 | 2.804735 | 4.587983 | 18.83757 | 17.03761 | [13 empty] | 25.82596 | 0.01918972 | 25 | 0 | 25.21974 | -0.07444501
9430 | 2021/06/10 12:44:23 | 95805.671 | 17.0005 | 1 | 18 | 13 | 0 | 0 | 0 | 3.623992 | 0 | 2.804735 | 4.587983 | 18.83757 | 17.03761 | [13 empty] | 26.10783 | 0.08808374 | 25 | 0 | 25.51623 | 0.09265304
9431 | 2021/06/10 12:44:23 | 95806.1717 | 17.5012 | 1 | 18 | 13 | 0 | 0 | 0 | 3.624098 | 0 | 2.804735 | 4.587983 | 18.83757 | 17.03761 | [13 empty] | 26.10783 | 0.08808374 | 25 | 0 | 25.51623 | 0.09265304
9432 | 2021/06/10 12:44:24 | 95806.6708 | 18.0003 | 1 | 18 | 13 | 0 | 0 | 0 | 3.624116 | 0 | 2.804735 | 4.587983 | 18.83757 | 17.03761 | [13 empty] | 25.89116 | 0.08808374 | 25 | 0 | 25.54899 | 0.09265304
9433 | 2021/06/10 12:44:24 | 95807.171 | 18.5005 | 1 | 18 | 13 | 0 | 0 | 0 | 3.624002 | 0 | 2.804735 | 4.587983 | 18.83757 | 17.03761 | [13 empty] | 25.59089 | -0.1615441 | 25 | 0 | 25.20568 | -0.0970459
9434 | 2021/06/10 12:44:25 | 95807.6717 | 19.0012 | 1 | 18 | 13 | 0 | 0 | 0 | 3.624005 | 0 | 2.804735 | 4.587983 | 18.83757 | 17.03761 | [13 empty] | 25.59089 | -0.1615441 | 25 | 0 | 25.20568 | -0.0970459
9435 | 2021/06/10 12:44:25 | 95808.1717 | 19.5012 | 1 | 18 | 13 | 0 | 0 | 0 | 3.623958 | 0 | 2.804735 | 4.587983 | 18.83757 | 17.03761 | [13 empty] | 25.72007 | 0.04037142 | 25 | 0 | 25.0566 | -0.04658699
9436 | 2021/06/10 12:44:26 | 95808.6708 | 20.0003 | 1 | 18 | 13 | 0 | 0 | 0 | 3.623973 | 0 | 2.804735 | 4.587983 | 18.83757 | 17.03761 | [13 empty] | 25.97125 | 0.04037142 | 25 | 0 | 25.41516 | -0.04658699
9437 | 2021/06/10 12:44:26 | 95809.1709 | 20.5004 | 1 | 18 | 13 | 0 | 0 | 0 | 3.623829 | 0 | 2.804735 | 4.587983 | 18.83757 | 17.03761 | [13 empty] | 26.01292 | 0.09151518 | 25 | 0 | 25.41516 | -0.04658699
9438 | 2021/06/10 12:44:27 | 95809.6718 | 21.0013 | 1 | 18 | 13 | 0 | 0 | 0 | 3.624004 | 0 | 2.804735 | 4.587983 | 18.83757 | 17.03761 | [13 empty] | 26.01292 | 0.09151518 | 25 | 0 | 25.6138 | 0.1741225
9439 | 2021/06/10 12:44:27 | 95810.1709 | 21.5004 | 1 | 18 | 13 | 0 | 0 | 0 | 3.624054 | 0 | 2.804735 | 4.587983 | 18.83757 | 17.03761 | [13 empty] | 25.75127 | -0.08176506 | 25 | 0 | 25.42328 | -0.0595367
9440 | 2021/06/10 12:44:28 | 95810.6709 | 22.0004 | 1 | 18 | 13 | 0 | 0 | 0 | 3.623958 | 0 | 2.804735 | 4.587983 | 18.83757 | 17.03761 | [13 empty] | 25.63513 | -0.08176506 | 25 | 0 | 25.10006 | -0.0595367
9441 | 2021/06/10 12:44:28 | 95811.1709 | 22.5004 | 1 | 18 | 13 | 0 | 0 | 0 | 3.62397 | 0 | 2.804735 | 4.587983 | 18.83757 | 17.03761 | [13 empty] | 25.63513 | -0.08176506 | 25 | 0 | 25.10006 | -0.0595367
9442 | 2021/06/10 12:44:29 | 95811.6718 | 23.0013 | 1 | 18 | 13 | 0 | 0 | 0 | 3.623891 | 0 | 2.804735 | 4.587983 | 18.83757 | 17.03761 | [13 empty] | 25.95255 | 0.0628984 | 25 | 0 | 25.25372 | -0.05298674
9443 | 2021/06/10 12:44:29 | 95812.1709 | 23.5004 | 1 | 18 | 13 | 0 | 0 | 0 | 3.623937 | 0 | 2.804735 | 4.587983 | 18.83757 | 17.03761 | [13 empty] | 26.07538 | 0.03838539 | 25 | 0 | 25.61926 | 0.1142311
9444 | 2021/06/10 12:44:30 | 95812.6711 | 24.0006 | 1 | 18 | 13 | 0 | 0 | 0 | 3.624039 | 0 | 2.804735 | 4.587983 | 18.83757 | 17.03761 | [13 empty] | 26.07538 | 0.03838539 | 25 | 0 | 25.61926 | 0.1142311
9445 | 2021/06/10 12:44:30 | 95813.1711 | 24.5006 | 1 | 18 | 13 | 0 | 0 | 0 | 3.623966 | 0 | 2.804735 | 4.587983 | 18.83757 | 17.03761 | [13 empty] | 25.84416 | 0.03838539 | 25 | 0 | 25.53763 | 0.1142311
9446 | 2021/06/10 12:44:31 | 95813.671 | 25.0005 | 1 | 18 | 13 | 0 | 0 | 0 | 3.624068 | 0 | 2.804735 | 4.587983 | 18.83757 | 17.03761 |  | -2.343034e-05 | [11 empty] | 25.54179 | -0.1667464 | 25 | 0 | 25.128 | -0.1535201
9447 | 2021/06/10 12:44:31 | 95814.1711 | 25.5006 | 1 | 18 | 13 | 0 | 0 | 0 | 3.624184 | 0 | 2.804735 | 4.587983 | 18.83757 | 17.03761 | [13 empty] | 25.75174 | 0.06560683 | 25 | 0 | 25.128 | -0.1535201
9448 | 2021/06/10 12:44:32 | 95814.671 | 26.0005 | 1 | 18 | 13 | 0 | 0 | 0 | 3.624084 | 0 | 2.804735 | 4.587983 | 18.83757 | 17.03761 | [13 empty] | 25.75174 | 0.06560683 | 25 | 0 | 25.10259 | -0.007938147
9449 | 2021/06/10 12:44:32 | 95815.1709 | 26.5004 | 1 | 18 | 13 | 0 | 0 | 0 | 3.624039 | 0 | 2.804735 | 4.587983 | 18.83757 | 17.03761 | [13 empty] | 26.05795 | 0.06560683 | 25 | 0 | 25.48056 | -0.007938147
9450 | 2021/06/10 12:44:33 | 95815.6719 | 27.0014 | 1 | 18 | 13 | 0 | 0 | 0 | 3.624179 | 0 | 2.804735 | 4.587983 | 18.83757 | 17.03761 | [13 empty] | 25.94901 | 0.06164849 | 25 | 0 | 25.59262 | 0.1531345
9451 | 2021/06/10 12:44:33 | 95816.1711 | 27.5006 | 1 | 18 | 13 | 0 | 0 | 0 | 3.624302 | 0 | 2.804735 | 4.587983 | 18.83757 | 17.03761 | [13 empty] | 25.94901 | 0.06164849 | 25 | 0 | 25.59262 | 0.1531345
9452 | 2021/06/10 12:44:34 | 95816.6718 | 28.0013 | 1 | 18 | 13 | 0 | 0 | 0 | 3.6243 | 0 | 2.804735 | 4.587983 | 18.83757 | 17.03761 | [13 empty] | 25.68504 | -0.08248985 | 25 | 0 | 25.34987 | -0.07586181
9453 | 2021/06/10 12:44:34 | 95817.171 | 28.5005 | 1 | 18 | 13 | 0 | 0 | 0 | 3.624158 | 0 | 2.804735 | 4.587983 | 18.83757 | 17.03761 | [13 empty] | 25.68291 | -0.08248985 | 25 | 0 | 25.16217 | -0.07586181
9454 | 2021/06/10 12:44:35 | 95817.6711 | 29.0006 | 1 | 18 | 13 | 0 | 0 | 0 | 3.624186 | 0 | 2.804735 | 4.587983 | 18.83757 | 17.03761 | [13 empty] | 25.68291 | -0.08248985 | 25 | 0 | 25.16217 | -0.07586181
9455 | 2021/06/10 12:44:35 | 95818.171 | 29.5005 | 1 | 18 | 13 | 0 | 0 | 0 | 3.624045 | 0 | 2.804735 | 4.587983 | 18.83757 | 17.03761 | [13 empty] | 25.88319 | 0.06192207 | 25 | 0 | 25.23423 | -0.03613532
9456 | 2021/06/10 12:44:36 | 95818.6718 | 30.0013 | 1 | 18 | 13 | 0 | 0 | 0 | 3.624289 | 0 | 2.804735 | 4.587983 | 18.83757 | 17.03761 | [13 empty] | 26.0186 | 0.04231334 | 25 | 0 | 25.56956 | 0.1047879
9457 | 2021/06/10 12:44:36 | 95819.171 | 30.5005 | 1 | 18 | 13 | 0 | 0 | 0 | 3.624219 | 0 | 2.804735 | 4.587983 | 18.83757 | 17.03761 | [13 empty] | 25.88841 | 0.04231334 | 25 | 0 | 25.56956 | 0.1047879
9458 | 2021/06/10 12:44:37 | 95819.6712 | 31.0007 | 1 | 18 | 13 | 0 | 0 | 0 | 3.624206 | 0 | 2.804735 | 4.587983 | 18.83757 | 17.03761 | [13 empty] | 25.88841 | 0.04231334 | 25 | 0 | 25.5819 | 0.1047879
9459 | 2021/06/10 12:44:37 | 95820.1712 | 31.5007 | 1 | 18 | 13 | 0 | 0 | 0 | 3.624392 | 0 | 2.804735 | 4.587983 | 18.83757 | 17.03761 | [13 empty] | 25.56403 | -0.1420528 | 25 | 0 | 25.15739 | -0.1288021
9460 | 2021/06/10 12:44:38 | 95820.6712 | 32.0007 | 1 | 18 | 13 | 0 | 0 | 0 | 3.624312 | 0 | 2.804735 | 4.587983 | 18.83757 | 17.03761 | [13 empty] | 25.62448 | 0.0188911 | 25 | 0 | 25.02515 | -0.04132569
9461 | 2021/06/10 12:44:38 | 95821.1712 | 32.5007 | 1 | 18 | 13 | 0 | 0 | 0 | 3.624308 | 0 | 2.804735 | 4.587983 | 18.83757 | 17.03761 | [13 empty] | 25.62448 | 0.0188911 | 25 | 0 | 25.02515 | -0.04132569
9462 | 2021/06/10 12:44:39 | 95821.6711 | 33.0006 | 1 | 18 | 13 | 0 | 0 | 0 | 3.624211 | 0 | 2.804735 | 4.587983 | 18.83757 | 17.03761 | [13 empty] | 25.91989 | 0.0188911 | 25 | 0 | 25.32092 | -0.04132569
9463 | 2021/06/10 12:44:39 | 95822.171 | 33.5005 | 1 | 18 | 13 | 0 | 0 | 0 | 3.624087 | 0 | 2.804735 | 4.587983 | 18.83757 | 17.03761 | [13 empty] | 26.03198 | 0.1273441 | 25 | 0 | 25.58295 | 0.1743144
9464 | 2021/06/10 12:44:40 | 95822.6713 | 34.0008 | 1 | 18 | 13 | 0 | 0 | 0 | 3.624288 | 0 | 2.804735 | 4.587983 | 18.83757 | 17.03761 | [13 empty] | 26.03198 | 0.1273441 | 25 | 0 | 25.58295 | 0.1743144
9465 | 2021/06/10 12:44:40 | 95823.1711 | 34.5006 | 1 | 18 | 13 | 0 | 0 | 0 | 3.624132 | 0 | 2.804735 | 4.587983 | 18.83757 | 17.03761 | [13 empty] | 25.78945 | -0.07579088 | 25 | 0 | 25.47574 | -0.03350258
9466 | 2021/06/10 12:44:41 | 95823.6712 | 35.0007 | 1 | 18 | 13 | 0 | 0 | 0 | 3.624042 | 0 | 2.804735 | 4.587983 | 18.83757 | 17.03761 | [13 empty] | 25.58183 | -0.07579088 | 25 | 0 | 25.16093 | -0.03350258
9467 | 2021/06/10 12:44:41 | 95824.1719 | 35.5014 | 1 | 18 | 13 | 0 | 0 | 0 | 3.624223 | 0 | 2.804735 | 4.587983 | 18.83757 | 17.03761 | [13 empty] | 25.80852 | -0.07579088 | 25 | 0 | 25.16093 | -0.03350258
9468 | 2021/06/10 12:44:42 | 95824.6712 | 36.0007 | 1 | 18 | 13 | 0 | 0 | 0 | 3.624262 | 0 | 2.804735 | 4.587983 | 18.83757 | 17.03761 | [13 empty] | 25.80852 | 0.005960464 | 25 | 0 | 25.15232 | -0.1010716
9469 | 2021/06/10 12:44:42 | 95825.1711 | 36.5006 | 1 | 18 | 13 | 0 | 0 | 0 | 3.624072 | 0 | 2.804735 | 4.587983 | 18.83757 | 17.03761 | [13 empty] | 26.03452 | 0.07062376 | 25 | 0 | 25.47137 | 0.09970427
9470 | 2021/06/10 12:44:43 | 95825.672 | 37.0015 | 1 | 18 | 13 | 0 | 0 | 0 | 3.624336 | 0 | 2.804735 | 4.587983 | 18.83757 | 17.03761 |  | 1.477854e-05 | [11 empty] | 25.89369 | 0.07062376 | 25 | 0 | 25.58006 | 0.09970427
9471 | 2021/06/10 12:44:43 | 95826.1711 | 37.5006 | 1 | 18 | 13 | 0 | 0 | 0 | 3.624257 | 0 | 2.804735 | 4.587983 | 18.83757 | 17.03761 | [13 empty] | 25.89369 | 0.07062376 | 25 | 0 | 25.58006 | 0.09970427
9472 | 2021/06/10 12:44:44 | 95826.6711 | 38.0006 | 1 | 18 | 13 | 0 | 0 | 0 | 3.624311 | 0 | 2.804735 | 4.587983 | 18.83757 | 17.03761 | [13 empty] | 25.63198 | -0.1257944 | 25 | 0 | 25.31817 | -0.04787505
9473 | 2021/06/10 12:44:44 | 95827.1712 | 38.5007 | 1 | 18 | 13 | 0 | 0 | 0 | 3.62414 | 0 | 2.804735 | 4.587983 | 18.83757 | 17.03761 | [13 empty] | 25.64454 | 0.003925562 | 25 | 0 | 25.07379 | -0.07636905
9474 | 2021/06/10 12:44:45 | 95827.671 | 39.0005 | 1 | 18 | 13 | 0 | 0 | 0 | 3.624291 | 0 | 2.804735 | 4.587983 | 18.83757 | 17.03761 | [13 empty] | 25.64454 | 0.003925562 | 25 | 0 | 25.07379 | -0.07636905
9475 | 2021/06/10 12:44:45 | 95828.172 | 39.5015 | 1 | 18 | 13 | 0 | 0 | 0 | 3.624357 | 0 | 2.804735 | 4.587983 | 18.83757 | 17.03761 | [13 empty] | 25.9297 | 0.003925562 | 25 | 0 | 25.3236 | -0.07636905
9476 | 2021/06/10 12:44:46 | 95828.6706 | 40.0001 | 1 | 18 | 13 | 0 | 0 | 0 | 3.624296 | 0 | 2.804735 | 4.587983 | 18.83757 | 17.03761 | [13 empty] | 26.02572 | 0.1191193 | 25 | 0 | 25.58382 | 0.1593852
9477 | 2021/06/10 12:44:46 | 95828.6719 | 40.0014 | 1 | 18 | 13 | 0 | 0 | 0 | 3.624296 | 0 | 2.804735 | 4.587983 | 18.83757 | 17.03761 |  | 1.477854e-05 | 0.02333702 | 0 | 0 | [8 empty] | 26.02572 | 0.1191193 | 25 | 0 | 25.58382 | 0.1593852
9478 | 2021/06/10 12:44:46 | 95828.6783 | 0.0014 | 1 | 19 | 13 | 0 | 0 | 0 | 3.623685 | 0 | 2.804735 | 4.587983 | 18.83757 | 17.03761 |  | 1.477854e-05 | 0.02333702 | 0 | 0 | [8 empty] | 26.02517 | 0.1189732 | 25 | 0 | 25.58312 | 0.1591145
9479 | 2021/06/10 12:44:51 | 95833.7164 | 5.0011 | 1 | 20 | 13 | 0 | 0 | -1.499882 | 3.586025 | -5.378614 | 2.804752 | 4.590063 | 18.83763 | 17.04507 |  | -0.001216654 |  | 0.1840952 | 753.6829 | [8 empty] | 25.59194 | 0.003994703 | 25 | 0 | 25.02827 | -0.05400538
9480 | 2021/06/10 12:44:56 | 95838.7164 | 10.0011 | 1 | 20 | 13 | 0 | 0 | -1.499896 | 3.581738 | -5.372234 | 2.804752 | 4.592144 | 18.83763 | 17.05253 |  | -0.000748531 |  | 0.3881079 | 3.493023 | [8 empty] | 25.67813 | 0.02057433 | 25 | 0 | 25.40003 | 0.08970141
9481 | 2021/06/10 12:45:01 | 95843.7155 | 15.0002 | 1 | 20 | 13 | 0 | 0 | -1.499907 | 3.578232 | -5.367015 | 2.804752 | 4.594224 | 18.83763 | 17.05998 |  | -0.0006972551 |  | 0.5294789 | [9 empty] | 26.01314 | 0.1447266 | 25 | 0 | 25.62828 | 0.1805401
9482 | 2021/06/10 12:45:06 | 95848.7156 | 20.0003 | 1 | 20 | 13 | 0 | 0 | -1.499892 | 3.575145 | -5.362331 | 2.804752 | 4.596304 | 18.83763 | 17.06742 |  | -0.0005430413 | [11 empty] | 25.91714 | 0.09665728 | 25 | 0 | 25.3039 | 0.05439103
9483 | 2021/06/10 12:45:11 | 95853.7156 | 25.0003 | 1 | 20 | 13 | 0 | 0 | -1.499865 | 3.572418 | -5.358145 | 2.804752 | 4.598385 | 18.83763 | 17.07486 |  | -0.0006033242 |  | 0.6886154 | 1.656169 | [8 empty] | 25.56801 | -0.1103997 | 25 | 0 | 25.04715 | -0.07481277
9484 | 2021/06/10 12:45:16 | 95858.7159 | 30.0006 | 1 | 20 | 13 | 0 | 0 | -1.499865 | 3.570202 | -5.354821 | 2.804752 | 4.600467 | 18.83763 | 17.08229 |  | -0.0004727531 | [11 empty] | 25.71272 | -0.05629182 | 25 | 0 | 25.43464 | 0.04399359
9485 | 2021/06/10 12:45:21 | 95863.7157 | 35.0004 | 1 | 20 | 13 | 0 | 0 | -1.499889 | 3.568151 | -5.35183 | 2.804752 | 4.602547 | 18.83763 | 17.08971 |  | -0.0005197974 |  | 0.800286 | [9 empty] | 26.0297 | 0.08043885 | 25 | 0 | 25.49508 | 0.1095271
9486 | 2021/06/10 12:45:26 | 95868.7167 | 40.0014 | 1 | 20 | 13 | 0 | 0 | -1.499905 | 3.565821 | -5.348393 | 2.804752 | 4.604628 | 18.83763 | 17.09714 |  | -0.0003503391 | [11 empty] | 25.72276 | -0.1054347 | 25 | 0 | 25.11641 | -0.1121974
9487 | 2021/06/10 12:45:31 | 95873.716 | 45.0007 | 1 | 20 | 13 | 0 | 0 | -1.499877 | 3.56398 | -5.345532 | 2.804752 | 4.606708 | 18.83763 | 17.10455 |  | -0.0003723938 |  | 1.104 | 1.040162 | [8 empty] | 25.63053 | -0.1064068 | 25 | 0 | 25.3524 | -0.01731575
9488 | 2021/06/10 12:45:36 | 95878.7154 | 50.0001 | 1 | 20 | 13 | 0 | 0 | -1.49987 | 3.562541 | -5.343348 | 2.804752 | 4.608788 | 18.83763 | 17.11196 |  | -0.0003198924 | [11 empty] | 25.99433 | 0.05190194 | 25 | 0 | 25.48107 | 0.07871985
9489 | 2021/06/10 12:45:41 | 95883.7162 | 55.0009 | 1 | 20 | 13 | 0 | 0 | -1.49991 | 3.560858 | -5.340967 | 2.804752 | 4.610869 | 18.83763 | 17.11938 |  | -0.0003610008 | [11 empty] | 25.58521 | -0.08313835 | 25 | 0 | 25.12861 | -0.06759048
9490 | 2021/06/10 12:45:46 | 95888.7154 | 60.0001 | 1 | 20 | 13 | 0 | 0 | -1.49991 | 3.55924 | -5.33854 | 2.804752 | 4.612949 | 18.83763 | 17.12678 |  | -0.000341655 | [11 empty] | 26.05336 | 0.1287305 | 25 | 0 | 25.61861 | 0.1667714
9491 | 2021/06/10 12:45:51 | 95893.7155 | 65.0002 | 1 | 20 | 13 | 0 | 0 | -1.499872 | 3.557817 | -5.33627 | 2.804752 | 4.61503 | 18.83763 | 17.13418 |  | -0.0003797976 |  | 1.288494 | [9 empty] | 25.67331 | 0.03297448 | 25 | 0 | 25.0669 | -0.05176067
9492 | 2021/06/10 12:45:56 | 95898.7154 | 70.0001 | 1 | 20 | 13 | 0 | 0 | -1.499903 | 3.556641 | -5.334617 | 2.804752 | 4.61711 | 18.83763 | 17.14158 |  | -0.0003802409 | [11 empty] | 25.78738 | 0.05220354 | 25 | 0 | 25.48795 | 0.1013076
9493 | 2021/06/10 12:46:01 | 95903.7154 | 75.0001 | 1 | 20 | 13 | 0 | 0 | -1.499876 | 3.555304 | -5.332515 | 2.804752 | 4.619191 | 18.83763 | 17.14898 |  | -0.0002833532 | [11 empty] | 25.95027 | 0.08340478 | 25 | 0 | 25.30853 | -0.0146246
9494 | 2021/06/10 12:46:06 | 95908.7155 | 80.0002 | 1 | 20 | 13 | 0 | 0 | -1.499927 | 3.553863 | -5.330535 | 2.804752 | 4.621271 | 18.83763 | 17.15638 |  | -0.0001857273 |  | 1.516585 | 0.7079061 | [8 empty] | 25.81606 | -0.07559359 | 25 | 0 | 25.5309 | -0.04221797
9495 | 2021/06/10 12:46:11 | 95913.7157 | 85.0004 | 1 | 20 | 13 | 0 | 0 | -1.499866 | 3.552884 | -5.32885 | 2.804752 | 4.623353 | 18.83763 | 17.16377 |  | -0.0002401911 | [11 empty] | 25.99469 | 0.03951311 | 25 | 0 | 25.37442 | -0.0407517
9496 | 2021/06/10 12:46:16 | 95918.7165 | 90.0012 | 1 | 20 | 13 | 0 | 0 | -1.499887 | 3.551841 | -5.32736 | 2.804752 | 4.625433 | 18.83763 | 17.17117 |  | -0.0002381294 | [11 empty] | 25.60033 | -0.1580709 | 25 | 0 | 25.15803 | -0.1493049
9497 | 2021/06/10 12:46:21 | 95923.7164 | 95.0011 | 1 | 20 | 13 | 0 | 0 | -1.499886 | 3.55056 | -5.325435 | 2.804752 | 4.627513 | 18.83763 | 17.17855 | [13 empty] | 26.10703 | 0.03510356 | 25 | 0 | 25.67946 | 0.0908643
9498 | 2021/06/10 12:46:26 | 95928.7167 | 100.0014 | 1 | 20 | 13 | 0 | 0 | -1.499885 | 3.549492 | -5.32383 | 2.804752 | 4.629594 | 18.83763 | 17.18594 |  | -0.0002379876 | [11 empty] | 25.62907 | -0.07259965 | 25 | 0 | 25.03689 | -0.07042348
9499 | 2021/06/10 12:46:31 | 95933.7167 | 105.0014 | 1 | 20 | 13 | 0 | 0 | -1.499887 | 3.548626 | -5.322538 | 2.804752 | 4.631675 | 18.83763 | 17.19332 |  | -0.0002009198 |  | 1.89964 | [9 empty] | 26.07958 | 0.1360619 | 25 | 0 | 25.5878 | 0.165205
9500 | 2021/06/10 12:46:36 | 95938.716 | 110.0007 | 1 | 20 | 13 | 0 | 0 | -1.499913 | 3.54754 | -5.321001 | 2.804752 | 4.633755 | 18.83763 | 17.2007 |  | -0.0001923382 | [11 empty] | 25.63828 | -0.05308807 | 25 | 0 | 25.12463 | -0.09774089
9501 | 2021/06/10 12:46:41 | 95943.7158 | 115.0005 | 1 | 20 | 13 | 0 | 0 | -1.499868 | 3.546464 | -5.319228 | 2.804752 | 4.635835 | 18.83763 | 17.20808 |  | -0.0001723115 | [11 empty] | 26.13552 | 0.1050997 | 25 | 0 | 25.59388 | 0.06062627
9502 | 2021/06/10 12:46:46 | 95948.7168 | 120.0015 | 1 | 20 | 13 | 0 | 0 | -1.499872 | 3.545431 | -5.317693 | 2.804752 | 4.637916 | 18.83763 | 17.21546 | [13 empty] | 25.66451 | -0.1071823 | 25 | 0 | 25.06523 | -0.1786447
9503 | 2021/06/10 12:46:51 | 95953.7168 | 125.0015 | 1 | 20 | 13 | 0 | 0 | -1.499929 | 3.544777 | -5.316914 | 2.804752 | 4.639997 | 18.83763 | 17.22284 |  | -0.0002070115 | [11 empty] | 26.02696 | -0.01893997 | 25 | 0 | 25.63497 | 0.05013406
9504 | 2021/06/10 12:46:56 | 95958.7154 | 130.0001 | 1 | 20 | 13 | 0 | 0 | -1.499908 | 3.543855 | -5.315456 | 2.804752 | 4.642076 | 18.83763 | 17.23021 |  | -0.0001383606 |  | 2.241954 | 0.4909933 | [8 empty] | 25.93562 | -0.02069831 | 25 | 0 | 25.26532 | -0.09655178
9505 | 2021/06/10 12:47:01 | 95963.7154 | 135.0001 | 1 | 20 | 13 | 0 | 0 | -1.499913 | 3.542963 | -5.314136 | 2.804752 | 4.644156 | 18.83763 | 17.23758 | [13 empty] | 25.69593 | -0.1255864 | 25 | 0 | 25.24659 | -0.08781612
9506 | 2021/06/10 12:47:06 | 95968.7163 | 140.001 | 1 | 20 | 13 | 0 | 0 | -1.499894 | 3.542248 | -5.312997 | 2.804752 | 4.646237 | 18.83763 | 17.24495 |  | -0.0001784194 | [11 empty] | 26.10952 | 0.02128065 | 25 | 0 | 25.63204 | 0.09041071
9507 | 2021/06/10 12:47:11 | 95973.7162 | 145.0009 | 1 | 20 | 13 | 0 | 0 | -1.499894 | 3.541529 | -5.311918 | 2.804752 | 4.648318 | 18.83763 | 17.25232 |  | -0.0001511709 | [11 empty] | 25.85867 | -0.06101608 | 25 | 0 | 25.17398 | -0.1056713
9508 | 2021/06/10 12:47:16 | 95978.7155 | 150.0002 | 1 | 20 | 13 | 0 | 0 | -1.499928 | 3.540564 | -5.310591 | 2.804752 | 4.650398 | 18.83763 | 17.25969 |  | -0.0001988888 | [11 empty] | 25.72155 | -0.1249129 | 25 | 0 | 25.25796 | -0.0782311
9509 | 2021/06/10 12:47:21 | 95983.7156 | 155.0003 | 1 | 20 | 13 | 0 | 0 | -1.49993 | 3.539818 | -5.309479 | 2.804752 | 4.652479 | 18.83763 | 17.26705 | [13 empty] | 26.13151 | 0.04294753 | 25 | 0 | 25.63979 | 0.08980989
9510 | 2021/06/10 12:47:26 | 95988.7155 | 160.0002 | 1 | 20 | 13 | 0 | 0 | -1.499885 | 3.539175 | -5.308355 | 2.804752 | 4.654559 | 18.83763 | 17.27442 |  | -0.000147274 | [11 empty] | 25.91775 | -0.06315768 | 25 | 0 | 25.21887 | -0.1122761
9511 | 2021/06/10 12:47:31 | 95993.7166 | 165.0013 | 1 | 20 | 13 | 0 | 0 | -1.499925 | 3.538525 | -5.307522 | 2.804752 | 4.656641 | 18.83763 | 17.28178 |  | -0.000183769 |  | 2.628371 | [9 empty] | 25.77834 | -0.107947 | 25 | 0 | 25.38615 | -0.02334714
9512 | 2021/06/10 12:47:36 | 95998.7164 | 170.0011 | 1 | 20 | 13 | 0 | 0 | -1.499912 | 3.537595 | -5.306081 | 2.804752 | 4.658721 | 18.83763 | 17.28914 | [13 empty] | 26.13089 | 0.05939543 | 25 | 0 | 25.59639 | 0.10629
9513 | 2021/06/10 12:47:41 | 96003.7157 | 175.0004 | 1 | 20 | 13 | 0 | 0 | -1.499914 | 3.536881 | -5.305017 | 2.804752 | 4.660801 | 18.83763 | 17.2965 |  | -0.0001094114 | [11 empty] | 25.87752 | -0.07038236 | 25 | 0 | 25.13576 | -0.1061314
9514 | 2021/06/10 12:47:46 | 96008.716 | 180.0007 | 1 | 20 | 13 | 0 | 0 | -1.499962 | 3.536296 | -5.30431 | 2.804752 | 4.662882 | 18.83763 | 17.30386 | [13 empty] | 25.66281 | -0.1642084 | 25 | 0 | 25.2063 | -0.09528041
9515 | 2021/06/10 12:47:51 | 96013.7166 | 185.0013 | 1 | 20 | 13 | 0 | 0 | -1.499917 | 3.535601 | -5.303108 | 2.804752 | 4.664963 | 18.83763 | 17.31122 |  | -0.0001266477 | [11 empty] | 26.08102 | -0.01008034 | 25 | 0 | 25.61065 | 0.07238448
9516 | 2021/06/10 12:47:56 | 96018.7159 | 190.0006 | 1 | 20 | 13 | 0 | 0 | -1.499888 | 3.534801 | -5.301806 | 2.804752 | 4.667043 | 18.83763 | 17.31857 | [13 empty] | 26.05336 | -0.005055666 | 25 | 0 | 25.30473 | -0.06528616
9517 | 2021/06/10 12:48:01 | 96023.7159 | 195.0006 | 1 | 20 | 13 | 0 | 0 | -1.499876 | 3.534039 | -5.30062 | 2.804752 | 4.669123 | 18.83763 | 17.32592 |  | -0.0001267112 |  |  | 0.3622091 | [8 empty] | 25.75214 | -0.1090026 | 25 | 0 | 25.103 | -0.1537305
9518 | 2021/06/10 12:48:06 | 96028.7162 | 200.0009 | 1 | 20 | 13 | 0 | 0 | -1.499885 | 3.533504 | -5.29985 | 2.804752 | 4.671205 | 18.83763 | 17.33328 |  | -0.000131438 |  | 2.897392 | [9 empty] | 25.68674 | -0.1118213 | 25 | 0 | 25.18742 | -0.1319981
9519 | 2021/06/10 12:48:11 | 96033.7154 | 205.0001 | 1 | 20 | 13 | 0 | 0 | -1.499886 | 3.532843 | -5.298862 | 2.804752 | 4.673285 | 18.83763 | 17.34063 | [13 empty] | 25.82303 | 0.08178413 | 25 | 0 | 25.3738 | 0.1353967
9520 | 2021/06/10 12:48:16 | 96038.7156 | 210.0003 | 1 | 20 | 13 | 0 | 0 | -1.49991 | 3.532013 | -5.297702 | 2.804752 | 4.675365 | 18.83763 | 17.34798 |  | -0.000111073 | [11 empty] | 26.13382 | 0.1113486 | 25 | 0 | 25.61358 | 0.1716983
9521 | 2021/06/10 12:48:21 | 96043.7163 | 215.001 | 1 | 20 | 13 | 0 | 0 | -1.499879 | 3.531425 | -5.29671 | 2.804752 | 4.677445 | 18.83763 | 17.35533 | [13 empty] | 26.11979 | 0.1114202 | 25 | 0 | 25.37127 | 0.1026696
9522 | 2021/06/10 12:48:26 | 96048.7162 | 220.0009 | 1 | 20 | 13 | 0 | 0 | -1.499899 | 3.53087 | -5.295948 | 2.804752 | 4.679526 | 18.83763 | 17.36267 |  | -0.000166119 | [11 empty] | 25.79806 | -0.1066422 | 25 | 0 | 25.09187 | -0.08668721
9523 | 2021/06/10 12:48:31 | 96053.7163 | 225.001 | 1 | 20 | 13 | 0 | 0 | -1.499861 | 3.530074 | -5.29462 | 2.804752 | 4.681607 | 18.83763 | 17.37002 |  | -0.0001565694 | [11 empty] | 25.87607 | -0.05337894 | 25 | 0 | 25.41263 | 0.04689455
9524 | 2021/06/10 12:48:36 | 96058.7153 | 230 | 1 | 20 | 13 | 0 | 0 | -1.499907 | 3.529151 | -5.293398 | 2.804752 | 4.683687 | 18.83763 | 17.37736 |  | -0.0001772602 | [11 empty] | 26.16192 | 0.08317709 | 25 | 0 | 25.51333 | 0.121209
9525 | 2021/06/10 12:48:41 | 96063.7158 | 235.0005 | 1 | 20 | 13 | 0 | 0 | -1.499829 | 3.528677 | -5.292412 | 2.804752 | 4.685768 | 18.83763 | 17.3847 |  |  |  | 2.998482 | [9 empty] | 25.92864 | -0.1201397 | 25 | 0 | 25.10843 | -0.144797
9526 | 2021/06/10 12:48:46 | 96068.7157 | 240.0004 | 1 | 20 | 13 | 0 | 0 | -1.499899 | 3.528142 | -5.291857 | 2.804752 | 4.687848 | 18.83763 | 17.39204 |  | -0.0001389543 | [11 empty] | 25.76893 | -0.1345927 | 25 | 0 | 25.24829 | -0.0723356
9527 | 2021/06/10 12:48:51 | 96073.7158 | 245.0005 | 1 | 20 | 13 | 0 | 0 | -1.499903 | 3.527292 | -5.290596 | 2.804752 | 4.689928 | 18.83763 | 17.39938 | [13 empty] | 26.16 | 0.02238631 | 25 | 0 | 25.60413 | 0.01784027
9528 | 2021/06/10 12:48:56 | 96078.7165 | 250.0012 | 1 | 20 | 13 | 0 | 0 | -1.499861 | 3.526721 | -5.289591 | 2.804752 | 4.692009 | 18.83763 | 17.40672 |  | -0.0001529525 | [11 empty] | 26.00413 | -0.07219195 | 25 | 0 | 25.20547 | -0.1302648
9529 | 2021/06/10 12:49:01 | 96083.7167 | 255.0014 | 1 | 20 | 13 | 0 | 0 | -1.499937 | 3.526129 | -5.288971 | 2.804752 | 4.69409 | 18.83763 | 17.41406 |  | -0.0001728704 | [11 empty] | 25.73665 | -0.1688153 | 25 | 0 | 25.19456 | 0.1289177
9530 | 2021/06/10 12:49:06 | 96088.7167 | 260.0014 | 1 | 20 | 13 | 0 | 0 | -1.499809 | 3.525413 | -5.287446 | 2.804752 | 4.69617 | 18.83763 | 17.42139 | [13 empty] | 26.24634 | 0.05486012 | 25 | 0 | 25.27937 | -0.01874685
9531 | 2021/06/10 12:49:11 | 96093.7159 | 265.0006 | 1 | 20 | 13 | 0 | 0 | -1.499906 | 3.524478 | -5.286386 | 2.804752 | 4.698251 | 18.83763 | 17.42873 |  | -0.0001261844 | [11 empty] | 25.79827 | -0.1170868 | 25 | 0 | 25.27184 | -0.10607
9532 | 2021/06/10 12:49:16 | 96098.717 | 270.0017 | 1 | 20 | 13 | 0 | 0 | -1.499882 | 3.523984 | -5.28556 | 2.804752 | 4.70033 | 18.83763 | 17.43606 |  |  |  | 3.131814 | 0.3263389 | [8 empty] | 26.08439 | 0.03765345 | 25 | 0 | 25.50852 | 0.001708865
9533 | 2021/06/10 12:49:21 | 96103.7162 | 275.0009 | 1 | 20 | 13 | 0 | 0 | -1.499868 | 3.523429 | -5.284678 | 2.804752 | 4.702411 | 18.83763 | 17.44339 |  | -0.0001036409 | [11 empty] | 26.06909 | 0.07756889 | 25 | 0 | 25.15754 | -0.1389945
9534 | 2021/06/10 12:49:25 | 96107.5559 | 278.8406 | 1 | 20 | 13 | 0 | 0 | -1.499881 | 3.522944 | -5.283997 | 2.804752 | 4.704008 | 18.83763 | 17.44901 |  | -0.0001910923 | 0.02333702 | 3.131814 | 0.3263389 | [8 empty] | 26.24005 | 0.1407427 | 25 | 0 | 25.45605 | 0.08966267
9535 | 2021/06/10 12:50:25 | 96167.5957 | 60.0006 | 1 | 21 | 13 | 0 | 0 | 0 | 3.58067 | 0 | 2.804752 | 4.70401 | 18.83763 | 17.44902 |  | 0.0002200053 | [11 empty] | 26.18017 | 0.138669 | 25 | 0 | 25.53161 | 0.132165
9536 | 2021/06/10 12:51:25 | 96227.5955 | 120.0004 | 1 | 21 | 13 | 0 | 0 | 0 | 3.587317 | 0 | 2.804752 | 4.70401 | 18.83763 | 17.44902 |  | 7.400635e-05 | [11 empty] | 25.77288 | -0.06192207 | 25 | 0 | 25.39496 | 0.007131696
9537 | 2021/06/10 12:52:25 | 96287.5964 | 180.0013 | 1 | 21 | 13 | 0 | 0 | 0 | 3.590647 | 0 | 2.804752 | 4.70401 | 18.83763 | 17.44902 |  | 3.974729e-05 |  | 0 | [9 empty] | 25.59128 | -0.1164436 | 25 | 0 | 25.16325 | -0.1276928
9538 | 2021/06/10 12:53:25 | 96347.5953 | 240.0002 | 1 | 21 | 13 | 0 | 0 | 0 | 3.592622 | 0 | 2.804752 | 4.70401 | 18.83763 | 17.44902 |  | 1.975512e-05 | [11 empty] | 25.90831 | 0.1062196 | 25 | 0 | 25.60182 | 0.1620543
9539 | 2021/06/10 12:54:25 | 96407.5953 | 300.0002 | 1 | 21 | 13 | 0 | 0 | 0 | 3.593969 | 0 | 2.804752 | 4.70401 | 18.83763 | 17.44902 |  | 2.386675e-05 |  | 0 | [9 empty] | 25.90266 | 0.1525122 | 25 | 0 | 25.56051 | 0.1459289
9540 | 2021/06/10 12:55:25 | 96467.596 | 360.0009 | 1 | 21 | 13 | 0 | 0 | 0 | 3.594957 | 0 | 2.804752 | 4.70401 | 18.83763 | 17.44902 |  | 1.098375e-05 | [11 empty] | 25.47065 | -0.1164728 | 25 | 0 | 25.357 | 0.08301616
9541 | 2021/06/10 12:56:25 | 96527.5959 | 420.0008 | 1 | 21 | 13 | 0 | 0 | 0 | 3.595385 | 0 | 2.804752 | 4.70401 | 18.83763 | 17.44902 |  | 2.248524e-05 |  | 0 | [9 empty] | 25.53629 | 0.01049221 | 25 | 0 | 25.49356 | 0.070678
9542 | 2021/06/10 12:57:25 | 96587.5955 | 480.0004 | 1 | 21 | 13 | 0 | 0 | 0 | 3.595963 | 0 | 2.804752 | 4.70401 | 18.83763 | 17.44902 |  | -1.983512e-05 | [11 empty] | 25.4188 | -0.08735538 | 25 | 0 | 25.19765 | -0.02943039
9543 | 2021/06/10 12:58:25 | 96647.5964 | 540.0013 | 1 | 21 | 13 | 0 | 0 | 0 | 3.596563 | 0 | 2.804752 | 4.70401 | 18.83763 | 17.44902 |  | -1.145844e-05 |  | 0 | [9 empty] | 25.5019 | 0.04973829 | 25 | 0 | 25.45916 | 0.1054955
9544 | 2021/06/10 12:59:25 | 96707.5962 | 600.0011 | 1 | 21 | 13 | 0 | 0 | 0 | 3.596852 | 0 | 2.804752 | 4.70401 | 18.83763 | 17.44902 |  | -5.927174e-07 | [11 empty] | 25.49285 | -0.09631157 | 25 | 0 | 25.1504 | -0.1119453
9545 | 2021/06/10 13:00:25 | 96767.5954 | 660.0003 | 1 | 21 | 13 | 0 | 0 | 0 | 3.597118 | 0 | 2.804752 | 4.70401 | 18.83763 | 17.44902 |  | 2.947293e-05 |  | 0 | [9 empty] | 25.6563 | 0.08743882 | 25 | 0 | 25.60645 | 0.1120269
9546 | 2021/06/10 13:01:25 | 96827.5952 | 720.0001 | 1 | 21 | 13 | 0 | 0 | 0 | 3.597091 | 0 | 2.804752 | 4.70401 | 18.83763 | 17.44902 |  | 4.148781e-06 | [11 empty] | 25.35273 | 0.0586617 | 25 | 0 | 25.13869 | 0.138948
9547 | 2021/06/10 13:02:25 | 96887.5957 | 780.0006 | 1 | 21 | 13 | 0 | 0 | 0 | 3.597433 | 0 | 2.804752 | 4.70401 | 18.83763 | 17.44902 |  | 9.205808e-06 |  | 0 | [9 empty] | 25.83913 | 0.03558993 | 25 | 0 | 25.6681 | -0.05582809
9548 | 2021/06/10 13:03:25 | 96947.5955 | 840.0004 | 1 | 21 | 13 | 0 | 0 | 0 | 3.597475 | 0 | 2.804752 | 4.70401 | 18.83763 | 17.44902 |  | 1.216976e-05 | [11 empty] | 25.89341 | -0.02538323 | 25 | 0 | 25.6297 | -0.1101333
9549 | 2021/06/10 13:04:25 | 97007.5954 | 900.0003 | 1 | 21 | 13 | 0 | 0 | 0 | 3.597767 | 0 | 2.804752 | 4.70401 | 18.83763 | 17.44902 |  | -2.3312e-06 |  | 0 | [9 empty] | 25.78088 | 0.05402446 | 25 | 0 | 25.63834 | -0.01509011
9550 | 2021/06/10 13:05:25 | 97067.5952 | 960.0001 | 1 | 21 | 13 | 0 | 0 | 0 | 3.597856 | 0 | 2.804752 | 4.70401 | 18.83763 | 17.44902 |  | 1.446146e-05 | [11 empty] | 25.56989 | 0.1193714 | 25 | 0 | 25.56996 | 0.1372766
9551 | 2021/06/10 13:06:25 | 97127.5952 | 1020.0001 | 1 | 21 | 13 | 0 | 0 | 0 | 3.597811 | 0 | 2.804752 | 4.70401 | 18.83763 | 17.44902 |  | 1.533061e-05 |  | 0 | [9 empty] | 25.55501 | -0.08550465 | 25 | 0 | 25.24115 | -0.1189518
9552 | 2021/06/10 13:07:25 | 97187.5952 | 1080.0001 | 1 | 21 | 13 | 0 | 0 | 0 | 3.59798 | 0 | 2.804752 | 4.70401 | 18.83763 | 17.44902 |  | 2.394598e-05 | [11 empty] | 25.74899 | 0.0008708239 | 25 | 0 | 25.54226 | -0.08834243
9553 | 2021/06/10 13:08:25 | 97247.5957 | 1140.0006 | 1 | 21 | 13 | 0 | 0 | 0 | 3.598166 | 0 | 2.804752 | 4.70401 | 18.83763 | 17.44902 |  | 4.780976e-06 |  | 0 | [9 empty] | 25.32716 | -0.1060075 | 25 | 0 | 25.05599 | -0.09040534
9554 | 2021/06/10 13:09:25 | 97307.5956 | 1200.0005 | 1 | 21 | 13 | 0 | 0 | 0 | 3.598266 | 0 | 2.804752 | 4.70401 | 18.83763 | 17.44902 |  | -2.56039e-05 | [11 empty] | 25.5233 | -0.09324551 | 25 | 0 | 25.34041 | -0.1110768
9555 | 2021/06/10 13:10:25 | 97367.5954 | 1260.0003 | 1 | 21 | 13 | 0 | 0 | 0 | 3.598329 | 0 | 2.804752 | 4.70401 | 18.83763 | 17.44902 |  | -1.659499e-05 |  | 0 | [9 empty] | 25.71164 | -0.0001454353 | 25 | 0 | 25.69745 | 0.09569705
9556 | 2021/06/10 13:11:25 | 97427.5958 | 1320.0007 | 1 | 21 | 13 | 0 | 0 | 0 | 3.598227 | 0 | 2.804752 | 4.70401 | 18.83763 | 17.44902 |  | -2.742328e-05 | [11 empty] | 25.29923 | -0.07455766 | 25 | 0 | 25.128 | -0.1303172
9557 | 2021/06/10 13:12:25 | 97487.5961 | 1380.001 | 1 | 21 | 13 | 0 | 0 | 0 | 3.598219 | 0 | 2.804752 | 4.70401 | 18.83763 | 17.44902 |  | 3.0819e-06 |  | 0 | [9 empty] | 25.46417 | -0.1035029 | 25 | 0 | 25.44997 | -0.05894423
9558 | 2021/06/10 13:13:25 | 97547.5951 | 1440 | 1 | 21 | 13 | 0 | 0 | 0 | 3.598398 | 0 | 2.804752 | 4.70401 | 18.83763 | 17.44902 |  | 2.058551e-05 | [11 empty] | 25.86327 | 0.06389499 | 25 | 0 | 25.7564 | 0.124101
9559 | 2021/06/10 13:14:25 | 97607.5957 | 1500.0006 | 1 | 21 | 13 | 0 | 0 | 0 | 3.598579 | 0 | 2.804752 | 4.70401 | 18.83763 | 17.44902 |  | 1.031328e-05 |  | 0 | [9 empty] | 25.76806 | 0.105719 | 25 | 0 | 25.46148 | 0.07902026
9560 | 2021/06/10 13:15:25 | 97667.5957 | 1560.0006 | 1 | 21 | 13 | 0 | 0 | 0 | 3.598325 | 0 | 2.804752 | 4.70401 | 18.83763 | 17.44902 |  | -1.671352e-05 | [11 empty] | 25.33513 | -0.05645931 | 25 | 0 | 25.15677 | -0.1233619
9561 | 2021/06/10 13:16:25 | 97727.5962 | 1620.0011 | 1 | 21 | 13 | 0 | 0 | 0 | 3.598417 | 0 | 2.804752 | 4.70401 | 18.83763 | 17.44902 |  | 4.543941e-06 |  | 0 | [9 empty] | 25.78135 | 0.1275003 | 25 | 0 | 25.46763 | 0.1097351
9562 | 2021/06/10 13:17:25 | 97787.596 | 1680.0009 | 1 | 21 | 13 | 0 | 0 | 0 | 3.598492 | 0 | 2.804752 | 4.70401 | 18.83763 | 17.44902 |  | 8.139985e-06 | [11 empty] | 25.81883 | 0.06062269 | 25 | 0 | 25.71196 | 0.1163703
9563 | 2021/06/10 13:18:25 | 97847.596 | 1740.0009 | 1 | 21 | 13 | 0 | 0 | 0 | 3.598704 | 0 | 2.804752 | 4.70401 | 18.83763 | 17.44902 |  | 1.904456e-05 |  | 0 | [9 empty] | 25.61854 | -0.03973544 | 25 | 0 | 25.64714 | 0.02488852
9564 | 2021/06/10 13:19:25 | 97907.5961 | 1800.001 | 1 | 21 | 13 | 0 | 0 | 0 | 3.598684 | 0 | 2.804752 | 4.70401 | 18.83763 | 17.44902 |  | -3.002554e-06 | [11 empty] | 25.76828 | 0.09896159 | 25 | 0 | 25.52589 | 0.1190877
9565 | 2021/06/10 13:20:25 | 97967.5951 | 1860 | 1 | 21 | 13 | 0 | 0 | 0 | 3.59852 | 0 | 2.804752 | 4.70401 | 18.83763 | 17.44902 |  | -1.343326e-05 |  | 0 | [9 empty] | 25.81022 | 0.03473043 | 25 | 0 | 25.65343 | 0.07932663
9566 | 2021/06/10 13:21:25 | 98027.5951 | 1920 | 1 | 21 | 13 | 0 | 0 | 0 | 3.598696 | 0 | 2.804752 | 4.70401 | 18.83763 | 17.44902 |  | -2.319501e-05 | [11 empty] | 25.64287 | 0.1005059 | 25 | 0 | 25.3148 | 0.04479706
9567 | 2021/06/10 13:22:25 | 98087.5958 | 1980.0007 | 1 | 21 | 13 | 0 | 0 | 0 | 3.598736 | 0 | 2.804752 | 4.70401 | 18.83763 | 17.44902 |  | -3.23992e-06 |  | 0 | [9 empty] | 25.62148 | 0.09355068 | 25 | 0 | 25.35761 | 0.07798553
9568 | 2021/06/10 13:23:25 | 98147.5954 | 2040.0003 | 1 | 21 | 13 | 0 | 0 | 0 | 3.59887 | 0 | 2.804752 | 4.70401 | 18.83763 | 17.44902 |  | 2.193072e-05 | [11 empty] | 25.42574 | -0.09787142 | 25 | 0 | 25.65343 | 0.1640064
9569 | 2021/06/10 13:24:25 | 98207.5953 | 2100.0002 | 1 | 21 | 13 | 0 | 0 | 0 | 3.59871 | 0 | 2.804752 | 4.70401 | 18.83763 | 17.44902 |  | 1.098521e-05 |  | 0 | [9 empty] | 25.35863 | -0.1146472 | 25 | 0 | 25.08034 | -0.177123
9570 | 2021/06/10 13:25:25 | 98267.5957 | 2160.0006 | 1 | 21 | 13 | 0 | 0 | 0 | 3.598567 | 0 | 2.804752 | 4.70401 | 18.83763 | 17.44902 |  | -2.236372e-05 | [11 empty] | 25.28977 | -0.1482987 | 25 | 0 | 25.19706 | -0.1059836
9571 | 2021/06/10 13:26:25 | 98327.5956 | 2220.0005 | 1 | 21 | 13 | 0 | 0 | 0 | 3.59851 | 0 | 2.804752 | 4.70401 | 18.83763 | 17.44902 |  | -4.109064e-06 |  | 0 | [9 empty] | 25.4381 | -0.0631541 | 25 | 0 | 25.45957 | 0.03938615
9572 | 2021/06/10 13:27:25 | 98387.5956 | 2280.0005 | 1 | 21 | 13 | 0 | 0 | 0 | 3.598804 | 0 | 2.804752 | 4.70401 | 18.83763 | 17.44902 |  | -1.232689e-05 | [11 empty] | 25.70729 | 0.06478429 | 25 | 0 | 25.39354 | -0.02436817
9573 | 2021/06/10 13:28:25 | 98447.5954 | 2340.0003 | 1 | 21 | 13 | 0 | 0 | 0 | 3.598781 | 0 | 2.804752 | 4.70401 | 18.83763 | 17.44902 |  | 7.388842e-06 |  | 0 | [9 empty] | 25.46793 | -0.08192897 | 25 | 0 | 25.18971 | -0.1555264
9574 | 2021/06/10 13:29:25 | 98507.5954 | 2400.0003 | 1 | 21 | 13 | 0 | 0 | 0 | 3.598854 | 0 | 2.804752 | 4.70401 | 18.83763 | 17.44902 |  | 2.651269e-05 | [11 empty] | 25.44523 | -0.1064008 | 25 | 0 | 25.4239 | -0.01280665
9575 | 2021/06/10 13:30:25 | 98567.5951 | 2460 | 1 | 21 | 13 | 0 | 0 | 0 | 3.598694 | 0 | 2.804752 | 4.70401 | 18.83763 | 17.44902 |  | 2.311464e-05 |  | 0 | [9 empty] | 25.65145 | 0.04305899 | 25 | 0 | 25.65865 | 0.1344764
9576 | 2021/06/10 13:31:25 | 98627.5958 | 2520.0007 | 1 | 21 | 13 | 0 | 0 | 0 | 3.598822 | 0 | 2.804752 | 4.70401 | 18.83763 | 17.44902 |  | -2.267981e-05 | [11 empty] | 25.5141 | 0.008984804 | 25 | 0 | 25.50703 | 0.102641
9577 | 2021/06/10 13:32:25 | 98687.5957 | 2580.0006 | 1 | 21 | 13 | 0 | 0 | 0 | 3.598701 | 0 | 2.804752 | 4.70401 | 18.83763 | 17.44902 |  | -3.346655e-05 |  | 0 | [9 empty] | 25.71124 | 0.1332831 | 25 | 0 | 25.56869 | 0.08871436
9578 | 2021/06/10 13:33:25 | 98747.5956 | 2640.0005 | 1 | 21 | 13 | 0 | 0 | 0 | 3.599006 | 0 | 2.804752 | 4.70401 | 18.83763 | 17.44902 |  | 6.361095e-06 | [11 empty] | 25.48074 | -0.02177 | 25 | 0 | 25.20967 | -0.113188
9579 | 2021/06/10 13:34:25 | 98807.5954 | 2700.0003 | 1 | 21 | 13 | 0 | 0 | 0 | 3.598687 | 0 | 2.804752 | 4.70401 | 18.83763 | 17.44902 |  | 1.027317e-06 |  | 0 | [9 empty] | 25.2793 | -0.1557595 | 25 | 0 | 25.12234 | -0.1491231
9580 | 2021/06/10 13:35:25 | 98867.5953 | 2760.0002 | 1 | 21 | 13 | 0 | 0 | 0 | 3.598625 | 0 | 2.804752 | 4.70401 | 18.83763 | 17.44902 |  | 2.979269e-05 | [11 empty] | 25.57746 | 0.03946722 | 25 | 0 | 25.27789 | -0.06977499
9581 | 2021/06/10 13:36:25 | 98927.5951 | 2820 | 1 | 21 | 13 | 0 | 0 | 0 | 3.598816 | 0 | 2.804752 | 4.70401 | 18.83763 | 17.44902 |  | 6.717519e-06 |  | 0 | [9 empty] | 25.31473 | -0.08346975 | 25 | 0 | 25.29339 | 0.01016557
9582 | 2021/06/10 13:37:25 | 98987.5959 | 2880.0008 | 1 | 21 | 13 | 0 | 0 | 0 | 3.598952 | 0 | 2.804752 | 4.70401 | 18.83763 | 17.44902 |  | -2.188958e-05 | [11 empty] | 25.62524 | 0.05171597 | 25 | 0 | 25.33284 | -0.02780199
9583 | 2021/06/10 13:38:25 | 99047.5966 | 2940.0015 | 1 | 21 | 13 | 0 | 0 | 0 | 3.59894 | 0 | 2.804752 | 4.70401 | 18.83763 | 17.44902 |  | -1.29206e-05 |  | 0 | [9 empty] | 25.56044 | -0.1001292 | 25 | 0 | 25.23945 | -0.1335979
9584 | 2021/06/10 13:39:25 | 99107.5955 | 3000.0004 | 1 | 21 | 13 | 0 | 0 | 0 | 3.598968 | 0 | 2.804752 | 4.70401 | 18.83763 | 17.44902 |  | 2.382763e-05 | [11 empty] | 25.50316 | 0.1151025 | 25 | 0 | 25.52463 | 0.1396936
9585 | 2021/06/10 13:40:25 | 99167.5953 | 3060.0002 | 1 | 21 | 13 | 0 | 0 | 0 | 3.598865 | 0 | 2.804752 | 4.70401 | 18.83763 | 17.44902 |  | 1.339475e-05 |  | 0 | [9 empty] | 25.35128 | 0.0557059 | 25 | 0 | 25.31567 | 0.1114559
9586 | 2021/06/10 13:41:25 | 99227.5952 | 3120.0001 | 1 | 21 | 13 | 0 | 0 | 0 | 3.598849 | 0 | 2.804752 | 4.70401 | 18.83763 | 17.44902 |  | 1.987332e-05 | [11 empty] | 25.74269 | 0.09934366 | 25 | 0 | 25.66433 | 0.04363298
9587 | 2021/06/10 13:42:25 | 99287.5952 | 3180.0001 | 1 | 21 | 13 | 0 | 0 | 0 | 3.598987 | 0 | 2.804752 | 4.70401 | 18.83763 | 17.44902 |  | 4.069756e-05 |  | 0 | [9 empty] | 25.65294 | -0.09356678 | 25 | 0 | 25.3106 | -0.1381713
9588 | 2021/06/10 13:43:25 | 99347.596 | 3240.0009 | 1 | 21 | 13 | 0 | 0 | 0 | 3.598974 | 0 | 2.804752 | 4.70401 | 18.83763 | 17.44902 |  | 3.16095e-06 | [11 empty] | 25.33759 | 0.02581358 | 25 | 0 | 25.27344 | 0.1082993
9589 | 2021/06/10 13:44:25 | 99407.5957 | 3300.0006 | 1 | 21 | 13 | 0 | 0 | 0 | 3.598889 | 0 | 2.804752 | 4.70401 | 18.83763 | 17.44902 |  | -2.018939e-05 |  | 0 | [9 empty] | 25.62315 | 0.1235008 | 25 | 0 | 25.58042 | 0.09904087
9590 | 2021/06/10 13:45:25 | 99467.5963 | 3360.0012 | 1 | 21 | 13 | 0 | 0 | 0 | 3.59894 | 0 | 2.804752 | 4.70401 | 18.83763 | 17.44902 |  | 6.361464e-06 | [11 empty] | 25.46431 | -0.1000738 | 25 | 0 | 25.12184 | -0.1380002
9591 | 2021/06/10 13:46:25 | 99527.5954 | 3420.0003 | 1 | 21 | 13 | 0 | 0 | 0 | 3.598975 | 0 | 2.804752 | 4.70401 | 18.83763 | 17.44902 |  | -1.240683e-05 |  | 0 | [9 empty] | 25.55414 | 0.09701848 | 25 | 0 | 25.53995 | 0.1282942
9592 | 2021/06/10 13:47:25 | 99587.5953 | 3480.0002 | 1 | 21 | 13 | 0 | 0 | 0 | 3.599122 | 0 | 2.804752 | 4.70401 | 18.83763 | 17.44902 |  | 1.011512e-05 | [11 empty] | 25.50882 | -0.07194102 | 25 | 0 | 25.21634 | -0.1143122
9593 | 2021/06/10 13:48:25 | 99647.5959 | 3540.0008 | 1 | 21 | 13 | 0 | 0 | 0 | 3.599088 | 0 | 2.804752 | 4.70401 | 18.83763 | 17.44902 |  | 1.532984e-05 |  | 0 | [9 empty] | 25.4763 | 0.03369391 | 25 | 0 | 25.49776 | 0.100581
9594 | 2021/06/10 13:49:25 | 99707.5958 | 3600.0007 | 1 | 21 | 13 | 0 | 0 | 0 | 3.598976 | 0 | 2.804752 | 4.70401 | 18.83763 | 17.44902 |  | -6.954089e-06 | [11 empty] | 25.4591 | 0.03447175 | 25 | 0 | 25.4877 | 0.08574486
9595 | 2021/06/10 13:49:25 | 99707.5972 | 3600.0021 | 1 | 21 | 13 | 0 | 0 | 0 | 3.598974 | 0 | 2.804752 | 4.70401 | 18.83763 | 17.44902 |  | -6.954089e-06 | 0.02333702 | 0 | 0 | [8 empty] | 25.4591 | 0.03447175 | 25 | 0 | 25.4877 | 0.08574486
9596 | 2021/06/10 13:49:25 | 99707.6036 | 0.0015 | 1 | 22 | 13 | 0 | 0 | 0 | 3.599165 | 0 | 2.804752 | 4.70401 | 18.83763 | 17.44902 |  | -6.954089e-06 | 0.02333702 | 0 | 0 | [8 empty] | 25.4591 | 0.03446902 | 25 | 0 | 25.48776 | 0.08574951
9597 | 2021/06/10 13:49:25 | 99707.6099 | 0.0016 | 1 | 23 | 14 | 0 | 0 | 0 | 3.599165 | 0 | 2.804752 | 4.70401 | 18.83763 | 17.44902 |  | -6.954089e-06 | 0.02333702 | 0 | 0 | [8 empty] | 25.45909 | 0.03446634 | 25 | 0 | 25.48782 | 0.08575409
9598 | 2021/06/10 13:54:38 | 100020.7024 | 10.0001 | 1 | 14 | 14 | 0 | 0 | 0 | 3.599347 | 0 | 2.804752 | 4.70401 | 18.83763 | 17.44902 |  | 5.319337e-06 | [11 empty] | 25.28452 | -0.09896517 | 25 | 0 | 25.10614 | -0.05662322
9599 | 2021/06/10 13:54:48 | 100030.7025 | 20.0002 | 1 | 14 | 14 | 0 | 0 | 0 | 3.599272 | 0 | 2.804752 | 4.70401 | 18.83763 | 17.44902 |  | -9.996586e-06 | [11 empty] | 25.27992 | -0.02241552 | 25 | 0 | 25.04443 | -0.1027173
9600 | 2021/06/10 13:54:58 | 100040.7027 | 30.0004 | 1 | 14 | 14 | 0 | 0 | 0 | 3.599307 | 0 | 2.804752 | 4.70401 | 18.83763 | 17.44902 | [13 empty] | 25.31198 | -0.09921551 | 25 | 0 | 25.1122 | -0.1616687
9601 | 2021/06/10 13:55:08 | 100050.7028 | 40.0005 | 1 | 14 | 14 | 0 | 0 | 0 | 3.599309 | 0 | 2.804752 | 4.70401 | 18.83763 | 17.44902 |  | -3.109558e-05 | [11 empty] | 25.32987 | -0.1092786 | 25 | 0 | 25.07299 | -0.1271188
9602 | 2021/06/10 13:55:18 | 100060.7029 | 50.0006 | 1 | 14 | 14 | 0 | 0 | 0 | 3.59911 | 0 | 2.804752 | 4.70401 | 18.83763 | 17.44902 |  | 1.288098e-05 | [11 empty] | 25.70223 | 0.08915246 | 25 | 0 | 25.45982 | 0.1070446
9603 | 2021/06/10 13:55:28 | 100070.703 | 60.0007 | 1 | 14 | 14 | 0 | 0 | 0 | 3.599342 | 0 | 2.804752 | 4.70401 | 18.83763 | 17.44902 |  | 1.679171e-05 | [11 empty] | 25.52308 | -0.003744364 | 25 | 0 | 25.57307 | 0.1010412
9604 | 2021/06/10 13:55:38 | 100080.7031 | 70.0008 | 1 | 14 | 14 | 0 | 0 | 0 | 3.599241 | 0 | 2.804752 | 4.70401 | 18.83763 | 17.44902 |  | 1.134066e-05 | [11 empty] | 25.28427 | -0.09869874 | 25 | 0 | 25.19156 | -0.05636156
9605 | 2021/06/10 13:55:48 | 100090.7025 | 80.0002 | 1 | 14 | 14 | 0 | 0 | 0 | 3.599315 | 0 | 2.804752 | 4.70401 | 18.83763 | 17.44902 |  | -1.97561e-05 | [11 empty] | 25.57242 | 0.09345412 | 25 | 0 | 25.26571 | 0.04665852
9606 | 2021/06/10 13:55:58 | 100100.7024 | 90.0001 | 1 | 14 | 14 | 0 | 0 | 0 | 3.599219 | 0 | 2.804752 | 4.70401 | 18.83763 | 17.44902 | [13 empty] | 25.76155 | 0.1431054 | 25 | 0 | 25.6618 | 0.1810592
9607 | 2021/06/10 13:56:08 | 100110.7026 | 100.0003 | 1 | 14 | 14 | 0 | 0 | 0 | 3.59937 | 0 | 2.804752 | 4.70401 | 18.83763 | 17.44902 |  | -4.583111e-06 | [11 empty] | 25.52583 | 0.05075336 | 25 | 0 | 25.54729 | 0.08199096
9608 | 2021/06/10 13:56:18 | 100120.703 | 110.0007 | 1 | 14 | 14 | 0 | 0 | 0 | 3.599186 | 0 | 2.804752 | 4.70401 | 18.83763 | 17.44902 |  | 1.825464e-05 | [11 empty] | 25.24482 | -0.06349683 | 25 | 0 | 25.12354 | 0.0840205
9609 | 2021/06/10 13:56:28 | 100130.7029 | 120.0006 | 1 | 14 | 14 | 0 | 0 | 0 | 3.599258 | 0 | 2.804752 | 4.70401 | 18.83763 | 17.44902 |  | 1.473793e-05 | [11 empty] | 25.63346 | 0.08459091 | 25 | 0 | 25.03559 | -0.07889569
9610 | 2021/06/10 13:56:38 | 100140.7029 | 130.0006 | 1 | 14 | 14 | 0 | 0 | 0 | 3.599245 | 0 | 2.804752 | 4.70401 | 18.83763 | 17.44902 |  | -2.410244e-06 |  | 0 | 0 | [8 empty] | 25.58206 | 0.07486701 | 25 | 0 | 25.44869 | 0.09275377
9611 | 2021/06/10 13:56:48 | 100150.7024 | 140.0001 | 1 | 14 | 14 | 0 | 0 | 0 | 3.599292 | 0 | 2.804752 | 4.70401 | 18.83763 | 17.44902 |  | -8.732123e-06 | [11 empty] | 25.40582 | -0.09727597 | 25 | 0 | 25.60308 | 0.1654732
9612 | 2021/06/10 13:56:58 | 100160.7024 | 150.0001 | 1 | 14 | 14 | 0 | 0 | 0 | 3.599194 | 0 | 2.804752 | 4.70401 | 18.83763 | 17.44902 | [13 empty] | 25.28681 | -0.1202601 | 25 | 0 | 25.60222 | 0.09078622
9613 | 2021/06/10 13:57:08 | 100170.7026 | 160.0003 | 1 | 14 | 14 | 0 | 0 | 0 | 3.59925 | 0 | 2.804752 | 4.70401 | 18.83763 | 17.44902 |  | 2.449878e-06 | [11 empty] | 25.29419 | -0.1045126 | 25 | 0 | 25.3431 | -0.08000135
9614 | 2021/06/10 13:57:18 | 100180.7027 | 170.0004 | 1 | 14 | 14 | 0 | 0 | 0 | 3.599288 | 0 | 2.804752 | 4.70401 | 18.83763 | 17.44902 |  | -1.177463e-05 | [11 empty] | 25.25449 | -0.1292986 | 25 | 0 | 25.06897 | -0.1716965
9615 | 2021/06/10 13:57:28 | 100190.7028 | 180.0005 | 1 | 14 | 14 | 0 | 0 | 0 | 3.599333 | 0 | 2.804752 | 4.70401 | 18.83763 | 17.44902 |  | -1.615969e-05 | [11 empty] | 25.39446 | -0.07481992 | 25 | 0 | 25.10905 | -0.09488463
9616 | 2021/06/10 13:57:38 | 100200.7029 | 190.0006 | 1 | 14 | 14 | 0 | 0 | 0 | 3.599415 | 0 | 2.804752 | 4.70401 | 18.83763 | 17.44902 |  | -1.094479e-05 | [11 empty] | 25.48491 | 0.06242931 | 25 | 0 | 25.19242 | 0.02676904
9617 | 2021/06/10 13:57:48 | 100210.703 | 200.0007 | 1 | 14 | 14 | 0 | 0 | 0 | 3.599245 | 0 | 2.804752 | 4.70401 | 18.83763 | 17.44902 | [13 empty] | 25.35017 | -0.05286932 | 25 | 0 | 25.09329 | -0.139851
9618 | 2021/06/10 13:57:58 | 100220.7032 | 210.0009 | 1 | 14 | 14 | 0 | 0 | 0 | 3.599301 | 0 | 2.804752 | 4.70401 | 18.83763 | 17.44902 |  | 1.019406e-05 | [11 empty] | 25.33024 | -0.1088995 | 25 | 0 | 25.09477 | -0.1089001
9619 | 2021/06/10 13:58:08 | 100230.7024 | 220.0001 | 1 | 14 | 14 | 0 | 0 | 0 | 3.599155 | 0 | 2.804752 | 4.70401 | 18.83763 | 17.44902 |  | 7.54733e-06 | [11 empty] | 25.27278 | -0.1107907 | 25 | 0 | 25.29426 | -0.09964406
9620 | 2021/06/10 13:58:18 | 100240.7034 | 230.0011 | 1 | 14 | 14 | 0 | 0 | 0 | 3.59936 | 0 | 2.804752 | 4.70401 | 18.83763 | 17.44902 |  | -1.240673e-05 | [11 empty] | 25.62293 | 0.05545259 | 25 | 0 | 25.60873 | 0.1513499
9621 | 2021/06/10 13:58:28 | 100250.7027 | 240.0004 | 1 | 14 | 14 | 0 | 0 | 0 | 3.599183 | 0 | 2.804752 | 4.70401 | 18.83763 | 17.44902 |  | -1.513317e-05 | [11 empty] | 25.69655 | 0.04814804 | 25 | 0 | 25.43273 | 0.01024604
9622 | 2021/06/10 13:58:38 | 100260.7028 | 250.0005 | 1 | 14 | 14 | 0 | 0 | 0 | 3.599454 | 0 | 2.804752 | 4.70401 | 18.83763 | 17.44902 |  | -1.343348e-06 |  | 0 | 0 | [8 empty] | 25.35987 | 0.03273666 | 25 | 0 | 25.06016 | -0.02302289
9623 | 2021/06/10 13:58:48 | 100270.7029 | 260.0006 | 1 | 14 | 14 | 0 | 0 | 0 | 3.599248 | 0 | 2.804752 | 4.70401 | 18.83763 | 17.44902 | [13 empty] | 25.28659 | -0.1234627 | 25 | 0 | 25.15105 | -0.1279563
9624 | 2021/06/10 13:58:58 | 100280.703 | 270.0007 | 1 | 14 | 14 | 0 | 0 | 0 | 3.599416 | 0 | 2.804752 | 4.70401 | 18.83763 | 17.44902 |  | -1.892619e-05 | [11 empty] | 25.4763 | 0.02254367 | 25 | 0 | 25.45496 | 0.08497596
9625 | 2021/06/10 13:59:08 | 100290.7032 | 280.0009 | 1 | 14 | 14 | 0 | 0 | 0 | 3.5992 | 0 | 2.804752 | 4.70401 | 18.83763 | 17.44902 |  | -1.062931e-05 | [11 empty] | 25.63176 | 0.08155942 | 25 | 0 | 25.31795 | 0.07938147
9626 | 2021/06/10 13:59:18 | 100300.7025 | 290.0002 | 1 | 14 | 14 | 0 | 0 | 0 | 3.59931 | 0 | 2.804752 | 4.70401 | 18.83763 | 17.44902 |  | -1.694877e-05 | [11 empty] | 25.29036 | -0.1085103 | 25 | 0 | 25.07629 | -0.1598269
9627 | 2021/06/10 13:59:28 | 100310.7033 | 300.001 | 1 | 14 | 14 | 0 | 0 | 0 | 3.599305 | 0 | 2.804752 | 4.70401 | 18.83763 | 17.44902 |  | -1.264453e-06 | [11 empty] | 25.66235 | 0.0631243 | 25 | 0 | 25.60537 | 0.0943768
9628 | 2021/06/10 13:59:28 | 100310.7048 | 300.0025 | 1 | 14 | 14 | 0 | 0 | 0 | 3.599305 | 0 | 2.804752 | 4.70401 | 18.83763 | 17.44902 |  | -1.264453e-06 | 0.02333702 | 0 | 0 | [8 empty] | 25.66235 | 0.0631243 | 25 | 0 | 25.60537 | 0.0943768
9629 | 2021/06/10 13:59:28 | 100310.8426 | 0.1002 | 1 | 15 | 14 | 0 | 0 | -9.08519 | 3.417352 | -31.04729 | 2.804752 | 4.704253 | 18.83763 | 17.44986 |  | -0.04821846 | [11 empty] | 25.43788 | -0.08476079 | 25 | 0 | 25.60537 | 0.0943768
9630 | 2021/06/10 13:59:28 | 100310.9433 | 0.2009 | 1 | 15 | 14 | 0 | 0 | -9.088135 | 3.411434 | -31.00357 | 2.804752 | 4.704507 | 18.83763 | 17.45072 | [13 empty] | 25.43788 | -0.08476079 | 25 | 0 | 25.45222 | -0.01344264
9631 | 2021/06/10 13:59:28 | 100311.0426 | 0.3002 | 1 | 15 | 14 | 0 | 0 | -9.088982 | 3.409064 | -30.98492 | 2.804752 | 4.704758 | 18.83763 | 17.45158 | [13 empty] | 25.43788 | -0.08476079 | 25 | 0 | 25.45222 | -0.01344264
9632 | 2021/06/10 13:59:28 | 100311.1427 | 0.4003 | 1 | 15 | 14 | 0 | 0 | -9.089775 | 3.406678 | -30.96594 | 2.804752 | 4.70501 | 18.83763 | 17.45244 | [13 empty] | 25.43788 | -0.08476079 | 25 | 0 | 25.45222 | -0.01344264
9633 | 2021/06/10 13:59:29 | 100311.2425 | 0.5001 | 1 | 15 | 14 | 0 | 0 | -9.090218 | 3.404654 | -30.94905 | 2.804752 | 4.70526 | 18.83763 | 17.45329 |  | -0.0249736 |  | 0.1062559 | 15.18768 | [8 empty] | 25.43788 | -0.08476079 | 25 | 0 | 25.45222 | -0.01344264
9634 | 2021/06/10 13:59:29 | 100311.3435 | 0.6011 | 1 | 15 | 14 | 0 | 0 | -9.09037 | 3.403005 | -30.93457 | 2.804752 | 4.705516 | 18.83763 | 17.45416 | [13 empty] | 25.43788 | -0.08476079 | 25 | 0 | 25.45222 | -0.01344264
9635 | 2021/06/10 13:59:29 | 100311.4434 | 0.701 | 1 | 15 | 14 | 0 | 0 | -9.090675 | 3.401373 | -30.92078 | 2.804752 | 4.705769 | 18.83763 | 17.45502 | [13 empty] | 25.43788 | -0.08476079 | 25 | 0 | 25.45222 | -0.01344264
9636 | 2021/06/10 13:59:29 | 100311.5434 | 0.801 | 1 | 15 | 14 | 0 | 0 | -9.091377 | 3.399756 | -30.90846 | 2.804752 | 4.706021 | 18.83763 | 17.45588 | [13 empty] | 25.3258 | -0.03502488 | 25 | 0 | 25.45222 | -0.01344264
9637 | 2021/06/10 13:59:29 | 100311.6427 | 0.9003 | 1 | 15 | 14 | 0 | 0 | -9.090919 | 3.398547 | -30.89592 | 2.804752 | 4.706271 | 18.83763 | 17.45673 | [13 empty] | 25.3258 | -0.03502488 | 25 | 0 | 25.19027 | -0.08185804
9638 | 2021/06/10 13:59:29 | 100311.7425 | 1.0001 | 1 | 15 | 14 | 0 | 0 | -9.089821 | 3.397242 | -30.88032 | 2.804752 | 4.706521 | 18.83763 | 17.45758 | [13 empty] | 25.3258 | -0.03502488 | 25 | 0 | 25.19027 | -0.08185804
9639 | 2021/06/10 13:59:29 | 100311.8435 | 1.1011 | 1 | 15 | 14 | 0 | 0 | -9.088402 | 3.396156 | -30.86563 | 2.804752 | 4.706777 | 18.83763 | 17.45844 | [13 empty] | 25.3258 | -0.03502488 | 25 | 0 | 25.19027 | -0.08185804
9640 | 2021/06/10 13:59:29 | 100311.9427 | 1.2003 | 1 | 15 | 14 | 0 | 0 | -9.087013 | 3.394795 | -30.84855 | 2.804752 | 4.707026 | 18.83763 | 17.4593 | [13 empty] | 25.3258 | -0.03502488 | 25 | 0 | 25.19027 | -0.08185804
9641 | 2021/06/10 13:59:29 | 100312.0427 | 1.3003 | 1 | 15 | 14 | 0 | 0 | -9.085487 | 3.393695 | -30.83337 | 2.804752 | 4.707279 | 18.83763 | 17.46015 | [13 empty] | 25.3258 | -0.03502488 | 25 | 0 | 25.19027 | -0.08185804
9642 | 2021/06/10 13:59:29 | 100312.1426 | 1.4002 | 1 | 15 | 14 | 0 | 0 | -9.083679 | 3.39262 | -30.81747 | 2.804752 | 4.70753 | 18.83763 | 17.461 | [13 empty] | 25.3258 | -0.03502488 | 25 | 0 | 25.19027 | -0.08185804
9643 | 2021/06/10 13:59:30 | 100312.2435 | 1.5011 | 1 | 15 | 14 | 0 | 0 | -9.082123 | 3.391525 | -30.80225 | 2.804752 | 4.707785 | 18.83763 | 17.46187 |  | -0.01168216 |  | 0.1891093 | 6.279042 | [8 empty] | 25.39192 | -0.03502488 | 25 | 0 | 25.19027 | -0.08185804
9644 | 2021/06/10 13:59:30 | 100312.3436 | 1.6012 | 1 | 15 | 14 | 0 | 0 | -9.081055 | 3.390453 | -30.78889 | 2.804752 | 4.708036 | 18.83763 | 17.46272 | [13 empty] | 25.39192 | -0.03502488 | 25 | 0 | 25.0851 | -0.08185804
9645 | 2021/06/10 13:59:30 | 100312.4436 | 1.7012 | 1 | 15 | 14 | 0 | 0 | -9.080894 | 3.38922 | -30.77715 | 2.804752 | 4.708288 | 18.83763 | 17.46357 | [13 empty] | 25.39192 | -0.03502488 | 25 | 0 | 25.0851 | -0.08185804
9646 | 2021/06/10 13:59:30 | 100312.5425 | 1.8001 | 1 | 15 | 14 | 0 | 0 | -9.080826 | 3.388467 | -30.77008 | 2.804752 | 4.708536 | 18.83763 | 17.46441 | [13 empty] | 25.39192 | -0.03502488 | 25 | 0 | 25.0851 | -0.08185804
9647 | 2021/06/10 13:59:30 | 100312.6426 | 1.9002 | 1 | 15 | 14 | 0 | 0 | -9.080727 | 3.387435 | -30.76037 | 2.804752 | 4.708789 | 18.83763 | 17.46527 | [13 empty] | 25.39192 | -0.03502488 | 25 | 0 | 25.0851 | -0.08185804
9648 | 2021/06/10 13:59:30 | 100312.7424 | 2 | 1 | 15 | 14 | 0 | 0 | -9.080818 | 3.386378 | -30.75108 | 2.804752 | 4.709038 | 18.83763 | 17.46612 | [13 empty] | 25.39192 | -0.03502488 | 25 | 0 | 25.0851 | -0.08185804
9649 | 2021/06/10 13:59:30 | 100312.8425 | 2.1001 | 1 | 15 | 14 | 0 | 0 | -9.081032 | 3.385663 | -30.74531 | 2.804752 | 4.709291 | 18.83763 | 17.46697 | [13 empty] | 25.39192 | -0.03502488 | 25 | 0 | 25.0851 | -0.08185804
9650 | 2021/06/10 13:59:30 | 100312.9427 | 2.2003 | 1 | 15 | 14 | 0 | 0 | -9.0812 | 3.384637 | -30.73657 | 2.804752 | 4.709545 | 18.83763 | 17.46783 | [13 empty] | 25.39192 | -0.03502488 | 25 | 0 | 25.0851 | -0.08185804
9651 | 2021/06/10 13:59:30 | 100313.0425 | 2.3001 | 1 | 15 | 14 | 0 | 0 | -9.0812 | 3.383854 | -30.72945 | 2.804752 | 4.709793 | 18.83763 | 17.46867 | [13 empty] | 25.69903 | 0.116635 | 25 | 0 | 25.3924 | 0.06316662
9652 | 2021/06/10 13:59:30 | 100313.1436 | 2.4012 | 1 | 15 | 14 | 0 | 0 | -9.081238 | 3.382872 | -30.72067 | 2.804752 | 4.710051 | 18.83763 | 17.46954 | [13 empty] | 25.69903 | 0.116635 | 25 | 0 | 25.3924 | 0.06316662
9653 | 2021/06/10 13:59:31 | 100313.2435 | 2.5011 | 1 | 15 | 14 | 0 | 0 | -9.081238 | 3.381886 | -30.71171 | 2.804752 | 4.710302 | 18.83763 | 17.47039 |  | -0.009030547 |  | 0.2471505 | 4.313742 | [8 empty] | 25.69903 | 0.116635 | 25 | 0 | 25.3924 | 0.06316662
9654 | 2021/06/10 13:59:31 | 100313.3436 | 2.6012 | 1 | 15 | 14 | 0 | 0 | -9.081245 | 3.381333 | -30.70671 | 2.804752 | 4.710555 | 18.83763 | 17.47125 | [13 empty] | 25.69903 | 0.116635 | 25 | 0 | 25.3924 | 0.06316662
9655 | 2021/06/10 13:59:31 | 100313.4426 | 2.7002 | 1 | 15 | 14 | 0 | 0 | -9.081047 | 3.380231 | -30.69604 | 2.804752 | 4.710805 | 18.83763 | 17.47209 | [13 empty] | 25.69903 | 0.116635 | 25 | 0 | 25.3924 | 0.06316662
9656 | 2021/06/10 13:59:31 | 100313.5434 | 2.801 | 1 | 15 | 14 | 0 | 0 | -9.080978 | 3.379644 | -30.69047 | 2.804752 | 4.711059 | 18.83763 | 17.47295 | [13 empty] | 25.69903 | 0.116635 | 25 | 0 | 25.3924 | 0.06316662
9657 | 2021/06/10 13:59:31 | 100313.6435 | 2.9011 | 1 | 15 | 14 | 0 | 0 | -9.080902 | 3.378816 | -30.6827 | 2.804752 | 4.711311 | 18.83763 | 17.4738 | [13 empty] | 25.69903 | 0.116635 | 25 | 0 | 25.3924 | 0.06316662
9658 | 2021/06/10 13:59:31 | 100313.7428 | 3.0004 | 1 | 15 | 14 | 0 | 0 | -9.080978 | 3.377931 | -30.67492 | 2.804752 | 4.711562 | 18.83763 | 17.47465 | [13 empty] | 25.79905 | 0.03125668 | 25 | 0 | 25.6494 | 0.08031011
9659 | 2021/06/10 13:59:31 | 100313.8427 | 3.1003 | 1 | 15 | 14 | 0 | 0 | -9.080956 | 3.377269 | -30.66883 | 2.804752 | 4.711813 | 18.83763 | 17.4755 | [13 empty] | 25.79905 | 0.03125668 | 25 | 0 | 25.6494 | 0.08031011
9660 | 2021/06/10 13:59:31 | 100313.9436 | 3.2012 | 1 | 15 | 14 | 0 | 0 | -9.08078 | 3.376302 | -30.65946 | 2.804752 | 4.712067 | 18.83763 | 17.47636 | [13 empty] | 25.79905 | 0.03125668 | 25 | 0 | 25.6494 | 0.08031011
9661 | 2021/06/10 13:59:31 | 100314.0426 | 3.3002 | 1 | 15 | 14 | 0 | 0 | -9.080856 | 3.37571 | -30.65434 | 2.804752 | 4.712317 | 18.83763 | 17.4772 | [13 empty] | 25.79905 | 0.03125668 | 25 | 0 | 25.6494 | 0.08031011
9662 | 2021/06/10 13:59:31 | 100314.1436 | 3.4012 | 1 | 15 | 14 | 0 | 0 | -9.081085 | 3.374941 | -30.64813 | 2.804752 | 4.712571 | 18.83763 | 17.47806 | [13 empty] | 25.79905 | 0.03125668 | 25 | 0 | 25.6494 | 0.08031011
9663 | 2021/06/10 13:59:32 | 100314.2426 | 3.5002 | 1 | 15 | 14 | 0 | 0 | -9.081055 | 3.374083 | -30.64023 | 2.804752 | 4.712821 | 18.83763 | 17.4789 |  | -0.00770579 |  | 0.3047664 | 3.352688 | [8 empty] | 25.79905 | 0.03125668 | 25 | 0 | 25.6494 | 0.08031011
9664 | 2021/06/10 13:59:32 | 100314.3429 | 3.6005 | 1 | 15 | 14 | 0 | 0 | -9.080956 | 3.373461 | -30.63425 | 2.804752 | 4.713074 | 18.83763 | 17.47975 | [13 empty] | 25.79905 | 0.03125668 | 25 | 0 | 25.6494 | 0.08031011
9665 | 2021/06/10 13:59:32 | 100314.4436 | 3.7012 | 1 | 15 | 14 | 0 | 0 | -9.080841 | 3.372636 | -30.62637 | 2.804752 | 4.713328 | 18.83763 | 17.48061 | [13 empty] | 25.63171 | 0.03125668 | 25 | 0 | 25.66743 | 0.08031011
9666 | 2021/06/10 13:59:32 | 100314.5427 | 3.8003 | 1 | 15 | 14 | 0 | 0 | -9.080864 | 3.372119 | -30.62175 | 2.804752 | 4.713577 | 18.83763 | 17.48145 | [13 empty] | 25.63171 | 0.03125668 | 25 | 0 | 25.66743 | 0.08031011
9667 | 2021/06/10 13:59:32 | 100314.6426 | 3.9002 | 1 | 15 | 14 | 0 | 0 | -9.08107 | 3.37122 | -30.61428 | 2.804752 | 4.713827 | 18.83763 | 17.48229 | [13 empty] | 25.63171 | 0.03125668 | 25 | 0 | 25.66743 | 0.08031011
9668 | 2021/06/10 13:59:32 | 100314.7436 | 4.0012 | 1 | 15 | 14 | 0 | 0 | -9.081055 | 3.370568 | -30.60831 | 2.804752 | 4.714084 | 18.83763 | 17.48316 | [13 empty] | 25.63171 | 0.03125668 | 25 | 0 | 25.66743 | 0.08031011
9669 | 2021/06/10 13:59:32 | 100314.8435 | 4.1011 | 1 | 15 | 14 | 0 | 0 | -9.080971 | 3.370034 | -30.60318 | 2.804752 | 4.714335 | 18.83763 | 17.48401 | [13 empty] | 25.63171 | 0.03125668 | 25 | 0 | 25.66743 | 0.08031011
9670 | 2021/06/10 13:59:32 | 100314.9435 | 4.2011 | 1 | 15 | 14 | 0 | 0 | -9.081161 | 3.369198 | -30.59623 | 2.804752 | 4.714588 | 18.83763 | 17.48486 | [13 empty] | 25.63171 | 0.03125668 | 25 | 0 | 25.66743 | 0.08031011
9671 | 2021/06/10 13:59:32 | 100315.0435 | 4.3011 | 1 | 15 | 14 | 0 | 0 | -9.081284 | 3.368599 | -30.5912 | 2.804752 | 4.714839 | 18.83763 | 17.4857 | [13 empty] | 25.63171 | 0.03125668 | 25 | 0 | 25.66743 | 0.08031011
9672 | 2021/06/10 13:59:32 | 100315.1428 | 4.4004 | 1 | 15 | 14 | 0 | 0 | -9.081436 | 3.367713 | -30.58367 | 2.804752 | 4.715089 | 18.83763 | 17.48655 | [13 empty] | 25.44058 | -0.1120234 | 25 | 0 | 25.66743 | 0.08031011
9673 | 2021/06/10 13:59:33 | 100315.2428 | 4.5004 | 1 | 15 | 14 | 0 | 0 | -9.081429 | 3.367236 | -30.57931 | 2.804752 | 4.715341 | 18.83763 | 17.48739 |  | -0.006453967 |  | 0.3448046 | [9 empty] | 25.44058 | -0.1120234 | 25 | 0 | 25.35503 | -0.09198844
9674 | 2021/06/10 13:59:33 | 100315.3427 | 4.6003 | 1 | 15 | 14 | 0 | 0 | -9.08139 | 3.366668 | -30.57403 | 2.804752 | 4.715593 | 18.83763 | 17.48824 | [13 empty] | 25.44058 | -0.1120234 | 25 | 0 | 25.35503 | -0.09198844
9675 | 2021/06/10 13:59:33 | 100315.4427 | 4.7003 | 1 | 15 | 14 | 0 | 0 | -9.0812 | 3.365935 | -30.56673 | 2.804752 | 4.715844 | 18.83763 | 17.48909 | [13 empty] | 25.44058 | -0.1120234 | 25 | 0 | 25.35503 | -0.09198844
9676 | 2021/06/10 13:59:33 | 100315.5434 | 4.801 | 1 | 15 | 14 | 0 | 0 | -9.081284 | 3.365317 | -30.5614 | 2.804752 | 4.716098 | 18.83763 | 17.48994 | [13 empty] | 25.44058 | -0.1120234 | 25 | 0 | 25.35503 | -0.09198844
9677 | 2021/06/10 13:59:33 | 100315.6435 | 4.9011 | 1 | 15 | 14 | 0 | 0 | -9.081146 | 3.364471 | -30.55325 | 2.804752 | 4.716351 | 18.83763 | 17.49079 | [13 empty] | 25.44058 | -0.1120234 | 25 | 0 | 25.35503 | -0.09198844
9678 | 2021/06/10 13:59:33 | 100315.7427 | 5.0003 | 1 | 15 | 14 | 0 | 0 | -9.0812 | 3.363911 | -30.54835 | 2.804752 | 4.7166 | 18.83763 | 17.49163 | [13 empty] | 25.44058 | -0.1120234 | 25 | 0 | 25.35503 | -0.09198844
9679 | 2021/06/10 13:59:33 | 100315.8435 | 5.1011 | 1 | 15 | 14 | 0 | 0 | -9.081169 | 3.363516 | -30.54466 | 2.804752 | 4.716854 | 18.83763 | 17.49249 | [13 empty] | 25.32564 | -0.03591955 | 25 | 0 | 25.35503 | -0.09198844
9680 | 2021/06/10 13:59:33 | 100315.9426 | 5.2002 | 1 | 15 | 14 | 0 | 0 | -9.081207 | 3.362467 | -30.53526 | 2.804752 | 4.717102 | 18.83763 | 17.49332 | [13 empty] | 25.32564 | -0.03591955 | 25 | 0 | 25.06161 | -0.09169579
9681 | 2021/06/10 13:59:33 | 100316.0427 | 5.3003 | 1 | 15 | 14 | 0 | 0 | -9.081047 | 3.362325 | -30.53343 | 2.804752 | 4.717356 | 18.83763 | 17.49417 | [13 empty] | 25.32564 | -0.03591955 | 25 | 0 | 25.06161 | -0.09169579
9682 | 2021/06/10 13:59:33 | 100316.1436 | 5.4012 | 1 | 15 | 14 | 0 | 0 | -9.081223 | 3.361606 | -30.52749 | 2.804752 | 4.71761 | 18.83763 | 17.49503 | [13 empty] | 25.32564 | -0.03591955 | 25 | 0 | 25.06161 | -0.09169579
9683 | 2021/06/10 13:59:34 | 100316.2428 | 5.5004 | 1 | 15 | 14 | 0 | 0 | -9.081261 | 3.360874 | -30.52097 | 2.804752 | 4.717861 | 18.83763 | 17.49587 |  | -0.00584708 |  | 0.400553 | 2.855637 | [8 empty] | 25.32564 | -0.03591955 | 25 | 0 | 25.06161 | -0.09169579
9684 | 2021/06/10 13:59:34 | 100316.3434 | 5.601 | 1 | 15 | 14 | 0 | 0 | -9.081223 | 3.360375 | -30.51631 | 2.804752 | 4.718113 | 18.83763 | 17.49672 | [13 empty] | 25.32564 | -0.03591955 | 25 | 0 | 25.06161 | -0.09169579
9685 | 2021/06/10 13:59:34 | 100316.4427 | 5.7003 | 1 | 15 | 14 | 0 | 0 | -9.08136 | 3.359611 | -30.50984 | 2.804752 | 4.718363 | 18.83763 | 17.49756 | [13 empty] | 25.32564 | -0.03591955 | 25 | 0 | 25.06161 | -0.09169579
9686 | 2021/06/10 13:59:34 | 100316.5426 | 5.8002 | 1 | 15 | 14 | 0 | 0 | -9.081276 | 3.359129 | -30.50518 | 2.804752 | 4.718614 | 18.83763 | 17.4984 | [13 empty] | 25.64182 | -0.03591955 | 25 | 0 | 25.06161 | -0.09169579
9687 | 2021/06/10 13:59:34 | 100316.6427 | 5.9003 | 1 | 15 | 14 | 0 | 0 | -9.081352 | 3.358492 | -30.49965 | 2.804752 | 4.718868 | 18.83763 | 17.49925 | [13 empty] | 25.64182 | -0.03591955 | 25 | 0 | 25.22811 | -0.09169579
9688 | 2021/06/10 13:59:34 | 100316.7435 | 6.0011 | 1 | 15 | 14 | 0 | 0 | -9.081398 | 3.358059 | -30.49587 | 2.804752 | 4.719121 | 18.83763 | 17.50011 | [13 empty] | 25.64182 | -0.03591955 | 25 | 0 | 25.22811 | -0.09169579
9689 | 2021/06/10 13:59:34 | 100316.8428 | 6.1004 | 1 | 15 | 14 | 0 | 0 | -9.081604 | 3.357399 | -30.49057 | 2.804752 | 4.719372 | 18.83763 | 17.50095 | [13 empty] | 25.64182 | -0.03591955 | 25 | 0 | 25.22811 | -0.09169579
9690 | 2021/06/10 13:59:34 | 100316.9436 | 6.2012 | 1 | 15 | 14 | 0 | 0 | -9.081512 | 3.356709 | -30.48399 | 2.804752 | 4.719626 | 18.83763 | 17.5018 | [13 empty] | 25.64182 | -0.03591955 | 25 | 0 | 25.22811 | -0.09169579
9691 | 2021/06/10 13:59:34 | 100317.0435 | 6.3011 | 1 | 15 | 14 | 0 | 0 | -9.081398 | 3.356291 | -30.47981 | 2.804752 | 4.719877 | 18.83763 | 17.50264 | [13 empty] | 25.64182 | -0.03591955 | 25 | 0 | 25.22811 | -0.09169579
9692 | 2021/06/10 13:59:34 | 100317.1429 | 6.4005 | 1 | 15 | 14 | 0 | 0 | -9.081284 | 3.355592 | -30.47308 | 2.804752 | 4.720128 | 18.83763 | 17.50348 | [13 empty] | 25.64182 | -0.03591955 | 25 | 0 | 25.22811 | -0.09169579
9693 | 2021/06/10 13:59:35 | 100317.2428 | 6.5004 | 1 | 15 | 14 | 0 | 0 | -9.081322 | 3.355225 | -30.46988 | 2.804752 | 4.72038 | 18.83763 | 17.50433 |  | -0.005360415 |  | 0.4383666 | 2.40169 | [8 empty] | 25.64182 | -0.03591955 | 25 | 0 | 25.22811 | -0.09169579
9694 | 2021/06/10 13:59:35 | 100317.3428 | 6.6004 | 1 | 15 | 14 | 0 | 0 | -9.0812 | 3.354642 | -30.46417 | 2.804752 | 4.720632 | 18.83763 | 17.50518 | [13 empty] | 25.88795 | 0.1757234 | 25 | 0 | 25.54579 | 0.1513058
9695 | 2021/06/10 13:59:35 | 100317.4427 | 6.7003 | 1 | 15 | 14 | 0 | 0 | -9.081161 | 3.353861 | -30.45695 | 2.804752 | 4.720884 | 18.83763 | 17.50602 | [13 empty] | 25.88795 | 0.1757234 | 25 | 0 | 25.54579 | 0.1513058
9696 | 2021/06/10 13:59:35 | 100317.5435 | 6.8011 | 1 | 15 | 14 | 0 | 0 | -9.081032 | 3.353533 | -30.45354 | 2.804752 | 4.721138 | 18.83763 | 17.50687 | [13 empty] | 25.88795 | 0.1757234 | 25 | 0 | 25.54579 | 0.1513058
9697 | 2021/06/10 13:59:35 | 100317.6428 | 6.9004 | 1 | 15 | 14 | 0 | 0 | -9.081047 | 3.352867 | -30.44754 | 2.804752 | 4.721388 | 18.83763 | 17.50771 | [13 empty] | 25.88795 | 0.1757234 | 25 | 0 | 25.54579 | 0.1513058
9698 | 2021/06/10 13:59:35 | 100317.7434 | 7.001 | 1 | 15 | 14 | 0 | 0 | -9.081261 | 3.352405 | -30.44406 | 2.804752 | 4.721641 | 18.83763 | 17.50856 | [13 empty] | 25.88795 | 0.1757234 | 25 | 0 | 25.54579 | 0.1513058
9699 | 2021/06/10 13:59:35 | 100317.8436 | 7.1012 | 1 | 15 | 14 | 0 | 0 | -9.081284 | 3.351785 | -30.43851 | 2.804752 | 4.721893 | 18.83763 | 17.50941 | [13 empty] | 25.88795 | 0.1757234 | 25 | 0 | 25.54579 | 0.1513058
9700 | 2021/06/10 13:59:35 | 100317.9436 | 7.2012 | 1 | 15 | 14 | 0 | 0 | -9.08136 | 3.351167 | -30.43315 | 2.804752 | 4.722145 | 18.83763 | 17.51025 | [13 empty] | 25.88795 | 0.1757234 | 25 | 0 | 25.54579 | 0.1513058
9701 | 2021/06/10 13:59:35 | 100318.0427 | 7.3003 | 1 | 15 | 14 | 0 | 0 | -9.081337 | 3.350845 | -30.43015 | 2.804752 | 4.722395 | 18.83763 | 17.51109 | [13 empty] | 25.73282 | -0.04847944 | 25 | 0 | 25.61167 | 0.02058744
9702 | 2021/06/10 13:59:35 | 100318.1428 | 7.4004 | 1 | 15 | 14 | 0 | 0 | -9.081223 | 3.350203 | -30.42394 | 2.804752 | 4.722647 | 18.83763 | 17.51193 | [13 empty] | 25.73282 | -0.04847944 | 25 | 0 | 25.61167 | 0.02058744
9703 | 2021/06/10 13:59:36 | 100318.2436 | 7.5012 | 1 | 15 | 14 | 0 | 0 | -9.081284 | 3.349835 | -30.4208 | 2.804752 | 4.722901 | 18.83763 | 17.51278 |  | -0.004997683 |  | 0.4390453 | [9 empty] | 25.73282 | -0.04847944 | 25 | 0 | 25.61167 | 0.02058744
9704 | 2021/06/10 13:59:36 | 100318.3428 | 7.6004 | 1 | 15 | 14 | 0 | 0 | -9.081314 | 3.348952 | -30.41288 | 2.804752 | 4.723151 | 18.83763 | 17.51362 | [13 empty] | 25.73282 | -0.04847944 | 25 | 0 | 25.61167 | 0.02058744
9705 | 2021/06/10 13:59:36 | 100318.4434 | 7.701 | 1 | 15 | 14 | 0 | 0 | -9.081146 | 3.348504 | -30.40825 | 2.804752 | 4.723404 | 18.83763 | 17.51447 | [13 empty] | 25.73282 | -0.04847944 | 25 | 0 | 25.61167 | 0.02058744
9706 | 2021/06/10 13:59:36 | 100318.5426 | 7.8002 | 1 | 15 | 14 | 0 | 0 | -9.081169 | 3.3482 | -30.40557 | 2.804752 | 4.72365 | 18.83763 | 17.51529 | [13 empty] | 25.73282 | -0.04847944 | 25 | 0 | 25.61167 | 0.02058744
9707 | 2021/06/10 13:59:36 | 100318.6428 | 7.9004 | 1 | 15 | 14 | 0 | 0 | -9.081161 | 3.347568 | -30.3998 | 2.804752 | 4.723906 | 18.83763 | 17.51615 | [13 empty] | 25.73282 | -0.04847944 | 25 | 0 | 25.61167 | 0.02058744
9708 | 2021/06/10 13:59:36 | 100318.7427 | 8.0003 | 1 | 15 | 14 | 0 | 0 | -9.081284 | 3.347225 | -30.3971 | 2.804752 | 4.724158 | 18.83763 | 17.51699 | [13 empty] | 25.4998 | -0.04847944 | 25 | 0 | 25.32864 | 0.02058744
9709 | 2021/06/10 13:59:36 | 100318.8436 | 8.1012 | 1 | 15 | 14 | 0 | 0 | -9.08139 | 3.346575 | -30.39155 | 2.804752 | 4.724411 | 18.83763 | 17.51784 | [13 empty] | 25.4998 | -0.04847944 | 25 | 0 | 25.32864 | 0.02058744
9710 | 2021/06/10 13:59:36 | 100318.9426 | 8.2002 | 1 | 15 | 14 | 0 | 0 | -9.081276 | 3.346057 | -30.38647 | 2.804752 | 4.72466 | 18.83763 | 17.51867 | [13 empty] | 25.4998 | -0.04847944 | 25 | 0 | 25.32864 | 0.02058744
9711 | 2021/06/10 13:59:36 | 100319.0435 | 8.3011 | 1 | 15 | 14 | 0 | 0 | -9.081352 | 3.345582 | -30.38241 | 2.804752 | 4.724915 | 18.83763 | 17.51953 | [13 empty] | 25.4998 | -0.04847944 | 25 | 0 | 25.32864 | 0.02058744
9712 | 2021/06/10 13:59:36 | 100319.1428 | 8.4004 | 1 | 15 | 14 | 0 | 0 | -9.081314 | 3.344954 | -30.37658 | 2.804752 | 4.725164 | 18.83763 | 17.52036 | [13 empty] | 25.4998 | -0.04847944 | 25 | 0 | 25.32864 | 0.02058744
9713 | 2021/06/10 13:59:37 | 100319.2437 | 8.5013 | 1 | 15 | 14 | 0 | 0 | -9.081261 | 3.344513 | -30.3724 | 2.804752 | 4.725419 | 18.83763 | 17.52121 |  | -0.004803288 |  | 0.4953616 | 2.145774 | [8 empty] | 25.4998 | -0.04847944 | 25 | 0 | 25.32864 | 0.02058744
9714 | 2021/06/10 13:59:37 | 100319.3429 | 8.6005 | 1 | 15 | 14 | 0 | 0 | -9.081261 | 3.344015 | -30.36787 | 2.804752 | 4.725668 | 18.83763 | 17.52204 | [13 empty] | 25.4998 | -0.04847944 | 25 | 0 | 25.32864 | 0.02058744
9715 | 2021/06/10 13:59:37 | 100319.4429 | 8.7005 | 1 | 15 | 14 | 0 | 0 | -9.081207 | 3.343774 | -30.3655 | 2.804752 | 4.72592 | 18.83763 | 17.52289 | [13 empty] | 25.47754 | -0.07977545 | 25 | 0 | 25.07082 | -0.1690131
9716 | 2021/06/10 13:59:37 | 100319.5427 | 8.8003 | 1 | 15 | 14 | 0 | 0 | -9.081238 | 3.343311 | -30.3614 | 2.804752 | 4.726172 | 18.83763 | 17.52373 | [13 empty] | 25.47754 | -0.07977545 | 25 | 0 | 25.07082 | -0.1690131
9717 | 2021/06/10 13:59:37 | 100319.6428 | 8.9004 | 1 | 15 | 14 | 0 | 0 | -9.081261 | 3.342644 | -30.35542 | 2.804752 | 4.726425 | 18.83763 | 17.52457 | [13 empty] | 25.47754 | -0.07977545 | 25 | 0 | 25.07082 | -0.1690131
9718 | 2021/06/10 13:59:37 | 100319.7435 | 9.0011 | 1 | 15 | 14 | 0 | 0 | -9.081245 | 3.342125 | -30.35066 | 2.804752 | 4.726678 | 18.83763 | 17.52542 | [13 empty] | 25.47754 | -0.07977545 | 25 | 0 | 25.07082 | -0.1690131
9719 | 2021/06/10 13:59:37 | 100319.8435 | 9.1011 | 1 | 15 | 14 | 0 | 0 | -9.081337 | 3.3416 | -30.3462 | 2.804752 | 4.72693 | 18.83763 | 17.52626 | [13 empty] | 25.47754 | -0.07977545 | 25 | 0 | 25.07082 | -0.1690131
9720 | 2021/06/10 13:59:37 | 100319.9427 | 9.2003 | 1 | 15 | 14 | 0 | 0 | -9.081512 | 3.341041 | -30.3417 | 2.804752 | 4.727176 | 18.83763 | 17.52708 | [13 empty] | 25.47754 | -0.07977545 | 25 | 0 | 25.07082 | -0.1690131
9721 | 2021/06/10 13:59:37 | 100320.0431 | 9.3007 | 1 | 15 | 14 | 0 | 0 | -9.081436 | 3.340611 | -30.33754 | 2.804752 | 4.727433 | 18.83763 | 17.52794 | [13 empty] | 25.47754 | -0.07977545 | 25 | 0 | 25.07082 | -0.1690131
9722 | 2021/06/10 13:59:37 | 100320.1429 | 9.4005 | 1 | 15 | 14 | 0 | 0 | -9.081474 | 3.340201 | -30.33395 | 2.804752 | 4.727684 | 18.83763 | 17.52878 | [13 empty] | 25.72946 | 0.07872522 | 25 | 0 | 25.07082 | -0.1690131
9723 | 2021/06/10 13:59:38 | 100320.2437 | 9.5013 | 1 | 15 | 14 | 0 | 0 | -9.081467 | 3.339817 | -30.33044 | 2.804752 | 4.727939 | 18.83763 | 17.52963 |  | -0.005959151 |  | 0.5028474 | [9 empty] | 25.72946 | 0.07872522 | 25 | 0 | 25.17308 | 0.03195584
9724 | 2021/06/10 13:59:38 | 100320.3428 | 9.6004 | 1 | 15 | 14 | 0 | 0 | -9.081505 | 3.339366 | -30.32647 | 2.804752 | 4.728189 | 18.83763 | 17.53047 | [13 empty] | 25.72946 | 0.07872522 | 25 | 0 | 25.17308 | 0.03195584
9725 | 2021/06/10 13:59:38 | 100320.4426 | 9.7002 | 1 | 15 | 14 | 0 | 0 | -9.081474 | 3.338895 | -30.32209 | 2.804752 | 4.728438 | 18.83763 | 17.5313 | [13 empty] | 25.72946 | 0.07872522 | 25 | 0 | 25.17308 | 0.03195584
9726 | 2021/06/10 13:59:38 | 100320.5426 | 9.8002 | 1 | 15 | 14 | 0 | 0 | -9.081276 | 3.338486 | -30.31771 | 2.804752 | 4.72869 | 18.83763 | 17.53214 | [13 empty] | 25.72946 | 0.07872522 | 25 | 0 | 25.17308 | 0.03195584
9727 | 2021/06/10 13:59:38 | 100320.6427 | 9.9003 | 1 | 15 | 14 | 0 | 0 | -9.081322 | 3.337795 | -30.31159 | 2.804752 | 4.72894 | 18.83763 | 17.53298 | [13 empty] | 25.72946 | 0.07872522 | 25 | 0 | 25.17308 | 0.03195584
9728 | 2021/06/10 13:59:38 | 100320.743 | 10.0006 | 1 | 15 | 14 | 0 | 0 | -9.08139 | 3.337399 | -30.30822 | 2.804752 | 4.729196 | 18.83763 | 17.53383 | [13 empty] | 25.72946 | 0.07872522 | 25 | 0 | 25.17308 | 0.03195584
9729 | 2021/06/10 13:59:38 | 100320.7444 | 10.002 | 1 | 15 | 14 | 0 | 0 | -9.08139 | 3.337399 | -30.30822 | 2.804752 | 4.7292 | 18.83763 | 17.53384 |  | -0.004186706 | 0.02333702 | 0.5028474 | 2.145774 | [8 empty] | 25.72946 | 0.07872522 | 25 | 0 | 25.17308 | 0.03195584
9730 | 2021/06/10 13:59:39 | 100321.2836 | 0.501 | 1 | 16 | 14 | 0 | 0 | 0 | 3.530284 | 0 | 2.804752 | 4.729212 | 18.83763 | 17.53388 |  | 0.02259258 | [11 empty] | 25.99944 | 0.07872522 | 25 | 0 | 25.49333 | 0.03195584
9731 | 2021/06/10 13:59:39 | 100321.783 | 1.0004 | 1 | 16 | 14 | 0 | 0 | 0 | 3.535372 | 0 | 2.804752 | 4.729212 | 18.83763 | 17.53388 | [13 empty] | 25.96634 | 0.07402778 | 25 | 0 | 25.6171 | 0.138756
9732 | 2021/06/10 13:59:40 | 100322.2828 | 1.5002 | 1 | 16 | 14 | 0 | 0 | 0 | 3.538775 | 0 | 2.804752 | 4.729212 | 18.83763 | 17.53388 |  | 0.009151819 | [11 empty] | 25.76572 | -0.06269455 | 25 | 0 | 25.6171 | 0.138756
9733 | 2021/06/10 13:59:40 | 100322.7835 | 2.0009 | 1 | 16 | 14 | 0 | 0 | 0 | 3.541634 | 0 | 2.804752 | 4.729212 | 18.83763 | 17.53388 | [13 empty] | 25.76572 | -0.06269455 | 25 | 0 | 25.49481 | -0.03821671
9734 | 2021/06/10 13:59:41 | 100323.2828 | 2.5002 | 1 | 16 | 14 | 0 | 0 | 0 | 3.543896 | 0 | 2.804752 | 4.729212 | 18.83763 | 17.53388 |  | 0.005953367 | [11 empty] | 25.55853 | -0.06269455 | 25 | 0 | 25.15188 | -0.03821671
9735 | 2021/06/10 13:59:41 | 100323.7827 | 3.0001 | 1 | 16 | 14 | 0 | 0 | 0 | 3.54579 | 0 | 2.804752 | 4.729212 | 18.83763 | 17.53388 | [13 empty] | 25.75039 | -0.004789829 | 25 | 0 | 25.14408 | -0.1096028
9736 | 2021/06/10 13:59:42 | 100324.2836 | 3.501 | 1 | 16 | 14 | 0 | 0 | 0 | 3.547483 | 0 | 2.804752 | 4.729212 | 18.83763 | 17.53388 |  | 0.004111645 | [11 empty] | 25.75039 | -0.004789829 | 25 | 0 | 25.14408 | -0.1096028
9737 | 2021/06/10 13:59:42 | 100324.7828 | 4.0002 | 1 | 16 | 14 | 0 | 0 | 0 | 3.54886 | 0 | 2.804752 | 4.729212 | 18.83763 | 17.53388 | [13 empty] | 25.96382 | 0.06669402 | 25 | 0 | 25.30782 | 0.05116999
9738 | 2021/06/10 13:59:43 | 100325.2828 | 4.5002 | 1 | 16 | 14 | 0 | 0 | 0 | 3.550173 | 0 | 2.804752 | 4.729212 | 18.83763 | 17.53388 |  | 0.002823299 | [11 empty] | 26.13692 | 0.06669402 | 25 | 0 | 25.61668 | 0.05116999
9739 | 2021/06/10 13:59:43 | 100325.7829 | 5.0003 | 1 | 16 | 14 | 0 | 0 | 0 | 3.551378 | 0 | 2.804752 | 4.729212 | 18.83763 | 17.53388 | [13 empty] | 26.13692 | 0.06669402 | 25 | 0 | 25.61668 | 0.05116999
9740 | 2021/06/10 13:59:44 | 100326.2836 | 5.501 | 1 | 16 | 14 | 0 | 0 | 0 | 3.552299 | 0 | 2.804752 | 4.729212 | 18.83763 | 17.53388 |  | 0.002428122 | [11 empty] | 26.00176 | 0.01185715 | 25 | 0 | 25.58836 | 0.0876683
9741 | 2021/06/10 13:59:44 | 100326.7828 | 6.0002 | 1 | 16 | 14 | 0 | 0 | 0 | 3.553584 | 0 | 2.804752 | 4.729212 | 18.83763 | 17.53388 | [13 empty] | 25.70032 | -0.09420097 | 25 | 0 | 25.35088 | -0.07421255
9742 | 2021/06/10 13:59:45 | 100327.2829 | 6.5003 | 1 | 16 | 14 | 0 | 0 | 0 | 3.554581 | 0 | 2.804752 | 4.729212 | 18.83763 | 17.53388 |  | 0.002302166 | [11 empty] | 25.67217 | -0.09420097 | 25 | 0 | 25.35088 | -0.07421255
9743 | 2021/06/10 13:59:45 | 100327.7828 | 7.0002 | 1 | 16 | 14 | 0 | 0 | 0 | 3.555286 | 0 | 2.804752 | 4.729212 | 18.83763 | 17.53388 | [13 empty] | 25.67217 | -0.09420097 | 25 | 0 | 25.13001 | -0.07421255
9744 | 2021/06/10 13:59:46 | 100328.2828 | 7.5002 | 1 | 16 | 14 | 0 | 0 | 0 | 3.55618 | 0 | 2.804752 | 4.729212 | 18.83763 | 17.53388 |  | 0.001968986 | [11 empty] | 25.7884 | 0.02752662 | 25 | 0 | 25.10361 | -0.07727265
9745 | 2021/06/10 13:59:46 | 100328.7828 | 8.0002 | 1 | 16 | 14 | 0 | 0 | 0 | 3.556587 | 0 | 2.804752 | 4.729212 | 18.83763 | 17.53388 | [13 empty] | 26.04704 | 0.08082449 | 25 | 0 | 25.36262 | 0.08094192
9746 | 2021/06/10 13:59:47 | 100329.2828 | 8.5002 | 1 | 16 | 14 | 0 | 0 | 0 | 3.557635 | 0 | 2.804752 | 4.729212 | 18.83763 | 17.53388 |  | 0.001578307 | [11 empty] | 26.04704 | 0.08082449 | 25 | 0 | 25.36262 | 0.08094192
9747 | 2021/06/10 13:59:47 | 100329.7837 | 9.0011 | 1 | 16 | 14 | 0 | 0 | 0 | 3.558286 | 0 | 2.804752 | 4.729212 | 18.83763 | 17.53388 | [13 empty] | 26.1614 | 0.08082449 | 25 | 0 | 25.64832 | 0.08094192
9748 | 2021/06/10 13:59:48 | 100330.2828 | 9.5002 | 1 | 16 | 14 | 0 | 0 | 0 | 3.558994 | 0 | 2.804752 | 4.729212 | 18.83763 | 17.53388 |  | 0.0015435 | [11 empty] | 25.92192 | -0.03910005 | 25 | 0 | 25.51558 | 0.04780054
9749 | 2021/06/10 13:59:48 | 100330.7828 | 10.0002 | 1 | 16 | 14 | 0 | 0 | 0 | 3.559409 | 0 | 2.804752 | 4.729212 | 18.83763 | 17.53388 | [13 empty] | 25.92192 | -0.03910005 | 25 | 0 | 25.51558 | 0.04780054
9750 | 2021/06/10 13:59:49 | 100331.2836 | 10.501 | 1 | 16 | 14 | 0 | 0 | 0 | 3.560171 | 0 | 2.804752 | 4.729212 | 18.83763 | 17.53388 | [13 empty] | 25.78666 | -0.04226685 | 25 | 0 | 25.33027 | -0.05791128
9751 | 2021/06/10 13:59:49 | 100331.7827 | 11.0001 | 1 | 16 | 14 | 0 | 0 | 0 | 3.560742 | 0 | 2.804752 | 4.729212 | 18.83763 | 17.53388 | [13 empty] | 25.68291 | -0.04226685 | 25 | 0 | 25.04081 | -0.05791128
9752 | 2021/06/10 13:59:50 | 100332.2828 | 11.5002 | 1 | 16 | 14 | 0 | 0 | 0 | 3.561337 | 0 | 2.804752 | 4.729212 | 18.83763 | 17.53388 |  | 0.001166501 | [11 empty] | 25.87708 | 0.02825618 | 25 | 0 | 25.04081 | -0.05791128
9753 | 2021/06/10 13:59:50 | 100332.7829 | 12.0003 | 1 | 16 | 14 | 0 | 0 | 0 | 3.561712 | 0 | 2.804752 | 4.729212 | 18.83763 | 17.53388 | [13 empty] | 25.87708 | 0.02825618 | 25 | 0 | 25.14246 | -0.05869091
9754 | 2021/06/10 13:59:51 | 100333.2837 | 12.5011 | 1 | 16 | 14 | 0 | 0 | 0 | 3.562458 | 0 | 2.804752 | 4.729212 | 18.83763 | 17.53388 | [13 empty] | 26.13253 | 0.07982612 | 25 | 0 | 25.4197 | 0.08663833
9755 | 2021/06/10 13:59:51 | 100333.7837 | 13.0011 | 1 | 16 | 14 | 0 | 0 | 0 | 3.562887 | 0 | 2.804752 | 4.729212 | 18.83763 | 17.53388 | [13 empty] | 26.04518 | 0.07982612 | 25 | 0 | 25.55338 | 0.08663833
9756 | 2021/06/10 13:59:52 | 100334.2829 | 13.5003 | 1 | 16 | 14 | 0 | 0 | 0 | 3.563088 | 0 | 2.804752 | 4.729212 | 18.83763 | 17.53388 |  | 0.001219214 | [11 empty] | 26.04518 | 0.07982612 | 25 | 0 | 25.55338 | 0.08663833
9757 | 2021/06/10 13:59:52 | 100334.7829 | 14.0003 | 1 | 16 | 14 | 0 | 0 | 0 | 3.563655 | 0 | 2.804752 | 4.729212 | 18.83763 | 17.53388 | [13 empty] | 25.89048 | -0.07564127 | 25 | 0 | 25.48412 | 0.02013028
9758 | 2021/06/10 13:59:53 | 100335.283 | 14.5004 | 1 | 16 | 14 | 0 | 0 | 0 | 3.564116 | 0 | 2.804752 | 4.729212 | 18.83763 | 17.53388 |  | 0.0009543474 | [11 empty] | 25.73236 | -0.04941046 | 25 | 0 | 25.22596 | -0.08067489
9759 | 2021/06/10 13:59:53 | 100335.7828 | 15.0002 | 1 | 16 | 14 | 0 | 0 | 0 | 3.564477 | 0 | 2.804752 | 4.729212 | 18.83763 | 17.53388 | [13 empty] | 25.73236 | -0.04941046 | 25 | 0 | 25.22596 | -0.08067489
9760 | 2021/06/10 13:59:54 | 100336.2829 | 15.5003 | 1 | 16 | 14 | 0 | 0 | 0 | 3.56497 | 0 | 2.804752 | 4.729212 | 18.83763 | 17.53388 | [13 empty] | 25.7368 | -0.04941046 | 25 | 0 | 25.00909 | -0.08067489
9761 | 2021/06/10 13:59:54 | 100336.7838 | 16.0012 | 1 | 16 | 14 | 0 | 0 | 0 | 3.565223 | 0 | 2.804752 | 4.729212 | 18.83763 | 17.53388 | [13 empty] | 25.96949 | 0.07410109 | 25 | 0 | 25.21359 | -0.003864765
9762 | 2021/06/10 13:59:55 | 100337.2829 | 16.5003 | 1 | 16 | 14 | 0 | 0 | 0 | 3.565823 | 0 | 2.804752 | 4.729212 | 18.83763 | 17.53388 |  | 0.0008633016 | [11 empty] | 26.15618 | 0.05834281 | 25 | 0 | 25.21359 | -0.003864765
9763 | 2021/06/10 13:59:55 | 100337.783 | 17.0004 | 1 | 16 | 14 | 0 | 0 | 0 | 3.56628 | 0 | 2.804752 | 4.729212 | 18.83763 | 17.53388 | [13 empty] | 26.15618 | 0.05834281 | 25 | 0 | 25.53612 | 0.1007915
9764 | 2021/06/10 13:59:56 | 100338.2829 | 17.5003 | 1 | 16 | 14 | 0 | 0 | 0 | 3.566578 | 0 | 2.804752 | 4.729212 | 18.83763 | 17.53388 | [13 empty] | 26.07301 | 0.05834281 | 25 | 0 | 25.63828 | 0.1007915
9765 | 2021/06/10 13:59:56 | 100338.7828 | 18.0002 | 1 | 16 | 14 | 0 | 0 | 0 | 3.56697 | 0 | 2.804752 | 4.729212 | 18.83763 | 17.53388 | [13 empty] | 25.78272 | -0.1167065 | 25 | 0 | 25.39768 | -0.04326463
9766 | 2021/06/10 13:59:57 | 100339.2838 | 18.5012 | 1 | 16 | 14 | 0 | 0 | 0 | 3.567364 | 0 | 2.804752 | 4.729212 | 18.83763 | 17.53388 |  | 0.0009388954 | [11 empty] | 25.78272 | -0.1167065 | 25 | 0 | 25.39768 | -0.04326463
9767 | 2021/06/10 13:59:57 | 100339.783 | 19.0004 | 1 | 16 | 14 | 0 | 0 | 0 | 3.567676 | 0 | 2.804752 | 4.729212 | 18.83763 | 17.53388 | [13 empty] | 25.7678 | -0.004664063 | 25 | 0 | 25.19006 | -0.06488025
9768 | 2021/06/10 13:59:58 | 100340.2829 | 19.5003 | 1 | 16 | 14 | 0 | 0 | 0 | 3.56794 | 0 | 2.804752 | 4.729212 | 18.83763 | 17.53388 | [13 empty] | 25.82694 | -0.004664063 | 25 | 0 | 25.0851 | -0.06488025
9769 | 2021/06/10 13:59:58 | 100340.7838 | 20.0012 | 1 | 16 | 14 | 0 | 0 | 0 | 3.568451 | 0 | 2.804752 | 4.729212 | 18.83763 | 17.53388 | [13 empty] | 25.82694 | -0.004664063 | 25 | 0 | 25.0851 | -0.06488025
9770 | 2021/06/10 13:59:59 | 100341.2829 | 20.5003 | 1 | 16 | 14 | 0 | 0 | 0 | 3.568609 | 0 | 2.804752 | 4.729212 | 18.83763 | 17.53388 | [13 empty] | 26.06548 | 0.09302557 | 25 | 0 | 25.33828 | 0.04631817
9771 | 2021/06/10 13:59:59 | 100341.784 | 21.0014 | 1 | 16 | 14 | 0 | 0 | 0 | 3.568912 | 0 | 2.804752 | 4.729212 | 18.83763 | 17.53388 | [13 empty] | 26.1382 | 0.02272606 | 25 | 0 | 25.58231 | 0.07625937
9772 | 2021/06/10 14:00:00 | 100342.2839 | 21.5013 | 1 | 16 | 14 | 0 | 0 | 0 | 3.569333 | 0 | 2.804752 | 4.729212 | 18.83763 | 17.53388 |  | 0.0007104418 | [11 empty] | 25.93072 | 0.02272606 | 25 | 0 | 25.58231 | 0.07625937
9773 | 2021/06/10 14:00:00 | 100342.7831 | 22.0005 | 1 | 16 | 14 | 0 | 0 | 0 | 3.569573 | 0 | 2.804752 | 4.729212 | 18.83763 | 17.53388 | [13 empty] | 25.93072 | 0.02272606 | 25 | 0 | 25.52439 | 0.07625937
9774 | 2021/06/10 14:00:01 | 100343.2838 | 22.5012 | 1 | 16 | 14 | 0 | 0 | 0 | 3.569858 | 0 | 2.804752 | 4.729212 | 18.83763 | 17.53388 | [13 empty] | 25.70177 | -0.1363862 | 25 | 0 | 25.24529 | -0.1053172
9775 | 2021/06/10 14:00:01 | 100343.7832 | 23.0006 | 1 | 16 | 14 | 0 | 0 | 0 | 3.57006 | 0 | 2.804752 | 4.729212 | 18.83763 | 17.53388 | [13 empty] | 25.728 | 0.008199215 | 25 | 0 | 25.05027 | -0.06094515
9776 | 2021/06/10 14:00:02 | 100344.2839 | 23.5013 | 1 | 16 | 14 | 0 | 0 | 0 | 3.570306 | 0 | 2.804752 | 4.729212 | 18.83763 | 17.53388 |  | 0.0006695944 | [11 empty] | 25.728 | 0.008199215 | 25 | 0 | 25.05027 | -0.06094515
9777 | 2021/06/10 14:00:02 | 100344.7829 | 24.0003 | 1 | 16 | 14 | 0 | 0 | 0 | 3.570469 | 0 | 2.804752 | 4.729212 | 18.83763 | 17.53388 | [13 empty] | 25.92445 | 0.008199215 | 25 | 0 | 25.18989 | -0.06094515
9778 | 2021/06/10 14:00:03 | 100345.283 | 24.5004 | 1 | 16 | 14 | 0 | 0 | 0 | 3.570785 | 0 | 2.804752 | 4.729212 | 18.83763 | 17.53388 | [13 empty] | 26.12016 | 0.1225483 | 25 | 0 | 25.50005 | 0.1405567
9779 | 2021/06/10 14:00:03 | 100345.783 | 25.0004 | 1 | 16 | 14 | 0 | 0 | 0 | 3.571117 | 0 | 2.804752 | 4.729212 | 18.83763 | 17.53388 | [13 empty] | 26.12016 | 0.1225483 | 25 | 0 | 25.50005 | 0.1405567
9780 | 2021/06/10 14:00:04 | 100346.2829 | 25.5003 | 1 | 16 | 14 | 0 | 0 | 0 | 3.571274 | 0 | 2.804752 | 4.729212 | 18.83763 | 17.53388 | [13 empty] | 26.08328 | -0.01152396 | 25 | 0 | 25.65569 | 0.04863918
9781 | 2021/06/10 14:00:04 | 100346.7831 | 26.0005 | 1 | 16 | 14 | 0 | 0 | 0 | 3.571555 | 0 | 2.804752 | 4.729212 | 18.83763 | 17.53388 | [13 empty] | 25.77958 | -0.01152396 | 25 | 0 | 25.33031 | 0.04863918
9782 | 2021/06/10 14:00:05 | 100347.2839 | 26.5013 | 1 | 16 | 14 | 0 | 0 | 0 | 3.571608 | 0 | 2.804752 | 4.729212 | 18.83763 | 17.53388 |  | 0.0004525616 | [11 empty] | 25.67868 | -0.1264369 | 25 | 0 | 25.33031 | 0.04863918
9783 | 2021/06/10 14:00:05 | 100347.7831 | 27.0005 | 1 | 16 | 14 | 0 | 0 | 0 | 3.571923 | 0 | 2.804752 | 4.729212 | 18.83763 | 17.53388 | [13 empty] | 25.67868 | -0.1264369 | 25 | 0 | 25.12225 | -0.1667005
9784 | 2021/06/10 14:00:06 | 100348.2831 | 27.5005 | 1 | 16 | 14 | 0 | 0 | 0 | 3.572115 | 0 | 2.804752 | 4.729212 | 18.83763 | 17.53388 | [13 empty] | 25.86345 | 0.05773842 | 25 | 0 | 25.12166 | -0.0001853704
9785 | 2021/06/10 14:00:06 | 100348.7839 | 28.0013 | 1 | 16 | 14 | 0 | 0 | 0 | 3.572316 | 0 | 2.804752 | 4.729212 | 18.83763 | 17.53388 | [13 empty] | 26.04266 | 0.05773842 | 25 | 0 | 25.37251 | -0.0001853704
9786 | 2021/06/10 14:00:07 | 100349.283 | 28.5004 | 1 | 16 | 14 | 0 | 0 | 0 | 3.57262 | 0 | 2.804752 | 4.729212 | 18.83763 | 17.53388 | [13 empty] | 26.04266 | 0.05773842 | 25 | 0 | 25.37251 | -0.0001853704
9787 | 2021/06/10 14:00:07 | 100349.783 | 29.0004 | 1 | 16 | 14 | 0 | 0 | 0 | 3.572621 | 0 | 2.804752 | 4.729212 | 18.83763 | 17.53388 | [13 empty] | 26.11597 | 0.07891357 | 25 | 0 | 25.60284 | 0.1503688
9788 | 2021/06/10 14:00:08 | 100350.2832 | 29.5006 | 1 | 16 | 14 | 0 | 0 | 0 | 3.572895 | 0 | 2.804752 | 4.729212 | 18.83763 | 17.53388 |  | 0.0004871572 | [11 empty] | 25.85632 | -0.0811404 | 25 | 0 | 25.47847 | -0.038867
9789 | 2021/06/10 14:00:08 | 100350.784 | 30.0014 | 1 | 16 | 14 | 0 | 0 | 0 | 3.573083 | 0 | 2.804752 | 4.729212 | 18.83763 | 17.53388 | [13 empty] | 25.85632 | -0.0811404 | 25 | 0 | 25.47847 | -0.038867
9790 | 2021/06/10 14:00:09 | 100351.2839 | 30.5013 | 1 | 16 | 14 | 0 | 0 | 0 | 3.573176 | 0 | 2.804752 | 4.729212 | 18.83763 | 17.53388 | [13 empty] | 25.63068 | -0.0811404 | 25 | 0 | 25.15272 | -0.038867
9791 | 2021/06/10 14:00:09 | 100351.7831 | 31.0005 | 1 | 16 | 14 | 0 | 0 | 0 | 3.57336 | 0 | 2.804752 | 4.729212 | 18.83763 | 17.53388 | [13 empty] | 25.77684 | -0.02483904 | 25 | 0 | 25.07061 | -0.1274538
9792 | 2021/06/10 14:00:10 | 100352.2832 | 31.5006 | 1 | 16 | 14 | 0 | 0 | 0 | 3.573586 | 0 | 2.804752 | 4.729212 | 18.83763 | 17.53388 | [13 empty] | 26.0177 | -0.02483904 | 25 | 0 | 25.07061 | -0.1274538
9793 | 2021/06/10 14:00:10 | 100352.7832 | 32.0006 | 1 | 16 | 14 | 0 | 0 | 0 | 3.573828 | 0 | 2.804752 | 4.729212 | 18.83763 | 17.53388 | [13 empty] | 26.0177 | 0.07527113 | 25 | 0 | 25.29043 | 0.06869197
9794 | 2021/06/10 14:00:11 | 100353.283 | 32.5004 | 1 | 16 | 14 | 0 | 0 | 0 | 3.573862 | 0 | 2.804752 | 4.729212 | 18.83763 | 17.53388 |  | 0.0005779045 | [11 empty] | 26.10573 | 0.07527113 | 25 | 0 | 25.57119 | 0.06869197
9795 | 2021/06/10 14:00:11 | 100353.783 | 33.0004 | 1 | 16 | 14 | 0 | 0 | 0 | 3.574221 | 0 | 2.804752 | 4.729212 | 18.83763 | 17.53388 | [13 empty] | 25.94687 | -0.02213418 | 25 | 0 | 25.53343 | 0.07593751
9796 | 2021/06/10 14:00:12 | 100354.2832 | 33.5006 | 1 | 16 | 14 | 0 | 0 | 0 | 3.574299 | 0 | 2.804752 | 4.729212 | 18.83763 | 17.53388 | [13 empty] | 25.94687 | -0.02213418 | 25 | 0 | 25.53343 | 0.07593751
9797 | 2021/06/10 14:00:12 | 100354.7832 | 34.0006 | 1 | 16 | 14 | 0 | 0 | 0 | 3.574389 | 0 | 2.804752 | 4.729212 | 18.83763 | 17.53388 | [13 empty] | 25.71433 | -0.07266879 | 25 | 0 | 25.30782 | -0.07050157
9798 | 2021/06/10 14:00:13 | 100355.2832 | 34.5006 | 1 | 16 | 14 | 0 | 0 | 0 | 3.574685 | 0 | 2.804752 | 4.729212 | 18.83763 | 17.53388 | [13 empty] | 25.62524 | -0.07266879 | 25 | 0 | 25.00449 | -0.07050157
9799 | 2021/06/10 14:00:13 | 100355.7833 | 35.0007 | 1 | 16 | 14 | 0 | 0 | 0 | 3.574723 | 0 | 2.804752 | 4.729212 | 18.83763 | 17.53388 | [13 empty] | 25.62524 | -0.07266879 | 25 | 0 | 25.00449 | -0.07050157
9800 | 2021/06/10 14:00:14 | 100356.2833 | 35.5007 | 1 | 16 | 14 | 0 | 0 | 0 | 3.575025 | 0 | 2.804752 | 4.729212 | 18.83763 | 17.53388 | [13 empty] | 25.90912 | 0.06086946 | 25 | 0 | 25.2245 | -0.02603829
9801 | 2021/06/10 14:00:14 | 100356.7831 | 36.0005 | 1 | 16 | 14 | 0 | 0 | 0 | 3.575071 | 0 | 2.804752 | 4.729212 | 18.83763 | 17.53388 | [13 empty] | 26.1457 | 0.0739336 | 25 | 0 | 25.4971 | 0.08518577
9802 | 2021/06/10 14:00:15 | 100357.2832 | 36.5006 | 1 | 16 | 14 | 0 | 0 | 0 | 3.575278 | 0 | 2.804752 | 4.729212 | 18.83763 | 17.53388 |  | 0.0003374912 | [11 empty] | 26.02587 | 0.0739336 | 25 | 0 | 25.4971 | 0.08518577
9803 | 2021/06/10 14:00:15 | 100357.7842 | 37.0016 | 1 | 16 | 14 | 0 | 0 | 0 | 3.575381 | 0 | 2.804752 | 4.729212 | 18.83763 | 17.53388 | [13 empty] | 26.02587 | 0.0739336 | 25 | 0 | 25.57684 | 0.08518577
9804 | 2021/06/10 14:00:16 | 100358.2833 | 37.5007 | 1 | 16 | 14 | 0 | 0 | 0 | 3.575663 | 0 | 2.804752 | 4.729212 | 18.83763 | 17.53388 | [13 empty] | 25.77016 | -0.1173568 | 25 | 0 | 25.38511 | -0.03499687
9805 | 2021/06/10 14:00:16 | 100358.7832 | 38.0006 | 1 | 16 | 14 | 0 | 0 | 0 | 3.575704 | 0 | 2.804752 | 4.729212 | 18.83763 | 17.53388 | [13 empty] | 25.61098 | -0.04974484 | 25 | 0 | 25.04733 | -0.1055557
9806 | 2021/06/10 14:00:17 | 100359.2833 | 38.5007 | 1 | 16 | 14 | 0 | 0 | 0 | 3.576 | 0 | 2.804752 | 4.729212 | 18.83763 | 17.53388 | [13 empty] | 25.61098 | -0.04974484 | 25 | 0 | 25.04733 | -0.1055557
9807 | 2021/06/10 14:00:17 | 100359.7832 | 39.0006 | 1 | 16 | 14 | 0 | 0 | 0 | 3.576077 | 0 | 2.804752 | 4.729212 | 18.83763 | 17.53388 | [13 empty] | 25.85691 | -0.04974484 | 25 | 0 | 25.13653 | -0.1055557
9808 | 2021/06/10 14:00:18 | 100360.2832 | 39.5006 | 1 | 16 | 14 | 0 | 0 | 0 | 3.576312 | 0 | 2.804752 | 4.729212 | 18.83763 | 17.53388 | [13 empty] | 26.06443 | 0.1417041 | 25 | 0 | 25.42285 | 0.1173508
9809 | 2021/06/10 14:00:18 | 100360.7831 | 40.0005 | 1 | 16 | 14 | 0 | 0 | 0 | 3.576381 | 0 | 2.804752 | 4.729212 | 18.83763 | 17.53388 | [13 empty] | 26.06443 | 0.1417041 | 25 | 0 | 25.42285 | 0.1173508
9810 | 2021/06/10 14:00:18 | 100360.7847 | 40.0021 | 1 | 16 | 14 | 0 | 0 | 0 | 3.576374 | 0 | 2.804752 | 4.729212 | 18.83763 | 17.53388 |  | 0.0003374912 | 0.02333702 | 0 | 0 | [8 empty] | 26.06443 | 0.1417041 | 25 | 0 | 25.42285 | 0.1173508
9811 | 2021/06/10 14:00:18 | 100360.921 | 0.1002 | 1 | 17 | 14 | 0 | 0 | 1.800209 | 3.612101 | 6.502537 | 2.804795 | 4.729297 | 18.83779 | 17.53419 |  | 0.00826082 | [11 empty] | 26.12309 | 0.01833141 | 25 | 0 | 25.6171 | 0.06070375
9812 | 2021/06/10 14:00:18 | 100361.0209 | 0.2001 | 1 | 17 | 14 | 0 | 0 | 1.800209 | 3.613048 | 6.504242 | 2.804845 | 4.729297 | 18.83797 | 17.53419 | [13 empty] | 26.12309 | 0.01833141 | 25 | 0 | 25.6171 | 0.06070375
9813 | 2021/06/10 14:00:18 | 100361.1218 | 0.301 | 1 | 17 | 14 | 0 | 0 | 1.799889 | 3.613803 | 6.504444 | 2.804895 | 4.729297 | 18.83815 | 17.53419 | [13 empty] | 26.12309 | 0.01833141 | 25 | 0 | 25.6171 | 0.06070375
9814 | 2021/06/10 14:00:19 | 100361.2219 | 0.4011 | 1 | 17 | 14 | 0 | 0 | 1.800003 | 3.614041 | 6.505285 | 2.804945 | 4.729297 | 18.83833 | 17.53419 |  | 0.07155374 |  | 0.001034105 | 967.0193 | [8 empty] | 26.12309 | 0.01833141 | 25 | 0 | 25.6171 | 0.06070375
9815 | 2021/06/10 14:00:19 | 100361.321 | 0.5002 | 1 | 17 | 14 | 0 | 0 | 1.799866 | 3.614452 | 6.505529 | 2.804994 | 4.729297 | 18.83851 | 17.53419 | [13 empty] | 26.12309 | 0.01833141 | 25 | 0 | 25.6171 | 0.06070375
9816 | 2021/06/10 14:00:19 | 100361.4209 | 0.6001 | 1 | 17 | 14 | 0 | 0 | 1.799927 | 3.614853 | 6.506472 | 2.805044 | 4.729297 | 18.83869 | 17.53419 | [13 empty] | 26.12309 | 0.01833141 | 25 | 0 | 25.6171 | 0.06070375
9817 | 2021/06/10 14:00:19 | 100361.5217 | 0.7009 | 1 | 17 | 14 | 0 | 0 | 1.800041 | 3.615138 | 6.507397 | 2.805095 | 4.729297 | 18.83887 | 17.53419 | [13 empty] | 26.12309 | 0.01833141 | 25 | 0 | 25.6171 | 0.06070375
9818 | 2021/06/10 14:00:19 | 100361.6216 | 0.8008 | 1 | 17 | 14 | 0 | 0 | 1.79995 | 3.615641 | 6.507973 | 2.805145 | 4.729297 | 18.83905 | 17.53419 | [13 empty] | 25.87829 | 0.01833141 | 25 | 0 | 25.47906 | 0.06070375
9819 | 2021/06/10 14:00:19 | 100361.7218 | 0.901 | 1 | 17 | 14 | 0 | 0 | 1.799683 | 3.615589 | 6.506914 | 2.805195 | 4.729297 | 18.83923 | 17.53419 | [13 empty] | 25.87829 | 0.01833141 | 25 | 0 | 25.47906 | 0.06070375
9820 | 2021/06/10 14:00:19 | 100361.821 | 1.0002 | 1 | 17 | 14 | 0 | 0 | 1.799889 | 3.615908 | 6.508233 | 2.805244 | 4.729297 | 18.83941 | 17.53419 | [13 empty] | 25.87829 | 0.01833141 | 25 | 0 | 25.47906 | 0.06070375
9821 | 2021/06/10 14:00:19 | 100361.9208 | 1.1 | 1 | 17 | 14 | 0 | 0 | 1.799789 | 3.616419 | 6.508791 | 2.805293 | 4.729297 | 18.83959 | 17.53419 | [13 empty] | 25.87829 | 0.01833141 | 25 | 0 | 25.47906 | 0.06070375
9822 | 2021/06/10 14:00:19 | 100362.0217 | 1.2009 | 1 | 17 | 14 | 0 | 0 | 1.799721 | 3.616499 | 6.508689 | 2.805344 | 4.729297 | 18.83977 | 17.53419 | [13 empty] | 25.87829 | 0.01833141 | 25 | 0 | 25.47906 | 0.06070375
9823 | 2021/06/10 14:00:19 | 100362.121 | 1.3002 | 1 | 17 | 14 | 0 | 0 | 1.799713 | 3.616962 | 6.509494 | 2.805394 | 4.729297 | 18.83995 | 17.53419 | [13 empty] | 25.87829 | 0.01833141 | 25 | 0 | 25.47906 | 0.06070375
9824 | 2021/06/10 14:00:20 | 100362.2218 | 1.401 | 1 | 17 | 14 | 0 | 0 | 1.799675 | 3.617011 | 6.509444 | 2.805444 | 4.729297 | 18.84013 | 17.53419 |  | 0.003342867 |  | 0.1220244 | [9 empty] | 25.87829 | 0.01833141 | 25 | 0 | 25.47906 | 0.06070375
9825 | 2021/06/10 14:00:20 | 100362.3217 | 1.5009 | 1 | 17 | 14 | 0 | 0 | 1.799644 | 3.617332 | 6.50991 | 2.805494 | 4.729297 | 18.84031 | 17.53419 | [13 empty] | 25.71873 | -0.1263642 | 25 | 0 | 25.47906 | 0.06070375
9826 | 2021/06/10 14:00:20 | 100362.4211 | 1.6003 | 1 | 17 | 14 | 0 | 0 | 1.799774 | 3.617611 | 6.510882 | 2.805544 | 4.729297 | 18.84049 | 17.53419 | [13 empty] | 25.71873 | -0.1263642 | 25 | 0 | 25.21231 | -0.1264989
9827 | 2021/06/10 14:00:20 | 100362.5211 | 1.7003 | 1 | 17 | 14 | 0 | 0 | 1.799599 | 3.617765 | 6.510526 | 2.805594 | 4.729297 | 18.84067 | 17.53419 | [13 empty] | 25.71873 | -0.1263642 | 25 | 0 | 25.21231 | -0.1264989
9828 | 2021/06/10 14:00:20 | 100362.6217 | 1.8009 | 1 | 17 | 14 | 0 | 0 | 1.799469 | 3.618016 | 6.510508 | 2.805644 | 4.729297 | 18.84086 | 17.53419 | [13 empty] | 25.71873 | -0.1263642 | 25 | 0 | 25.21231 | -0.1264989
9829 | 2021/06/10 14:00:20 | 100362.721 | 1.9002 | 1 | 17 | 14 | 0 | 0 | 1.799507 | 3.618128 | 6.510847 | 2.805694 | 4.729297 | 18.84104 | 17.53419 | [13 empty] | 25.71873 | -0.1263642 | 25 | 0 | 25.21231 | -0.1264989
9830 | 2021/06/10 14:00:20 | 100362.8216 | 2.0008 | 1 | 17 | 14 | 0 | 0 | 1.799522 | 3.618413 | 6.511414 | 2.805744 | 4.729297 | 18.84122 | 17.53419 | [13 empty] | 25.71873 | -0.1263642 | 25 | 0 | 25.21231 | -0.1264989
9831 | 2021/06/10 14:00:20 | 100362.9217 | 2.1009 | 1 | 17 | 14 | 0 | 0 | 1.799316 | 3.618577 | 6.510963 | 2.805794 | 4.729297 | 18.8414 | 17.53419 | [13 empty] | 25.71873 | -0.1263642 | 25 | 0 | 25.21231 | -0.1264989
9832 | 2021/06/10 14:00:20 | 100363.0216 | 2.2008 | 1 | 17 | 14 | 0 | 0 | 1.799316 | 3.618654 | 6.511102 | 2.805843 | 4.729297 | 18.84158 | 17.53419 | [13 empty] | 25.75023 | 0.009843111 | 25 | 0 | 25.21231 | -0.1264989
9833 | 2021/06/10 14:00:20 | 100363.1217 | 2.3009 | 1 | 17 | 14 | 0 | 0 | 1.79924 | 3.618907 | 6.511282 | 2.805893 | 4.729297 | 18.84176 | 17.53419 | [13 empty] | 25.75023 | 0.009843111 | 25 | 0 | 25.05824 | -0.04814506
9834 | 2021/06/10 14:00:21 | 100363.221 | 2.4002 | 1 | 17 | 14 | 0 | 0 | 1.799393 | 3.619147 | 6.512268 | 2.805943 | 4.729297 | 18.84194 | 17.53419 |  | 0.00202084 | [11 empty] | 25.75023 | 0.009843111 | 25 | 0 | 25.05824 | -0.04814506
9835 | 2021/06/10 14:00:21 | 100363.3219 | 2.5011 | 1 | 17 | 14 | 0 | 0 | 1.799507 | 3.619523 | 6.513357 | 2.805993 | 4.729297 | 18.84212 | 17.53419 | [13 empty] | 25.75023 | 0.009843111 | 25 | 0 | 25.05824 | -0.04814506
9836 | 2021/06/10 14:00:21 | 100363.4219 | 2.6011 | 1 | 17 | 14 | 0 | 0 | 1.799698 | 3.619505 | 6.514016 | 2.806043 | 4.729297 | 18.8423 | 17.53419 | [13 empty] | 25.75023 | 0.009843111 | 25 | 0 | 25.05824 | -0.04814506
9837 | 2021/06/10 14:00:21 | 100363.521 | 2.7002 | 1 | 17 | 14 | 0 | 0 | 1.799789 | 3.619559 | 6.514442 | 2.806093 | 4.729297 | 18.84248 | 17.53419 | [13 empty] | 25.75023 | 0.009843111 | 25 | 0 | 25.05824 | -0.04814506
9838 | 2021/06/10 14:00:21 | 100363.6217 | 2.8009 | 1 | 17 | 14 | 0 | 0 | 1.799789 | 3.62003 | 6.51529 | 2.806143 | 4.729297 | 18.84266 | 17.53419 | [13 empty] | 25.75023 | 0.009843111 | 25 | 0 | 25.05824 | -0.04814506
9839 | 2021/06/10 14:00:21 | 100363.7209 | 2.9001 | 1 | 17 | 14 | 0 | 0 | 1.799759 | 3.619976 | 6.515084 | 2.806193 | 4.729297 | 18.84284 | 17.53419 | [13 empty] | 26.02985 | 0.009843111 | 25 | 0 | 25.05824 | -0.04814506
9840 | 2021/06/10 14:00:21 | 100363.8217 | 3.0009 | 1 | 17 | 14 | 0 | 0 | 1.799797 | 3.620419 | 6.516019 | 2.806243 | 4.729297 | 18.84302 | 17.53419 | [13 empty] | 26.02985 | 0.009843111 | 25 | 0 | 25.29546 | -0.04814506
9841 | 2021/06/10 14:00:21 | 100363.921 | 3.1002 | 1 | 17 | 14 | 0 | 0 | 1.799889 | 3.620529 | 6.51655 | 2.806293 | 4.729297 | 18.8432 | 17.53419 | [13 empty] | 26.02985 | 0.009843111 | 25 | 0 | 25.29546 | -0.04814506
9842 | 2021/06/10 14:00:21 | 100364.0209 | 3.2001 | 1 | 17 | 14 | 0 | 0 | 1.799835 | 3.620386 | 6.516097 | 2.806342 | 4.729297 | 18.84338 | 17.53419 | [13 empty] | 26.02985 | 0.009843111 | 25 | 0 | 25.29546 | -0.04814506
9843 | 2021/06/10 14:00:21 | 100364.1211 | 3.3003 | 1 | 17 | 14 | 0 | 0 | 1.799675 | 3.620816 | 6.516292 | 2.806393 | 4.729297 | 18.84356 | 17.53419 | [13 empty] | 26.02985 | 0.009843111 | 25 | 0 | 25.29546 | -0.04814506
9844 | 2021/06/10 14:00:22 | 100364.2209 | 3.4001 | 1 | 17 | 14 | 0 | 0 | 1.799446 | 3.620849 | 6.515522 | 2.806442 | 4.729297 | 18.84375 | 17.53419 |  | 0.001958438 | [11 empty] | 26.02985 | 0.009843111 | 25 | 0 | 25.29546 | -0.04814506
9845 | 2021/06/10 14:00:22 | 100364.3217 | 3.5009 | 1 | 17 | 14 | 0 | 0 | 1.799606 | 3.621212 | 6.516755 | 2.806493 | 4.729297 | 18.84393 | 17.53419 | [13 empty] | 26.02985 | 0.009843111 | 25 | 0 | 25.29546 | -0.04814506
9846 | 2021/06/10 14:00:22 | 100364.4217 | 3.6009 | 1 | 17 | 14 | 0 | 0 | 1.799644 | 3.621144 | 6.51677 | 2.806543 | 4.729297 | 18.84411 | 17.53419 | [13 empty] | 26.02985 | 0.009843111 | 25 | 0 | 25.29546 | -0.04814506
9847 | 2021/06/10 14:00:22 | 100364.521 | 3.7002 | 1 | 17 | 14 | 0 | 0 | 1.799797 | 3.62138 | 6.517749 | 2.806592 | 4.729297 | 18.84429 | 17.53419 | [13 empty] | 26.16455 | 0.1294768 | 25 | 0 | 25.6586 | 0.1876134
9848 | 2021/06/10 14:00:22 | 100364.6219 | 3.8011 | 1 | 17 | 14 | 0 | 0 | 1.799675 | 3.6216 | 6.51770298 | 2.806643 | 4.729297 | 18.84447 | 17.53419 | [13 empty] | 26.16455 | 0.1294768 | 25 | 0 | 25.6586 | 0.1876134
9849 | 2021/06/10 14:00:22 | 100364.7218 | 3.901 | 1 | 17 | 14 | 0 | 0 | 1.799835 | 3.621751 | 6.518554 | 2.806693 | 4.729297 | 18.84465 | 17.53419 | [13 empty] | 26.16455 | 0.1294768 | 25 | 0 | 25.6586 | 0.1876134
9850 | 2021/06/10 14:00:22 | 100364.8208 | 4 | 1 | 17 | 14 | 0 | 0 | 1.799774 | 3.621937 | 6.518668 | 2.806742 | 4.729297 | 18.84483 | 17.53419 | [13 empty] | 26.16455 | 0.1294768 | 25 | 0 | 25.6586 | 0.1876134
9851 | 2021/06/10 14:00:22 | 100364.9209 | 4.1001 | 1 | 17 | 14 | 0 | 0 | 1.799911 | 3.621964 | 6.519213 | 2.806792 | 4.729297 | 18.84501 | 17.53419 | [13 empty] | 26.16455 | 0.1294768 | 25 | 0 | 25.6586 | 0.1876134
9852 | 2021/06/10 14:00:22 | 100365.0219 | 4.2011 | 1 | 17 | 14 | 0 | 0 | 1.799835 | 3.622352 | 6.519636 | 2.806842 | 4.729297 | 18.84519 | 17.53419 | [13 empty] | 26.16455 | 0.1294768 | 25 | 0 | 25.6586 | 0.1876134
9853 | 2021/06/10 14:00:22 | 100365.1212 | 4.3004 | 1 | 17 | 14 | 0 | 0 | 1.799812 | 3.622449 | 6.519727 | 2.806892 | 4.729297 | 18.84538 | 17.53419 | [13 empty] | 26.16455 | 0.1294768 | 25 | 0 | 25.6586 | 0.1876134
9854 | 2021/06/10 14:00:23 | 100365.221 | 4.4002 | 1 | 17 | 14 | 0 | 0 | 1.799789 | 3.622571 | 6.519863 | 2.806942 | 4.729297 | 18.84555 | 17.53419 |  |  |  | 0.2781208 | 4.995961 | [8 empty] | 25.91542 | -0.07785439 | 25 | 0 | 25.559 | -0.03112555
9855 | 2021/06/10 14:00:23 | 100365.3209 | 4.5001 | 1 | 17 | 14 | 0 | 0 | 1.799812 | 3.62274 | 6.520251 | 2.806992 | 4.729297 | 18.84574 | 17.53419 | [13 empty] | 25.91542 | -0.07785439 | 25 | 0 | 25.559 | -0.03112555
9856 | 2021/06/10 14:00:23 | 100365.4209 | 4.6001 | 1 | 17 | 14 | 0 | 0 | 1.799698 | 3.622737 | 6.519833 | 2.807042 | 4.729297 | 18.84592 | 17.53419 | [13 empty] | 25.91542 | -0.07785439 | 25 | 0 | 25.559 | -0.03112555
9857 | 2021/06/10 14:00:23 | 100365.5211 | 4.7003 | 1 | 17 | 14 | 0 | 0 | 1.799835 | 3.622992 | 6.520788 | 2.807092 | 4.729297 | 18.8461 | 17.53419 | [13 empty] | 25.91542 | -0.07785439 | 25 | 0 | 25.559 | -0.03112555
9858 | 2021/06/10 14:00:23 | 100365.6209 | 4.8001 | 1 | 17 | 14 | 0 | 0 | 1.79998 | 3.623175 | 6.521643 | 2.807142 | 4.729297 | 18.84628 | 17.53419 | [13 empty] | 25.91542 | -0.07785439 | 25 | 0 | 25.559 | -0.03112555
9859 | 2021/06/10 14:00:23 | 100365.721 | 4.9002 | 1 | 17 | 14 | 0 | 0 | 1.800117 | 3.623243 | 6.522261 | 2.807192 | 4.729297 | 18.84646 | 17.53419 | [13 empty] | 25.91542 | -0.07785439 | 25 | 0 | 25.559 | -0.03112555
9860 | 2021/06/10 14:00:23 | 100365.8211 | 5.0003 | 1 | 17 | 14 | 0 | 0 | 1.79998 | 3.623503 | 6.522233 | 2.807242 | 4.729297 | 18.84664 | 17.53419 | [13 empty] | 25.91542 | -0.07785439 | 25 | 0 | 25.559 | -0.03112555
9861 | 2021/06/10 14:00:23 | 100365.9209 | 5.1001 | 1 | 17 | 14 | 0 | 0 | 1.799911 | 3.623422 | 6.521837 | 2.807291 | 4.729297 | 18.84682 | 17.53419 | [13 empty] | 25.68897 | -0.07785439 | 25 | 0 | 25.23248 | -0.03112555
9862 | 2021/06/10 14:00:23 | 100366.0208 | 5.2 | 1 | 17 | 14 | 0 | 0 | 1.799835 | 3.623733 | 6.522121 | 2.807341 | 4.729297 | 18.847 | 17.53419 | [13 empty] | 25.68897 | -0.07785439 | 25 | 0 | 25.23248 | -0.03112555
9863 | 2021/06/10 14:00:23 | 100366.1209 | 5.3001 | 1 | 17 | 14 | 0 | 0 | 1.799675 | 3.624048 | 6.522109 | 2.807391 | 4.729297 | 18.84718 | 17.53419 | [13 empty] | 25.68897 | -0.07785439 | 25 | 0 | 25.23248 | -0.03112555
9864 | 2021/06/10 14:00:24 | 100366.2219 | 5.4011 | 1 | 17 | 14 | 0 | 0 | 1.799637 | 3.623976 | 6.521841 | 2.807442 | 4.729297 | 18.84737 | 17.53419 |  | 0.001763235 | [11 empty] | 25.68897 | -0.07785439 | 25 | 0 | 25.23248 | -0.03112555
9865 | 2021/06/10 14:00:24 | 100366.3219 | 5.5011 | 1 | 17 | 14 | 0 | 0 | 1.799568 | 3.624264 | 6.52211 | 2.807492 | 4.729297 | 18.84755 | 17.53419 | [13 empty] | 25.68897 | -0.07785439 | 25 | 0 | 25.23248 | -0.03112555
9866 | 2021/06/10 14:00:24 | 100366.4219 | 5.6011 | 1 | 17 | 14 | 0 | 0 | 1.799416 | 3.62411 | 6.521282 | 2.807542 | 4.729297 | 18.84773 | 17.53419 | [13 empty] | 25.68897 | -0.07785439 | 25 | 0 | 25.23248 | -0.03112555
9867 | 2021/06/10 14:00:24 | 100366.521 | 5.7002 | 1 | 17 | 14 | 0 | 0 | 1.799545 | 3.624587 | 6.522607 | 2.807591 | 4.729297 | 18.84791 | 17.53419 | [13 empty] | 25.68897 | -0.07785439 | 25 | 0 | 25.23248 | -0.03112555
9868 | 2021/06/10 14:00:24 | 100366.6211 | 5.8003 | 1 | 17 | 14 | 0 | 0 | 1.799675 | 3.624694 | 6.523271 | 2.807641 | 4.729297 | 18.84809 | 17.53419 | [13 empty] | 25.7171 | -0.06197274 | 25 | 0 | 25.01793 | -0.03112555
9869 | 2021/06/10 14:00:24 | 100366.721 | 5.9002 | 1 | 17 | 14 | 0 | 0 | 1.799774 | 3.624784 | 6.523792 | 2.807691 | 4.729297 | 18.84827 | 17.53419 | [13 empty] | 25.7171 | -0.06197274 | 25 | 0 | 25.01793 | -0.1690847
9870 | 2021/06/10 14:00:24 | 100366.8218 | 6.001 | 1 | 17 | 14 | 0 | 0 | 1.799828 | 3.624896 | 6.524189 | 2.807741 | 4.729297 | 18.84845 | 17.53419 | [13 empty] | 25.7171 | -0.06197274 | 25 | 0 | 25.01793 | -0.1690847
9871 | 2021/06/10 14:00:24 | 100366.9218 | 6.101 | 1 | 17 | 14 | 0 | 0 | 1.799721 | 3.624938 | 6.523877 | 2.807791 | 4.729297 | 18.84863 | 17.53419 | [13 empty] | 25.7171 | -0.06197274 | 25 | 0 | 25.01793 | -0.1690847
9872 | 2021/06/10 14:00:24 | 100367.0209 | 6.2001 | 1 | 17 | 14 | 0 | 0 | 1.799683 | 3.625221 | 6.524249 | 2.807841 | 4.729297 | 18.84881 | 17.53419 | [13 empty] | 25.7171 | -0.06197274 | 25 | 0 | 25.01793 | -0.1690847
9873 | 2021/06/10 14:00:24 | 100367.121 | 6.3002 | 1 | 17 | 14 | 0 | 0 | 1.799713 | 3.625098 | 6.524136 | 2.807891 | 4.729297 | 18.84899 | 17.53419 | [13 empty] | 25.7171 | -0.06197274 | 25 | 0 | 25.01793 | -0.1690847
9874 | 2021/06/10 14:00:25 | 100367.221 | 6.4002 | 1 | 17 | 14 | 0 | 0 | 1.799583 | 3.625279 | 6.52399 | 2.807941 | 4.729297 | 18.84917 | 17.53419 |  | 0.001384277 | [11 empty] | 25.7171 | -0.06197274 | 25 | 0 | 25.01793 | -0.1690847
9875 | 2021/06/10 14:00:25 | 100367.321 | 6.5002 | 1 | 17 | 14 | 0 | 0 | 1.799492 | 3.625591 | 6.524222 | 2.807991 | 4.729297 | 18.84936 | 17.53419 | [13 empty] | 26.06253 | 0.1079458 | 25 | 0 | 25.01793 | -0.1690847
9876 | 2021/06/10 14:00:25 | 100367.421 | 6.6002 | 1 | 17 | 14 | 0 | 0 | 1.799446 | 3.625577 | 6.52403 | 2.808041 | 4.729297 | 18.84954 | 17.53419 | [13 empty] | 26.06253 | 0.1079458 | 25 | 0 | 25.34959 | 0.1036447
9877 | 2021/06/10 14:00:25 | 100367.5218 | 6.701 | 1 | 17 | 14 | 0 | 0 | 1.799561 | 3.625841 | 6.524922 | 2.808091 | 4.729297 | 18.84972 | 17.53419 | [13 empty] | 26.06253 | 0.1079458 | 25 | 0 | 25.34959 | 0.1036447
9878 | 2021/06/10 14:00:25 | 100367.6217 | 6.8009 | 1 | 17 | 14 | 0 | 0 | 1.799713 | 3.625963 | 6.525693 | 2.808141 | 4.729297 | 18.8499 | 17.53419 | [13 empty] | 26.06253 | 0.1079458 | 25 | 0 | 25.34959 | 0.1036447
9879 | 2021/06/10 14:00:25 | 100367.721 | 6.9002 | 1 | 17 | 14 | 0 | 0 | 1.799698 | 3.625996 | 6.525698 | 2.80819 | 4.729297 | 18.85008 | 17.53419 | [13 empty] | 26.06253 | 0.1079458 | 25 | 0 | 25.34959 | 0.1036447
9880 | 2021/06/10 14:00:25 | 100367.8209 | 7.0001 | 1 | 17 | 14 | 0 | 0 | 1.799698 | 3.626258 | 6.526169 | 2.80824 | 4.729297 | 18.85026 | 17.53419 | [13 empty] | 26.06253 | 0.1079458 | 25 | 0 | 25.34959 | 0.1036447
9881 | 2021/06/10 14:00:25 | 100367.9209 | 7.1001 | 1 | 17 | 14 | 0 | 0 | 1.799675 | 3.626176 | 6.525938 | 2.80829 | 4.729297 | 18.85044 | 17.53419 | [13 empty] | 26.06253 | 0.1079458 | 25 | 0 | 25.34959 | 0.1036447
9882 | 2021/06/10 14:00:25 | 100368.0211 | 7.2003 | 1 | 17 | 14 | 0 | 0 | 1.799713 | 3.62643 | 6.526533 | 2.80834 | 4.729297 | 18.85062 | 17.53419 | [13 empty] | 26.06341 | 0.1079458 | 25 | 0 | 25.34959 | 0.1036447
9883 | 2021/06/10 14:00:25 | 100368.1218 | 7.301 | 1 | 17 | 14 | 0 | 0 | 1.799789 | 3.626489 | 6.526915 | 2.808391 | 4.729297 | 18.85081 | 17.53419 | [13 empty] | 26.06341 | 0.1079458 | 25 | 0 | 25.51456 | 0.1036447
9884 | 2021/06/10 14:00:26 | 100368.2209 | 7.4001 | 1 | 17 | 14 | 0 | 0 | 1.799789 | 3.626476 | 6.526892 | 2.80844 | 4.729297 | 18.85098 | 17.53419 | [13 empty] | 26.06341 | 0.1079458 | 25 | 0 | 25.51456 | 0.1036447
9885 | 2021/06/10 14:00:26 | 100368.3209 | 7.5001 | 1 | 17 | 14 | 0 | 0 | 1.799812 | 3.626955 | 6.527837 | 2.80849 | 4.729297 | 18.85117 | 17.53419 | [13 empty] | 26.06341 | 0.1079458 | 25 | 0 | 25.51456 | 0.1036447
9886 | 2021/06/10 14:00:26 | 100368.4219 | 7.6011 | 1 | 17 | 14 | 0 | 0 | 1.799759 | 3.626794 | 6.527355 | 2.80854 | 4.729297 | 18.85135 | 17.53419 | [13 empty] | 26.06341 | 0.1079458 | 25 | 0 | 25.51456 | 0.1036447
9887 | 2021/06/10 14:00:26 | 100368.5209 | 7.7001 | 1 | 17 | 14 | 0 | 0 | 1.799812 | 3.627125 | 6.528143 | 2.808589 | 4.729297 | 18.85153 | 17.53419 | [13 empty] | 26.06341 | 0.1079458 | 25 | 0 | 25.51456 | 0.1036447
9888 | 2021/06/10 14:00:26 | 100368.6211 | 7.8003 | 1 | 17 | 14 | 0 | 0 | 1.799713 | 3.627172 | 6.527869 | 2.80864 | 4.729297 | 18.85171 | 17.53419 | [13 empty] | 26.06341 | 0.1079458 | 25 | 0 | 25.51456 | 0.1036447
9889 | 2021/06/10 14:00:26 | 100368.721 | 7.9002 | 1 | 17 | 14 | 0 | 0 | 1.799721 | 3.627231 | 6.528004 | 2.80869 | 4.729297 | 18.85189 | 17.53419 | [13 empty] | 25.90075 | 0.1079458 | 25 | 0 | 25.51456 | 0.1036447
9890 | 2021/06/10 14:00:26 | 100368.8208 | 8 | 1 | 17 | 14 | 0 | 0 | 1.799889 | 3.62756 | 6.529205 | 2.808739 | 4.729297 | 18.85207 | 17.53419 | [13 empty] | 25.90075 | -0.05055606 | 25 | 0 | 25.50867 | 0.04971027
9891 | 2021/06/10 14:00:26 | 100368.9209 | 8.1001 | 1 | 17 | 14 | 0 | 0 | 1.799789 | 3.627435 | 6.528618 | 2.808789 | 4.729297 | 18.85225 | 17.53419 | [13 empty] | 25.90075 | -0.05055606 | 25 | 0 | 25.50867 | 0.04971027
9892 | 2021/06/10 14:00:26 | 100369.021 | 8.2002 | 1 | 17 | 14 | 0 | 0 | 1.799774 | 3.627762 | 6.529152 | 2.808839 | 4.729297 | 18.85243 | 17.53419 | [13 empty] | 25.90075 | -0.05055606 | 25 | 0 | 25.50867 | 0.04971027
9893 | 2021/06/10 14:00:26 | 100369.1209 | 8.3001 | 1 | 17 | 14 | 0 | 0 | 1.799797 | 3.627688 | 6.529102 | 2.808889 | 4.729297 | 18.85262 | 17.53419 | [13 empty] | 25.90075 | -0.05055606 | 25 | 0 | 25.50867 | 0.04971027
9894 | 2021/06/10 14:00:27 | 100369.2211 | 8.4003 | 1 | 17 | 14 | 0 | 0 | 1.799828 | 3.627925 | 6.529641 | 2.808939 | 4.729297 | 18.8528 | 17.53419 |  | 0.001214005 |  | 0.3585508 | [9 empty] | 25.90075 | -0.05055606 | 25 | 0 | 25.50867 | 0.04971027
9895 | 2021/06/10 14:00:27 | 100369.322 | 8.5012 | 1 | 17 | 14 | 0 | 0 | 1.79998 | 3.628056 | 6.530428 | 2.80899 | 4.729297 | 18.85298 | 17.53419 | [13 empty] | 25.90075 | -0.05055606 | 25 | 0 | 25.50867 | 0.04971027
9896 | 2021/06/10 14:00:27 | 100369.4212 | 8.6004 | 1 | 17 | 14 | 0 | 0 | 1.800064 | 3.628105 | 6.530821 | 2.809039 | 4.729297 | 18.85316 | 17.53419 | [13 empty] | 25.90075 | -0.05055606 | 25 | 0 | 25.50867 | 0.04971027
9897 | 2021/06/10 14:00:27 | 100369.5211 | 8.7003 | 1 | 17 | 14 | 0 | 0 | 1.79998 | 3.628361 | 6.530977 | 2.809089 | 4.729297 | 18.85334 | 17.53419 | [13 empty] | 25.64096 | -0.0811857 | 25 | 0 | 25.17728 | -0.1035583
9898 | 2021/06/10 14:00:27 | 100369.622 | 8.8012 | 1 | 17 | 14 | 0 | 0 | 1.800079 | 3.628001 | 6.530688 | 2.809139 | 4.729297 | 18.85352 | 17.53419 | [13 empty] | 25.64096 | -0.0811857 | 25 | 0 | 25.17728 | -0.1035583
9899 | 2021/06/10 14:00:27 | 100369.7218 | 8.901 | 1 | 17 | 14 | 0 | 0 | 1.800064 | 3.628473 | 6.531484 | 2.809189 | 4.729297 | 18.8537 | 17.53419 | [13 empty] | 25.64096 | -0.0811857 | 25 | 0 | 25.17728 | -0.1035583
9900 | 2021/06/10 14:00:27 | 100369.8218 | 9.001 | 1 | 17 | 14 | 0 | 0 | 1.800003 | 3.628517 | 6.531341 | 2.809239 | 4.729297 | 18.85388 | 17.53419 | [13 empty] | 25.64096 | -0.0811857 | 25 | 0 | 25.17728 | -0.1035583
9901 | 2021/06/10 14:00:27 | 100369.9213 | 9.1005 | 1 | 17 | 14 | 0 | 0 | 1.799965 | 3.628614 | 6.531378 | 2.809289 | 4.729297 | 18.85406 | 17.53419 | [13 empty] | 25.64096 | -0.0811857 | 25 | 0 | 25.17728 | -0.1035583
9902 | 2021/06/10 14:00:27 | 100370.0212 | 9.2004 | 1 | 17 | 14 | 0 | 0 | 1.799698 | 3.628874 | 6.530877 | 2.809339 | 4.729297 | 18.85425 | 17.53419 | [13 empty] | 25.64096 | -0.0811857 | 25 | 0 | 25.17728 | -0.1035583
9903 | 2021/06/10 14:00:27 | 100370.1211 | 9.3003 | 1 | 17 | 14 | 0 | 0 | 1.799522 | 3.628946 | 6.530368 | 2.809389 | 4.729297 | 18.85443 | 17.53419 | [13 empty] | 25.64096 | -0.0811857 | 25 | 0 | 25.17728 | -0.1035583
9904 | 2021/06/10 14:00:28 | 100370.2209 | 9.4001 | 1 | 17 | 14 | 0 | 0 | 1.799454 | 3.629107 | 6.530411 | 2.809438 | 4.729297 | 18.85461 | 17.53419 |  | 0.001386523 | [11 empty] | 25.74832 | -0.0811857 | 25 | 0 | 25.09917 | -0.1035583
9905 | 2021/06/10 14:00:28 | 100370.3212 | 9.5004 | 1 | 17 | 14 | 0 | 0 | 1.799393 | 3.629305 | 6.530546 | 2.809488 | 4.729297 | 18.85479 | 17.53419 | [13 empty] | 25.74832 | -0.0811857 | 25 | 0 | 25.09917 | -0.1035583
9906 | 2021/06/10 14:00:28 | 100370.4218 | 9.601 | 1 | 17 | 14 | 0 | 0 | 1.799332 | 3.629184 | 6.530107 | 2.809539 | 4.729297 | 18.85497 | 17.53419 | [13 empty] | 25.74832 | -0.0811857 | 25 | 0 | 25.09917 | -0.1035583
9907 | 2021/06/10 14:00:28 | 100370.5212 | 9.7004 | 1 | 17 | 14 | 0 | 0 | 1.799431 | 3.629404 | 6.530862 | 2.809588 | 4.729297 | 18.85515 | 17.53419 | [13 empty] | 25.74832 | -0.0811857 | 25 | 0 | 25.09917 | -0.1035583
9908 | 2021/06/10 14:00:28 | 100370.622 | 9.8012 | 1 | 17 | 14 | 0 | 0 | 1.799484 | 3.629361 | 6.530977 | 2.809639 | 4.729297 | 18.85533 | 17.53419 | [13 empty] | 25.74832 | -0.0811857 | 25 | 0 | 25.09917 | -0.1035583
9909 | 2021/06/10 14:00:28 | 100370.7212 | 9.9004 | 1 | 17 | 14 | 0 | 0 | 1.799606 | 3.629725 | 6.532075 | 2.809688 | 4.729297 | 18.85551 | 17.53419 | [13 empty] | 25.74832 | -0.0811857 | 25 | 0 | 25.09917 | -0.1035583
9910 | 2021/06/10 14:00:28 | 100370.8219 | 10.0011 | 1 | 17 | 14 | 0 | 0 | 1.799683 | 3.629694 | 6.532299 | 2.809738 | 4.729297 | 18.8557 | 17.53419 | [13 empty] | 25.74832 | -0.0811857 | 25 | 0 | 25.09917 | -0.1035583
9911 | 2021/06/10 14:00:28 | 100370.8235 | 10.0027 | 1 | 17 | 14 | 0 | 0 | 1.799683 | 3.629694 | 6.532299 | 2.809739 | 4.729297 | 18.8557 | 17.53419 |  | 0.001386523 | 0.02333702 | 0.3585508 | 4.995961 | [8 empty] | 25.74832 | -0.0811857 | 25 | 0 | 25.09917 | -0.1035583
9912 | 2021/06/10 14:00:29 | 100371.3595 | 0.5003 | 1 | 18 | 14 | 0 | 0 | 0 | 3.592253 | 0 | 2.809741 | 4.729297 | 18.85571 | 17.53419 |  | -0.02822201 | [11 empty] | 25.99463 | 0.1105237 | 25 | 0 | 25.36009 | 0.05712748
9913 | 2021/06/10 14:00:29 | 100371.8595 | 1.0003 | 1 | 18 | 14 | 0 | 0 | 0 | 3.591443 | 0 | 2.809741 | 4.729297 | 18.85571 | 17.53419 | [13 empty] | 26.1457 | 0.04720986 | 25 | 0 | 25.63974 | 0.08739054
9914 | 2021/06/10 14:00:30 | 100372.3594 | 1.5002 | 1 | 18 | 14 | 0 | 0 | 0 | 3.590798 | 0 | 2.809741 | 4.729297 | 18.85571 | 17.53419 |  | -0.003636894 | [11 empty] | 25.89279 | 0.04720986 | 25 | 0 | 25.52923 | 0.08739054
9915 | 2021/06/10 14:00:30 | 100372.8593 | 2.0001 | 1 | 18 | 14 | 0 | 0 | 0 | 3.59032 | 0 | 2.809741 | 4.729297 | 18.85571 | 17.53419 | [13 empty] | 25.89279 | 0.04720986 | 25 | 0 | 25.52923 | 0.08739054
9916 | 2021/06/10 14:00:31 | 100373.3595 | 2.5003 | 1 | 18 | 14 | 0 | 0 | 0 | 3.590153 | 0 | 2.809741 | 4.729297 | 18.85571 | 17.53419 |  | -0.001278214 | [11 empty] | 25.60302 | -0.1695901 | 25 | 0 | 25.21068 | -0.1340795
9917 | 2021/06/10 14:00:31 | 100373.8603 | 3.0011 | 1 | 18 | 14 | 0 | 0 | 0 | 3.589684 | 0 | 2.809741 | 4.729297 | 18.85571 | 17.53419 | [13 empty] | 25.71918 | 0.03630042 | 25 | 0 | 25.10568 | -0.03281236
9918 | 2021/06/10 14:00:32 | 100374.3593 | 3.5001 | 1 | 18 | 14 | 0 | 0 | 0 | 3.589552 | 0 | 2.809741 | 4.729297 | 18.85571 | 17.53419 | [13 empty] | 25.71918 | 0.03630042 | 25 | 0 | 25.10568 | -0.03281236
9919 | 2021/06/10 14:00:32 | 100374.8595 | 4.0003 | 1 | 18 | 14 | 0 | 0 | 0 | 3.589304 | 0 | 2.809741 | 4.729297 | 18.85571 | 17.53419 | [13 empty] | 25.96341 | 0.03630042 | 25 | 0 | 25.2646 | -0.03281236
9920 | 2021/06/10 14:00:33 | 100375.3594 | 4.5002 | 1 | 18 | 14 | 0 | 0 | 0 | 3.589095 | 0 | 2.809741 | 4.729297 | 18.85571 | 17.53419 | [13 empty] | 26.14194 | 0.1321119 | 25 | 0 | 25.57891 | 0.1478845
9921 | 2021/06/10 14:00:33 | 100375.8594 | 5.0002 | 1 | 18 | 14 | 0 | 0 | 0 | 3.588971 | 0 | 2.809741 | 4.729297 | 18.85571 | 17.53419 | [13 empty] | 26.14194 | 0.1321119 | 25 | 0 | 25.57891 | 0.1478845
9922 | 2021/06/10 14:00:34 | 100376.3593 | 5.5001 | 1 | 18 | 14 | 0 | 0 | 0 | 3.588983 | 0 | 2.809741 | 4.729297 | 18.85571 | 17.53419 |  | -0.0004726323 | [11 empty] | 25.90054 | -0.07543683 | 25 | 0 | 25.54412 | -0.01087427
9923 | 2021/06/10 14:00:34 | 100376.8594 | 6.0002 | 1 | 18 | 14 | 0 | 0 | 0 | 3.58862 | 0 | 2.809741 | 4.729297 | 18.85571 | 17.53419 | [13 empty] | 25.65982 | -0.07543683 | 25 | 0 | 25.20331 | -0.01087427
9924 | 2021/06/10 14:00:35 | 100377.3603 | 6.5011 | 1 | 18 | 14 | 0 | 0 | 0 | 3.588507 | 0 | 2.809741 | 4.729297 | 18.85571 | 17.53419 | [13 empty] | 25.74496 | -0.04861772 | 25 | 0 | 25.11008 | -0.1356357
9925 | 2021/06/10 14:00:35 | 100377.8602 | 7.001 | 1 | 18 | 14 | 0 | 0 | 0 | 3.588472 | 0 | 2.809741 | 4.729297 | 18.85571 | 17.53419 | [13 empty] | 25.74496 | -0.04861772 | 25 | 0 | 25.11008 | -0.1356357
9926 | 2021/06/10 14:00:36 | 100378.3595 | 7.5003 | 1 | 18 | 14 | 0 | 0 | 0 | 3.588344 | 0 | 2.809741 | 4.729297 | 18.85571 | 17.53419 | [13 empty] | 25.95209 | 0.06472826 | 25 | 0 | 25.26754 | 0.04920542
9927 | 2021/06/10 14:00:36 | 100378.8594 | 8.0002 | 1 | 18 | 14 | 0 | 0 | 0 | 3.58827 | 0 | 2.809741 | 4.729297 | 18.85571 | 17.53419 | [13 empty] | 26.11116 | 0.06472826 | 25 | 0 | 25.59089 | 0.04920542
9928 | 2021/06/10 14:00:37 | 100379.3593 | 8.5001 | 1 | 18 | 14 | 0 | 0 | 0 | 3.588284 | 0 | 2.809741 | 4.729297 | 18.85571 | 17.53419 | [13 empty] | 26.11116 | 0.06472826 | 25 | 0 | 25.59089 | 0.04920542
9929 | 2021/06/10 14:00:37 | 100379.8594 | 9.0002 | 1 | 18 | 14 | 0 | 0 | 0 | 3.588224 | 0 | 2.809741 | 4.729297 | 18.85571 | 17.53419 | [13 empty] | 25.9852 | 0.01034498 | 25 | 0 | 25.60031 | 0.1039904
9930 | 2021/06/10 14:00:38 | 100380.3595 | 9.5003 | 1 | 18 | 14 | 0 | 0 | 0 | 3.588109 | 0 | 2.809741 | 4.729297 | 18.85571 | 17.53419 | [13 empty] | 25.72669 | -0.08078396 | 25 | 0 | 25.34873 | -0.07861853
9931 | 2021/06/10 14:00:38 | 100380.8596 | 10.0004 | 1 | 18 | 14 | 0 | 0 | 0 | 3.588042 | 0 | 2.809741 | 4.729297 | 18.85571 | 17.53419 | [13 empty] | 25.72669 | -0.08078396 | 25 | 0 | 25.34873 | -0.07861853
9932 | 2021/06/10 14:00:39 | 100381.3596 | 10.5004 | 1 | 18 | 14 | 0 | 0 | 0 | 3.587956 | 0 | 2.809741 | 4.729297 | 18.85571 | 17.53419 | [13 empty] | 25.65522 | -0.08078396 | 25 | 0 | 25.05592 | -0.07861853
9933 | 2021/06/10 14:00:39 | 100381.8596 | 11.0004 | 1 | 18 | 14 | 0 | 0 | 0 | 3.587914 | 0 | 2.809741 | 4.729297 | 18.85571 | 17.53419 | [13 empty] | 25.93134 | 0.0639534 | 25 | 0 | 25.20393 | -0.04525125
9934 | 2021/06/10 14:00:40 | 100382.3596 | 11.5004 | 1 | 18 | 14 | 0 | 0 | 0 | 3.587752 | 0 | 2.809741 | 4.729297 | 18.85571 | 17.53419 | [13 empty] | 26.12457 | 0.06038547 | 25 | 0 | 25.5116 | 0.09614885
9935 | 2021/06/10 14:00:40 | 100382.8594 | 12.0002 | 1 | 18 | 14 | 0 | 0 | 0 | 3.587896 | 0 | 2.809741 | 4.729297 | 18.85571 | 17.53419 | [13 empty] | 26.12457 | 0.06038547 | 25 | 0 | 25.5116 | 0.09614885
9936 | 2021/06/10 14:00:41 | 100383.3603 | 12.5011 | 1 | 18 | 14 | 0 | 0 | 0 | 3.587671 | 0 | 2.809741 | 4.729297 | 18.85571 | 17.53419 | [13 empty] | 25.954 | 0.06038547 | 25 | 0 | 25.54056 | 0.09614885
9937 | 2021/06/10 14:00:41 | 100383.8596 | 13.0004 | 1 | 18 | 14 | 0 | 0 | 0 | 3.587833 | 0 | 2.809741 | 4.729297 | 18.85571 | 17.53419 | [13 empty] | 25.70115 | -0.1323193 | 25 | 0 | 25.31603 | -0.06111503
9938 | 2021/06/10 14:00:42 | 100384.3596 | 13.5004 | 1 | 18 | 14 | 0 | 0 | 0 | 3.587838 | 0 | 2.809741 | 4.729297 | 18.85571 | 17.53419 |  | -0.0001436409 | [11 empty] | 25.70115 | -0.1323193 | 25 | 0 | 25.31603 | -0.06111503
9939 | 2021/06/10 14:00:42 | 100384.8603 | 14.0011 | 1 | 18 | 14 | 0 | 0 | 0 | 3.58789 | 0 | 2.809741 | 4.729297 | 18.85571 | 17.53419 | [13 empty] | 25.62901 | -0.02254367 | 25 | 0 | 25.07252 | -0.07609904
9940 | 2021/06/10 14:00:43 | 100385.3596 | 14.5004 | 1 | 18 | 14 | 0 | 0 | 0 | 3.587923 | 0 | 2.809741 | 4.729297 | 18.85571 | 17.53419 | [13 empty] | 25.87684 | -0.02254367 | 25 | 0 | 25.19218 | -0.07609904
9941 | 2021/06/10 14:00:43 | 100385.8595 | 15.0003 | 1 | 18 | 14 | 0 | 0 | 0 | 3.587752 | 0 | 2.809741 | 4.729297 | 18.85571 | 17.53419 | [13 empty] | 25.87684 | -0.02254367 | 25 | 0 | 25.19218 | -0.07609904
9942 | 2021/06/10 14:00:44 | 100386.3604 | 15.5012 | 1 | 18 | 14 | 0 | 0 | 0 | 3.587893 | 0 | 2.809741 | 4.729297 | 18.85571 | 17.53419 | [13 empty] | 26.12686 | 0.1555777 | 25 | 0 | 25.53529 | 0.1446164
9943 | 2021/06/10 14:00:44 | 100386.8594 | 16.0002 | 1 | 18 | 14 | 0 | 0 | 0 | 3.587818 | 0 | 2.809741 | 4.729297 | 18.85571 | 17.53419 | [13 empty] | 25.9852 | -0.04426956 | 25 | 0 | 25.59318 | 0.01809001
9944 | 2021/06/10 14:00:45 | 100387.3596 | 16.5004 | 1 | 18 | 14 | 0 | 0 | 0 | 3.587777 | 0 | 2.809741 | 4.729297 | 18.85571 | 17.53419 | [13 empty] | 25.66611 | -0.04426956 | 25 | 0 | 25.25957 | 0.01809001
9945 | 2021/06/10 14:00:45 | 100387.8595 | 17.0003 | 1 | 18 | 14 | 0 | 0 | 0 | 3.587747 | 0 | 2.809741 | 4.729297 | 18.85571 | 17.53419 | [13 empty] | 25.66611 | -0.04426956 | 25 | 0 | 25.25957 | 0.01809001
9946 | 2021/06/10 14:00:46 | 100388.3595 | 17.5003 | 1 | 18 | 14 | 0 | 0 | 0 | 3.587904 | 0 | 2.809741 | 4.729297 | 18.85571 | 17.53419 | [13 empty] | 25.6567 | -0.1026541 | 25 | 0 | 25.05027 | -0.1696593
9947 | 2021/06/10 14:00:46 | 100388.8595 | 18.0003 | 1 | 18 | 14 | 0 | 0 | 0 | 3.587776 | 0 | 2.809741 | 4.729297 | 18.85571 | 17.53419 | [13 empty] | 25.89927 | 0.07580161 | 25 | 0 | 25.24319 | 0.06028712
9948 | 2021/06/10 14:00:47 | 100389.3596 | 18.5004 | 1 | 18 | 14 | 0 | 0 | 0 | 3.587673 | 0 | 2.809741 | 4.729297 | 18.85571 | 17.53419 | [13 empty] | 25.89927 | 0.07580161 | 25 | 0 | 25.24319 | 0.06028712
9949 | 2021/06/10 14:00:47 | 100389.8604 | 19.0012 | 1 | 18 | 14 | 0 | 0 | 0 | 3.587713 | 0 | 2.809741 | 4.729297 | 18.85571 | 17.53419 | [13 empty] | 26.07806 | 0.07580161 | 25 | 0 | 25.57203 | 0.06028712
9950 | 2021/06/10 14:00:48 | 100390.3597 | 19.5005 | 1 | 18 | 14 | 0 | 0 | 0 | 3.587709 | 0 | 2.809741 | 4.729297 | 18.85571 | 17.53419 | [13 empty] | 25.8492 | -0.01564741 | 25 | 0 | 25.52127 | 0.0869
9951 | 2021/06/10 14:00:48 | 100390.8596 | 20.0004 | 1 | 18 | 14 | 0 | 0 | 0 | 3.58771 | 0 | 2.809741 | 4.729297 | 18.85571 | 17.53419 | [13 empty] | 25.8492 | -0.01564741 | 25 | 0 | 25.52127 | 0.0869
9952 | 2021/06/10 14:00:49 | 100391.3597 | 20.5005 | 1 | 18 | 14 | 0 | 0 | 0 | 3.58761 | 0 | 2.809741 | 4.729297 | 18.85571 | 17.53419 | [13 empty] | 25.68875 | -0.05013883 | 25 | 0 | 25.22513 | -0.09254396
9953 | 2021/06/10 14:00:49 | 100391.8604 | 21.0012 | 1 | 18 | 14 | 0 | 0 | 0 | 3.587673 | 0 | 2.809741 | 4.729297 | 18.85571 | 17.53419 | [13 empty] | 25.71121 | -0.05013883 | 25 | 0 | 25.09057 | -0.09254396
9954 | 2021/06/10 14:00:50 | 100392.3605 | 21.5013 | 1 | 18 | 14 | 0 | 0 | 0 | 3.587757 | 0 | 2.809741 | 4.729297 | 18.85571 | 17.53419 | [13 empty] | 26.00848 | 0.09991527 | 25 | 0 | 25.33828 | 0.03535986
9955 | 2021/06/10 14:00:50 | 100392.8596 | 22.0004 | 1 | 18 | 14 | 0 | 0 | 0 | 3.587634 | 0 | 2.809741 | 4.729297 | 18.85571 | 17.53419 | [13 empty] | 26.00848 | 0.09991527 | 25 | 0 | 25.33828 | 0.03535986
9956 | 2021/06/10 14:00:51 | 100393.3597 | 22.5005 | 1 | 18 | 14 | 0 | 0 | 0 | 3.587612 | 0 | 2.809741 | 4.729297 | 18.85571 | 17.53419 | [13 empty] | 26.02106 | 0.003932118 | 25 | 0 | 25.59342 | 0.07973194
9957 | 2021/06/10 14:00:51 | 100393.8596 | 23.0004 | 1 | 18 | 14 | 0 | 0 | 0 | 3.587521 | 0 | 2.809741 | 4.729297 | 18.85571 | 17.53419 | [13 empty] | 25.74538 | 0.003932118 | 25 | 0 | 25.42452 | 0.07973194
9958 | 2021/06/10 14:00:52 | 100394.3597 | 23.5005 | 1 | 18 | 14 | 0 | 0 | 0 | 3.587538 | 0 | 2.809741 | 4.729297 | 18.85571 | 17.53419 | [13 empty] | 25.74538 | 0.003932118 | 25 | 0 | 25.42452 | 0.07973194
9959 | 2021/06/10 14:00:52 | 100394.8596 | 24.0004 | 1 | 18 | 14 | 0 | 0 | 0 | 3.587425 | 0 | 2.809741 | 4.729297 | 18.85571 | 17.53419 | [13 empty] | 25.66674 | -0.110727 | 25 | 0 | 25.09601 | -0.1554394
9960 | 2021/06/10 14:00:53 | 100395.3596 | 24.5004 | 1 | 18 | 14 | 0 | 0 | 0 | 3.587629 | 0 | 2.809741 | 4.729297 | 18.85571 | 17.53419 | [13 empty] | 25.81836 | 0.04738331 | 25 | 0 | 25.12648 | 0.009520054
9961 | 2021/06/10 14:00:53 | 100395.8595 | 25.0003 | 1 | 18 | 14 | 0 | 0 | 0 | 3.587435 | 0 | 2.809741 | 4.729297 | 18.85571 | 17.53419 | [13 empty] | 25.81836 | 0.04738331 | 25 | 0 | 25.12648 | 0.009520054
9962 | 2021/06/10 14:00:54 | 100396.3597 | 25.5005 | 1 | 18 | 14 | 0 | 0 | 0 | 3.587605 | 0 | 2.809741 | 4.729297 | 18.85571 | 17.53419 |  | -3.476872e-05 | [11 empty] | 26.08266 | 0.04738331 | 25 | 0 | 25.49817 | 0.009520054
9963 | 2021/06/10 14:00:54 | 100396.8597 | 26.0005 | 1 | 18 | 14 | 0 | 0 | 0 | 3.587493 | 0 | 2.809741 | 4.729297 | 18.85571 | 17.53419 | [13 empty] | 25.90581 | 0.02732754 | 25 | 0 | 25.55653 | 0.13439
9964 | 2021/06/10 14:00:55 | 100397.3597 | 26.5005 | 1 | 18 | 14 | 0 | 0 | 0 | 3.587379 | 0 | 2.809741 | 4.729297 | 18.85571 | 17.53419 | [13 empty] | 25.70094 | -0.06402373 | 25 | 0 | 25.30869 | 0.13439
9965 | 2021/06/10 14:00:55 | 100397.8597 | 27.0005 | 1 | 18 | 14 | 0 | 0 | 0 | 3.587529 | 0 | 2.809741 | 4.729297 | 18.85571 | 17.53419 | [13 empty] | 25.70094 | -0.06402373 | 25 | 0 | 25.30869 | -0.07745028
9966 | 2021/06/10 14:00:56 | 100398.3597 | 27.5005 | 1 | 18 | 14 | 0 | 0 | 0 | 3.587383 | 0 | 2.809741 | 4.729297 | 18.85571 | 17.53419 | [13 empty] | 25.67702 | -0.06402373 | 25 | 0 | 25.06347 | -0.07745028
9967 | 2021/06/10 14:00:56 | 100398.8605 | 28.0013 | 1 | 18 | 14 | 0 | 0 | 0 | 3.587519 | 0 | 2.809741 | 4.729297 | 18.85571 | 17.53419 | [13 empty] | 25.84395 | 0.04469097 | 25 | 0 | 25.1521 | -0.04893303
9968 | 2021/06/10 14:00:57 | 100399.3598 | 28.5006 | 1 | 18 | 14 | 0 | 0 | 0 | 3.587426 | 0 | 2.809741 | 4.729297 | 18.85571 | 17.53419 | [13 empty] | 25.84395 | 0.04469097 | 25 | 0 | 25.1521 | -0.04893303
9969 | 2021/06/10 14:00:57 | 100399.8597 | 29.0005 | 1 | 18 | 14 | 0 | 0 | 0 | 3.587404 | 0 | 2.809741 | 4.729297 | 18.85571 | 17.53419 | [13 empty] | 26.07951 | 0.07361472 | 25 | 0 | 25.54495 | 0.1227653
9970 | 2021/06/10 14:00:58 | 100400.3596 | 29.5004 | 1 | 18 | 14 | 0 | 0 | 0 | 3.587542 | 0 | 2.809741 | 4.729297 | 18.85571 | 17.53419 | [13 empty] | 25.92167 | 0.07361472 | 25 | 0 | 25.60093 | 0.1227653
9971 | 2021/06/10 14:00:58 | 100400.8598 | 30.0006 | 1 | 18 | 14 | 0 | 0 | 0 | 3.587423 | 0 | 2.809741 | 4.729297 | 18.85571 | 17.53419 | [13 empty] | 25.92167 | 0.07361472 | 25 | 0 | 25.60093 | 0.1227653
9972 | 2021/06/10 14:00:59 | 100401.3598 | 30.5006 | 1 | 18 | 14 | 0 | 0 | 0 | 3.587383 | 0 | 2.809741 | 4.729297 | 18.85571 | 17.53419 | [13 empty] | 25.66214 | -0.1304299 | 25 | 0 | 25.19848 | -0.10827
9973 | 2021/06/10 14:00:59 | 100401.8604 | 31.0012 | 1 | 18 | 14 | 0 | 0 | 0 | 3.587539 | 0 | 2.809741 | 4.729297 | 18.85571 | 17.53419 | [13 empty] | 25.62608 | -0.01126885 | 25 | 0 | 25.03389 | -0.05143702
9974 | 2021/06/10 14:01:00 | 100402.3605 | 31.5013 | 1 | 18 | 14 | 0 | 0 | 0 | 3.58751 | 0 | 2.809741 | 4.729297 | 18.85571 | 17.53419 | [13 empty] | 26.02206 | -0.01126885 | 25 | 0 | 25.03389 | -0.05143702
9975 | 2021/06/10 14:01:00 | 100402.8596 | 32.0004 | 1 | 18 | 14 | 0 | 0 | 0 | 3.587461 | 0 | 2.809741 | 4.729297 | 18.85571 | 17.53419 | [13 empty] | 26.02206 | -0.01126885 | 25 | 0 | 25.35188 | -0.05143702
9976 | 2021/06/10 14:01:01 | 100403.3599 | 32.5007 | 1 | 18 | 14 | 0 | 0 | 0 | 3.587539 | 0 | 2.809741 | 4.729297 | 18.85571 | 17.53419 | [13 empty] | 26.04389 | 0.130567 | 25 | 0 | 25.58774 | 0.1730794
9977 | 2021/06/10 14:01:01 | 100403.8605 | 33.0013 | 1 | 18 | 14 | 0 | 0 | 0 | 3.587445 | 0 | 2.809741 | 4.729297 | 18.85571 | 17.53419 | [13 empty] | 25.82649 | -0.06793678 | 25 | 0 | 25.48428 | -0.03233135
9978 | 2021/06/10 14:01:02 | 100404.3597 | 33.5005 | 1 | 18 | 14 | 0 | 0 | 0 | 3.587539 | 0 | 2.809741 | 4.729297 | 18.85571 | 17.53419 | [13 empty] | 25.82649 | -0.06793678 | 25 | 0 | 25.48428 | -0.03233135
9979 | 2021/06/10 14:01:02 | 100404.8598 | 34.0006 | 1 | 18 | 14 | 0 | 0 | 0 | 3.587716 | 0 | 2.809741 | 4.729297 | 18.85571 | 17.53419 | [13 empty] | 25.60401 | -0.06793678 | 25 | 0 | 25.1403 | -0.03233135
9980 | 2021/06/10 14:01:03 | 100405.3599 | 34.5007 | 1 | 18 | 14 | 0 | 0 | 0 | 3.587614 | 0 | 2.809741 | 4.729297 | 18.85571 | 17.53419 | [13 empty] | 25.79591 | -0.009557605 | 25 | 0 | 25.13968 | -0.1076865
9981 | 2021/06/10 14:01:03 | 100405.8606 | 35.0014 | 1 | 18 | 14 | 0 | 0 | 0 | 3.587739 | 0 | 2.809741 | 4.729297 | 18.85571 | 17.53419 | [13 empty] | 25.79591 | -0.009557605 | 25 | 0 | 25.13968 | -0.1076865
9982 | 2021/06/10 14:01:04 | 100406.36 | 35.5008 | 1 | 18 | 14 | 0 | 0 | 0 | 3.587637 | 0 | 2.809741 | 4.729297 | 18.85571 | 17.53419 | [13 empty] | 26.02985 | 0.07310748 | 25 | 0 | 25.4667 | 0.1021934
9983 | 2021/06/10 14:01:04 | 100406.8598 | 36.0006 | 1 | 18 | 14 | 0 | 0 | 0 | 3.587833 | 0 | 2.809741 | 4.729297 | 18.85571 | 17.53419 | [13 empty] | 25.98896 | 0.07310748 | 25 | 0 | 25.61121 | 0.1021934
9984 | 2021/06/10 14:01:05 | 100407.3598 | 36.5006 | 1 | 18 | 14 | 0 | 0 | 0 | 3.587778 | 0 | 2.809741 | 4.729297 | 18.85571 | 17.53419 | [13 empty] | 25.69903 | -0.1033819 | 25 | 0 | 25.61121 | 0.1021934
9985 | 2021/06/10 14:01:05 | 100407.8606 | 37.0014 | 1 | 18 | 14 | 0 | 0 | 0 | 3.587573 | 0 | 2.809741 | 4.729297 | 18.85571 | 17.53419 | [13 empty] | 25.69903 | -0.1033819 | 25 | 0 | 25.27823 | -0.05889654
9986 | 2021/06/10 14:01:06 | 100408.3599 | 37.5007 | 1 | 18 | 14 | 0 | 0 | 0 | 3.587726 | 0 | 2.809741 | 4.729297 | 18.85571 | 17.53419 |  | 2.473587e-05 | [11 empty] | 25.66927 | -0.009301305 | 25 | 0 | 25.04857 | -0.07176936
9987 | 2021/06/10 14:01:06 | 100408.8607 | 38.0015 | 1 | 18 | 14 | 0 | 0 | 0 | 3.587757 | 0 | 2.809741 | 4.729297 | 18.85571 | 17.53419 | [13 empty] | 25.9892 | -0.009301305 | 25 | 0 | 25.34752 | -0.07176936
9988 | 2021/06/10 14:01:07 | 100409.3606 | 38.5014 | 1 | 18 | 14 | 0 | 0 | 0 | 3.587728 | 0 | 2.809741 | 4.729297 | 18.85571 | 17.53419 | [13 empty] | 25.9892 | -0.009301305 | 25 | 0 | 25.34752 | -0.07176936
9989 | 2021/06/10 14:01:07 | 100409.8598 | 39.0006 | 1 | 18 | 14 | 0 | 0 | 0 | 3.587793 | 0 | 2.809741 | 4.729297 | 18.85571 | 17.53419 | [13 empty] | 26.07844 | 0.1278675 | 25 | 0 | 25.62232 | 0.1792973
9990 | 2021/06/10 14:01:08 | 100410.3598 | 39.5006 | 1 | 18 | 14 | 0 | 0 | 0 | 3.587863 | 0 | 2.809741 | 4.729297 | 18.85571 | 17.53419 | [13 empty] | 25.728 | -0.1095122 | 25 | 0 | 25.40713 | -0.06724834
9991 | 2021/06/10 14:01:08 | 100410.8597 | 40.0005 | 1 | 18 | 14 | 0 | 0 | 0 | 3.587889 | 0 | 2.809741 | 4.729297 | 18.85571 | 17.53419 | [13 empty] | 25.728 | -0.1095122 | 25 | 0 | 25.40713 | -0.06724834
9992 | 2021/06/10 14:01:08 | 100410.8613 | 40.0021 | 1 | 18 | 14 | 0 | 0 | 0 | 3.587889 | 0 | 2.809741 | 4.729297 | 18.85571 | 17.53419 |  | 2.473587e-05 | 0.02333702 | 0 | 0 | [8 empty] | 25.728 | -0.1095122 | 25 | 0 | 25.40713 | -0.06724834
9993 | 2021/06/10 14:01:08 | 100410.8685 | 0.0016 | 1 | 19 | 14 | 0 | 0 | 0 | 3.587893 | 0 | 2.809741 | 4.729297 | 18.85571 | 17.53419 |  | 2.473587e-05 | 0.02333702 | 0 | 0 | [8 empty] | 25.72835 | -0.1093042 | 25 | 0 | 25.40723 | -0.06721202
9994 | 2021/06/10 14:01:13 | 100415.9058 | 5.0006 | 1 | 20 | 14 | 0 | 0 | -1.500085 | 3.549206 | -5.324111 | 2.809758 | 4.731376 | 18.85577 | 17.54157 |  | -0.001226135 |  | 0.174496 | 802.0377 | [8 empty] | 25.97495 | 0.03624082 | 25 | 0 | 25.47532 | -0.04179955
9995 | 2021/06/10 14:01:18 | 100420.9068 | 10.0016 | 1 | 20 | 14 | 0 | 0 | -1.500061 | 3.544468 | -5.316918 | 2.809758 | 4.733457 | 18.85577 | 17.54895 |  | -0.001029793 |  | 0.3534121 | 3.790005 | [8 empty] | 26.02856 | -0.1002473 | 25 | 0 | 25.04251 | -0.1761627
9996 | 2021/06/10 14:01:23 | 100425.9066 | 15.0014 | 1 | 20 | 14 | 0 | 0 | -1.500121 | 3.540998 | -5.311925 | 2.809758 | 4.735538 | 18.85577 | 17.55632 |  | -0.0006805409 |  | 0.5011438 | [9 empty] | 25.69235 | -0.09872198 | 25 | 0 | 25.35719 | -0.08542001
9997 | 2021/06/10 14:01:28 | 100430.906 | 20.0008 | 1 | 20 | 14 | 0 | 0 | -1.500142 | 3.537858 | -5.307289 | 2.809758 | 4.737618 | 18.85577 | 17.56369 |  | -0.0005976249 | [11 empty] | 26.01646 | 0.1105875 | 25 | 0 | 25.57455 | 0.09511709
9998 | 2021/06/10 14:01:33 | 100435.9053 | 25.0001 | 1 | 20 | 14 | 0 | 0 | -1.500113 | 3.535019 | -5.302928 | 2.809758 | 4.739699 | 18.85577 | 17.57104 |  | -0.000501296 |  | 0.6664771 | 1.71217 | [8 empty] | 26.03216 | 0.1030552 | 25 | 0 | 25.40481 | 0.02289474
9999 | 2021/06/10 14:01:38 | 100440.906 | 30.0008 | 1 | 20 | 14 | 0 | 0 | -1.500124 | 3.532629 | -5.299382 | 2.809758 | 4.74178 | 18.85577 | 17.5784 |  | -0.0004143034 | [11 empty] | 25.77809 | 0.0402385 | 25 | 0 | 25.12898 | -0.04001558
10000 | 2021/06/10 14:01:43 | 100445.9053 | 35.0001 | 1 | 20 | 14 | 0 | 0 | -1.500089 | 3.530293 | -5.295754 | 2.809758 | 4.743861 | 18.85577 | 17.58575 |  | -0.0005160575 |  | 0.8003607 | [9 empty] | 25.60617 | -0.08292913 | 25 | 0 | 25.07821 | -0.04287899
10001 | 2021/06/10 14:01:48 | 100450.9054 | 40.0002 | 1 | 20 | 14 | 0 | 0 | -1.500078 | 3.52839 | -5.29286 | 2.809758 | 4.745941 | 18.85577 | 17.59309 |  | -0.0004229461 | [11 empty] | 25.58014 | -0.1457787 | 25 | 0 | 25.17351 | -0.09687126
10002 | 2021/06/10 14:01:53 | 100455.9061 | 45.0009 | 1 | 20 | 14 | 0 | 0 | -1.500096 | 3.526342 | -5.289852 | 2.809758 | 4.748022 | 18.85577 | 17.60043 |  | -0.0004203861 |  | 0.9895238 | 1.116969 | [8 empty] | 25.63028 | -0.1246756 | 25 | 0 | 25.28792 | -0.118081
10003 | 2021/06/10 14:01:58 | 100460.9055 | 50.0003 | 1 | 20 | 14 | 0 | 0 | -1.500117 | 3.52452 | -5.287192 | 2.809758 | 4.750103 | 18.85577 | 17.60777 |  | -0.0003284724 | [11 empty] | 25.72047 | 0.04166365 | 25 | 0 | 25.37819 | 0.1152861
10004 | 2021/06/10 14:02:03 | 100465.9064 | 55.0012 | 1 | 20 | 14 | 0 | 0 | -1.500108 | 3.523125 | -5.285068 | 2.809758 | 4.752184 | 18.85577 | 17.6151 |  | -0.0003885407 | [11 empty] | 25.793 | -0.02823412 | 25 | 0 | 25.45076 | 0.06092727
10005 | 2021/06/10 14:02:08 | 100470.9064 | 60.0012 | 1 | 20 | 14 | 0 | 0 | -1.50011 | 3.521473 | -5.282597 | 2.809758 | 4.754265 | 18.85577 | 17.62243 |  | -0.0003129031 |  | 1.185393 | [9 empty] | 25.70936 | -0.1066405 | 25 | 0 | 25.33853 | -0.08666694
10006 | 2021/06/10 14:02:13 | 100475.9066 | 65.0014 | 1 | 20 | 14 | 0 | 0 | -1.500117 | 3.519937 | -5.280317 | 2.809758 | 4.756347 | 18.85577 | 17.62976 |  | -0.0002538496 | [11 empty] | 25.69593 | 0.01879632 | 25 | 0 | 25.268 | 0.1012951
10007 | 2021/06/10 14:02:18 | 100480.9065 | 70.0013 | 1 | 20 | 14 | 0 | 0 | -1.500105 | 3.51856 | -5.278209 | 2.809758 | 4.758428 | 18.85577 | 17.63708 |  | -0.0002638617 | [11 empty] | 25.67828 | -0.08937418 | 25 | 0 | 25.31455 | -0.002500415
10008 | 2021/06/10 14:02:23 | 100485.9057 | 75.0005 | 1 | 20 | 14 | 0 | 0 | -1.500125 | 3.517314 | -5.276411 | 2.809758 | 4.760509 | 18.85577 | 17.6444 |  |  |  | 1.447733 | 0.7598773 | [8 empty] | 25.60975 | -0.1204193 | 25 | 0 | 25.18174 | -0.1383549
10009 | 2021/06/10 14:02:28 | 100490.9066 | 80.0014 | 1 | 20 | 14 | 0 | 0 | -1.500124 | 3.516069 | -5.274539 | 2.809758 | 4.76259 | 18.85577 | 17.65172 |  | -0.0002152359 | [11 empty] | 25.64809 | -0.03902018 | 25 | 0 | 25.17728 | 0.038957
10010 | 2021/06/10 14:02:33 | 100495.9068 | 85.0016 | 1 | 20 | 14 | 0 | 0 | -1.500041 | 3.514732 | -5.272242 | 2.809758 | 4.764672 | 18.85577 | 17.65904 |  | -0.0002398809 | [11 empty] | 25.68859 | -0.1297784 | 25 | 0 | 25.12503 | -0.1143289
10011 | 2021/06/10 14:02:38 | 100500.906 | 90.0008 | 1 | 20 | 14 | 0 | 0 | -1.500145 | 3.513621 | -5.270941 | 2.809758 | 4.766753 | 18.85577 | 17.66635 |  | -0.0002280073 | [11 empty] | 25.71877 | -0.04474878 | 25 | 0 | 25.06959 | -0.1340002
10012 | 2021/06/10 14:02:43 | 100505.9067 | 95.0015 | 1 | 20 | 14 | 0 | 0 | -1.500082 | 3.512651 | -5.269265 | 2.809758 | 4.768833 | 18.85577 | 17.67366 |  | -0.0002389536 |  | 1.750429 | [9 empty] | 25.71479 | -0.08476079 | 25 | 0 | 25.09415 | -0.02688944
10013 | 2021/06/10 14:02:48 | 100510.9052 | 100 | 1 | 20 | 14 | 0 | 0 | -1.500121 | 3.511511 | -5.267691 | 2.809758 | 4.770914 | 18.85577 | 17.68097 |  | -0.0001709146 | [11 empty] | 25.72192 | -0.140031 | 25 | 0 | 25.12985 | -0.1424354
10014 | 2021/06/10 14:02:53 | 100515.9052 | 105 | 1 | 20 | 14 | 0 | 0 | -1.50015 | 3.510334 | -5.266028 | 2.809758 | 4.772995 | 18.85577 | 17.68827 | [13 empty] | 25.67998 | -0.1204026 | 25 | 0 | 25.18779 | -0.1450413
10015 | 2021/06/10 14:02:58 | 100520.9054 | 110.0002 | 1 | 20 | 14 | 0 | 0 | -1.500095 | 3.509357 | -5.264369 | 2.809758 | 4.775075 | 18.85577 | 17.69558 |  | -0.0001632498 | [11 empty] | 25.68797 | -0.05573809 | 25 | 0 | 25.12441 | 0.002150536
10016 | 2021/06/10 14:03:03 | 100525.9061 | 115.0009 | 1 | 20 | 14 | 0 | 0 | -1.50011 | 3.508415 | -5.263008 | 2.809758 | 4.777157 | 18.85577 | 17.70288 |  | -0.0002215636 | [11 empty] | 25.81691 | -0.1205039 | 25 | 0 | 25.13216 | -0.1674789
10017 | 2021/06/10 14:03:08 | 100530.9064 | 120.0012 | 1 | 20 | 14 | 0 | 0 | -1.50013 | 3.507237 | -5.261311 | 2.809758 | 4.779238 | 18.85577 | 17.71018 |  | -0.0002208396 |  | 2.022442 | 0.5300603 | [8 empty] | 25.93747 | 0.0503248 | 25 | 0 | 25.16725 | -0.03213167
10018 | 2021/06/10 14:03:13 | 100535.9063 | 125.0011 | 1 | 20 | 14 | 0 | 0 | -1.50009 | 3.50624 | -5.259676 | 2.809758 | 4.781319 | 18.85577 | 17.71748 |  | -0.0001661691 | [11 empty] | 26.14153 | -0.06439209 | 25 | 0 | 25.40731 | -0.1313692
10019 | 2021/06/10 14:03:18 | 100540.9063 | 130.0011 | 1 | 20 | 14 | 0 | 0 | -1.500106 | 3.505416 | -5.258496 | 2.809758 | 4.7834 | 18.85577 | 17.72477 | [13 empty] | 26.20903 | 0.1326907 | 25 | 0 | 25.61043 | 0.1217049
10020 | 2021/06/10 14:03:23 | 100545.9066 | 135.0014 | 1 | 20 | 14 | 0 | 0 | -1.500098 | 3.504342 | -5.256856 | 2.809758 | 4.785481 | 18.85577 | 17.73207 |  | -0.0001550991 | [11 empty] | 25.94083 | -0.08570135 | 25 | 0 | 25.48458 | -0.005559325
10021 | 2021/06/10 14:03:28 | 100550.9066 | 140.0014 | 1 | 20 | 14 | 0 | 0 | -1.500154 | 3.503288 | -5.255472 | 2.809758 | 4.787561 | 18.85577 | 17.73936 |  | -0.0002127558 | [11 empty] | 25.75988 | 0.009503961 | 25 | 0 | 25.17499 | 0.08308887
10022 | 2021/06/10 14:03:33 | 100555.9058 | 145.0006 | 1 | 20 | 14 | 0 | 0 | -1.500086 | 3.502485 | -5.254029 | 2.809758 | 4.789642 | 18.85577 | 17.74664 |  | -0.0001697015 |  | 2.090408 | [9 empty] | 25.80392 | -0.1439971 | 25 | 0 | 25.06204 | -0.1798815
10023 | 2021/06/10 14:03:38 | 100560.9067 | 150.0015 | 1 | 20 | 14 | 0 | 0 | -1.500129 | 3.50164 | -5.252912 | 2.809758 | 4.791723 | 18.85577 | 17.75393 | [13 empty] | 26.19731 | 0.1129818 | 25 | 0 | 25.47745 | 0.1176161
10024 | 2021/06/10 14:03:43 | 100565.9066 | 155.0014 | 1 | 20 | 14 | 0 | 0 | -1.500125 | 3.500605 | -5.251345 | 2.809758 | 4.793804 | 18.85577 | 17.76122 |  | -0.0002223676 | [11 empty] | 26.08312 | 0.1240611 | 25 | 0 | 25.56282 | 0.08187115
10025 | 2021/06/10 14:03:48 | 100570.9058 | 160.0006 | 1 | 20 | 14 | 0 | 0 | -1.500113 | 3.499478 | -5.249612 | 2.809758 | 4.795884 | 18.85577 | 17.7685 |  | -0.0001498978 | [11 empty] | 25.832 | -0.04461288 | 25 | 0 | 25.29002 | 0.03784835
10026 | 2021/06/10 14:03:53 | 100575.9054 | 165.0002 | 1 | 20 | 14 | 0 | 0 | -1.500095 | 3.498538 | -5.248139 | 2.809758 | 4.797965 | 18.85577 | 17.77578 |  | -0.0002897385 | [11 empty] | 25.75927 | -0.07311702 | 25 | 0 | 25.04588 | -0.1289684
10027 | 2021/06/10 14:03:58 | 100580.9052 | 170 | 1 | 20 | 14 | 0 | 0 | -1.500101 | 3.497659 | -5.246842 | 2.809758 | 4.800045 | 18.85577 | 17.78306 |  | -0.0001775873 | [11 empty] | 25.81 | -0.1220393 | 25 | 0 | 25.01101 | -0.05309582
10028 | 2021/06/10 14:04:03 | 100585.9053 | 175.0001 | 1 | 20 | 14 | 0 | 0 | -1.500116 | 3.496777 | -5.245571 | 2.809758 | 4.802127 | 18.85577 | 17.79034 |  |  |  | 2.209254 | 0.4639444 | [8 empty] | 25.94145 | -0.0853157 | 25 | 0 | 25.07843 | -0.1612639
10029 | 2021/06/10 14:04:08 | 100590.9055 | 180.0003 | 1 | 20 | 14 | 0 | 0 | -1.500139 | 3.495829 | -5.244229 | 2.809758 | 4.804207 | 18.85577 | 17.79761 |  | -0.00018819 | [11 empty] | 26.23561 | 0.1419127 | 25 | 0 | 25.43733 | 0.1242995
10030 | 2021/06/10 14:04:13 | 100595.9064 | 185.0012 | 1 | 20 | 14 | 0 | 0 | -1.500084 | 3.495066 | -5.242893 | 2.809758 | 4.806288 | 18.85577 | 17.80489 |  | -0.0002022665 | [11 empty] | 26.27183 | 0.1084137 | 25 | 0 | 25.70184 | 0.0215888
10031 | 2021/06/10 14:04:18 | 100600.9063 | 190.0011 | 1 | 20 | 14 | 0 | 0 | -1.500141 | 3.494085 | -5.24162 | 2.809758 | 4.808369 | 18.85577 | 17.81216 |  | -0.0002326802 | [11 empty] | 25.96742 | 0.009891391 | 25 | 0 | 25.4684 | 0.1124883
10032 | 2021/06/10 14:04:23 | 100605.9055 | 195.0003 | 1 | 20 | 14 | 0 | 0 | -1.500125 | 3.492949 | -5.23986 | 2.809758 | 4.810449 | 18.85577 | 17.81942 |  | -0.0001803476 | [11 empty] | 25.80581 | -0.1308435 | 25 | 0 | 25.21384 | -0.1399213
10033 | 2021/06/10 14:04:28 | 100610.9064 | 200.0012 | 1 | 20 | 14 | 0 | 0 | -1.50012 | 3.492012 | -5.238437 | 2.809758 | 4.812531 | 18.85577 | 17.82669 |  | -0.0002086163 |  | 2.215485 | [9 empty] | 25.83139 | -0.09965241 | 25 | 0 | 25.09669 | -0.03736258
10034 | 2021/06/10 14:04:33 | 100615.9066 | 205.0014 | 1 | 20 | 14 | 0 | 0 | -1.500076 | 3.49143 | -5.23741 | 2.809758 | 4.814611 | 18.85577 | 17.83396 | [13 empty] | 26.04013 | -0.03621697 | 25 | 0 | 25.22011 | -0.1187611
10035 | 2021/06/10 14:04:38 | 100620.9065 | 210.0013 | 1 | 20 | 14 | 0 | 0 | -1.500162 | 3.490326 | -5.236054 | 2.809758 | 4.816692 | 18.85577 | 17.84122 |  | -0.0002265717 | [11 empty] | 26.15183 | 0.1044005 | 25 | 0 | 25.27492 | 0.04881024
10036 | 2021/06/10 14:04:43 | 100625.9057 | 215.0005 | 1 | 20 | 14 | 0 | 0 | -1.500121 | 3.489186 | -5.234201 | 2.809758 | 4.818772 | 18.85577 | 17.84848 |  | -0.0001605729 | [11 empty] | 26.08624 | -0.08364797 | 25 | 0 | 25.27344 | -0.12389
10037 | 2021/06/10 14:04:48 | 100630.9059 | 220.0007 | 1 | 20 | 14 | 0 | 0 | -1.500098 | 3.488258 | -5.232729 | 2.809758 | 4.820853 | 18.85577 | 17.85574 |  | -0.0001634387 | [11 empty] | 25.97331 | -0.06514311 | 25 | 0 | 25.16032 | -0.1566452
10038 | 2021/06/10 14:04:53 | 100635.9058 | 225.0006 | 1 | 20 | 14 | 0 | 0 | -1.500105 | 3.487633 | -5.231816 | 2.809758 | 4.822934 | 18.85577 | 17.863 |  | -0.0003016916 | [11 empty] | 25.95776 | 0.02514482 | 25 | 0 | 25.12333 | -0.06180286
10039 | 2021/06/10 14:04:58 | 100640.906 | 230.0008 | 1 | 20 | 14 | 0 | 0 | -1.500112 | 3.486624 | -5.230327 | 2.809758 | 4.825015 | 18.85577 | 17.87026 |  |  |  | 2.258457 | 0.4463494 | [8 empty] | 25.82911 | -0.08395076 | 25 | 0 | 25.03729 | -0.03056049
10040 | 2021/06/10 14:05:03 | 100645.9059 | 235.0007 | 1 | 20 | 14 | 0 | 0 | -1.500113 | 3.485599 | -5.228792 | 2.809758 | 4.827096 | 18.85577 | 17.87751 |  | -0.0001542313 | [11 empty] | 25.82658 | -0.1476586 | 25 | 0 | 25.07045 | -0.147894
10041 | 2021/06/10 14:05:08 | 100650.9053 | 240.0001 | 1 | 20 | 14 | 0 | 0 | -1.50013 | 3.484753 | -5.227583 | 2.809758 | 4.829176 | 18.85577 | 17.88476 |  | -0.0002022398 | [11 empty] | 25.82658 | -0.06502748 | 25 | 0 | 25.06331 | -0.1320231
10042 | 2021/06/10 14:05:13 | 100655.9053 | 245.0001 | 1 | 20 | 14 | 0 | 0 | -1.500121 | 3.483952 | -5.22635 | 2.809758 | 4.831257 | 18.85577 | 17.89201 |  | -0.0002240414 | [11 empty] | 25.83512 | -0.07285595 | 25 | 0 | 25.17181 | 0.00728786
10043 | 2021/06/10 14:05:18 | 100660.9061 | 250.0009 | 1 | 20 | 14 | 0 | 0 | -1.50009 | 3.482932 | -5.224711 | 2.809758 | 4.833338 | 18.85577 | 17.89926 |  | -0.0002517587 | [11 empty] | 25.96764 | -0.03910542 | 25 | 0 | 25.36873 | 0.05226552
10044 | 2021/06/10 14:05:23 | 100665.9053 | 255.0001 | 1 | 20 | 14 | 0 | 0 | -1.500129 | 3.481759 | -5.223088 | 2.809758 | 4.835419 | 18.85577 | 17.90651 |  | -0.0002084788 |  | 2.269495 | [9 empty] | 26.21656 | -0.005568266 | 25 | 0 | 25.61797 | 0.06798208
10045 | 2021/06/10 14:05:28 | 100670.9063 | 260.0011 | 1 | 20 | 14 | 0 | 0 | -1.500102 | 3.481038 | -5.221912 | 2.809758 | 4.8375 | 18.85577 | 17.91375 | [13 empty] | 26.369 | 0.08862555 | 25 | 0 | 25.67792 | 0.03523767
10046 | 2021/06/10 14:05:33 | 100675.9064 | 265.0012 | 1 | 20 | 14 | 0 | 0 | -1.50009 | 3.480034 | -5.220364 | 2.809758 | 4.839581 | 18.85577 | 17.92099 |  | -0.0001401384 | [11 empty] | 26.3108 | 0.1594394 | 25 | 0 | 25.59823 | 0.1596773
10047 | 2021/06/10 14:05:38 | 100680.9063 | 270.0011 | 1 | 20 | 14 | 0 | 0 | -1.500148 | 3.479059 | -5.219103 | 2.809758 | 4.841662 | 18.85577 | 17.92823 |  | -0.0001660681 | [11 empty] | 26.27772 | 0.1021445 | 25 | 0 | 25.46525 | 0.1246297
10048 | 2021/06/10 14:05:43 | 100685.9056 | 275.0004 | 1 | 20 | 14 | 0 | 0 | -1.500105 | 3.478059 | -5.217454 | 2.809758 | 4.843743 | 18.85577 | 17.93547 | [13 empty] | 26.15689 | -0.04912198 | 25 | 0 | 25.3228 | -0.118345
10049 | 2021/06/10 14:05:47 | 100689.7011 | 278.7959 | 1 | 20 | 14 | 0 | 0 | -1.500092 | 3.47751 | -5.216585 | 2.809758 | 4.845323 | 18.85577 | 17.94097 |  | -0.0001607922 | 0.02333702 | 2.269495 | 0.4562112 | [8 empty] | 26.16877 | -0.03706336 | 25 | 0 | 25.55585 | 0.04535854
10050 | 2021/06/10 14:06:47 | 100749.7396 | 60.0001 | 1 | 21 | 14 | 0 | 0 | 0 | 3.533053 | 0 | 2.809758 | 4.845325 | 18.85577 | 17.94097 |  | 0.0001605574 | [11 empty] | 26.27183 | 0.05059779 | 25 | 0 | 25.65192 | 0.1108629
10051 | 2021/06/10 14:07:47 | 100809.7402 | 120.0007 | 1 | 21 | 14 | 0 | 0 | 0 | 3.537799 | 0 | 2.809758 | 4.845325 | 18.85577 | 17.94097 |  | 8.33236e-05 | [11 empty] | 26.05876 | 0.1046145 | 25 | 0 | 25.33868 | 0.06684303
10052 | 2021/06/10 14:08:47 | 100869.7402 | 180.0007 | 1 | 21 | 14 | 0 | 0 | 0 | 3.539603 | 0 | 2.809758 | 4.845325 | 18.85577 | 17.94097 |  | 1.710992e-05 |  | 0 | [9 empty] | 26.06191 | 0.1251894 | 25 | 0 | 25.45599 | 0.116424
10053 | 2021/06/10 14:09:47 | 100929.7408 | 240.0013 | 1 | 21 | 14 | 0 | 0 | 0 | 3.540532 | 0 | 2.809758 | 4.845325 | 18.85577 | 17.94097 |  | -1.201091e-05 | [11 empty] | 25.86428 | 0.1175761 | 25 | 0 | 25.3152 | 0.06192982
10054 | 2021/06/10 14:10:47 | 100989.7399 | 300.0004 | 1 | 21 | 14 | 0 | 0 | 0 | 3.541132 | 0 | 2.809758 | 4.845325 | 18.85577 | 17.94097 |  | -7.901916e-06 |  | 0 | [9 empty] | 25.70828 | -0.04712105 | 25 | 0 | 25.55146 | 0.04647434
10055 | 2021/06/10 14:11:47 | 101049.7397 | 360.0002 | 1 | 21 | 14 | 0 | 0 | 0 | 3.54155 | 0 | 2.809758 | 4.845325 | 18.85577 | 17.94097 |  | 1.438077e-05 | [11 empty] | 25.63154 | -0.09297073 | 25 | 0 | 25.50323 | -0.04397869
10056 | 2021/06/10 14:12:47 | 101109.7405 | 420.001 | 1 | 21 | 14 | 0 | 0 | 0 | 3.542035 | 0 | 2.809758 | 4.845325 | 18.85577 | 17.94097 |  | 1.058936e-05 |  | 0 | [9 empty] | 25.40956 | -0.1035064 | 25 | 0 | 25.24551 | -0.1079994
10057 | 2021/06/10 14:13:47 | 101169.7402 | 480.0007 | 1 | 21 | 14 | 0 | 0 | 0 | 3.541842 | 0 | 2.809758 | 4.845325 | 18.85577 | 17.94097 |  | -4.346054e-07 | [11 empty] | 25.79806 | 0.05027175 | 25 | 0 | 25.61275 | 0.1216459
10058 | 2021/06/10 14:14:47 | 101229.7401 | 540.0006 | 1 | 21 | 14 | 0 | 0 | 0 | 3.542044 | 0 | 2.809758 | 4.845325 | 18.85577 | 17.94097 |  | -1.335523e-05 |  | 0 | [9 empty] | 25.37139 | -0.08417487 | 25 | 0 | 25.17877 | -0.1399308
10059 | 2021/06/10 14:15:47 | 101289.74 | 600.0005 | 1 | 21 | 14 | 0 | 0 | 0 | 3.542262 | 0 | 2.809758 | 4.845325 | 18.85577 | 17.94097 |  | -1.224959e-05 | [11 empty] | 25.70661 | -0.02064168 | 25 | 0 | 25.67103 | 0.03729701
10060 | 2021/06/10 14:16:47 | 101349.7407 | 660.0012 | 1 | 21 | 14 | 0 | 0 | 0 | 3.542537 | 0 | 2.809758 | 4.845325 | 18.85577 | 17.94097 |  | -2.55663e-05 |  | 0 | [9 empty] | 25.42383 | 0.03370702 | 25 | 0 | 25.07419 | -0.03543198
10061 | 2021/06/10 14:17:47 | 101409.7406 | 720.0011 | 1 | 21 | 14 | 0 | 0 | 0 | 3.54261 | 0 | 2.809758 | 4.845325 | 18.85577 | 17.94097 |  | 1.367213e-05 | [11 empty] | 25.60638 | 0.07139921 | 25 | 0 | 25.27115 | 0.07144988
10062 | 2021/06/10 14:18:47 | 101469.7403 | 780.0008 | 1 | 21 | 14 | 0 | 0 | 0 | 3.542645 | 0 | 2.809758 | 4.845325 | 18.85577 | 17.94097 |  | 1.995366e-05 |  | 0 | [9 empty] | 25.7739 | 0.01329303 | 25 | 0 | 25.73119 | 0.08015573
10063 | 2021/06/10 14:19:47 | 101529.7402 | 840.0007 | 1 | 21 | 14 | 0 | 0 | 0 | 3.542833 | 0 | 2.809758 | 4.845325 | 18.85577 | 17.94097 |  | 2.449797e-05 | [11 empty] | 25.49918 | 0.07082701 | 25 | 0 | 25.10843 | -0.1649976
10064 | 2021/06/10 14:20:47 | 101589.74 | 900.0005 | 1 | 21 | 14 | 0 | 0 | 0 | 3.542973 | 0 | 2.809758 | 4.845325 | 18.85577 | 17.94097 |  | -1.679268e-05 |  | 0 | [9 empty] | 25.64787 | -0.05595863 | 25 | 0 | 25.69785 | 0.05322516
10065 | 2021/06/10 14:21:47 | 101649.74 | 960.0005 | 1 | 21 | 14 | 0 | 0 | 0 | 3.542985 | 0 | 2.809758 | 4.845325 | 18.85577 | 17.94097 |  | -1.596187e-05 | [11 empty] | 25.6655 | 0.08306682 | 25 | 0 | 25.33744 | 0.009517074
10066 | 2021/06/10 14:22:47 | 101709.7407 | 1020.0012 | 1 | 21 | 14 | 0 | 0 | 0 | 3.543054 | 0 | 2.809758 | 4.845325 | 18.85577 | 17.94097 |  | -1.789917e-05 |  | 0 | [9 empty] | 25.66948 | 0.1010978 | 25 | 0 | 25.32002 | 0.009710193
10067 | 2021/06/10 14:23:47 | 101769.7396 | 1080.0001 | 1 | 21 | 14 | 0 | 0 | 0 | 3.543056 | 0 | 2.809758 | 4.845325 | 18.85577 | 17.94097 |  | 9.720162e-06 | [11 empty] | 25.59941 | 0.07087886 | 25 | 0 | 25.31413 | -0.0004535913
10068 | 2021/06/10 14:24:47 | 101829.7403 | 1140.0008 | 1 | 21 | 14 | 0 | 0 | 0 | 3.543032 | 0 | 2.809758 | 4.845325 | 18.85577 | 17.94097 |  | 1.074714e-05 |  | 0 | [9 empty] | 25.7693 | 0.09910822 | 25 | 0 | 25.56971 | 0.1303774
10069 | 2021/06/10 14:25:47 | 101889.7395 | 1200 | 1 | 21 | 14 | 0 | 0 | 0 | 3.543314 | 0 | 2.809758 | 4.845325 | 18.85577 | 17.94097 |  | -6.598482e-06 | [11 empty] | 25.38251 | -0.03540099 | 25 | 0 | 25.11137 | -0.1268399
10070 | 2021/06/10 14:26:47 | 101949.7399 | 1260.0004 | 1 | 21 | 14 | 0 | 0 | 0 | 3.543377 | 0 | 2.809758 | 4.845325 | 18.85577 | 17.94097 |  | 5.334456e-06 |  | 0 | [9 empty] | 25.29518 | -0.1313895 | 25 | 0 | 25.13822 | -0.1470339
10071 | 2021/06/10 14:27:47 | 102009.74 | 1320.0005 | 1 | 21 | 14 | 0 | 0 | 0 | 3.543402 | 0 | 2.809758 | 4.845325 | 18.85577 | 17.94097 |  | -1.224868e-05 | [11 empty] | 25.4981 | 0.03881812 | 25 | 0 | 25.16279 | -0.05706906
10072 | 2021/06/10 14:28:47 | 102069.7407 | 1380.0012 | 1 | 21 | 14 | 0 | 0 | 0 | 3.543251 | 0 | 2.809758 | 4.845325 | 18.85577 | 17.94097 |  | 4.765171e-05 |  | 0 | [9 empty] | 25.30967 | -0.102284 | 25 | 0 | 25.05991 | -0.1781261
10073 | 2021/06/10 14:29:47 | 102129.7409 | 1440.0014 | 1 | 21 | 14 | 0 | 0 | 0 | 3.543305 | 0 | 2.809758 | 4.845325 | 18.85577 | 17.94097 |  | -1.548865e-05 | [11 empty] | 25.74791 | 0.1515776 | 25 | 0 | 25.49125 | 0.1137292
10074 | 2021/06/10 14:30:47 | 102189.7406 | 1500.0011 | 1 | 21 | 14 | 0 | 0 | 0 | 3.543599 | 0 | 2.809758 | 4.845325 | 18.85577 | 17.94097 |  | 2.208732e-05 |  | 0 | [9 empty] | 25.69045 | 0.1342672 | 25 | 0 | 25.41235 | 0.0540328
10075 | 2021/06/10 14:31:47 | 102249.7399 | 1560.0004 | 1 | 21 | 14 | 0 | 0 | 0 | 3.543624 | 0 | 2.809758 | 4.845325 | 18.85577 | 17.94097 |  | 1.430306e-05 | [11 empty] | 25.44817 | -0.05625367 | 25 | 0 | 25.11996 | -0.1476955
10076 | 2021/06/10 14:32:47 | 102309.7403 | 1620.0008 | 1 | 21 | 14 | 0 | 0 | 0 | 3.543605 | 0 | 2.809758 | 4.845325 | 18.85577 | 17.94097 |  | -1.525272e-05 |  | 0 | [9 empty] | 25.6934 | 0.1158339 | 25 | 0 | 25.61503 | 0.1827759
10077 | 2021/06/10 14:33:47 | 102369.7409 | 1680.0014 | 1 | 21 | 14 | 0 | 0 | 0 | 3.543498 | 0 | 2.809758 | 4.845325 | 18.85577 | 17.94097 |  | -2.943464e-05 | [11 empty] | 25.32709 | -0.1198465 | 25 | 0 | 25.09162 | 0.08436859
10078 | 2021/06/10 14:34:47 | 102429.7402 | 1740.0007 | 1 | 21 | 14 | 0 | 0 | 0 | 3.54374 | 0 | 2.809758 | 4.845325 | 18.85577 | 17.94097 |  | 5.05752e-06 |  | 0 | [9 empty] | 25.68399 | 0.0373739 | 25 | 0 | 25.45583 | -0.05629241
10079 | 2021/06/10 14:35:47 | 102489.741 | 1800.0015 | 1 | 21 | 14 | 0 | 0 | 0 | 3.543822 | 0 | 2.809758 | 4.845325 | 18.85577 | 17.94097 |  | 2.591828e-05 | [11 empty] | 25.38565 | 0.01828134 | 25 | 0 | 25.36432 | 0.1007634
10080 | 2021/06/10 14:36:47 | 102549.7407 | 1860.0012 | 1 | 21 | 14 | 0 | 0 | 0 | 3.543934 | 0 | 2.809758 | 4.845325 | 18.85577 | 17.94097 |  | 3.406121e-05 |  | 0 | [9 empty] | 25.67433 | -0.01960516 | 25 | 0 | 25.332 | -0.08652866
10081 | 2021/06/10 14:37:47 | 102609.7405 | 1920.001 | 1 | 21 | 14 | 0 | 0 | 0 | 3.543779 | 0 | 2.809758 | 4.845325 | 18.85577 | 17.94097 |  | 3.19651e-05 | [11 empty] | 25.69235 | 0.08871078 | 25 | 0 | 25.61398 | 0.07538199
10082 | 2021/06/10 14:38:47 | 102669.7396 | 1980.0001 | 1 | 21 | 14 | 0 | 0 | 0 | 3.543754 | 0 | 2.809758 | 4.845325 | 18.85577 | 17.94097 |  | -2.540508e-05 |  | 0 | [9 empty] | 25.34007 | -0.01285017 | 25 | 0 | 25.29733 | 0.0740844
10083 | 2021/06/10 14:39:47 | 102729.7401 | 2040.0006 | 1 | 21 | 14 | 0 | 0 | 0 | 3.544047 | 0 | 2.809758 | 4.845325 | 18.85577 | 17.94097 |  | -2.501122e-05 | [11 empty] | 25.47961 | -0.06131709 | 25 | 0 | 25.12287 | -0.09031117
10084 | 2021/06/10 14:40:47 | 102789.7399 | 2100.0004 | 1 | 21 | 14 | 0 | 0 | 0 | 3.544219 | 0 | 2.809758 | 4.845325 | 18.85577 | 17.94097 |  | -6.756586e-06 |  | 0 | [9 empty] | 25.58477 | -0.006236434 | 25 | 0 | 25.2638 | -0.07985175
10085 | 2021/06/10 14:41:47 | 102849.7397 | 2160.0002 | 1 | 21 | 14 | 0 | 0 | 0 | 3.544183 | 0 | 2.809758 | 4.845325 | 18.85577 | 17.94097 |  | -1.426485e-05 | [11 empty] | 25.22697 | -0.07178545 | 25 | 0 | 25.04143 | -0.01829684
10086 | 2021/06/10 14:42:47 | 102909.7396 | 2220.0001 | 1 | 21 | 14 | 0 | 0 | 0 | 3.543976 | 0 | 2.809758 | 4.845325 | 18.85577 | 17.94097 |  | 1.118112e-05 |  | 0 | [9 empty] | 25.31763 | -0.004065037 | 25 | 0 | 25.33196 | 0.0739342
10087 | 2021/06/10 14:43:47 | 102969.7396 | 2280.0001 | 1 | 21 | 14 | 0 | 0 | 0 | 3.544062 | 0 | 2.809758 | 4.845325 | 18.85577 | 17.94097 |  | -3.255994e-05 | [11 empty] | 25.4001 | 0.03342628 | 25 | 0 | 25.47864 | 0.1025486
10088 | 2021/06/10 14:44:47 | 103029.7403 | 2340.0008 | 1 | 21 | 14 | 0 | 0 | 0 | 3.54424 | 0 | 2.809758 | 4.845325 | 18.85577 | 17.94097 |  | -2.090351e-05 |  | 0 | [9 empty] | 25.66906 | 0.09245217 | 25 | 0 | 25.59781 | 0.07466078
10089 | 2021/06/10 14:45:47 | 103089.741 | 2400.0015 | 1 | 21 | 14 | 0 | 0 | 0 | 3.54426 | 0 | 2.809758 | 4.845325 | 18.85577 | 17.94097 |  | -2.12969e-05 | [11 empty] | 25.22443 | -0.06345391 | 25 | 0 | 25.06032 | -0.007737279
10090 | 2021/06/10 14:46:47 | 103149.7408 | 2460.0013 | 1 | 21 | 14 | 0 | 0 | 0 | 3.544347 | 0 | 2.809758 | 4.845325 | 18.85577 | 17.94097 |  | 1.857058e-05 |  | 0 | [9 empty] | 25.55807 | 0.12299 | 25 | 0 | 25.52961 | 0.1253015
10091 | 2021/06/10 14:47:47 | 103209.7406 | 2520.0011 | 1 | 21 | 14 | 0 | 0 | 0 | 3.544194 | 0 | 2.809758 | 4.845325 | 18.85577 | 17.94097 |  | -7.54683e-06 | [11 empty] | 25.68308 | 0.0515455 | 25 | 0 | 25.42638 | -0.03097236
10092 | 2021/06/10 14:48:47 | 103269.7396 | 2580.0001 | 1 | 21 | 14 | 0 | 0 | 0 | 3.544205 | 0 | 2.809758 | 4.845325 | 18.85577 | 17.94097 |  | -4.741817e-07 |  | 0 | [9 empty] | 25.24415 | -0.07608116 | 25 | 0 | 25.13715 | -0.1028514
10093 | 2021/06/10 14:49:47 | 103329.7395 | 2640 | 1 | 21 | 14 | 0 | 0 | 0 | 3.544307 | 0 | 2.809758 | 4.845325 | 18.85577 | 17.94097 |  | -1.457891e-05 | [11 empty] | 25.24103 | -0.09534299 | 25 | 0 | 25.184 | -0.1176441
10094 | 2021/06/10 14:50:47 | 103389.7395 | 2700 | 1 | 21 | 14 | 0 | 0 | 0 | 3.544477 | 0 | 2.809758 | 4.845325 | 18.85577 | 17.94097 |  | -1.303978e-05 |  | 0 | [9 empty] | 25.72188 | 0.09406269 | 25 | 0 | 25.4866 | 0.1141858
10095 | 2021/06/10 14:51:47 | 103449.7401 | 2760.0006 | 1 | 21 | 14 | 0 | 0 | 0 | 3.544449 | 0 | 2.809758 | 4.845325 | 18.85577 | 17.94097 |  | -2.370752e-05 | [11 empty] | 25.72984 | 0.04332304 | 25 | 0 | 25.57302 | 0.09462237
10096 | 2021/06/10 14:52:47 | 103509.7398 | 2820.0003 | 1 | 21 | 14 | 0 | 0 | 0 | 3.544209 | 0 | 2.809758 | 4.845325 | 18.85577 | 17.94097 |  | 1.951919e-05 |  | 0 | [9 empty] | 25.56711 | -0.07038414 | 25 | 0 | 25.57431 | -0.01690924
10097 | 2021/06/10 14:53:47 | 103569.7406 | 2880.0011 | 1 | 21 | 14 | 0 | 0 | 0 | 3.54435 | 0 | 2.809758 | 4.845325 | 18.85577 | 17.94097 |  | 2.536662e-05 | [11 empty] | 25.63652 | 0.08397937 | 25 | 0 | 25.33699 | 0.070647
10098 | 2021/06/10 14:54:47 | 103629.7397 | 2940.0002 | 1 | 21 | 14 | 0 | 0 | 0 | 3.544463 | 0 | 2.809758 | 4.845325 | 18.85577 | 17.94097 |  | -1.947968e-05 |  | 0 | [9 empty] | 25.35812 | -0.003213882 | 25 | 0 | 25.12266 | -0.07012486
10099 | 2021/06/10 14:55:47 | 103689.7396 | 3000.0001 | 1 | 21 | 14 | 0 | 0 | 0 | 3.544521 | 0 | 2.809758 | 4.845325 | 18.85577 | 17.94097 |  | -4.504391e-06 | [11 empty] | 25.77975 | 0.04206419 | 25 | 0 | 25.58729 | 0.08444488
10100 | 2021/06/10 14:56:47 | 103749.7403 | 3060.0008 | 1 | 21 | 14 | 0 | 0 | 0 | 3.544557 | 0 | 2.809758 | 4.845325 | 18.85577 | 17.94097 |  | 8.218469e-06 |  | 0 | [9 empty] | 25.55932 | 0.07507503 | 25 | 0 | 25.26688 | 0.0438863
10101 | 2021/06/10 14:57:47 | 103809.741 | 3120.0015 | 1 | 21 | 14 | 0 | 0 | 0 | 3.544442 | 0 | 2.809758 | 4.845325 | 18.85577 | 17.94097 |  | -1.213024e-05 | [11 empty] | 25.30647 | -0.08124471 | 25 | 0 | 25.24945 | -0.1035422
10102 | 2021/06/10 14:58:47 | 103869.7408 | 3180.0013 | 1 | 21 | 14 | 0 | 0 | 0 | 3.54458 | 0 | 2.809758 | 4.845325 | 18.85577 | 17.94097 |  | 1.568543e-05 |  | 0 | [9 empty] | 25.38185 | 0.03981411 | 25 | 0 | 25.08215 | -0.03155649
10103 | 2021/06/10 14:59:47 | 103929.7398 | 3240.0003 | 1 | 21 | 14 | 0 | 0 | 0 | 3.544629 | 0 | 2.809758 | 4.845325 | 18.85577 | 17.94097 |  | 2.015239e-05 | [11 empty] | 25.37174 | 0.008855462 | 25 | 0 | 25.07918 | -0.06029189
10104 | 2021/06/10 15:00:47 | 103989.7405 | 3300.001 | 1 | 21 | 14 | 0 | 0 | 0 | 3.54484 | 0 | 2.809758 | 4.845325 | 18.85577 | 17.94097 |  | -1.090537e-05 |  | 0 | [9 empty] | 25.61031 | 0.06497741 | 25 | 0 | 25.26795 | 0.0739491
10105 | 2021/06/10 15:01:47 | 104049.7395 | 3360 | 1 | 21 | 14 | 0 | 0 | 0 | 3.544712 | 0 | 2.809758 | 4.845325 | 18.85577 | 17.94097 |  | -2.916194e-05 | [11 empty] | 25.26176 | -0.05732179 | 25 | 0 | 25.13335 | -0.084095
10106 | 2021/06/10 15:02:47 | 104109.7396 | 3420.0001 | 1 | 21 | 14 | 0 | 0 | 0 | 3.544648 | 0 | 2.809758 | 4.845325 | 18.85577 | 17.94097 |  | -1.216966e-05 |  | 0 | [9 empty] | 25.27311 | -0.1192713 | 25 | 0 | 25.12683 | -0.1037073
10107 | 2021/06/10 15:03:47 | 104169.7409 | 3480.0014 | 1 | 21 | 14 | 0 | 0 | 0 | 3.54467 | 0 | 2.809758 | 4.845325 | 18.85577 | 17.94097 |  | 4.350293e-05 | [11 empty] | 25.3132 | -0.1127762 | 25 | 0 | 25.22762 | -0.05483866
10108 | 2021/06/10 15:04:47 | 104229.7399 | 3540.0004 | 1 | 21 | 14 | 0 | 0 | 0 | 3.544518 | 0 | 2.809758 | 4.845325 | 18.85577 | 17.94097 |  | 6.401453e-06 |  | 0 | [9 empty] | 25.30669 | -0.114466 | 25 | 0 | 25.27821 | -0.02753854
10109 | 2021/06/10 15:05:47 | 104289.7397 | 3600.0002 | 1 | 21 | 14 | 0 | 0 | 0 | 3.544766 | 0 | 2.809758 | 4.845325 | 18.85577 | 17.94097 |  | -3.556098e-06 | [11 empty] | 25.48652 | -0.0028193 | 25 | 0 | 25.13693 | -0.1120895
10110 | 2021/06/10 15:05:47 | 104289.7413 | 3600.0018 | 1 | 21 | 14 | 0 | 0 | 0 | 3.544766 | 0 | 2.809758 | 4.845325 | 18.85577 | 17.94097 |  | -3.556098e-06 | 0.02333702 | 0 | 0 | [8 empty] | 25.48652 | -0.0028193 | 25 | 0 | 25.13693 | -0.1120895
10111 | 2021/06/10 15:05:47 | 104289.7478 | 0.0016 | 1 | 22 | 14 | 0 | 0 | 0 | 3.544807 | 0 | 2.809758 | 4.845325 | 18.85577 | 17.94097 |  | -3.556098e-06 | 0.02333702 | 0 | 0 | [8 empty] | 25.48652 | -0.002817456 | 25 | 0 | 25.137 | -0.1120596
10112 | 2021/06/10 15:05:47 | 104289.755 | 0.0017 | 1 | 23 | 15 | 0 | 0 | 0 | 3.544089 | 0 | 2.809758 | 4.845325 | 18.85577 | 17.94097 |  | -3.556098e-06 | 0.02333702 | 0 | 0 | [8 empty] | 25.48652 | -0.002815413 | 25 | 0 | 25.13708 | -0.1120265
10113 | 2021/06/10 15:10:15 | 104558.1356 | 10.0011 | 1 | 14 | 15 | 0 | 0 | 0 | 3.545033 | 0 | 2.809758 | 4.845325 | 18.85577 | 17.94097 |  | -7.372165e-06 | [11 empty] | 25.47813 | 0.07332087 | 25 | 0 | 25.18563 | 0.01089215
10114 | 2021/06/10 15:10:25 | 104568.1349 | 20.0004 | 1 | 14 | 15 | 0 | 0 | 0 | 3.545236 | 0 | 2.809758 | 4.845325 | 18.85577 | 17.94097 |  | 8.653172e-06 | [11 empty] | 25.74368 | 0.1451564 | 25 | 0 | 25.47989 | 0.1095402
10115 | 2021/06/10 15:10:35 | 104578.135 | 30.0005 | 1 | 14 | 15 | 0 | 0 | 0 | 3.545084 | 0 | 2.809758 | 4.845325 | 18.85577 | 17.94097 |  | 3.950892e-07 | [11 empty] | 25.70592 | 0.0701654 | 25 | 0 | 25.49204 | 0.02558529
10116 | 2021/06/10 15:10:45 | 104588.135 | 40.0005 | 1 | 14 | 15 | 0 | 0 | 0 | 3.544876 | 0 | 2.809758 | 4.845325 | 18.85577 | 17.94097 |  | -2.161461e-05 | [11 empty] | 25.76317 | 0.08691132 | 25 | 0 | 25.55645 | 0.1047909
10117 | 2021/06/10 15:10:55 | 104598.1352 | 50.0007 | 1 | 14 | 15 | 0 | 0 | 0 | 3.545172 | 0 | 2.809758 | 4.845325 | 18.85577 | 17.94097 | [13 empty] | 25.73864 | 0.1616174 | 25 | 0 | 25.48911 | 0.121541
10118 | 2021/06/10 15:11:05 | 104608.1346 | 60.0001 | 1 | 14 | 15 | 0 | 0 | 0 | 3.544965 | 0 | 2.809758 | 4.845325 | 18.85577 | 17.94097 |  | -2.915807e-05 | [11 empty] | 25.72375 | 0.06249309 | 25 | 0 | 25.48134 | 0.013448
10119 | 2021/06/10 15:11:15 | 104618.1347 | 70.0002 | 1 | 14 | 15 | 0 | 0 | 0 | 3.545053 | 0 | 2.809758 | 4.845325 | 18.85577 | 17.94097 |  | -2.157509e-05 | [11 empty] | 25.61447 | 0.07040918 | 25 | 0 | 25.31493 | 0.07268667
10120 | 2021/06/10 15:11:25 | 104628.1348 | 80.0003 | 1 | 14 | 15 | 0 | 0 | 0 | 3.54498 | 0 | 2.809758 | 4.845325 | 18.85577 | 17.94097 |  | -5.096693e-06 | [11 empty] | 25.5612 | 0.07724047 | 25 | 0 | 25.26162 | -0.007479787
10121 | 2021/06/10 15:11:35 | 104638.1349 | 90.0004 | 1 | 14 | 15 | 0 | 0 | 0 | 3.545142 | 0 | 2.809758 | 4.845325 | 18.85577 | 17.94097 |  | 2.030927e-05 | [11 empty] | 25.52072 | -0.03961325 | 25 | 0 | 25.22826 | -0.09314537
10122 | 2021/06/10 15:11:45 | 104648.135 | 100.0005 | 1 | 14 | 15 | 0 | 0 | 0 | 3.545013 | 0 | 2.809758 | 4.845325 | 18.85577 | 17.94097 |  | -3.544215e-05 | [11 empty] | 25.41475 | 0.05948424 | 25 | 0 | 25.07225 | -0.02303421
10123 | 2021/06/10 15:11:55 | 104658.1359 | 110.0014 | 1 | 14 | 15 | 0 | 0 | 0 | 3.545144 | 0 | 2.809758 | 4.845325 | 18.85577 | 17.94097 | [13 empty] | 25.17489 | -0.1620883 | 25 | 0 | 25.06787 | -0.1710373
10124 | 2021/06/10 15:12:05 | 104668.1345 | 120 | 1 | 14 | 15 | 0 | 0 | 0 | 3.54492 | 0 | 2.809758 | 4.845325 | 18.85577 | 17.94097 |  | -2.410384e-05 | [11 empty] | 25.24496 | -0.09925485 | 25 | 0 | 25.06657 | -0.08142292
10125 | 2021/06/10 15:12:15 | 104678.1346 | 130.0001 | 1 | 14 | 15 | 0 | 0 | 0 | 3.545123 | 0 | 2.809758 | 4.845325 | 18.85577 | 17.94097 |  | 8.890171e-06 |  | 0 | 0 | [8 empty] | 25.27645 | -0.02013385 | 25 | 0 | 25.10521 | -0.07366657
10126 | 2021/06/10 15:12:25 | 104688.1347 | 140.0002 | 1 | 14 | 15 | 0 | 0 | 0 | 3.545075 | 0 | 2.809758 | 4.845325 | 18.85577 | 17.94097 |  | 2.212665e-06 | [11 empty] | 25.4691 | -0.004200339 | 25 | 0 | 25.14091 | -0.09786308
10127 | 2021/06/10 15:12:35 | 104698.1348 | 150.0003 | 1 | 14 | 15 | 0 | 0 | 0 | 3.545069 | 0 | 2.809758 | 4.845325 | 18.85577 | 17.94097 |  | -8.416098e-06 | [11 empty] | 25.66966 | 0.03088772 | 25 | 0 | 25.37015 | -0.04048467
10128 | 2021/06/10 15:12:45 | 104708.1351 | 160.0006 | 1 | 14 | 15 | 0 | 0 | 0 | 3.544988 | 0 | 2.809758 | 4.845325 | 18.85577 | 17.94097 |  | -4.109064e-06 | [11 empty] | 25.72209 | 0.05532801 | 25 | 0 | 25.2169 | -0.05457759
10129 | 2021/06/10 15:12:55 | 104718.135 | 170.0005 | 1 | 14 | 15 | 0 | 0 | 0 | 3.54508 | 0 | 2.809758 | 4.845325 | 18.85577 | 17.94097 | [13 empty] | 25.73738 | 0.1418096 | 25 | 0 | 25.32837 | -0.05779982
10130 | 2021/06/10 15:13:05 | 104728.1352 | 180.0007 | 1 | 14 | 15 | 0 | 0 | 0 | 3.545253 | 0 | 2.809758 | 4.845325 | 18.85577 | 17.94097 |  | 1.46589e-05 | [11 empty] | 25.65872 | 0.1057661 | 25 | 0 | 25.29899 | 0.07905722
10131 | 2021/06/10 15:13:15 | 104738.1346 | 190.0001 | 1 | 14 | 15 | 0 | 0 | 0 | 3.545025 | 0 | 2.809758 | 4.845325 | 18.85577 | 17.94097 |  | 7.862927e-06 | [11 empty] | 25.66316 | 0.005648136 | 25 | 0 | 25.38123 | 0.09111047
10132 | 2021/06/10 15:13:25 | 104748.1345 | 200 | 1 | 14 | 15 | 0 | 0 | 0 | 3.545169 | 0 | 2.809758 | 4.845325 | 18.85577 | 17.94097 |  | 1.975724e-07 | [11 empty] | 25.61699 | 0.06787956 | 25 | 0 | 25.53211 | 0.01660168
10133 | 2021/06/10 15:13:35 | 104758.1347 | 210.0002 | 1 | 14 | 15 | 0 | 0 | 0 | 3.545093 | 0 | 2.809758 | 4.845325 | 18.85577 | 17.94097 |  | -2.204653e-05 | [11 empty] | 25.64488 | -0.01068652 | 25 | 0 | 25.58077 | 0.0494957
10134 | 2021/06/10 15:13:45 | 104768.1348 | 220.0003 | 1 | 14 | 15 | 0 | 0 | 0 | 3.545192 | 0 | 2.809758 | 4.845325 | 18.85577 | 17.94097 |  | 6.045667e-06 | [11 empty] | 25.32557 | -0.1176101 | 25 | 0 | 25.28996 | -0.05521238
10135 | 2021/06/10 15:13:55 | 104778.1357 | 230.0012 | 1 | 14 | 15 | 0 | 0 | 0 | 3.54513 | 0 | 2.809758 | 4.845325 | 18.85577 | 17.94097 | [13 empty] | 25.19901 | -0.0508523 | 25 | 0 | 25.12056 | 0.01823664
10136 | 2021/06/10 15:14:05 | 104788.135 | 240.0005 | 1 | 14 | 15 | 0 | 0 | 0 | 3.545237 | 0 | 2.809758 | 4.845325 | 18.85577 | 17.94097 |  | -1.047012e-05 | [11 empty] | 25.27164 | -0.001308322 | 25 | 0 | 25.05042 | -0.06153822
10137 | 2021/06/10 15:14:15 | 104798.1345 | 250 | 1 | 14 | 15 | 0 | 0 | 0 | 3.545058 | 0 | 2.809758 | 4.845325 | 18.85577 | 17.94097 |  | 9.799513e-06 |  | 0 | 0 | [8 empty] | 25.45463 | 0.02688646 | 25 | 0 | 25.13357 | -0.08238435
10138 | 2021/06/10 15:14:25 | 104808.1346 | 260.0001 | 1 | 14 | 15 | 0 | 0 | 0 | 3.545207 | 0 | 2.809758 | 4.845325 | 18.85577 | 17.94097 |  | -4.701718e-06 | [11 empty] | 25.59811 | 0.02269626 | 25 | 0 | 25.3271 | -0.04868507
10139 | 2021/06/10 15:14:35 | 104818.1355 | 270.001 | 1 | 14 | 15 | 0 | 0 | 0 | 3.545073 | 0 | 2.809758 | 4.845325 | 18.85577 | 17.94097 |  | -2.070525e-05 | [11 empty] | 25.57798 | -0.01455307 | 25 | 0 | 25.54239 | 0.04117429
10140 | 2021/06/10 15:14:45 | 104828.1348 | 280.0003 | 1 | 14 | 15 | 0 | 0 | 0 | 3.545215 | 0 | 2.809758 | 4.845325 | 18.85577 | 17.94097 |  | 9.838049e-06 | [11 empty] | 25.24708 | -0.1416862 | 25 | 0 | 25.14008 | -0.1305747
10141 | 2021/06/10 15:14:55 | 104838.1349 | 290.0004 | 1 | 14 | 15 | 0 | 0 | 0 | 3.545103 | 0 | 2.809758 | 4.845325 | 18.85577 | 17.94097 | [13 empty] | 25.25504 | -0.08838654 | 25 | 0 | 25.05523 | -0.08393049
10142 | 2021/06/10 15:15:05 | 104848.1348 | 300.0003 | 1 | 14 | 15 | 0 | 0 | 0 | 3.545176 | 0 | 2.809758 | 4.845325 | 18.85577 | 17.94097 |  | -1.090519e-05 | [11 empty] | 25.22756 | -0.1017106 | 25 | 0 | 25.17766 | -0.1150966
10143 | 2021/06/10 15:15:05 | 104848.1364 | 300.0019 | 1 | 14 | 15 | 0 | 0 | 0 | 3.545176 | 0 | 2.809758 | 4.845325 | 18.85577 | 17.94097 |  | -1.090519e-05 | 0.02333702 | 0 | 0 | [8 empty] | 25.22756 | -0.1017106 | 25 | 0 | 25.17766 | -0.1150966
10144 | 2021/06/10 15:15:06 | 104848.2736 | 0.1003 | 1 | 15 | 15 | 0 | 0 | -9.084175 | 3.361386 | -30.53542 | 2.809758 | 4.845567 | 18.85577 | 17.94179 |  | -0.01896896 | [11 empty] | 25.23068 | -0.1017106 | 25 | 0 | 24.98802 | -0.1150966
10145 | 2021/06/10 15:15:06 | 104848.3742 | 0.2009 | 1 | 15 | 15 | 0 | 0 | -9.087402 | 3.355453 | -30.49235 | 2.809758 | 4.845821 | 18.85577 | 17.94265 | [13 empty] | 25.23068 | -0.1017106 | 25 | 0 | 24.98802 | -0.1150966
10146 | 2021/06/10 15:15:06 | 104848.4735 | 0.3002 | 1 | 15 | 15 | 0 | 0 | -9.088448 | 3.3528 | -30.47175 | 2.809758 | 4.846072 | 18.85577 | 17.94349 | [13 empty] | 25.23068 | -0.1017106 | 25 | 0 | 24.98802 | -0.1150966
10147 | 2021/06/10 15:15:06 | 104848.5734 | 0.4001 | 1 | 15 | 15 | 0 | 0 | -9.088997 | 3.350537 | -30.45302 | 2.809758 | 4.846324 | 18.85577 | 17.94433 | [13 empty] | 25.23068 | -0.1017106 | 25 | 0 | 24.98802 | -0.1150966
10148 | 2021/06/10 15:15:06 | 104848.6743 | 0.501 | 1 | 15 | 15 | 0 | 0 | -9.089432 | 3.348529 | -30.43623 | 2.809758 | 4.846578 | 18.85577 | 17.94518 | [13 empty] | 25.23068 | -0.1017106 | 25 | 0 | 24.98802 | -0.1150966
10149 | 2021/06/10 15:15:06 | 104848.7733 | 0.6 | 1 | 15 | 15 | 0 | 0 | -9.089546 | 3.346692 | -30.41991 | 2.809758 | 4.846828 | 18.85577 | 17.94602 | [13 empty] | 25.23068 | -0.1017106 | 25 | 0 | 24.98802 | -0.1150966
10150 | 2021/06/10 15:15:06 | 104848.8733 | 0.7 | 1 | 15 | 15 | 0 | 0 | -9.089584 | 3.345046 | -30.40508 | 2.809758 | 4.84708 | 18.85577 | 17.94686 | [13 empty] | 25.23068 | -0.1017106 | 25 | 0 | 24.98802 | -0.1150966
10151 | 2021/06/10 15:15:06 | 104848.9735 | 0.8002 | 1 | 15 | 15 | 0 | 0 | -9.090523 | 3.343581 | -30.3949 | 2.809758 | 4.847332 | 18.85577 | 17.94771 | [13 empty] | 25.59351 | 0.1143587 | 25 | 0 | 25.25113 | -0.1150966
10152 | 2021/06/10 15:15:06 | 104849.0743 | 0.901 | 1 | 15 | 15 | 0 | 0 | -9.090408 | 3.341963 | -30.37981 | 2.809758 | 4.847587 | 18.85577 | 17.94856 | [13 empty] | 25.59351 | 0.1143587 | 25 | 0 | 25.25113 | 0.02295852
10153 | 2021/06/10 15:15:06 | 104849.1733 | 1 | 1 | 15 | 15 | 0 | 0 | -9.089439 | 3.341008 | -30.36789 | 2.809758 | 4.847835 | 18.85577 | 17.94939 | [13 empty] | 25.59351 | 0.1143587 | 25 | 0 | 25.25113 | 0.02295852
10154 | 2021/06/10 15:15:07 | 104849.2735 | 1.1002 | 1 | 15 | 15 | 0 | 0 | -9.088181 | 3.339507 | -30.35004 | 2.809758 | 4.848089 | 18.85577 | 17.95024 |  | -0.0145867 |  | 0.1752771 | 6.561798 | [8 empty] | 25.59351 | 0.1143587 | 25 | 0 | 25.25113 | 0.02295852
10155 | 2021/06/10 15:15:07 | 104849.3735 | 1.2002 | 1 | 15 | 15 | 0 | 0 | -9.087036 | 3.338475 | -30.33684 | 2.809758 | 4.848341 | 18.85577 | 17.95108 | [13 empty] | 25.59351 | 0.1143587 | 25 | 0 | 25.25113 | 0.02295852
10156 | 2021/06/10 15:15:07 | 104849.4743 | 1.301 | 1 | 15 | 15 | 0 | 0 | -9.085968 | 3.33719 | -30.3216 | 2.809758 | 4.848595 | 18.85577 | 17.95192 | [13 empty] | 25.59351 | 0.1143587 | 25 | 0 | 25.25113 | 0.02295852
10157 | 2021/06/10 15:15:07 | 104849.5742 | 1.4009 | 1 | 15 | 15 | 0 | 0 | -9.084976 | 3.3358 | -30.30566 | 2.809758 | 4.848847 | 18.85577 | 17.95276 | [13 empty] | 25.59351 | 0.1143587 | 25 | 0 | 25.25113 | 0.02295852
10158 | 2021/06/10 15:15:07 | 104849.6743 | 1.501 | 1 | 15 | 15 | 0 | 0 | -9.083778 | 3.334851 | -30.29305 | 2.809758 | 4.849099 | 18.85577 | 17.9536 | [13 empty] | 25.74702 | 0.04797339 | 25 | 0 | 25.25113 | 0.02295852
10159 | 2021/06/10 15:15:07 | 104849.7743 | 1.601 | 1 | 15 | 15 | 0 | 0 | -9.082748 | 3.333533 | -30.27764 | 2.809758 | 4.84935 | 18.85577 | 17.95444 | [13 empty] | 25.74702 | 0.04797339 | 25 | 0 | 25.54743 | 0.09259284
10160 | 2021/06/10 15:15:07 | 104849.8744 | 1.7011 | 1 | 15 | 15 | 0 | 0 | -9.082672 | 3.332873 | -30.27139 | 2.809758 | 4.849603 | 18.85577 | 17.95528 | [13 empty] | 25.74702 | 0.04797339 | 25 | 0 | 25.54743 | 0.09259284
10161 | 2021/06/10 15:15:07 | 104849.9743 | 1.801 | 1 | 15 | 15 | 0 | 0 | -9.08284 | 3.331781 | -30.26203 | 2.809758 | 4.849854 | 18.85577 | 17.95612 | [13 empty] | 25.74702 | 0.04797339 | 25 | 0 | 25.54743 | 0.09259284
10162 | 2021/06/10 15:15:07 | 104850.0743 | 1.901 | 1 | 15 | 15 | 0 | 0 | -9.082924 | 3.330691 | -30.25241 | 2.809758 | 4.850107 | 18.85577 | 17.95696 | [13 empty] | 25.74702 | 0.04797339 | 25 | 0 | 25.54743 | 0.09259284
10163 | 2021/06/10 15:15:07 | 104850.1743 | 2.001 | 1 | 15 | 15 | 0 | 0 | -9.082962 | 3.329851 | -30.24491 | 2.809758 | 4.850359 | 18.85577 | 17.9578 | [13 empty] | 25.74702 | 0.04797339 | 25 | 0 | 25.54743 | 0.09259284
10164 | 2021/06/10 15:15:08 | 104850.2733 | 2.1 | 1 | 15 | 15 | 0 | 0 | -9.083031 | 3.328714 | -30.23481 | 2.809758 | 4.850608 | 18.85577 | 17.95863 |  | -0.01035832 |  | 0.2437134 | 4.508663 | [8 empty] | 25.74702 | 0.04797339 | 25 | 0 | 25.54743 | 0.09259284
10165 | 2021/06/10 15:15:08 | 104850.3735 | 2.2002 | 1 | 15 | 15 | 0 | 0 | -9.083076 | 3.327865 | -30.22725 | 2.809758 | 4.850861 | 18.85577 | 17.95947 | [13 empty] | 25.52219 | 0.04797339 | 25 | 0 | 25.54743 | 0.09259284
10166 | 2021/06/10 15:15:08 | 104850.4735 | 2.3002 | 1 | 15 | 15 | 0 | 0 | -9.083 | 3.326899 | -30.21822 | 2.809758 | 4.851113 | 18.85577 | 17.96031 | [13 empty] | 25.52219 | 0.04797339 | 25 | 0 | 25.50085 | 0.09259284
10167 | 2021/06/10 15:15:08 | 104850.5744 | 2.4011 | 1 | 15 | 15 | 0 | 0 | -9.082954 | 3.32594 | -30.20936 | 2.809758 | 4.851367 | 18.85577 | 17.96115 | [13 empty] | 25.52219 | 0.04797339 | 25 | 0 | 25.50085 | 0.09259284
10168 | 2021/06/10 15:15:08 | 104850.6742 | 2.5009 | 1 | 15 | 15 | 0 | 0 | -9.082649 | 3.325175 | -30.2014 | 2.809758 | 4.851618 | 18.85577 | 17.96199 | [13 empty] | 25.52219 | 0.04797339 | 25 | 0 | 25.50085 | 0.09259284
10169 | 2021/06/10 15:15:08 | 104850.7735 | 2.6002 | 1 | 15 | 15 | 0 | 0 | -9.082405 | 3.324172 | -30.19148 | 2.809758 | 4.851869 | 18.85577 | 17.96283 | [13 empty] | 25.52219 | 0.04797339 | 25 | 0 | 25.50085 | 0.09259284
10170 | 2021/06/10 15:15:08 | 104850.8742 | 2.7009 | 1 | 15 | 15 | 0 | 0 | -9.082352 | 3.323311 | -30.18348 | 2.809758 | 4.852123 | 18.85577 | 17.96367 | [13 empty] | 25.52219 | 0.04797339 | 25 | 0 | 25.50085 | 0.09259284
10171 | 2021/06/10 15:15:08 | 104850.9741 | 2.8008 | 1 | 15 | 15 | 0 | 0 | -9.082329 | 3.322518 | -30.1762 | 2.809758 | 4.852375 | 18.85577 | 17.96451 | [13 empty] | 25.52219 | 0.04797339 | 25 | 0 | 25.50085 | 0.09259284
10172 | 2021/06/10 15:15:08 | 104851.0743 | 2.901 | 1 | 15 | 15 | 0 | 0 | -9.082275 | 3.321618 | -30.16785 | 2.809758 | 4.852627 | 18.85577 | 17.96535 | [13 empty] | 25.52219 | 0.04797339 | 25 | 0 | 25.50085 | 0.09259284
10173 | 2021/06/10 15:15:08 | 104851.1735 | 3.0002 | 1 | 15 | 15 | 0 | 0 | -9.082458 | 3.321017 | -30.163 | 2.809758 | 4.852878 | 18.85577 | 17.96618 | [13 empty] | 25.29703 | -0.1406223 | 25 | 0 | 25.16863 | -0.118373
10174 | 2021/06/10 15:15:09 | 104851.2744 | 3.1011 | 1 | 15 | 15 | 0 | 0 | -9.08242 | 3.320034 | -30.15394 | 2.809758 | 4.853132 | 18.85577 | 17.96702 |  | -0.008025761 |  | 0.2923641 | 3.640083 | [8 empty] | 25.29703 | -0.1406223 | 25 | 0 | 25.16863 | -0.118373
10175 | 2021/06/10 15:15:09 | 104851.3733 | 3.2 | 1 | 15 | 15 | 0 | 0 | -9.082748 | 3.319345 | -30.14877 | 2.809758 | 4.853379 | 18.85577 | 17.96784 | [13 empty] | 25.29703 | -0.1406223 | 25 | 0 | 25.16863 | -0.118373
10176 | 2021/06/10 15:15:09 | 104851.4735 | 3.3002 | 1 | 15 | 15 | 0 | 0 | -9.082802 | 3.318404 | -30.14041 | 2.809758 | 4.853633 | 18.85577 | 17.96869 | [13 empty] | 25.29703 | -0.1406223 | 25 | 0 | 25.16863 | -0.118373
10177 | 2021/06/10 15:15:09 | 104851.5734 | 3.4001 | 1 | 15 | 15 | 0 | 0 | -9.082748 | 3.317702 | -30.13385 | 2.809758 | 4.853885 | 18.85577 | 17.96952 | [13 empty] | 25.29703 | -0.1406223 | 25 | 0 | 25.16863 | -0.118373
10178 | 2021/06/10 15:15:09 | 104851.6742 | 3.5009 | 1 | 15 | 15 | 0 | 0 | -9.082657 | 3.317088 | -30.12797 | 2.809758 | 4.854138 | 18.85577 | 17.97036 | [13 empty] | 25.29703 | -0.1406223 | 25 | 0 | 25.16863 | -0.118373
10179 | 2021/06/10 15:15:09 | 104851.7736 | 3.6003 | 1 | 15 | 15 | 0 | 0 | -9.082657 | 3.316072 | -30.11874 | 2.809758 | 4.854389 | 18.85577 | 17.97119 | [13 empty] | 25.29703 | -0.1406223 | 25 | 0 | 25.16863 | -0.118373
10180 | 2021/06/10 15:15:09 | 104851.8743 | 3.701 | 1 | 15 | 15 | 0 | 0 | -9.082573 | 3.315567 | -30.11388 | 2.809758 | 4.854643 | 18.85577 | 17.97203 | [13 empty] | 25.38435 | 0.02728641 | 25 | 0 | 25.07752 | -0.02847314
10181 | 2021/06/10 15:15:09 | 104851.9735 | 3.8002 | 1 | 15 | 15 | 0 | 0 | -9.082542 | 3.314696 | -30.10587 | 2.809758 | 4.854893 | 18.85577 | 17.97286 | [13 empty] | 25.38435 | 0.02728641 | 25 | 0 | 25.07752 | -0.02847314
10182 | 2021/06/10 15:15:09 | 104852.0736 | 3.9003 | 1 | 15 | 15 | 0 | 0 | -9.082314 | 3.313805 | -30.09702 | 2.809758 | 4.855145 | 18.85577 | 17.9737 | [13 empty] | 25.38435 | 0.02728641 | 25 | 0 | 25.07752 | -0.02847314
10183 | 2021/06/10 15:15:09 | 104852.1735 | 4.0002 | 1 | 15 | 15 | 0 | 0 | -9.082382 | 3.313398 | -30.09355 | 2.809758 | 4.855397 | 18.85577 | 17.97453 | [13 empty] | 25.38435 | 0.02728641 | 25 | 0 | 25.07752 | -0.02847314
10184 | 2021/06/10 15:15:10 | 104852.2743 | 4.101 | 1 | 15 | 15 | 0 | 0 | -9.082558 | 3.312616 | -30.08703 | 2.809758 | 4.85565 | 18.85577 | 17.97537 |  | -0.007074142 |  | 0.3301257 | [9 empty] | 25.38435 | 0.02728641 | 25 | 0 | 25.07752 | -0.02847314
10185 | 2021/06/10 15:15:10 | 104852.3735 | 4.2002 | 1 | 15 | 15 | 0 | 0 | -9.08271 | 3.312097 | -30.08282 | 2.809758 | 4.855899 | 18.85577 | 17.9762 | [13 empty] | 25.38435 | 0.02728641 | 25 | 0 | 25.07752 | -0.02847314
10186 | 2021/06/10 15:15:10 | 104852.4734 | 4.3001 | 1 | 15 | 15 | 0 | 0 | -9.082809 | 3.310928 | -30.07253 | 2.809758 | 4.856148 | 18.85577 | 17.97702 | [13 empty] | 25.38435 | 0.02728641 | 25 | 0 | 25.07752 | -0.02847314
10187 | 2021/06/10 15:15:10 | 104852.5734 | 4.4001 | 1 | 15 | 15 | 0 | 0 | -9.082748 | 3.310456 | -30.06804 | 2.809758 | 4.856401 | 18.85577 | 17.97786 | [13 empty] | 25.68873 | 0.02728641 | 25 | 0 | 25.32501 | -0.02847314
10188 | 2021/06/10 15:15:10 | 104852.6743 | 4.501 | 1 | 15 | 15 | 0 | 0 | -9.082634 | 3.309792 | -30.06163 | 2.809758 | 4.856658 | 18.85577 | 17.97871 | [13 empty] | 25.68873 | 0.02728641 | 25 | 0 | 25.32501 | -0.02847314
10189 | 2021/06/10 15:15:10 | 104852.7744 | 4.6011 | 1 | 15 | 15 | 0 | 0 | -9.082787 | 3.308998 | -30.05492 | 2.809758 | 4.85691 | 18.85577 | 17.97954 | [13 empty] | 25.68873 | 0.02728641 | 25 | 0 | 25.32501 | -0.02847314
10190 | 2021/06/10 15:15:10 | 104852.8734 | 4.7001 | 1 | 15 | 15 | 0 | 0 | -9.082848 | 3.308675 | -30.05219 | 2.809758 | 4.85716 | 18.85577 | 17.98037 | [13 empty] | 25.68873 | 0.02728641 | 25 | 0 | 25.32501 | -0.02847314
10191 | 2021/06/10 15:15:10 | 104852.9742 | 4.8009 | 1 | 15 | 15 | 0 | 0 | -9.082886 | 3.307719 | -30.04363 | 2.809758 | 4.857413 | 18.85577 | 17.98121 | [13 empty] | 25.68873 | 0.02728641 | 25 | 0 | 25.32501 | -0.02847314
10192 | 2021/06/10 15:15:10 | 104853.0743 | 4.901 | 1 | 15 | 15 | 0 | 0 | -9.082764 | 3.307171 | -30.03825 | 2.809758 | 4.857666 | 18.85577 | 17.98204 | [13 empty] | 25.68873 | 0.02728641 | 25 | 0 | 25.32501 | -0.02847314
10193 | 2021/06/10 15:15:10 | 104853.1743 | 5.001 | 1 | 15 | 15 | 0 | 0 | -9.082649 | 3.306685 | -30.03346 | 2.809758 | 4.857916 | 18.85577 | 17.98287 | [13 empty] | 25.68873 | 0.02728641 | 25 | 0 | 25.32501 | -0.02847314
10194 | 2021/06/10 15:15:11 | 104853.2735 | 5.1002 | 1 | 15 | 15 | 0 | 0 | -9.082726 | 3.305858 | -30.0262 | 2.809758 | 4.858166 | 18.85577 | 17.9837 |  | -0.007378857 |  | 0.3394077 | 2.998859 | [8 empty] | 25.79086 | 0.127036 | 25 | 0 | 25.58415 | 0.1583225
10195 | 2021/06/10 15:15:11 | 104853.3736 | 5.2003 | 1 | 15 | 15 | 0 | 0 | -9.082939 | 3.30537 | -30.02247 | 2.809758 | 4.858418 | 18.85577 | 17.98453 | [13 empty] | 25.79086 | 0.127036 | 25 | 0 | 25.58415 | 0.1583225
10196 | 2021/06/10 15:15:11 | 104853.4733 | 5.3 | 1 | 15 | 15 | 0 | 0 | -9.083038 | 3.304557 | -30.01542 | 2.809758 | 4.858668 | 18.85577 | 17.98536 | [13 empty] | 25.79086 | 0.127036 | 25 | 0 | 25.58415 | 0.1583225
10197 | 2021/06/10 15:15:11 | 104853.5744 | 5.4011 | 1 | 15 | 15 | 0 | 0 | -9.083038 | 3.304046 | -30.01078 | 2.809758 | 4.858925 | 18.85577 | 17.98621 | [13 empty] | 25.79086 | 0.127036 | 25 | 0 | 25.58415 | 0.1583225
10198 | 2021/06/10 15:15:11 | 104853.6734 | 5.5001 | 1 | 15 | 15 | 0 | 0 | -9.083107 | 3.303398 | -30.00512 | 2.809758 | 4.859173 | 18.85577 | 17.98703 | [13 empty] | 25.79086 | 0.127036 | 25 | 0 | 25.58415 | 0.1583225
10199 | 2021/06/10 15:15:11 | 104853.7734 | 5.6001 | 1 | 15 | 15 | 0 | 0 | -9.083244 | 3.302714 | -29.99936 | 2.809758 | 4.859425 | 18.85577 | 17.98786 | [13 empty] | 25.79086 | 0.127036 | 25 | 0 | 25.58415 | 0.1583225
10200 | 2021/06/10 15:15:11 | 104853.8744 | 5.7011 | 1 | 15 | 15 | 0 | 0 | -9.083267 | 3.302131 | -29.99414 | 2.809758 | 4.85968 | 18.85577 | 17.9887 | [13 empty] | 25.79086 | 0.127036 | 25 | 0 | 25.58415 | 0.1583225
10201 | 2021/06/10 15:15:11 | 104853.9743 | 5.801 | 1 | 15 | 15 | 0 | 0 | -9.083168 | 3.30165 | -29.98944 | 2.809758 | 4.859932 | 18.85577 | 17.98953 | [13 empty] | 25.57672 | -0.06691992 | 25 | 0 | 25.58415 | 0.1583225
10202 | 2021/06/10 15:15:11 | 104854.0736 | 5.9003 | 1 | 15 | 15 | 0 | 0 | -9.083054 | 3.301202 | -29.985 | 2.809758 | 4.860182 | 18.85577 | 17.99036 | [13 empty] | 25.57672 | -0.06691992 | 25 | 0 | 25.45553 | -0.04019439
10203 | 2021/06/10 15:15:11 | 104854.1735 | 6.0002 | 1 | 15 | 15 | 0 | 0 | -9.083 | 3.30051 | -29.97853233 | 2.809758 | 4.860434 | 18.85577 | 17.99119 | [13 empty] | 25.57672 | -0.06691992 | 25 | 0 | 25.45553 | -0.04019439
10204 | 2021/06/10 15:15:12 | 104854.2744 | 6.1011 | 1 | 15 | 15 | 0 | 0 | -9.083038 | 3.299858 | -29.97274 | 2.809758 | 4.860688 | 18.85577 | 17.99203 |  | -0.005168661 |  | 0.4255805 | 2.444212 | [8 empty] | 25.57672 | -0.06691992 | 25 | 0 | 25.45553 | -0.04019439
10205 | 2021/06/10 15:15:12 | 104854.3742 | 6.2009 | 1 | 15 | 15 | 0 | 0 | -9.083145 | 3.299433 | -29.96923 | 2.809758 | 4.860939 | 18.85577 | 17.99286 | [13 empty] | 25.57672 | -0.06691992 | 25 | 0 | 25.45553 | -0.04019439
10206 | 2021/06/10 15:15:12 | 104854.4735 | 6.3002 | 1 | 15 | 15 | 0 | 0 | -9.083168 | 3.298645 | -29.96215 | 2.809758 | 4.861189 | 18.85577 | 17.99368 | [13 empty] | 25.57672 | -0.06691992 | 25 | 0 | 25.45553 | -0.04019439
10207 | 2021/06/10 15:15:12 | 104854.5736 | 6.4003 | 1 | 15 | 15 | 0 | 0 | -9.083504 | 3.298143 | -29.9587 | 2.809758 | 4.861441 | 18.85577 | 17.99451 | [13 empty] | 25.57672 | -0.06691992 | 25 | 0 | 25.45553 | -0.04019439
10208 | 2021/06/10 15:15:12 | 104854.6745 | 6.5012 | 1 | 15 | 15 | 0 | 0 | -9.083679 | 3.297701 | -29.95526 | 2.809758 | 4.861696 | 18.85577 | 17.99535 | [13 empty] | 25.43154 | -0.06691992 | 25 | 0 | 25.45553 | -0.04019439
10209 | 2021/06/10 15:15:12 | 104854.7743 | 6.601 | 1 | 15 | 15 | 0 | 0 | -9.083733 | 3.296925 | -29.94839 | 2.809758 | 4.861948 | 18.85577 | 17.99619 | [13 empty] | 25.43154 | -0.06691992 | 25 | 0 | 25.12474 | -0.04019439
10210 | 2021/06/10 15:15:12 | 104854.8743 | 6.701 | 1 | 15 | 15 | 0 | 0 | -9.083717 | 3.29658 | -29.9452 | 2.809758 | 4.8622 | 18.85577 | 17.99701 | [13 empty] | 25.43154 | -0.06691992 | 25 | 0 | 25.12474 | -0.04019439
10211 | 2021/06/10 15:15:12 | 104854.9744 | 6.8011 | 1 | 15 | 15 | 0 | 0 | -9.083847 | 3.295703 | -29.93766 | 2.809758 | 4.862452 | 18.85577 | 17.99784 | [13 empty] | 25.43154 | -0.06691992 | 25 | 0 | 25.12474 | -0.04019439
10212 | 2021/06/10 15:15:12 | 104855.0734 | 6.9001 | 1 | 15 | 15 | 0 | 0 | -9.083717 | 3.295581 | -29.93613 | 2.809758 | 4.862701 | 18.85577 | 17.99867 | [13 empty] | 25.43154 | -0.06691992 | 25 | 0 | 25.12474 | -0.04019439
10213 | 2021/06/10 15:15:12 | 104855.1735 | 7.0002 | 1 | 15 | 15 | 0 | 0 | -9.083542 | 3.29479 | -29.92836 | 2.809758 | 4.862953 | 18.85577 | 17.9995 | [13 empty] | 25.43154 | -0.06691992 | 25 | 0 | 25.12474 | -0.04019439
10214 | 2021/06/10 15:15:13 | 104855.2744 | 7.1011 | 1 | 15 | 15 | 0 | 0 | -9.083168 | 3.294335 | -29.923 | 2.809758 | 4.863207 | 18.85577 | 18.00034 |  | -0.005316628 |  | 0.4421769 | [9 empty] | 25.43154 | -0.06691992 | 25 | 0 | 25.12474 | -0.04019439
10215 | 2021/06/10 15:15:13 | 104855.3744 | 7.2011 | 1 | 15 | 15 | 0 | 0 | -9.083115 | 3.293929 | -29.91914 | 2.809758 | 4.863458 | 18.85577 | 18.00116 | [13 empty] | 25.50895 | -0.06691992 | 25 | 0 | 25.12474 | -0.04019439
10216 | 2021/06/10 15:15:13 | 104855.4735 | 7.3002 | 1 | 15 | 15 | 0 | 0 | -9.083168 | 3.293224 | -29.91291 | 2.809758 | 4.863708 | 18.85577 | 18.00199 | [13 empty] | 25.50895 | -0.02117813 | 25 | 0 | 24.99516 | -0.1438642
10217 | 2021/06/10 15:15:13 | 104855.5735 | 7.4002 | 1 | 15 | 15 | 0 | 0 | -9.083031 | 3.29302 | -29.9106 | 2.809758 | 4.86396 | 18.85577 | 18.00282 | [13 empty] | 25.50895 | -0.02117813 | 25 | 0 | 24.99516 | -0.1438642
10218 | 2021/06/10 15:15:13 | 104855.6744 | 7.5011 | 1 | 15 | 15 | 0 | 0 | -9.082962 | 3.292342 | -29.90422 | 2.809758 | 4.864214 | 18.85577 | 18.00365 | [13 empty] | 25.50895 | -0.02117813 | 25 | 0 | 24.99516 | -0.1438642
10219 | 2021/06/10 15:15:13 | 104855.7743 | 7.601 | 1 | 15 | 15 | 0 | 0 | -9.08284 | 3.291768 | -29.8986 | 2.809758 | 4.864466 | 18.85577 | 18.00448 | [13 empty] | 25.50895 | -0.02117813 | 25 | 0 | 24.99516 | -0.1438642
10220 | 2021/06/10 15:15:13 | 104855.8743 | 7.701 | 1 | 15 | 15 | 0 | 0 | -9.082878 | 3.291406 | -29.89544 | 2.809758 | 4.864718 | 18.85577 | 18.00531 | [13 empty] | 25.50895 | -0.02117813 | 25 | 0 | 24.99516 | -0.1438642
10221 | 2021/06/10 15:15:13 | 104855.9742 | 7.8009 | 1 | 15 | 15 | 0 | 0 | -9.083054 | 3.290818 | -29.89068 | 2.809758 | 4.86497 | 18.85577 | 18.00614 | [13 empty] | 25.50895 | -0.02117813 | 25 | 0 | 24.99516 | -0.1438642
10222 | 2021/06/10 15:15:13 | 104856.0736 | 7.9003 | 1 | 15 | 15 | 0 | 0 | -9.083115 | 3.290474 | -29.88775 | 2.809758 | 4.865221 | 18.85577 | 18.00696 | [13 empty] | 25.50895 | -0.02117813 | 25 | 0 | 24.99516 | -0.1438642
10223 | 2021/06/10 15:15:13 | 104856.1736 | 8.0003 | 1 | 15 | 15 | 0 | 0 | -9.083069 | 3.289783 | -29.88133 | 2.809758 | 4.865473 | 18.85577 | 18.00779 | [13 empty] | 25.88959 | 0.1189506 | 25 | 0 | 25.41903 | 0.132457
10224 | 2021/06/10 15:15:14 | 104856.2736 | 8.1003 | 1 | 15 | 15 | 0 | 0 | -9.082977 | 3.289331 | -29.87692 | 2.809758 | 4.865725 | 18.85577 | 18.00862 |  | -0.004749724 |  | 0.5100474 | 2.156186 | [8 empty] | 25.88959 | 0.1189506 | 25 | 0 | 25.41903 | 0.132457
10225 | 2021/06/10 15:15:14 | 104856.3735 | 8.2002 | 1 | 15 | 15 | 0 | 0 | -9.083069 | 3.288953 | -29.87379 | 2.809758 | 4.865977 | 18.85577 | 18.00945 | [13 empty] | 25.88959 | 0.1189506 | 25 | 0 | 25.41903 | 0.132457
10226 | 2021/06/10 15:15:14 | 104856.4733 | 8.3 | 1 | 15 | 15 | 0 | 0 | -9.083145 | 3.28844 | -29.86938 | 2.809758 | 4.866227 | 18.85577 | 18.01027 | [13 empty] | 25.88959 | 0.1189506 | 25 | 0 | 25.41903 | 0.132457
10227 | 2021/06/10 15:15:14 | 104856.5742 | 8.4009 | 1 | 15 | 15 | 0 | 0 | -9.083298 | 3.287992 | -29.86581 | 2.809758 | 4.866482 | 18.85577 | 18.01111 | [13 empty] | 25.88959 | 0.1189506 | 25 | 0 | 25.41903 | 0.132457
10228 | 2021/06/10 15:15:14 | 104856.6742 | 8.5009 | 1 | 15 | 15 | 0 | 0 | -9.083206 | 3.287429 | -29.86039 | 2.809758 | 4.866735 | 18.85577 | 18.01194 | [13 empty] | 25.88959 | 0.1189506 | 25 | 0 | 25.41903 | 0.132457
10229 | 2021/06/10 15:15:14 | 104856.7737 | 8.6004 | 1 | 15 | 15 | 0 | 0 | -9.08313 | 3.287012 | -29.85636 | 2.809758 | 4.866985 | 18.85577 | 18.01277 | [13 empty] | 25.88959 | 0.1189506 | 25 | 0 | 25.41903 | 0.132457
10230 | 2021/06/10 15:15:14 | 104856.8735 | 8.7002 | 1 | 15 | 15 | 0 | 0 | -9.082916 | 3.286715 | -29.85296 | 2.809758 | 4.867237 | 18.85577 | 18.0136 | [13 empty] | 25.85731 | 0.1189506 | 25 | 0 | 25.58644 | 0.132457
10231 | 2021/06/10 15:15:14 | 104856.9744 | 8.8011 | 1 | 15 | 15 | 0 | 0 | -9.083107 | 3.286064 | -29.84767 | 2.809758 | 4.867491 | 18.85577 | 18.01443 | [13 empty] | 25.85731 | 0.1189506 | 25 | 0 | 25.58644 | 0.132457
10232 | 2021/06/10 15:15:14 | 104857.0744 | 8.9011 | 1 | 15 | 15 | 0 | 0 | -9.083168 | 3.285748 | -29.845 | 2.809758 | 4.867743 | 18.85577 | 18.01526 | [13 empty] | 25.85731 | 0.1189506 | 25 | 0 | 25.58644 | 0.132457
10233 | 2021/06/10 15:15:14 | 104857.1743 | 9.001 | 1 | 15 | 15 | 0 | 0 | -9.083054 | 3.285192 | -29.83958 | 2.809758 | 4.867994 | 18.85577 | 18.01608 | [13 empty] | 25.85731 | 0.1189506 | 25 | 0 | 25.58644 | 0.132457
10234 | 2021/06/10 15:15:15 | 104857.2742 | 9.1009 | 1 | 15 | 15 | 0 | 0 | -9.083015 | 3.284831 | -29.83617 | 2.809758 | 4.868246 | 18.85577 | 18.01691 |  | -0.004813964 |  | 0.5537909 | [9 empty] | 25.85731 | 0.1189506 | 25 | 0 | 25.58644 | 0.132457
10235 | 2021/06/10 15:15:15 | 104857.3737 | 9.2004 | 1 | 15 | 15 | 0 | 0 | -9.082977 | 3.284274 | -29.83099 | 2.809758 | 4.868496 | 18.85577 | 18.01773 | [13 empty] | 25.85731 | 0.1189506 | 25 | 0 | 25.58644 | 0.132457
10236 | 2021/06/10 15:15:15 | 104857.4736 | 9.3003 | 1 | 15 | 15 | 0 | 0 | -9.083054 | 3.283799 | -29.82692 | 2.809758 | 4.868748 | 18.85577 | 18.01856 | [13 empty] | 25.85731 | 0.1189506 | 25 | 0 | 25.58644 | 0.132457
10237 | 2021/06/10 15:15:15 | 104857.5745 | 9.4012 | 1 | 15 | 15 | 0 | 0 | -9.083351 | 3.283628 | -29.82635 | 2.809758 | 4.869001 | 18.85577 | 18.01939 | [13 empty] | 25.59583 | -0.09180129 | 25 | 0 | 25.34622 | -0.02275109
10238 | 2021/06/10 15:15:15 | 104857.6736 | 9.5003 | 1 | 15 | 15 | 0 | 0 | -9.083427 | 3.282963 | -29.82055 | 2.809758 | 4.869251 | 18.85577 | 18.02021 | [13 empty] | 25.59583 | -0.09180129 | 25 | 0 | 25.34622 | -0.02275109
10239 | 2021/06/10 15:15:15 | 104857.7735 | 9.6002 | 1 | 15 | 15 | 0 | 0 | -9.083305 | 3.282677 | -29.81756 | 2.809758 | 4.869503 | 18.85577 | 18.02104 | [13 empty] | 25.59583 | -0.09180129 | 25 | 0 | 25.34622 | -0.02275109
10240 | 2021/06/10 15:15:15 | 104857.8734 | 9.7001 | 1 | 15 | 15 | 0 | 0 | -9.083359 | 3.282144 | -29.81289 | 2.809758 | 4.869755 | 18.85577 | 18.02186 | [13 empty] | 25.59583 | -0.09180129 | 25 | 0 | 25.34622 | -0.02275109
10241 | 2021/06/10 15:15:15 | 104857.9742 | 9.8009 | 1 | 15 | 15 | 0 | 0 | -9.083359 | 3.281738 | -29.8092 | 2.809758 | 4.870009 | 18.85577 | 18.0227 | [13 empty] | 25.59583 | -0.09180129 | 25 | 0 | 25.34622 | -0.02275109
10242 | 2021/06/10 15:15:15 | 104858.0736 | 9.9003 | 1 | 15 | 15 | 0 | 0 | -9.083359 | 3.281465 | -29.80672 | 2.809758 | 4.870259 | 18.85577 | 18.02352 | [13 empty] | 25.59583 | -0.09180129 | 25 | 0 | 25.34622 | -0.02275109
10243 | 2021/06/10 15:15:15 | 104858.1736 | 10.0003 | 1 | 15 | 15 | 0 | 0 | -9.083427 | 3.280757 | -29.80052 | 2.809758 | 4.870512 | 18.85577 | 18.02435 | [13 empty] | 25.59583 | -0.09180129 | 25 | 0 | 25.34622 | -0.02275109
10244 | 2021/06/10 15:15:15 | 104858.1751 | 10.0018 | 1 | 15 | 15 | 0 | 0 | -9.083427 | 3.280757 | -29.80052 | 2.809758 | 4.870516 | 18.85577 | 18.02436 |  | -0.004296037 | 0.02333702 | 0.5537909 | 1.80669 | [8 empty] | 25.59583 | -0.09180129 | 25 | 0 | 25.34622 | -0.02275109
10245 | 2021/06/10 15:15:16 | 104858.7142 | 0.5001 | 1 | 16 | 15 | 0 | 0 | 0 | 3.475736 | 0 | 2.809758 | 4.870527 | 18.85577 | 18.0244 |  | 0.02049442 | [11 empty] | 25.51107 | -0.02648711 | 25 | 0 | 25.06869 | -0.08672953
10246 | 2021/06/10 15:15:16 | 104859.2141 | 1 | 1 | 16 | 15 | 0 | 0 | 0 | 3.480299 | 0 | 2.809758 | 4.870527 | 18.85577 | 18.0244 | [13 empty] | 25.77806 | -0.02648711 | 25 | 0 | 25.13609 | -0.08672953
10247 | 2021/06/10 15:15:17 | 104859.7152 | 1.5011 | 1 | 16 | 15 | 0 | 0 | 0 | 3.483677 | 0 | 2.809758 | 4.870527 | 18.85577 | 18.0244 |  | 0.007016198 | [11 empty] | 26.04093 | 0.1655823 | 25 | 0 | 25.48492 | 0.1300734
10248 | 2021/06/10 15:15:17 | 104860.2141 | 2 | 1 | 16 | 15 | 0 | 0 | 0 | 3.486176 | 0 | 2.809758 | 4.870527 | 18.85577 | 18.0244 | [13 empty] | 26.04093 | 0.1655823 | 25 | 0 | 25.48492 | 0.1300734
10249 | 2021/06/10 15:15:18 | 104860.7142 | 2.5001 | 1 | 16 | 15 | 0 | 0 | 0 | 3.48819 | 0 | 2.809758 | 4.870527 | 18.85577 | 18.0244 |  | 0.004626058 | [11 empty] | 25.85834 | -0.05706131 | 25 | 0 | 25.50188 | 0.005300641
10250 | 2021/06/10 15:15:18 | 104861.2151 | 3.001 | 1 | 16 | 15 | 0 | 0 | 0 | 3.490011 | 0 | 2.809758 | 4.870527 | 18.85577 | 18.0244 | [13 empty] | 25.67006 | -0.05706131 | 25 | 0 | 25.29919 | 0.005300641
10251 | 2021/06/10 15:15:19 | 104861.7143 | 3.5002 | 1 | 16 | 15 | 0 | 0 | 0 | 3.491602 | 0 | 2.809758 | 4.870527 | 18.85577 | 18.0244 |  | 0.003621913 | [11 empty] | 25.67006 | -0.05706131 | 25 | 0 | 25.29919 | 0.005300641
10252 | 2021/06/10 15:15:19 | 104862.2143 | 4.0002 | 1 | 16 | 15 | 0 | 0 | 0 | 3.492901 | 0 | 2.809758 | 4.870527 | 18.85577 | 18.0244 | [13 empty] | 25.62057 | -0.07430077 | 25 | 0 | 25.02123 | -0.1502037
10253 | 2021/06/10 15:15:20 | 104862.7143 | 4.5002 | 1 | 16 | 15 | 0 | 0 | 0 | 3.494232 | 0 | 2.809758 | 4.870527 | 18.85577 | 18.0244 |  | 0.002740177 | [11 empty] | 25.93508 | 0.0982821 | 25 | 0 | 25.21482 | 0.06049454
10254 | 2021/06/10 15:15:20 | 104863.2143 | 5.0002 | 1 | 16 | 15 | 0 | 0 | 0 | 3.495288 | 0 | 2.809758 | 4.870527 | 18.85577 | 18.0244 | [13 empty] | 25.93508 | 0.0982821 | 25 | 0 | 25.21482 | 0.06049454
10255 | 2021/06/10 15:15:21 | 104863.7143 | 5.5002 | 1 | 16 | 15 | 0 | 0 | 0 | 3.496467 | 0 | 2.809758 | 4.870527 | 18.85577 | 18.0244 |  | 0.002255379 | [11 empty] | 26.09332 | 0.0982821 | 25 | 0 | 25.55877 | 0.06049454
10256 | 2021/06/10 15:15:21 | 104864.2152 | 6.0011 | 1 | 16 | 15 | 0 | 0 | 0 | 3.497393 | 0 | 2.809758 | 4.870527 | 18.85577 | 18.0244 | [13 empty] | 25.89148 | -0.01362264 | 25 | 0 | 25.52792 | 0.09784639
10257 | 2021/06/10 15:15:22 | 104864.7144 | 6.5003 | 1 | 16 | 15 | 0 | 0 | 0 | 3.498178 | 0 | 2.809758 | 4.870527 | 18.85577 | 18.0244 | [13 empty] | 25.70256 | -0.0590384 | 25 | 0 | 25.24608 | -0.0880754
10258 | 2021/06/10 15:15:22 | 104865.2151 | 7.001 | 1 | 16 | 15 | 0 | 0 | 0 | 3.499312 | 0 | 2.809758 | 4.870527 | 18.85577 | 18.0244 | [13 empty] | 25.70256 | -0.0590384 | 25 | 0 | 25.24608 | -0.0880754
10259 | 2021/06/10 15:15:23 | 104865.7143 | 7.5002 | 1 | 16 | 15 | 0 | 0 | 0 | 3.500128 | 0 | 2.809758 | 4.870527 | 18.85577 | 18.0244 |  | 0.001617053 | [11 empty] | 25.71808 | -0.0590384 | 25 | 0 | 24.99035 | -0.0880754
10260 | 2021/06/10 15:15:23 | 104866.2143 | 8.0002 | 1 | 16 | 15 | 0 | 0 | 0 | 3.500739 | 0 | 2.809758 | 4.870527 | 18.85577 | 18.0244 | [13 empty] | 26.01409 | 0.09735405 | 25 | 0 | 25.28681 | 0.01272857
10261 | 2021/06/10 15:15:24 | 104866.7144 | 8.5003 | 1 | 16 | 15 | 0 | 0 | 0 | 3.501623 | 0 | 2.809758 | 4.870527 | 18.85577 | 18.0244 |  | 0.001558565 | [11 empty] | 26.01409 | 0.09735405 | 25 | 0 | 25.28681 | 0.01272857
10262 | 2021/06/10 15:15:24 | 104867.2142 | 9.0001 | 1 | 16 | 15 | 0 | 0 | 0 | 3.502304 | 0 | 2.809758 | 4.870527 | 18.85577 | 18.0244 | [13 empty] | 26.0973 | 0.02600253 | 25 | 0 | 25.52709 | 0.07508695
10263 | 2021/06/10 15:15:25 | 104867.7143 | 9.5002 | 1 | 16 | 15 | 0 | 0 | 0 | 3.502934 | 0 | 2.809758 | 4.870527 | 18.85577 | 18.0244 |  | 0.001480701 | [11 empty] | 25.86695 | 0.02600253 | 25 | 0 | 25.46057 | 0.07508695
10264 | 2021/06/10 15:15:25 | 104868.2144 | 10.0003 | 1 | 16 | 15 | 0 | 0 | 0 | 3.503638 | 0 | 2.809758 | 4.870527 | 18.85577 | 18.0244 | [13 empty] | 25.86695 | 0.02600253 | 25 | 0 | 25.46057 | 0.07508695
10265 | 2021/06/10 15:15:26 | 104868.7144 | 10.5003 | 1 | 16 | 15 | 0 | 0 | 0 | 3.504177 | 0 | 2.809758 | 4.870527 | 18.85577 | 18.0244 | [13 empty] | 25.64993 | -0.1398045 | 25 | 0 | 25.12916 | -0.124355
10266 | 2021/06/10 15:15:26 | 104869.2142 | 11.0001 | 1 | 16 | 15 | 0 | 0 | 0 | 3.504804 | 0 | 2.809758 | 4.870527 | 18.85577 | 18.0244 | [13 empty] | 25.75373 | 0.03243744 | 25 | 0 | 25.02605 | -0.03222048
10267 | 2021/06/10 15:15:27 | 104869.7143 | 11.5002 | 1 | 16 | 15 | 0 | 0 | 0 | 3.505255 | 0 | 2.809758 | 4.870527 | 18.85577 | 18.0244 |  | 0.001314035 | [11 empty] | 26.04826 | 0.03243744 | 25 | 0 | 25.28535 | -0.03222048
10268 | 2021/06/10 15:15:27 | 104870.2144 | 12.0003 | 1 | 16 | 15 | 0 | 0 | 0 | 3.505883 | 0 | 2.809758 | 4.870527 | 18.85577 | 18.0244 | [13 empty] | 26.04826 | 0.03243744 | 25 | 0 | 25.28535 | -0.03222048
10269 | 2021/06/10 15:15:28 | 104870.7152 | 12.5011 | 1 | 16 | 15 | 0 | 0 | 0 | 3.506323 | 0 | 2.809758 | 4.870527 | 18.85577 | 18.0244 |  | 0.000969177 | [11 empty] | 26.15177 | 0.1243895 | 25 | 0 | 25.5745 | 0.1713896
10270 | 2021/06/10 15:15:28 | 104871.2144 | 13.0003 | 1 | 16 | 15 | 0 | 0 | 0 | 3.506762 | 0 | 2.809758 | 4.870527 | 18.85577 | 18.0244 | [13 empty] | 25.8703 | -0.08795977 | 25 | 0 | 25.42112 | -0.04792988
10271 | 2021/06/10 15:15:29 | 104871.7144 | 13.5003 | 1 | 16 | 15 | 0 | 0 | 0 | 3.507414 | 0 | 2.809758 | 4.870527 | 18.85577 | 18.0244 | [13 empty] | 25.8703 | -0.08795977 | 25 | 0 | 25.42112 | -0.04792988
10272 | 2021/06/10 15:15:29 | 104872.2145 | 14.0004 | 1 | 16 | 15 | 0 | 0 | 0 | 3.507615 | 0 | 2.809758 | 4.870527 | 18.85577 | 18.0244 | [13 empty] | 25.68936 | -0.08795977 | 25 | 0 | 25.16149 | -0.04792988
10273 | 2021/06/10 15:15:30 | 104872.7143 | 14.5002 | 1 | 16 | 15 | 0 | 0 | 0 | 3.508173 | 0 | 2.809758 | 4.870527 | 18.85577 | 18.0244 |  | 0.0008550527 | [11 empty] | 25.7965 | -0.02306223 | 25 | 0 | 25.04033 | -0.1189977
10274 | 2021/06/10 15:15:30 | 104873.2144 | 15.0003 | 1 | 16 | 15 | 0 | 0 | 0 | 3.508671 | 0 | 2.809758 | 4.870527 | 18.85577 | 18.0244 | [13 empty] | 25.7965 | -0.02306223 | 25 | 0 | 25.04033 | -0.1189977
10275 | 2021/06/10 15:15:31 | 104873.7153 | 15.5012 | 1 | 16 | 15 | 0 | 0 | 0 | 3.508886 | 0 | 2.809758 | 4.870527 | 18.85577 | 18.0244 | [13 empty] | 26.06251 | 0.08312643 | 25 | 0 | 25.30676 | 0.08325875
10276 | 2021/06/10 15:15:31 | 104874.2144 | 16.0003 | 1 | 16 | 15 | 0 | 0 | 0 | 3.509477 | 0 | 2.809758 | 4.870527 | 18.85577 | 18.0244 | [13 empty] | 26.13458 | 0.08312643 | 25 | 0 | 25.57155 | 0.08325875
10277 | 2021/06/10 15:15:32 | 104874.7143 | 16.5002 | 1 | 16 | 15 | 0 | 0 | 0 | 3.509778 | 0 | 2.809758 | 4.870527 | 18.85577 | 18.0244 | [13 empty] | 25.86589 | -0.06144285 | 25 | 0 | 25.4167 | 0.03435791
10278 | 2021/06/10 15:15:32 | 104875.2145 | 17.0004 | 1 | 16 | 15 | 0 | 0 | 0 | 3.51013 | 0 | 2.809758 | 4.870527 | 18.85577 | 18.0244 | [13 empty] | 25.86589 | -0.06144285 | 25 | 0 | 25.4167 | 0.03435791
10279 | 2021/06/10 15:15:33 | 104875.7153 | 17.5012 | 1 | 16 | 15 | 0 | 0 | 0 | 3.510552 | 0 | 2.809758 | 4.870527 | 18.85577 | 18.0244 |  | 0.0007666263 | [11 empty] | 25.6942 | -0.05365312 | 25 | 0 | 25.09495 | -0.1005477
10280 | 2021/06/10 15:15:33 | 104876.2152 | 18.0011 | 1 | 16 | 15 | 0 | 0 | 0 | 3.510798 | 0 | 2.809758 | 4.870527 | 18.85577 | 18.0244 | [13 empty] | 25.82902 | -0.05365312 | 25 | 0 | 25.05148 | -0.1005477
10281 | 2021/06/10 15:15:34 | 104876.7143 | 18.5002 | 1 | 16 | 15 | 0 | 0 | 0 | 3.511218 | 0 | 2.809758 | 4.870527 | 18.85577 | 18.0244 | [13 empty] | 25.82902 | -0.05365312 | 25 | 0 | 25.05148 | -0.1005477
10282 | 2021/06/10 15:15:34 | 104877.2144 | 19.0003 | 1 | 16 | 15 | 0 | 0 | 0 | 3.51141 | 0 | 2.809758 | 4.870527 | 18.85577 | 18.0244 | [13 empty] | 26.13226 | 0.1368934 | 25 | 0 | 25.41229 | 0.09917021
10283 | 2021/06/10 15:15:35 | 104877.7144 | 19.5003 | 1 | 16 | 15 | 0 | 0 | 0 | 3.511642 | 0 | 2.809758 | 4.870527 | 18.85577 | 18.0244 |  | 0.0006732934 | [11 empty] | 26.07255 | -0.01865983 | 25 | 0 | 25.58077 | 0.05264759
10284 | 2021/06/10 15:15:35 | 104878.2143 | 20.0002 | 1 | 16 | 15 | 0 | 0 | 0 | 3.512099 | 0 | 2.809758 | 4.870527 | 18.85577 | 18.0244 | [13 empty] | 26.07255 | -0.01865983 | 25 | 0 | 25.58077 | 0.05264759
10285 | 2021/06/10 15:15:36 | 104878.7144 | 20.5003 | 1 | 16 | 15 | 0 | 0 | 0 | 3.5123 | 0 | 2.809758 | 4.870527 | 18.85577 | 18.0244 | [13 empty] | 25.73466 | -0.01865983 | 25 | 0 | 25.29249 | 0.05264759
10286 | 2021/06/10 15:15:36 | 104879.2144 | 21.0003 | 1 | 16 | 15 | 0 | 0 | 0 | 3.512632 | 0 | 2.809758 | 4.870527 | 18.85577 | 18.0244 | [13 empty] | 25.69649 | -0.1175183 | 25 | 0 | 25.06869 | -0.1600248
10287 | 2021/06/10 15:15:37 | 104879.7152 | 21.5011 | 1 | 16 | 15 | 0 | 0 | 0 | 3.512817 | 0 | 2.809758 | 4.870527 | 18.85577 | 18.0244 | [13 empty] | 25.99272 | 0.09257138 | 25 | 0 | 25.19403 | -0.1600248
10288 | 2021/06/10 15:15:37 | 104880.2143 | 22.0002 | 1 | 16 | 15 | 0 | 0 | 0 | 3.513214 | 0 | 2.809758 | 4.870527 | 18.85577 | 18.0244 | [13 empty] | 25.99272 | 0.09257138 | 25 | 0 | 25.19403 | 0.03917038
10289 | 2021/06/10 15:15:38 | 104880.7146 | 22.5005 | 1 | 16 | 15 | 0 | 0 | 0 | 3.513403 | 0 | 2.809758 | 4.870527 | 18.85577 | 18.0244 |  | 0.0006105674 | [11 empty] | 26.15512 | 0.09257138 | 25 | 0 | 25.51366 | 0.03917038
10290 | 2021/06/10 15:15:38 | 104881.2144 | 23.0003 | 1 | 16 | 15 | 0 | 0 | 0 | 3.51378 | 0 | 2.809758 | 4.870527 | 18.85577 | 18.0244 | [13 empty] | 25.95185 | -0.01277208 | 25 | 0 | 25.48134 | 0.08978486
10291 | 2021/06/10 15:15:39 | 104881.7145 | 23.5004 | 1 | 16 | 15 | 0 | 0 | 0 | 3.513904 | 0 | 2.809758 | 4.870527 | 18.85577 | 18.0244 | [13 empty] | 25.95185 | -0.01277208 | 25 | 0 | 25.48134 | 0.08978486
10292 | 2021/06/10 15:15:39 | 104882.2145 | 24.0004 | 1 | 16 | 15 | 0 | 0 | 0 | 3.514124 | 0 | 2.809758 | 4.870527 | 18.85577 | 18.0244 | [13 empty] | 25.69105 | -0.08150041 | 25 | 0 | 25.19174 | -0.0905025
10293 | 2021/06/10 15:15:40 | 104882.7145 | 24.5004 | 1 | 16 | 15 | 0 | 0 | 0 | 3.514361 | 0 | 2.809758 | 4.870527 | 18.85577 | 18.0244 |  | 0.0006041647 | [11 empty] | 25.82525 | -0.08150041 | 25 | 0 | 25.1191 | -0.0905025
10294 | 2021/06/10 15:15:40 | 104883.2145 | 25.0004 | 1 | 16 | 15 | 0 | 0 | 0 | 3.514637 | 0 | 2.809758 | 4.870527 | 18.85577 | 18.0244 | [13 empty] | 25.82525 | -0.08150041 | 25 | 0 | 25.1191 | -0.0905025
10295 | 2021/06/10 15:15:41 | 104883.7144 | 25.5003 | 1 | 16 | 15 | 0 | 0 | 0 | 3.514954 | 0 | 2.809758 | 4.870527 | 18.85577 | 18.0244 | [13 empty] | 26.05455 | 0.1135963 | 25 | 0 | 25.27738 | 0.02676427
10296 | 2021/06/10 15:15:41 | 104884.2146 | 26.0005 | 1 | 16 | 15 | 0 | 0 | 0 | 3.515065 | 0 | 2.809758 | 4.870527 | 18.85577 | 18.0244 | [13 empty] | 26.17083 | 0.03633499 | 25 | 0 | 25.54365 | 0.08320868
10297 | 2021/06/10 15:15:42 | 104884.7145 | 26.5004 | 1 | 16 | 15 | 0 | 0 | 0 | 3.515563 | 0 | 2.809758 | 4.870527 | 18.85577 | 18.0244 | [13 empty] | 25.89483 | 0.03633499 | 25 | 0 | 25.54365 | 0.08320868
10298 | 2021/06/10 15:15:42 | 104885.2144 | 27.0003 | 1 | 16 | 15 | 0 | 0 | 0 | 3.515578 | 0 | 2.809758 | 4.870527 | 18.85577 | 18.0244 | [13 empty] | 25.89483 | 0.03633499 | 25 | 0 | 25.43854 | 0.08320868
10299 | 2021/06/10 15:15:43 | 104885.7144 | 27.5003 | 1 | 16 | 15 | 0 | 0 | 0 | 3.515771 | 0 | 2.809758 | 4.870527 | 18.85577 | 18.0244 |  | 0.0005580319 | [11 empty] | 25.68936 | -0.1504588 | 25 | 0 | 25.14721 | -0.1238859
10300 | 2021/06/10 15:15:43 | 104886.2145 | 28.0004 | 1 | 16 | 15 | 0 | 0 | 0 | 3.516014 | 0 | 2.809758 | 4.870527 | 18.85577 | 18.0244 | [13 empty] | 25.75854 | 0.0216186 | 25 | 0 | 25.01658 | -0.04082203
10301 | 2021/06/10 15:15:44 | 104886.7153 | 28.5012 | 1 | 16 | 15 | 0 | 0 | 0 | 3.516174 | 0 | 2.809758 | 4.870527 | 18.85577 | 18.0244 | [13 empty] | 25.75854 | 0.0216186 | 25 | 0 | 25.01658 | -0.04082203
10302 | 2021/06/10 15:15:44 | 104887.2144 | 29.0003 | 1 | 16 | 15 | 0 | 0 | 0 | 3.516464 | 0 | 2.809758 | 4.870527 | 18.85577 | 18.0244 | [13 empty] | 26.06963 | 0.0216186 | 25 | 0 | 25.28535 | -0.04082203
10303 | 2021/06/10 15:15:45 | 104887.7154 | 29.5013 | 1 | 16 | 15 | 0 | 0 | 0 | 3.516726 | 0 | 2.809758 | 4.870527 | 18.85577 | 18.0244 | [13 empty] | 26.10774 | 0.109126 | 25 | 0 | 25.54468 | 0.1650298
10304 | 2021/06/10 15:15:45 | 104888.2146 | 30.0005 | 1 | 16 | 15 | 0 | 0 | 0 | 3.516951 | 0 | 2.809758 | 4.870527 | 18.85577 | 18.0244 | [13 empty] | 26.10774 | 0.109126 | 25 | 0 | 25.54468 | 0.1650298
10305 | 2021/06/10 15:15:46 | 104888.7145 | 30.5004 | 1 | 16 | 15 | 0 | 0 | 0 | 3.517109 | 0 | 2.809758 | 4.870527 | 18.85577 | 18.0244 | [13 empty] | 25.92062 | -0.05847394 | 25 | 0 | 25.45722 | -0.02733111
10306 | 2021/06/10 15:15:46 | 104889.2144 | 31.0003 | 1 | 16 | 15 | 0 | 0 | 0 | 3.517174 | 0 | 2.809758 | 4.870527 | 18.85577 | 18.0244 | [13 empty] | 25.70047 | -0.05847394 | 25 | 0 | 25.17262 | -0.02733111
10307 | 2021/06/10 15:15:47 | 104889.7148 | 31.5007 | 1 | 16 | 15 | 0 | 0 | 0 | 3.517567 | 0 | 2.809758 | 4.870527 | 18.85577 | 18.0244 |  | 0.0003418983 | [11 empty] | 25.77409 | -0.04579306 | 25 | 0 | 25.17262 | -0.02733111
10308 | 2021/06/10 15:15:47 | 104890.2147 | 32.0006 | 1 | 16 | 15 | 0 | 0 | 0 | 3.51779 | 0 | 2.809758 | 4.870527 | 18.85577 | 18.0244 | [13 empty] | 25.77409 | -0.04579306 | 25 | 0 | 25.06072 | -0.1239067
10309 | 2021/06/10 15:15:48 | 104890.7147 | 32.5006 | 1 | 16 | 15 | 0 | 0 | 0 | 3.517904 | 0 | 2.809758 | 4.870527 | 18.85577 | 18.0244 | [13 empty] | 26.07109 | 0.09281397 | 25 | 0 | 25.28681 | 0.07065475
10310 | 2021/06/10 15:15:48 | 104891.2146 | 33.0005 | 1 | 16 | 15 | 0 | 0 | 0 | 3.518064 | 0 | 2.809758 | 4.870527 | 18.85577 | 18.0244 | [13 empty] | 26.13876 | 0.09281397 | 25 | 0 | 25.54008 | 0.07065475
10311 | 2021/06/10 15:15:49 | 104891.7146 | 33.5005 | 1 | 16 | 15 | 0 | 0 | 0 | 3.518196 | 0 | 2.809758 | 4.870527 | 18.85577 | 18.0244 | [13 empty] | 26.13876 | 0.09281397 | 25 | 0 | 25.54008 | 0.07065475
10312 | 2021/06/10 15:15:49 | 104892.2145 | 34.0004 | 1 | 16 | 15 | 0 | 0 | 0 | 3.518375 | 0 | 2.809758 | 4.870527 | 18.85577 | 18.0244 | [13 empty] | 25.96484 | -0.03320277 | 25 | 0 | 25.53001 | 0.07600009
10313 | 2021/06/10 15:15:50 | 104892.7145 | 34.5004 | 1 | 16 | 15 | 0 | 0 | 0 | 3.518581 | 0 | 2.809758 | 4.870527 | 18.85577 | 18.0244 | [13 empty] | 25.68392 | -0.08778811 | 25 | 0 | 25.1846 | -0.1079422
10314 | 2021/06/10 15:15:50 | 104893.2155 | 35.0014 | 1 | 16 | 15 | 0 | 0 | 0 | 3.518743 | 0 | 2.809758 | 4.870527 | 18.85577 | 18.0244 | [13 empty] | 25.68392 | -0.08778811 | 25 | 0 | 25.1846 | -0.1079422
10315 | 2021/06/10 15:15:51 | 104893.7146 | 35.5005 | 1 | 16 | 15 | 0 | 0 | 0 | 3.518792 | 0 | 2.809758 | 4.870527 | 18.85577 | 18.0244 |  | 0.0003528024 | [11 empty] | 25.73864 | -0.08778811 | 25 | 0 | 25.0038 | -0.1079422
10316 | 2021/06/10 15:15:51 | 104894.2145 | 36.0004 | 1 | 16 | 15 | 0 | 0 | 0 | 3.519015 | 0 | 2.809758 | 4.870527 | 18.85577 | 18.0244 | [13 empty] | 26.03464 | 0.1095992 | 25 | 0 | 25.27171 | 0.02722144
10317 | 2021/06/10 15:15:52 | 104894.7146 | 36.5005 | 1 | 16 | 15 | 0 | 0 | 0 | 3.51909 | 0 | 2.809758 | 4.870527 | 18.85577 | 18.0244 | [13 empty] | 26.14946 | 0.0358808 | 25 | 0 | 25.27171 | 0.02722144
10318 | 2021/06/10 15:15:52 | 104895.2153 | 37.0012 | 1 | 16 | 15 | 0 | 0 | 0 | 3.519291 | 0 | 2.809758 | 4.870527 | 18.85577 | 18.0244 | [13 empty] | 26.14946 | 0.0358808 | 25 | 0 | 25.55078 | 0.08721113
10319 | 2021/06/10 15:15:53 | 104895.7145 | 37.5004 | 1 | 16 | 15 | 0 | 0 | 0 | 3.519335 | 0 | 2.809758 | 4.870527 | 18.85577 | 18.0244 | [13 empty] | 25.9596 | 0.0358808 | 25 | 0 | 25.51051 | 0.08721113
10320 | 2021/06/10 15:15:53 | 104896.2147 | 38.0006 | 1 | 16 | 15 | 0 | 0 | 0 | 3.519499 | 0 | 2.809758 | 4.870527 | 18.85577 | 18.0244 | [13 empty] | 25.68243 | -0.1459455 | 25 | 0 | 25.24734 | -0.09482443
10321 | 2021/06/10 15:15:54 | 104896.7147 | 38.5006 | 1 | 16 | 15 | 0 | 0 | 0 | 3.519752 | 0 | 2.809758 | 4.870527 | 18.85577 | 18.0244 | [13 empty] | 25.68243 | -0.1459455 | 25 | 0 | 25.24734 | -0.09482443
10322 | 2021/06/10 15:15:54 | 104897.2145 | 39.0004 | 1 | 16 | 15 | 0 | 0 | 0 | 3.519877 | 0 | 2.809758 | 4.870527 | 18.85577 | 18.0244 | [13 empty] | 25.67994 | -0.0007778406 | 25 | 0 | 25.05926 | -0.05877793
10323 | 2021/06/10 15:15:55 | 104897.7145 | 39.5004 | 1 | 16 | 15 | 0 | 0 | 0 | 3.520051 | 0 | 2.809758 | 4.870527 | 18.85577 | 18.0244 |  | 0.0004192397 | [11 empty] | 25.99188 | -0.0007778406 | 25 | 0 | 25.23602 | -0.05877793
10324 | 2021/06/10 15:15:55 | 104898.2146 | 40.0005 | 1 | 16 | 15 | 0 | 0 | 0 | 3.520122 | 0 | 2.809758 | 4.870527 | 18.85577 | 18.0244 | [13 empty] | 25.99188 | -0.0007778406 | 25 | 0 | 25.23602 | -0.05877793
10325 | 2021/06/10 15:15:55 | 104898.2161 | 40.002 | 1 | 16 | 15 | 0 | 0 | 0 | 3.520122 | 0 | 2.809758 | 4.870527 | 18.85577 | 18.0244 |  | 0.0004192397 | 0.02333702 | 0 | 0 | [8 empty] | 25.99188 | -0.0007778406 | 25 | 0 | 25.23602 | -0.05877793
10326 | 2021/06/10 15:15:56 | 104898.3516 | 0.1001 | 1 | 17 | 15 | 0 | 0 | 1.798363 | 3.555904 | 6.394806 | 2.809801 | 4.870607 | 18.85592 | 18.02468 |  | 0.0192166 | [11 empty] | 26.13606 | 0.1425385 | 25 | 0 | 25.52311 | 0.1449543
10327 | 2021/06/10 15:15:56 | 104898.4524 | 0.2009 | 1 | 17 | 15 | 0 | 0 | 1.799034 | 3.557158 | 6.399448 | 2.809851 | 4.870607 | 18.8561 | 18.02468 | [13 empty] | 26.13606 | 0.1425385 | 25 | 0 | 25.52311 | 0.1449543
10328 | 2021/06/10 15:15:56 | 104898.5517 | 0.3002 | 1 | 17 | 15 | 0 | 0 | 1.798798 | 3.557703 | 6.399589 | 2.809901 | 4.870607 | 18.85627 | 18.02468 | [13 empty] | 26.13606 | 0.1425385 | 25 | 0 | 25.52311 | 0.1449543
10329 | 2021/06/10 15:15:56 | 104898.6524 | 0.4009 | 1 | 17 | 15 | 0 | 0 | 1.798805 | 3.558065 | 6.400265 | 2.809951 | 4.870607 | 18.85645 | 18.02468 | [13 empty] | 26.13606 | 0.1425385 | 25 | 0 | 25.52311 | 0.1449543
10330 | 2021/06/10 15:15:56 | 104898.7517 | 0.5002 | 1 | 17 | 15 | 0 | 0 | 1.798958 | 3.55868 | 6.401916 | 2.81 | 4.870607 | 18.85663 | 18.02468 | [13 empty] | 26.13606 | 0.1425385 | 25 | 0 | 25.52311 | 0.1449543
10331 | 2021/06/10 15:15:56 | 104898.8516 | 0.6001 | 1 | 17 | 15 | 0 | 0 | 1.798912 | 3.55879 | 6.40195 | 2.81005 | 4.870607 | 18.85681 | 18.02468 | [13 empty] | 26.13606 | 0.1425385 | 25 | 0 | 25.52311 | 0.1449543
10332 | 2021/06/10 15:15:56 | 104898.9517 | 0.7002 | 1 | 17 | 15 | 0 | 0 | 1.799103 | 3.559381 | 6.403693 | 2.8101 | 4.870607 | 18.85698 | 18.02468 | [13 empty] | 26.13606 | 0.1425385 | 25 | 0 | 25.52311 | 0.1449543
10333 | 2021/06/10 15:15:56 | 104899.0524 | 0.8009 | 1 | 17 | 15 | 0 | 0 | 1.799294 | 3.559622 | 6.404807 | 2.810151 | 4.870607 | 18.85716 | 18.02468 | [13 empty] | 26.0292 | -0.03339529 | 25 | 0 | 25.5873 | 0.02006054
10334 | 2021/06/10 15:15:56 | 104899.1523 | 0.9008 | 1 | 17 | 15 | 0 | 0 | 1.799278 | 3.559855 | 6.405169 | 2.8102 | 4.870607 | 18.85734 | 18.02468 | [13 empty] | 26.0292 | -0.03339529 | 25 | 0 | 25.5873 | 0.02006054
10335 | 2021/06/10 15:15:57 | 104899.2524 | 1.0009 | 1 | 17 | 15 | 0 | 0 | 1.79937 | 3.560225 | 6.406162 | 2.81025 | 4.870607 | 18.85752 | 18.02468 |  | 0.00691828 |  | 0.001127268 | 887.1006 | [8 empty] | 26.0292 | -0.03339529 | 25 | 0 | 25.5873 | 0.02006054
10336 | 2021/06/10 15:15:57 | 104899.3524 | 1.1009 | 1 | 17 | 15 | 0 | 0 | 1.799416 | 3.560388 | 6.406619 | 2.8103 | 4.870607 | 18.85769 | 18.02468 | [13 empty] | 26.0292 | -0.03339529 | 25 | 0 | 25.5873 | 0.02006054
10337 | 2021/06/10 15:15:57 | 104899.4525 | 1.201 | 1 | 17 | 15 | 0 | 0 | 1.799301 | 3.560775 | 6.406906 | 2.81035 | 4.870607 | 18.85787 | 18.02468 | [13 empty] | 26.0292 | -0.03339529 | 25 | 0 | 25.5873 | 0.02006054
10338 | 2021/06/10 15:15:57 | 104899.5516 | 1.3001 | 1 | 17 | 15 | 0 | 0 | 1.799446 | 3.560888 | 6.407626 | 2.8104 | 4.870607 | 18.85805 | 18.02468 | [13 empty] | 26.0292 | -0.03339529 | 25 | 0 | 25.5873 | 0.02006054
10339 | 2021/06/10 15:15:57 | 104899.6516 | 1.4001 | 1 | 17 | 15 | 0 | 0 | 1.799278 | 3.561106 | 6.40742 | 2.81045 | 4.870607 | 18.85823 | 18.02468 | [13 empty] | 26.0292 | -0.03339529 | 25 | 0 | 25.5873 | 0.02006054
10340 | 2021/06/10 15:15:57 | 104899.7517 | 1.5002 | 1 | 17 | 15 | 0 | 0 | 1.799049 | 3.561516 | 6.407342 | 2.810499 | 4.870607 | 18.85841 | 18.02468 | [13 empty] | 25.7527 | -0.03339529 | 25 | 0 | 25.28913 | 0.02006054
10341 | 2021/06/10 15:15:57 | 104899.8524 | 1.6009 | 1 | 17 | 15 | 0 | 0 | 1.799141 | 3.561604 | 6.407828 | 2.81055 | 4.870607 | 18.85858 | 18.02468 | [13 empty] | 25.7527 | -0.03339529 | 25 | 0 | 25.28913 | 0.02006054
10342 | 2021/06/10 15:15:57 | 104899.9516 | 1.7001 | 1 | 17 | 15 | 0 | 0 | 1.799065 | 3.562 | 6.40826953 | 2.810599 | 4.870607 | 18.85876 | 18.02468 | [13 empty] | 25.7527 | -0.03339529 | 25 | 0 | 25.28913 | 0.02006054
10343 | 2021/06/10 15:15:57 | 104900.0524 | 1.8009 | 1 | 17 | 15 | 0 | 0 | 1.799187 | 3.561913 | 6.408548 | 2.810649 | 4.870607 | 18.85894 | 18.02468 | [13 empty] | 25.7527 | -0.03339529 | 25 | 0 | 25.28913 | 0.02006054
10344 | 2021/06/10 15:15:57 | 104900.1517 | 1.9002 | 1 | 17 | 15 | 0 | 0 | 1.799301 | 3.562354 | 6.409747 | 2.810699 | 4.870607 | 18.85912 | 18.02468 | [13 empty] | 25.7527 | -0.03339529 | 25 | 0 | 25.28913 | 0.02006054
10345 | 2021/06/10 15:15:58 | 104900.2515 | 2 | 1 | 17 | 15 | 0 | 0 | 1.799339 | 3.562607 | 6.410338 | 2.810749 | 4.870607 | 18.85929 | 18.02468 |  | 0.002761434 |  | 0.1184955 | [9 empty] | 25.7527 | -0.03339529 | 25 | 0 | 25.28913 | 0.02006054
10346 | 2021/06/10 15:15:58 | 104900.3524 | 2.1009 | 1 | 17 | 15 | 0 | 0 | 1.799339 | 3.562453 | 6.410061 | 2.810799 | 4.870607 | 18.85947 | 18.02468 | [13 empty] | 25.7527 | -0.03339529 | 25 | 0 | 25.28913 | 0.02006054
10347 | 2021/06/10 15:15:58 | 104900.4516 | 2.2001 | 1 | 17 | 15 | 0 | 0 | 1.799454 | 3.563173 | 6.411766 | 2.810849 | 4.870607 | 18.85965 | 18.02468 | [13 empty] | 25.68306 | -0.1081693 | 25 | 0 | 25.07666 | -0.1595765
10348 | 2021/06/10 15:15:58 | 104900.5524 | 2.3009 | 1 | 17 | 15 | 0 | 0 | 1.799141 | 3.563083 | 6.410489 | 2.810899 | 4.870607 | 18.85983 | 18.02468 | [13 empty] | 25.68306 | -0.1081693 | 25 | 0 | 25.07666 | -0.1595765
10349 | 2021/06/10 15:15:58 | 104900.6523 | 2.4008 | 1 | 17 | 15 | 0 | 0 | 1.799034 | 3.563336 | 6.410563 | 2.810949 | 4.870607 | 18.86001 | 18.02468 | [13 empty] | 25.68306 | -0.1081693 | 25 | 0 | 25.07666 | -0.1595765
10350 | 2021/06/10 15:15:58 | 104900.7518 | 2.5003 | 1 | 17 | 15 | 0 | 0 | 1.798798 | 3.563559 | 6.410123 | 2.810999 | 4.870607 | 18.86018 | 18.02468 | [13 empty] | 25.68306 | -0.1081693 | 25 | 0 | 25.07666 | -0.1595765
10351 | 2021/06/10 15:15:58 | 104900.8517 | 2.6002 | 1 | 17 | 15 | 0 | 0 | 1.798843 | 3.563585 | 6.41033 | 2.811049 | 4.870607 | 18.86036 | 18.02468 | [13 empty] | 25.68306 | -0.1081693 | 25 | 0 | 25.07666 | -0.1595765
10352 | 2021/06/10 15:15:58 | 104900.9516 | 2.7001 | 1 | 17 | 15 | 0 | 0 | 1.798744 | 3.563964 | 6.410659 | 2.811099 | 4.870607 | 18.86054 | 18.02468 | [13 empty] | 25.68306 | -0.1081693 | 25 | 0 | 25.07666 | -0.1595765
10353 | 2021/06/10 15:15:58 | 104901.0525 | 2.801 | 1 | 17 | 15 | 0 | 0 | 1.79882 | 3.564027 | 6.411043 | 2.811149 | 4.870607 | 18.86072 | 18.02468 | [13 empty] | 25.68306 | -0.1081693 | 25 | 0 | 25.07666 | -0.1595765
10354 | 2021/06/10 15:15:58 | 104901.1524 | 2.9009 | 1 | 17 | 15 | 0 | 0 | 1.798798 | 3.564345 | 6.411537 | 2.811199 | 4.870607 | 18.8609 | 18.02468 | [13 empty] | 25.90574 | 0.06958723 | 25 | 0 | 25.07666 | -0.1595765
10355 | 2021/06/10 15:15:59 | 104901.2523 | 3.0008 | 1 | 17 | 15 | 0 | 0 | 1.799225 | 3.56453 | 6.413391 | 2.811249 | 4.870607 | 18.86107 | 18.02468 |  | 0.001975172 | [11 empty] | 25.90574 | 0.06958723 | 25 | 0 | 25.12119 | 0.0139147
10356 | 2021/06/10 15:15:59 | 104901.3517 | 3.1002 | 1 | 17 | 15 | 0 | 0 | 1.799484 | 3.564651 | 6.414532 | 2.811298 | 4.870607 | 18.86125 | 18.02468 | [13 empty] | 25.90574 | 0.06958723 | 25 | 0 | 25.12119 | 0.0139147
10357 | 2021/06/10 15:15:59 | 104901.4517 | 3.2002 | 1 | 17 | 15 | 0 | 0 | 1.799774 | 3.564903 | 6.41602 | 2.811348 | 4.870607 | 18.86143 | 18.02468 | [13 empty] | 25.90574 | 0.06958723 | 25 | 0 | 25.12119 | 0.0139147
10358 | 2021/06/10 15:15:59 | 104901.5517 | 3.3002 | 1 | 17 | 15 | 0 | 0 | 1.799797 | 3.56489 | 6.416078 | 2.811398 | 4.870607 | 18.86161 | 18.02468 | [13 empty] | 25.90574 | 0.06958723 | 25 | 0 | 25.12119 | 0.0139147
10359 | 2021/06/10 15:15:59 | 104901.6524 | 3.4009 | 1 | 17 | 15 | 0 | 0 | 1.799812 | 3.565309 | 6.416886 | 2.811448 | 4.870607 | 18.86179 | 18.02468 | [13 empty] | 25.90574 | 0.06958723 | 25 | 0 | 25.12119 | 0.0139147
10360 | 2021/06/10 15:15:59 | 104901.7517 | 3.5002 | 1 | 17 | 15 | 0 | 0 | 1.799889 | 3.565413 | 6.417348 | 2.811498 | 4.870607 | 18.86196 | 18.02468 | [13 empty] | 25.90574 | 0.06958723 | 25 | 0 | 25.12119 | 0.0139147
10361 | 2021/06/10 15:15:59 | 104901.8517 | 3.6002 | 1 | 17 | 15 | 0 | 0 | 1.79985 | 3.565395 | 6.417176 | 2.811548 | 4.870607 | 18.86214 | 18.02468 | [13 empty] | 26.10525 | 0.06958723 | 25 | 0 | 25.12119 | 0.0139147
10362 | 2021/06/10 15:15:59 | 104901.9524 | 3.7009 | 1 | 17 | 15 | 0 | 0 | 1.799927 | 3.565679 | 6.417962 | 2.811598 | 4.870607 | 18.86232 | 18.02468 | [13 empty] | 26.10525 | 0.06958723 | 25 | 0 | 25.44232 | 0.0139147
10363 | 2021/06/10 15:15:59 | 104902.0518 | 3.8003 | 1 | 17 | 15 | 0 | 0 | 1.799713 | 3.565734 | 6.417298 | 2.811648 | 4.870607 | 18.8625 | 18.02468 | [13 empty] | 26.10525 | 0.06958723 | 25 | 0 | 25.44232 | 0.0139147
10364 | 2021/06/10 15:15:59 | 104902.1515 | 3.9 | 1 | 17 | 15 | 0 | 0 | 1.799583 | 3.566102 | 6.417497 | 2.811697 | 4.870607 | 18.86267 | 18.02468 | [13 empty] | 26.10525 | 0.06958723 | 25 | 0 | 25.44232 | 0.0139147
10365 | 2021/06/10 15:16:00 | 104902.2523 | 4.0008 | 1 | 17 | 15 | 0 | 0 | 1.799568 | 3.566155 | 6.417538 | 2.811747 | 4.870607 | 18.86285 | 18.02468 |  | 0.001819889 |  | 0.2540851 | 5.361572 | [8 empty] | 26.10525 | 0.06958723 | 25 | 0 | 25.44232 | 0.0139147
10366 | 2021/06/10 15:16:00 | 104902.3517 | 4.1002 | 1 | 17 | 15 | 0 | 0 | 1.799522 | 3.566179 | 6.417418 | 2.811798 | 4.870607 | 18.86303 | 18.02468 | [13 empty] | 26.10525 | 0.06958723 | 25 | 0 | 25.44232 | 0.0139147
10367 | 2021/06/10 15:16:00 | 104902.4525 | 4.201 | 1 | 17 | 15 | 0 | 0 | 1.799393 | 3.566628 | 6.417765 | 2.811848 | 4.870607 | 18.86321 | 18.02468 | [13 empty] | 26.10525 | 0.06958723 | 25 | 0 | 25.44232 | 0.0139147
10368 | 2021/06/10 15:16:00 | 104902.5523 | 4.3008 | 1 | 17 | 15 | 0 | 0 | 1.799431 | 3.566566 | 6.417789 | 2.811898 | 4.870607 | 18.86339 | 18.02468 | [13 empty] | 26.04282 | 0.04283845 | 25 | 0 | 25.44232 | 0.0139147
10369 | 2021/06/10 15:16:00 | 104902.6533 | 4.4018 | 1 | 17 | 15 | 0 | 0 | 1.799332 | 3.56675 | 6.417767411 | 2.811948 | 4.870607 | 18.86357 | 18.02468 | [13 empty] | 26.04282 | 0.04283845 | 25 | 0 | 25.55814 | 0.1365495
10370 | 2021/06/10 15:16:00 | 104902.7524 | 4.5009 | 1 | 17 | 15 | 0 | 0 | 1.799393 | 3.566888 | 6.418233 | 2.811997 | 4.870607 | 18.86374 | 18.02468 | [13 empty] | 26.04282 | 0.04283845 | 25 | 0 | 25.55814 | 0.1365495
10371 | 2021/06/10 15:16:00 | 104902.8516 | 4.6001 | 1 | 17 | 15 | 0 | 0 | 1.79953 | 3.566844 | 6.418643 | 2.812047 | 4.870607 | 18.86392 | 18.02468 | [13 empty] | 26.04282 | 0.04283845 | 25 | 0 | 25.55814 | 0.1365495
10372 | 2021/06/10 15:16:00 | 104902.9517 | 4.7002 | 1 | 17 | 15 | 0 | 0 | 1.799507 | 3.56726 | 6.419309 | 2.812097 | 4.870607 | 18.8641 | 18.02468 | [13 empty] | 26.04282 | 0.04283845 | 25 | 0 | 25.55814 | 0.1365495
10373 | 2021/06/10 15:16:00 | 104903.0525 | 4.801 | 1 | 17 | 15 | 0 | 0 | 1.799583 | 3.567255 | 6.419571 | 2.812147 | 4.870607 | 18.86428 | 18.02468 | [13 empty] | 26.04282 | 0.04283845 | 25 | 0 | 25.55814 | 0.1365495
10374 | 2021/06/10 15:16:00 | 104903.1524 | 4.9009 | 1 | 17 | 15 | 0 | 0 | 1.799644 | 3.567508 | 6.420244 | 2.812197 | 4.870607 | 18.86446 | 18.02468 | [13 empty] | 26.04282 | 0.04283845 | 25 | 0 | 25.55814 | 0.1365495
10375 | 2021/06/10 15:16:01 | 104903.2523 | 5.0008 | 1 | 17 | 15 | 0 | 0 | 1.799583 | 3.567526 | 6.420059 | 2.812247 | 4.870607 | 18.86464 | 18.02468 |  | 0.001343104 | [11 empty] | 26.04282 | 0.04283845 | 25 | 0 | 25.55814 | 0.1365495
10376 | 2021/06/10 15:16:01 | 104903.3525 | 5.101 | 1 | 17 | 15 | 0 | 0 | 1.799561 | 3.567873 | 6.420605 | 2.812297 | 4.870607 | 18.86481 | 18.02468 | [13 empty] | 25.77512 | -0.0836575 | 25 | 0 | 25.35439 | -0.06367445
10377 | 2021/06/10 15:16:01 | 104903.4517 | 5.2002 | 1 | 17 | 15 | 0 | 0 | 1.799522 | 3.568089 | 6.420855 | 2.812346 | 4.870607 | 18.86499 | 18.02468 | [13 empty] | 25.77512 | -0.0836575 | 25 | 0 | 25.35439 | -0.06367445
10378 | 2021/06/10 15:16:01 | 104903.5525 | 5.301 | 1 | 17 | 15 | 0 | 0 | 1.799492 | 3.568218 | 6.42098 | 2.812397 | 4.870607 | 18.86517 | 18.02468 | [13 empty] | 25.77512 | -0.0836575 | 25 | 0 | 25.35439 | -0.06367445
10379 | 2021/06/10 15:16:01 | 104903.6523 | 5.4008 | 1 | 17 | 15 | 0 | 0 | 1.799408 | 3.568408 | 6.421022 | 2.812446 | 4.870607 | 18.86535 | 18.02468 | [13 empty] | 25.77512 | -0.0836575 | 25 | 0 | 25.35439 | -0.06367445
10380 | 2021/06/10 15:16:01 | 104903.7517 | 5.5002 | 1 | 17 | 15 | 0 | 0 | 1.799301 | 3.568466 | 6.420744 | 2.812496 | 4.870607 | 18.86552 | 18.02468 | [13 empty] | 25.77512 | -0.0836575 | 25 | 0 | 25.35439 | -0.06367445
10381 | 2021/06/10 15:16:01 | 104903.8516 | 5.6001 | 1 | 17 | 15 | 0 | 0 | 1.799416 | 3.568651 | 6.421488 | 2.812546 | 4.870607 | 18.8657 | 18.02468 | [13 empty] | 25.77512 | -0.0836575 | 25 | 0 | 25.35439 | -0.06367445
10382 | 2021/06/10 15:16:01 | 104903.9516 | 5.7001 | 1 | 17 | 15 | 0 | 0 | 1.799301 | 3.568826 | 6.421392 | 2.812596 | 4.870607 | 18.86588 | 18.02468 | [13 empty] | 25.77512 | -0.0836575 | 25 | 0 | 25.35439 | -0.06367445
10383 | 2021/06/10 15:16:01 | 104904.0525 | 5.801 | 1 | 17 | 15 | 0 | 0 | 1.799316 | 3.568765 | 6.421336 | 2.812646 | 4.870607 | 18.86606 | 18.02468 | [13 empty] | 25.72143 | -0.0836575 | 25 | 0 | 25.1365 | -0.06367445
10384 | 2021/06/10 15:16:01 | 104904.1517 | 5.9002 | 1 | 17 | 15 | 0 | 0 | 1.79924 | 3.56926 | 6.421955 | 2.812696 | 4.870607 | 18.86624 | 18.02468 | [13 empty] | 25.72143 | -0.0836575 | 25 | 0 | 25.1365 | -0.06367445
10385 | 2021/06/10 15:16:02 | 104904.2525 | 6.001 | 1 | 17 | 15 | 0 | 0 | 1.798988 | 3.56914 | 6.42084 | 2.812746 | 4.870607 | 18.86642 | 18.02468 | [13 empty] | 25.72143 | -0.0836575 | 25 | 0 | 25.1365 | -0.06367445
10386 | 2021/06/10 15:16:02 | 104904.3518 | 6.1003 | 1 | 17 | 15 | 0 | 0 | 1.798882 | 3.569485 | 6.421082 | 2.812796 | 4.870607 | 18.86659 | 18.02468 | [13 empty] | 25.72143 | -0.0836575 | 25 | 0 | 25.1365 | -0.06367445
10387 | 2021/06/10 15:16:02 | 104904.4517 | 6.2002 | 1 | 17 | 15 | 0 | 0 | 1.798729 | 3.569515 | 6.42059 | 2.812845 | 4.870607 | 18.86677 | 18.02468 | [13 empty] | 25.72143 | -0.0836575 | 25 | 0 | 25.1365 | -0.06367445
10388 | 2021/06/10 15:16:02 | 104904.5516 | 6.3001 | 1 | 17 | 15 | 0 | 0 | 1.798592 | 3.569564 | 6.420189 | 2.812895 | 4.870607 | 18.86695 | 18.02468 | [13 empty] | 25.72143 | -0.0836575 | 25 | 0 | 25.1365 | -0.06367445
10389 | 2021/06/10 15:16:02 | 104904.6518 | 6.4003 | 1 | 17 | 15 | 0 | 0 | 1.798615 | 3.569881 | 6.420842 | 2.812945 | 4.870607 | 18.86713 | 18.02468 | [13 empty] | 25.72143 | -0.0836575 | 25 | 0 | 25.1365 | -0.06367445
10390 | 2021/06/10 15:16:02 | 104904.7519 | 6.5004 | 1 | 17 | 15 | 0 | 0 | 1.798767 | 3.569856 | 6.421339 | 2.812995 | 4.870607 | 18.86731 | 18.02468 | [13 empty] | 25.84557 | 0.02201676 | 25 | 0 | 25.0752 | -0.0872463
10391 | 2021/06/10 15:16:02 | 104904.8525 | 6.601 | 1 | 17 | 15 | 0 | 0 | 1.798958 | 3.570045 | 6.422361 | 2.813046 | 4.870607 | 18.86749 | 18.02468 | [13 empty] | 25.84557 | 0.02201676 | 25 | 0 | 25.0752 | -0.0872463
10392 | 2021/06/10 15:16:02 | 104904.9519 | 6.7004 | 1 | 17 | 15 | 0 | 0 | 1.799034 | 3.570373 | 6.423222 | 2.813095 | 4.870607 | 18.86766 | 18.02468 | [13 empty] | 25.84557 | 0.02201676 | 25 | 0 | 25.0752 | -0.0872463
10393 | 2021/06/10 15:16:02 | 104905.0525 | 6.801 | 1 | 17 | 15 | 0 | 0 | 1.799202 | 3.570239 | 6.423581 | 2.813145 | 4.870607 | 18.86784 | 18.02468 | [13 empty] | 25.84557 | 0.02201676 | 25 | 0 | 25.0752 | -0.0872463
10394 | 2021/06/10 15:16:02 | 104905.1518 | 6.9003 | 1 | 17 | 15 | 0 | 0 | 1.799431 | 3.570609 | 6.425065 | 2.813195 | 4.870607 | 18.86802 | 18.02468 | [13 empty] | 25.84557 | 0.02201676 | 25 | 0 | 25.0752 | -0.0872463
10395 | 2021/06/10 15:16:03 | 104905.2525 | 7.001 | 1 | 17 | 15 | 0 | 0 | 1.799522 | 3.570486 | 6.425168 | 2.813245 | 4.870607 | 18.8682 | 18.02468 |  | 0.00178047 | [11 empty] | 25.84557 | 0.02201676 | 25 | 0 | 25.0752 | -0.0872463
10396 | 2021/06/10 15:16:03 | 104905.3517 | 7.1002 | 1 | 17 | 15 | 0 | 0 | 1.799568 | 3.570831 | 6.425953 | 2.813295 | 4.870607 | 18.86837 | 18.02468 | [13 empty] | 25.84557 | 0.02201676 | 25 | 0 | 25.0752 | -0.0872463
10397 | 2021/06/10 15:16:03 | 104905.4526 | 7.2011 | 1 | 17 | 15 | 0 | 0 | 1.799377 | 3.570863 | 6.425329 | 2.813345 | 4.870607 | 18.86856 | 18.02468 | [13 empty] | 26.07046 | 0.07027924 | 25 | 0 | 25.37894 | 0.09492099
10398 | 2021/06/10 15:16:03 | 104905.5527 | 7.3012 | 1 | 17 | 15 | 0 | 0 | 1.799263 | 3.57094 | 6.42506 | 2.813395 | 4.870607 | 18.86873 | 18.02468 | [13 empty] | 26.07046 | 0.07027924 | 25 | 0 | 25.37894 | 0.09492099
10399 | 2021/06/10 15:16:03 | 104905.6526 | 7.4011 | 1 | 17 | 15 | 0 | 0 | 1.799355 | 3.571324 | 6.42608 | 2.813445 | 4.870607 | 18.86891 | 18.02468 | [13 empty] | 26.07046 | 0.07027924 | 25 | 0 | 25.37894 | 0.09492099
10400 | 2021/06/10 15:16:03 | 104905.7525 | 7.501 | 1 | 17 | 15 | 0 | 0 | 1.799301 | 3.571184 | 6.425635 | 2.813495 | 4.870607 | 18.86909 | 18.02468 | [13 empty] | 26.07046 | 0.07027924 | 25 | 0 | 25.37894 | 0.09492099
10401 | 2021/06/10 15:16:03 | 104905.8518 | 7.6003 | 1 | 17 | 15 | 0 | 0 | 1.799301 | 3.571486 | 6.426178 | 2.813545 | 4.870607 | 18.86927 | 18.02468 | [13 empty] | 26.07046 | 0.07027924 | 25 | 0 | 25.37894 | 0.09492099
10402 | 2021/06/10 15:16:03 | 104905.9516 | 7.7001 | 1 | 17 | 15 | 0 | 0 | 1.799393 | 3.571493 | 6.42652 | 2.813594 | 4.870607 | 18.86944 | 18.02468 | [13 empty] | 26.07046 | 0.07027924 | 25 | 0 | 25.37894 | 0.09492099
10403 | 2021/06/10 15:16:03 | 104906.0518 | 7.8003 | 1 | 17 | 15 | 0 | 0 | 1.799408 | 3.571617 | 6.426796 | 2.813644 | 4.870607 | 18.86962 | 18.02468 | [13 empty] | 26.07046 | 0.07027924 | 25 | 0 | 25.37894 | 0.09492099
10404 | 2021/06/10 15:16:03 | 104906.1518 | 7.9003 | 1 | 17 | 15 | 0 | 0 | 1.799568 | 3.571822 | 6.427737 | 2.813694 | 4.870607 | 18.8698 | 18.02468 | [13 empty] | 26.11679 | 0.07027924 | 25 | 0 | 25.37894 | 0.09492099
10405 | 2021/06/10 15:16:04 | 104906.2517 | 8.0002 | 1 | 17 | 15 | 0 | 0 | 1.799484 | 3.571876 | 6.427534 | 2.813744 | 4.870607 | 18.86998 | 18.02468 |  | 0.001240346 |  | 0.3325481 | [9 empty] | 26.11679 | 0.07027924 | 25 | 0 | 25.63932 | 0.09492099
10406 | 2021/06/10 15:16:04 | 104906.3526 | 8.1011 | 1 | 17 | 15 | 0 | 0 | 1.799484 | 3.572228 | 6.428167 | 2.813794 | 4.870607 | 18.87016 | 18.02468 | [13 empty] | 26.11679 | 0.07027924 | 25 | 0 | 25.63932 | 0.09492099
10407 | 2021/06/10 15:16:04 | 104906.4518 | 8.2003 | 1 | 17 | 15 | 0 | 0 | 1.799446 | 3.572103 | 6.427806 | 2.813844 | 4.870607 | 18.87034 | 18.02468 | [13 empty] | 26.11679 | 0.07027924 | 25 | 0 | 25.63932 | 0.09492099
10408 | 2021/06/10 15:16:04 | 104906.5526 | 8.3011 | 1 | 17 | 15 | 0 | 0 | 1.799606 | 3.572274 | 6.428686 | 2.813894 | 4.870607 | 18.87052 | 18.02468 | [13 empty] | 26.11679 | 0.07027924 | 25 | 0 | 25.63932 | 0.09492099
10409 | 2021/06/10 15:16:04 | 104906.6526 | 8.4011 | 1 | 17 | 15 | 0 | 0 | 1.799606 | 3.572588 | 6.429251 | 2.813944 | 4.870607 | 18.8707 | 18.02468 | [13 empty] | 26.11679 | 0.07027924 | 25 | 0 | 25.63932 | 0.09492099
10410 | 2021/06/10 15:16:04 | 104906.7518 | 8.5003 | 1 | 17 | 15 | 0 | 0 | 1.799431 | 3.572607 | 6.42866 | 2.813994 | 4.870607 | 18.87087 | 18.02468 | [13 empty] | 26.11679 | 0.07027924 | 25 | 0 | 25.63932 | 0.09492099
10411 | 2021/06/10 15:16:04 | 104906.8526 | 8.6011 | 1 | 17 | 15 | 0 | 0 | 1.799522 | 3.572749 | 6.42924 | 2.814044 | 4.870607 | 18.87105 | 18.02468 | [13 empty] | 25.8154 | -0.0797081 | 25 | 0 | 25.63932 | 0.09492099
10412 | 2021/06/10 15:16:04 | 104906.9526 | 8.7011 | 1 | 17 | 15 | 0 | 0 | 1.799622 | 3.572787 | 6.429666 | 2.814094 | 4.870607 | 18.87123 | 18.02468 | [13 empty] | 25.8154 | -0.0797081 | 25 | 0 | 25.43751 | 0.01830161
10413 | 2021/06/10 15:16:04 | 104907.0527 | 8.8012 | 1 | 17 | 15 | 0 | 0 | 1.79966 | 3.572903 | 6.430011 | 2.814144 | 4.870607 | 18.87141 | 18.02468 | [13 empty] | 25.8154 | -0.0797081 | 25 | 0 | 25.43751 | 0.01830161
10414 | 2021/06/10 15:16:04 | 104907.1518 | 8.9003 | 1 | 17 | 15 | 0 | 0 | 1.799698 | 3.573199 | 6.430679 | 2.814193 | 4.870607 | 18.87159 | 18.02468 | [13 empty] | 25.8154 | -0.0797081 | 25 | 0 | 25.43751 | 0.01830161
10415 | 2021/06/10 15:16:05 | 104907.2516 | 9.0001 | 1 | 17 | 15 | 0 | 0 | 1.799644 | 3.573075 | 6.430263 | 2.814244 | 4.870607 | 18.87176 | 18.02468 | [13 empty] | 25.8154 | -0.0797081 | 25 | 0 | 25.43751 | 0.01830161
10416 | 2021/06/10 15:16:05 | 104907.3524 | 9.1009 | 1 | 17 | 15 | 0 | 0 | 1.799683 | 3.573557 | 6.43127 | 2.814294 | 4.870607 | 18.87194 | 18.02468 | [13 empty] | 25.8154 | -0.0797081 | 25 | 0 | 25.43751 | 0.01830161
10417 | 2021/06/10 15:16:05 | 104907.4524 | 9.2009 | 1 | 17 | 15 | 0 | 0 | 1.799835 | 3.573427 | 6.431579 | 2.814344 | 4.870607 | 18.87212 | 18.02468 | [13 empty] | 25.8154 | -0.0797081 | 25 | 0 | 25.43751 | 0.01830161
10418 | 2021/06/10 15:16:05 | 104907.5525 | 9.301 | 1 | 17 | 15 | 0 | 0 | 1.799866 | 3.573618 | 6.432034 | 2.814394 | 4.870607 | 18.8723 | 18.02468 | [13 empty] | 25.70279 | -0.0797081 | 25 | 0 | 25.43751 | 0.01830161
10419 | 2021/06/10 15:16:05 | 104907.6527 | 9.4012 | 1 | 17 | 15 | 0 | 0 | 1.799988 | 3.573772 | 6.432747 | 2.814444 | 4.870607 | 18.87248 | 18.02468 | [13 empty] | 25.70279 | -0.03518939 | 25 | 0 | 25.08928 | -0.1088232
10420 | 2021/06/10 15:16:05 | 104907.7518 | 9.5003 | 1 | 17 | 15 | 0 | 0 | 1.799988 | 3.57382 | 6.432833 | 2.814493 | 4.870607 | 18.87266 | 18.02468 | [13 empty] | 25.70279 | -0.03518939 | 25 | 0 | 25.08928 | -0.1088232
10421 | 2021/06/10 15:16:05 | 104907.8515 | 9.6 | 1 | 17 | 15 | 0 | 0 | 1.799942 | 3.57408 | 6.433137 | 2.814543 | 4.870607 | 18.87283 | 18.02468 | [13 empty] | 25.70279 | -0.03518939 | 25 | 0 | 25.08928 | -0.1088232
10422 | 2021/06/10 15:16:05 | 104907.9517 | 9.7002 | 1 | 17 | 15 | 0 | 0 | 1.799927 | 3.574039 | 6.433009 | 2.814593 | 4.870607 | 18.87301 | 18.02468 | [13 empty] | 25.70279 | -0.03518939 | 25 | 0 | 25.08928 | -0.1088232
10423 | 2021/06/10 15:16:05 | 104908.0526 | 9.8011 | 1 | 17 | 15 | 0 | 0 | 1.799599 | 3.574189 | 6.432107 | 2.814644 | 4.870607 | 18.87319 | 18.02468 | [13 empty] | 25.70279 | -0.03518939 | 25 | 0 | 25.08928 | -0.1088232
10424 | 2021/06/10 15:16:05 | 104908.1518 | 9.9003 | 1 | 17 | 15 | 0 | 0 | 1.799583 | 3.574479 | 6.432572 | 2.814693 | 4.870607 | 18.87337 | 18.02468 | [13 empty] | 25.70279 | -0.03518939 | 25 | 0 | 25.08928 | -0.1088232
10425 | 2021/06/10 15:16:06 | 104908.2525 | 10.001 | 1 | 17 | 15 | 0 | 0 | 1.799492 | 3.574416 | 6.432133 | 2.814743 | 4.870607 | 18.87355 | 18.02468 |  | 0.001189336 | [11 empty] | 25.70279 | -0.03518939 | 25 | 0 | 25.08928 | -0.1088232
10426 | 2021/06/10 15:16:06 | 104908.2539 | 10.0024 | 1 | 17 | 15 | 0 | 0 | 1.799492 | 3.574416 | 6.432133 | 2.814744 | 4.870607 | 18.87355 | 18.02468 |  | 0.001189336 | 0.02333702 | 0.3325481 | 5.361572 | [8 empty] | 25.70279 | -0.03518939 | 25 | 0 | 25.08928 | -0.1088232
10427 | 2021/06/10 15:16:06 | 104908.7915 | 0.5 | 1 | 18 | 15 | 0 | 0 | 0 | 3.536369 | 0 | 2.814746 | 4.870607 | 18.87356 | 18.02468 |  | -0.03928313 | [11 empty] | 25.82189 | -0.03518939 | 25 | 0 | 25.0372 | -0.1088232
10428 | 2021/06/10 15:16:07 | 104909.2925 | 1.001 | 1 | 18 | 15 | 0 | 0 | 0 | 3.535605 | 0 | 2.814746 | 4.870607 | 18.87356 | 18.02468 |  | -0.002862944 | [11 empty] | 26.11781 | 0.1296937 | 25 | 0 | 25.39782 | 0.09642124
10429 | 2021/06/10 15:16:07 | 104909.7916 | 1.5001 | 1 | 18 | 15 | 0 | 0 | 0 | 3.535069 | 0 | 2.814746 | 4.870607 | 18.87356 | 18.02468 | [13 empty] | 26.07381 | -0.0137496 | 25 | 0 | 25.54637 | 0.04642189
10430 | 2021/06/10 15:16:08 | 104910.2925 | 2.001 | 1 | 18 | 15 | 0 | 0 | 0 | 3.534585 | 0 | 2.814746 | 4.870607 | 18.87356 | 18.02468 | [13 empty] | 26.07381 | -0.0137496 | 25 | 0 | 25.54637 | 0.04642189
10431 | 2021/06/10 15:16:08 | 104910.7925 | 2.501 | 1 | 18 | 15 | 0 | 0 | 0 | 3.53425 | 0 | 2.814746 | 4.870607 | 18.87356 | 18.02468 | [13 empty] | 25.87302 | -0.0137496 | 25 | 0 | 25.44524 | 0.04642189
10432 | 2021/06/10 15:16:09 | 104911.2917 | 3.0002 | 1 | 18 | 15 | 0 | 0 | 0 | 3.534032 | 0 | 2.814746 | 4.870607 | 18.87356 | 18.02468 |  | -0.0009363394 | [11 empty] | 25.6342 | -0.1373774 | 25 | 0 | 25.08486 | -0.144223
10433 | 2021/06/10 15:16:09 | 104911.7916 | 3.5001 | 1 | 18 | 15 | 0 | 0 | 0 | 3.533813 | 0 | 2.814746 | 4.870607 | 18.87356 | 18.02468 | [13 empty] | 25.6342 | -0.1373774 | 25 | 0 | 25.08486 | -0.144223
10434 | 2021/06/10 15:16:10 | 104912.2917 | 4.0002 | 1 | 18 | 15 | 0 | 0 | 0 | 3.53368 | 0 | 2.814746 | 4.870607 | 18.87356 | 18.02468 | [13 empty] | 25.78625 | 0.04751503 | 25 | 0 | 25.08718 | 0.0007259846
10435 | 2021/06/10 15:16:10 | 104912.7925 | 4.501 | 1 | 18 | 15 | 0 | 0 | 0 | 3.533501 | 0 | 2.814746 | 4.870607 | 18.87356 | 18.02468 | [13 empty] | 26.12013 | 0.04751503 | 25 | 0 | 25.44295 | 0.0007259846
10436 | 2021/06/10 15:16:11 | 104913.2926 | 5.0011 | 1 | 18 | 15 | 0 | 0 | 0 | 3.533412 | 0 | 2.814746 | 4.870607 | 18.87356 | 18.02468 | [13 empty] | 26.08471 | 0.09326875 | 25 | 0 | 25.44295 | 0.0007259846
10437 | 2021/06/10 15:16:11 | 104913.7917 | 5.5002 | 1 | 18 | 15 | 0 | 0 | 0 | 3.533289 | 0 | 2.814746 | 4.870607 | 18.87356 | 18.02468 | [13 empty] | 26.08471 | 0.09326875 | 25 | 0 | 25.58581 | 0.1558214
10438 | 2021/06/10 15:16:12 | 104914.2916 | 6.0001 | 1 | 18 | 15 | 0 | 0 | 0 | 3.533169 | 0 | 2.814746 | 4.870607 | 18.87356 | 18.02468 | [13 empty] | 25.82418 | -0.08141577 | 25 | 0 | 25.4035 | -0.0569725
10439 | 2021/06/10 15:16:12 | 104914.7917 | 6.5002 | 1 | 18 | 15 | 0 | 0 | 0 | 3.532951 | 0 | 2.814746 | 4.870607 | 18.87356 | 18.02468 | [13 empty] | 25.64678 | -0.08141577 | 25 | 0 | 25.07603 | -0.0569725
10440 | 2021/06/10 15:16:13 | 104915.2918 | 7.0003 | 1 | 18 | 15 | 0 | 0 | 0 | 3.53316 | 0 | 2.814746 | 4.870607 | 18.87356 | 18.02468 | [13 empty] | 25.64678 | -0.08141577 | 25 | 0 | 25.07603 | -0.0569725
10441 | 2021/06/10 15:16:13 | 104915.7917 | 7.5002 | 1 | 18 | 15 | 0 | 0 | 0 | 3.532928 | 0 | 2.814746 | 4.870607 | 18.87356 | 18.02468 | [13 empty] | 25.89904 | 0.02339363 | 25 | 0 | 25.12876 | -0.08585691
10442 | 2021/06/10 15:16:14 | 104916.2916 | 8.0001 | 1 | 18 | 15 | 0 | 0 | 0 | 3.532918 | 0 | 2.814746 | 4.870607 | 18.87356 | 18.02468 |  | -0.0002757648 | [11 empty] | 26.10757 | 0.06516457 | 25 | 0 | 25.45178 | 0.1009434
10443 | 2021/06/10 15:16:14 | 104916.7917 | 8.5002 | 1 | 18 | 15 | 0 | 0 | 0 | 3.532845 | 0 | 2.814746 | 4.870607 | 18.87356 | 18.02468 | [13 empty] | 26.10757 | 0.06516457 | 25 | 0 | 25.45178 | 0.1009434
10444 | 2021/06/10 15:16:15 | 104917.2917 | 9.0002 | 1 | 18 | 15 | 0 | 0 | 0 | 3.532804 | 0 | 2.814746 | 4.870607 | 18.87356 | 18.02468 | [13 empty] | 26.04282 | 0.06516457 | 25 | 0 | 25.5938 | 0.1009434
10445 | 2021/06/10 15:16:15 | 104917.7916 | 9.5001 | 1 | 18 | 15 | 0 | 0 | 0 | 3.53274 | 0 | 2.814746 | 4.870607 | 18.87356 | 18.02468 | [13 empty] | 25.75124 | -0.1113534 | 25 | 0 | 25.38757 | -0.02006412
10446 | 2021/06/10 15:16:16 | 104918.2919 | 10.0004 | 1 | 18 | 15 | 0 | 0 | 0 | 3.532794 | 0 | 2.814746 | 4.870607 | 18.87356 | 18.02468 | [13 empty] | 25.62621 | -0.03907084 | 25 | 0 | 25.38757 | -0.02006412
10447 | 2021/06/10 15:16:16 | 104918.7917 | 10.5002 | 1 | 18 | 15 | 0 | 0 | 0 | 3.532687 | 0 | 2.814746 | 4.870607 | 18.87356 | 18.02468 | [13 empty] | 25.62621 | -0.03907084 | 25 | 0 | 25.06972 | -0.09932935
10448 | 2021/06/10 15:16:17 | 104919.2916 | 11.0001 | 1 | 18 | 15 | 0 | 0 | 0 | 3.532626 | 0 | 2.814746 | 4.870607 | 18.87356 | 18.02468 | [13 empty] | 25.78393 | -0.03907084 | 25 | 0 | 25.08486 | -0.09932935
10449 | 2021/06/10 15:16:17 | 104919.7916 | 11.5001 | 1 | 18 | 15 | 0 | 0 | 0 | 3.532495 | 0 | 2.814746 | 4.870607 | 18.87356 | 18.02468 | [13 empty] | 26.12473 | 0.1557887 | 25 | 0 | 25.45469 | 0.1203054
10450 | 2021/06/10 15:16:18 | 104920.2918 | 12.0003 | 1 | 18 | 15 | 0 | 0 | 0 | 3.532577 | 0 | 2.814746 | 4.870607 | 18.87356 | 18.02468 | [13 empty] | 26.12473 | 0.1557887 | 25 | 0 | 25.45469 | 0.1203054
10451 | 2021/06/10 15:16:18 | 104920.7926 | 12.5011 | 1 | 18 | 15 | 0 | 0 | 0 | 3.532426 | 0 | 2.814746 | 4.870607 | 18.87356 | 18.02468 | [13 empty] | 26.09561 | -0.009100437 | 25 | 0 | 25.59673 | 0.0443846
10452 | 2021/06/10 15:16:19 | 104921.2919 | 13.0004 | 1 | 18 | 15 | 0 | 0 | 0 | 3.532434 | 0 | 2.814746 | 4.870607 | 18.87356 | 18.02468 | [13 empty] | 25.85164 | -0.009100437 | 25 | 0 | 25.44524 | 0.0443846
10453 | 2021/06/10 15:16:19 | 104921.7918 | 13.5003 | 1 | 18 | 15 | 0 | 0 | 0 | 3.532364 | 0 | 2.814746 | 4.870607 | 18.87356 | 18.02468 | [13 empty] | 25.85164 | -0.009100437 | 25 | 0 | 25.44524 | 0.0443846
10454 | 2021/06/10 15:16:20 | 104922.2917 | 14.0002 | 1 | 18 | 15 | 0 | 0 | 0 | 3.532458 | 0 | 2.814746 | 4.870607 | 18.87356 | 18.02468 | [13 empty] | 25.6214 | -0.1481909 | 25 | 0 | 25.11488 | -0.1505768
10455 | 2021/06/10 15:16:20 | 104922.7918 | 14.5003 | 1 | 18 | 15 | 0 | 0 | 0 | 3.532331 | 0 | 2.814746 | 4.870607 | 18.87356 | 18.02468 | [13 empty] | 25.80827 | 0.05839586 | 25 | 0 | 25.06639 | -0.0151521
10456 | 2021/06/10 15:16:21 | 104923.2917 | 15.0002 | 1 | 18 | 15 | 0 | 0 | 0 | 3.532425 | 0 | 2.814746 | 4.870607 | 18.87356 | 18.02468 | [13 empty] | 26.05223 | 0.05839586 | 25 | 0 | 25.06639 | -0.0151521
10457 | 2021/06/10 15:16:21 | 104923.7919 | 15.5004 | 1 | 18 | 15 | 0 | 0 | 0 | 3.532327 | 0 | 2.814746 | 4.870607 | 18.87356 | 18.02468 | [13 empty] | 26.05223 | 0.05839586 | 25 | 0 | 25.33928 | -0.0151521
10458 | 2021/06/10 15:16:22 | 104924.2926 | 16.0011 | 1 | 18 | 15 | 0 | 0 | 0 | 3.53223 | 0 | 2.814746 | 4.870607 | 18.87356 | 18.02468 | [13 empty] | 26.14528 | 0.1053166 | 25 | 0 | 25.65358 | 0.1834965
10459 | 2021/06/10 15:16:22 | 104924.7919 | 16.5004 | 1 | 18 | 15 | 0 | 0 | 0 | 3.532215 | 0 | 2.814746 | 4.870607 | 18.87356 | 18.02468 | [13 empty] | 25.89609 | -0.07787228 | 25 | 0 | 25.4826 | -0.05343139
10460 | 2021/06/10 15:16:23 | 104925.2927 | 17.0012 | 1 | 18 | 15 | 0 | 0 | 0 | 3.532115 | 0 | 2.814746 | 4.870607 | 18.87356 | 18.02468 | [13 empty] | 25.89609 | -0.07787228 | 25 | 0 | 25.4826 | -0.05343139
10461 | 2021/06/10 15:16:23 | 104925.7919 | 17.5004 | 1 | 18 | 15 | 0 | 0 | 0 | 3.532151 | 0 | 2.814746 | 4.870607 | 18.87356 | 18.02468 | [13 empty] | 25.65371 | -0.07787228 | 25 | 0 | 25.19718 | -0.05343139
10462 | 2021/06/10 15:16:24 | 104926.2918 | 18.0003 | 1 | 18 | 15 | 0 | 0 | 0 | 3.53217 | 0 | 2.814746 | 4.870607 | 18.87356 | 18.02468 | [13 empty] | 25.72733 | -0.05273879 | 25 | 0 | 25.09957 | -0.119698
10463 | 2021/06/10 15:16:24 | 104926.792 | 18.5005 | 1 | 18 | 15 | 0 | 0 | 0 | 3.532084 | 0 | 2.814746 | 4.870607 | 18.87356 | 18.02468 | [13 empty] | 25.72733 | -0.05273879 | 25 | 0 | 25.09957 | -0.119698
10464 | 2021/06/10 15:16:25 | 104927.2919 | 19.0004 | 1 | 18 | 15 | 0 | 0 | 0 | 3.532106 | 0 | 2.814746 | 4.870607 | 18.87356 | 18.02468 |  | -9.869991e-05 | [11 empty] | 25.96465 | 0.07416308 | 25 | 0 | 25.20874 | 0.0341171
10465 | 2021/06/10 15:16:25 | 104927.7918 | 19.5003 | 1 | 18 | 15 | 0 | 0 | 0 | 3.532208 | 0 | 2.814746 | 4.870607 | 18.87356 | 18.02468 | [13 empty] | 26.07924 | 0.07416308 | 25 | 0 | 25.58034 | 0.0341171
10466 | 2021/06/10 15:16:26 | 104928.2919 | 20.0004 | 1 | 18 | 15 | 0 | 0 | 0 | 3.531954 | 0 | 2.814746 | 4.870607 | 18.87356 | 18.02468 | [13 empty] | 25.93024 | 0.07416308 | 25 | 0 | 25.58034 | 0.0341171
10467 | 2021/06/10 15:16:26 | 104928.7928 | 20.5013 | 1 | 18 | 15 | 0 | 0 | 0 | 3.531987 | 0 | 2.814746 | 4.870607 | 18.87356 | 18.02468 | [13 empty] | 25.93024 | -0.01075387 | 25 | 0 | 25.52391 | 0.09849012
10468 | 2021/06/10 15:16:27 | 104929.292 | 21.0005 | 1 | 18 | 15 | 0 | 0 | 0 | 3.532022 | 0 | 2.814746 | 4.870607 | 18.87356 | 18.02468 | [13 empty] | 25.6428 | -0.0898248 | 25 | 0 | 25.26477 | -0.08098006
10469 | 2021/06/10 15:16:27 | 104929.792 | 21.5005 | 1 | 18 | 15 | 0 | 0 | 0 | 3.532102 | 0 | 2.814746 | 4.870607 | 18.87356 | 18.02468 | [13 empty] | 25.61513 | -0.0898248 | 25 | 0 | 25.00864 | -0.08098006
10470 | 2021/06/10 15:16:28 | 104930.2927 | 22.0012 | 1 | 18 | 15 | 0 | 0 | 0 | 3.531982 | 0 | 2.814746 | 4.870607 | 18.87356 | 18.02468 | [13 empty] | 25.61513 | -0.0898248 | 25 | 0 | 25.00864 | -0.08098006
10471 | 2021/06/10 15:16:28 | 104930.7919 | 22.5004 | 1 | 18 | 15 | 0 | 0 | 0 | 3.532051 | 0 | 2.814746 | 4.870607 | 18.87356 | 18.02468 | [13 empty] | 25.94578 | 0.09468317 | 25 | 0 | 25.21126 | -0.01672268
10472 | 2021/06/10 15:16:29 | 104931.2927 | 23.0012 | 1 | 18 | 15 | 0 | 0 | 0 | 3.532068 | 0 | 2.814746 | 4.870607 | 18.87356 | 18.02468 | [13 empty] | 26.09644 | 0.04708052 | 25 | 0 | 25.46203 | 0.0783658
10473 | 2021/06/10 15:16:29 | 104931.7918 | 23.5003 | 1 | 18 | 15 | 0 | 0 | 0 | 3.531876 | 0 | 2.814746 | 4.870607 | 18.87356 | 18.02468 | [13 empty] | 26.09644 | 0.04708052 | 25 | 0 | 25.46203 | 0.0783658
10474 | 2021/06/10 15:16:30 | 104932.292 | 24.0005 | 1 | 18 | 15 | 0 | 0 | 0 | 3.531938 | 0 | 2.814746 | 4.870607 | 18.87356 | 18.02468 | [13 empty] | 26.03609 | 0.04708052 | 25 | 0 | 25.62986 | 0.0783658
10475 | 2021/06/10 15:16:30 | 104932.7918 | 24.5003 | 1 | 18 | 15 | 0 | 0 | 0 | 3.532028 | 0 | 2.814746 | 4.870607 | 18.87356 | 18.02468 | [13 empty] | 25.76317 | -0.104146 | 25 | 0 | 25.34244 | -0.0373739
10476 | 2021/06/10 15:16:31 | 104933.2919 | 25.0004 | 1 | 18 | 15 | 0 | 0 | 0 | 3.531888 | 0 | 2.814746 | 4.870607 | 18.87356 | 18.02468 | [13 empty] | 25.59308 | -0.104146 | 25 | 0 | 25.34244 | -0.0373739
10477 | 2021/06/10 15:16:31 | 104933.7928 | 25.5013 | 1 | 18 | 15 | 0 | 0 | 0 | 3.531963 | 0 | 2.814746 | 4.870607 | 18.87356 | 18.02468 | [13 empty] | 25.59308 | -0.05315423 | 25 | 0 | 25.04369 | -0.09335756
10478 | 2021/06/10 15:16:32 | 104934.2919 | 26.0004 | 1 | 18 | 15 | 0 | 0 | 0 | 3.531883 | 0 | 2.814746 | 4.870607 | 18.87356 | 18.02468 | [13 empty] | 25.7529 | -0.05315423 | 25 | 0 | 25.05378 | -0.09335756
10479 | 2021/06/10 15:16:32 | 104934.792 | 26.5005 | 1 | 18 | 15 | 0 | 0 | 0 | 3.532042 | 0 | 2.814746 | 4.870607 | 18.87356 | 18.02468 | [13 empty] | 25.98264 | 0.1217365 | 25 | 0 | 25.30526 | 0.08174121
10480 | 2021/06/10 15:16:33 | 104935.2919 | 27.0004 | 1 | 18 | 15 | 0 | 0 | 0 | 3.532104 | 0 | 2.814746 | 4.870607 | 18.87356 | 18.02468 | [13 empty] | 25.98264 | 0.1217365 | 25 | 0 | 25.30526 | 0.08174121
10481 | 2021/06/10 15:16:33 | 104935.793 | 27.5015 | 1 | 18 | 15 | 0 | 0 | 0 | 3.532124 | 0 | 2.814746 | 4.870607 | 18.87356 | 18.02468 | [13 empty] | 26.07845 | 0.02994001 | 25 | 0 | 25.53675 | 0.07233799
10482 | 2021/06/10 15:16:34 | 104936.292 | 28.0005 | 1 | 18 | 15 | 0 | 0 | 0 | 3.532189 | 0 | 2.814746 | 4.870607 | 18.87356 | 18.02468 | [13 empty] | 25.83404 | 0.02994001 | 25 | 0 | 25.45617 | 0.07233799
10483 | 2021/06/10 15:16:34 | 104936.792 | 28.5005 | 1 | 18 | 15 | 0 | 0 | 0 | 3.53209 | 0 | 2.814746 | 4.870607 | 18.87356 | 18.02468 | [13 empty] | 25.83404 | 0.02994001 | 25 | 0 | 25.45617 | 0.07233799
10484 | 2021/06/10 15:16:35 | 104937.2929 | 29.0014 | 1 | 18 | 15 | 0 | 0 | 0 | 3.532163 | 0 | 2.814746 | 4.870607 | 18.87356 | 18.02468 | [13 empty] | 25.62226 | -0.1425576 | 25 | 0 | 25.23708 | -0.09364426
10485 | 2021/06/10 15:16:35 | 104937.7921 | 29.5006 | 1 | 18 | 15 | 0 | 0 | 0 | 3.532075 | 0 | 2.814746 | 4.870607 | 18.87356 | 18.02468 | [13 empty] | 25.70173 | 0.02483428 | 25 | 0 | 25.10249 | -0.04205942
10486 | 2021/06/10 15:16:36 | 104938.2919 | 30.0004 | 1 | 18 | 15 | 0 | 0 | 0 | 3.532137 | 0 | 2.814746 | 4.870607 | 18.87356 | 18.02468 | [13 empty] | 25.88035 | 0.02483428 | 25 | 0 | 25.10249 | -0.04205942
10487 | 2021/06/10 15:16:36 | 104938.792 | 30.5005 | 1 | 18 | 15 | 0 | 0 | 0 | 3.532165 | 0 | 2.814746 | 4.870607 | 18.87356 | 18.02468 | [13 empty] | 25.88035 | 0.02483428 | 25 | 0 | 25.15286 | -0.04205942
10488 | 2021/06/10 15:16:37 | 104939.2921 | 31.0006 | 1 | 18 | 15 | 0 | 0 | 0 | 3.532193 | 0 | 2.814746 | 4.870607 | 18.87356 | 18.02468 |  | -1.359298e-05 | [11 empty] | 26.11155 | 0.1280677 | 25 | 0 | 25.44149 | 0.1059365
10489 | 2021/06/10 15:16:37 | 104939.7929 | 31.5014 | 1 | 18 | 15 | 0 | 0 | 0 | 3.532013 | 0 | 2.814746 | 4.870607 | 18.87356 | 18.02468 | [13 empty] | 26.01495 | -0.03018618 | 25 | 0 | 25.59443 | 0.04779398
10490 | 2021/06/10 15:16:38 | 104940.292 | 32.0005 | 1 | 18 | 15 | 0 | 0 | 0 | 3.532036 | 0 | 2.814746 | 4.870607 | 18.87356 | 18.02468 | [13 empty] | 26.01495 | -0.03018618 | 25 | 0 | 25.59443 | 0.04779398
10491 | 2021/06/10 15:16:38 | 104940.7929 | 32.5014 | 1 | 18 | 15 | 0 | 0 | 0 | 3.53217 | 0 | 2.814746 | 4.870607 | 18.87356 | 18.02468 | [13 empty] | 25.72143 | -0.03018618 | 25 | 0 | 25.34348 | 0.04779398
10492 | 2021/06/10 15:16:39 | 104941.292 | 33.0005 | 1 | 18 | 15 | 0 | 0 | 0 | 3.532184 | 0 | 2.814746 | 4.870607 | 18.87356 | 18.02468 | [13 empty] | 25.62833 | -0.1208186 | 25 | 0 | 25.07898 | -0.1610786
10493 | 2021/06/10 15:16:39 | 104941.7921 | 33.5006 | 1 | 18 | 15 | 0 | 0 | 0 | 3.532146 | 0 | 2.814746 | 4.870607 | 18.87356 | 18.02468 | [13 empty] | 25.62833 | -0.1208186 | 25 | 0 | 25.07898 | -0.1610786
10494 | 2021/06/10 15:16:40 | 104942.2919 | 34.0004 | 1 | 18 | 15 | 0 | 0 | 0 | 3.532264 | 0 | 2.814746 | 4.870607 | 18.87356 | 18.02468 | [13 empty] | 25.74892 | 0.03768325 | 25 | 0 | 25.03551 | -0.0135833
10495 | 2021/06/10 15:16:40 | 104942.792 | 34.5005 | 1 | 18 | 15 | 0 | 0 | 0 | 3.532099 | 0 | 2.814746 | 4.870607 | 18.87356 | 18.02468 | [13 empty] | 25.99606 | 0.03768325 | 25 | 0 | 25.2973 | -0.0135833
10496 | 2021/06/10 15:16:41 | 104943.292 | 35.0005 | 1 | 18 | 15 | 0 | 0 | 0 | 3.532148 | 0 | 2.814746 | 4.870607 | 18.87356 | 18.02468 | [13 empty] | 25.99606 | 0.03768325 | 25 | 0 | 25.2973 | -0.0135833
10497 | 2021/06/10 15:16:41 | 104943.792 | 35.5005 | 1 | 18 | 15 | 0 | 0 | 0 | 3.532055 | 0 | 2.814746 | 4.870607 | 18.87356 | 18.02468 | [13 empty] | 26.1193 | 0.1157433 | 25 | 0 | 25.59191 | 0.1738745
10498 | 2021/06/10 15:16:42 | 104944.292 | 36.0005 | 1 | 18 | 15 | 0 | 0 | 0 | 3.532014 | 0 | 2.814746 | 4.870607 | 18.87356 | 18.02468 | [13 empty] | 25.89672 | -0.06955624 | 25 | 0 | 25.4975 | -0.0295043
10499 | 2021/06/10 15:16:42 | 104944.7921 | 36.5006 | 1 | 18 | 15 | 0 | 0 | 0 | 3.532 | 0 | 2.814746 | 4.870607 | 18.87356 | 18.02468 | [13 empty] | 25.65351 | -0.06955624 | 25 | 0 | 25.22554 | -0.0295043
10500 | 2021/06/10 15:16:43 | 104945.2929 | 37.0014 | 1 | 18 | 15 | 0 | 0 | 0 | 3.532115 | 0 | 2.814746 | 4.870607 | 18.87356 | 18.02468 | [13 empty] | 25.65351 | -0.06955624 | 25 | 0 | 25.22554 | -0.0295043
10501 | 2021/06/10 15:16:43 | 104945.792 | 37.5005 | 1 | 18 | 15 | 0 | 0 | 0 | 3.532125 | 0 | 2.814746 | 4.870607 | 18.87356 | 18.02468 | [13 empty] | 25.70508 | -0.05988717 | 25 | 0 | 25.05587 | -0.1380092
10502 | 2021/06/10 15:16:44 | 104946.2922 | 38.0007 | 1 | 18 | 15 | 0 | 0 | 0 | 3.532094 | 0 | 2.814746 | 4.870607 | 18.87356 | 18.02468 | [13 empty] | 25.93736 | 0.07258832 | 25 | 0 | 25.25993 | 0.06376803
10503 | 2021/06/10 15:16:44 | 104946.7923 | 38.5008 | 1 | 18 | 15 | 0 | 0 | 0 | 3.532028 | 0 | 2.814746 | 4.870607 | 18.87356 | 18.02468 | [13 empty] | 25.93736 | 0.07258832 | 25 | 0 | 25.25993 | 0.06376803
10504 | 2021/06/10 15:16:45 | 104947.2921 | 39.0006 | 1 | 18 | 15 | 0 | 0 | 0 | 3.532097 | 0 | 2.814746 | 4.870607 | 18.87356 | 18.02468 | [13 empty] | 26.07593 | 0.07258832 | 25 | 0 | 25.57702 | 0.06376803
10505 | 2021/06/10 15:16:45 | 104947.792 | 39.5005 | 1 | 18 | 15 | 0 | 0 | 0 | 3.532138 | 0 | 2.814746 | 4.870607 | 18.87356 | 18.02468 | [13 empty] | 25.88519 | -0.01630366 | 25 | 0 | 25.49309 | 0.07286429
10506 | 2021/06/10 15:16:46 | 104948.2923 | 40.0008 | 1 | 18 | 15 | 0 | 0 | 0 | 3.532186 | 0 | 2.814746 | 4.870607 | 18.87356 | 18.02468 | [13 empty] | 25.88519 | -0.01630366 | 25 | 0 | 25.49309 | 0.07286429
10507 | 2021/06/10 15:16:46 | 104948.2936 | 40.0021 | 1 | 18 | 15 | 0 | 0 | 0 | 3.532186 | 0 | 2.814746 | 4.870607 | 18.87356 | 18.02468 |  | -1.359298e-05 | 0.02333702 | 0 | 0 | [8 empty] | 25.64741 | -0.01630366 | 25 | 0 | 25.49309 | 0.07286429
10508 | 2021/06/10 15:16:46 | 104948.3008 | 0.0016 | 1 | 19 | 15 | 0 | 0 | 0 | 3.532273 | 0 | 2.814746 | 4.870607 | 18.87356 | 18.02468 |  | -1.359298e-05 | 0.02333702 | 0 | 0 | [8 empty] | 25.64784 | -0.01628955 | 25 | 0 | 25.49248 | 0.07268753
10509 | 2021/06/10 15:16:51 | 104953.3406 | 5.0014 | 1 | 20 | 15 | 0 | 0 | -1.500057 | 3.492767 | -5.23935 | 2.814763 | 4.872687 | 18.87362 | 18.03195 |  | -0.001569386 |  | 0.1819222 | 769.7882 | [8 empty] | 25.94681 | -0.00641644 | 25 | 0 | 25.06639 | -0.05103886
10510 | 2021/06/10 15:16:56 | 104958.3405 | 10.0013 | 1 | 20 | 15 | 0 | 0 | -1.50012 | 3.488051 | -5.232495 | 2.814763 | 4.874768 | 18.87362 | 18.03922 |  | -0.0008374467 |  | 0.3454887 | 3.783668 | [8 empty] | 25.96507 | 0.02751231 | 25 | 0 | 25.51323 | 0.01699328
10511 | 2021/06/10 15:17:01 | 104963.3398 | 15.0006 | 1 | 20 | 15 | 0 | 0 | -1.50012 | 3.484186 | -5.226697 | 2.814763 | 4.876849 | 18.87362 | 18.04647 |  | -0.0007079723 |  | 0.4798563 | [9 empty] | 25.61175 | -0.0250411 | 25 | 0 | 25.29249 | -0.0268209
10512 | 2021/06/10 15:17:06 | 104968.3398 | 20.0006 | 1 | 20 | 15 | 0 | 0 | -1.500045 | 3.480792 | -5.221345 | 2.814763 | 4.87893 | 18.87362 | 18.05372 |  | -0.0007166362 |  | 0.5997353 | 1.876185 | [8 empty] | 26.0585 | 0.1041698 | 25 | 0 | 25.34686 | 0.07977843
10513 | 2021/06/10 15:17:11 | 104973.3399 | 25.0007 | 1 | 20 | 15 | 0 | 0 | -1.500113 | 3.477743 | -5.217007 | 2.814763 | 4.881011 | 18.87362 | 18.06096 |  | -0.0005912166 | [11 empty] | 25.61805 | -0.1214039 | 25 | 0 | 25.43436 | 0.0462234
10514 | 2021/06/10 15:17:16 | 104978.3393 | 30.0001 | 1 | 20 | 15 | 0 | 0 | -1.500086 | 3.475326 | -5.213288 | 2.814763 | 4.883092 | 18.87362 | 18.06819 |  | -0.0004639384 |  | 0.7151827 | [9 empty] | 26.04657 | 0.007666349 | 25 | 0 | 25.18039 | -0.0882107
10515 | 2021/06/10 15:17:21 | 104983.3407 | 35.0015 | 1 | 20 | 15 | 0 | 0 | -1.500078 | 3.472948 | -5.209693 | 2.814763 | 4.885174 | 18.87362 | 18.07542 |  | -0.0004128343 | [11 empty] | 25.65371 | -0.05552888 | 25 | 0 | 25.58853 | 0.009049773
10516 | 2021/06/10 15:17:26 | 104988.3401 | 40.0009 | 1 | 20 | 15 | 0 | 0 | -1.500116 | 3.470795 | -5.206595 | 2.814763 | 4.887255 | 18.87362 | 18.08265 |  | -0.0004444824 |  | 0.9182336 | 1.223731 | [8 empty] | 26.08305 | 0.1322728 | 25 | 0 | 25.15751 | -0.09622335
10517 | 2021/06/10 15:17:31 | 104993.3402 | 45.001 | 1 | 20 | 15 | 0 | 0 | -1.500098 | 3.468836 | -5.203594 | 2.814763 | 4.889335 | 18.87362 | 18.08987 |  | -0.000349147 | [11 empty] | 25.68873 | 0.03752708 | 25 | 0 | 25.60216 | 0.1334453
10518 | 2021/06/10 15:17:36 | 104998.3402 | 50.001 | 1 | 20 | 15 | 0 | 0 | -1.500096 | 3.467139 | -5.201041 | 2.814763 | 4.891416 | 18.87362 | 18.09708 |  | -0.0003427179 | [11 empty] | 25.81202 | 0.05025983 | 25 | 0 | 25.12726 | -0.02106249
10519 | 2021/06/10 15:17:41 | 105003.3401 | 55.0009 | 1 | 20 | 15 | 0 | 0 | -1.500076 | 3.465429 | -5.198407 | 2.814763 | 4.893497 | 18.87362 | 18.1043 |  | -0.0003256019 |  | 1.114445 | [9 empty] | 25.96444 | 0.07224619 | 25 | 0 | 25.55101 | 0.1080269
10520 | 2021/06/10 15:17:46 | 105008.3396 | 60.0004 | 1 | 20 | 15 | 0 | 0 | -1.500064 | 3.463763 | -5.195866 | 2.814763 | 4.895577 | 18.87362 | 18.1115 |  | -0.0002514942 | [11 empty] | 25.9594 | 0.04475236 | 25 | 0 | 25.25345 | -0.03993154
10521 | 2021/06/10 15:17:51 | 105013.3396 | 65.0004 | 1 | 20 | 15 | 0 | 0 | -1.500105 | 3.462378 | -5.193931 | 2.814763 | 4.897658 | 18.87362 | 18.11871 |  | -0.0003409582 | [11 empty] | 25.90259 | -0.07073641 | 25 | 0 | 25.51051 | -0.01731277
10522 | 2021/06/10 15:17:56 | 105018.3405 | 70.0013 | 1 | 20 | 15 | 0 | 0 | -1.500108 | 3.461087 | -5.192004 | 2.814763 | 4.899739 | 18.87362 | 18.12592 |  | -0.0002273719 |  | 1.407291 | 0.7886078 | [8 empty] | 25.88479 | -0.06277502 | 25 | 0 | 25.21441 | -0.1208174
10523 | 2021/06/10 15:18:01 | 105023.3396 | 75.0004 | 1 | 20 | 15 | 0 | 0 | -1.500112 | 3.459757 | -5.190023 | 2.814763 | 4.90182 | 18.87362 | 18.13311 |  | -0.0002493616 | [11 empty] | 25.86589 | -0.06628036 | 25 | 0 | 25.49518 | 0.0361979
10524 | 2021/06/10 15:18:06 | 105028.3404 | 80.0012 | 1 | 20 | 15 | 0 | 0 | -1.500077 | 3.458459 | -5.187955 | 2.814763 | 4.903901 | 18.87362 | 18.14031 |  | -0.000304419 | [11 empty] | 26.09309 | 0.1053894 | 25 | 0 | 25.38734 | 0.0876981
10525 | 2021/06/10 15:18:11 | 105033.3407 | 85.0015 | 1 | 20 | 15 | 0 | 0 | -1.500105 | 3.457459 | -5.186552 | 2.814763 | 4.905982 | 18.87362 | 18.14751 |  | -0.0002011526 | [11 empty] | 25.6816 | -0.05913258 | 25 | 0 | 25.18228 | 0.01212776
10526 | 2021/06/10 15:18:16 | 105038.3406 | 90.0014 | 1 | 20 | 15 | 0 | 0 | -1.50009 | 3.456367 | -5.184862 | 2.814763 | 4.908063 | 18.87362 | 18.1547 |  | -0.0002391058 | [11 empty] | 26.15803 | 0.140242 | 25 | 0 | 25.63782 | 0.1827836
10527 | 2021/06/10 15:18:21 | 105043.3398 | 95.0006 | 1 | 20 | 15 | 0 | 0 | -1.500095 | 3.455102 | -5.182981 | 2.814763 | 4.910144 | 18.87362 | 18.16189 |  | -0.0001799142 |  | 1.740229 | [9 empty] | 26.00193 | 0.07579029 | 25 | 0 | 25.23181 | 0.03129125
10528 | 2021/06/10 15:18:26 | 105048.3408 | 100.0016 | 1 | 20 | 15 | 0 | 0 | -1.500093 | 3.454097 | -5.181467 | 2.814763 | 4.912225 | 18.87362 | 18.16908 |  | -0.0002456843 | [11 empty] | 25.67679 | -0.06234527 | 25 | 0 | 25.09894 | -0.01337409
10529 | 2021/06/10 15:18:31 | 105053.3399 | 105.0007 | 1 | 20 | 15 | 0 | 0 | -1.500128 | 3.45347 | -5.180647 | 2.814763 | 4.914306 | 18.87362 | 18.17627 |  | -0.0002385299 | [11 empty] | 26.0801 | 0.08712173 | 25 | 0 | 25.60973 | 0.1764321
10530 | 2021/06/10 15:18:36 | 105058.3399 | 110.0007 | 1 | 20 | 15 | 0 | 0 | -1.500095 | 3.452469 | -5.179031 | 2.814763 | 4.916387 | 18.87362 | 18.18346 | [13 empty] | 26.15048 | 0.07248282 | 25 | 0 | 25.42341 | 0.08597851
10531 | 2021/06/10 15:18:41 | 105063.3402 | 115.001 | 1 | 20 | 15 | 0 | 0 | -1.500088 | 3.451378 | -5.177371 | 2.814763 | 4.918468 | 18.87362 | 18.19064 |  | -0.0002226687 | [11 empty] | 25.91035 | -0.06708622 | 25 | 0 | 25.13294 | -0.1229143
10532 | 2021/06/10 15:18:46 | 105068.3402 | 120.001 | 1 | 20 | 15 | 0 | 0 | -1.500095 | 3.450725 | -5.176415 | 2.814763 | 4.920548 | 18.87362 | 18.19782 |  | -0.0001620041 |  | 2.332443 | 0.4994168 | [8 empty] | 25.7917 | -0.1285595 | 25 | 0 | 25.25681 | -0.06852567
10533 | 2021/06/10 15:18:51 | 105073.3402 | 125.001 | 1 | 20 | 15 | 0 | 0 | -1.500144 | 3.450138 | -5.175704 | 2.814763 | 4.922629 | 18.87362 | 18.205 | [13 empty] | 26.2029 | 0.05107999 | 25 | 0 | 25.65421 | 0.1091081
10534 | 2021/06/10 15:18:56 | 105078.3404 | 130.0012 | 1 | 20 | 15 | 0 | 0 | -1.500081 | 3.449403 | -5.174384 | 2.814763 | 4.92471 | 18.87362 | 18.21218 |  | -0.0001294495 | [11 empty] | 25.84723 | -0.05659997 | 25 | 0 | 25.06972 | -0.1034939
10535 | 2021/06/10 15:19:01 | 105083.3403 | 135.0011 | 1 | 20 | 15 | 0 | 0 | -1.500068 | 3.448523 | -5.173019 | 2.814763 | 4.92679 | 18.87362 | 18.21935 | [13 empty] | 25.85585 | -0.09084165 | 25 | 0 | 25.39952 | 0.007144213
10536 | 2021/06/10 15:19:06 | 105088.3396 | 140.0004 | 1 | 20 | 15 | 0 | 0 | -1.500136 | 3.447654 | -5.17195 | 2.814763 | 4.92887 | 18.87362 | 18.22652 |  | -0.000125292 | [11 empty] | 26.13709 | 0.1169127 | 25 | 0 | 25.32438 | 0.09479761
10537 | 2021/06/10 15:19:11 | 105093.3404 | 145.0012 | 1 | 20 | 15 | 0 | 0 | -1.500101 | 3.447248 | -5.17122 | 2.814763 | 4.930952 | 18.87362 | 18.2337 |  | -0.0001300135 | [11 empty] | 25.82922 | -0.01138806 | 25 | 0 | 25.38 | 0.04654586
10538 | 2021/06/10 15:19:16 | 105098.3397 | 150.0005 | 1 | 20 | 15 | 0 | 0 | -1.50009 | 3.446552 | -5.170138 | 2.814763 | 4.933032 | 18.87362 | 18.24087 | [13 empty] | 26.24289 | 0.1537126 | 25 | 0 | 25.49456 | 0.1004118
10539 | 2021/06/10 15:19:21 | 105103.3407 | 155.0015 | 1 | 20 | 15 | 0 | 0 | -1.500088 | 3.445749 | -5.168927 | 2.814763 | 4.935113 | 18.87362 | 18.24804 |  | -0.0001039076 |  | 2.858929 | [9 empty] | 25.78016 | -0.09373367 | 25 | 0 | 25.21671 | -0.1272762
10540 | 2021/06/10 15:19:26 | 105108.3406 | 160.0014 | 1 | 20 | 15 | 0 | 0 | -1.50009 | 3.44537 | -5.168365 | 2.814763 | 4.937194 | 18.87362 | 18.25521 | [13 empty] | 26.22592 | 0.07501185 | 25 | 0 | 25.59168 | 0.03274381
10541 | 2021/06/10 15:19:31 | 105113.3392 | 165 | 1 | 20 | 15 | 0 | 0 | -1.500058 | 3.444654 | -5.167181 | 2.814763 | 4.939274 | 18.87362 | 18.26238 |  | -0.000115107 | [11 empty] | 25.7076 | -0.1419407 | 25 | 0 | 25.06554 | -0.1800209
10542 | 2021/06/10 15:19:36 | 105118.34 | 170.0008 | 1 | 20 | 15 | 0 | 0 | -1.500109 | 3.443823 | -5.16611 | 2.814763 | 4.941355 | 18.87362 | 18.26955 | [13 empty] | 26.21085 | 0.02173245 | 25 | 0 | 25.65504 | 0.09532154
10543 | 2021/06/10 15:19:41 | 105123.34 | 175.0008 | 1 | 20 | 15 | 0 | 0 | -1.500082 | 3.443106 | -5.164941 | 2.814763 | 4.943437 | 18.87362 | 18.27671 |  | -9.906162e-05 | [11 empty] | 25.81517 | -0.09556055 | 25 | 0 | 25.05902 | -0.09565711
10544 | 2021/06/10 15:19:46 | 105128.3401 | 180.0009 | 1 | 20 | 15 | 0 | 0 | -1.500112 | 3.442691 | -5.164422 | 2.814763 | 4.945518 | 18.87362 | 18.28388 | [13 empty] | 25.95393 | -0.03503919 | 25 | 0 | 25.51196 | 0.06970704
10545 | 2021/06/10 15:19:51 | 105133.3402 | 185.001 | 1 | 20 | 15 | 0 | 0 | -1.500105 | 3.442065 | -5.163459 | 2.814763 | 4.947598 | 18.87362 | 18.29104 |  | -0.0001528369 | [11 empty] | 26.09478 | 0.09674668 | 25 | 0 | 25.31768 | 0.07013023
10546 | 2021/06/10 15:19:56 | 105138.3394 | 190.0002 | 1 | 20 | 15 | 0 | 0 | -1.500093 | 3.441211 | -5.162137 | 2.814763 | 4.949679 | 18.87362 | 18.2982 |  | -0.0001376165 | [11 empty] | 25.79441 | -0.07110178 | 25 | 0 | 25.29521 | 0.002362132
10547 | 2021/06/10 15:20:01 | 105143.3393 | 195.0001 | 1 | 20 | 15 | 0 | 0 | -1.500078 | 3.44058 | -5.161138 | 2.814763 | 4.95176 | 18.87362 | 18.30536 |  |  |  | 3.123359 | 0.3280918 | [8 empty] | 26.18653 | 0.1351166 | 25 | 0 | 25.63069 | 0.1731974
10548 | 2021/06/10 15:20:06 | 105148.3395 | 200.0003 | 1 | 20 | 15 | 0 | 0 | -1.500095 | 3.440133 | -5.160526 | 2.814763 | 4.953841 | 18.87362 | 18.31252 |  | -9.676595e-05 | [11 empty] | 25.96378 | 0.0647831 | 25 | 0 | 25.14363 | -0.01542687
10549 | 2021/06/10 15:20:11 | 105153.3403 | 205.0011 | 1 | 20 | 15 | 0 | 0 | -1.500116 | 3.439451 | -5.159575 | 2.814763 | 4.955923 | 18.87362 | 18.31968 | [13 empty] | 25.79776 | -0.02003431 | 25 | 0 | 25.29142 | 0.05126059
10550 | 2021/06/10 15:20:16 | 105158.3396 | 210.0004 | 1 | 20 | 15 | 0 | 0 | -1.500105 | 3.438537 | -5.158167 | 2.814763 | 4.958003 | 18.87362 | 18.32684 |  | -0.0001530138 | [11 empty] | 26.16224 | 0.1220965 | 25 | 0 | 25.57072 | 0.1557112
10551 | 2021/06/10 15:20:21 | 105163.3403 | 215.0011 | 1 | 20 | 15 | 0 | 0 | -1.500089 | 3.438003 | -5.15731 | 2.814763 | 4.960084 | 18.87362 | 18.33399 |  | -0.0001783508 | [11 empty] | 25.95835 | 0.06262779 | 25 | 0 | 25.13105 | -0.01758456
10552 | 2021/06/10 15:20:26 | 105168.3398 | 220.0006 | 1 | 20 | 15 | 0 | 0 | -1.500121 | 3.437531 | -5.156712 | 2.814763 | 4.962165 | 18.87362 | 18.34115 | [13 empty] | 25.85962 | -0.008046031 | 25 | 0 | 25.33909 | 0.06996095
10553 | 2021/06/10 15:20:31 | 105173.3405 | 225.0013 | 1 | 20 | 15 | 0 | 0 | -1.500098 | 3.436897 | -5.155682 | 2.814763 | 4.964247 | 18.87362 | 18.3483 |  | -0.0001323981 | [11 empty] | 26.23304 | 0.1597428 | 25 | 0 | 25.54889 | 0.1465863
10554 | 2021/06/10 15:20:36 | 105178.3405 | 230.0013 | 1 | 20 | 15 | 0 | 0 | -1.500052 | 3.435972 | -5.154137 | 2.814763 | 4.966328 | 18.87362 | 18.35545 | [13 empty] | 25.69481 | -0.03459632 | 25 | 0 | 24.93848 | -0.1149529
10555 | 2021/06/10 15:20:41 | 105183.3407 | 235.0015 | 1 | 20 | 15 | 0 | 0 | -1.500057 | 3.43561 | -5.153611 | 2.814763 | 4.968409 | 18.87362 | 18.3626 |  | -0.0001074879 |  | 3.248808 | [9 empty] | 26.04405 | 0.04688919 | 25 | 0 | 25.53797 | 0.09378672
10556 | 2021/06/10 15:20:46 | 105188.3399 | 240.0007 | 1 | 20 | 15 | 0 | 0 | -1.500093 | 3.434848 | -5.152591 | 2.814763 | 4.970488 | 18.87362 | 18.36975 | [13 empty] | 26.06755 | 0.05738199 | 25 | 0 | 25.24758 | -0.05180538
10557 | 2021/06/10 15:20:51 | 105193.3408 | 245.0016 | 1 | 20 | 15 | 0 | 0 | -1.500052 | 3.434034 | -5.15123 | 2.814763 | 4.972569 | 18.87362 | 18.37689 |  | -0.0001404869 | [11 empty] | 25.8525 | -0.09325504 | 25 | 0 | 25.33909 | -0.09112537
10558 | 2021/06/10 15:20:56 | 105198.34 | 250.0008 | 1 | 20 | 15 | 0 | 0 | -1.500084 | 3.433282 | -5.150211 | 2.814763 | 4.974649 | 18.87362 | 18.38404 |  | -0.0001209718 | [11 empty] | 26.19617 | 0.04560709 | 25 | 0 | 25.4549 | -0.01678944
10559 | 2021/06/10 15:21:01 | 105203.3402 | 255.001 | 1 | 20 | 15 | 0 | 0 | -1.500073 | 3.432737 | -5.149356 | 2.814763 | 4.976731 | 18.87362 | 18.39118 | [13 empty] | 25.80174 | -0.1187444 | 25 | 0 | 25.05985 | -0.176881
10560 | 2021/06/10 15:21:06 | 105208.3393 | 260.0001 | 1 | 20 | 15 | 0 | 0 | -1.500115 | 3.432058 | -5.148482 | 2.814763 | 4.978811 | 18.87362 | 18.39832 |  | -0.000153841 | [11 empty] | 25.92712 | -0.09638667 | 25 | 0 | 25.43519 | -0.05637765
10561 | 2021/06/10 15:21:11 | 105213.3402 | 265.001 | 1 | 20 | 15 | 0 | 0 | -1.500092 | 3.431329 | -5.147309 | 2.814763 | 4.980892 | 18.87362 | 18.40546 | [13 empty] | 26.23788 | 0.04709959 | 25 | 0 | 25.52521 | -0.01752496
10562 | 2021/06/10 15:21:16 | 105218.3403 | 270.0011 | 1 | 20 | 15 | 0 | 0 | -1.500128 | 3.430561 | -5.146281 | 2.814763 | 4.982973 | 18.87362 | 18.4126 |  | -0.000114477 |  | 3.077375 | 0.3234719 | [8 empty] | 25.80718 | -0.09380102 | 25 | 0 | 25.03675 | -0.1742053
10563 | 2021/06/10 15:21:21 | 105223.3402 | 275.001 | 1 | 20 | 15 | 0 | 0 | -1.500113 | 3.429941 | -5.145299 | 2.814763 | 4.985054 | 18.87362 | 18.41974 | [13 empty] | 25.83844 | -0.09797871 | 25 | 0 | 25.31788 | -0.06465435
10564 | 2021/06/10 15:21:24 | 105227.1351 | 278.7959 | 1 | 20 | 15 | 0 | 0 | -1.500078 | 3.42933 | -5.144262 | 2.814763 | 4.986633 | 18.87362 | 18.42516 |  | -0.0001296159 | 0.02333702 | 3.077375 | 0.3234719 | [8 empty] | 26.00381 | 0.0864023 | 25 | 0 | 25.06387 | -0.1578605
10565 | 2021/06/10 15:22:24 | 105287.1737 | 60.001 | 1 | 21 | 15 | 0 | 0 | 0 | 3.48266 | 0 | 2.814763 | 4.986635 | 18.87362 | 18.42516 |  | 0.0001014312 | [11 empty] | 25.92188 | -0.08106768 | 25 | 0 | 25.58267 | 0.1673126
10566 | 2021/06/10 15:23:24 | 105347.1734 | 120.0007 | 1 | 21 | 15 | 0 | 0 | 0 | 3.485852 | 0 | 2.814763 | 4.986635 | 18.87362 | 18.42516 |  | 3.243925e-05 | [11 empty] | 25.58615 | -0.1381141 | 25 | 0 | 25.21521 | -0.08250296
10567 | 2021/06/10 15:24:24 | 105407.1734 | 180.0007 | 1 | 21 | 15 | 0 | 0 | 0 | 3.48714 | 0 | 2.814763 | 4.986635 | 18.87362 | 18.42516 |  | 2.224684e-05 |  | 0 | [9 empty] | 25.76799 | 0.004779696 | 25 | 0 | 25.51848 | 0.08728087
10568 | 2021/06/10 15:25:24 | 105467.1732 | 240.0005 | 1 | 21 | 15 | 0 | 0 | 0 | 3.488044 | 0 | 2.814763 | 4.986635 | 18.87362 | 18.42516 |  | -3.75369e-06 | [11 empty] | 25.86925 | 0.07305443 | 25 | 0 | 25.59126 | 0.1444674
10569 | 2021/06/10 15:26:24 | 105527.173 | 300.0003 | 1 | 21 | 15 | 0 | 0 | 0 | 3.488441 | 0 | 2.814763 | 4.986635 | 18.87362 | 18.42516 |  | 2.679127e-05 |  | 0 | [9 empty] | 25.42 | -0.1287961 | 25 | 0 | 25.1132 | -0.1377946
10570 | 2021/06/10 15:27:24 | 105587.1729 | 360.0002 | 1 | 21 | 15 | 0 | 0 | 0 | 3.488734 | 0 | 2.814763 | 4.986635 | 18.87362 | 18.42516 |  | 2.374486e-05 | [11 empty] | 25.79797 | 0.07241488 | 25 | 0 | 25.61979 | 0.1571935
10571 | 2021/06/10 15:28:24 | 105647.1735 | 420.0008 | 1 | 21 | 15 | 0 | 0 | 0 | 3.488951 | 0 | 2.814763 | 4.986635 | 18.87362 | 18.42516 |  | 1.228829e-05 |  | 0 | [9 empty] | 25.76653 | 0.1291364 | 25 | 0 | 25.36006 | 0.0690043
10572 | 2021/06/10 15:29:24 | 105707.1735 | 480.0008 | 1 | 21 | 15 | 0 | 0 | 0 | 3.48945 | 0 | 2.814763 | 4.986635 | 18.87362 | 18.42516 |  | -1.841162e-05 | [11 empty] | 25.39042 | -0.07998765 | 25 | 0 | 25.04076 | -0.1558489
10573 | 2021/06/10 15:30:24 | 105767.1733 | 540.0006 | 1 | 21 | 15 | 0 | 0 | 0 | 3.489624 | 0 | 2.814763 | 4.986635 | 18.87362 | 18.42516 |  | 4.543865e-06 |  | 0 | [9 empty] | 25.6409 | 0.08200705 | 25 | 0 | 25.23433 | -0.009388328
10574 | 2021/06/10 15:31:24 | 105827.1731 | 600.0004 | 1 | 21 | 15 | 0 | 0 | 0 | 3.48956 | 0 | 2.814763 | 4.986635 | 18.87362 | 18.42516 |  | 1.43822e-05 | [11 empty] | 25.37762 | -0.1242208 | 25 | 0 | 25.34914 | -0.03062487
10575 | 2021/06/10 15:32:24 | 105887.1739 | 660.0012 | 1 | 21 | 15 | 0 | 0 | 0 | 3.489843 | 0 | 2.814763 | 4.986635 | 18.87362 | 18.42516 |  | 3.512634e-05 |  | 0 | [9 empty] | 25.74199 | 0.1416737 | 25 | 0 | 25.43539 | 0.08821845
10576 | 2021/06/10 15:33:24 | 105947.173 | 720.0003 | 1 | 21 | 15 | 0 | 0 | 0 | 3.490066 | 0 | 2.814763 | 4.986635 | 18.87362 | 18.42516 |  | 3.156842e-05 | [11 empty] | 25.35014 | -0.08431435 | 25 | 0 | 24.97188 | -0.178026
10577 | 2021/06/10 15:34:24 | 106007.1729 | 780.0002 | 1 | 21 | 15 | 0 | 0 | 0 | 3.490151 | 0 | 2.814763 | 4.986635 | 18.87362 | 18.42516 |  | 5.927124e-06 |  | 0 | [9 empty] | 25.66022 | 0.09833813 | 25 | 0 | 25.5747 | 0.1608145
10578 | 2021/06/10 15:35:24 | 106067.1733 | 840.0006 | 1 | 21 | 15 | 0 | 0 | 0 | 3.490494 | 0 | 2.814763 | 4.986635 | 18.87362 | 18.42516 |  | -1.694975e-05 | [11 empty] | 25.65958 | 0.1087004 | 25 | 0 | 25.6026 | 0.1845616
10579 | 2021/06/10 15:36:24 | 106127.1732 | 900.0005 | 1 | 21 | 15 | 0 | 0 | 0 | 3.490423 | 0 | 2.814763 | 4.986635 | 18.87362 | 18.42516 |  | 4.544129e-06 |  | 0 | [9 empty] | 25.50583 | -0.03441632 | 25 | 0 | 25.16422 | 0.03593385
10580 | 2021/06/10 15:37:24 | 106187.1731 | 960.0004 | 1 | 21 | 15 | 0 | 0 | 0 | 3.490368 | 0 | 2.814763 | 4.986635 | 18.87362 | 18.42516 |  | 8.337557e-06 | [11 empty] | 25.46682 | -0.1062232 | 25 | 0 | 25.11721 | -0.1486093
10581 | 2021/06/10 15:38:24 | 106247.173 | 1020.0003 | 1 | 21 | 15 | 0 | 0 | 0 | 3.490688 | 0 | 2.814763 | 4.986635 | 18.87362 | 18.42516 |  | 1.861132e-05 |  | 0 | [9 empty] | 25.68202 | -0.0143528 | 25 | 0 | 25.32543 | -0.08795142
10582 | 2021/06/10 15:39:24 | 106307.173 | 1080.0003 | 1 | 21 | 15 | 0 | 0 | 0 | 3.490827 | 0 | 2.814763 | 4.986635 | 18.87362 | 18.42516 |  | 6.361095e-06 | [11 empty] | 25.65897 | -0.04000783 | 25 | 0 | 25.29523 | -0.1002437
10583 | 2021/06/10 15:40:24 | 106367.1727 | 1140 | 1 | 21 | 15 | 0 | 0 | 0 | 3.4909 | 0 | 2.814763 | 4.986635 | 18.87362 | 18.42516 |  | -2.331355e-05 |  | 0 | [9 empty] | 25.29535 | 0.06175756 | 25 | 0 | 25.27401 | 0.1442903
10584 | 2021/06/10 15:41:24 | 106427.1733 | 1200.0006 | 1 | 21 | 15 | 0 | 0 | 0 | 3.490876 | 0 | 2.814763 | 4.986635 | 18.87362 | 18.42516 |  | -3.714116e-06 | [11 empty] | 25.31403 | -0.0939548 | 25 | 0 | 24.99287 | -0.1095808
10585 | 2021/06/10 15:42:24 | 106487.1732 | 1260.0005 | 1 | 21 | 15 | 0 | 0 | 0 | 3.490772 | 0 | 2.814763 | 4.986635 | 18.87362 | 18.42516 |  | 6.321899e-06 |  | 0 | [9 empty] | 25.63525 | 0.09759128 | 25 | 0 | 25.50694 | 0.05748272
10586 | 2021/06/10 15:43:24 | 106547.1732 | 1320.0005 | 1 | 21 | 15 | 0 | 0 | 0 | 3.491138 | 0 | 2.814763 | 4.986635 | 18.87362 | 18.42516 |  | 8.297561e-06 | [11 empty] | 25.37114 | 0.09421468 | 25 | 0 | 25.35694 | 0.1700896
10587 | 2021/06/10 15:44:24 | 106607.1738 | 1380.0011 | 1 | 21 | 15 | 0 | 0 | 0 | 3.491137 | 0 | 2.814763 | 4.986635 | 18.87362 | 18.42516 |  | 1.880765e-05 |  | 0 | [9 empty] | 25.62561 | -0.06467819 | 25 | 0 | 25.31894 | -0.1449984
10588 | 2021/06/10 15:45:24 | 106667.1733 | 1440.0006 | 1 | 21 | 15 | 0 | 0 | 0 | 3.491214 | 0 | 2.814763 | 4.986635 | 18.87362 | 18.42516 |  | -1.252391e-05 | [11 empty] | 25.64092 | -0.03712296 | 25 | 0 | 25.39134 | -0.1218885
10589 | 2021/06/10 15:46:24 | 106727.1734 | 1500.0007 | 1 | 21 | 15 | 0 | 0 | 0 | 3.491106 | 0 | 2.814763 | 4.986635 | 18.87362 | 18.42516 |  | -1.023315e-05 |  | 0 | [9 empty] | 25.32394 | 0.02497315 | 25 | 0 | 25.23837 | 0.1119483
10590 | 2021/06/10 15:47:24 | 106787.173 | 1560.0003 | 1 | 21 | 15 | 0 | 0 | 0 | 3.491199 | 0 | 2.814763 | 4.986635 | 18.87362 | 18.42516 |  | 2.485482e-05 | [11 empty] | 25.53856 | -0.0766027 | 25 | 0 | 25.22469 | -0.1346165
10591 | 2021/06/10 15:48:24 | 106847.1737 | 1620.001 | 1 | 21 | 15 | 0 | 0 | 0 | 3.491477 | 0 | 2.814763 | 4.986635 | 18.87362 | 18.42516 |  | 1.940145e-05 |  | 0 | [9 empty] | 25.32563 | -0.109486 | 25 | 0 | 25.0616 | -0.09165883
10592 | 2021/06/10 15:49:24 | 106907.1741 | 1680.0014 | 1 | 21 | 15 | 0 | 0 | 0 | 3.491529 | 0 | 2.814763 | 4.986635 | 18.87362 | 18.42516 |  | 1.461963e-05 | [11 empty] | 25.69737 | 0.07535875 | 25 | 0 | 25.54768 | 0.01292706
10593 | 2021/06/10 15:50:24 | 106967.1733 | 1740.0006 | 1 | 21 | 15 | 0 | 0 | 0 | 3.491575 | 0 | 2.814763 | 4.986635 | 18.87362 | 18.42516 |  | 3.643266e-05 |  | 0 | [9 empty] | 25.6896 | 0.09735703 | 25 | 0 | 25.28202 | 0.07065177
10594 | 2021/06/10 15:51:24 | 107027.1735 | 1800.0008 | 1 | 21 | 15 | 0 | 0 | 0 | 3.491406 | 0 | 2.814763 | 4.986635 | 18.87362 | 18.42516 |  | -1.699109e-05 | [11 empty] | 25.63274 | 0.1016194 | 25 | 0 | 25.39029 | 0.09720802
10595 | 2021/06/10 15:52:24 | 107087.1731 | 1860.0004 | 1 | 21 | 15 | 0 | 0 | 0 | 3.491376 | 0 | 2.814763 | 4.986635 | 18.87362 | 18.42516 |  | 9.167285e-06 |  | 0 | [9 empty] | 25.60823 | 0.08333385 | 25 | 0 | 25.35149 | 0.08784115
10596 | 2021/06/10 15:53:24 | 107147.1738 | 1920.0011 | 1 | 21 | 15 | 0 | 0 | 0 | 3.491652 | 0 | 2.814763 | 4.986635 | 18.87362 | 18.42516 |  | 1.912375e-05 | [11 empty] | 25.68626 | 0.107978 | 25 | 0 | 25.4153 | 0.110271
10597 | 2021/06/10 15:54:24 | 107207.1737 | 1980.001 | 1 | 21 | 15 | 0 | 0 | 0 | 3.491788 | 0 | 2.814763 | 4.986635 | 18.87362 | 18.42516 |  | 2.256165e-05 |  | 0 | [9 empty] | 25.43265 | 0.05745709 | 25 | 0 | 25.0973 | -0.0295186
10598 | 2021/06/10 15:55:24 | 107267.1729 | 2040.0002 | 1 | 21 | 15 | 0 | 0 | 0 | 3.491602 | 0 | 2.814763 | 4.986635 | 18.87362 | 18.42516 |  | 2.785425e-05 | [11 empty] | 25.40075 | 0.04557431 | 25 | 0 | 25.07251 | -0.03917754
10599 | 2021/06/10 15:56:24 | 107327.174 | 2100.0013 | 1 | 21 | 15 | 0 | 0 | 0 | 3.491699 | 0 | 2.814763 | 4.986635 | 18.87362 | 18.42516 |  | -4.781293e-06 |  | 0 | [9 empty] | 25.49331 | 0.09123981 | 25 | 0 | 25.17227 | 0.008740425
10600 | 2021/06/10 15:57:24 | 107387.1732 | 2160.0005 | 1 | 21 | 15 | 0 | 0 | 0 | 3.491681 | 0 | 2.814763 | 4.986635 | 18.87362 | 18.42516 |  | 5.096947e-06 | [11 empty] | 25.45451 | -0.07727921 | 25 | 0 | 25.44031 | -0.02379358
10601 | 2021/06/10 15:58:24 | 107447.1728 | 2220.0001 | 1 | 21 | 15 | 0 | 0 | 0 | 3.491951 | 0 | 2.814763 | 4.986635 | 18.87362 | 18.42516 |  | -1.635792e-05 |  | 0 | [9 empty] | 25.72696 | 0.09162605 | 25 | 0 | 25.53449 | 0.1251221
10602 | 2021/06/10 15:59:24 | 107507.1728 | 2280.0001 | 1 | 21 | 15 | 0 | 0 | 0 | 3.492122 | 0 | 2.814763 | 4.986635 | 18.87362 | 18.42516 |  | -2.698638e-05 | [11 empty] | 25.26036 | -0.0854522 | 25 | 0 | 25.17478 | -0.1300484
10603 | 2021/06/10 16:00:24 | 107567.1735 | 2340.0008 | 1 | 21 | 15 | 0 | 0 | 0 | 3.491856 | 0 | 2.814763 | 4.986635 | 18.87362 | 18.42516 |  | 1.343504e-05 |  | 0 | [9 empty] | 25.65985 | 0.114665 | 25 | 0 | 25.42454 | 0.1102597
10604 | 2021/06/10 16:01:24 | 107627.1736 | 2400.0009 | 1 | 21 | 15 | 0 | 0 | 0 | 3.491856 | 0 | 2.814763 | 4.986635 | 18.87362 | 18.42516 |  | 1.975626e-05 | [11 empty] | 25.40708 | -0.1042265 | 25 | 0 | 25.38575 | -0.05297601
10605 | 2021/06/10 16:02:24 | 107687.1727 | 2460 | 1 | 21 | 15 | 0 | 0 | 0 | 3.491832 | 0 | 2.814763 | 4.986635 | 18.87362 | 18.42516 |  | -7.072214e-06 |  | 0 | [9 empty] | 25.2889 | -0.04190683 | 25 | 0 | 25.12481 | -0.1110423
10606 | 2021/06/10 16:03:24 | 107747.1731 | 2520.0004 | 1 | 21 | 15 | 0 | 0 | 0 | 3.49214 | 0 | 2.814763 | 4.986635 | 18.87362 | 18.42516 |  | -1.778049e-06 | [11 empty] | 25.66716 | 0.01304448 | 25 | 0 | 25.60305 | 0.07992506
10607 | 2021/06/10 16:04:24 | 107807.1738 | 2580.0011 | 1 | 21 | 15 | 0 | 0 | 0 | 3.492073 | 0 | 2.814763 | 4.986635 | 18.87362 | 18.42516 |  | -6.085232e-06 |  | 0 | [9 empty] | 25.56546 | 0.08759975 | 25 | 0 | 25.15673 | -0.1383734
10608 | 2021/06/10 16:05:24 | 107867.1728 | 2640.0001 | 1 | 21 | 15 | 0 | 0 | 0 | 3.491865 | 0 | 2.814763 | 4.986635 | 18.87362 | 18.42516 |  | 1.861025e-05 | [11 empty] | 25.83077 | 0.1616573 | 25 | 0 | 25.68112 | 0.1394027
10609 | 2021/06/10 16:06:24 | 107927.1727 | 2700 | 1 | 21 | 15 | 0 | 0 | 0 | 3.492109 | 0 | 2.814763 | 4.986635 | 18.87362 | 18.42516 |  | 2.19686e-05 |  | 0 | [9 empty] | 25.42993 | -0.04215181 | 25 | 0 | 25.37292 | 0.04034162
10610 | 2021/06/10 16:07:24 | 107987.1736 | 2760.0009 | 1 | 21 | 15 | 0 | 0 | 0 | 3.492224 | 0 | 2.814763 | 4.986635 | 18.87362 | 18.42516 |  | 4.543903e-06 | [11 empty] | 25.69088 | 0.1281059 | 25 | 0 | 25.40565 | 0.07909775
10611 | 2021/06/10 16:08:24 | 108047.1734 | 2820.0007 | 1 | 21 | 15 | 0 | 0 | 0 | 3.492408 | 0 | 2.814763 | 4.986635 | 18.87362 | 18.42516 |  | -1.394861e-05 |  | 0 | [9 empty] | 25.66153 | 0.1085013 | 25 | 0 | 25.34061 | 0.02826273
10612 | 2021/06/10 16:09:24 | 108107.1733 | 2880.0006 | 1 | 21 | 15 | 0 | 0 | 0 | 3.492341 | 0 | 2.814763 | 4.986635 | 18.87362 | 18.42516 |  | -1.742459e-05 | [11 empty] | 25.72696 | 0.1287007 | 25 | 0 | 25.39895 | 0.03732443
10613 | 2021/06/10 16:10:24 | 108167.173 | 2940.0003 | 1 | 21 | 15 | 0 | 0 | 0 | 3.492121 | 0 | 2.814763 | 4.986635 | 18.87362 | 18.42516 |  | -2.694732e-05 |  | 0 | [9 empty] | 25.45932 | 0.02472341 | 25 | 0 | 25.48079 | 0.1206249
10614 | 2021/06/10 16:11:24 | 108227.1737 | 3000.001 | 1 | 21 | 15 | 0 | 0 | 0 | 3.49219 | 0 | 2.814763 | 4.986635 | 18.87362 | 18.42516 |  | -4.267353e-06 | [11 empty] | 25.37221 | -0.08936346 | 25 | 0 | 25.05109 | -0.180819
10615 | 2021/06/10 16:12:24 | 108287.1728 | 3060.0001 | 1 | 21 | 15 | 0 | 0 | 0 | 3.492401 | 0 | 2.814763 | 4.986635 | 18.87362 | 18.42516 |  | -3.714362e-06 |  | 0 | [9 empty] | 25.54323 | 0.006878376 | 25 | 0 | 25.25792 | -0.08230448
10616 | 2021/06/10 16:13:24 | 108347.1734 | 3120.0007 | 1 | 21 | 15 | 0 | 0 | 0 | 3.492414 | 0 | 2.814763 | 4.986635 | 18.87362 | 18.42516 |  | -6.440061e-06 | [11 empty] | 25.55269 | 0.0683248 | 25 | 0 | 25.58129 | 0.1530743
10617 | 2021/06/10 16:14:24 | 108407.1733 | 3180.0006 | 1 | 21 | 15 | 0 | 0 | 0 | 3.492354 | 0 | 2.814763 | 4.986635 | 18.87362 | 18.42516 |  | -2.667051e-05 |  | 0 | [9 empty] | 25.56546 | 0.08983016 | 25 | 0 | 25.57266 | 0.1656705
10618 | 2021/06/10 16:15:24 | 108467.1732 | 3240.0005 | 1 | 21 | 15 | 0 | 0 | 0 | 3.492329 | 0 | 2.814763 | 4.986635 | 18.87362 | 18.42516 |  | -1.149891e-05 | [11 empty] | 25.71022 | 0.1165777 | 25 | 0 | 25.425 | 0.03857553
10619 | 2021/06/10 16:16:24 | 108527.173 | 3300.0003 | 1 | 21 | 15 | 0 | 0 | 0 | 3.492347 | 0 | 2.814763 | 4.986635 | 18.87362 | 18.42516 |  | 6.717185e-07 |  | 0 | [9 empty] | 25.56732 | 0.03157794 | 25 | 0 | 25.60305 | 0.1341498
10620 | 2021/06/10 16:17:24 | 108587.1728 | 3360.0001 | 1 | 21 | 15 | 0 | 0 | 0 | 3.492558 | 0 | 2.814763 | 4.986635 | 18.87362 | 18.42516 |  | 2.615664e-05 | [11 empty] | 25.76912 | 0.1582032 | 25 | 0 | 25.5838 | 0.09803712
10621 | 2021/06/10 16:18:24 | 108647.1728 | 3420.0001 | 1 | 21 | 15 | 0 | 0 | 0 | 3.492517 | 0 | 2.814763 | 4.986635 | 18.87362 | 18.42516 |  | -5.136586e-07 |  | 0 | [9 empty] | 25.22321 | -0.1503456 | 25 | 0 | 25.54961 | 0.1277596
10622 | 2021/06/10 16:19:24 | 108707.1736 | 3480.0009 | 1 | 21 | 15 | 0 | 0 | 0 | 3.492481 | 0 | 2.814763 | 4.986635 | 18.87362 | 18.42516 |  | 3.477074e-06 | [11 empty] | 25.20663 | -0.06883621 | 25 | 0 | 25.10676 | -0.001980662
10623 | 2021/06/10 16:20:24 | 108767.1735 | 3540.0008 | 1 | 21 | 15 | 0 | 0 | 0 | 3.492337 | 0 | 2.814763 | 4.986635 | 18.87362 | 18.42516 |  | -5.531295e-07 |  | 0 | [9 empty] | 25.46814 | -0.09084284 | 25 | 0 | 25.11853 | -0.1198572
10624 | 2021/06/10 16:21:24 | 108827.1733 | 3600.0006 | 1 | 21 | 15 | 0 | 0 | 0 | 3.492628 | 0 | 2.814763 | 4.986635 | 18.87362 | 18.42516 |  | 2.054634e-06 | [11 empty] | 25.67956 | 0.1007903 | 25 | 0 | 25.60832 | 0.07852733
10625 | 2021/06/10 16:21:24 | 108827.1747 | 3600.002 | 1 | 21 | 15 | 0 | 0 | 0 | 3.492628 | 0 | 2.814763 | 4.986635 | 18.87362 | 18.42516 |  | 2.054634e-06 | 0.02333702 | 0 | 0 | [8 empty] | 25.67956 | 0.1007903 | 25 | 0 | 25.60832 | 0.07852733
10626 | 2021/06/10 16:21:24 | 108827.182 | 0.0018 | 1 | 22 | 15 | 0 | 0 | 0 | 3.492702 | 0 | 2.814763 | 4.986635 | 18.87362 | 18.42516 |  | 2.054634e-06 | 0.02333702 | 0 | 0 | [8 empty] | 25.67956 | 0.1007911 | 25 | 0 | 25.60817 | 0.07845793
10627 | 2021/06/10 16:21:24 | 108827.1908 | 0.0017 | 1 | 23 | 16 | 0 | 0 | 0 | 3.492702 | 0 | 2.814763 | 4.986635 | 18.87362 | 18.42516 |  | 2.054634e-06 | 0.02333702 | 0 | 0 | [8 empty] | 25.67956 | 0.1007921 | 25 | 0 | 25.60799 | 0.07837426
10628 | 2021/06/10 16:26:30 | 109132.4374 | 10.0002 | 1 | 14 | 16 | 0 | 0 | 0 | 3.492785 | 0 | 2.814763 | 4.986635 | 18.87362 | 18.42516 |  | -4.651608e-06 | [11 empty] | 25.6945 | 0.1350629 | 25 | 0 | 25.5876 | 0.148477
10629 | 2021/06/10 16:26:40 | 109142.4374 | 20.0002 | 1 | 14 | 16 | 0 | 0 | 0 | 3.492882 | 0 | 2.814763 | 4.986635 | 18.87362 | 18.42516 |  | 3.560049e-05 | [11 empty] | 25.40289 | -0.07416129 | 25 | 0 | 25.11749 | -0.1165342
10630 | 2021/06/10 16:26:50 | 109152.4376 | 30.0004 | 1 | 14 | 16 | 0 | 0 | 0 | 3.492751 | 0 | 2.814763 | 4.986635 | 18.87362 | 18.42516 |  | -1.039179e-05 | [11 empty] | 25.3206 | -0.103001 | 25 | 0 | 25.32067 | -0.08071542
10631 | 2021/06/10 16:27:00 | 109162.4377 | 40.0005 | 1 | 14 | 16 | 0 | 0 | 0 | 3.492824 | 0 | 2.814763 | 4.986635 | 18.87362 | 18.42516 | [13 empty] | 25.63827 | 0.123601 | 25 | 0 | 25.31733 | 0.02774656
10632 | 2021/06/10 16:27:10 | 109172.4378 | 50.0006 | 1 | 14 | 16 | 0 | 0 | 0 | 3.492752 | 0 | 2.814763 | 4.986635 | 18.87362 | 18.42516 |  | -6.203415e-06 | [11 empty] | 25.32189 | 0.01709878 | 25 | 0 | 25.28628 | 0.09067059
10633 | 2021/06/10 16:27:20 | 109182.438 | 60.0008 | 1 | 14 | 16 | 0 | 0 | 0 | 3.492798 | 0 | 2.814763 | 4.986635 | 18.87362 | 18.42516 |  | -2.501122e-05 | [11 empty] | 25.71717 | 0.1212388 | 25 | 0 | 25.46763 | 0.1279956
10634 | 2021/06/10 16:27:30 | 109192.4375 | 70.0003 | 1 | 14 | 16 | 0 | 0 | 0 | 3.492765 | 0 | 2.814763 | 4.986635 | 18.87362 | 18.42516 |  | 1.193268e-05 | [11 empty] | 25.24573 | -0.1478434 | 25 | 0 | 25.11017 | -0.141201
10635 | 2021/06/10 16:27:40 | 109202.4384 | 80.0012 | 1 | 14 | 16 | 0 | 0 | 0 | 3.492827 | 0 | 2.814763 | 4.986635 | 18.87362 | 18.42516 |  | 5.926731e-07 | [11 empty] | 25.75032 | 0.04335642 | 25 | 0 | 25.50079 | -0.01909196
10636 | 2021/06/10 16:27:50 | 109212.4383 | 90.0011 | 1 | 14 | 16 | 0 | 0 | 0 | 3.492937 | 0 | 2.814763 | 4.986635 | 18.87362 | 18.42516 | [13 empty] | 25.53298 | -0.05584776 | 25 | 0 | 25.51878 | 0.004321933
10637 | 2021/06/10 16:28:00 | 109222.4377 | 100.0005 | 1 | 14 | 16 | 0 | 0 | 0 | 3.492721 | 0 | 2.814763 | 4.986635 | 18.87362 | 18.42516 |  | -2.236261e-05 | [11 empty] | 25.218 | -0.1597768 | 25 | 0 | 25.13955 | -0.1174581
10638 | 2021/06/10 16:28:10 | 109232.4377 | 110.0005 | 1 | 14 | 16 | 0 | 0 | 0 | 3.492924 | 0 | 2.814763 | 4.986635 | 18.87362 | 18.42516 |  | 1.564774e-05 | [11 empty] | 25.68948 | 0.01691937 | 25 | 0 | 25.41852 | -0.04330456
10639 | 2021/06/10 16:28:20 | 109242.4379 | 120.0007 | 1 | 14 | 16 | 0 | 0 | 0 | 3.492702 | 0 | 2.814763 | 4.986635 | 18.87362 | 18.42516 |  | -3.79292e-06 | [11 empty] | 25.4239 | -0.09899616 | 25 | 0 | 25.38116 | -0.07894933
10640 | 2021/06/10 16:28:30 | 109252.4378 | 130.0006 | 1 | 14 | 16 | 0 | 0 | 0 | 3.492951 | 0 | 2.814763 | 4.986635 | 18.87362 | 18.42516 |  | 1.141969e-05 |  | 0 | 0 | [8 empty] | 25.24088 | -0.1177567 | 25 | 0 | 25.04822 | -0.1579279
10641 | 2021/06/10 16:28:40 | 109262.4373 | 140.0001 | 1 | 14 | 16 | 0 | 0 | 0 | 3.492703 | 0 | 2.814763 | 4.986635 | 18.87362 | 18.42516 |  | -1.434305e-05 | [11 empty] | 25.46338 | -0.08244634 | 25 | 0 | 25.12804 | -0.111447
10642 | 2021/06/10 16:28:50 | 109272.4374 | 150.0002 | 1 | 14 | 16 | 0 | 0 | 0 | 3.492848 | 0 | 2.814763 | 4.986635 | 18.87362 | 18.42516 | [13 empty] | 25.67077 | 0.07864833 | 25 | 0 | 25.39267 | 0.08984983
10643 | 2021/06/10 16:29:00 | 109282.4374 | 160.0002 | 1 | 14 | 16 | 0 | 0 | 0 | 3.492641 | 0 | 2.814763 | 4.986635 | 18.87362 | 18.42516 |  | 6.677451e-06 | [11 empty] | 25.29504 | -0.08026004 | 25 | 0 | 25.28797 | 0.01115143
10644 | 2021/06/10 16:29:10 | 109292.4377 | 170.0005 | 1 | 14 | 16 | 0 | 0 | 0 | 3.493017 | 0 | 2.814763 | 4.986635 | 18.87362 | 18.42516 |  | 2.390508e-05 | [11 empty] | 25.53889 | -0.04734516 | 25 | 0 | 25.21075 | -0.1120353
10645 | 2021/06/10 16:29:20 | 109302.4376 | 180.0004 | 1 | 14 | 16 | 0 | 0 | 0 | 3.492771 | 0 | 2.814763 | 4.986635 | 18.87362 | 18.42516 |  | -8.139446e-06 | [11 empty] | 25.42326 | -0.09676576 | 25 | 0 | 25.42332 | -0.0566566
10646 | 2021/06/10 16:29:30 | 109312.4377 | 190.0005 | 1 | 14 | 16 | 0 | 0 | 0 | 3.492932 | 0 | 2.814763 | 4.986635 | 18.87362 | 18.42516 |  | -2.80518e-05 | [11 empty] | 25.66494 | 0.1302856 | 25 | 0 | 25.43677 | 0.07903516
10647 | 2021/06/10 16:29:40 | 109322.4372 | 200 | 1 | 14 | 16 | 0 | 0 | 0 | 3.492737 | 0 | 2.814763 | 4.986635 | 18.87362 | 18.42516 |  | -3.121671e-06 | [11 empty] | 25.23988 | -0.08588791 | 25 | 0 | 25.09005 | -0.03908515
10648 | 2021/06/10 16:29:50 | 109332.4373 | 210.0001 | 1 | 14 | 16 | 0 | 0 | 0 | 3.493069 | 0 | 2.814763 | 4.986635 | 18.87362 | 18.42516 | [13 empty] | 25.63771 | -0.01808345 | 25 | 0 | 25.60212 | 0.05992591
10649 | 2021/06/10 16:30:00 | 109342.4372 | 220 | 1 | 14 | 16 | 0 | 0 | 0 | 3.492861 | 0 | 2.814763 | 4.986635 | 18.87362 | 18.42516 |  | 2.706586e-05 | [11 empty] | 25.20437 | -0.1658851 | 25 | 0 | 25.07595 | -0.1480997
10650 | 2021/06/10 16:30:10 | 109352.4375 | 230.0003 | 1 | 14 | 16 | 0 | 0 | 0 | 3.492835 | 0 | 2.814763 | 4.986635 | 18.87362 | 18.42516 |  | 3.832683e-06 | [11 empty] | 25.63075 | 0.1205826 | 25 | 0 | 25.5809 | 0.1161939
10651 | 2021/06/10 16:30:20 | 109362.4376 | 240.0004 | 1 | 14 | 16 | 0 | 0 | 0 | 3.493021 | 0 | 2.814763 | 4.986635 | 18.87362 | 18.42516 |  | -1.272293e-05 | [11 empty] | 25.21169 | -0.04520893 | 25 | 0 | 24.97617 | -0.1099128
10652 | 2021/06/10 16:30:30 | 109372.4376 | 250.0004 | 1 | 14 | 16 | 0 | 0 | 0 | 3.492715 | 0 | 2.814763 | 4.986635 | 18.87362 | 18.42516 |  | -1.667415e-05 |  | 0 | 0 | [8 empty] | 25.7304 | 0.1384586 | 25 | 0 | 25.4452 | 0.08499861
10653 | 2021/06/10 16:30:40 | 109382.4378 | 260.0006 | 1 | 14 | 16 | 0 | 0 | 0 | 3.49297 | 0 | 2.814763 | 4.986635 | 18.87362 | 18.42516 |  | 2.734199e-05 | [11 empty] | 25.38092 | 0.01207352 | 25 | 0 | 25.37386 | 0.09680212
10654 | 2021/06/10 16:30:50 | 109392.438 | 270.0008 | 1 | 14 | 16 | 0 | 0 | 0 | 3.492855 | 0 | 2.814763 | 4.986635 | 18.87362 | 18.42516 | [13 empty] | 25.21069 | -0.0756973 | 25 | 0 | 25.01086 | -0.1270163
10655 | 2021/06/10 16:31:00 | 109402.4372 | 280 | 1 | 14 | 16 | 0 | 0 | 0 | 3.492953 | 0 | 2.814763 | 4.986635 | 18.87362 | 18.42516 |  | 6.677617e-06 | [11 empty] | 25.68697 | 0.1414299 | 25 | 0 | 25.39461 | 0.07458091
10656 | 2021/06/10 16:31:10 | 109412.4375 | 290.0003 | 1 | 14 | 16 | 0 | 0 | 0 | 3.492898 | 0 | 2.814763 | 4.986635 | 18.87362 | 18.42516 |  | -1.912232e-05 | [11 empty] | 25.19576 | -0.07230818 | 25 | 0 | 25.01022 | -0.02327859
10657 | 2021/06/10 16:31:20 | 109422.4375 | 300.0003 | 1 | 14 | 16 | 0 | 0 | 0 | 3.493066 | 0 | 2.814763 | 4.986635 | 18.87362 | 18.42516 |  | -1.221018e-05 | [11 empty] | 25.57686 | -0.03788292 | 25 | 0 | 25.51273 | 0.03343999
10658 | 2021/06/10 16:31:20 | 109422.4391 | 300.0019 | 1 | 14 | 16 | 0 | 0 | 0 | 3.493066 | 0 | 2.814763 | 4.986635 | 18.87362 | 18.42516 |  | -1.221018e-05 | 0.02333702 | 0 | 0 | [8 empty] | 25.57686 | -0.03788292 | 25 | 0 | 25.51273 | 0.03343999
10659 | 2021/06/10 16:31:20 | 109422.576 | 0.1011 | 1 | 15 | 16 | 0 | 0 | -9.083893 | 3.307428 | -30.04432 | 2.814763 | 4.986876 | 18.87362 | 18.42596 |  | -0.03449313 |  | 0.001224576 | 816.6093 | [8 empty] | 25.57686 | -0.03788292 | 25 | 0 | 25.51273 | 0.03343999
10660 | 2021/06/10 16:31:20 | 109422.6753 | 0.2004 | 1 | 15 | 16 | 0 | 0 | -9.086868 | 3.300905 | -29.99489 | 2.814763 | 4.987126 | 18.87362 | 18.42679 | [13 empty] | 25.57686 | -0.03788292 | 25 | 0 | 25.51273 | 0.03343999
10661 | 2021/06/10 16:31:20 | 109422.7753 | 0.3004 | 1 | 15 | 16 | 0 | 0 | -9.088028 | 3.298374 | -29.97572 | 2.814763 | 4.987379 | 18.87362 | 18.42762 | [13 empty] | 25.57686 | -0.03788292 | 25 | 0 | 25.51273 | 0.03343999
10662 | 2021/06/10 16:31:20 | 109422.8753 | 0.4004 | 1 | 15 | 16 | 0 | 0 | -9.088593 | 3.295957 | -29.95561 | 2.814763 | 4.987631 | 18.87362 | 18.42846 | [13 empty] | 25.24998 | -0.03788292 | 25 | 0 | 25.15725 | 0.03343999
10663 | 2021/06/10 16:31:20 | 109422.976 | 0.5011 | 1 | 15 | 16 | 0 | 0 | -9.08905 | 3.294128 | -29.94049 | 2.814763 | 4.987885 | 18.87362 | 18.42929 | [13 empty] | 25.24998 | -0.03788292 | 25 | 0 | 25.15725 | 0.03343999
10664 | 2021/06/10 16:31:20 | 109423.0751 | 0.6002 | 1 | 15 | 16 | 0 | 0 | -9.089394 | 3.292373 | -29.92568 | 2.814763 | 4.988133 | 18.87362 | 18.43011 | [13 empty] | 25.24998 | -0.03788292 | 25 | 0 | 25.15725 | 0.03343999
10665 | 2021/06/10 16:31:20 | 109423.1753 | 0.7004 | 1 | 15 | 16 | 0 | 0 | -9.089584 | 3.290661 | -29.91074 | 2.814763 | 4.988388 | 18.87362 | 18.43095 | [13 empty] | 25.24998 | -0.03788292 | 25 | 0 | 25.15725 | 0.03343999
10666 | 2021/06/10 16:31:21 | 109423.276 | 0.8011 | 1 | 15 | 16 | 0 | 0 | -9.0905 | 3.289403 | -29.90232 | 2.814763 | 4.988642 | 18.87362 | 18.43178 |  | -0.01564622 |  | 0.1435653 | 17.28969 | [8 empty] | 25.24998 | -0.03788292 | 25 | 0 | 25.15725 | 0.03343999
10667 | 2021/06/10 16:31:21 | 109423.3759 | 0.901 | 1 | 15 | 16 | 0 | 0 | -9.090164 | 3.287879 | -29.88736 | 2.814763 | 4.988894 | 18.87362 | 18.43261 | [13 empty] | 25.24998 | -0.03788292 | 25 | 0 | 25.15725 | 0.03343999
10668 | 2021/06/10 16:31:21 | 109423.4752 | 1.0003 | 1 | 15 | 16 | 0 | 0 | -9.089493 | 3.286773 | -29.8751 | 2.814763 | 4.989144 | 18.87362 | 18.43344 | [13 empty] | 25.24998 | -0.03788292 | 25 | 0 | 25.15725 | 0.03343999
10669 | 2021/06/10 16:31:21 | 109423.5751 | 1.1002 | 1 | 15 | 16 | 0 | 0 | -9.088829 | 3.285362 | -29.86009 | 2.814763 | 4.989395 | 18.87362 | 18.43426 | [13 empty] | 25.36471 | -0.06629646 | 25 | 0 | 24.95075 | -0.1756179
10670 | 2021/06/10 16:31:21 | 109423.6753 | 1.2004 | 1 | 15 | 16 | 0 | 0 | -9.087967 | 3.284159 | -29.84633 | 2.814763 | 4.989649 | 18.87362 | 18.43509 | [13 empty] | 25.36471 | -0.06629646 | 25 | 0 | 24.95075 | -0.1756179
10671 | 2021/06/10 16:31:21 | 109423.7751 | 1.3002 | 1 | 15 | 16 | 0 | 0 | -9.086975 | 3.283061 | -29.83309 | 2.814763 | 4.989899 | 18.87362 | 18.43591 | [13 empty] | 25.36471 | -0.06629646 | 25 | 0 | 24.95075 | -0.1756179
10672 | 2021/06/10 16:31:21 | 109423.8752 | 1.4003 | 1 | 15 | 16 | 0 | 0 | -9.086121 | 3.28182 | -29.81901 | 2.814763 | 4.990153 | 18.87362 | 18.43675 | [13 empty] | 25.36471 | -0.06629646 | 25 | 0 | 24.95075 | -0.1756179
10673 | 2021/06/10 16:31:21 | 109423.9753 | 1.5004 | 1 | 15 | 16 | 0 | 0 | -9.085182 | 3.28091 | -29.80766 | 2.814763 | 4.990405 | 18.87362 | 18.43757 | [13 empty] | 25.36471 | -0.06629646 | 25 | 0 | 24.95075 | -0.1756179
10674 | 2021/06/10 16:31:21 | 109424.0753 | 1.6004 | 1 | 15 | 16 | 0 | 0 | -9.084518 | 3.27972 | -29.79468 | 2.814763 | 4.990657 | 18.87362 | 18.4384 | [13 empty] | 25.36471 | -0.06629646 | 25 | 0 | 24.95075 | -0.1756179
10675 | 2021/06/10 16:31:21 | 109424.1759 | 1.701 | 1 | 15 | 16 | 0 | 0 | -9.084404 | 3.2786 | -29.78413 | 2.814763 | 4.990911 | 18.87362 | 18.43923 | [13 empty] | 25.36471 | -0.06629646 | 25 | 0 | 24.95075 | -0.1756179
10676 | 2021/06/10 16:31:22 | 109424.2753 | 1.8004 | 1 | 15 | 16 | 0 | 0 | -9.084389 | 3.2777 | -29.7759 | 2.814763 | 4.991161 | 18.87362 | 18.44005 |  | -0.01062792 |  | 0.2234484 | 6.695957 | [8 empty] | 25.68152 | 0.0990051 | 25 | 0 | 25.39629 | -0.1756179
10677 | 2021/06/10 16:31:22 | 109424.3751 | 1.9002 | 1 | 15 | 16 | 0 | 0 | -9.084328 | 3.276588 | -29.7656 | 2.814763 | 4.991409 | 18.87362 | 18.44087 | [13 empty] | 25.68152 | 0.0990051 | 25 | 0 | 25.39629 | 0.1392299
10678 | 2021/06/10 16:31:22 | 109424.4752 | 2.0003 | 1 | 15 | 16 | 0 | 0 | -9.084534 | 3.275849 | -29.75956 | 2.814763 | 4.991665 | 18.87362 | 18.44171 | [13 empty] | 25.68152 | 0.0990051 | 25 | 0 | 25.39629 | 0.1392299
10679 | 2021/06/10 16:31:22 | 109424.5752 | 2.1003 | 1 | 15 | 16 | 0 | 0 | -9.084579 | 3.27453 | -29.74773 | 2.814763 | 4.991917 | 18.87362 | 18.44253 | [13 empty] | 25.68152 | 0.0990051 | 25 | 0 | 25.39629 | 0.1392299
10680 | 2021/06/10 16:31:22 | 109424.6752 | 2.2003 | 1 | 15 | 16 | 0 | 0 | -9.08461 | 3.273854 | -29.74169 | 2.814763 | 4.992169 | 18.87362 | 18.44336 | [13 empty] | 25.68152 | 0.0990051 | 25 | 0 | 25.39629 | 0.1392299
10681 | 2021/06/10 16:31:22 | 109424.776 | 2.3011 | 1 | 15 | 16 | 0 | 0 | -9.084648 | 3.273016 | -29.7342 | 2.814763 | 4.992423 | 18.87362 | 18.44419 | [13 empty] | 25.68152 | 0.0990051 | 25 | 0 | 25.39629 | 0.1392299
10682 | 2021/06/10 16:31:22 | 109424.8751 | 2.4002 | 1 | 15 | 16 | 0 | 0 | -9.08477 | 3.271955 | -29.72496 | 2.814763 | 4.992671 | 18.87362 | 18.445 | [13 empty] | 25.68152 | 0.0990051 | 25 | 0 | 25.39629 | 0.1392299
10683 | 2021/06/10 16:31:22 | 109424.9752 | 2.5003 | 1 | 15 | 16 | 0 | 0 | -9.084824 | 3.271215 | -29.71841 | 2.814763 | 4.992925 | 18.87362 | 18.44583 | [13 empty] | 25.57703 | 0.0990051 | 25 | 0 | 25.39629 | 0.1392299
10684 | 2021/06/10 16:31:22 | 109425.0752 | 2.6003 | 1 | 15 | 16 | 0 | 0 | -9.084862 | 3.270102 | -29.70843 | 2.814763 | 4.993177 | 18.87362 | 18.44666 | [13 empty] | 25.57703 | 0.0990051 | 25 | 0 | 25.51291 | 0.1392299
10685 | 2021/06/10 16:31:22 | 109425.1752 | 2.7003 | 1 | 15 | 16 | 0 | 0 | -9.084671 | 3.269419 | -29.7016 | 2.814763 | 4.99343 | 18.87362 | 18.44748 | [13 empty] | 25.57703 | 0.0990051 | 25 | 0 | 25.51291 | 0.1392299
10686 | 2021/06/10 16:31:23 | 109425.2752 | 2.8003 | 1 | 15 | 16 | 0 | 0 | -9.084534 | 3.268599 | -29.6937 | 2.814763 | 4.993681 | 18.87362 | 18.4483 |  | -0.00922707 |  | 0.2647115 | 4.480137 | [8 empty] | 25.57703 | 0.0990051 | 25 | 0 | 25.51291 | 0.1392299
10687 | 2021/06/10 16:31:23 | 109425.3753 | 2.9004 | 1 | 15 | 16 | 0 | 0 | -9.084419 | 3.267608 | -29.68432 | 2.814763 | 4.993934 | 18.87362 | 18.44913 | [13 empty] | 25.57703 | 0.0990051 | 25 | 0 | 25.51291 | 0.1392299
10688 | 2021/06/10 16:31:23 | 109425.4759 | 3.001 | 1 | 15 | 16 | 0 | 0 | -9.084427 | 3.266853 | -29.67749 | 2.814763 | 4.994188 | 18.87362 | 18.44996 | [13 empty] | 25.57703 | 0.0990051 | 25 | 0 | 25.51291 | 0.1392299
10689 | 2021/06/10 16:31:23 | 109425.5752 | 3.1003 | 1 | 15 | 16 | 0 | 0 | -9.084496 | 3.265882 | -29.66889 | 2.814763 | 4.994438 | 18.87362 | 18.45077 | [13 empty] | 25.57703 | 0.0990051 | 25 | 0 | 25.51291 | 0.1392299
10690 | 2021/06/10 16:31:23 | 109425.6761 | 3.2012 | 1 | 15 | 16 | 0 | 0 | -9.084366 | 3.26538 | -29.66391 | 2.814763 | 4.994692 | 18.87362 | 18.4516 | [13 empty] | 25.30261 | -0.1184112 | 25 | 0 | 25.51291 | 0.1392299
10691 | 2021/06/10 16:31:23 | 109425.7752 | 3.3003 | 1 | 15 | 16 | 0 | 0 | -9.084366 | 3.264462 | -29.65557 | 2.814763 | 4.994941 | 18.87362 | 18.45242 | [13 empty] | 25.30261 | -0.1184112 | 25 | 0 | 25.15993 | -0.07386208
10692 | 2021/06/10 16:31:23 | 109425.8751 | 3.4002 | 1 | 15 | 16 | 0 | 0 | -9.084572 | 3.263565 | -29.64809 | 2.814763 | 4.995191 | 18.87362 | 18.45323 | [13 empty] | 25.30261 | -0.1184112 | 25 | 0 | 25.15993 | -0.07386208
10693 | 2021/06/10 16:31:23 | 109425.976 | 3.5011 | 1 | 15 | 16 | 0 | 0 | -9.084747 | 3.262848 | -29.64215 | 2.814763 | 4.995447 | 18.87362 | 18.45407 | [13 empty] | 25.30261 | -0.1184112 | 25 | 0 | 25.15993 | -0.07386208
10694 | 2021/06/10 16:31:23 | 109426.0751 | 3.6002 | 1 | 15 | 16 | 0 | 0 | -9.084862 | 3.262002 | -29.63484 | 2.814763 | 4.995697 | 18.87362 | 18.45488 | [13 empty] | 25.30261 | -0.1184112 | 25 | 0 | 25.15993 | -0.07386208
10695 | 2021/06/10 16:31:23 | 109426.1752 | 3.7003 | 1 | 15 | 16 | 0 | 0 | -9.084976 | 3.261383 | -29.62959 | 2.814763 | 4.995949 | 18.87362 | 18.45571 | [13 empty] | 25.30261 | -0.1184112 | 25 | 0 | 25.15993 | -0.07386208
10696 | 2021/06/10 16:31:24 | 109426.2753 | 3.8004 | 1 | 15 | 16 | 0 | 0 | -9.085014 | 3.260519 | -29.62186 | 2.814763 | 4.996202 | 18.87362 | 18.45653 |  | -0.007477418 |  | 0.324583 | 3.639043 | [8 empty] | 25.30261 | -0.1184112 | 25 | 0 | 25.15993 | -0.07386208
10697 | 2021/06/10 16:31:24 | 109426.3761 | 3.9012 | 1 | 15 | 16 | 0 | 0 | -9.085205 | 3.259713 | -29.61516 | 2.814763 | 4.996455 | 18.87362 | 18.45736 | [13 empty] | 25.35506 | -0.1184112 | 25 | 0 | 25.15993 | -0.07386208
10698 | 2021/06/10 16:31:24 | 109426.4753 | 4.0004 | 1 | 15 | 16 | 0 | 0 | -9.085228 | 3.259152 | -29.61014 | 2.814763 | 4.996706 | 18.87362 | 18.45817 | [13 empty] | 25.35506 | 0.01639247 | 25 | 0 | 24.96967 | -0.05945742
10699 | 2021/06/10 16:31:24 | 109426.5761 | 4.1012 | 1 | 15 | 16 | 0 | 0 | -9.085075 | 3.258185 | -29.60086 | 2.814763 | 4.99696 | 18.87362 | 18.459 | [13 empty] | 25.35506 | 0.01639247 | 25 | 0 | 24.96967 | -0.05945742
10700 | 2021/06/10 16:31:24 | 109426.676 | 4.2011 | 1 | 15 | 16 | 0 | 0 | -9.084961 | 3.257614 | -29.5953 | 2.814763 | 4.997211 | 18.87362 | 18.45982 | [13 empty] | 25.35506 | 0.01639247 | 25 | 0 | 24.96967 | -0.05945742
10701 | 2021/06/10 16:31:24 | 109426.7762 | 4.3013 | 1 | 15 | 16 | 0 | 0 | -9.084991 | 3.256716 | -29.58724 | 2.814763 | 4.997464 | 18.87362 | 18.46064 | [13 empty] | 25.35506 | 0.01639247 | 25 | 0 | 24.96967 | -0.05945742
10702 | 2021/06/10 16:31:24 | 109426.876 | 4.4011 | 1 | 15 | 16 | 0 | 0 | -9.084953 | 3.255902 | -29.57972 | 2.814763 | 4.997715 | 18.87362 | 18.46146 | [13 empty] | 25.35506 | 0.01639247 | 25 | 0 | 24.96967 | -0.05945742
10703 | 2021/06/10 16:31:24 | 109426.9761 | 4.5012 | 1 | 15 | 16 | 0 | 0 | -9.084839 | 3.255388 | -29.57468 | 2.814763 | 4.997967 | 18.87362 | 18.46228 | [13 empty] | 25.35506 | 0.01639247 | 25 | 0 | 24.96967 | -0.05945742
10704 | 2021/06/10 16:31:24 | 109427.076 | 4.6011 | 1 | 15 | 16 | 0 | 0 | -9.084824 | 3.254592 | -29.5674 | 2.814763 | 4.998219 | 18.87362 | 18.4631 | [13 empty] | 25.35506 | 0.01639247 | 25 | 0 | 24.96967 | -0.05945742
10705 | 2021/06/10 16:31:24 | 109427.1753 | 4.7004 | 1 | 15 | 16 | 0 | 0 | -9.084801 | 3.254053 | -29.56242 | 2.814763 | 4.998469 | 18.87362 | 18.46392 | [13 empty] | 25.71653 | 0.01639247 | 25 | 0 | 25.29575 | -0.05945742
10706 | 2021/06/10 16:31:25 | 109427.2753 | 4.8004 | 1 | 15 | 16 | 0 | 0 | -9.084885 | 3.25326 | -29.55549 | 2.814763 | 4.998722 | 18.87362 | 18.46474 |  | -0.00701887 |  | 0.3400494 | 3.056878 | [8 empty] | 25.71653 | 0.01639247 | 25 | 0 | 25.29575 | -0.05945742
10707 | 2021/06/10 16:31:25 | 109427.3761 | 4.9012 | 1 | 15 | 16 | 0 | 0 | -9.0849 | 3.252478 | -29.54844 | 2.814763 | 4.998976 | 18.87362 | 18.46556 | [13 empty] | 25.71653 | 0.01639247 | 25 | 0 | 25.29575 | -0.05945742
10708 | 2021/06/10 16:31:25 | 109427.4751 | 5.0002 | 1 | 15 | 16 | 0 | 0 | -9.084808 | 3.252097 | -29.54468 | 2.814763 | 4.999226 | 18.87362 | 18.46638 | [13 empty] | 25.71653 | 0.01639247 | 25 | 0 | 25.29575 | -0.05945742
10709 | 2021/06/10 16:31:25 | 109427.5759 | 5.101 | 1 | 15 | 16 | 0 | 0 | -9.084862 | 3.251102 | -29.53581 | 2.814763 | 4.99948 | 18.87362 | 18.4672 | [13 empty] | 25.71653 | 0.01639247 | 25 | 0 | 25.29575 | -0.05945742
10710 | 2021/06/10 16:31:25 | 109427.6759 | 5.201 | 1 | 15 | 16 | 0 | 0 | -9.084938 | 3.250484 | -29.53045 | 2.814763 | 4.999731 | 18.87362 | 18.46802 | [13 empty] | 25.71653 | 0.01639247 | 25 | 0 | 25.29575 | -0.05945742
10711 | 2021/06/10 16:31:25 | 109427.776 | 5.3011 | 1 | 15 | 16 | 0 | 0 | -9.084976 | 3.249823 | -29.52456 | 2.814763 | 4.999984 | 18.87362 | 18.46884 | [13 empty] | 25.71653 | 0.01639247 | 25 | 0 | 25.29575 | -0.05945742
10712 | 2021/06/10 16:31:25 | 109427.8751 | 5.4002 | 1 | 15 | 16 | 0 | 0 | -9.08503 | 3.249249 | -29.51952 | 2.814763 | 5.000229 | 18.87362 | 18.46964 | [13 empty] | 25.73606 | 0.1190615 | 25 | 0 | 25.52219 | 0.1726645
10713 | 2021/06/10 16:31:25 | 109427.975 | 5.5001 | 1 | 15 | 16 | 0 | 0 | -9.085144 | 3.248663 | -29.51457 | 2.814763 | 5.000483 | 18.87362 | 18.47046 | [13 empty] | 25.73606 | 0.1190615 | 25 | 0 | 25.52219 | 0.1726645
10714 | 2021/06/10 16:31:25 | 109428.075 | 5.6001 | 1 | 15 | 16 | 0 | 0 | -9.085167 | 3.247871 | -29.50745 | 2.814763 | 5.000735 | 18.87362 | 18.47128 | [13 empty] | 25.73606 | 0.1190615 | 25 | 0 | 25.52219 | 0.1726645
10715 | 2021/06/10 16:31:25 | 109428.1751 | 5.7002 | 1 | 15 | 16 | 0 | 0 | -9.085129 | 3.247153 | -29.5008 | 2.814763 | 5.000989 | 18.87362 | 18.47211 | [13 empty] | 25.73606 | 0.1190615 | 25 | 0 | 25.52219 | 0.1726645
10716 | 2021/06/10 16:31:26 | 109428.276 | 5.8011 | 1 | 15 | 16 | 0 | 0 | -9.085129 | 3.24642 | -29.49414 | 2.814763 | 5.001244 | 18.87362 | 18.47293 |  | -0.007015204 |  | 0.3751428 | 2.750949 | [8 empty] | 25.73606 | 0.1190615 | 25 | 0 | 25.52219 | 0.1726645
10717 | 2021/06/10 16:31:26 | 109428.3753 | 5.9004 | 1 | 15 | 16 | 0 | 0 | -9.085152 | 3.245842 | -29.48897 | 2.814763 | 5.001494 | 18.87362 | 18.47375 | [13 empty] | 25.73606 | 0.1190615 | 25 | 0 | 25.52219 | 0.1726645
10718 | 2021/06/10 16:31:26 | 109428.4752 | 6.0003 | 1 | 15 | 16 | 0 | 0 | -9.085266 | 3.245333 | -29.48471 | 2.814763 | 5.001746 | 18.87362 | 18.47457 | [13 empty] | 25.73606 | 0.1190615 | 25 | 0 | 25.52219 | 0.1726645
10719 | 2021/06/10 16:31:26 | 109428.5753 | 6.1004 | 1 | 15 | 16 | 0 | 0 | -9.085266 | 3.2444 | -29.47624 | 2.814763 | 5.001998 | 18.87362 | 18.47538 | [13 empty] | 25.38658 | -0.1092118 | 25 | 0 | 25.21539 | -0.09587705
10720 | 2021/06/10 16:31:26 | 109428.675 | 6.2001 | 1 | 15 | 16 | 0 | 0 | -9.085297 | 3.244015 | -29.47284 | 2.814763 | 5.002248 | 18.87362 | 18.47619 | [13 empty] | 25.38658 | -0.1092118 | 25 | 0 | 25.21539 | -0.09587705
10721 | 2021/06/10 16:31:26 | 109428.7751 | 6.3002 | 1 | 15 | 16 | 0 | 0 | -9.085304 | 3.243282 | -29.4662 | 2.814763 | 5.002502 | 18.87362 | 18.47702 | [13 empty] | 25.38658 | -0.1092118 | 25 | 0 | 25.21539 | -0.09587705
10722 | 2021/06/10 16:31:26 | 109428.8759 | 6.401 | 1 | 15 | 16 | 0 | 0 | -9.085297 | 3.242569 | -29.4597 | 2.814763 | 5.002756 | 18.87362 | 18.47784 | [13 empty] | 25.38658 | -0.1092118 | 25 | 0 | 25.21539 | -0.09587705
10723 | 2021/06/10 16:31:26 | 109428.9751 | 6.5002 | 1 | 15 | 16 | 0 | 0 | -9.085144 | 3.242203 | -29.45588 | 2.814763 | 5.003005 | 18.87362 | 18.47865 | [13 empty] | 25.38658 | -0.1092118 | 25 | 0 | 25.21539 | -0.09587705
10724 | 2021/06/10 16:31:26 | 109429.0751 | 6.6002 | 1 | 15 | 16 | 0 | 0 | -9.084953 | 3.241409 | -29.44805 | 2.814763 | 5.003257 | 18.87362 | 18.47947 | [13 empty] | 25.38658 | -0.1092118 | 25 | 0 | 25.21539 | -0.09587705
10725 | 2021/06/10 16:31:26 | 109429.1761 | 6.7012 | 1 | 15 | 16 | 0 | 0 | -9.0849 | 3.241047 | -29.44459 | 2.814763 | 5.003513 | 18.87362 | 18.4803 | [13 empty] | 25.38658 | -0.1092118 | 25 | 0 | 25.21539 | -0.09587705
10726 | 2021/06/10 16:31:27 | 109429.2753 | 6.8004 | 1 | 15 | 16 | 0 | 0 | -9.084785 | 3.240149 | -29.43606 | 2.814763 | 5.003764 | 18.87362 | 18.48111 |  | -0.005945721 |  | 0.409236 | [9 empty] | 25.46986 | -0.1092118 | 25 | 0 | 24.97746 | -0.09587705
10727 | 2021/06/10 16:31:27 | 109429.375 | 6.9001 | 1 | 15 | 16 | 0 | 0 | -9.084763 | 3.239666 | -29.4316 | 2.814763 | 5.004014 | 18.87362 | 18.48192 | [13 empty] | 25.46986 | -0.1092118 | 25 | 0 | 24.97746 | -0.09587705
10728 | 2021/06/10 16:31:27 | 109429.475 | 7.0001 | 1 | 15 | 16 | 0 | 0 | -9.084709 | 3.23908 | -29.4261 | 2.814763 | 5.004265 | 18.87362 | 18.48273 | [13 empty] | 25.46986 | -0.1092118 | 25 | 0 | 24.97746 | -0.09587705
10729 | 2021/06/10 16:31:27 | 109429.5759 | 7.101 | 1 | 15 | 16 | 0 | 0 | -9.084839 | 3.238312 | -29.41954 | 2.814763 | 5.004521 | 18.87362 | 18.48356 | [13 empty] | 25.46986 | -0.1092118 | 25 | 0 | 24.97746 | -0.09587705
10730 | 2021/06/10 16:31:27 | 109429.6751 | 7.2002 | 1 | 15 | 16 | 0 | 0 | -9.085144 | 3.237972 | -29.41744 | 2.814763 | 5.004771 | 18.87362 | 18.48437 | [13 empty] | 25.46986 | -0.1092118 | 25 | 0 | 24.97746 | -0.09587705
10731 | 2021/06/10 16:31:27 | 109429.7751 | 7.3002 | 1 | 15 | 16 | 0 | 0 | -9.085258 | 3.237099 | -29.40988 | 2.814763 | 5.005022 | 18.87362 | 18.48518 | [13 empty] | 25.46986 | -0.1092118 | 25 | 0 | 24.97746 | -0.09587705
10732 | 2021/06/10 16:31:27 | 109429.8753 | 7.4004 | 1 | 15 | 16 | 0 | 0 | -9.085266 | 3.236625 | -29.4056 | 2.814763 | 5.005277 | 18.87362 | 18.48601 | [13 empty] | 25.46986 | -0.1092118 | 25 | 0 | 24.97746 | -0.09587705
10733 | 2021/06/10 16:31:27 | 109429.9753 | 7.5004 | 1 | 15 | 16 | 0 | 0 | -9.08522 | 3.235976 | -29.39955 | 2.814763 | 5.005529 | 18.87362 | 18.48682 | [13 empty] | 25.7918 | 0.1266289 | 25 | 0 | 24.97746 | -0.09587705
10734 | 2021/06/10 16:31:27 | 109430.0751 | 7.6002 | 1 | 15 | 16 | 0 | 0 | -9.084999 | 3.235399 | -29.3936 | 2.814763 | 5.005781 | 18.87362 | 18.48764 | [13 empty] | 25.7918 | 0.1266289 | 25 | 0 | 25.26404 | 0.01520395
10735 | 2021/06/10 16:31:27 | 109430.1754 | 7.7005 | 1 | 15 | 16 | 0 | 0 | -9.085014 | 3.234932 | -29.3894 | 2.814763 | 5.006033 | 18.87362 | 18.48845 | [13 empty] | 25.7918 | 0.1266289 | 25 | 0 | 25.26404 | 0.01520395
10736 | 2021/06/10 16:31:28 | 109430.2761 | 7.8012 | 1 | 15 | 16 | 0 | 0 | -9.08503 | 3.234156 | -29.3824 | 2.814763 | 5.006287 | 18.87362 | 18.48928 |  | -0.005799565 |  | 0.4221756 | 2.492293 | [8 empty] | 25.7918 | 0.1266289 | 25 | 0 | 25.26404 | 0.01520395
10737 | 2021/06/10 16:31:28 | 109430.3761 | 7.9012 | 1 | 15 | 16 | 0 | 0 | -9.084846 | 3.233671 | -29.3774 | 2.814763 | 5.00654 | 18.87362 | 18.49009 | [13 empty] | 25.7918 | 0.1266289 | 25 | 0 | 25.26404 | 0.01520395
10738 | 2021/06/10 16:31:28 | 109430.4762 | 8.0013 | 1 | 15 | 16 | 0 | 0 | -9.084824 | 3.232921 | -29.37052 | 2.814763 | 5.006792 | 18.87362 | 18.49091 | [13 empty] | 25.7918 | 0.1266289 | 25 | 0 | 25.26404 | 0.01520395
10739 | 2021/06/10 16:31:28 | 109430.5753 | 8.1004 | 1 | 15 | 16 | 0 | 0 | -9.084747 | 3.232357 | -29.36515 | 2.814763 | 5.007041 | 18.87362 | 18.49171 | [13 empty] | 25.7918 | 0.1266289 | 25 | 0 | 25.26404 | 0.01520395
10740 | 2021/06/10 16:31:28 | 109430.6754 | 8.2005 | 1 | 15 | 16 | 0 | 0 | -9.084763 | 3.231896 | -29.36101 | 2.814763 | 5.007294 | 18.87362 | 18.49253 | [13 empty] | 25.88223 | 0.02825975 | 25 | 0 | 25.26404 | 0.01520395
10741 | 2021/06/10 16:31:28 | 109430.7762 | 8.3013 | 1 | 15 | 16 | 0 | 0 | -9.085037 | 3.231242 | -29.35595 | 2.814763 | 5.007548 | 18.87362 | 18.49335 | [13 empty] | 25.88223 | 0.02825975 | 25 | 0 | 25.61138 | 0.108543
10742 | 2021/06/10 16:31:28 | 109430.8752 | 8.4003 | 1 | 15 | 16 | 0 | 0 | -9.085258 | 3.230873 | -29.35331 | 2.814763 | 5.007798 | 18.87362 | 18.49416 | [13 empty] | 25.88223 | 0.02825975 | 25 | 0 | 25.61138 | 0.108543
10743 | 2021/06/10 16:31:28 | 109430.9752 | 8.5003 | 1 | 15 | 16 | 0 | 0 | -9.085411 | 3.230087 | -29.34667 | 2.814763 | 5.00805 | 18.87362 | 18.49497 | [13 empty] | 25.88223 | 0.02825975 | 25 | 0 | 25.61138 | 0.108543
10744 | 2021/06/10 16:31:28 | 109431.0752 | 8.6003 | 1 | 15 | 16 | 0 | 0 | -9.085602 | 3.22957 | -29.34259 | 2.814763 | 5.0083 | 18.87362 | 18.49578 | [13 empty] | 25.88223 | 0.02825975 | 25 | 0 | 25.61138 | 0.108543
10745 | 2021/06/10 16:31:28 | 109431.1752 | 8.7003 | 1 | 15 | 16 | 0 | 0 | -9.085678 | 3.22916 | -29.33911 | 2.814763 | 5.008553 | 18.87362 | 18.4966 | [13 empty] | 25.88223 | 0.02825975 | 25 | 0 | 25.61138 | 0.108543
10746 | 2021/06/10 16:31:29 | 109431.2752 | 8.8003 | 1 | 15 | 16 | 0 | 0 | -9.085793 | 3.228437 | -29.33291 | 2.814763 | 5.008805 | 18.87362 | 18.49741 |  | -0.005306377 |  | 0.430131 | [9 empty] | 25.88223 | 0.02825975 | 25 | 0 | 25.61138 | 0.108543
10747 | 2021/06/10 16:31:29 | 109431.3762 | 8.9013 | 1 | 15 | 16 | 0 | 0 | -9.085777 | 3.228043 | -29.32928 | 2.814763 | 5.00906 | 18.87362 | 18.49824 | [13 empty] | 25.50804 | 0.02825975 | 25 | 0 | 25.61138 | 0.108543
10748 | 2021/06/10 16:31:29 | 109431.4761 | 9.0012 | 1 | 15 | 16 | 0 | 0 | -9.085602 | 3.227337 | -29.3223 | 2.814763 | 5.009313 | 18.87362 | 18.49905 | [13 empty] | 25.50804 | 0.02825975 | 25 | 0 | 25.20842 | 0.108543
10749 | 2021/06/10 16:31:29 | 109431.5752 | 9.1003 | 1 | 15 | 16 | 0 | 0 | -9.085411 | 3.226782 | -29.31664 | 2.814763 | 5.009563 | 18.87362 | 18.49986 | [13 empty] | 25.50804 | 0.02825975 | 25 | 0 | 25.20842 | 0.108543
10750 | 2021/06/10 16:31:29 | 109431.6763 | 9.2014 | 1 | 15 | 16 | 0 | 0 | -9.085167 | 3.226323 | -29.31168 | 2.814763 | 5.009818 | 18.87362 | 18.50068 | [13 empty] | 25.50804 | 0.02825975 | 25 | 0 | 25.20842 | 0.108543
10751 | 2021/06/10 16:31:29 | 109431.776 | 9.3011 | 1 | 15 | 16 | 0 | 0 | -9.084915 | 3.225703 | -29.30524 | 2.814763 | 5.010069 | 18.87362 | 18.50149 | [13 empty] | 25.50804 | 0.02825975 | 25 | 0 | 25.20842 | 0.108543
10752 | 2021/06/10 16:31:29 | 109431.8753 | 9.4004 | 1 | 15 | 16 | 0 | 0 | -9.084808 | 3.225324 | -29.30145 | 2.814763 | 5.01032 | 18.87362 | 18.5023 | [13 empty] | 25.50804 | 0.02825975 | 25 | 0 | 25.20842 | 0.108543
10753 | 2021/06/10 16:31:29 | 109431.9754 | 9.5005 | 1 | 15 | 16 | 0 | 0 | -9.084671 | 3.224565 | -29.29411 | 2.814763 | 5.010572 | 18.87362 | 18.50311 | [13 empty] | 25.50804 | 0.02825975 | 25 | 0 | 25.20842 | 0.108543
10754 | 2021/06/10 16:31:29 | 109432.0753 | 9.6004 | 1 | 15 | 16 | 0 | 0 | -9.084724 | 3.224113 | -29.29018 | 2.814763 | 5.010824 | 18.87362 | 18.50393 | [13 empty] | 25.50804 | 0.02825975 | 25 | 0 | 25.20842 | 0.108543
10755 | 2021/06/10 16:31:29 | 109432.1762 | 9.7013 | 1 | 15 | 16 | 0 | 0 | -9.084824 | 3.223688 | -29.28664 | 2.814763 | 5.011078 | 18.87362 | 18.50475 | [13 empty] | 25.57435 | -0.09621084 | 25 | 0 | 24.99637 | -0.1921886
10756 | 2021/06/10 16:31:30 | 109432.2752 | 9.8003 | 1 | 15 | 16 | 0 | 0 | -9.084846 | 3.222932 | -29.27984 | 2.814763 | 5.011328 | 18.87362 | 18.50555 |  | -0.005265874 |  | 0.4654356 | 2.292518 | [8 empty] | 25.57435 | -0.09621084 | 25 | 0 | 24.99637 | -0.1921886
10757 | 2021/06/10 16:31:30 | 109432.376 | 9.9011 | 1 | 15 | 16 | 0 | 0 | -9.084724 | 3.222537 | -29.27586 | 2.814763 | 5.011582 | 18.87362 | 18.50637 | [13 empty] | 25.57435 | -0.09621084 | 25 | 0 | 24.99637 | -0.1921886
10758 | 2021/06/10 16:31:30 | 109432.4754 | 10.0005 | 1 | 15 | 16 | 0 | 0 | -9.084885 | 3.221825 | -29.26991 | 2.814763 | 5.011832 | 18.87362 | 18.50717 | [13 empty] | 25.57435 | -0.09621084 | 25 | 0 | 24.99637 | -0.1921886
10759 | 2021/06/10 16:31:30 | 109432.4768 | 10.0019 | 1 | 15 | 16 | 0 | 0 | -9.0849 | 3.221799 | -29.26972 | 2.814763 | 5.011836 | 18.87362 | 18.50719 |  | -0.005265874 | 0.02333702 | 0.4654356 | 2.292518 | [8 empty] | 25.57435 | -0.09621084 | 25 | 0 | 24.99637 | -0.1921886
10760 | 2021/06/10 16:31:30 | 109433.016 | 0.501 | 1 | 16 | 16 | 0 | 0 | 0 | 3.421242 | 0 | 2.814763 | 5.011848 | 18.87362 | 18.50723 |  | 0.01804196 | [11 empty] | 25.92788 | 0.110476 | 25 | 0 | 25.22901 | 0.07269919
10761 | 2021/06/10 16:31:31 | 109433.5154 | 1.0004 | 1 | 16 | 16 | 0 | 0 | 0 | 3.42673 | 0 | 2.814763 | 5.011848 | 18.87362 | 18.50723 |  | 0.01343778 | [11 empty] | 25.92788 | 0.110476 | 25 | 0 | 25.22901 | 0.07269919
10762 | 2021/06/10 16:31:31 | 109434.0151 | 1.5001 | 1 | 16 | 16 | 0 | 0 | 0 | 3.430587 | 0 | 2.814763 | 5.011848 | 18.87362 | 18.50723 | [13 empty] | 25.96978 | 0.110476 | 25 | 0 | 25.54922 | 0.07269919
10763 | 2021/06/10 16:31:32 | 109434.5152 | 2.0002 | 1 | 16 | 16 | 0 | 0 | 0 | 3.433874 | 0 | 2.814763 | 5.011848 | 18.87362 | 18.50723 |  | 0.007135519 | [11 empty] | 25.63559 | -0.09133935 | 25 | 0 | 25.22901 | 0
10764 | 2021/06/10 16:31:32 | 109435.0152 | 2.5002 | 1 | 16 | 16 | 0 | 0 | 0 | 3.436515 | 0 | 2.814763 | 5.011848 | 18.87362 | 18.50723 | [13 empty] | 25.59928 | -0.01134694 | 25 | 0 | 24.95707 | -0.08498251
10765 | 2021/06/10 16:31:33 | 109435.5152 | 3.0002 | 1 | 16 | 16 | 0 | 0 | 0 | 3.438675 | 0 | 2.814763 | 5.011848 | 18.87362 | 18.50723 |  | 0.005394887 | [11 empty] | 25.59928 | -0.01134694 | 25 | 0 | 24.95707 | -0.08498251
10766 | 2021/06/10 16:31:33 | 109436.016 | 3.501 | 1 | 16 | 16 | 0 | 0 | 0 | 3.440703 | 0 | 2.814763 | 5.011848 | 18.87362 | 18.50723 | [13 empty] | 26.04168 | -0.01134694 | 25 | 0 | 25.31444 | -0.08498251
10767 | 2021/06/10 16:31:34 | 109436.5153 | 4.0003 | 1 | 16 | 16 | 0 | 0 | 0 | 3.442457 | 0 | 2.814763 | 5.011848 | 18.87362 | 18.50723 |  | 0.003834135 | [11 empty] | 25.91777 | 0.09952962 | 25 | 0 | 25.5043 | 0.1710117
10768 | 2021/06/10 16:31:34 | 109437.0152 | 4.5002 | 1 | 16 | 16 | 0 | 0 | 0 | 3.44417 | 0 | 2.814763 | 5.011848 | 18.87362 | 18.50723 | [13 empty] | 25.91777 | 0.09952962 | 25 | 0 | 25.5043 | 0.1710117
10769 | 2021/06/10 16:31:35 | 109437.5153 | 5.0003 | 1 | 16 | 16 | 0 | 0 | 0 | 3.445532 | 0 | 2.814763 | 5.011848 | 18.87362 | 18.50723 |  | 0.003722354 | [11 empty] | 25.66791 | -0.07808149 | 25 | 0 | 25.22568 | -0.08707166
10770 | 2021/06/10 16:31:35 | 109438.0154 | 5.5004 | 1 | 16 | 16 | 0 | 0 | 0 | 3.446989 | 0 | 2.814763 | 5.011848 | 18.87362 | 18.50723 | [13 empty] | 25.65422 | -0.07808149 | 25 | 0 | 24.96209 | -0.08707166
10771 | 2021/06/10 16:31:36 | 109438.5155 | 6.0005 | 1 | 16 | 16 | 0 | 0 | 0 | 3.448204 | 0 | 2.814763 | 5.011848 | 18.87362 | 18.50723 |  | 0.003265826 | [11 empty] | 25.65422 | -0.07808149 | 25 | 0 | 24.96209 | -0.08707166
10772 | 2021/06/10 16:31:36 | 109439.0153 | 6.5003 | 1 | 16 | 16 | 0 | 0 | 0 | 3.449477 | 0 | 2.814763 | 5.011848 | 18.87362 | 18.50723 | [13 empty] | 26.08925 | 0.131669 | 25 | 0 | 25.4049 | 0.0560075
10773 | 2021/06/10 16:31:37 | 109439.5161 | 7.0011 | 1 | 16 | 16 | 0 | 0 | 0 | 3.450432 | 0 | 2.814763 | 5.011848 | 18.87362 | 18.50723 |  | 0.003086873 | [11 empty] | 25.91527 | -0.05437076 | 25 | 0 | 25.48753 | 0.02582192
10774 | 2021/06/10 16:31:37 | 109440.016 | 7.501 | 1 | 16 | 16 | 0 | 0 | 0 | 3.45145 | 0 | 2.814763 | 5.011848 | 18.87362 | 18.50723 | [13 empty] | 25.62846 | -0.05437076 | 25 | 0 | 25.07911 | 0.02582192
10775 | 2021/06/10 16:31:38 | 109440.5154 | 8.0004 | 1 | 16 | 16 | 0 | 0 | 0 | 3.452405 | 0 | 2.814763 | 5.011848 | 18.87362 | 18.50723 |  | 0.002017141 | [11 empty] | 25.62846 | -0.05437076 | 25 | 0 | 25.07911 | 0.02582192
10776 | 2021/06/10 16:31:38 | 109441.0154 | 8.5004 | 1 | 16 | 16 | 0 | 0 | 0 | 3.453295 | 0 | 2.814763 | 5.011848 | 18.87362 | 18.50723 | [13 empty] | 25.78381 | -0.04107952 | 25 | 0 | 25.01334 | -0.1481837
10777 | 2021/06/10 16:31:39 | 109441.5154 | 9.0004 | 1 | 16 | 16 | 0 | 0 | 0 | 3.454127 | 0 | 2.814763 | 5.011848 | 18.87362 | 18.50723 |  | 0.002066029 | [11 empty] | 26.14669 | 0.1133984 | 25 | 0 | 25.49095 | 0.1492524
10778 | 2021/06/10 16:31:39 | 109442.0154 | 9.5004 | 1 | 16 | 16 | 0 | 0 | 0 | 3.454855 | 0 | 2.814763 | 5.011848 | 18.87362 | 18.50723 | [13 empty] | 26.14669 | 0.1133984 | 25 | 0 | 25.49095 | 0.1492524
10779 | 2021/06/10 16:31:40 | 109442.5154 | 10.0004 | 1 | 16 | 16 | 0 | 0 | 0 | 3.455714 | 0 | 2.814763 | 5.011848 | 18.87362 | 18.50723 |  | 0.001953001 | [11 empty] | 25.94592 | 0.1133984 | 25 | 0 | 25.47541 | 0.1492524
10780 | 2021/06/10 16:31:40 | 109443.0153 | 10.5003 | 1 | 16 | 16 | 0 | 0 | 0 | 3.456553 | 0 | 2.814763 | 5.011848 | 18.87362 | 18.50723 | [13 empty] | 25.69243 | -0.1419562 | 25 | 0 | 25.0789 | -0.1287663
10781 | 2021/06/10 16:31:41 | 109443.5161 | 11.0011 | 1 | 16 | 16 | 0 | 0 | 0 | 3.457192 | 0 | 2.814763 | 5.011848 | 18.87362 | 18.50723 |  | 0.001577927 | [11 empty] | 25.69243 | -0.1419562 | 25 | 0 | 25.0789 | -0.1287663
10782 | 2021/06/10 16:31:41 | 109444.0153 | 11.5003 | 1 | 16 | 16 | 0 | 0 | 0 | 3.457784 | 0 | 2.814763 | 5.011848 | 18.87362 | 18.50723 | [13 empty] | 25.85742 | 0.0515604 | 25 | 0 | 25.05137 | -0.00860095
10783 | 2021/06/10 16:31:42 | 109444.5153 | 12.0003 | 1 | 16 | 16 | 0 | 0 | 0 | 3.458502 | 0 | 2.814763 | 5.011848 | 18.87362 | 18.50723 | [13 empty] | 26.13282 | 0.0515604 | 25 | 0 | 25.43426 | -0.00860095
10784 | 2021/06/10 16:31:42 | 109445.0153 | 12.5003 | 1 | 16 | 16 | 0 | 0 | 0 | 3.459209 | 0 | 2.814763 | 5.011848 | 18.87362 | 18.50723 | [13 empty] | 25.91445 | 0.01782 | 25 | 0 | 25.43677 | 0.120436
10785 | 2021/06/10 16:31:43 | 109445.5152 | 13.0002 | 1 | 16 | 16 | 0 | 0 | 0 | 3.459852 | 0 | 2.814763 | 5.011848 | 18.87362 | 18.50723 |  | 0.001130909 | [11 empty] | 25.91445 | 0.01782 | 25 | 0 | 25.43677 | 0.120436
10786 | 2021/06/10 16:31:43 | 109446.0153 | 13.5003 | 1 | 16 | 16 | 0 | 0 | 0 | 3.460326 | 0 | 2.814763 | 5.011848 | 18.87362 | 18.50723 | [13 empty] | 25.62928 | -0.08911312 | 25 | 0 | 25.04423 | -0.1226681
10787 | 2021/06/10 16:31:44 | 109446.5152 | 14.0002 | 1 | 16 | 16 | 0 | 0 | 0 | 3.46086 | 0 | 2.814763 | 5.011848 | 18.87362 | 18.50723 |  | 0.001274985 | [11 empty] | 25.8889 | -0.08911312 | 25 | 0 | 25.09719 | -0.1226681
10788 | 2021/06/10 16:31:44 | 109447.0153 | 14.5003 | 1 | 16 | 16 | 0 | 0 | 0 | 3.461391 | 0 | 2.814763 | 5.011848 | 18.87362 | 18.50723 | [13 empty] | 25.8889 | -0.08911312 | 25 | 0 | 25.09719 | -0.1226681
10789 | 2021/06/10 16:31:45 | 109447.5153 | 15.0003 | 1 | 16 | 16 | 0 | 0 | 0 | 3.461967 | 0 | 2.814763 | 5.011848 | 18.87362 | 18.50723 | [13 empty] | 26.11543 | 0.1519191 | 25 | 0 | 25.45251 | 0.1275867
10790 | 2021/06/10 16:31:45 | 109448.0154 | 15.5004 | 1 | 16 | 16 | 0 | 0 | 0 | 3.462446 | 0 | 2.814763 | 5.011848 | 18.87362 | 18.50723 | [13 empty] | 25.93167 | -0.05742431 | 25 | 0 | 25.44688 | -0.001758933
10791 | 2021/06/10 16:31:46 | 109448.5154 | 16.0004 | 1 | 16 | 16 | 0 | 0 | 0 | 3.462814 | 0 | 2.814763 | 5.011848 | 18.87362 | 18.50723 |  | 0.001184922 | [11 empty] | 25.93167 | -0.05742431 | 25 | 0 | 25.44688 | -0.001758933
10792 | 2021/06/10 16:31:46 | 109449.0155 | 16.5005 | 1 | 16 | 16 | 0 | 0 | 0 | 3.46335 | 0 | 2.814763 | 5.011848 | 18.87362 | 18.50723 | [13 empty] | 25.65845 | -0.05742431 | 25 | 0 | 25.02346 | -0.001758933
10793 | 2021/06/10 16:31:47 | 109449.5155 | 17.0005 | 1 | 16 | 16 | 0 | 0 | 0 | 3.463656 | 0 | 2.814763 | 5.011848 | 18.87362 | 18.50723 | [13 empty] | 25.86835 | -0.01978636 | 25 | 0 | 25.05518 | -0.1224071
10794 | 2021/06/10 16:31:47 | 109450.0154 | 17.5004 | 1 | 16 | 16 | 0 | 0 | 0 | 3.464044 | 0 | 2.814763 | 5.011848 | 18.87362 | 18.50723 | [13 empty] | 26.10515 | 0.07400036 | 25 | 0 | 25.42082 | -0.1224071
10795 | 2021/06/10 16:31:48 | 109450.5154 | 18.0004 | 1 | 16 | 16 | 0 | 0 | 0 | 3.46462 | 0 | 2.814763 | 5.011848 | 18.87362 | 18.50723 |  | 0.0008265455 | [11 empty] | 26.10515 | 0.07400036 | 25 | 0 | 25.42082 | 0.1142633
10796 | 2021/06/10 16:31:48 | 109451.0153 | 18.5003 | 1 | 16 | 16 | 0 | 0 | 0 | 3.464921 | 0 | 2.814763 | 5.011848 | 18.87362 | 18.50723 | [13 empty] | 25.88991 | 0.07400036 | 25 | 0 | 25.41221 | 0.1142633
10797 | 2021/06/10 16:31:49 | 109451.5155 | 19.0005 | 1 | 16 | 16 | 0 | 0 | 0 | 3.465458 | 0 | 2.814763 | 5.011848 | 18.87362 | 18.50723 | [13 empty] | 25.67669 | -0.1338935 | 25 | 0 | 25.02744 | -0.1229298
10798 | 2021/06/10 16:31:49 | 109452.0154 | 19.5004 | 1 | 16 | 16 | 0 | 0 | 0 | 3.465632 | 0 | 2.814763 | 5.011848 | 18.87362 | 18.50723 | [13 empty] | 25.67669 | -0.1338935 | 25 | 0 | 25.02744 | -0.1229298
10799 | 2021/06/10 16:31:50 | 109452.5153 | 20.0003 | 1 | 16 | 16 | 0 | 0 | 0 | 3.465988 | 0 | 2.814763 | 5.011848 | 18.87362 | 18.50723 |  | 0.0007067826 | [11 empty] | 25.93146 | 0.07961512 | 25 | 0 | 25.11126 | 0.02619147
10800 | 2021/06/10 16:31:50 | 109453.0154 | 20.5004 | 1 | 16 | 16 | 0 | 0 | 0 | 3.466414 | 0 | 2.814763 | 5.011848 | 18.87362 | 18.50723 | [13 empty] | 26.08481 | 0.07961512 | 25 | 0 | 25.45752 | 0.02619147
10801 | 2021/06/10 16:31:51 | 109453.5155 | 21.0005 | 1 | 16 | 16 | 0 | 0 | 0 | 3.466747 | 0 | 2.814763 | 5.011848 | 18.87362 | 18.50723 | [13 empty] | 26.08481 | 0.07961512 | 25 | 0 | 25.45752 | 0.02619147
10802 | 2021/06/10 16:31:51 | 109454.0153 | 21.5003 | 1 | 16 | 16 | 0 | 0 | 0 | 3.466924 | 0 | 2.814763 | 5.011848 | 18.87362 | 18.50723 | [13 empty] | 25.88826 | -0.01350045 | 25 | 0 | 25.43196 | 0.1002192
10803 | 2021/06/10 16:31:52 | 109454.5155 | 22.0005 | 1 | 16 | 16 | 0 | 0 | 0 | 3.467336 | 0 | 2.814763 | 5.011848 | 18.87362 | 18.50723 |  | 0.0006684412 | [11 empty] | 25.69476 | -0.0604701 | 25 | 0 | 25.06695 | -0.1140648
10804 | 2021/06/10 16:31:52 | 109455.0155 | 22.5005 | 1 | 16 | 16 | 0 | 0 | 0 | 3.467731 | 0 | 2.814763 | 5.011848 | 18.87362 | 18.50723 | [13 empty] | 25.90295 | -0.0604701 | 25 | 0 | 25.12554 | -0.1140648
10805 | 2021/06/10 16:31:53 | 109455.5162 | 23.0012 | 1 | 16 | 16 | 0 | 0 | 0 | 3.467813 | 0 | 2.814763 | 5.011848 | 18.87362 | 18.50723 | [13 empty] | 25.90295 | -0.0604701 | 25 | 0 | 25.12554 | -0.1140648
10806 | 2021/06/10 16:31:53 | 109456.0154 | 23.5004 | 1 | 16 | 16 | 0 | 0 | 0 | 3.4682 | 0 | 2.814763 | 5.011848 | 18.87362 | 18.50723 | [13 empty] | 26.1194 | 0.132702 | 25 | 0 | 25.46362 | 0.1239592
10807 | 2021/06/10 16:31:54 | 109456.5156 | 24.0006 | 1 | 16 | 16 | 0 | 0 | 0 | 3.468379 | 0 | 2.814763 | 5.011848 | 18.87362 | 18.50723 | [13 empty] | 25.95452 | -0.05152404 | 25 | 0 | 25.49829 | 0.01083493
10808 | 2021/06/10 16:31:54 | 109457.0155 | 24.5005 | 1 | 16 | 16 | 0 | 0 | 0 | 3.468702 | 0 | 2.814763 | 5.011848 | 18.87362 | 18.50723 | [13 empty] | 25.95452 | -0.05152404 | 25 | 0 | 25.49829 | 0.01083493
10809 | 2021/06/10 16:31:55 | 109457.5155 | 25.0005 | 1 | 16 | 16 | 0 | 0 | 0 | 3.469007 | 0 | 2.814763 | 5.011848 | 18.87362 | 18.50723 |  | 0.0007301661 | [11 empty] | 25.64355 | -0.05152404 | 25 | 0 | 25.06565 | 0.01083493
10810 | 2021/06/10 16:31:55 | 109458.0154 | 25.5004 | 1 | 16 | 16 | 0 | 0 | 0 | 3.46909 | 0 | 2.814763 | 5.011848 | 18.87362 | 18.50723 | [13 empty] | 25.84697 | -0.03361225 | 25 | 0 | 25.08374 | -0.1295489
10811 | 2021/06/10 16:31:56 | 109458.5156 | 26.0006 | 1 | 16 | 16 | 0 | 0 | 0 | 3.469556 | 0 | 2.814763 | 5.011848 | 18.87362 | 18.50723 | [13 empty] | 25.84697 | -0.03361225 | 25 | 0 | 25.08374 | -0.1295489
10812 | 2021/06/10 16:31:56 | 109459.0156 | 26.5006 | 1 | 16 | 16 | 0 | 0 | 0 | 3.469877 | 0 | 2.814763 | 5.011848 | 18.87362 | 18.50723 | [13 empty] | 26.14457 | 0.09300113 | 25 | 0 | 25.45316 | 0.1154447
10813 | 2021/06/10 16:31:57 | 109459.5154 | 27.0004 | 1 | 16 | 16 | 0 | 0 | 0 | 3.470047 | 0 | 2.814763 | 5.011848 | 18.87362 | 18.50723 | [13 empty] | 25.9262 | 0.09300113 | 25 | 0 | 25.4628 | 0.1154447
10814 | 2021/06/10 16:31:57 | 109460.0156 | 27.5006 | 1 | 16 | 16 | 0 | 0 | 0 | 3.47023 | 0 | 2.814763 | 5.011848 | 18.87362 | 18.50723 | [13 empty] | 25.64021 | -0.1576114 | 25 | 0 | 25.11943 | 0.1154447
10815 | 2021/06/10 16:31:58 | 109460.5164 | 28.0014 | 1 | 16 | 16 | 0 | 0 | 0 | 3.470485 | 0 | 2.814763 | 5.011848 | 18.87362 | 18.50723 |  | 0.0004711229 | [11 empty] | 25.64021 | -0.1576114 | 25 | 0 | 25.11943 | -0.1042897
10816 | 2021/06/10 16:31:58 | 109461.0155 | 28.5005 | 1 | 16 | 16 | 0 | 0 | 0 | 3.470757 | 0 | 2.814763 | 5.011848 | 18.87362 | 18.50723 | [13 empty] | 25.78847 | 0.0463295 | 25 | 0 | 25.02514 | -0.02946556
10817 | 2021/06/10 16:31:59 | 109461.5154 | 29.0004 | 1 | 16 | 16 | 0 | 0 | 0 | 3.470921 | 0 | 2.814763 | 5.011848 | 18.87362 | 18.50723 | [13 empty] | 26.08066 | 0.0463295 | 25 | 0 | 25.41769 | -0.02946556
10818 | 2021/06/10 16:31:59 | 109462.0155 | 29.5005 | 1 | 16 | 16 | 0 | 0 | 0 | 3.471278 | 0 | 2.814763 | 5.011848 | 18.87362 | 18.50723 | [13 empty] | 26.08066 | 0.0463295 | 25 | 0 | 25.41769 | -0.02946556
10819 | 2021/06/10 16:32:00 | 109462.5155 | 30.0005 | 1 | 16 | 16 | 0 | 0 | 0 | 3.471346 | 0 | 2.814763 | 5.011848 | 18.87362 | 18.50723 | [13 empty] | 25.9461 | 0.04926026 | 25 | 0 | 25.50413 | 0.1496822
10820 | 2021/06/10 16:32:00 | 109463.0163 | 30.5013 | 1 | 16 | 16 | 0 | 0 | 0 | 3.471567 | 0 | 2.814763 | 5.011848 | 18.87362 | 18.50723 | [13 empty] | 25.71217 | -0.07310331 | 25 | 0 | 25.20574 | -0.09324551
10821 | 2021/06/10 16:32:01 | 109463.5157 | 31.0007 | 1 | 16 | 16 | 0 | 0 | 0 | 3.471944 | 0 | 2.814763 | 5.011848 | 18.87362 | 18.50723 |  | 0.0004463719 | [11 empty] | 25.71217 | -0.07310331 | 25 | 0 | 25.20574 | -0.09324551
10822 | 2021/06/10 16:32:01 | 109464.0156 | 31.5006 | 1 | 16 | 16 | 0 | 0 | 0 | 3.472163 | 0 | 2.814763 | 5.011848 | 18.87362 | 18.50723 | [13 empty] | 25.71485 | -0.07310331 | 25 | 0 | 24.98711 | -0.09324551
10823 | 2021/06/10 16:32:02 | 109464.5156 | 32.0006 | 1 | 16 | 16 | 0 | 0 | 0 | 3.472368 | 0 | 2.814763 | 5.011848 | 18.87362 | 18.50723 | [13 empty] | 26.03326 | 0.1003414 | 25 | 0 | 25.30601 | 0.03133357
10824 | 2021/06/10 16:32:02 | 109465.0156 | 32.5006 | 1 | 16 | 16 | 0 | 0 | 0 | 3.472385 | 0 | 2.814763 | 5.011848 | 18.87362 | 18.50723 | [13 empty] | 26.05216 | 0.00590682 | 25 | 0 | 25.56036 | 0.03133357
10825 | 2021/06/10 16:32:03 | 109465.5158 | 33.0008 | 1 | 16 | 16 | 0 | 0 | 0 | 3.472734 | 0 | 2.814763 | 5.011848 | 18.87362 | 18.50723 | [13 empty] | 26.05216 | 0.00590682 | 25 | 0 | 25.56036 | 0.07948518
10826 | 2021/06/10 16:32:03 | 109466.0157 | 33.5007 | 1 | 16 | 16 | 0 | 0 | 0 | 3.472861 | 0 | 2.814763 | 5.011848 | 18.87362 | 18.50723 | [13 empty] | 25.68152 | 0.00590682 | 25 | 0 | 25.21789 | 0.07948518
10827 | 2021/06/10 16:32:04 | 109466.5155 | 34.0005 | 1 | 16 | 16 | 0 | 0 | 0 | 3.472993 | 0 | 2.814763 | 5.011848 | 18.87362 | 18.50723 |  | 0.0005165024 | [11 empty] | 25.70604 | -0.108164 | 25 | 0 | 24.99971 | -0.1752037
10828 | 2021/06/10 16:32:04 | 109467.0156 | 34.5006 | 1 | 16 | 16 | 0 | 0 | 0 | 3.473193 | 0 | 2.814763 | 5.011848 | 18.87362 | 18.50723 | [13 empty] | 25.70604 | -0.108164 | 25 | 0 | 24.99971 | -0.1752037
10829 | 2021/06/10 16:32:05 | 109467.5156 | 35.0006 | 1 | 16 | 16 | 0 | 0 | 0 | 3.473227 | 0 | 2.814763 | 5.011848 | 18.87362 | 18.50723 | [13 empty] | 26.03476 | 0.1027256 | 25 | 0 | 25.27896 | 0.08726776
10830 | 2021/06/10 16:32:05 | 109468.0157 | 35.5007 | 1 | 16 | 16 | 0 | 0 | 0 | 3.473466 | 0 | 2.814763 | 5.011848 | 18.87362 | 18.50723 | [13 empty] | 26.07333 | 0.1027256 | 25 | 0 | 25.58155 | 0.08726776
10831 | 2021/06/10 16:32:06 | 109468.5157 | 36.0007 | 1 | 16 | 16 | 0 | 0 | 0 | 3.473684 | 0 | 2.814763 | 5.011848 | 18.87362 | 18.50723 | [13 empty] | 26.07333 | 0.1027256 | 25 | 0 | 25.58155 | 0.08726776
10832 | 2021/06/10 16:32:06 | 109469.0156 | 36.5006 | 1 | 16 | 16 | 0 | 0 | 0 | 3.473709 | 0 | 2.814763 | 5.011848 | 18.87362 | 18.50723 | [13 empty] | 25.72262 | -0.097543 | 25 | 0 | 25.2733 | -0.001769662
10833 | 2021/06/10 16:32:07 | 109469.5157 | 37.0007 | 1 | 16 | 16 | 0 | 0 | 0 | 3.473963 | 0 | 2.814763 | 5.011848 | 18.87362 | 18.50723 | [13 empty] | 25.62799 | -0.02957344 | 25 | 0 | 24.92154 | -0.1099247
10834 | 2021/06/10 16:32:07 | 109470.0156 | 37.5006 | 1 | 16 | 16 | 0 | 0 | 0 | 3.474051 | 0 | 2.814763 | 5.011848 | 18.87362 | 18.50723 | [13 empty] | 26.05429 | -0.02957344 | 25 | 0 | 24.92154 | -0.1099247
10835 | 2021/06/10 16:32:08 | 109470.5156 | 38.0006 | 1 | 16 | 16 | 0 | 0 | 0 | 3.474213 | 0 | 2.814763 | 5.011848 | 18.87362 | 18.50723 | [13 empty] | 26.05429 | -0.02957344 | 25 | 0 | 25.29852 | -0.1099247
10836 | 2021/06/10 16:32:08 | 109471.0156 | 38.5006 | 1 | 16 | 16 | 0 | 0 | 0 | 3.474215 | 0 | 2.814763 | 5.011848 | 18.87362 | 18.50723 | [13 empty] | 26.05152 | 0.1323521 | 25 | 0 | 25.53118 | 0.1905125
10837 | 2021/06/10 16:32:09 | 109471.5156 | 39.0006 | 1 | 16 | 16 | 0 | 0 | 0 | 3.474246 | 0 | 2.814763 | 5.011848 | 18.87362 | 18.50723 |  | 0.0002995624 | [11 empty] | 25.73771 | -0.09806454 | 25 | 0 | 25.2884 | -0.07587016
10838 | 2021/06/10 16:32:09 | 109472.0156 | 39.5006 | 1 | 16 | 16 | 0 | 0 | 0 | 3.47458 | 0 | 2.814763 | 5.011848 | 18.87362 | 18.50723 | [13 empty] | 25.73771 | -0.09806454 | 25 | 0 | 25.2884 | -0.07587016
10839 | 2021/06/10 16:32:10 | 109472.5156 | 40.0006 | 1 | 16 | 16 | 0 | 0 | 0 | 3.474618 | 0 | 2.814763 | 5.011848 | 18.87362 | 18.50723 | [13 empty] | 25.69791 | -0.09806454 | 25 | 0 | 25.01299 | -0.07587016
10840 | 2021/06/10 16:32:10 | 109472.5171 | 40.0021 | 1 | 16 | 16 | 0 | 0 | 0 | 3.474662 | 0 | 2.814763 | 5.011848 | 18.87362 | 18.50723 |  | 0.0002995624 | 0.02333702 | 0 | 0 | [8 empty] | 25.69791 | -0.09806454 | 25 | 0 | 25.01299 | -0.07587016
10841 | 2021/06/10 16:32:10 | 109472.6533 | 0.1001 | 1 | 17 | 16 | 0 | 0 | 1.799583 | 3.511047 | 6.31842 | 2.814805 | 5.011933 | 18.87377 | 18.50752 |  | 0.01647517 | [11 empty] | 25.69791 | -0.09806454 | 25 | 0 | 25.01299 | -0.07587016
10842 | 2021/06/10 16:32:10 | 109472.7534 | 0.2002 | 1 | 17 | 16 | 0 | 0 | 1.79953 | 3.512515 | 6.320876 | 2.814855 | 5.011933 | 18.87394 | 18.50752 | [13 empty] | 25.69791 | -0.09806454 | 25 | 0 | 25.01299 | -0.07587016
10843 | 2021/06/10 16:32:10 | 109472.8542 | 0.301 | 1 | 17 | 16 | 0 | 0 | 1.799774 | 3.512945 | 6.322507 | 2.814905 | 5.011933 | 18.87412 | 18.50752 | [13 empty] | 26.0054 | 0.08365452 | 25 | 0 | 25.01299 | -0.07587016
10844 | 2021/06/10 16:32:10 | 109472.9542 | 0.401 | 1 | 17 | 16 | 0 | 0 | 1.799698 | 3.513437 | 6.323126 | 2.814955 | 5.011933 | 18.8743 | 18.50752 | [13 empty] | 26.0054 | 0.08365452 | 25 | 0 | 25.22816 | -0.01882553
10845 | 2021/06/10 16:32:10 | 109473.0542 | 0.501 | 1 | 17 | 16 | 0 | 0 | 1.800003 | 3.513969 | 6.325155 | 2.815005 | 5.011933 | 18.87447 | 18.50752 | [13 empty] | 26.0054 | 0.08365452 | 25 | 0 | 25.22816 | -0.01882553
10846 | 2021/06/10 16:32:10 | 109473.1533 | 0.6001 | 1 | 17 | 16 | 0 | 0 | 1.800026 | 3.514258 | 6.325756 | 2.815055 | 5.011933 | 18.87465 | 18.50752 | [13 empty] | 26.0054 | 0.08365452 | 25 | 0 | 25.22816 | -0.01882553
10847 | 2021/06/10 16:32:11 | 109473.2534 | 0.7002 | 1 | 17 | 16 | 0 | 0 | 1.799988 | 3.514618 | 6.32627 | 2.815105 | 5.011933 | 18.87482 | 18.50752 |  | 0.007265444 |  | 0.0009956788 | 1004.34 | [8 empty] | 26.0054 | 0.08365452 | 25 | 0 | 25.22816 | -0.01882553
10848 | 2021/06/10 16:32:11 | 109473.3532 | 0.8 | 1 | 17 | 16 | 0 | 0 | 1.800117 | 3.514829 | 6.327103 | 2.815155 | 5.011933 | 18.875 | 18.50752 | [13 empty] | 26.0054 | 0.08365452 | 25 | 0 | 25.22816 | -0.01882553
10849 | 2021/06/10 16:32:11 | 109473.4534 | 0.9002 | 1 | 17 | 16 | 0 | 0 | 1.800117 | 3.515305 | 6.32796 | 2.815205 | 5.011933 | 18.87517 | 18.50752 | [13 empty] | 26.0054 | 0.08365452 | 25 | 0 | 25.22816 | -0.01882553
10850 | 2021/06/10 16:32:11 | 109473.5541 | 1.0009 | 1 | 17 | 16 | 0 | 0 | 1.799797 | 3.515687 | 6.327523 | 2.815255 | 5.011933 | 18.87535 | 18.50752 | [13 empty] | 26.09721 | 0.08365452 | 25 | 0 | 25.22816 | -0.01882553
10851 | 2021/06/10 16:32:11 | 109473.6543 | 1.1011 | 1 | 17 | 16 | 0 | 0 | 1.799561 | 3.515809 | 6.326913 | 2.815305 | 5.011933 | 18.87552 | 18.50752 | [13 empty] | 26.09721 | 0.02868831 | 25 | 0 | 25.57692 | 0.1089895
10852 | 2021/06/10 16:32:11 | 109473.7534 | 1.2002 | 1 | 17 | 16 | 0 | 0 | 1.799065 | 3.516171 | 6.32582 | 2.815355 | 5.011933 | 18.8757 | 18.50752 | [13 empty] | 26.09721 | 0.02868831 | 25 | 0 | 25.57692 | 0.1089895
10853 | 2021/06/10 16:32:11 | 109473.8533 | 1.3001 | 1 | 17 | 16 | 0 | 0 | 1.798706 | 3.516273 | 6.324741 | 2.815404 | 5.011933 | 18.87587 | 18.50752 | [13 empty] | 26.09721 | 0.02868831 | 25 | 0 | 25.57692 | 0.1089895
10854 | 2021/06/10 16:32:11 | 109473.9534 | 1.4002 | 1 | 17 | 16 | 0 | 0 | 1.798553 | 3.516577 | 6.32475 | 2.815454 | 5.011933 | 18.87605 | 18.50752 | [13 empty] | 26.09721 | 0.02868831 | 25 | 0 | 25.57692 | 0.1089895
10855 | 2021/06/10 16:32:11 | 109474.054 | 1.5008 | 1 | 17 | 16 | 0 | 0 | 1.798248 | 3.516923 | 6.3243 | 2.815504 | 5.011933 | 18.87622 | 18.50752 | [13 empty] | 26.09721 | 0.02868831 | 25 | 0 | 25.57692 | 0.1089895
10856 | 2021/06/10 16:32:11 | 109474.1534 | 1.6002 | 1 | 17 | 16 | 0 | 0 | 1.797874 | 3.517082 | 6.32327 | 2.815554 | 5.011933 | 18.8764 | 18.50752 | [13 empty] | 26.09721 | 0.02868831 | 25 | 0 | 25.57692 | 0.1089895
10857 | 2021/06/10 16:32:12 | 109474.2534 | 1.7002 | 1 | 17 | 16 | 0 | 0 | 1.797951 | 3.517459 | 6.324219 | 2.815604 | 5.011933 | 18.87658 | 18.50752 |  | 0.003072048 |  | 0.1055291 | [9 empty] | 26.09721 | 0.02868831 | 25 | 0 | 25.57692 | 0.1089895
10858 | 2021/06/10 16:32:12 | 109474.3535 | 1.8003 | 1 | 17 | 16 | 0 | 0 | 1.798019 | 3.517501 | 6.324534 | 2.815654 | 5.011933 | 18.87675 | 18.50752 | [13 empty] | 25.82058 | 0.02868831 | 25 | 0 | 25.39989 | 0.1089895
10859 | 2021/06/10 16:32:12 | 109474.4543 | 1.9011 | 1 | 17 | 16 | 0 | 0 | 1.798004 | 3.517785 | 6.324992 | 2.815704 | 5.011933 | 18.87693 | 18.50752 | [13 empty] | 25.82058 | 0.02868831 | 25 | 0 | 25.39989 | 0.1089895
10860 | 2021/06/10 16:32:12 | 109474.5542 | 2.001 | 1 | 17 | 16 | 0 | 0 | 1.798065 | 3.518117 | 6.325803 | 2.815754 | 5.011933 | 18.8771 | 18.50752 | [13 empty] | 25.82058 | 0.02868831 | 25 | 0 | 25.39989 | 0.1089895
10861 | 2021/06/10 16:32:12 | 109474.6542 | 2.101 | 1 | 17 | 16 | 0 | 0 | 1.797852 | 3.518238 | 6.325271 | 2.815804 | 5.011933 | 18.87728 | 18.50752 | [13 empty] | 25.82058 | 0.02868831 | 25 | 0 | 25.39989 | 0.1089895
10862 | 2021/06/10 16:32:12 | 109474.7541 | 2.2009 | 1 | 17 | 16 | 0 | 0 | 1.797852 | 3.518551 | 6.325834 | 2.815854 | 5.011933 | 18.87745 | 18.50752 | [13 empty] | 25.82058 | 0.02868831 | 25 | 0 | 25.39989 | 0.1089895
10863 | 2021/06/10 16:32:12 | 109474.8535 | 2.3003 | 1 | 17 | 16 | 0 | 0 | 1.797684 | 3.518678 | 6.325471 | 2.815903 | 5.011933 | 18.87763 | 18.50752 | [13 empty] | 25.82058 | 0.02868831 | 25 | 0 | 25.39989 | 0.1089895
10864 | 2021/06/10 16:32:12 | 109474.9543 | 2.4011 | 1 | 17 | 16 | 0 | 0 | 1.797699 | 3.518894 | 6.325912 | 2.815953 | 5.011933 | 18.87781 | 18.50752 | [13 empty] | 25.82058 | 0.02868831 | 25 | 0 | 25.39989 | 0.1089895
10865 | 2021/06/10 16:32:12 | 109475.0535 | 2.5003 | 1 | 17 | 16 | 0 | 0 | 1.797676 | 3.519068 | 6.326144 | 2.816003 | 5.011933 | 18.87798 | 18.50752 | [13 empty] | 25.65763 | -0.1373672 | 25 | 0 | 25.03692 | -0.1687521
10866 | 2021/06/10 16:32:12 | 109475.1535 | 2.6003 | 1 | 17 | 16 | 0 | 0 | 1.797722 | 3.519296 | 6.326716 | 2.816053 | 5.011933 | 18.87815 | 18.50752 | [13 empty] | 25.65763 | -0.1373672 | 25 | 0 | 25.03692 | -0.1687521
10867 | 2021/06/10 16:32:13 | 109475.2534 | 2.7002 | 1 | 17 | 16 | 0 | 0 | 1.797798 | 3.519566 | 6.327469 | 2.816103 | 5.011933 | 18.87833 | 18.50752 |  | 0.002791848 | [11 empty] | 25.65763 | -0.1373672 | 25 | 0 | 25.03692 | -0.1687521
10868 | 2021/06/10 16:32:13 | 109475.3535 | 2.8003 | 1 | 17 | 16 | 0 | 0 | 1.797874 | 3.519507 | 6.32763 | 2.816153 | 5.011933 | 18.87851 | 18.50752 | [13 empty] | 25.65763 | -0.1373672 | 25 | 0 | 25.03692 | -0.1687521
10869 | 2021/06/10 16:32:13 | 109475.4542 | 2.901 | 1 | 17 | 16 | 0 | 0 | 1.797943 | 3.519855 | 6.328499 | 2.816203 | 5.011933 | 18.87868 | 18.50752 | [13 empty] | 25.65763 | -0.1373672 | 25 | 0 | 25.03692 | -0.1687521
10870 | 2021/06/10 16:32:13 | 109475.5535 | 3.0003 | 1 | 17 | 16 | 0 | 0 | 1.79789 | 3.520079 | 6.328715 | 2.816252 | 5.011933 | 18.87886 | 18.50752 | [13 empty] | 25.65763 | -0.1373672 | 25 | 0 | 25.03692 | -0.1687521
10871 | 2021/06/10 16:32:13 | 109475.6535 | 3.1003 | 1 | 17 | 16 | 0 | 0 | 1.79789 | 3.520117 | 6.328783 | 2.816302 | 5.011933 | 18.87903 | 18.50752 | [13 empty] | 25.65763 | -0.1373672 | 25 | 0 | 25.03692 | -0.1687521
10872 | 2021/06/10 16:32:13 | 109475.7534 | 3.2002 | 1 | 17 | 16 | 0 | 0 | 1.797699 | 3.520482 | 6.328767 | 2.816352 | 5.011933 | 18.87921 | 18.50752 | [13 empty] | 25.96812 | 0.09702921 | 25 | 0 | 25.23364 | 0.06147623
10873 | 2021/06/10 16:32:13 | 109475.8535 | 3.3003 | 1 | 17 | 16 | 0 | 0 | 1.797913 | 3.520634 | 6.329794 | 2.816402 | 5.011933 | 18.87938 | 18.50752 | [13 empty] | 25.96812 | 0.09702921 | 25 | 0 | 25.23364 | 0.06147623
10874 | 2021/06/10 16:32:13 | 109475.9532 | 3.4 | 1 | 17 | 16 | 0 | 0 | 1.797928 | 3.520967 | 6.330445 | 2.816452 | 5.011933 | 18.87956 | 18.50752 | [13 empty] | 25.96812 | 0.09702921 | 25 | 0 | 25.23364 | 0.06147623
10875 | 2021/06/10 16:32:13 | 109476.0535 | 3.5003 | 1 | 17 | 16 | 0 | 0 | 1.797714 | 3.520896 | 6.329564 | 2.816502 | 5.011933 | 18.87974 | 18.50752 | [13 empty] | 25.96812 | 0.09702921 | 25 | 0 | 25.23364 | 0.06147623
10876 | 2021/06/10 16:32:13 | 109476.1533 | 3.6001 | 1 | 17 | 16 | 0 | 0 | 1.7976 | 3.521119 | 6.329564 | 2.816552 | 5.011933 | 18.87991 | 18.50752 | [13 empty] | 25.96812 | 0.09702921 | 25 | 0 | 25.23364 | 0.06147623
10877 | 2021/06/10 16:32:14 | 109476.2534 | 3.7002 | 1 | 17 | 16 | 0 | 0 | 1.797661 | 3.521466 | 6.330402 | 2.816602 | 5.011933 | 18.88009 | 18.50752 |  | 0.002130182 |  | 0.2344371 | 5.874477 | [8 empty] | 25.96812 | 0.09702921 | 25 | 0 | 25.23364 | 0.06147623
10878 | 2021/06/10 16:32:14 | 109476.3542 | 3.801 | 1 | 17 | 16 | 0 | 0 | 1.797951 | 3.521417 | 6.331335 | 2.816652 | 5.011933 | 18.88026 | 18.50752 | [13 empty] | 25.96812 | 0.09702921 | 25 | 0 | 25.23364 | 0.06147623
10879 | 2021/06/10 16:32:14 | 109476.4535 | 3.9003 | 1 | 17 | 16 | 0 | 0 | 1.798134 | 3.521806 | 6.332679 | 2.816701 | 5.011933 | 18.88044 | 18.50752 | [13 empty] | 26.07203 | 0.09702921 | 25 | 0 | 25.51606 | 0.06147623
10880 | 2021/06/10 16:32:14 | 109476.5543 | 4.0011 | 1 | 17 | 16 | 0 | 0 | 1.797928 | 3.521775 | 6.331898 | 2.816752 | 5.011933 | 18.88062 | 18.50752 | [13 empty] | 26.07203 | 0.09702921 | 25 | 0 | 25.51606 | 0.06147623
10881 | 2021/06/10 16:32:14 | 109476.6541 | 4.1009 | 1 | 17 | 16 | 0 | 0 | 1.797852 | 3.521858 | 6.331779 | 2.816801 | 5.011933 | 18.88079 | 18.50752 | [13 empty] | 26.07203 | 0.09702921 | 25 | 0 | 25.51606 | 0.06147623
10882 | 2021/06/10 16:32:14 | 109476.7543 | 4.2011 | 1 | 17 | 16 | 0 | 0 | 1.797699 | 3.522237 | 6.331922 | 2.816851 | 5.011933 | 18.88097 | 18.50752 | [13 empty] | 26.07203 | 0.09702921 | 25 | 0 | 25.51606 | 0.06147623
10883 | 2021/06/10 16:32:14 | 109476.8541 | 4.3009 | 1 | 17 | 16 | 0 | 0 | 1.797791 | 3.52233 | 6.332413 | 2.816901 | 5.011933 | 18.88114 | 18.50752 | [13 empty] | 26.07203 | 0.09702921 | 25 | 0 | 25.51606 | 0.06147623
10884 | 2021/06/10 16:32:14 | 109476.9543 | 4.4011 | 1 | 17 | 16 | 0 | 0 | 1.797775 | 3.522608 | 6.332857 | 2.816951 | 5.011933 | 18.88132 | 18.50752 | [13 empty] | 26.07203 | 0.09702921 | 25 | 0 | 25.51606 | 0.06147623
10885 | 2021/06/10 16:32:14 | 109477.0542 | 4.501 | 1 | 17 | 16 | 0 | 0 | 1.797646 | 3.522611 | 6.332408 | 2.817001 | 5.011933 | 18.88149 | 18.50752 | [13 empty] | 26.07203 | 0.09702921 | 25 | 0 | 25.51606 | 0.06147623
10886 | 2021/06/10 16:32:14 | 109477.1542 | 4.601 | 1 | 17 | 16 | 0 | 0 | 1.797638 | 3.522738 | 6.332608 | 2.817051 | 5.011933 | 18.88167 | 18.50752 | [13 empty] | 25.72911 | -0.07469237 | 25 | 0 | 25.51606 | 0.06147623
10887 | 2021/06/10 16:32:15 | 109477.2535 | 4.7003 | 1 | 17 | 16 | 0 | 0 | 1.797646 | 3.523036 | 6.333172 | 2.8171 | 5.011933 | 18.88184 | 18.50752 |  | 0.001678019 | [11 empty] | 25.72911 | -0.07469237 | 25 | 0 | 25.37256 | 0.04341245
10888 | 2021/06/10 16:32:15 | 109477.3532 | 4.8 | 1 | 17 | 16 | 0 | 0 | 1.797638 | 3.523028 | 6.333129 | 2.81715 | 5.011933 | 18.88202 | 18.50752 | [13 empty] | 25.72911 | -0.07469237 | 25 | 0 | 25.37256 | 0.04341245
10889 | 2021/06/10 16:32:15 | 109477.4534 | 4.9002 | 1 | 17 | 16 | 0 | 0 | 1.797722 | 3.523446 | 6.334176 | 2.8172 | 5.011933 | 18.88219 | 18.50752 | [13 empty] | 25.72911 | -0.07469237 | 25 | 0 | 25.37256 | 0.04341245
10890 | 2021/06/10 16:32:15 | 109477.5535 | 5.0003 | 1 | 17 | 16 | 0 | 0 | 1.797943 | 3.523245 | 6.334594 | 2.81725 | 5.011933 | 18.88237 | 18.50752 | [13 empty] | 25.72911 | -0.07469237 | 25 | 0 | 25.37256 | 0.04341245
10891 | 2021/06/10 16:32:15 | 109477.6534 | 5.1002 | 1 | 17 | 16 | 0 | 0 | 1.798019 | 3.523544 | 6.335399 | 2.8173 | 5.011933 | 18.88255 | 18.50752 | [13 empty] | 25.72911 | -0.07469237 | 25 | 0 | 25.37256 | 0.04341245
10892 | 2021/06/10 16:32:15 | 109477.7542 | 5.201 | 1 | 17 | 16 | 0 | 0 | 1.79808 | 3.523748 | 6.335981 | 2.81735 | 5.011933 | 18.88272 | 18.50752 | [13 empty] | 25.72911 | -0.07469237 | 25 | 0 | 25.37256 | 0.04341245
10893 | 2021/06/10 16:32:15 | 109477.8533 | 5.3001 | 1 | 17 | 16 | 0 | 0 | 1.798027 | 3.523792 | 6.335873 | 2.817399 | 5.011933 | 18.88289 | 18.50752 | [13 empty] | 25.66161 | -0.02109468 | 25 | 0 | 25.37256 | 0.04341245
10894 | 2021/06/10 16:32:15 | 109477.9543 | 5.4011 | 1 | 17 | 16 | 0 | 0 | 1.798004 | 3.524123 | 6.336387 | 2.81745 | 5.011933 | 18.88307 | 18.50752 | [13 empty] | 25.66161 | -0.02109468 | 25 | 0 | 25.03376 | -0.1058757
10895 | 2021/06/10 16:32:15 | 109478.0532 | 5.5 | 1 | 17 | 16 | 0 | 0 | 1.797791 | 3.524118 | 6.335628 | 2.817499 | 5.011933 | 18.88325 | 18.50752 | [13 empty] | 25.66161 | -0.02109468 | 25 | 0 | 25.03376 | -0.1058757
10896 | 2021/06/10 16:32:15 | 109478.1543 | 5.6011 | 1 | 17 | 16 | 0 | 0 | 1.7976 | 3.524304 | 6.335289 | 2.817549 | 5.011933 | 18.88342 | 18.50752 | [13 empty] | 25.66161 | -0.02109468 | 25 | 0 | 25.03376 | -0.1058757
10897 | 2021/06/10 16:32:16 | 109478.2542 | 5.701 | 1 | 17 | 16 | 0 | 0 | 1.797585 | 3.524517 | 6.335619 | 2.817599 | 5.011933 | 18.8836 | 18.50752 |  | 0.001573989 | [11 empty] | 25.66161 | -0.02109468 | 25 | 0 | 25.03376 | -0.1058757
10898 | 2021/06/10 16:32:16 | 109478.3541 | 5.8009 | 1 | 17 | 16 | 0 | 0 | 1.797485 | 3.524637 | 6.335482 | 2.817649 | 5.011933 | 18.88378 | 18.50752 | [13 empty] | 25.66161 | -0.02109468 | 25 | 0 | 25.03376 | -0.1058757
10899 | 2021/06/10 16:32:16 | 109478.4535 | 5.9003 | 1 | 17 | 16 | 0 | 0 | 1.797409 | 3.524884 | 6.335658 | 2.817699 | 5.011933 | 18.88395 | 18.50752 | [13 empty] | 25.66161 | -0.02109468 | 25 | 0 | 25.03376 | -0.1058757
10900 | 2021/06/10 16:32:16 | 109478.5542 | 6.001 | 1 | 17 | 16 | 0 | 0 | 1.797379 | 3.524832 | 6.335459 | 2.817749 | 5.011933 | 18.88413 | 18.50752 | [13 empty] | 25.66161 | -0.02109468 | 25 | 0 | 25.03376 | -0.1058757
10901 | 2021/06/10 16:32:16 | 109478.6533 | 6.1001 | 1 | 17 | 16 | 0 | 0 | 1.797356 | 3.525057 | 6.335782 | 2.817798 | 5.011933 | 18.8843 | 18.50752 | [13 empty] | 25.93647 | -0.02109468 | 25 | 0 | 25.22334 | -0.1058757
10902 | 2021/06/10 16:32:16 | 109478.7533 | 6.2001 | 1 | 17 | 16 | 0 | 0 | 1.797638 | 3.525211 | 6.337053 | 2.817847 | 5.011933 | 18.88448 | 18.50752 | [13 empty] | 25.93647 | -0.02109468 | 25 | 0 | 25.22334 | -0.1058757
10903 | 2021/06/10 16:32:16 | 109478.8533 | 6.3001 | 1 | 17 | 16 | 0 | 0 | 1.79776 | 3.525189 | 6.337444 | 2.817898 | 5.011933 | 18.88465 | 18.50752 | [13 empty] | 25.93647 | -0.02109468 | 25 | 0 | 25.22334 | -0.1058757
10904 | 2021/06/10 16:32:16 | 109478.9541 | 6.4009 | 1 | 17 | 16 | 0 | 0 | 1.797737 | 3.525542 | 6.337997 | 2.817948 | 5.011933 | 18.88483 | 18.50752 | [13 empty] | 25.93647 | -0.02109468 | 25 | 0 | 25.22334 | -0.1058757
10905 | 2021/06/10 16:32:16 | 109479.0541 | 6.5009 | 1 | 17 | 16 | 0 | 0 | 1.797836 | 3.525495 | 6.338262 | 2.817998 | 5.011933 | 18.88501 | 18.50752 | [13 empty] | 25.93647 | -0.02109468 | 25 | 0 | 25.22334 | -0.1058757
10906 | 2021/06/10 16:32:16 | 109479.1542 | 6.601 | 1 | 17 | 16 | 0 | 0 | 1.797798 | 3.525743 | 6.338574 | 2.818048 | 5.011933 | 18.88518 | 18.50752 | [13 empty] | 25.93647 | -0.02109468 | 25 | 0 | 25.22334 | -0.1058757
10907 | 2021/06/10 16:32:17 | 109479.2544 | 6.7012 | 1 | 17 | 16 | 0 | 0 | 1.797798 | 3.5258 | 6.338676 | 2.818098 | 5.011933 | 18.88536 | 18.50752 | [13 empty] | 25.93647 | -0.02109468 | 25 | 0 | 25.22334 | -0.1058757
10908 | 2021/06/10 16:32:17 | 109479.3535 | 6.8003 | 1 | 17 | 16 | 0 | 0 | 1.797714 | 3.525882 | 6.338527 | 2.818147 | 5.011933 | 18.88553 | 18.50752 | [13 empty] | 26.10118 | 0.1373655 | 25 | 0 | 25.56664 | 0.1665246
10909 | 2021/06/10 16:32:17 | 109479.4533 | 6.9001 | 1 | 17 | 16 | 0 | 0 | 1.797737 | 3.526251 | 6.339272 | 2.818197 | 5.011933 | 18.88571 | 18.50752 | [13 empty] | 26.10118 | 0.1373655 | 25 | 0 | 25.56664 | 0.1665246
10910 | 2021/06/10 16:32:17 | 109479.5541 | 7.0009 | 1 | 17 | 16 | 0 | 0 | 1.797714 | 3.526138 | 6.338988 | 2.818247 | 5.011933 | 18.88589 | 18.50752 | [13 empty] | 26.10118 | 0.1373655 | 25 | 0 | 25.56664 | 0.1665246
10911 | 2021/06/10 16:32:17 | 109479.6541 | 7.1009 | 1 | 17 | 16 | 0 | 0 | 1.797791 | 3.526417 | 6.339761 | 2.818297 | 5.011933 | 18.88606 | 18.50752 | [13 empty] | 26.10118 | 0.1373655 | 25 | 0 | 25.56664 | 0.1665246
10912 | 2021/06/10 16:32:17 | 109479.7535 | 7.2003 | 1 | 17 | 16 | 0 | 0 | 1.7976 | 3.526517 | 6.339267 | 2.818347 | 5.011933 | 18.88624 | 18.50752 | [13 empty] | 26.10118 | 0.1373655 | 25 | 0 | 25.56664 | 0.1665246
10913 | 2021/06/10 16:32:17 | 109479.8534 | 7.3002 | 1 | 17 | 16 | 0 | 0 | 1.797638 | 3.526583 | 6.33952 | 2.818396 | 5.011933 | 18.88641 | 18.50752 | [13 empty] | 26.10118 | 0.1373655 | 25 | 0 | 25.56664 | 0.1665246
10914 | 2021/06/10 16:32:17 | 109479.9535 | 7.4003 | 1 | 17 | 16 | 0 | 0 | 1.797646 | 3.526916 | 6.340146 | 2.818446 | 5.011933 | 18.88659 | 18.50752 | [13 empty] | 26.10118 | 0.1373655 | 25 | 0 | 25.56664 | 0.1665246
10915 | 2021/06/10 16:32:17 | 109480.0533 | 7.5001 | 1 | 17 | 16 | 0 | 0 | 1.797699 | 3.526896 | 6.340297 | 2.818496 | 5.011933 | 18.88676 | 18.50752 | [13 empty] | 25.7616 | -0.1061171 | 25 | 0 | 25.36227 | -0.06386518
10916 | 2021/06/10 16:32:17 | 109480.1535 | 7.6003 | 1 | 17 | 16 | 0 | 0 | 1.797562 | 3.527136 | 6.340246 | 2.818546 | 5.011933 | 18.88694 | 18.50752 | [13 empty] | 25.7616 | -0.1061171 | 25 | 0 | 25.36227 | -0.06386518
10917 | 2021/06/10 16:32:18 | 109480.2542 | 7.701 | 1 | 17 | 16 | 0 | 0 | 1.797798 | 3.527083 | 6.340983 | 2.818596 | 5.011933 | 18.88712 | 18.50752 |  | 0.00160217 |  | 0.3299358 | [9 empty] | 25.7616 | -0.1061171 | 25 | 0 | 25.36227 | -0.06386518
10918 | 2021/06/10 16:32:18 | 109480.3541 | 7.8009 | 1 | 17 | 16 | 0 | 0 | 1.79776 | 3.527031 | 6.340755 | 2.818646 | 5.011933 | 18.88729 | 18.50752 | [13 empty] | 25.7616 | -0.1061171 | 25 | 0 | 25.36227 | -0.06386518
10919 | 2021/06/10 16:32:18 | 109480.4543 | 7.9011 | 1 | 17 | 16 | 0 | 0 | 1.797676 | 3.527445 | 6.341203 | 2.818696 | 5.011933 | 18.88747 | 18.50752 | [13 empty] | 25.7616 | -0.1061171 | 25 | 0 | 25.36227 | -0.06386518
10920 | 2021/06/10 16:32:18 | 109480.5543 | 8.0011 | 1 | 17 | 16 | 0 | 0 | 1.797714 | 3.527449 | 6.341344 | 2.818746 | 5.011933 | 18.88765 | 18.50752 | [13 empty] | 25.7616 | -0.1061171 | 25 | 0 | 25.36227 | -0.06386518
10921 | 2021/06/10 16:32:18 | 109480.6534 | 8.1002 | 1 | 17 | 16 | 0 | 0 | 1.797607 | 3.527574 | 6.341192 | 2.818796 | 5.011933 | 18.88782 | 18.50752 | [13 empty] | 25.7616 | -0.1061171 | 25 | 0 | 25.36227 | -0.06386518
10922 | 2021/06/10 16:32:18 | 109480.7532 | 8.2 | 1 | 17 | 16 | 0 | 0 | 1.797699 | 3.527643 | 6.34164 | 2.818845 | 5.011933 | 18.88799 | 18.50752 | [13 empty] | 25.59678 | -0.1061171 | 25 | 0 | 25.00455 | -0.06386518
10923 | 2021/06/10 16:32:18 | 109480.8535 | 8.3003 | 1 | 17 | 16 | 0 | 0 | 1.797722 | 3.527699 | 6.341822 | 2.818895 | 5.011933 | 18.88817 | 18.50752 | [13 empty] | 25.59678 | -0.1061171 | 25 | 0 | 25.00455 | -0.06386518
10924 | 2021/06/10 16:32:18 | 109480.9534 | 8.4002 | 1 | 17 | 16 | 0 | 0 | 1.79747 | 3.52799 | 6.341456 | 2.818945 | 5.011933 | 18.88835 | 18.50752 | [13 empty] | 25.59678 | -0.1061171 | 25 | 0 | 25.00455 | -0.06386518
10925 | 2021/06/10 16:32:18 | 109481.0541 | 8.5009 | 1 | 17 | 16 | 0 | 0 | 1.797607 | 3.52794 | 6.34185 | 2.818995 | 5.011933 | 18.88853 | 18.50752 | [13 empty] | 25.59678 | -0.1061171 | 25 | 0 | 25.00455 | -0.06386518
10926 | 2021/06/10 16:32:18 | 109481.1542 | 8.601 | 1 | 17 | 16 | 0 | 0 | 1.797714 | 3.528136 | 6.342579 | 2.819045 | 5.011933 | 18.8887 | 18.50752 | [13 empty] | 25.59678 | -0.1061171 | 25 | 0 | 25.00455 | -0.06386518
10927 | 2021/06/10 16:32:19 | 109481.2535 | 8.7003 | 1 | 17 | 16 | 0 | 0 | 1.797623 | 3.528241 | 6.342447 | 2.819095 | 5.011933 | 18.88888 | 18.50752 |  | 0.001260766 | [11 empty] | 25.59678 | -0.1061171 | 25 | 0 | 25.00455 | -0.06386518
10928 | 2021/06/10 16:32:19 | 109481.3544 | 8.8012 | 1 | 17 | 16 | 0 | 0 | 1.797569 | 3.528363 | 6.342476 | 2.819145 | 5.011933 | 18.88905 | 18.50752 | [13 empty] | 25.59678 | -0.1061171 | 25 | 0 | 25.00455 | -0.06386518
10929 | 2021/06/10 16:32:19 | 109481.4543 | 8.9011 | 1 | 17 | 16 | 0 | 0 | 1.797409 | 3.528671 | 6.342465 | 2.819195 | 5.011933 | 18.88923 | 18.50752 | [13 empty] | 25.99145 | 0.07182896 | 25 | 0 | 25.00455 | -0.06386518
10930 | 2021/06/10 16:32:19 | 109481.5532 | 9 | 1 | 17 | 16 | 0 | 0 | 1.797188 | 3.528613 | 6.341581 | 2.819244 | 5.011933 | 18.8894 | 18.50752 | [13 empty] | 25.99145 | 0.07182896 | 25 | 0 | 25.27841 | -0.02620459
10931 | 2021/06/10 16:32:19 | 109481.6534 | 9.1002 | 1 | 17 | 16 | 0 | 0 | 1.797318 | 3.528895 | 6.342547 | 2.819294 | 5.011933 | 18.88958 | 18.50752 | [13 empty] | 25.99145 | 0.07182896 | 25 | 0 | 25.27841 | -0.02620459
10932 | 2021/06/10 16:32:19 | 109481.7542 | 9.201 | 1 | 17 | 16 | 0 | 0 | 1.797218 | 3.528909 | 6.342219 | 2.819344 | 5.011933 | 18.88976 | 18.50752 | [13 empty] | 25.99145 | 0.07182896 | 25 | 0 | 25.27841 | -0.02620459
10933 | 2021/06/10 16:32:19 | 109481.8534 | 9.3002 | 1 | 17 | 16 | 0 | 0 | 1.797264 | 3.528999 | 6.342543 | 2.819394 | 5.011933 | 18.88993 | 18.50752 | [13 empty] | 25.99145 | 0.07182896 | 25 | 0 | 25.27841 | -0.02620459
10934 | 2021/06/10 16:32:19 | 109481.9535 | 9.4003 | 1 | 17 | 16 | 0 | 0 | 1.797493 | 3.529263 | 6.343826 | 2.819444 | 5.011933 | 18.89011 | 18.50752 | [13 empty] | 25.99145 | 0.07182896 | 25 | 0 | 25.27841 | -0.02620459
10935 | 2021/06/10 16:32:19 | 109482.0535 | 9.5003 | 1 | 17 | 16 | 0 | 0 | 1.79747 | 3.529113 | 6.343475 | 2.819494 | 5.011933 | 18.89028 | 18.50752 | [13 empty] | 25.99145 | 0.07182896 | 25 | 0 | 25.27841 | -0.02620459
10936 | 2021/06/10 16:32:19 | 109482.1542 | 9.601 | 1 | 17 | 16 | 0 | 0 | 1.797531 | 3.529458 | 6.34431 | 2.819544 | 5.011933 | 18.89046 | 18.50752 | [13 empty] | 26.08843 | 0.03030539 | 25 | 0 | 25.27841 | -0.02620459
10937 | 2021/06/10 16:32:20 | 109482.2543 | 9.7011 | 1 | 17 | 16 | 0 | 0 | 1.797569 | 3.529462 | 6.344451 | 2.819594 | 5.011933 | 18.89064 | 18.50752 | [13 empty] | 26.08843 | 0.03030539 | 25 | 0 | 25.56814 | 0.09053886
10938 | 2021/06/10 16:32:20 | 109482.3534 | 9.8002 | 1 | 17 | 16 | 0 | 0 | 1.797455 | 3.529538 | 6.344186 | 2.819643 | 5.011933 | 18.89081 | 18.50752 | [13 empty] | 26.08843 | 0.03030539 | 25 | 0 | 25.56814 | 0.09053886
10939 | 2021/06/10 16:32:20 | 109482.4535 | 9.9003 | 1 | 17 | 16 | 0 | 0 | 1.797409 | 3.529759 | 6.344421 | 2.819693 | 5.011933 | 18.89099 | 18.50752 | [13 empty] | 26.08843 | 0.03030539 | 25 | 0 | 25.56814 | 0.09053886
10940 | 2021/06/10 16:32:20 | 109482.5535 | 10.0003 | 1 | 17 | 16 | 0 | 0 | 1.797379 | 3.529615 | 6.344056 | 2.819743 | 5.011933 | 18.89116 | 18.50752 | [13 empty] | 26.08843 | 0.03030539 | 25 | 0 | 25.56814 | 0.09053886
10941 | 2021/06/10 16:32:20 | 109482.5549 | 10.0017 | 1 | 17 | 16 | 0 | 0 | 1.797379 | 3.529615 | 6.344056 | 2.819744 | 5.011933 | 18.89116 | 18.50752 |  | 0.001114321 | 0.02333702 | 0.3299358 | 5.874477 | [8 empty] | 26.08843 | 0.03030539 | 25 | 0 | 25.56814 | 0.09053886
10942 | 2021/06/10 16:32:20 | 109483.0926 | 0.5001 | 1 | 18 | 16 | 0 | 0 | 0 | 3.491296 | 0 | 2.819746 | 5.011933 | 18.89117 | 18.50752 |  | -0.005639487 | [11 empty] | 25.83004 | 0.03030539 | 25 | 0 | 25.43789 | 0.09053886
10943 | 2021/06/10 16:32:21 | 109483.5934 | 1.0009 | 1 | 18 | 16 | 0 | 0 | 0 | 3.490443 | 0 | 2.819746 | 5.011933 | 18.89117 | 18.50752 | [13 empty] | 25.62215 | -0.1457119 | 25 | 0 | 25.43789 | 0.09053886
10944 | 2021/06/10 16:32:21 | 109484.0925 | 1.5 | 1 | 18 | 16 | 0 | 0 | 0 | 3.489887 | 0 | 2.819746 | 5.011933 | 18.89117 | 18.50752 | [13 empty] | 25.62215 | -0.1457119 | 25 | 0 | 25.02281 | -0.1704139
10945 | 2021/06/10 16:32:22 | 109484.5925 | 2 | 1 | 18 | 16 | 0 | 0 | 0 | 3.489491 | 0 | 2.819746 | 5.011933 | 18.89117 | 18.50752 |  | -0.00135827 | [11 empty] | 25.88826 | 0.08315861 | 25 | 0 | 25.18934 | 0.05203962
10946 | 2021/06/10 16:32:22 | 109485.0934 | 2.5009 | 1 | 18 | 16 | 0 | 0 | 0 | 3.489161 | 0 | 2.819746 | 5.011933 | 18.89117 | 18.50752 | [13 empty] | 26.127 | 0.08315861 | 25 | 0 | 25.58536 | 0.05203962
10947 | 2021/06/10 16:32:23 | 109485.5926 | 3.0001 | 1 | 18 | 16 | 0 | 0 | 0 | 3.488852 | 0 | 2.819746 | 5.011933 | 18.89117 | 18.50752 | [13 empty] | 26.127 | 0.08315861 | 25 | 0 | 25.58536 | 0.05203962
10948 | 2021/06/10 16:32:23 | 109486.0935 | 3.501 | 1 | 18 | 16 | 0 | 0 | 0 | 3.488626 | 0 | 2.819746 | 5.011933 | 18.89117 | 18.50752 | [13 empty] | 25.85389 | -0.01074135 | 25 | 0 | 25.44036 | 0.07844388
10949 | 2021/06/10 16:32:24 | 109486.5927 | 4.0002 | 1 | 18 | 16 | 0 | 0 | 0 | 3.48842 | 0 | 2.819746 | 5.011933 | 18.89117 | 18.50752 | [13 empty] | 25.61502 | -0.07464647 | 25 | 0 | 25.05137 | -0.1215583
10950 | 2021/06/10 16:32:24 | 109487.0926 | 4.5001 | 1 | 18 | 16 | 0 | 0 | 0 | 3.488222 | 0 | 2.819746 | 5.011933 | 18.89117 | 18.50752 | [13 empty] | 25.61502 | -0.07464647 | 25 | 0 | 25.05137 | -0.1215583
10951 | 2021/06/10 16:32:25 | 109487.5926 | 5.0001 | 1 | 18 | 16 | 0 | 0 | 0 | 3.488099 | 0 | 2.819746 | 5.011933 | 18.89117 | 18.50752 |  | -0.000603847 | [11 empty] | 25.8677 | -0.07464647 | 25 | 0 | 25.16875 | -0.1215583
10952 | 2021/06/10 16:32:25 | 109488.0934 | 5.5009 | 1 | 18 | 16 | 0 | 0 | 0 | 3.487865 | 0 | 2.819746 | 5.011933 | 18.89117 | 18.50752 | [13 empty] | 26.14042 | 0.1641881 | 25 | 0 | 25.59879 | 0.1710671
10953 | 2021/06/10 16:32:26 | 109488.5925 | 6 | 1 | 18 | 16 | 0 | 0 | 0 | 3.487741 | 0 | 2.819746 | 5.011933 | 18.89117 | 18.50752 | [13 empty] | 25.83501 | -0.09544134 | 25 | 0 | 25.59879 | 0.1710671
10954 | 2021/06/10 16:32:26 | 109489.0927 | 6.5002 | 1 | 18 | 16 | 0 | 0 | 0 | 3.487651 | 0 | 2.819746 | 5.011933 | 18.89117 | 18.50752 | [13 empty] | 25.83501 | -0.09544134 | 25 | 0 | 25.43574 | -0.05095422
10955 | 2021/06/10 16:32:27 | 109489.5935 | 7.001 | 1 | 18 | 16 | 0 | 0 | 0 | 3.487556 | 0 | 2.819746 | 5.011933 | 18.89117 | 18.50752 | [13 empty] | 25.61714 | -0.09544134 | 25 | 0 | 25.08919 | -0.05095422
10956 | 2021/06/10 16:32:27 | 109490.0934 | 7.5009 | 1 | 18 | 16 | 0 | 0 | 0 | 3.487413 | 0 | 2.819746 | 5.011933 | 18.89117 | 18.50752 | [13 empty] | 25.89371 | 0.01834273 | 25 | 0 | 25.1948 | -0.07529378
10957 | 2021/06/10 16:32:28 | 109490.5925 | 8 | 1 | 18 | 16 | 0 | 0 | 0 | 3.487392 | 0 | 2.819746 | 5.011933 | 18.89117 | 18.50752 | [13 empty] | 25.89371 | 0.01834273 | 25 | 0 | 25.1948 | -0.07529378
10958 | 2021/06/10 16:32:28 | 109491.0926 | 8.5001 | 1 | 18 | 16 | 0 | 0 | 0 | 3.487199 | 0 | 2.819746 | 5.011933 | 18.89117 | 18.50752 | [13 empty] | 26.1184 | 0.07021725 | 25 | 0 | 25.57675 | 0.1193601
10959 | 2021/06/10 16:32:29 | 109491.5926 | 9.0001 | 1 | 18 | 16 | 0 | 0 | 0 | 3.487295 | 0 | 2.819746 | 5.011933 | 18.89117 | 18.50752 | [13 empty] | 25.80252 | 0.07021725 | 25 | 0 | 25.43889 | 0.1193601
10960 | 2021/06/10 16:32:29 | 109492.0934 | 9.5009 | 1 | 18 | 16 | 0 | 0 | 0 | 3.487101 | 0 | 2.819746 | 5.011933 | 18.89117 | 18.50752 | [13 empty] | 25.80252 | 0.07021725 | 25 | 0 | 25.43889 | 0.1193601
10961 | 2021/06/10 16:32:30 | 109492.5925 | 10 | 1 | 18 | 16 | 0 | 0 | 0 | 3.4871 | 0 | 2.819746 | 5.011933 | 18.89117 | 18.50752 |  | -0.0002533967 | [11 empty] | 25.63918 | -0.1497555 | 25 | 0 | 25.09698 | -0.1499271
10962 | 2021/06/10 16:32:30 | 109493.0926 | 10.5001 | 1 | 18 | 16 | 0 | 0 | 0 | 3.486977 | 0 | 2.819746 | 5.011933 | 18.89117 | 18.50752 | [13 empty] | 25.88093 | 0.07554531 | 25 | 0 | 25.20341 | 0.0332588
10963 | 2021/06/10 16:32:31 | 109493.5934 | 11.0009 | 1 | 18 | 16 | 0 | 0 | 0 | 3.486922 | 0 | 2.819746 | 5.011933 | 18.89117 | 18.50752 | [13 empty] | 26.13347 | 0.07554531 | 25 | 0 | 25.20341 | 0.0332588
10964 | 2021/06/10 16:32:31 | 109494.0925 | 11.5 | 1 | 18 | 16 | 0 | 0 | 0 | 3.486822 | 0 | 2.819746 | 5.011933 | 18.89117 | 18.50752 | [13 empty] | 26.13347 | 0.07554531 | 25 | 0 | 25.57044 | 0.0332588
10965 | 2021/06/10 16:32:32 | 109494.5926 | 12.0001 | 1 | 18 | 16 | 0 | 0 | 0 | 3.486701 | 0 | 2.819746 | 5.011933 | 18.89117 | 18.50752 | [13 empty] | 25.83734 | -0.01362264 | 25 | 0 | 25.49513 | 0.09116411
10966 | 2021/06/10 16:32:32 | 109495.0927 | 12.5002 | 1 | 18 | 16 | 0 | 0 | 0 | 3.486732 | 0 | 2.819746 | 5.011933 | 18.89117 | 18.50752 | [13 empty] | 25.58732 | -0.07813096 | 25 | 0 | 25.0522 | -0.1384175
10967 | 2021/06/10 16:32:33 | 109495.5926 | 13.0001 | 1 | 18 | 16 | 0 | 0 | 0 | 3.486585 | 0 | 2.819746 | 5.011933 | 18.89117 | 18.50752 | [13 empty] | 25.58732 | -0.07813096 | 25 | 0 | 25.0522 | -0.1384175
10968 | 2021/06/10 16:32:33 | 109496.0926 | 13.5001 | 1 | 18 | 16 | 0 | 0 | 0 | 3.486474 | 0 | 2.819746 | 5.011933 | 18.89117 | 18.50752 | [13 empty] | 25.86205 | -0.07813096 | 25 | 0 | 25.17022 | -0.1384175
10969 | 2021/06/10 16:32:34 | 109496.5927 | 14.0002 | 1 | 18 | 16 | 0 | 0 | 0 | 3.486437 | 0 | 2.819746 | 5.011933 | 18.89117 | 18.50752 | [13 empty] | 26.06806 | 0.1502329 | 25 | 0 | 25.49782 | 0.1392555
10970 | 2021/06/10 16:32:34 | 109497.0928 | 14.5003 | 1 | 18 | 16 | 0 | 0 | 0 | 3.486461 | 0 | 2.819746 | 5.011933 | 18.89117 | 18.50752 | [13 empty] | 26.06806 | 0.1502329 | 25 | 0 | 25.49782 | 0.1392555
10971 | 2021/06/10 16:32:35 | 109497.5926 | 15.0001 | 1 | 18 | 16 | 0 | 0 | 0 | 3.486282 | 0 | 2.819746 | 5.011933 | 18.89117 | 18.50752 | [13 empty] | 25.84947 | -0.06830871 | 25 | 0 | 25.47874 | -0.005959868
10972 | 2021/06/10 16:32:35 | 109498.0936 | 15.5011 | 1 | 18 | 16 | 0 | 0 | 0 | 3.486357 | 0 | 2.819746 | 5.011933 | 18.89117 | 18.50752 | [13 empty] | 25.60521 | -0.06830871 | 25 | 0 | 25.11295 | -0.005959868
10973 | 2021/06/10 16:32:36 | 109498.5927 | 16.0002 | 1 | 18 | 16 | 0 | 0 | 0 | 3.486382 | 0 | 2.819746 | 5.011933 | 18.89117 | 18.50752 |  | -0.000194086 | [11 empty] | 25.78381 | -0.0205189 | 25 | 0 | 25.11295 | -0.005959868
10974 | 2021/06/10 16:32:36 | 109499.0927 | 16.5002 | 1 | 18 | 16 | 0 | 0 | 0 | 3.486154 | 0 | 2.819746 | 5.011933 | 18.89117 | 18.50752 | [13 empty] | 25.78381 | -0.0205189 | 25 | 0 | 25.07046 | -0.1275885
10975 | 2021/06/10 16:32:37 | 109499.5927 | 17.0002 | 1 | 18 | 16 | 0 | 0 | 0 | 3.486051 | 0 | 2.819746 | 5.011933 | 18.89117 | 18.50752 | [13 empty] | 26.07583 | 0.09125471 | 25 | 0 | 25.51273 | 0.1382095
10976 | 2021/06/10 16:32:37 | 109500.0927 | 17.5002 | 1 | 18 | 16 | 0 | 0 | 0 | 3.486122 | 0 | 2.819746 | 5.011933 | 18.89117 | 18.50752 | [13 empty] | 25.83124 | 0.09125471 | 25 | 0 | 25.45336 | 0.1382095
10977 | 2021/06/10 16:32:38 | 109500.5928 | 18.0003 | 1 | 18 | 16 | 0 | 0 | 0 | 3.486037 | 0 | 2.819746 | 5.011933 | 18.89117 | 18.50752 | [13 empty] | 25.83124 | 0.09125471 | 25 | 0 | 25.45336 | 0.1382095
10978 | 2021/06/10 16:32:38 | 109501.0926 | 18.5001 | 1 | 18 | 16 | 0 | 0 | 0 | 3.485949 | 0 | 2.819746 | 5.011933 | 18.89117 | 18.50752 | [13 empty] | 25.60391 | -0.1474756 | 25 | 0 | 25.09736 | -0.1298022
10979 | 2021/06/10 16:32:39 | 109501.5936 | 19.0011 | 1 | 18 | 16 | 0 | 0 | 0 | 3.485869 | 0 | 2.819746 | 5.011933 | 18.89117 | 18.50752 | [13 empty] | 25.78615 | 0.05694985 | 25 | 0 | 25.09421 | -0.0009858608
10980 | 2021/06/10 16:32:39 | 109502.0928 | 19.5003 | 1 | 18 | 16 | 0 | 0 | 0 | 3.485933 | 0 | 2.819746 | 5.011933 | 18.89117 | 18.50752 | [13 empty] | 25.78615 | 0.05694985 | 25 | 0 | 25.09421 | -0.0009858608
10981 | 2021/06/10 16:32:40 | 109502.5926 | 20.0001 | 1 | 18 | 16 | 0 | 0 | 0 | 3.485838 | 0 | 2.819746 | 5.011933 | 18.89117 | 18.50752 | [13 empty] | 26.10563 | 0.05694985 | 25 | 0 | 25.53543 | -0.0009858608
10982 | 2021/06/10 16:32:40 | 109503.0926 | 20.5001 | 1 | 18 | 16 | 0 | 0 | 0 | 3.485738 | 0 | 2.819746 | 5.011933 | 18.89117 | 18.50752 | [13 empty] | 25.80939 | 0.007262826 | 25 | 0 | 25.47429 | 0.1187766
10983 | 2021/06/10 16:32:41 | 109503.5928 | 21.0003 | 1 | 18 | 16 | 0 | 0 | 0 | 3.485851 | 0 | 2.819746 | 5.011933 | 18.89117 | 18.50752 | [13 empty] | 25.64467 | -0.05147517 | 25 | 0 | 25.47429 | 0.1187766
10984 | 2021/06/10 16:32:41 | 109504.0928 | 21.5003 | 1 | 18 | 16 | 0 | 0 | 0 | 3.485765 | 0 | 2.819746 | 5.011933 | 18.89117 | 18.50752 | [13 empty] | 25.64467 | -0.05147517 | 25 | 0 | 25.20241 | -0.08496404
10985 | 2021/06/10 16:32:42 | 109504.5927 | 22.0002 | 1 | 18 | 16 | 0 | 0 | 0 | 3.485782 | 0 | 2.819746 | 5.011933 | 18.89117 | 18.50752 | [13 empty] | 25.77949 | -0.05147517 | 25 | 0 | 25.09468 | -0.08496404
10986 | 2021/06/10 16:32:42 | 109505.0927 | 22.5002 | 1 | 18 | 16 | 0 | 0 | 0 | 3.48562 | 0 | 2.819746 | 5.011933 | 18.89117 | 18.50752 | [13 empty] | 26.03541 | 0.1221073 | 25 | 0 | 25.43659 | 0.07318199
10987 | 2021/06/10 16:32:43 | 109505.5928 | 23.0003 | 1 | 18 | 16 | 0 | 0 | 0 | 3.485814 | 0 | 2.819746 | 5.011933 | 18.89117 | 18.50752 | [13 empty] | 26.03541 | 0.1221073 | 25 | 0 | 25.43659 | 0.07318199
10988 | 2021/06/10 16:32:43 | 109506.0927 | 23.5002 | 1 | 18 | 16 | 0 | 0 | 0 | 3.48561 | 0 | 2.819746 | 5.011933 | 18.89117 | 18.50752 | [13 empty] | 26.01616 | -0.006017089 | 25 | 0 | 25.58138 | 0.04524529
10989 | 2021/06/10 16:32:44 | 109506.5927 | 24.0002 | 1 | 18 | 16 | 0 | 0 | 0 | 3.485727 | 0 | 2.819746 | 5.011933 | 18.89117 | 18.50752 | [13 empty] | 25.60686 | -0.006017089 | 25 | 0 | 25.24308 | 0.04524529
10990 | 2021/06/10 16:32:44 | 109507.0928 | 24.5003 | 1 | 18 | 16 | 0 | 0 | 0 | 3.485642 | 0 | 2.819746 | 5.011933 | 18.89117 | 18.50752 | [13 empty] | 25.60686 | -0.006017089 | 25 | 0 | 25.24308 | 0.04524529
10991 | 2021/06/10 16:32:45 | 109507.5937 | 25.0012 | 1 | 18 | 16 | 0 | 0 | 0 | 3.485548 | 0 | 2.819746 | 5.011933 | 18.89117 | 18.50752 | [13 empty] | 25.66809 | -0.1087707 | 25 | 0 | 24.99741 | -0.1824903
10992 | 2021/06/10 16:32:45 | 109508.0928 | 25.5003 | 1 | 18 | 16 | 0 | 0 | 0 | 3.485627 | 0 | 2.819746 | 5.011933 | 18.89117 | 18.50752 | [13 empty] | 26.02492 | 0.1115102 | 25 | 0 | 25.40469 | 0.1272762
10993 | 2021/06/10 16:32:46 | 109508.5929 | 26.0004 | 1 | 18 | 16 | 0 | 0 | 0 | 3.485576 | 0 | 2.819746 | 5.011933 | 18.89117 | 18.50752 | [13 empty] | 26.03123 | 0.1115102 | 25 | 0 | 25.40469 | 0.1272762
10994 | 2021/06/10 16:32:46 | 109509.0928 | 26.5003 | 1 | 18 | 16 | 0 | 0 | 0 | 3.485559 | 0 | 2.819746 | 5.011933 | 18.89117 | 18.50752 | [13 empty] | 26.03123 | 0.1115102 | 25 | 0 | 25.63212 | 0.1272762
10995 | 2021/06/10 16:32:47 | 109509.5937 | 27.0012 | 1 | 18 | 16 | 0 | 0 | 0 | 3.485595 | 0 | 2.819746 | 5.011933 | 18.89117 | 18.50752 | [13 empty] | 25.66243 | -0.113278 | 25 | 0 | 25.31297 | -0.02866387
10996 | 2021/06/10 16:32:47 | 109510.0927 | 27.5002 | 1 | 18 | 16 | 0 | 0 | 0 | 3.48558 | 0 | 2.819746 | 5.011933 | 18.89117 | 18.50752 | [13 empty] | 25.66541 | 0.0009304285 | 25 | 0 | 25.04471 | -0.08383155
10997 | 2021/06/10 16:32:48 | 109510.5928 | 28.0003 | 1 | 18 | 16 | 0 | 0 | 0 | 3.485641 | 0 | 2.819746 | 5.011933 | 18.89117 | 18.50752 |  | -7.8867e-05 | [11 empty] | 25.66541 | 0.0009304285 | 25 | 0 | 25.04471 | -0.08383155
10998 | 2021/06/10 16:32:48 | 109511.0928 | 28.5003 | 1 | 18 | 16 | 0 | 0 | 0 | 3.485489 | 0 | 2.819746 | 5.011933 | 18.89117 | 18.50752 | [13 empty] | 25.97738 | 0.0009304285 | 25 | 0 | 25.30713 | -0.08383155
10999 | 2021/06/10 16:32:49 | 109511.5927 | 29.0002 | 1 | 18 | 16 | 0 | 0 | 0 | 3.485617 | 0 | 2.819746 | 5.011933 | 18.89117 | 18.50752 | [13 empty] | 26.04798 | 0.1195538 | 25 | 0 | 25.5847 | 0.1687491
11000 | 2021/06/10 16:32:49 | 109512.0929 | 29.5004 | 1 | 18 | 16 | 0 | 0 | 0 | 3.4856 | 0 | 2.819746 | 5.011933 | 18.89117 | 18.50752 | [13 empty] | 26.04798 | 0.1195538 | 25 | 0 | 25.5847 | 0.1687491
11001 | 2021/06/10 16:32:50 | 109512.5929 | 30.0004 | 1 | 18 | 16 | 0 | 0 | 0 | 3.485552 | 0 | 2.819746 | 5.011933 | 18.89117 | 18.50752 | [13 empty] | 25.71567 | -0.1038468 | 25 | 0 | 25.34484 | -0.07495701
11002 | 2021/06/10 16:32:50 | 109513.0928 | 30.5003 | 1 | 18 | 16 | 0 | 0 | 0 | 3.485511 | 0 | 2.819746 | 5.011933 | 18.89117 | 18.50752 | [13 empty] | 25.59029 | -0.1038468 | 25 | 0 | 25.04804 | -0.07495701
11003 | 2021/06/10 16:32:51 | 109513.5928 | 31.0003 | 1 | 18 | 16 | 0 | 0 | 0 | 3.485506 | 0 | 2.819746 | 5.011933 | 18.89117 | 18.50752 | [13 empty] | 25.92119 | 0.064224 | 25 | 0 | 25.04804 | -0.07495701
11004 | 2021/06/10 16:32:51 | 109514.0929 | 31.5004 | 1 | 18 | 16 | 0 | 0 | 0 | 3.485519 | 0 | 2.819746 | 5.011933 | 18.89117 | 18.50752 | [13 empty] | 25.92119 | 0.064224 | 25 | 0 | 25.20804 | -0.04275024
11005 | 2021/06/10 16:32:52 | 109514.593 | 32.0005 | 1 | 18 | 16 | 0 | 0 | 0 | 3.485526 | 0 | 2.819746 | 5.011933 | 18.89117 | 18.50752 | [13 empty] | 26.02699 | 0.0330621 | 25 | 0 | 25.49949 | 0.09107947
11006 | 2021/06/10 16:32:52 | 109515.0928 | 32.5003 | 1 | 18 | 16 | 0 | 0 | 0 | 3.485371 | 0 | 2.819746 | 5.011933 | 18.89117 | 18.50752 | [13 empty] | 25.85159 | 0.0330621 | 25 | 0 | 25.48087 | 0.09107947
11007 | 2021/06/10 16:32:53 | 109515.5938 | 33.0013 | 1 | 18 | 16 | 0 | 0 | 0 | 3.485376 | 0 | 2.819746 | 5.011933 | 18.89117 | 18.50752 | [13 empty] | 25.85159 | 0.0330621 | 25 | 0 | 25.48087 | 0.09107947
11008 | 2021/06/10 16:32:53 | 109516.0929 | 33.5004 | 1 | 18 | 16 | 0 | 0 | 0 | 3.485467 | 0 | 2.819746 | 5.011933 | 18.89117 | 18.50752 | [13 empty] | 25.59112 | -0.1362091 | 25 | 0 | 25.08456 | -0.1296657
11009 | 2021/06/10 16:32:54 | 109516.593 | 34.0005 | 1 | 18 | 16 | 0 | 0 | 0 | 3.485466 | 0 | 2.819746 | 5.011933 | 18.89117 | 18.50752 | [13 empty] | 25.77188 | 0.05648911 | 25 | 0 | 25.07993 | -0.001447797
11010 | 2021/06/10 16:32:54 | 109517.0929 | 34.5004 | 1 | 18 | 16 | 0 | 0 | 0 | 3.485476 | 0 | 2.819746 | 5.011933 | 18.89117 | 18.50752 | [13 empty] | 25.77188 | 0.05648911 | 25 | 0 | 25.07993 | -0.001447797
11011 | 2021/06/10 16:32:55 | 109517.593 | 35.0005 | 1 | 18 | 16 | 0 | 0 | 0 | 3.485347 | 0 | 2.819746 | 5.011933 | 18.89117 | 18.50752 | [13 empty] | 25.98653 | 0.05648911 | 25 | 0 | 25.43759 | -0.001447797
11012 | 2021/06/10 16:32:55 | 109518.093 | 35.5005 | 1 | 18 | 16 | 0 | 0 | 0 | 3.48537 | 0 | 2.819746 | 5.011933 | 18.89117 | 18.50752 | [13 empty] | 25.85993 | 0.0275141 | 25 | 0 | 25.47494 | 0.1234406
11013 | 2021/06/10 16:32:56 | 109518.5928 | 36.0003 | 1 | 18 | 16 | 0 | 0 | 0 | 3.485158 | 0 | 2.819746 | 5.011933 | 18.89117 | 18.50752 | [13 empty] | 25.59112 | 0.0275141 | 25 | 0 | 25.47494 | 0.1234406
11014 | 2021/06/10 16:32:56 | 109519.093 | 36.5005 | 1 | 18 | 16 | 0 | 0 | 0 | 3.485175 | 0 | 2.819746 | 5.011933 | 18.89117 | 18.50752 | [13 empty] | 25.59112 | -0.08400321 | 25 | 0 | 25.20592 | -0.08406997
11015 | 2021/06/10 16:32:57 | 109519.5939 | 37.0014 | 1 | 18 | 16 | 0 | 0 | 0 | 3.485256 | 0 | 2.819746 | 5.011933 | 18.89117 | 18.50752 | [13 empty] | 25.62362 | -0.08400321 | 25 | 0 | 25.00286 | -0.08406997
11016 | 2021/06/10 16:32:57 | 109520.0928 | 37.5003 | 1 | 18 | 16 | 0 | 0 | 0 | 3.485194 | 0 | 2.819746 | 5.011933 | 18.89117 | 18.50752 | [13 empty] | 25.93397 | 0.1071405 | 25 | 0 | 25.29934 | 0.02919555
11017 | 2021/06/10 16:32:58 | 109520.5929 | 38.0004 | 1 | 18 | 16 | 0 | 0 | 0 | 3.485356 | 0 | 2.819746 | 5.011933 | 18.89117 | 18.50752 | [13 empty] | 25.93397 | 0.1071405 | 25 | 0 | 25.29934 | 0.02919555
11018 | 2021/06/10 16:32:58 | 109521.093 | 38.5005 | 1 | 18 | 16 | 0 | 0 | 0 | 3.485323 | 0 | 2.819746 | 5.011933 | 18.89117 | 18.50752 | [13 empty] | 26.04085 | 0.03340185 | 25 | 0 | 25.55618 | 0.08026004
11019 | 2021/06/10 16:32:59 | 109521.593 | 39.0005 | 1 | 18 | 16 | 0 | 0 | 0 | 3.485291 | 0 | 2.819746 | 5.011933 | 18.89117 | 18.50752 | [13 empty] | 25.79207 | 0.03340185 | 25 | 0 | 25.4427 | 0.08026004
11020 | 2021/06/10 16:32:59 | 109522.0928 | 39.5003 | 1 | 18 | 16 | 0 | 0 | 0 | 3.485214 | 0 | 2.819746 | 5.011933 | 18.89117 | 18.50752 | [13 empty] | 25.79207 | 0.03340185 | 25 | 0 | 25.4427 | 0.08026004
11021 | 2021/06/10 16:33:00 | 109522.5928 | 40.0003 | 1 | 18 | 16 | 0 | 0 | 0 | 3.485217 | 0 | 2.819746 | 5.011933 | 18.89117 | 18.50752 | [13 empty] | 25.52148 | -0.1623052 | 25 | 0 | 25.07911 | -0.1490837
11022 | 2021/06/10 16:33:00 | 109522.5945 | 40.002 | 1 | 18 | 16 | 0 | 0 | 0 | 3.485217 | 0 | 2.819746 | 5.011933 | 18.89117 | 18.50752 |  | -7.8867e-05 | 0.02333702 | 0 | 0 | [8 empty] | 25.52148 | -0.1623052 | 25 | 0 | 25.07911 | -0.1490837
11023 | 2021/06/10 16:33:00 | 109522.6016 | 0.0015 | 1 | 19 | 16 | 0 | 0 | 0 | 3.485212 | 0 | 2.819746 | 5.011933 | 18.89117 | 18.50752 |  | -7.8867e-05 | 0.02333702 | 0 | 0 | [8 empty] | 25.52227 | -0.1619996 | 25 | 0 | 25.07919 | -0.1480396
11024 | 2021/06/10 16:33:05 | 109527.6397 | 5.0005 | 1 | 20 | 16 | 0 | 0 | -1.500069 | 3.445194 | -5.168029 | 2.819764 | 5.014012 | 18.89124 | 18.51469 |  | -0.001276234 |  | 0.1673007 | 830.886 | [8 empty] | 26.08093 | 0.05483508 | 25 | 0 | 25.57489 | 0.1084107
11025 | 2021/06/10 16:33:10 | 109532.6405 | 10.0013 | 1 | 20 | 16 | 0 | 0 | -1.500116 | 3.439851 | -5.160176 | 2.819764 | 5.016093 | 18.89124 | 18.52186 |  | -0.001174518 |  | 0.3057137 | 4.226908 | [8 empty] | 25.63771 | -0.09580433 | 25 | 0 | 25.00269 | -0.1025641
11026 | 2021/06/10 16:33:15 | 109537.6399 | 15.0007 | 1 | 20 | 16 | 0 | 0 | -1.500117 | 3.435483 | -5.153626 | 2.819764 | 5.018173 | 18.89124 | 18.52901 |  | -0.0007701961 |  | 0.39968 | [9 empty] | 25.86205 | 0.01283884 | 25 | 0 | 25.49847 | 0.1154339
11027 | 2021/06/10 16:33:20 | 109542.6407 | 20.0015 | 1 | 20 | 16 | 0 | 0 | -1.500095 | 3.431893 | -5.148166 | 2.819764 | 5.020255 | 18.89124 | 18.53615 |  | -0.0007906688 |  | 0.4899086 | 2.239369 | [8 empty] | 25.83919 | 0.08197963 | 25 | 0 | 25.14734 | 0.04192948
11028 | 2021/06/10 16:33:25 | 109547.6398 | 25.0006 | 1 | 20 | 16 | 0 | 0 | -1.500092 | 3.429114 | -5.143986 | 2.819764 | 5.022336 | 18.89124 | 18.54329 |  | -0.0004992969 | [11 empty] | 25.60076 | -0.006340742 | 25 | 0 | 25.17988 | 0.06498516
11029 | 2021/06/10 16:33:30 | 109552.6393 | 30.0001 | 1 | 20 | 16 | 0 | 0 | -1.50015 | 3.427241 | -5.141376 | 2.819764 | 5.024417 | 18.89124 | 18.55043 |  | -0.0003662353 |  | 0.7135367 | [9 empty] | 26.02281 | 0.1115477 | 25 | 0 | 25.52384 | 0.1317412
11030 | 2021/06/10 16:33:35 | 109557.6401 | 35.0009 | 1 | 20 | 16 | 0 | 0 | -1.50009 | 3.425225 | -5.138146 | 2.819764 | 5.026497 | 18.89124 | 18.55755 |  | -0.0003608968 | [11 empty] | 25.74716 | 0.0483036 | 25 | 0 | 25.01948 | -0.04087746
11031 | 2021/06/10 16:33:40 | 109562.6394 | 40.0002 | 1 | 20 | 16 | 0 | 0 | -1.500108 | 3.423716 | -5.135944 | 2.819764 | 5.028578 | 18.89124 | 18.56468 |  | -0.0003386488 |  | 1.039276 | 1.152853 | [8 empty] | 25.67902 | -0.004913807 | 25 | 0 | 25.30102 | 0.06642282
11032 | 2021/06/10 16:33:45 | 109567.6401 | 45.0009 | 1 | 20 | 16 | 0 | 0 | -1.500086 | 3.422181 | -5.133566 | 2.819764 | 5.030659 | 18.89124 | 18.5718 |  | -0.0003231708 | [11 empty] | 26.06306 | 0.15495 | 25 | 0 | 25.44287 | 0.1216787
11033 | 2021/06/10 16:33:50 | 109572.6401 | 50.0009 | 1 | 20 | 16 | 0 | 0 | -1.500105 | 3.421055 | -5.131942 | 2.819764 | 5.03274 | 18.89124 | 18.57892 |  | -0.0003282958 | [11 empty] | 25.57205 | -0.06363511 | 25 | 0 | 25.06548 | -0.1105285
11034 | 2021/06/10 16:33:55 | 109577.6396 | 55.0004 | 1 | 20 | 16 | 0 | 0 | -1.500082 | 3.419786 | -5.129959 | 2.819764 | 5.034821 | 18.89124 | 18.58604 |  | -0.0003217355 | [11 empty] | 26.04733 | 0.100649 | 25 | 0 | 25.49847 | 0.08740544
11035 | 2021/06/10 16:34:00 | 109582.6403 | 60.0011 | 1 | 20 | 16 | 0 | 0 | -1.500072 | 3.41866 | -5.128236 | 2.819764 | 5.036902 | 18.89124 | 18.59316 |  | -0.0001642813 |  | 1.691383 | [9 empty] | 25.61484 | -0.1360834 | 25 | 0 | 25.02978 | -0.1696843
11036 | 2021/06/10 16:34:05 | 109587.6405 | 65.0013 | 1 | 20 | 16 | 0 | 0 | -1.500098 | 3.417543 | -5.126649 | 2.819764 | 5.038983 | 18.89124 | 18.60027 |  | -0.0001898826 | [11 empty] | 26.02492 | 0.001176 | 25 | 0 | 25.55449 | 0.06805837
11037 | 2021/06/10 16:34:10 | 109592.6404 | 70.0012 | 1 | 20 | 16 | 0 | 0 | -1.50013 | 3.416624 | -5.12538 | 2.819764 | 5.041064 | 18.89124 | 18.60738 |  | -0.0001982893 | [11 empty] | 25.7992 | -0.06395459 | 25 | 0 | 25.07158 | -0.1086265
11038 | 2021/06/10 16:34:15 | 109597.6397 | 75.0005 | 1 | 20 | 16 | 0 | 0 | -1.500124 | 3.415522 | -5.123707 | 2.819764 | 5.043144 | 18.89124 | 18.61449 | [13 empty] | 25.80104 | -0.04009306 | 25 | 0 | 25.38748 | 0.06021261
11039 | 2021/06/10 16:34:20 | 109602.6397 | 80.0005 | 1 | 20 | 16 | 0 | 0 | -1.500128 | 3.414632 | -5.122385 | 2.819764 | 5.045225 | 18.89124 | 18.62159 |  | -0.0001946678 | [11 empty] | 26.02513 | 0.08516133 | 25 | 0 | 25.35496 | 0.1053625
11040 | 2021/06/10 16:34:25 | 109607.6408 | 85.0016 | 1 | 20 | 16 | 0 | 0 | -1.50009 | 3.413744 | -5.120923 | 2.819764 | 5.047307 | 18.89124 | 18.6287 |  | -0.0001468049 |  | 2.027328 | 0.5372523 | [8 empty] | 25.59678 | -0.09748876 | 25 | 0 | 24.94028 | -0.0864321
11041 | 2021/06/10 16:34:30 | 109612.6405 | 90.0013 | 1 | 20 | 16 | 0 | 0 | -1.500126 | 3.4128 | -5.11963 | 2.819764 | 5.049387 | 18.89124 | 18.6358 | [13 empty] | 25.75364 | -0.04009724 | 25 | 0 | 25.38998 | 0.07359564
11042 | 2021/06/10 16:34:35 | 109617.6406 | 95.0014 | 1 | 20 | 16 | 0 | 0 | -1.500134 | 3.411729 | -5.118051 | 2.819764 | 5.051468 | 18.89124 | 18.6429 |  | -0.0001679138 | [11 empty] | 26.11292 | 0.08297265 | 25 | 0 | 25.4714 | 0.1076216
11043 | 2021/06/10 16:34:40 | 109622.6401 | 100.0009 | 1 | 20 | 16 | 0 | 0 | -1.500089 | 3.410812 | -5.116522 | 2.819764 | 5.053549 | 18.89124 | 18.65 |  | -0.0001620311 | [11 empty] | 25.71597 | -0.1056278 | 25 | 0 | 25.00966 | -0.1057327
11044 | 2021/06/10 16:34:45 | 109627.6409 | 105.0017 | 1 | 20 | 16 | 0 | 0 | -1.50007 | 3.409928 | -5.115131 | 2.819764 | 5.055631 | 18.89124 | 18.6571 | [13 empty] | 26.03856 | 0.0757885 | 25 | 0 | 25.52534 | 0.1450193
11045 | 2021/06/10 16:34:50 | 109632.6392 | 110 | 1 | 20 | 16 | 0 | 0 | -1.500086 | 3.409046 | -5.113862 | 2.819764 | 5.057711 | 18.89124 | 18.66419 |  | -0.0001605271 |  | 2.239416 | [9 empty] | 25.71485 | 0.009815097 | 25 | 0 | 24.95855 | -0.07495344
11046 | 2021/06/10 16:34:55 | 109637.6401 | 115.0009 | 1 | 20 | 16 | 0 | 0 | -1.500113 | 3.40805 | -5.11246 | 2.819764 | 5.059792 | 18.89124 | 18.67129 |  | -0.0001766352 | [11 empty] | 25.87863 | 0.06581962 | 25 | 0 | 25.43659 | 0.1060528
11047 | 2021/06/10 16:35:00 | 109642.6403 | 120.0011 | 1 | 20 | 16 | 0 | 0 | -1.500093 | 3.407216 | -5.111141 | 2.819764 | 5.061872 | 18.89124 | 18.67838 |  | -0.0001705965 | [11 empty] | 26.10166 | 0.1427001 | 25 | 0 | 25.38878 | 0.08043706
11048 | 2021/06/10 16:35:05 | 109647.6403 | 125.0011 | 1 | 20 | 16 | 0 | 0 | -1.500074 | 3.406385 | -5.10983 | 2.819764 | 5.063953 | 18.89124 | 18.68546 |  | -0.0002391637 | [11 empty] | 25.60473 | -0.06134748 | 25 | 0 | 25.03394 | -0.1127106
11049 | 2021/06/10 16:35:10 | 109652.6395 | 130.0003 | 1 | 20 | 16 | 0 | 0 | -1.500081 | 3.405442 | -5.108439 | 2.819764 | 5.066033 | 18.89124 | 18.69255 | [13 empty] | 26.11608 | 0.09014487 | 25 | 0 | 25.52449 | 0.05904973
11050 | 2021/06/10 16:35:15 | 109657.6396 | 135.0004 | 1 | 20 | 16 | 0 | 0 | -1.5001 | 3.404377 | -5.106906 | 2.819764 | 5.068114 | 18.89124 | 18.69963 |  | -0.000175075 | [11 empty] | 25.65365 | -0.1220399 | 25 | 0 | 25.00437 | -0.1712507
11051 | 2021/06/10 16:35:20 | 109662.6403 | 140.0011 | 1 | 20 | 16 | 0 | 0 | -1.500152 | 3.403525 | -5.105805 | 2.819764 | 5.070195 | 18.89124 | 18.70672 |  | -0.0001678037 |  | 2.264146 | 0.4464396 | [8 empty] | 26.12717 | 0.02540946 | 25 | 0 | 25.54987 | 0.07895231
11052 | 2021/06/10 16:35:25 | 109667.6405 | 145.0013 | 1 | 20 | 16 | 0 | 0 | -1.500104 | 3.402673 | -5.104363 | 2.819764 | 5.072277 | 18.89124 | 18.7138 | [13 empty] | 25.79224 | -0.09455085 | 25 | 0 | 24.99322 | -0.108031
11053 | 2021/06/10 16:35:30 | 109672.6405 | 150.0013 | 1 | 20 | 16 | 0 | 0 | -1.500084 | 3.401585 | -5.102663 | 2.819764 | 5.074357 | 18.89124 | 18.72088 |  | -0.0001513171 | [11 empty] | 25.92952 | 0.005236864 | 25 | 0 | 25.45186 | 0.1078296
11054 | 2021/06/10 16:35:35 | 109677.6398 | 155.0006 | 1 | 20 | 16 | 0 | 0 | -1.500031 | 3.400592 | -5.100993 | 2.819764 | 5.076437 | 18.89124 | 18.72795 |  | -0.0001965547 | [11 empty] | 25.89539 | 0.06611407 | 25 | 0 | 25.11795 | 0.02828419
11055 | 2021/06/10 16:35:40 | 109682.6406 | 160.0014 | 1 | 20 | 16 | 0 | 0 | -1.500095 | 3.399827 | -5.100063 | 2.819764 | 5.078518 | 18.89124 | 18.73503 |  | -0.000212614 | [11 empty] | 25.91972 | 0.01196861 | 25 | 0 | 25.42064 | 0.07664323
11056 | 2021/06/10 16:35:45 | 109687.6407 | 165.0015 | 1 | 20 | 16 | 0 | 0 | -1.500082 | 3.398926 | -5.098668 | 2.819764 | 5.080598 | 18.89124 | 18.7421 |  |  |  | 2.23196 | [9 empty] | 25.94257 | 0.03563583 | 25 | 0 | 25.12952 | -0.08028865
11057 | 2021/06/10 16:35:50 | 109692.6399 | 170.0007 | 1 | 20 | 16 | 0 | 0 | -1.500124 | 3.397801 | -5.097123 | 2.819764 | 5.082679 | 18.89124 | 18.74917 |  | -0.0001527234 | [11 empty] | 25.90899 | -0.06575227 | 25 | 0 | 25.42418 | -0.01901269
11058 | 2021/06/10 16:35:55 | 109697.64 | 175.0008 | 1 | 20 | 16 | 0 | 0 | -1.500106 | 3.396963 | -5.095805 | 2.819764 | 5.08476 | 18.89124 | 18.75624 |  | -0.0001638721 | [11 empty] | 25.88576 | -0.04502892 | 25 | 0 | 25.06548 | -0.1119995
11059 | 2021/06/10 16:36:00 | 109702.6402 | 180.001 | 1 | 20 | 16 | 0 | 0 | -1.500085 | 3.396018 | -5.094316 | 2.819764 | 5.086841 | 18.89124 | 18.76331 |  | -0.0001944426 | [11 empty] | 25.98053 | -0.02350986 | 25 | 0 | 25.52432 | 0.09909332
11060 | 2021/06/10 16:36:05 | 109707.6393 | 185.0001 | 1 | 20 | 16 | 0 | 0 | -1.500112 | 3.395132 | -5.093078 | 2.819764 | 5.088921 | 18.89124 | 18.77037 | [13 empty] | 25.88408 | 0.04290402 | 25 | 0 | 25.07093 | -0.01503706
11061 | 2021/06/10 16:36:10 | 109712.6395 | 190.0003 | 1 | 20 | 16 | 0 | 0 | -1.500085 | 3.394052 | -5.091366 | 2.819764 | 5.091002 | 18.89124 | 18.77743 |  | -0.0001650531 |  |  | 0.4471515 | [8 empty] | 25.9732 | 0.0536865 | 25 | 0 | 25.50272 | 0.09613276
11062 | 2021/06/10 16:36:15 | 109717.6394 | 195.0002 | 1 | 20 | 16 | 0 | 0 | -1.500084 | 3.393162 | -5.090028 | 2.819764 | 5.093082 | 18.89124 | 18.7845 |  | -0.0001508233 |  | 2.203122 | [9 empty] | 25.97525 | 0.0527364 | 25 | 0 | 25.17654 | -0.03194451
11063 | 2021/06/10 16:36:20 | 109722.6396 | 200.0004 | 1 | 20 | 16 | 0 | 0 | -1.500069 | 3.392335 | -5.088737 | 2.819764 | 5.095163 | 18.89124 | 18.79156 |  | -0.0002531466 | [11 empty] | 25.93479 | -0.06706417 | 25 | 0 | 25.47854 | -0.02255738
11064 | 2021/06/10 16:36:25 | 109727.6405 | 205.0013 | 1 | 20 | 16 | 0 | 0 | -1.500073 | 3.391387 | -5.087328 | 2.819764 | 5.097245 | 18.89124 | 18.79861 | [13 empty] | 25.88953 | -0.07397175 | 25 | 0 | 25.08353 | -0.1253456
11065 | 2021/06/10 16:36:30 | 109732.6396 | 210.0004 | 1 | 20 | 16 | 0 | 0 | -1.500118 | 3.390342 | -5.085913 | 2.819764 | 5.099324 | 18.89124 | 18.80567 |  | -0.0001863336 | [11 empty] | 26.07583 | 0.0639987 | 25 | 0 | 25.54839 | 0.1532906
11066 | 2021/06/10 16:36:35 | 109737.6405 | 215.0013 | 1 | 20 | 16 | 0 | 0 | -1.500106 | 3.389184 | -5.084135 | 2.819764 | 5.101406 | 18.89124 | 18.81272 |  | -0.0002174458 | [11 empty] | 25.75429 | -0.005174875 | 25 | 0 | 24.99805 | -0.06764829
11067 | 2021/06/10 16:36:40 | 109742.6405 | 220.0013 | 1 | 20 | 16 | 0 | 0 | -1.500093 | 3.388526 | -5.083104 | 2.819764 | 5.103487 | 18.89124 | 18.81977 |  | -0.0001931987 |  | 2.197712 | [9 empty] | 26.22107 | 0.0954318 | 25 | 0 | 25.62248 | 0.10005
11068 | 2021/06/10 16:36:45 | 109747.6405 | 225.0013 | 1 | 20 | 16 | 0 | 0 | -1.500121 | 3.387549 | -5.081733 | 2.819764 | 5.105567 | 18.89124 | 18.82682 |  | -0.0001654392 | [11 empty] | 25.74634 | -0.1019812 | 25 | 0 | 25.04007 | -0.1600945
11069 | 2021/06/10 16:36:50 | 109752.6405 | 230.0013 | 1 | 20 | 16 | 0 | 0 | -1.5001 | 3.386306 | -5.079798 | 2.819764 | 5.107648 | 18.89124 | 18.83387 | [13 empty] | 26.24161 | 0.040676 | 25 | 0 | 25.64305 | 0.09869277
11070 | 2021/06/10 16:36:55 | 109757.6406 | 235.0014 | 1 | 20 | 16 | 0 | 0 | -1.500085 | 3.385354 | -5.078319 | 2.819764 | 5.109729 | 18.89124 | 18.84092 |  | -0.0001553852 | [11 empty] | 25.72708 | -0.1009214 | 25 | 0 | 25.13501 | -0.06982625
11071 | 2021/06/10 16:37:00 | 109762.6407 | 240.0015 | 1 | 20 | 16 | 0 | 0 | -1.500081 | 3.384498 | -5.077021 | 2.819764 | 5.11181 | 18.89124 | 18.84796 |  | -0.0002327975 | [11 empty] | 26.22504 | 0.1518214 | 25 | 0 | 25.49808 | 0.1386654
11072 | 2021/06/10 16:37:05 | 109767.6401 | 245.0009 | 1 | 20 | 16 | 0 | 0 | -1.50011 | 3.383505 | -5.07563 | 2.819764 | 5.113891 | 18.89124 | 18.855 |  | -0.0001942439 |  | 2.058913 | 0.4696499 | [8 empty] | 25.83315 | -0.09726405 | 25 | 0 | 25.27691 | -0.09737551
11073 | 2021/06/10 16:37:10 | 109772.6401 | 250.0009 | 1 | 20 | 16 | 0 | 0 | -1.500088 | 3.382385 | -5.073875 | 2.819764 | 5.115972 | 18.89124 | 18.86204 | [13 empty] | 26.18019 | 0.07437587 | 25 | 0 | 25.38895 | 0.003098845
11074 | 2021/06/10 16:37:15 | 109777.6408 | 255.0016 | 1 | 20 | 16 | 0 | 0 | -1.500065 | 3.381362 | -5.072263 | 2.819764 | 5.118053 | 18.89124 | 18.86908 |  | -0.0001621792 | [11 empty] | 25.81725 | -0.1309657 | 25 | 0 | 25.21102 | -0.1066166
11075 | 2021/06/10 16:37:20 | 109782.6401 | 260.0009 | 1 | 20 | 16 | 0 | 0 | -1.500122 | 3.38056 | -5.071252 | 2.819764 | 5.120133 | 18.89124 | 18.87611 |  | -0.0001745509 | [11 empty] | 26.29478 | 0.06330609 | 25 | 0 | 25.5822 | 0.1057714
11076 | 2021/06/10 16:37:25 | 109787.6395 | 265.0003 | 1 | 20 | 16 | 0 | 0 | -1.500108 | 3.379476 | -5.069579 | 2.819764 | 5.122213 | 18.89124 | 18.88314 |  | -0.0002815764 | [11 empty] | 25.76921 | -0.08831978 | 25 | 0 | 25.06297 | -0.06168127
11077 | 2021/06/10 16:37:30 | 109792.6396 | 270.0004 | 1 | 20 | 16 | 0 | 0 | -1.500104 | 3.37822 | -5.067681 | 2.819764 | 5.124294 | 18.89124 | 18.89018 |  | -0.0001996081 |  | 2.091333 | [9 empty] | 26.25853 | 0.1412606 | 25 | 0 | 25.52449 | 0.145942
11078 | 2021/06/10 16:37:35 | 109797.6394 | 275.0002 | 1 | 20 | 16 | 0 | 0 | -1.50008 | 3.377293 | -5.06621 | 2.819764 | 5.126375 | 18.89124 | 18.8972 | [13 empty] | 25.78281 | -0.09440303 | 25 | 0 | 25.11229 | -0.1302046
11079 | 2021/06/10 16:37:39 | 109801.4464 | 278.8072 | 1 | 20 | 16 | 0 | 0 | -1.500088 | 3.376638 | -5.065254 | 2.819764 | 5.127959 | 18.89124 | 18.90255 |  | -0.0001690713 | 0.02333702 | 2.091333 | 0.4696499 | [8 empty] | 25.82161 | -0.1332754 | 25 | 0 | 25.0512 | -0.1802957
11080 | 2021/06/10 16:38:39 | 109861.4855 | 60.0008 | 1 | 21 | 16 | 0 | 0 | 0 | 3.445295 | 0 | 2.819764 | 5.127961 | 18.89124 | 18.90256 |  | 0.0002327719 | [11 empty] | 25.87928 | -0.06405652 | 25 | 0 | 25.46577 | 0.04957557
11081 | 2021/06/10 16:39:39 | 109921.4863 | 120.0016 | 1 | 21 | 16 | 0 | 0 | 0 | 3.451682 | 0 | 2.819764 | 5.127961 | 18.89124 | 18.90256 |  | 4.49619e-05 | [11 empty] | 25.63418 | -0.106585 | 25 | 0 | 25.14195 | -0.1401299
11082 | 2021/06/10 16:40:39 | 109981.4853 | 180.0006 | 1 | 21 | 16 | 0 | 0 | 0 | 3.45389 | 0 | 2.819764 | 5.127961 | 18.89124 | 18.90256 |  | 5.381517e-05 |  | 0 | [9 empty] | 25.94425 | 0.1328135 | 25 | 0 | 25.4666 | 0.1039428
11083 | 2021/06/10 16:41:39 | 110041.4852 | 240.0005 | 1 | 21 | 16 | 0 | 0 | 0 | 3.455016 | 0 | 2.819764 | 5.127961 | 18.89124 | 18.90256 |  | 2.347005e-05 | [11 empty] | 25.6518 | -0.06388247 | 25 | 0 | 25.46643 | 0.0230211
11084 | 2021/06/10 16:42:39 | 110101.4851 | 300.0004 | 1 | 21 | 16 | 0 | 0 | 0 | 3.455957 | 0 | 2.819764 | 5.127961 | 18.89124 | 18.90256 |  | 3.121282e-05 |  | 0 | [9 empty] | 25.59808 | 0.02695024 | 25 | 0 | 25.1058 | -0.09792626
11085 | 2021/06/10 16:43:39 | 110161.485 | 360.0003 | 1 | 21 | 16 | 0 | 0 | 0 | 3.456422 | 0 | 2.819764 | 5.127961 | 18.89124 | 18.90256 |  | -1.418476e-05 | [11 empty] | 25.36998 | -0.1422566 | 25 | 0 | 24.97746 | -0.1980996
11086 | 2021/06/10 16:44:39 | 110221.4857 | 420.001 | 1 | 21 | 16 | 0 | 0 | 0 | 3.456562 | 0 | 2.819764 | 5.127961 | 18.89124 | 18.90256 |  | -1.73447e-05 |  | 0 | [9 empty] | 25.45456 | -0.08029878 | 25 | 0 | 25.06925 | -0.1583892
11087 | 2021/06/10 16:45:39 | 110281.4855 | 480.0008 | 1 | 21 | 16 | 0 | 0 | 0 | 3.456798 | 0 | 2.819764 | 5.127961 | 18.89124 | 18.90256 |  | 4.030211e-06 | [11 empty] | 25.6025 | -0.003737807 | 25 | 0 | 25.53838 | 0.1055163
11088 | 2021/06/10 16:46:39 | 110341.4853 | 540.0006 | 1 | 21 | 16 | 0 | 0 | 0 | 3.45705 | 0 | 2.819764 | 5.127961 | 18.89124 | 18.90256 |  | 1.683234e-05 |  | 0 | [9 empty] | 25.39584 | -0.126304 | 25 | 0 | 25.1961 | -0.08400559
11089 | 2021/06/10 16:47:39 | 110401.4852 | 600.0005 | 1 | 21 | 16 | 0 | 0 | 0 | 3.45742 | 0 | 2.819764 | 5.127961 | 18.89124 | 18.90256 |  | 2.793721e-05 | [11 empty] | 25.74782 | -0.09261489 | 25 | 0 | 25.10728 | -0.01907647
11090 | 2021/06/10 16:48:39 | 110461.4851 | 660.0004 | 1 | 21 | 16 | 0 | 0 | 0 | 3.457664 | 0 | 2.819764 | 5.127961 | 18.89124 | 18.90256 |  | -3.477304e-06 |  | 0 | [9 empty] | 25.30559 | 0.0657475 | 25 | 0 | 25.1986 | 0.1438212
11091 | 2021/06/10 16:49:39 | 110521.485 | 720.0003 | 1 | 21 | 16 | 0 | 0 | 0 | 3.457582 | 0 | 2.819764 | 5.127961 | 18.89124 | 18.90256 |  | -8.653172e-06 | [11 empty] | 25.41427 | -0.1443142 | 25 | 0 | 25.05034 | -0.1086742
11092 | 2021/06/10 16:50:39 | 110581.4848 | 780.0001 | 1 | 21 | 16 | 0 | 0 | 0 | 3.457747 | 0 | 2.819764 | 5.127961 | 18.89124 | 18.90256 |  | -4.820528e-06 |  | 0 | [9 empty] | 25.33413 | 0.07624447 | 25 | 0 | 25.26284 | 0.1186609
11093 | 2021/06/10 16:51:39 | 110641.4854 | 840.0007 | 1 | 21 | 16 | 0 | 0 | 0 | 3.457993 | 0 | 2.819764 | 5.127961 | 18.89124 | 18.90256 |  | 1.303903e-06 | [11 empty] | 25.65928 | 0.09534776 | 25 | 0 | 25.54524 | 0.03963113
11094 | 2021/06/10 16:52:39 | 110701.4863 | 900.0016 | 1 | 21 | 16 | 0 | 0 | 0 | 3.458038 | 0 | 2.819764 | 5.127961 | 18.89124 | 18.90256 |  | 1.244634e-05 |  | 0 | [9 empty] | 25.60603 | 0.08829534 | 25 | 0 | 25.57757 | 0.08165896
11095 | 2021/06/10 16:53:39 | 110761.4852 | 960.0005 | 1 | 21 | 16 | 0 | 0 | 0 | 3.45826 | 0 | 2.819764 | 5.127961 | 18.89124 | 18.90256 |  | 7.34933e-06 | [11 empty] | 25.59917 | -0.06699622 | 25 | 0 | 25.29962 | -0.1160562
11096 | 2021/06/10 16:54:39 | 110821.4851 | 1020.0004 | 1 | 21 | 16 | 0 | 0 | 0 | 3.458278 | 0 | 2.819764 | 5.127961 | 18.89124 | 18.90256 |  | 6.282492e-06 |  | 0 | [9 empty] | 25.31317 | -0.007061362 | 25 | 0 | 25.12767 | 0.07987976
11097 | 2021/06/10 16:55:39 | 110881.4849 | 1080.0002 | 1 | 21 | 16 | 0 | 0 | 0 | 3.458276 | 0 | 2.819764 | 5.127961 | 18.89124 | 18.90256 |  | 6.164363e-06 | [11 empty] | 25.37694 | -0.1106 | 25 | 0 | 25.04869 | -0.09500265
11098 | 2021/06/10 16:56:39 | 110941.4847 | 1140 | 1 | 21 | 16 | 0 | 0 | 0 | 3.458495 | 0 | 2.819764 | 5.127961 | 18.89124 | 18.90256 |  | -1.612071e-05 |  | 0 | [9 empty] | 25.24599 | -0.1046997 | 25 | 0 | 25.02476 | -0.06236672
11099 | 2021/06/10 16:57:39 | 111001.4853 | 1200.0006 | 1 | 21 | 16 | 0 | 0 | 0 | 3.458616 | 0 | 2.819764 | 5.127961 | 18.89124 | 18.90256 |  | -1.726583e-05 | [11 empty] | 25.7569 | 0.03132343 | 25 | 0 | 25.53591 | -0.07350624
11100 | 2021/06/10 16:58:39 | 111061.4852 | 1260.0005 | 1 | 21 | 16 | 0 | 0 | 0 | 3.458728 | 0 | 2.819764 | 5.127961 | 18.89124 | 18.90256 |  | 2.030944e-05 |  | 0 | [9 empty] | 25.30689 | -0.07884622 | 25 | 0 | 25.07141 | -0.02758741
11101 | 2021/06/10 16:59:39 | 111121.4851 | 1320.0004 | 1 | 21 | 16 | 0 | 0 | 0 | 3.458758 | 0 | 2.819764 | 5.127961 | 18.89124 | 18.90256 |  | 1.947951e-05 | [11 empty] | 25.39945 | -0.1210243 | 25 | 0 | 25.11404 | -0.1076645
11102 | 2021/06/10 17:00:39 | 111181.4852 | 1380.0005 | 1 | 21 | 16 | 0 | 0 | 0 | 3.458815 | 0 | 2.819764 | 5.127961 | 18.89124 | 18.90256 |  | 1.098375e-05 |  | 0 | [9 empty] | 25.27852 | -0.0711906 | 25 | 0 | 25.16439 | -0.01548409
11103 | 2021/06/10 17:01:39 | 111241.486 | 1440.0013 | 1 | 21 | 16 | 0 | 0 | 0 | 3.459119 | 0 | 2.819764 | 5.127961 | 18.89124 | 18.90256 |  | 1.778034e-06 | [11 empty] | 25.45721 | -0.005291104 | 25 | 0 | 25.66908 | 0.07940471
11104 | 2021/06/10 17:02:39 | 111301.4857 | 1500.001 | 1 | 21 | 16 | 0 | 0 | 0 | 3.459203 | 0 | 2.819764 | 5.127961 | 18.89124 | 18.90256 |  | -1.845327e-05 |  | 0 | [9 empty] | 25.28085 | -0.09476244 | 25 | 0 | 25.26665 | -0.1059079
11105 | 2021/06/10 17:03:39 | 111361.4848 | 1560.0001 | 1 | 21 | 16 | 0 | 0 | 0 | 3.459026 | 0 | 2.819764 | 5.127961 | 18.89124 | 18.90256 |  | -8.771563e-06 | [11 empty] | 25.29094 | -0.05797029 | 25 | 0 | 25.1554 | -0.09811878
11106 | 2021/06/10 17:04:39 | 111421.4849 | 1620.0002 | 1 | 21 | 16 | 0 | 0 | 0 | 3.459085 | 0 | 2.819764 | 5.127961 | 18.89124 | 18.90256 |  | -2.370732e-06 |  | 0 | [9 empty] | 25.78291 | 0.06057024 | 25 | 0 | 25.64038 | 0.118562
11107 | 2021/06/10 17:05:39 | 111481.4854 | 1680.0007 | 1 | 21 | 16 | 0 | 0 | 0 | 3.459272 | 0 | 2.819764 | 5.127961 | 18.89124 | 18.90256 |  | 1.623924e-05 | [11 empty] | 25.31763 | -0.007064342 | 25 | 0 | 25.13213 | -0.06951392
11108 | 2021/06/10 17:06:39 | 111541.4853 | 1740.0006 | 1 | 21 | 16 | 0 | 0 | 0 | 3.459473 | 0 | 2.819764 | 5.127961 | 18.89124 | 18.90256 |  | -8.652598e-06 |  | 0 | [9 empty] | 25.76187 | 0.05642474 | 25 | 0 | 25.5908 | 0.105502
11109 | 2021/06/10 17:07:39 | 111601.4861 | 1800.0014 | 1 | 21 | 16 | 0 | 0 | 0 | 3.459449 | 0 | 2.819764 | 5.127961 | 18.89124 | 18.90256 |  | -2.252326e-06 | [11 empty] | 25.69585 | 0.1039153 | 25 | 0 | 25.43916 | 0.1151264
11110 | 2021/06/10 17:08:39 | 111661.4852 | 1860.0005 | 1 | 21 | 16 | 0 | 0 | 0 | 3.459463 | 0 | 2.819764 | 5.127961 | 18.89124 | 18.90256 |  | -4.424816e-06 |  | 0 | [9 empty] | 25.34138 | -0.04195094 | 25 | 0 | 25.16302 | -0.09101987
11111 | 2021/06/10 17:09:39 | 111721.4861 | 1920.0014 | 1 | 21 | 16 | 0 | 0 | 0 | 3.459481 | 0 | 2.819764 | 5.127961 | 18.89124 | 18.90256 |  | 9.680328e-06 | [11 empty] | 25.75023 | 0.1317978 | 25 | 0 | 25.4365 | 0.12519
11112 | 2021/06/10 17:10:39 | 111781.485 | 1980.0003 | 1 | 21 | 16 | 0 | 0 | 0 | 3.459507 | 0 | 2.819764 | 5.127961 | 18.89124 | 18.90256 |  | 3.635122e-06 |  | 0 | [9 empty] | 25.73301 | 0.04155636 | 25 | 0 | 25.63325 | 0.1151431
11113 | 2021/06/10 17:11:39 | 111841.4857 | 2040.001 | 1 | 21 | 16 | 0 | 0 | 0 | 3.459685 | 0 | 2.819764 | 5.127961 | 18.89124 | 18.90256 |  | 1.169571e-05 | [11 empty] | 25.20797 | -0.04946947 | 25 | 0 | 25.01529 | -0.1030159
11114 | 2021/06/10 17:12:39 | 111901.4854 | 2100.0007 | 1 | 21 | 16 | 0 | 0 | 0 | 3.459785 | 0 | 2.819764 | 5.127961 | 18.89124 | 18.90256 |  | -2.370889e-07 |  | 0 | [9 empty] | 25.59881 | 0.09968281 | 25 | 0 | 25.29212 | 0.03950775
11115 | 2021/06/10 17:13:39 | 111961.4853 | 2160.0006 | 1 | 21 | 16 | 0 | 0 | 0 | 3.459811 | 0 | 2.819764 | 5.127961 | 18.89124 | 18.90256 |  | -3.113535e-05 | [11 empty] | 25.76235 | 0.1055276 | 25 | 0 | 25.49143 | 0.09889662
11116 | 2021/06/10 17:14:39 | 112021.485 | 2220.0003 | 1 | 21 | 16 | 0 | 0 | 0 | 3.45973 | 0 | 2.819764 | 5.127961 | 18.89124 | 18.90256 |  | 1.363171e-05 |  | 0 | [9 empty] | 25.61213 | -0.05622983 | 25 | 0 | 25.62646 | 0.0262177
11117 | 2021/06/10 17:15:39 | 112081.4858 | 2280.0011 | 1 | 21 | 16 | 0 | 0 | 0 | 3.459891 | 0 | 2.819764 | 5.127961 | 18.89124 | 18.90256 |  | 1.805558e-05 | [11 empty] | 25.84307 | 0.1090711 | 25 | 0 | 25.19441 | -0.1700366
11118 | 2021/06/10 17:16:39 | 112141.4849 | 2340.0002 | 1 | 21 | 16 | 0 | 0 | 0 | 3.460044 | 0 | 2.819764 | 5.127961 | 18.89124 | 18.90256 |  | -3.556334e-06 |  | 0 | [9 empty] | 25.41937 | -0.1398653 | 25 | 0 | 25.26246 | -0.0975728
11119 | 2021/06/10 17:17:39 | 112201.4863 | 2400.0016 | 1 | 21 | 16 | 0 | 0 | 0 | 3.460024 | 0 | 2.819764 | 5.127961 | 18.89124 | 18.90256 |  | 1.691136e-05 | [11 empty] | 25.35156 | -0.1359552 | 25 | 0 | 25.10182 | -0.1516294
11120 | 2021/06/10 17:18:39 | 112261.4854 | 2460.0007 | 1 | 21 | 16 | 0 | 0 | 0 | 3.460141 | 0 | 2.819764 | 5.127961 | 18.89124 | 18.90256 |  | -1.975593e-05 |  | 0 | [9 empty] | 25.28315 | -0.1454103 | 25 | 0 | 25.17616 | -0.1008689
11121 | 2021/06/10 17:19:39 | 112321.4852 | 2520.0005 | 1 | 21 | 16 | 0 | 0 | 0 | 3.459957 | 0 | 2.819764 | 5.127961 | 18.89124 | 18.90256 |  | -2.125739e-05 | [11 empty] | 25.65077 | 0.06111205 | 25 | 0 | 25.65797 | 0.152539
11122 | 2021/06/10 17:20:39 | 112381.4852 | 2580.0005 | 1 | 21 | 16 | 0 | 0 | 0 | 3.460128 | 0 | 2.819764 | 5.127961 | 18.89124 | 18.90256 |  | -2.398211e-05 |  | 0 | [9 empty] | 25.39649 | -0.113923 | 25 | 0 | 25.16819 | -0.1652354
11123 | 2021/06/10 17:21:39 | 112441.485 | 2640.0003 | 1 | 21 | 16 | 0 | 0 | 0 | 3.46026 | 0 | 2.819764 | 5.127961 | 18.89124 | 18.90256 |  | 2.062537e-05 | [11 empty] | 25.72458 | 0.114916 | 25 | 0 | 25.4465 | 0.04806638
11124 | 2021/06/10 17:22:39 | 112501.4847 | 2700 | 1 | 21 | 16 | 0 | 0 | 0 | 3.460475 | 0 | 2.819764 | 5.127961 | 18.89124 | 18.90256 |  | 2.453545e-05 |  | 0 | [9 empty] | 25.4997 | -0.04877269 | 25 | 0 | 25.53543 | 0.06268144
11125 | 2021/06/10 17:23:39 | 112561.4856 | 2760.0009 | 1 | 21 | 16 | 0 | 0 | 0 | 3.460523 | 0 | 2.819764 | 5.127961 | 18.89124 | 18.90256 |  | 6.044865e-06 | [11 empty] | 25.62142 | 0.01476467 | 25 | 0 | 25.62149 | 0.1106316
11126 | 2021/06/10 17:24:39 | 112621.4853 | 2820.0006 | 1 | 21 | 16 | 0 | 0 | 0 | 3.46021 | 0 | 2.819764 | 5.127961 | 18.89124 | 18.90256 |  | -1.177532e-05 |  | 0 | [9 empty] | 25.71429 | 0.09682417 | 25 | 0 | 25.43621 | 0.01436234
11127 | 2021/06/10 17:25:39 | 112681.4853 | 2880.0006 | 1 | 21 | 16 | 0 | 0 | 0 | 3.460328 | 0 | 2.819764 | 5.127961 | 18.89124 | 18.90256 |  | -1.185435e-05 | [11 empty] | 25.75707 | 0.1270437 | 25 | 0 | 25.50755 | 0.07580757
11128 | 2021/06/10 17:26:39 | 112741.4852 | 2940.0005 | 1 | 21 | 16 | 0 | 0 | 0 | 3.460524 | 0 | 2.819764 | 5.127961 | 18.89124 | 18.90256 |  | -1.845342e-05 |  | 0 | [9 empty] | 25.36017 | -0.1369375 | 25 | 0 | 25.29601 | -0.06787181
11129 | 2021/06/10 17:27:39 | 112801.485 | 3000.0003 | 1 | 21 | 16 | 0 | 0 | 0 | 3.460441 | 0 | 2.819764 | 5.127961 | 18.89124 | 18.90256 |  | -1.936082e-06 | [11 empty] | 25.40343 | -0.1349652 | 25 | 0 | 25.31787 | -0.07259429
11130 | 2021/06/10 17:28:39 | 112861.485 | 3060.0003 | 1 | 21 | 16 | 0 | 0 | 0 | 3.460698 | 0 | 2.819764 | 5.127961 | 18.89124 | 18.90256 |  | 1.809674e-05 |  | 0 | [9 empty] | 25.5198 | 0.009432435 | 25 | 0 | 25.5056 | 0.1276278
11131 | 2021/06/10 17:29:39 | 112921.4847 | 3120 | 1 | 21 | 16 | 0 | 0 | 0 | 3.460648 | 0 | 2.819764 | 5.127961 | 18.89124 | 18.90256 |  | 4.781055e-06 | [11 empty] | 25.78511 | 0.1244533 | 25 | 0 | 25.23892 | -0.09620249
11132 | 2021/06/10 17:30:39 | 112981.4855 | 3180.0008 | 1 | 21 | 16 | 0 | 0 | 0 | 3.460743 | 0 | 2.819764 | 5.127961 | 18.89124 | 18.90256 |  | 2.52876e-05 |  | 0 | [9 empty] | 25.75409 | 0.05299509 | 25 | 0 | 25.48317 | -0.007205606
11133 | 2021/06/10 17:31:39 | 113041.4861 | 3240.0014 | 1 | 21 | 16 | 0 | 0 | 0 | 3.460843 | 0 | 2.819764 | 5.127961 | 18.89124 | 18.90256 |  | -2.683078e-05 | [11 empty] | 25.4441 | 0.003095269 | 25 | 0 | 25.44417 | 0.06995022
11134 | 2021/06/10 17:32:39 | 113101.4852 | 3300.0005 | 1 | 21 | 16 | 0 | 0 | 0 | 3.460801 | 0 | 2.819764 | 5.127961 | 18.89124 | 18.90256 |  | -3.161002e-07 |  | 0 | [9 empty] | 25.31753 | -0.06866872 | 25 | 0 | 25.13917 | -0.0129652
11135 | 2021/06/10 17:33:39 | 113161.4851 | 3360.0004 | 1 | 21 | 16 | 0 | 0 | 0 | 3.460761 | 0 | 2.819764 | 5.127961 | 18.89124 | 18.90256 |  | 1.69901e-06 | [11 empty] | 25.68447 | 0.09195089 | 25 | 0 | 25.63462 | 0.1076132
11136 | 2021/06/10 17:34:39 | 113221.4849 | 3420.0002 | 1 | 21 | 16 | 0 | 0 | 0 | 3.460837 | 0 | 2.819764 | 5.127961 | 18.89124 | 18.90256 |  | 2.185025e-05 |  | 0 | [9 empty] | 25.53389 | -0.02490342 | 25 | 0 | 25.19147 | -0.08289158
11137 | 2021/06/10 17:35:39 | 113281.4854 | 3480.0007 | 1 | 21 | 16 | 0 | 0 | 0 | 3.460884 | 0 | 2.819764 | 5.127961 | 18.89124 | 18.90256 |  | 1.928051e-05 | [11 empty] | 25.74004 | 0.0487411 | 25 | 0 | 25.4263 | -0.01592755
11138 | 2021/06/10 17:36:39 | 113341.4855 | 3540.0008 | 1 | 21 | 16 | 0 | 0 | 0 | 3.460947 | 0 | 2.819764 | 5.127961 | 18.89124 | 18.90256 |  | -2.252195e-06 |  | 0 | [9 empty] | 25.45607 | -0.003814697 | 25 | 0 | 25.44187 | 0.06082714
11139 | 2021/06/10 17:37:39 | 113401.4855 | 3600.0008 | 1 | 21 | 16 | 0 | 0 | 0 | 3.461078 | 0 | 2.819764 | 5.127961 | 18.89124 | 18.90256 |  | -1.888526e-05 | [11 empty] | 25.62094 | 0.01062334 | 25 | 0 | 25.27145 | -0.03844738
11140 | 2021/06/10 17:37:39 | 113401.4868 | 3600.0021 | 1 | 21 | 16 | 0 | 0 | 0 | 3.461078 | 0 | 2.819764 | 5.127961 | 18.89124 | 18.90256 |  | -1.888526e-05 | 0.02333702 | 0 | 0 | [8 empty] | 25.62094 | 0.01062334 | 25 | 0 | 25.27145 | -0.03844738
11141 | 2021/06/10 17:37:39 | 113401.494 | 0.0016 | 1 | 22 | 16 | 0 | 0 | 0 | 3.461072 | 0 | 2.819764 | 5.127961 | 18.89124 | 18.90256 |  | -1.888526e-05 | 0.02333702 | 0 | 0 | [8 empty] | 25.62094 | 0.01062461 | 25 | 0 | 25.27149 | -0.03844884
11142 | 2021/06/10 17:37:39 | 113401.5011 | 0.0015 | 1 | 23 | 17 | 0 | 0 | 0 | 3.461015 | 0 | 2.819764 | 5.127961 | 18.89124 | 18.90256 |  | -1.888526e-05 | 0.02333702 | 0 | 0 | [8 empty] | 25.62094 | 0.01062587 | 25 | 0 | 25.27152 | -0.03845029
11143 | 2021/06/10 17:42:40 | 113702.9326 | 10.0001 | 1 | 14 | 17 | 0 | 0 | 0 | 3.461473 | 0 | 2.819764 | 5.127961 | 18.89124 | 18.90256 |  | 5.49516e-05 | [11 empty] | 25.68327 | 0.06385148 | 25 | 0 | 25.40517 | 0.08619487
11144 | 2021/06/10 17:42:50 | 113712.9335 | 20.001 | 1 | 14 | 17 | 0 | 0 | 0 | 3.461626 | 0 | 2.819764 | 5.127961 | 18.89124 | 18.90256 |  | -1.576654e-05 | [11 empty] | 25.58974 | -0.006334782 | 25 | 0 | 25.56841 | 0.09398997
11145 | 2021/06/10 17:43:00 | 113722.9328 | 30.0003 | 1 | 14 | 17 | 0 | 0 | 0 | 3.461422 | 0 | 2.819764 | 5.127961 | 18.89124 | 18.90256 |  | -1.778034e-05 | [11 empty] | 25.27101 | -0.09744406 | 25 | 0 | 25.12832 | -0.09076118
11146 | 2021/06/10 17:43:10 | 113732.9329 | 40.0004 | 1 | 14 | 17 | 0 | 0 | 0 | 3.46151 | 0 | 2.819764 | 5.127961 | 18.89124 | 18.90256 | [13 empty] | 25.65159 | 0.08661032 | 25 | 0 | 25.32353 | 0.09559631
11147 | 2021/06/10 17:43:20 | 113742.9339 | 50.0014 | 1 | 14 | 17 | 0 | 0 | 0 | 3.461484 | 0 | 2.819764 | 5.127961 | 18.89124 | 18.90256 |  | 6.480001e-06 | [11 empty] | 25.37026 | -0.1097387 | 25 | 0 | 25.37032 | -0.03619492
11148 | 2021/06/10 17:43:30 | 113752.9338 | 60.0013 | 1 | 14 | 17 | 0 | 0 | 0 | 3.461603 | 0 | 2.819764 | 5.127961 | 18.89124 | 18.90256 |  | -1.671352e-05 | [11 empty] | 25.56286 | 0.03733456 | 25 | 0 | 25.20619 | -0.02065897
11149 | 2021/06/10 17:43:40 | 113762.9332 | 70.0007 | 1 | 14 | 17 | 0 | 0 | 0 | 3.461484 | 0 | 2.819764 | 5.127961 | 18.89124 | 18.90256 |  | -2.390329e-05 | [11 empty] | 25.33458 | -0.05881011 | 25 | 0 | 25.22046 | 0.06057918
11150 | 2021/06/10 17:43:50 | 113772.9328 | 80.0003 | 1 | 14 | 17 | 0 | 0 | 0 | 3.461621 | 0 | 2.819764 | 5.127961 | 18.89124 | 18.90256 |  | -1.031328e-05 | [11 empty] | 25.74494 | 0.1120502 | 25 | 0 | 25.31573 | -0.007680655
11151 | 2021/06/10 17:44:00 | 113782.9326 | 90.0001 | 1 | 14 | 17 | 0 | 0 | 0 | 3.461497 | 0 | 2.819764 | 5.127961 | 18.89124 | 18.90256 | [13 empty] | 25.4869 | -0.0423187 | 25 | 0 | 25.01381 | -0.08917451
11152 | 2021/06/10 17:44:10 | 113792.9328 | 100.0003 | 1 | 14 | 17 | 0 | 0 | 0 | 3.461573 | 0 | 2.819764 | 5.127961 | 18.89124 | 18.90256 |  | -5.966293e-06 | [11 empty] | 25.32395 | -0.03662765 | 25 | 0 | 25.39841 | 0.01291573
11153 | 2021/06/10 17:44:20 | 113802.9329 | 110.0004 | 1 | 14 | 17 | 0 | 0 | 0 | 3.461412 | 0 | 2.819764 | 5.127961 | 18.89124 | 18.90256 |  | 1.770161e-05 | [11 empty] | 25.51277 | -0.03079474 | 25 | 0 | 25.62612 | 0.06002605
11154 | 2021/06/10 17:44:30 | 113812.933 | 120.0005 | 1 | 14 | 17 | 0 | 0 | 0 | 3.461504 | 0 | 2.819764 | 5.127961 | 18.89124 | 18.90256 |  | -2.52876e-06 | [11 empty] | 25.74846 | 0.09554863 | 25 | 0 | 25.21267 | 0.0733012
11155 | 2021/06/10 17:44:40 | 113822.9332 | 130.0007 | 1 | 14 | 17 | 0 | 0 | 0 | 3.461486 | 0 | 2.819764 | 5.127961 | 18.89124 | 18.90256 |  | -2.686829e-06 |  | 0 | 0 | [8 empty] | 25.60651 | 0.07677794 | 25 | 0 | 25.21418 | -0.02131581
11156 | 2021/06/10 17:44:50 | 113832.9333 | 140.0008 | 1 | 14 | 17 | 0 | 0 | 0 | 3.461395 | 0 | 2.819764 | 5.127961 | 18.89124 | 18.90256 |  | -1.394792e-05 | [11 empty] | 25.46969 | -0.03779948 | 25 | 0 | 25.14864 | -0.1203388
11157 | 2021/06/10 17:45:00 | 113842.9333 | 150.0008 | 1 | 14 | 17 | 0 | 0 | 0 | 3.461663 | 0 | 2.819764 | 5.127961 | 18.89124 | 18.90256 | [13 empty] | 25.2928 | -0.02244771 | 25 | 0 | 25.04303 | -0.08714139
11158 | 2021/06/10 17:45:10 | 113852.9325 | 160 | 1 | 14 | 17 | 0 | 0 | 0 | 3.461554 | 0 | 2.819764 | 5.127961 | 18.89124 | 18.90256 |  | 1.205112e-05 | [11 empty] | 25.50248 | 0.004661679 | 25 | 0 | 25.13862 | -0.1068354
11159 | 2021/06/10 17:45:20 | 113862.9328 | 170.0003 | 1 | 14 | 17 | 0 | 0 | 0 | 3.461633 | 0 | 2.819764 | 5.127961 | 18.89124 | 18.90256 |  | 2.765854e-05 | [11 empty] | 25.58676 | 0.02565682 | 25 | 0 | 25.25151 | -0.05686998
11160 | 2021/06/10 17:45:30 | 113872.933 | 180.0005 | 1 | 14 | 17 | 0 | 0 | 0 | 3.461534 | 0 | 2.819764 | 5.127961 | 18.89124 | 18.90256 |  | -1.940049e-05 | [11 empty] | 25.60315 | 0.07827878 | 25 | 0 | 25.27505 | 0.05378962
11161 | 2021/06/10 17:45:40 | 113882.933 | 190.0005 | 1 | 14 | 17 | 0 | 0 | 0 | 3.461717 | 0 | 2.819764 | 5.127961 | 18.89124 | 18.90256 |  | -9.443337e-06 | [11 empty] | 25.79382 | 0.1526916 | 25 | 0 | 25.45872 | 0.05687118
11162 | 2021/06/10 17:45:50 | 113892.9331 | 200.0006 | 1 | 14 | 17 | 0 | 0 | 0 | 3.461592 | 0 | 2.819764 | 5.127961 | 18.89124 | 18.90256 |  | 3.058041e-05 | [11 empty] | 25.7156 | 0.07781625 | 25 | 0 | 25.6301 | 0.09124458
11163 | 2021/06/10 17:46:00 | 113902.9332 | 210.0007 | 1 | 14 | 17 | 0 | 0 | 0 | 3.461821 | 0 | 2.819764 | 5.127961 | 18.89124 | 18.90256 | [13 empty] | 25.33856 | -0.1108211 | 25 | 0 | 25.20303 | -0.1398259
11164 | 2021/06/10 17:46:10 | 113912.9325 | 220 | 1 | 14 | 17 | 0 | 0 | 0 | 3.461531 | 0 | 2.819764 | 5.127961 | 18.89124 | 18.90256 |  | 1.639851e-05 | [11 empty] | 25.48739 | -0.02975643 | 25 | 0 | 25.16635 | -0.1167303
11165 | 2021/06/10 17:46:20 | 113922.9327 | 230.0002 | 1 | 14 | 17 | 0 | 0 | 0 | 3.46157 | 0 | 2.819764 | 5.127961 | 18.89124 | 18.90256 |  | -1.367111e-05 | [11 empty] | 25.75261 | 0.08596182 | 25 | 0 | 25.57442 | 0.04585743
11166 | 2021/06/10 17:46:30 | 113932.9329 | 240.0004 | 1 | 14 | 17 | 0 | 0 | 0 | 3.461431 | 0 | 2.819764 | 5.127961 | 18.89124 | 18.90256 |  | -7.112196e-07 | [11 empty] | 25.26675 | -0.09928346 | 25 | 0 | 25.13834 | -0.1372051
11167 | 2021/06/10 17:46:40 | 113942.9329 | 250.0004 | 1 | 14 | 17 | 0 | 0 | 0 | 3.46174 | 0 | 2.819764 | 5.127961 | 18.89124 | 18.90256 |  | 7.783387e-06 |  | 0 | 0 | [8 empty] | 25.70569 | 0.1174736 | 25 | 0 | 25.39907 | 0.02832234
11168 | 2021/06/10 17:46:50 | 113952.9331 | 260.0006 | 1 | 14 | 17 | 0 | 0 | 0 | 3.46156 | 0 | 2.819764 | 5.127961 | 18.89124 | 18.90256 |  | 5.769115e-06 | [11 empty] | 25.52703 | 0.05564392 | 25 | 0 | 25.51997 | 0.1158673
11169 | 2021/06/10 17:47:00 | 113962.9332 | 270.0007 | 1 | 14 | 17 | 0 | 0 | 0 | 3.461569 | 0 | 2.819764 | 5.127961 | 18.89124 | 18.90256 | [13 empty] | 25.62307 | 0.111146 | 25 | 0 | 25.27357 | 0.07775366
11170 | 2021/06/10 17:47:10 | 113972.9331 | 280.0006 | 1 | 14 | 17 | 0 | 0 | 0 | 3.461751 | 0 | 2.819764 | 5.127961 | 18.89124 | 18.90256 |  | -3.38995e-05 | [11 empty] | 25.36627 | -0.1082319 | 25 | 0 | 25.32353 | -0.01462281
11171 | 2021/06/10 17:47:20 | 113982.9333 | 290.0008 | 1 | 14 | 17 | 0 | 0 | 0 | 3.461685 | 0 | 2.819764 | 5.127961 | 18.89124 | 18.90256 |  | -1.612178e-05 | [11 empty] | 25.80197 | 0.0916189 | 25 | 0 | 25.62379 | 0.006895065
11172 | 2021/06/10 17:47:30 | 113992.9327 | 300.0002 | 1 | 14 | 17 | 0 | 0 | 0 | 3.461623 | 0 | 2.819764 | 5.127961 | 18.89124 | 18.90256 |  | 2.394459e-05 | [11 empty] | 25.56187 | 0.0960201 | 25 | 0 | 25.21947 | 0.02914906
11173 | 2021/06/10 17:47:30 | 113992.9343 | 300.0018 | 1 | 14 | 17 | 0 | 0 | 0 | 3.461621 | 0 | 2.819764 | 5.127961 | 18.89124 | 18.90256 |  | 2.394459e-05 | 0.02333702 | 0 | 0 | [8 empty] | 25.56187 | 0.0960201 | 25 | 0 | 25.21947 | 0.02914906
11174 | 2021/06/10 17:47:30 | 113993.0721 | 0.1002 | 1 | 15 | 17 | 0 | 0 | -9.084122 | 3.271703 | -29.72055 | 2.819764 | 5.128195 | 18.89124 | 18.90333 |  | -0.03450098 | [11 empty] | 25.56187 | 0.0960201 | 25 | 0 | 25.21947 | 0.02914906
11175 | 2021/06/10 17:47:30 | 113993.173 | 0.2011 | 1 | 15 | 17 | 0 | 0 | -9.087379 | 3.262801 | -29.65031 | 2.819764 | 5.128449 | 18.89124 | 18.90416 | [13 empty] | 25.79967 | 0.0960201 | 25 | 0 | 25.61436 | 0.02914906
11176 | 2021/06/10 17:47:31 | 113993.2727 | 0.3008 | 1 | 15 | 17 | 0 | 0 | -9.088478 | 3.25964 | -29.62517 | 2.819764 | 5.1287 | 18.89124 | 18.90498 |  | -0.08223808 |  | 0.02849796 | 29.17534 | [8 empty] | 25.79967 | 0.0960201 | 25 | 0 | 25.61436 | 0.02914906
11177 | 2021/06/10 17:47:31 | 113993.3727 | 0.4008 | 1 | 15 | 17 | 0 | 0 | -9.088921 | 3.257156 | -29.60403 | 2.819764 | 5.128953 | 18.89124 | 18.9058 | [13 empty] | 25.79967 | 0.0960201 | 25 | 0 | 25.61436 | 0.02914906
11178 | 2021/06/10 17:47:31 | 113993.4722 | 0.5003 | 1 | 15 | 17 | 0 | 0 | -9.088974 | 3.254871 | -29.58344 | 2.819764 | 5.129204 | 18.89124 | 18.90662 | [13 empty] | 25.79967 | 0.0960201 | 25 | 0 | 25.61436 | 0.02914906
11179 | 2021/06/10 17:47:31 | 113993.5721 | 0.6002 | 1 | 15 | 17 | 0 | 0 | -9.089325 | 3.253087 | -29.56836 | 2.819764 | 5.129456 | 18.89124 | 18.90744 | [13 empty] | 25.79967 | 0.0960201 | 25 | 0 | 25.61436 | 0.02914906
11180 | 2021/06/10 17:47:31 | 113993.672 | 0.7001 | 1 | 15 | 17 | 0 | 0 | -9.089684 | 3.250929 | -29.54992 | 2.819764 | 5.129708 | 18.89124 | 18.90826 | [13 empty] | 25.79967 | 0.0960201 | 25 | 0 | 25.61436 | 0.02914906
11181 | 2021/06/10 17:47:31 | 113993.7721 | 0.8002 | 1 | 15 | 17 | 0 | 0 | -9.090538 | 3.249189 | -29.53688 | 2.819764 | 5.129961 | 18.89124 | 18.90908 | [13 empty] | 25.79967 | 0.0960201 | 25 | 0 | 25.61436 | 0.02914906
11182 | 2021/06/10 17:47:31 | 113993.8728 | 0.9009 | 1 | 15 | 17 | 0 | 0 | -9.090179 | 3.24764 | -29.52163 | 2.819764 | 5.130214 | 18.89124 | 18.9099 | [13 empty] | 25.43152 | -0.04073501 | 25 | 0 | 25.41731 | 0.06182671
11183 | 2021/06/10 17:47:31 | 113993.9719 | 1 | 1 | 15 | 17 | 0 | 0 | -9.089279 | 3.245897 | -29.50286 | 2.819764 | 5.130465 | 18.89124 | 18.91072 | [13 empty] | 25.43152 | -0.04073501 | 25 | 0 | 25.41731 | 0.06182671
11184 | 2021/06/10 17:47:31 | 113994.0729 | 1.101 | 1 | 15 | 17 | 0 | 0 | -9.088409 | 3.24444 | -29.4868 | 2.819764 | 5.13072 | 18.89124 | 18.91154 | [13 empty] | 25.43152 | -0.04073501 | 25 | 0 | 25.41731 | 0.06182671
11185 | 2021/06/10 17:47:31 | 113994.1719 | 1.2 | 1 | 15 | 17 | 0 | 0 | -9.087738 | 3.242791 | -29.46963 | 2.819764 | 5.130967 | 18.89124 | 18.91235 | [13 empty] | 25.43152 | -0.04073501 | 25 | 0 | 25.41731 | 0.06182671
11186 | 2021/06/10 17:47:32 | 113994.2721 | 1.3002 | 1 | 15 | 17 | 0 | 0 | -9.086922 | 3.241469 | -29.45498 | 2.819764 | 5.131222 | 18.89124 | 18.91317 |  | -0.01610973 |  | 0.1598221 | 6.329717 | [8 empty] | 25.43152 | -0.04073501 | 25 | 0 | 25.41731 | 0.06182671
11187 | 2021/06/10 17:47:32 | 113994.3721 | 1.4002 | 1 | 15 | 17 | 0 | 0 | -9.085777 | 3.239985 | -29.43778 | 2.819764 | 5.131474 | 18.89124 | 18.91399 | [13 empty] | 25.43152 | -0.04073501 | 25 | 0 | 25.41731 | 0.06182671
11188 | 2021/06/10 17:47:32 | 113994.4721 | 1.5002 | 1 | 15 | 17 | 0 | 0 | -9.084747 | 3.23852 | -29.42113 | 2.819764 | 5.131725 | 18.89124 | 18.9148 | [13 empty] | 25.43152 | -0.04073501 | 25 | 0 | 25.41731 | 0.06182671
11189 | 2021/06/10 17:47:32 | 113994.5728 | 1.6009 | 1 | 15 | 17 | 0 | 0 | -9.084198 | 3.237281 | -29.4081 | 2.819764 | 5.131979 | 18.89124 | 18.91562 | [13 empty] | 25.33293 | -0.03080964 | 25 | 0 | 25.1046 | -0.09772241
11190 | 2021/06/10 17:47:32 | 113994.6721 | 1.7002 | 1 | 15 | 17 | 0 | 0 | -9.084328 | 3.235674 | -29.39392 | 2.819764 | 5.132228 | 18.89124 | 18.91643 | [13 empty] | 25.33293 | -0.03080964 | 25 | 0 | 25.1046 | -0.09772241
11191 | 2021/06/10 17:47:32 | 113994.7722 | 1.8003 | 1 | 15 | 17 | 0 | 0 | -9.084328 | 3.234513 | -29.38338 | 2.819764 | 5.132481 | 18.89124 | 18.91725 | [13 empty] | 25.33293 | -0.03080964 | 25 | 0 | 25.1046 | -0.09772241
11192 | 2021/06/10 17:47:32 | 113994.873 | 1.9011 | 1 | 15 | 17 | 0 | 0 | -9.084503 | 3.232914 | -29.36942 | 2.819764 | 5.132735 | 18.89124 | 18.91807 | [13 empty] | 25.33293 | -0.03080964 | 25 | 0 | 25.1046 | -0.09772241
11193 | 2021/06/10 17:47:32 | 113994.972 | 2.0001 | 1 | 15 | 17 | 0 | 0 | -9.084557 | 3.231786 | -29.35934 | 2.819764 | 5.132985 | 18.89124 | 18.91888 | [13 empty] | 25.33293 | -0.03080964 | 25 | 0 | 25.1046 | -0.09772241
11194 | 2021/06/10 17:47:32 | 113995.0721 | 2.1002 | 1 | 15 | 17 | 0 | 0 | -9.084633 | 3.230585 | -29.34868 | 2.819764 | 5.133237 | 18.89124 | 18.9197 | [13 empty] | 25.33293 | -0.03080964 | 25 | 0 | 25.1046 | -0.09772241
11195 | 2021/06/10 17:47:32 | 113995.172 | 2.2001 | 1 | 15 | 17 | 0 | 0 | -9.084534 | 3.229148 | -29.3353 | 2.819764 | 5.13349 | 18.89124 | 18.92051 | [13 empty] | 25.33293 | -0.03080964 | 25 | 0 | 25.1046 | -0.09772241
11196 | 2021/06/10 17:47:33 | 113995.2719 | 2.3 | 1 | 15 | 17 | 0 | 0 | -9.084732 | 3.228088 | -29.32631 | 2.819764 | 5.133741 | 18.89124 | 18.92132 |  | -0.0129584 |  | 0.1843539 | 5.477515 | [8 empty] | 25.64299 | -0.03080964 | 25 | 0 | 25.30064 | -0.09772241
11197 | 2021/06/10 17:47:33 | 113995.3729 | 2.401 | 1 | 15 | 17 | 0 | 0 | -9.084785 | 3.226712 | -29.31398 | 2.819764 | 5.133996 | 18.89124 | 18.92215 | [13 empty] | 25.64299 | -0.03080964 | 25 | 0 | 25.30064 | -0.09772241
11198 | 2021/06/10 17:47:33 | 113995.4721 | 2.5002 | 1 | 15 | 17 | 0 | 0 | -9.084732 | 3.225418 | -29.30206 | 2.819764 | 5.134246 | 18.89124 | 18.92295 | [13 empty] | 25.64299 | -0.03080964 | 25 | 0 | 25.30064 | -0.09772241
11199 | 2021/06/10 17:47:33 | 113995.5719 | 2.6 | 1 | 15 | 17 | 0 | 0 | -9.084686 | 3.224388 | -29.29255 | 2.819764 | 5.134498 | 18.89124 | 18.92377 | [13 empty] | 25.64299 | -0.03080964 | 25 | 0 | 25.30064 | -0.09772241
11200 | 2021/06/10 17:47:33 | 113995.6721 | 2.7002 | 1 | 15 | 17 | 0 | 0 | -9.08448 | 3.222989 | -29.27918 | 2.819764 | 5.13475 | 18.89124 | 18.92458 | [13 empty] | 25.64299 | -0.03080964 | 25 | 0 | 25.30064 | -0.09772241
11201 | 2021/06/10 17:47:33 | 113995.772 | 2.8001 | 1 | 15 | 17 | 0 | 0 | -9.084595 | 3.221994 | -29.27051 | 2.819764 | 5.135003 | 18.89124 | 18.92539 | [13 empty] | 25.64299 | -0.03080964 | 25 | 0 | 25.30064 | -0.09772241
11202 | 2021/06/10 17:47:33 | 113995.872 | 2.9001 | 1 | 15 | 17 | 0 | 0 | -9.084694 | 3.220597 | -29.25814 | 2.819764 | 5.135254 | 18.89124 | 18.9262 | [13 empty] | 25.64299 | -0.03080964 | 25 | 0 | 25.30064 | -0.09772241
11203 | 2021/06/10 17:47:33 | 113995.9721 | 3.0002 | 1 | 15 | 17 | 0 | 0 | -9.084595 | 3.219542 | -29.24824 | 2.819764 | 5.135507 | 18.89124 | 18.92701 | [13 empty] | 25.75789 | 0.1328009 | 25 | 0 | 25.30064 | -0.09772241
11204 | 2021/06/10 17:47:33 | 113996.0727 | 3.1008 | 1 | 15 | 17 | 0 | 0 | -9.084579 | 3.218501 | -29.23873 | 2.819764 | 5.13576 | 18.89124 | 18.92783 | [13 empty] | 25.75789 | 0.1328009 | 25 | 0 | 25.57969 | 0.1484656
11205 | 2021/06/10 17:47:33 | 113996.1719 | 3.2 | 1 | 15 | 17 | 0 | 0 | -9.084557 | 3.217142 | -29.22631 | 2.819764 | 5.136006 | 18.89124 | 18.92862 | [13 empty] | 25.75789 | 0.1328009 | 25 | 0 | 25.57969 | 0.1484656
11206 | 2021/06/10 17:47:34 | 113996.2728 | 3.3009 | 1 | 15 | 17 | 0 | 0 | -9.084503 | 3.216068 | -29.21638 | 2.819764 | 5.136264 | 18.89124 | 18.92945 |  | -0.01261323 |  | 0.2083888 | 4.899604 | [8 empty] | 25.75789 | 0.1328009 | 25 | 0 | 25.57969 | 0.1484656
11207 | 2021/06/10 17:47:34 | 113996.3729 | 3.401 | 1 | 15 | 17 | 0 | 0 | -9.084572 | 3.214918 | -29.20615 | 2.819764 | 5.136516 | 18.89124 | 18.93026 | [13 empty] | 25.75789 | 0.1328009 | 25 | 0 | 25.57969 | 0.1484656
11208 | 2021/06/10 17:47:34 | 113996.472 | 3.5001 | 1 | 15 | 17 | 0 | 0 | -9.084709 | 3.21388 | -29.19716 | 2.819764 | 5.136766 | 18.89124 | 18.93106 | [13 empty] | 25.75789 | 0.1328009 | 25 | 0 | 25.57969 | 0.1484656
11209 | 2021/06/10 17:47:34 | 113996.5719 | 3.6 | 1 | 15 | 17 | 0 | 0 | -9.084618 | 3.212746 | -29.18657 | 2.819764 | 5.137018 | 18.89124 | 18.93187 | [13 empty] | 25.75789 | 0.1328009 | 25 | 0 | 25.57969 | 0.1484656
11210 | 2021/06/10 17:47:34 | 113996.6728 | 3.7009 | 1 | 15 | 17 | 0 | 0 | -9.084747 | 3.21156 | -29.17621 | 2.819764 | 5.137272 | 18.89124 | 18.93269 | [13 empty] | 25.47476 | -0.08847654 | 25 | 0 | 25.57969 | 0.1484656
11211 | 2021/06/10 17:47:34 | 113996.772 | 3.8001 | 1 | 15 | 17 | 0 | 0 | -9.084732 | 3.210493 | -29.16647 | 2.819764 | 5.137521 | 18.89124 | 18.93349 | [13 empty] | 25.47476 | -0.08847654 | 25 | 0 | 25.38922 | -0.0595212
11212 | 2021/06/10 17:47:34 | 113996.8729 | 3.901 | 1 | 15 | 17 | 0 | 0 | -9.084976 | 3.209355 | -29.15691 | 2.819764 | 5.137776 | 18.89124 | 18.93431 | [13 empty] | 25.47476 | -0.08847654 | 25 | 0 | 25.38922 | -0.0595212
11213 | 2021/06/10 17:47:34 | 113996.9728 | 4.0009 | 1 | 15 | 17 | 0 | 0 | -9.084999 | 3.208306 | -29.14746 | 2.819764 | 5.138027 | 18.89124 | 18.93512 | [13 empty] | 25.47476 | -0.08847654 | 25 | 0 | 25.38922 | -0.0595212
11214 | 2021/06/10 17:47:34 | 113997.0721 | 4.1002 | 1 | 15 | 17 | 0 | 0 | -9.085052 | 3.207417 | -29.13955 | 2.819764 | 5.138278 | 18.89124 | 18.93592 | [13 empty] | 25.47476 | -0.08847654 | 25 | 0 | 25.38922 | -0.0595212
11215 | 2021/06/10 17:47:34 | 113997.1721 | 4.2002 | 1 | 15 | 17 | 0 | 0 | -9.084991 | 3.206125 | -29.12762 | 2.819764 | 5.13853 | 18.89124 | 18.93673 | [13 empty] | 25.47476 | -0.08847654 | 25 | 0 | 25.38922 | -0.0595212
11216 | 2021/06/10 17:47:35 | 113997.272 | 4.3001 | 1 | 15 | 17 | 0 | 0 | -9.084961 | 3.20527 | -29.11975 | 2.819764 | 5.138782 | 18.89124 | 18.93754 |  | -0.009814872 |  | 0.2357523 | 4.517308 | [8 empty] | 25.47476 | -0.08847654 | 25 | 0 | 25.38922 | -0.0595212
11217 | 2021/06/10 17:47:35 | 113997.3727 | 4.4008 | 1 | 15 | 17 | 0 | 0 | -9.084839 | 3.204016 | -29.10797 | 2.819764 | 5.139036 | 18.89124 | 18.93835 | [13 empty] | 25.47476 | -0.08847654 | 25 | 0 | 25.38922 | -0.0595212
11218 | 2021/06/10 17:47:35 | 113997.472 | 4.5001 | 1 | 15 | 17 | 0 | 0 | -9.084824 | 3.203073 | -29.09935 | 2.819764 | 5.139286 | 18.89124 | 18.93915 | [13 empty] | 25.44873 | -0.08847654 | 25 | 0 | 25.04914 | -0.0595212
11219 | 2021/06/10 17:47:35 | 113997.5728 | 4.6009 | 1 | 15 | 17 | 0 | 0 | -9.084618 | 3.202109 | -29.08994 | 2.819764 | 5.13954 | 18.89124 | 18.93996 | [13 empty] | 25.44873 | -0.08847654 | 25 | 0 | 25.04914 | -0.0595212
11220 | 2021/06/10 17:47:35 | 113997.6727 | 4.7008 | 1 | 15 | 17 | 0 | 0 | -9.084633 | 3.201001 | -29.07992 | 2.819764 | 5.139788 | 18.89124 | 18.94076 | [13 empty] | 25.44873 | -0.08847654 | 25 | 0 | 25.04914 | -0.0595212
11221 | 2021/06/10 17:47:35 | 113997.7719 | 4.8 | 1 | 15 | 17 | 0 | 0 | -9.084724 | 3.200041 | -29.07149 | 2.819764 | 5.140042 | 18.89124 | 18.94157 | [13 empty] | 25.44873 | -0.08847654 | 25 | 0 | 25.04914 | -0.0595212
11222 | 2021/06/10 17:47:35 | 113997.8727 | 4.9008 | 1 | 15 | 17 | 0 | 0 | -9.08461 | 3.198923 | -29.06097 | 2.819764 | 5.140297 | 18.89124 | 18.94239 | [13 empty] | 25.44873 | -0.08847654 | 25 | 0 | 25.04914 | -0.0595212
11223 | 2021/06/10 17:47:35 | 113997.9719 | 5 | 1 | 15 | 17 | 0 | 0 | -9.084503 | 3.198056 | -29.05275 | 2.819764 | 5.140547 | 18.89124 | 18.94318 | [13 empty] | 25.44873 | -0.08847654 | 25 | 0 | 25.04914 | -0.0595212
11224 | 2021/06/10 17:47:35 | 113998.072 | 5.1001 | 1 | 15 | 17 | 0 | 0 | -9.084557 | 3.196868 | -29.04213 | 2.819764 | 5.140799 | 18.89124 | 18.94399 | [13 empty] | 25.44873 | -0.08847654 | 25 | 0 | 25.04914 | -0.0595212
11225 | 2021/06/10 17:47:35 | 113998.1721 | 5.2002 | 1 | 15 | 17 | 0 | 0 | -9.084457 | 3.1959 | -29.03302 | 2.819764 | 5.141051 | 18.89124 | 18.9448 | [13 empty] | 25.78494 | 0.09693027 | 25 | 0 | 25.37135 | -0.005584359
11226 | 2021/06/10 17:47:36 | 113998.2723 | 5.3004 | 1 | 15 | 17 | 0 | 0 | -9.084648 | 3.195034 | -29.02576 | 2.819764 | 5.141303 | 18.89124 | 18.9456 |  | -0.01038984 |  | 0.2507125 | 4.172986 | [8 empty] | 25.78494 | 0.09693027 | 25 | 0 | 25.37135 | -0.005584359
11227 | 2021/06/10 17:47:36 | 113998.3722 | 5.4003 | 1 | 15 | 17 | 0 | 0 | -9.084595 | 3.193861 | -29.01493 | 2.819764 | 5.141555 | 18.89124 | 18.94641 | [13 empty] | 25.78494 | 0.09693027 | 25 | 0 | 25.37135 | -0.005584359
11228 | 2021/06/10 17:47:36 | 113998.4721 | 5.5002 | 1 | 15 | 17 | 0 | 0 | -9.084648 | 3.193073 | -29.00794 | 2.819764 | 5.141807 | 18.89124 | 18.94721 | [13 empty] | 25.78494 | 0.09693027 | 25 | 0 | 25.37135 | -0.005584359
11229 | 2021/06/10 17:47:36 | 113998.5721 | 5.6002 | 1 | 15 | 17 | 0 | 0 | -9.084694 | 3.191782 | -28.99636 | 2.819764 | 5.142059 | 18.89124 | 18.94802 | [13 empty] | 25.78494 | 0.09693027 | 25 | 0 | 25.37135 | -0.005584359
11230 | 2021/06/10 17:47:36 | 113998.6728 | 5.7009 | 1 | 15 | 17 | 0 | 0 | -9.084694 | 3.19087 | -28.98808 | 2.819764 | 5.142313 | 18.89124 | 18.94883 | [13 empty] | 25.78494 | 0.09693027 | 25 | 0 | 25.37135 | -0.005584359
11231 | 2021/06/10 17:47:36 | 113998.772 | 5.8001 | 1 | 15 | 17 | 0 | 0 | -9.084785 | 3.190026 | -28.9807 | 2.819764 | 5.142563 | 18.89124 | 18.94962 | [13 empty] | 25.78494 | 0.09693027 | 25 | 0 | 25.37135 | -0.005584359
11232 | 2021/06/10 17:47:36 | 113998.8721 | 5.9002 | 1 | 15 | 17 | 0 | 0 | -9.084808 | 3.188964 | -28.97113 | 2.819764 | 5.142815 | 18.89124 | 18.95043 | [13 empty] | 25.84474 | 0.01868784 | 25 | 0 | 25.63805 | 0.08334398
11233 | 2021/06/10 17:47:36 | 113998.9721 | 6.0002 | 1 | 15 | 17 | 0 | 0 | -9.084618 | 3.188161 | -28.96322 | 2.819764 | 5.143066 | 18.89124 | 18.95123 | [13 empty] | 25.84474 | 0.01868784 | 25 | 0 | 25.63805 | 0.08334398
11234 | 2021/06/10 17:47:36 | 113999.0729 | 6.101 | 1 | 15 | 17 | 0 | 0 | -9.084671 | 3.187166 | -28.95435 | 2.819764 | 5.14332 | 18.89124 | 18.95204 | [13 empty] | 25.84474 | 0.01868784 | 25 | 0 | 25.63805 | 0.08334398
11235 | 2021/06/10 17:47:36 | 113999.1719 | 6.2 | 1 | 15 | 17 | 0 | 0 | -9.084709 | 3.186118 | -28.94495 | 2.819764 | 5.143568 | 18.89124 | 18.95283 | [13 empty] | 25.84474 | 0.01868784 | 25 | 0 | 25.63805 | 0.08334398
11236 | 2021/06/10 17:47:37 | 113999.272 | 6.3001 | 1 | 15 | 17 | 0 | 0 | -9.084618 | 3.185442 | -28.93852 | 2.819764 | 5.143822 | 18.89124 | 18.95364 |  | -0.008754787 |  | 0.2688091 | 3.974693 | [8 empty] | 25.84474 | 0.01868784 | 25 | 0 | 25.63805 | 0.08334398
11237 | 2021/06/10 17:47:37 | 113999.3722 | 6.4003 | 1 | 15 | 17 | 0 | 0 | -9.084579 | 3.184173 | -28.92687 | 2.819764 | 5.144074 | 18.89124 | 18.95444 | [13 empty] | 25.84474 | 0.01868784 | 25 | 0 | 25.63805 | 0.08334398
11238 | 2021/06/10 17:47:37 | 113999.4722 | 6.5003 | 1 | 15 | 17 | 0 | 0 | -9.084503 | 3.183547 | -28.92094 | 2.819764 | 5.144326 | 18.89124 | 18.95524 | [13 empty] | 25.84474 | 0.01868784 | 25 | 0 | 25.63805 | 0.08334398
11239 | 2021/06/10 17:47:37 | 113999.5728 | 6.6009 | 1 | 15 | 17 | 0 | 0 | -9.084648 | 3.182348 | -28.91051 | 2.819764 | 5.144579 | 18.89124 | 18.95605 | [13 empty] | 25.47662 | 0.01868784 | 25 | 0 | 25.22695 | 0.08334398
11240 | 2021/06/10 17:47:37 | 113999.673 | 6.7011 | 1 | 15 | 17 | 0 | 0 | -9.084785 | 3.181426 | -28.90257 | 2.819764 | 5.144831 | 18.89124 | 18.95685 | [13 empty] | 25.47662 | 0.01868784 | 25 | 0 | 25.22695 | 0.08334398
11241 | 2021/06/10 17:47:37 | 113999.7721 | 6.8002 | 1 | 15 | 17 | 0 | 0 | -9.084648 | 3.180713 | -28.89566 | 2.819764 | 5.145081 | 18.89124 | 18.95765 | [13 empty] | 25.47662 | 0.01868784 | 25 | 0 | 25.22695 | 0.08334398
11242 | 2021/06/10 17:47:37 | 113999.8722 | 6.9003 | 1 | 15 | 17 | 0 | 0 | -9.08461 | 3.179707 | -28.8864 | 2.819764 | 5.145333 | 18.89124 | 18.95845 | [13 empty] | 25.47662 | 0.01868784 | 25 | 0 | 25.22695 | 0.08334398
11243 | 2021/06/10 17:47:37 | 113999.9722 | 7.0003 | 1 | 15 | 17 | 0 | 0 | -9.08461 | 3.178913 | -28.87918 | 2.819764 | 5.145585 | 18.89124 | 18.95925 | [13 empty] | 25.47662 | 0.01868784 | 25 | 0 | 25.22695 | 0.08334398
11244 | 2021/06/10 17:47:37 | 114000.0722 | 7.1003 | 1 | 15 | 17 | 0 | 0 | -9.084579 | 3.177923 | -28.87009 | 2.819764 | 5.145837 | 18.89124 | 18.96005 | [13 empty] | 25.47662 | 0.01868784 | 25 | 0 | 25.22695 | 0.08334398
11245 | 2021/06/10 17:47:37 | 114000.1729 | 7.201 | 1 | 15 | 17 | 0 | 0 | -9.084633 | 3.177103 | -28.86281 | 2.819764 | 5.14609 | 18.89124 | 18.96085 | [13 empty] | 25.47662 | 0.01868784 | 25 | 0 | 25.22695 | 0.08334398
11246 | 2021/06/10 17:47:38 | 114000.2722 | 7.3003 | 1 | 15 | 17 | 0 | 0 | -9.084572 | 3.176272 | -28.85507 | 2.819764 | 5.14634 | 18.89124 | 18.96165 |  | -0.009014638 |  | 0.289369 | 3.787257 | [8 empty] | 25.63188 | -0.06651938 | 25 | 0 | 25.22695 | 0.08334398
11247 | 2021/06/10 17:47:38 | 114000.3721 | 7.4002 | 1 | 15 | 17 | 0 | 0 | -9.084496 | 3.175275 | -28.84577 | 2.819764 | 5.146592 | 18.89124 | 18.96245 | [13 empty] | 25.63188 | -0.06651938 | 25 | 0 | 25.11109 | -0.1646769
11248 | 2021/06/10 17:47:38 | 114000.4731 | 7.5012 | 1 | 15 | 17 | 0 | 0 | -9.084595 | 3.174349 | -28.83768 | 2.819764 | 5.146847 | 18.89124 | 18.96326 | [13 empty] | 25.63188 | -0.06651938 | 25 | 0 | 25.11109 | -0.1646769
11249 | 2021/06/10 17:47:38 | 114000.5721 | 7.6002 | 1 | 15 | 17 | 0 | 0 | -9.084496 | 3.173306 | -28.82789 | 2.819764 | 5.147097 | 18.89124 | 18.96405 | [13 empty] | 25.63188 | -0.06651938 | 25 | 0 | 25.11109 | -0.1646769
11250 | 2021/06/10 17:47:38 | 114000.6721 | 7.7002 | 1 | 15 | 17 | 0 | 0 | -9.084404 | 3.172733 | -28.82239 | 2.819764 | 5.147348 | 18.89124 | 18.96485 | [13 empty] | 25.63188 | -0.06651938 | 25 | 0 | 25.11109 | -0.1646769
11251 | 2021/06/10 17:47:38 | 114000.772 | 7.8001 | 1 | 15 | 17 | 0 | 0 | -9.084518 | 3.171934 | -28.81549 | 2.819764 | 5.1476 | 18.89124 | 18.96565 | [13 empty] | 25.63188 | -0.06651938 | 25 | 0 | 25.11109 | -0.1646769
11252 | 2021/06/10 17:47:38 | 114000.873 | 7.9011 | 1 | 15 | 17 | 0 | 0 | -9.084496 | 3.170909 | -28.80611 | 2.819764 | 5.147854 | 18.89124 | 18.96645 | [13 empty] | 25.63188 | -0.06651938 | 25 | 0 | 25.11109 | -0.1646769
11253 | 2021/06/10 17:47:38 | 114000.9722 | 8.0003 | 1 | 15 | 17 | 0 | 0 | -9.084351 | 3.170237 | -28.79955 | 2.819764 | 5.148103 | 18.89124 | 18.96724 | [13 empty] | 25.98135 | 0.1092088 | 25 | 0 | 25.11109 | -0.1646769
11254 | 2021/06/10 17:47:38 | 114001.0721 | 8.1002 | 1 | 15 | 17 | 0 | 0 | -9.084442 | 3.169185 | -28.79028 | 2.819764 | 5.148355 | 18.89124 | 18.96804 | [13 empty] | 25.98135 | 0.1092088 | 25 | 0 | 25.47521 | 0.1137871
11255 | 2021/06/10 17:47:38 | 114001.1729 | 8.201 | 1 | 15 | 17 | 0 | 0 | -9.084404 | 3.16847 | -28.78366 | 2.819764 | 5.148609 | 18.89124 | 18.96885 | [13 empty] | 25.98135 | 0.1092088 | 25 | 0 | 25.47521 | 0.1137871
11256 | 2021/06/10 17:47:39 | 114001.272 | 8.3001 | 1 | 15 | 17 | 0 | 0 | -9.084579 | 3.167833 | -28.77843 | 2.819764 | 5.148858 | 18.89124 | 18.96963 |  | -0.00836554 |  | 0.2791336 | 3.483924 | [8 empty] | 25.98135 | 0.1092088 | 25 | 0 | 25.47521 | 0.1137871
11257 | 2021/06/10 17:47:39 | 114001.3719 | 8.4 | 1 | 15 | 17 | 0 | 0 | -9.084633 | 3.166705 | -28.76835 | 2.819764 | 5.149108 | 18.89124 | 18.97043 | [13 empty] | 25.98135 | 0.1092088 | 25 | 0 | 25.47521 | 0.1137871
11258 | 2021/06/10 17:47:39 | 114001.4721 | 8.5002 | 1 | 15 | 17 | 0 | 0 | -9.084808 | 3.16603 | -28.76277 | 2.819764 | 5.149363 | 18.89124 | 18.97123 | [13 empty] | 25.98135 | 0.1092088 | 25 | 0 | 25.47521 | 0.1137871
11259 | 2021/06/10 17:47:39 | 114001.5723 | 8.6004 | 1 | 15 | 17 | 0 | 0 | -9.084961 | 3.16495 | -28.75345 | 2.819764 | 5.149615 | 18.89124 | 18.97203 | [13 empty] | 25.98135 | 0.1092088 | 25 | 0 | 25.47521 | 0.1137871
11260 | 2021/06/10 17:47:39 | 114001.6721 | 8.7002 | 1 | 15 | 17 | 0 | 0 | -9.085037 | 3.164351 | -28.74825 | 2.819764 | 5.149867 | 18.89124 | 18.97283 | [13 empty] | 25.85687 | 0.1092088 | 25 | 0 | 25.47521 | 0.1137871
11261 | 2021/06/10 17:47:39 | 114001.7729 | 8.801 | 1 | 15 | 17 | 0 | 0 | -9.085091 | 3.163608 | -28.74167 | 2.819764 | 5.150121 | 18.89124 | 18.97363 | [13 empty] | 25.85687 | 0.1092088 | 25 | 0 | 25.55034 | 0.1137871
11262 | 2021/06/10 17:47:39 | 114001.8722 | 8.9003 | 1 | 15 | 17 | 0 | 0 | -9.085037 | 3.162541 | -28.7318 | 2.819764 | 5.150371 | 18.89124 | 18.97442 | [13 empty] | 25.85687 | 0.1092088 | 25 | 0 | 25.55034 | 0.1137871
11263 | 2021/06/10 17:47:39 | 114001.972 | 9.0001 | 1 | 15 | 17 | 0 | 0 | -9.084846 | 3.162001 | -28.72629 | 2.819764 | 5.150622 | 18.89124 | 18.97522 | [13 empty] | 25.85687 | 0.1092088 | 25 | 0 | 25.55034 | 0.1137871
11264 | 2021/06/10 17:47:39 | 114002.0729 | 9.101 | 1 | 15 | 17 | 0 | 0 | -9.084846 | 3.16124 | -28.71938 | 2.819764 | 5.150877 | 18.89124 | 18.97602 | [13 empty] | 25.85687 | 0.1092088 | 25 | 0 | 25.55034 | 0.1137871
11265 | 2021/06/10 17:47:39 | 114002.172 | 9.2001 | 1 | 15 | 17 | 0 | 0 | -9.084732 | 3.160436 | -28.71171 | 2.819764 | 5.151123 | 18.89124 | 18.9768 | [13 empty] | 25.85687 | 0.1092088 | 25 | 0 | 25.55034 | 0.1137871
11266 | 2021/06/10 17:47:40 | 114002.2721 | 9.3002 | 1 | 15 | 17 | 0 | 0 | -9.084595 | 3.159488 | -28.70267 | 2.819764 | 5.151377 | 18.89124 | 18.9776 |  | -0.008835638 |  | 0.2923165 | 3.240319 | [8 empty] | 25.85687 | 0.1092088 | 25 | 0 | 25.55034 | 0.1137871
11267 | 2021/06/10 17:47:40 | 114002.3723 | 9.4004 | 1 | 15 | 17 | 0 | 0 | -9.084579 | 3.15874 | -28.69582 | 2.819764 | 5.151632 | 18.89124 | 18.97841 | [13 empty] | 25.85687 | 0.1092088 | 25 | 0 | 25.55034 | 0.1137871
11268 | 2021/06/10 17:47:40 | 114002.473 | 9.5011 | 1 | 15 | 17 | 0 | 0 | -9.084709 | 3.1581 | -28.69042 | 2.819764 | 5.151886 | 18.89124 | 18.97921 | [13 empty] | 25.65057 | -0.1033676 | 25 | 0 | 25.23687 | -0.07448018
11269 | 2021/06/10 17:47:40 | 114002.5731 | 9.6012 | 1 | 15 | 17 | 0 | 0 | -9.084808 | 3.157152 | -28.68212 | 2.819764 | 5.152138 | 18.89124 | 18.98001 | [13 empty] | 25.65057 | -0.1033676 | 25 | 0 | 25.23687 | -0.07448018
11270 | 2021/06/10 17:47:40 | 114002.6729 | 9.701 | 1 | 15 | 17 | 0 | 0 | -9.084709 | 3.156555 | -28.67638 | 2.819764 | 5.15239 | 18.89124 | 18.9808 | [13 empty] | 25.65057 | -0.1033676 | 25 | 0 | 25.23687 | -0.07448018
11271 | 2021/06/10 17:47:40 | 114002.773 | 9.8011 | 1 | 15 | 17 | 0 | 0 | -9.084724 | 3.155719 | -28.66884 | 2.819764 | 5.152642 | 18.89124 | 18.9816 | [13 empty] | 25.65057 | -0.1033676 | 25 | 0 | 25.23687 | -0.07448018
11272 | 2021/06/10 17:47:40 | 114002.8722 | 9.9003 | 1 | 15 | 17 | 0 | 0 | -9.084671 | 3.154842 | -28.6607 | 2.819764 | 5.152892 | 18.89124 | 18.98239 | [13 empty] | 25.65057 | -0.1033676 | 25 | 0 | 25.23687 | -0.07448018
11273 | 2021/06/10 17:47:40 | 114002.9723 | 10.0004 | 1 | 15 | 17 | 0 | 0 | -9.084747 | 3.154284 | -28.65587 | 2.819764 | 5.153145 | 18.89124 | 18.98318 | [13 empty] | 25.65057 | -0.1033676 | 25 | 0 | 25.23687 | -0.07448018
11274 | 2021/06/10 17:47:40 | 114002.9736 | 10.0017 | 1 | 15 | 17 | 0 | 0 | -9.084747 | 3.154284 | -28.65587 | 2.819764 | 5.153148 | 18.89124 | 18.98319 |  | -0.008258511 | 0.02333702 | 0.3328256 | 3.240319 | [8 empty] | 25.65057 | -0.1033676 | 25 | 0 | 25.23687 | -0.07448018
11275 | 2021/06/10 17:47:41 | 114003.5137 | 0.5001 | 1 | 16 | 17 | 0 | 0 | 0 | 3.362417 | 0 | 2.819764 | 5.153159 | 18.89124 | 18.98323 |  | 0.02340947 | [11 empty] | 25.88521 | 0.07332444 | 25 | 0 | 25.17915 | -0.01803875
11276 | 2021/06/10 17:47:41 | 114004.0146 | 1.001 | 1 | 16 | 17 | 0 | 0 | 0 | 3.368495 | 0 | 2.819764 | 5.153159 | 18.89124 | 18.98323 | [13 empty] | 26.11905 | 0.07332444 | 25 | 0 | 25.56313 | -0.01803875
11277 | 2021/06/10 17:47:42 | 114004.5137 | 1.5001 | 1 | 16 | 17 | 0 | 0 | 0 | 3.372914 | 0 | 2.819764 | 5.153159 | 18.89124 | 18.98323 |  | 0.008611537 | [11 empty] | 26.11905 | 0.07332444 | 25 | 0 | 25.56313 | -0.01803875
11278 | 2021/06/10 17:47:42 | 114005.0137 | 2.0001 | 1 | 16 | 17 | 0 | 0 | 0 | 3.376555 | 0 | 2.819764 | 5.153159 | 18.89124 | 18.98323 | [13 empty] | 25.93109 | 0.01433849 | 25 | 0 | 25.51763 | 0.1057774
11279 | 2021/06/10 17:47:43 | 114005.5145 | 2.5009 | 1 | 16 | 17 | 0 | 0 | 0 | 3.379562 | 0 | 2.819764 | 5.153159 | 18.89124 | 18.98323 |  | 0.007008643 | [11 empty] | 25.70781 | -0.06977499 | 25 | 0 | 25.08717 | -0.1345205
11280 | 2021/06/10 17:47:43 | 114006.0145 | 3.0009 | 1 | 16 | 17 | 0 | 0 | 0 | 3.382194 | 0 | 2.819764 | 5.153159 | 18.89124 | 18.98323 | [13 empty] | 26.00108 | -0.06977499 | 25 | 0 | 25.181 | -0.1345205
11281 | 2021/06/10 17:47:44 | 114006.5138 | 3.5002 | 1 | 16 | 17 | 0 | 0 | 0 | 3.38452 | 0 | 2.819764 | 5.153159 | 18.89124 | 18.98323 |  | 0.00540161 | [11 empty] | 26.00108 | -0.06977499 | 25 | 0 | 25.181 | -0.1345205
11282 | 2021/06/10 17:47:44 | 114007.0147 | 4.0011 | 1 | 16 | 17 | 0 | 0 | 0 | 3.386542 | 0 | 2.819764 | 5.153159 | 18.89124 | 18.98323 | [13 empty] | 26.19406 | 0.1519507 | 25 | 0 | 25.56691 | 0.1499194
11283 | 2021/06/10 17:47:45 | 114007.5146 | 4.501 | 1 | 16 | 17 | 0 | 0 | 0 | 3.38845 | 0 | 2.819764 | 5.153159 | 18.89124 | 18.98323 |  | 0.004310805 | [11 empty] | 25.88391 | -0.09692132 | 25 | 0 | 25.39193 | -0.0546813
11284 | 2021/06/10 17:47:45 | 114008.0137 | 5.0001 | 1 | 16 | 17 | 0 | 0 | 0 | 3.390265 | 0 | 2.819764 | 5.153159 | 18.89124 | 18.98323 | [13 empty] | 25.88391 | -0.09692132 | 25 | 0 | 25.39193 | -0.0546813
11285 | 2021/06/10 17:47:46 | 114008.5136 | 5.5 | 1 | 16 | 17 | 0 | 0 | 0 | 3.391664 | 0 | 2.819764 | 5.153159 | 18.89124 | 18.98323 |  | 0.003289989 | [11 empty] | 25.8429 | -0.09692132 | 25 | 0 | 25.12249 | -0.0546813
11286 | 2021/06/10 17:47:46 | 114009.0137 | 6.0001 | 1 | 16 | 17 | 0 | 0 | 0 | 3.393249 | 0 | 2.819764 | 5.153159 | 18.89124 | 18.98323 | [13 empty] | 26.15114 | 0.08351088 | 25 | 0 | 25.30277 | -0.027861
11287 | 2021/06/10 17:47:47 | 114009.5147 | 6.5011 | 1 | 16 | 17 | 0 | 0 | 0 | 3.39461 | 0 | 2.819764 | 5.153159 | 18.89124 | 18.98323 |  | 0.003181947 | [11 empty] | 26.15114 | 0.08351088 | 25 | 0 | 25.30277 | -0.027861
11288 | 2021/06/10 17:47:47 | 114010.0138 | 7.0002 | 1 | 16 | 17 | 0 | 0 | 0 | 3.395812 | 0 | 2.819764 | 5.153159 | 18.89124 | 18.98323 | [13 empty] | 26.24391 | 0.02899051 | 25 | 0 | 25.59543 | 0.09145617
11289 | 2021/06/10 17:47:48 | 114010.5137 | 7.5001 | 1 | 16 | 17 | 0 | 0 | 0 | 3.397067 | 0 | 2.819764 | 5.153159 | 18.89124 | 18.98323 |  | 0.002329767 | [11 empty] | 25.92797 | 0.02899051 | 25 | 0 | 25.37183 | 0.09145617
11290 | 2021/06/10 17:47:48 | 114011.0139 | 8.0003 | 1 | 16 | 17 | 0 | 0 | 0 | 3.398093 | 0 | 2.819764 | 5.153159 | 18.89124 | 18.98323 | [13 empty] | 25.85917 | -0.1202327 | 25 | 0 | 25.05312 | -0.1694739
11291 | 2021/06/10 17:47:49 | 114011.5139 | 8.5003 | 1 | 16 | 17 | 0 | 0 | 0 | 3.398947 | 0 | 2.819764 | 5.153159 | 18.89124 | 18.98323 |  | 0.002269813 | [11 empty] | 25.85917 | -0.1202327 | 25 | 0 | 25.05312 | -0.1694739
11292 | 2021/06/10 17:47:49 | 114012.0139 | 9.0003 | 1 | 16 | 17 | 0 | 0 | 0 | 3.400305 | 0 | 2.819764 | 5.153159 | 18.89124 | 18.98323 | [13 empty] | 26.16706 | 0.09621739 | 25 | 0 | 25.33299 | 0.08746147
11293 | 2021/06/10 17:47:50 | 114012.5147 | 9.5011 | 1 | 16 | 17 | 0 | 0 | 0 | 3.401134 | 0 | 2.819764 | 5.153159 | 18.89124 | 18.98323 |  | 0.002237911 | [11 empty] | 26.27056 | 0.09621739 | 25 | 0 | 25.6649 | 0.08746147
11294 | 2021/06/10 17:47:50 | 114013.0139 | 10.0003 | 1 | 16 | 17 | 0 | 0 | 0 | 3.401998 | 0 | 2.819764 | 5.153159 | 18.89124 | 18.98323 | [13 empty] | 26.27056 | 0.09621739 | 25 | 0 | 25.6649 | 0.08746147
11295 | 2021/06/10 17:47:51 | 114013.5138 | 10.5002 | 1 | 16 | 17 | 0 | 0 | 0 | 3.402899 | 0 | 2.819764 | 5.153159 | 18.89124 | 18.98323 | [13 empty] | 25.95313 | -0.06685436 | 25 | 0 | 25.39702 | 0.0200069
11296 | 2021/06/10 17:47:51 | 114014.0137 | 11.0001 | 1 | 16 | 17 | 0 | 0 | 0 | 3.403832 | 0 | 2.819764 | 5.153159 | 18.89124 | 18.98323 | [13 empty] | 25.82983 | -0.03853023 | 25 | 0 | 25.05943 | -0.1054943
11297 | 2021/06/10 17:47:52 | 114014.5138 | 11.5002 | 1 | 16 | 17 | 0 | 0 | 0 | 3.404555 | 0 | 2.819764 | 5.153159 | 18.89124 | 18.98323 |  | 0.001695296 | [11 empty] | 25.82983 | -0.03853023 | 25 | 0 | 25.05943 | -0.1054943
11298 | 2021/06/10 17:47:52 | 114015.0139 | 12.0003 | 1 | 16 | 17 | 0 | 0 | 0 | 3.405442 | 0 | 2.819764 | 5.153159 | 18.89124 | 18.98323 | [13 empty] | 26.21922 | -0.03853023 | 25 | 0 | 25.31389 | -0.1054943
11299 | 2021/06/10 17:47:53 | 114015.5148 | 12.5012 | 1 | 16 | 17 | 0 | 0 | 0 | 3.406176 | 0 | 2.819764 | 5.153159 | 18.89124 | 18.98323 |  | 0.001532319 | [11 empty] | 26.2148 | 0.1203024 | 25 | 0 | 25.58768 | 0.1650774
11300 | 2021/06/10 17:47:53 | 114016.0138 | 13.0002 | 1 | 16 | 17 | 0 | 0 | 0 | 3.406919 | 0 | 2.819764 | 5.153159 | 18.89124 | 18.98323 | [13 empty] | 25.90361 | -0.09724736 | 25 | 0 | 25.34744 | -0.07507622
11301 | 2021/06/10 17:47:54 | 114016.5141 | 13.5005 | 1 | 16 | 17 | 0 | 0 | 0 | 3.407654 | 0 | 2.819764 | 5.153159 | 18.89124 | 18.98323 |  | 0.001583348 | [11 empty] | 25.90361 | -0.09724736 | 25 | 0 | 25.34744 | -0.07507622
11302 | 2021/06/10 17:47:54 | 114017.014 | 14.0004 | 1 | 16 | 17 | 0 | 0 | 0 | 3.408378 | 0 | 2.819764 | 5.153159 | 18.89124 | 18.98323 | [13 empty] | 25.83381 | -0.09724736 | 25 | 0 | 25.09911 | -0.07507622
11303 | 2021/06/10 17:47:55 | 114017.514 | 14.5004 | 1 | 16 | 17 | 0 | 0 | 0 | 3.409075 | 0 | 2.819764 | 5.153159 | 18.89124 | 18.98323 | [13 empty] | 26.18778 | 0.08880436 | 25 | 0 | 25.36802 | 0.006431937
11304 | 2021/06/10 17:47:55 | 114018.014 | 15.0004 | 1 | 16 | 17 | 0 | 0 | 0 | 3.409602 | 0 | 2.819764 | 5.153159 | 18.89124 | 18.98323 | [13 empty] | 26.18778 | 0.08880436 | 25 | 0 | 25.36802 | 0.006431937
11305 | 2021/06/10 17:47:56 | 114018.5147 | 15.5011 | 1 | 16 | 17 | 0 | 0 | 0 | 3.410301 | 0 | 2.819764 | 5.153159 | 18.89124 | 18.98323 |  | 0.001263158 | [11 empty] | 26.2171 | 0.009161234 | 25 | 0 | 25.61138 | 0.07604897
11306 | 2021/06/10 17:47:56 | 114019.014 | 16.0004 | 1 | 16 | 17 | 0 | 0 | 0 | 3.41081 | 0 | 2.819764 | 5.153159 | 18.89124 | 18.98323 | [13 empty] | 25.9485 | 0.009161234 | 25 | 0 | 25.39238 | 0.07604897
11307 | 2021/06/10 17:47:57 | 114019.514 | 16.5004 | 1 | 16 | 17 | 0 | 0 | 0 | 3.411477 | 0 | 2.819764 | 5.153159 | 18.89124 | 18.98323 |  | 0.001169071 | [11 empty] | 25.9485 | 0.009161234 | 25 | 0 | 25.39238 | 0.07604897
11308 | 2021/06/10 17:47:57 | 114020.0139 | 17.0003 | 1 | 16 | 17 | 0 | 0 | 0 | 3.412139 | 0 | 2.819764 | 5.153159 | 18.89124 | 18.98323 | [13 empty] | 25.85289 | -0.1138145 | 25 | 0 | 25.03255 | -0.1808822
11309 | 2021/06/10 17:47:58 | 114020.5139 | 17.5003 | 1 | 16 | 17 | 0 | 0 | 0 | 3.412714 | 0 | 2.819764 | 5.153159 | 18.89124 | 18.98323 | [13 empty] | 26.23347 | 0.1189297 | 25 | 0 | 25.32816 | 0.09237707
11310 | 2021/06/10 17:47:58 | 114021.0148 | 18.0012 | 1 | 16 | 17 | 0 | 0 | 0 | 3.413296 | 0 | 2.819764 | 5.153159 | 18.89124 | 18.98323 | [13 empty] | 26.27787 | 0.1189297 | 25 | 0 | 25.61518 | 0.09237707
11311 | 2021/06/10 17:47:59 | 114021.5147 | 18.5011 | 1 | 16 | 17 | 0 | 0 | 0 | 3.413932 | 0 | 2.819764 | 5.153159 | 18.89124 | 18.98323 |  | 0.001195782 | [11 empty] | 26.27787 | 0.1189297 | 25 | 0 | 25.61518 | 0.09237707
11312 | 2021/06/10 17:47:59 | 114022.0147 | 19.0011 | 1 | 16 | 17 | 0 | 0 | 0 | 3.414499 | 0 | 2.819764 | 5.153159 | 18.89124 | 18.98323 | [13 empty] | 25.9462 | -0.08977234 | 25 | 0 | 25.41148 | 0.0260365
11313 | 2021/06/10 17:48:00 | 114022.5148 | 19.5012 | 1 | 16 | 17 | 0 | 0 | 0 | 3.414974 | 0 | 2.819764 | 5.153159 | 18.89124 | 18.98323 |  | 0.001234504 | [11 empty] | 25.82123 | -0.03905237 | 25 | 0 | 25.05795 | -0.1104766
11314 | 2021/06/10 17:48:00 | 114023.0144 | 20.0008 | 1 | 16 | 17 | 0 | 0 | 0 | 3.415457 | 0 | 2.819764 | 5.153159 | 18.89124 | 18.98323 | [13 empty] | 25.82123 | -0.03905237 | 25 | 0 | 25.05795 | -0.1104766
11315 | 2021/06/10 17:48:01 | 114023.514 | 20.5004 | 1 | 16 | 17 | 0 | 0 | 0 | 3.415941 | 0 | 2.819764 | 5.153159 | 18.89124 | 18.98323 | [13 empty] | 26.1195 | -0.03905237 | 25 | 0 | 25.24966 | -0.1104766
11316 | 2021/06/10 17:48:01 | 114024.0139 | 21.0003 | 1 | 16 | 17 | 0 | 0 | 0 | 3.416453 | 0 | 2.819764 | 5.153159 | 18.89124 | 18.98323 | [13 empty] | 26.24726 | 0.1331347 | 25 | 0 | 25.54887 | 0.1534104
11317 | 2021/06/10 17:48:02 | 114024.5139 | 21.5003 | 1 | 16 | 17 | 0 | 0 | 0 | 3.416819 | 0 | 2.819764 | 5.153159 | 18.89124 | 18.98323 |  | 0.001080744 | [11 empty] | 26.24726 | 0.1331347 | 25 | 0 | 25.54887 | 0.1534104
11318 | 2021/06/10 17:48:02 | 114025.0141 | 22.0005 | 1 | 16 | 17 | 0 | 0 | 0 | 3.417311 | 0 | 2.819764 | 5.153159 | 18.89124 | 18.98323 | [13 empty] | 26.05853 | -0.0589776 | 25 | 0 | 25.50255 | -0.01447499
11319 | 2021/06/10 17:48:03 | 114025.514 | 22.5004 | 1 | 16 | 17 | 0 | 0 | 0 | 3.417876 | 0 | 2.819764 | 5.153159 | 18.89124 | 18.98323 | [13 empty] | 25.78391 | -0.0589776 | 25 | 0 | 25.10625 | -0.01447499
11320 | 2021/06/10 17:48:03 | 114026.0139 | 23.0003 | 1 | 16 | 17 | 0 | 0 | 0 | 3.418259 | 0 | 2.819764 | 5.153159 | 18.89124 | 18.98323 | [13 empty] | 26.06103 | 0.0007808208 | 25 | 0 | 25.16967 | -0.01447499
11321 | 2021/06/10 17:48:04 | 114026.5139 | 23.5003 | 1 | 16 | 17 | 0 | 0 | 0 | 3.418587 | 0 | 2.819764 | 5.153159 | 18.89124 | 18.98323 |  | 0.0009025793 | [11 empty] | 26.06103 | 0.0007808208 | 25 | 0 | 25.16967 | -0.1040226
11322 | 2021/06/10 17:48:04 | 114027.0142 | 24.0006 | 1 | 16 | 17 | 0 | 0 | 0 | 3.419082 | 0 | 2.819764 | 5.153159 | 18.89124 | 18.98323 | [13 empty] | 26.26445 | 0.06356895 | 25 | 0 | 25.54469 | 0.1171911
11323 | 2021/06/10 17:48:05 | 114027.5148 | 24.5012 | 1 | 16 | 17 | 0 | 0 | 0 | 3.419481 | 0 | 2.819764 | 5.153159 | 18.89124 | 18.98323 | [13 empty] | 26.06186 | 0.06356895 | 25 | 0 | 25.54153 | 0.1171911
11324 | 2021/06/10 17:48:05 | 114028.0141 | 25.0005 | 1 | 16 | 17 | 0 | 0 | 0 | 3.419892 | 0 | 2.819764 | 5.153159 | 18.89124 | 18.98323 | [13 empty] | 26.06186 | 0.06356895 | 25 | 0 | 25.54153 | 0.1171911
11325 | 2021/06/10 17:48:06 | 114028.515 | 25.5014 | 1 | 16 | 17 | 0 | 0 | 0 | 3.420332 | 0 | 2.819764 | 5.153159 | 18.89124 | 18.98323 |  | 0.0007009555 | [11 empty] | 25.78326 | -0.1503724 | 25 | 0 | 25.07704 | -0.1461387
11326 | 2021/06/10 17:48:06 | 114029.0139 | 26.0003 | 1 | 16 | 17 | 0 | 0 | 0 | 3.420431 | 0 | 2.819764 | 5.153159 | 18.89124 | 18.98323 | [13 empty] | 26.00735 | 0.07002711 | 25 | 0 | 25.12303 | 0.01437128
11327 | 2021/06/10 17:48:07 | 114029.514 | 26.5004 | 1 | 16 | 17 | 0 | 0 | 0 | 3.420958 | 0 | 2.819764 | 5.153159 | 18.89124 | 18.98323 | [13 empty] | 26.00735 | 0.07002711 | 25 | 0 | 25.12303 | 0.01437128
11328 | 2021/06/10 17:48:07 | 114030.0139 | 27.0003 | 1 | 16 | 17 | 0 | 0 | 0 | 3.421245 | 0 | 2.819764 | 5.153159 | 18.89124 | 18.98323 | [13 empty] | 26.32126 | 0.07002711 | 25 | 0 | 25.60157 | 0.01437128
11329 | 2021/06/10 17:48:08 | 114030.514 | 27.5004 | 1 | 16 | 17 | 0 | 0 | 0 | 3.421578 | 0 | 2.819764 | 5.153159 | 18.89124 | 18.98323 |  | 0.0007341969 | [11 empty] | 26.09481 | 0.02733231 | 25 | 0 | 25.5246 | 0.1254898
11330 | 2021/06/10 17:48:08 | 114031.014 | 28.0004 | 1 | 16 | 17 | 0 | 0 | 0 | 3.421979 | 0 | 2.819764 | 5.153159 | 18.89124 | 18.98323 | [13 empty] | 25.78391 | -0.09715557 | 25 | 0 | 25.10625 | 0.1254898
11331 | 2021/06/10 17:48:09 | 114031.514 | 28.5004 | 1 | 16 | 17 | 0 | 0 | 0 | 3.422272 | 0 | 2.819764 | 5.153159 | 18.89124 | 18.98323 | [13 empty] | 25.78391 | -0.09715557 | 25 | 0 | 25.10625 | -0.1307333
11332 | 2021/06/10 17:48:09 | 114032.014 | 29.0004 | 1 | 16 | 17 | 0 | 0 | 0 | 3.42272 | 0 | 2.819764 | 5.153159 | 18.89124 | 18.98323 | [13 empty] | 26.09881 | -0.09715557 | 25 | 0 | 25.2218 | -0.1307333
11333 | 2021/06/10 17:48:10 | 114032.5149 | 29.5013 | 1 | 16 | 17 | 0 | 0 | 0 | 3.422901 | 0 | 2.819764 | 5.153159 | 18.89124 | 18.98323 | [13 empty] | 26.23928 | 0.1423043 | 25 | 0 | 25.52662 | 0.1313639
11334 | 2021/06/10 17:48:10 | 114033.015 | 30.0014 | 1 | 16 | 17 | 0 | 0 | 0 | 3.4234 | 0 | 2.819764 | 5.153159 | 18.89124 | 18.98323 | [13 empty] | 26.23928 | 0.1423043 | 25 | 0 | 25.52662 | 0.1313639
11335 | 2021/06/10 17:48:11 | 114033.5142 | 30.5006 | 1 | 16 | 17 | 0 | 0 | 0 | 3.4237 | 0 | 2.819764 | 5.153159 | 18.89124 | 18.98323 |  | 0.0007606978 | [11 empty] | 25.94175 | -0.09297967 | 25 | 0 | 25.42843 | -0.03068268
11336 | 2021/06/10 17:48:11 | 114034.0141 | 31.0005 | 1 | 16 | 17 | 0 | 0 | 0 | 3.423819 | 0 | 2.819764 | 5.153159 | 18.89124 | 18.98323 | [13 empty] | 25.75011 | -0.09297967 | 25 | 0 | 25.02957 | -0.03068268
11337 | 2021/06/10 17:48:12 | 114034.514 | 31.5004 | 1 | 16 | 17 | 0 | 0 | 0 | 3.424247 | 0 | 2.819764 | 5.153159 | 18.89124 | 18.98323 | [13 empty] | 25.75011 | -0.09297967 | 25 | 0 | 25.02957 | -0.03068268
11338 | 2021/06/10 17:48:12 | 114035.015 | 32.0014 | 1 | 16 | 17 | 0 | 0 | 0 | 3.424621 | 0 | 2.819764 | 5.153159 | 18.89124 | 18.98323 | [13 empty] | 26.08638 | 0.04519582 | 25 | 0 | 25.22362 | -0.06400347
11339 | 2021/06/10 17:48:13 | 114035.5142 | 32.5006 | 1 | 16 | 17 | 0 | 0 | 0 | 3.424787 | 0 | 2.819764 | 5.153159 | 18.89124 | 18.98323 |  | 0.0006522335 | [11 empty] | 26.26281 | 0.05513549 | 25 | 0 | 25.58583 | 0.1131916
11340 | 2021/06/10 17:48:13 | 114036.0142 | 33.0006 | 1 | 16 | 17 | 0 | 0 | 0 | 3.425142 | 0 | 2.819764 | 5.153159 | 18.89124 | 18.98323 | [13 empty] | 25.92482 | 0.05513549 | 25 | 0 | 25.58583 | 0.1131916
11341 | 2021/06/10 17:48:14 | 114036.5142 | 33.5006 | 1 | 16 | 17 | 0 | 0 | 0 | 3.425315 | 0 | 2.819764 | 5.153159 | 18.89124 | 18.98323 | [13 empty] | 25.92482 | 0.05513549 | 25 | 0 | 25.38294 | 0.1131916
11342 | 2021/06/10 17:48:14 | 114037.0141 | 34.0005 | 1 | 16 | 17 | 0 | 0 | 0 | 3.425837 | 0 | 2.819764 | 5.153159 | 18.89124 | 18.98323 | [13 empty] | 25.77613 | -0.1520884 | 25 | 0 | 24.98422 | -0.1880038
11343 | 2021/06/10 17:48:15 | 114037.5143 | 34.5007 | 1 | 16 | 17 | 0 | 0 | 0 | 3.425892 | 0 | 2.819764 | 5.153159 | 18.89124 | 18.98323 | [13 empty] | 26.10145 | 0.1016641 | 25 | 0 | 25.28867 | 0.09514153
11344 | 2021/06/10 17:48:15 | 114038.0143 | 35.0007 | 1 | 16 | 17 | 0 | 0 | 0 | 3.426297 | 0 | 2.819764 | 5.153159 | 18.89124 | 18.98323 | [13 empty] | 26.10145 | 0.1016641 | 25 | 0 | 25.28867 | 0.09514153
11345 | 2021/06/10 17:48:16 | 114038.5141 | 35.5005 | 1 | 16 | 17 | 0 | 0 | 0 | 3.4265 | 0 | 2.819764 | 5.153159 | 18.89124 | 18.98323 |  | 0.0005809874 | [11 empty] | 26.19871 | 0.1016641 | 25 | 0 | 25.62149 | 0.09514153
11346 | 2021/06/10 17:48:16 | 114039.015 | 36.0014 | 1 | 16 | 17 | 0 | 0 | 0 | 3.426843 | 0 | 2.819764 | 5.153159 | 18.89124 | 18.98323 | [13 empty] | 25.8751 | -0.07073522 | 25 | 0 | 25.30463 | 0.004985332
11347 | 2021/06/10 17:48:17 | 114039.5142 | 36.5006 | 1 | 16 | 17 | 0 | 0 | 0 | 3.427135 | 0 | 2.819764 | 5.153159 | 18.89124 | 18.98323 | [13 empty] | 25.8751 | -0.07073522 | 25 | 0 | 25.30463 | 0.004985332
11348 | 2021/06/10 17:48:17 | 114040.015 | 37.0014 | 1 | 16 | 17 | 0 | 0 | 0 | 3.427303 | 0 | 2.819764 | 5.153159 | 18.89124 | 18.98323 | [13 empty] | 25.82503 | -0.01564682 | 25 | 0 | 25.04034 | -0.0825882
11349 | 2021/06/10 17:48:18 | 114040.5143 | 37.5007 | 1 | 16 | 17 | 0 | 0 | 0 | 3.427707 | 0 | 2.819764 | 5.153159 | 18.89124 | 18.98323 | [13 empty] | 26.13162 | -0.01564682 | 25 | 0 | 25.32603 | -0.0825882
11350 | 2021/06/10 17:48:18 | 114041.0142 | 38.0006 | 1 | 16 | 17 | 0 | 0 | 0 | 3.427844 | 0 | 2.819764 | 5.153159 | 18.89124 | 18.98323 | [13 empty] | 26.14754 | 0.1007855 | 25 | 0 | 25.32603 | -0.0825882
11351 | 2021/06/10 17:48:19 | 114041.5142 | 38.5006 | 1 | 16 | 17 | 0 | 0 | 0 | 3.428037 | 0 | 2.819764 | 5.153159 | 18.89124 | 18.98323 |  | 0.0004785098 | [11 empty] | 26.14754 | 0.1007855 | 25 | 0 | 25.556 | 0.1611429
11352 | 2021/06/10 17:48:19 | 114042.0152 | 39.0016 | 1 | 16 | 17 | 0 | 0 | 0 | 3.428322 | 0 | 2.819764 | 5.153159 | 18.89124 | 18.98323 | [13 empty] | 25.82836 | -0.09974599 | 25 | 0 | 25.27924 | -0.08648932
11353 | 2021/06/10 17:48:20 | 114042.5142 | 39.5006 | 1 | 16 | 17 | 0 | 0 | 0 | 3.428643 | 0 | 2.819764 | 5.153159 | 18.89124 | 18.98323 | [13 empty] | 25.79104 | -0.09974599 | 25 | 0 | 25.042 | -0.08648932
11354 | 2021/06/10 17:48:20 | 114043.0142 | 40.0006 | 1 | 16 | 17 | 0 | 0 | 0 | 3.428601 | 0 | 2.819764 | 5.153159 | 18.89124 | 18.98323 | [13 empty] | 25.79104 | -0.09974599 | 25 | 0 | 25.042 | -0.08648932
11355 | 2021/06/10 17:48:20 | 114043.0158 | 40.0022 | 1 | 16 | 17 | 0 | 0 | 0 | 3.428601 | 0 | 2.819764 | 5.153159 | 18.89124 | 18.98323 |  | 0.0004785098 | 0.02333702 | 0 | 0 | [8 empty] | 25.79104 | -0.09974599 | 25 | 0 | 25.042 | -0.08648932
11356 | 2021/06/10 17:48:20 | 114043.1527 | 0.1003 | 1 | 17 | 17 | 0 | 0 | 1.800499 | 3.466348 | 6.241156 | 2.819806 | 5.153244 | 18.89138 | 18.98352 |  | 0.01553429 | [11 empty] | 26.18046 | 0.1100314 | 25 | 0 | 25.042 | -0.08648932
11357 | 2021/06/10 17:48:21 | 114043.2527 | 0.2003 | 1 | 17 | 17 | 0 | 0 | 1.799759 | 3.467677 | 6.240983 | 2.819856 | 5.153244 | 18.89155 | 18.98352 |  | 0.087086 |  | 0.0009479991 | 1054.853 | [8 empty] | 26.18046 | 0.1100314 | 25 | 0 | 25.36782 | 0.02768278
11358 | 2021/06/10 17:48:21 | 114043.3526 | 0.3002 | 1 | 17 | 17 | 0 | 0 | 1.799828 | 3.468699 | 6.243062 | 2.819906 | 5.153244 | 18.89173 | 18.98352 | [13 empty] | 26.18046 | 0.1100314 | 25 | 0 | 25.36782 | 0.02768278
11359 | 2021/06/10 17:48:21 | 114043.4526 | 0.4002 | 1 | 17 | 17 | 0 | 0 | 1.799866 | 3.469044 | 6.243814 | 2.819956 | 5.153244 | 18.8919 | 18.98352 | [13 empty] | 26.18046 | 0.1100314 | 25 | 0 | 25.36782 | 0.02768278
11360 | 2021/06/10 17:48:21 | 114043.5528 | 0.5004 | 1 | 17 | 17 | 0 | 0 | 1.799835 | 3.469667 | 6.244828 | 2.820006 | 5.153244 | 18.89207 | 18.98352 | [13 empty] | 26.18046 | 0.1100314 | 25 | 0 | 25.36782 | 0.02768278
11361 | 2021/06/10 17:48:21 | 114043.6528 | 0.6004 | 1 | 17 | 17 | 0 | 0 | 1.799736 | 3.470239 | 6.245514 | 2.820055 | 5.153244 | 18.89225 | 18.98352 | [13 empty] | 26.18046 | 0.1100314 | 25 | 0 | 25.36782 | 0.02768278
11362 | 2021/06/10 17:48:21 | 114043.7527 | 0.7003 | 1 | 17 | 17 | 0 | 0 | 1.799736 | 3.470532 | 6.246041 | 2.820105 | 5.153244 | 18.89242 | 18.98352 | [13 empty] | 26.18046 | 0.1100314 | 25 | 0 | 25.36782 | 0.02768278
11363 | 2021/06/10 17:48:21 | 114043.8536 | 0.8012 | 1 | 17 | 17 | 0 | 0 | 1.799751 | 3.471034 | 6.246997 | 2.820156 | 5.153244 | 18.8926 | 18.98352 | [13 empty] | 26.16474 | -0.004912615 | 25 | 0 | 25.36782 | 0.02768278
11364 | 2021/06/10 17:48:21 | 114043.9527 | 0.9003 | 1 | 17 | 17 | 0 | 0 | 1.799797 | 3.471384 | 6.247787 | 2.820205 | 5.153244 | 18.89277 | 18.98352 | [13 empty] | 26.16474 | -0.004912615 | 25 | 0 | 25.59461 | 0.07087111
11365 | 2021/06/10 17:48:21 | 114044.0528 | 1.0004 | 1 | 17 | 17 | 0 | 0 | 1.799759 | 3.471693 | 6.248211 | 2.820255 | 5.153244 | 18.89294 | 18.98352 | [13 empty] | 26.16474 | -0.004912615 | 25 | 0 | 25.59461 | 0.07087111
11366 | 2021/06/10 17:48:21 | 114044.1528 | 1.1004 | 1 | 17 | 17 | 0 | 0 | 1.799713 | 3.472088 | 6.248762 | 2.820305 | 5.153244 | 18.89311 | 18.98352 | [13 empty] | 26.16474 | -0.004912615 | 25 | 0 | 25.59461 | 0.07087111
11367 | 2021/06/10 17:48:22 | 114044.2527 | 1.2003 | 1 | 17 | 17 | 0 | 0 | 1.799713 | 3.472342 | 6.249219 | 2.820355 | 5.153244 | 18.89329 | 18.98352 |  | 0.004235488 |  | 0.0785687 | [9 empty] | 26.16474 | -0.004912615 | 25 | 0 | 25.59461 | 0.07087111
11368 | 2021/06/10 17:48:22 | 114044.3536 | 1.3012 | 1 | 17 | 17 | 0 | 0 | 1.799759 | 3.472857 | 6.250306 | 2.820405 | 5.153244 | 18.89346 | 18.98352 | [13 empty] | 26.16474 | -0.004912615 | 25 | 0 | 25.59461 | 0.07087111
11369 | 2021/06/10 17:48:22 | 114044.4528 | 1.4004 | 1 | 17 | 17 | 0 | 0 | 1.799698 | 3.473023 | 6.250393 | 2.820455 | 5.153244 | 18.89363 | 18.98352 | [13 empty] | 26.16474 | -0.004912615 | 25 | 0 | 25.59461 | 0.07087111
11370 | 2021/06/10 17:48:22 | 114044.5536 | 1.5012 | 1 | 17 | 17 | 0 | 0 | 1.799583 | 3.473528 | 6.250902 | 2.820505 | 5.153244 | 18.89381 | 18.98352 | [13 empty] | 26.16474 | -0.004912615 | 25 | 0 | 25.59461 | 0.07087111
11371 | 2021/06/10 17:48:22 | 114044.6527 | 1.6003 | 1 | 17 | 17 | 0 | 0 | 1.799446 | 3.473805 | 6.250925 | 2.820554 | 5.153244 | 18.89398 | 18.98352 | [13 empty] | 25.79039 | -0.004912615 | 25 | 0 | 25.2555 | 0.07087111
11372 | 2021/06/10 17:48:22 | 114044.7526 | 1.7002 | 1 | 17 | 17 | 0 | 0 | 1.799561 | 3.47393 | 6.251549 | 2.820604 | 5.153244 | 18.89415 | 18.98352 | [13 empty] | 25.79039 | -0.004912615 | 25 | 0 | 25.2555 | 0.07087111
11373 | 2021/06/10 17:48:22 | 114044.8534 | 1.801 | 1 | 17 | 17 | 0 | 0 | 1.799561 | 3.474395 | 6.252386 | 2.820655 | 5.153244 | 18.89433 | 18.98352 | [13 empty] | 25.79039 | -0.004912615 | 25 | 0 | 25.2555 | 0.07087111
11374 | 2021/06/10 17:48:22 | 114044.9528 | 1.9004 | 1 | 17 | 17 | 0 | 0 | 1.799416 | 3.474511 | 6.252091 | 2.820704 | 5.153244 | 18.8945 | 18.98352 | [13 empty] | 25.79039 | -0.004912615 | 25 | 0 | 25.2555 | 0.07087111
11375 | 2021/06/10 17:48:22 | 114045.0528 | 2.0004 | 1 | 17 | 17 | 0 | 0 | 1.79937 | 3.474949 | 6.252719 | 2.820754 | 5.153244 | 18.89467 | 18.98352 | [13 empty] | 25.79039 | -0.004912615 | 25 | 0 | 25.2555 | 0.07087111
11376 | 2021/06/10 17:48:22 | 114045.1527 | 2.1003 | 1 | 17 | 17 | 0 | 0 | 1.799416 | 3.475154 | 6.253248 | 2.820804 | 5.153244 | 18.89485 | 18.98352 | [13 empty] | 25.79039 | -0.004912615 | 25 | 0 | 25.2555 | 0.07087111
11377 | 2021/06/10 17:48:23 | 114045.2526 | 2.2002 | 1 | 17 | 17 | 0 | 0 | 1.799393 | 3.475426 | 6.253657 | 2.820854 | 5.153244 | 18.89502 | 18.98352 |  | 0.003602786 | [11 empty] | 25.79039 | -0.004912615 | 25 | 0 | 25.2555 | 0.07087111
11378 | 2021/06/10 17:48:23 | 114045.3526 | 2.3002 | 1 | 17 | 17 | 0 | 0 | 1.799339 | 3.475861 | 6.254252 | 2.820904 | 5.153244 | 18.89519 | 18.98352 | [13 empty] | 25.86365 | -0.09408832 | 25 | 0 | 25.06475 | -0.1655793
11379 | 2021/06/10 17:48:23 | 114045.4527 | 2.4003 | 1 | 17 | 17 | 0 | 0 | 1.799034 | 3.475955 | 6.253361 | 2.820954 | 5.153244 | 18.89537 | 18.98352 | [13 empty] | 25.86365 | -0.09408832 | 25 | 0 | 25.06475 | -0.1655793
11380 | 2021/06/10 17:48:23 | 114045.5528 | 2.5004 | 1 | 17 | 17 | 0 | 0 | 1.798683 | 3.476406 | 6.252952 | 2.821004 | 5.153244 | 18.89554 | 18.98352 | [13 empty] | 25.86365 | -0.09408832 | 25 | 0 | 25.06475 | -0.1655793
11381 | 2021/06/10 17:48:23 | 114045.6528 | 2.6004 | 1 | 17 | 17 | 0 | 0 | 1.798416 | 3.476259 | 6.25176 | 2.821054 | 5.153244 | 18.89571 | 18.98352 | [13 empty] | 25.86365 | -0.09408832 | 25 | 0 | 25.06475 | -0.1655793
11382 | 2021/06/10 17:48:23 | 114045.7536 | 2.7012 | 1 | 17 | 17 | 0 | 0 | 1.798439 | 3.476729 | 6.252685 | 2.821104 | 5.153244 | 18.89589 | 18.98352 | [13 empty] | 25.86365 | -0.09408832 | 25 | 0 | 25.06475 | -0.1655793
11383 | 2021/06/10 17:48:23 | 114045.8528 | 2.8004 | 1 | 17 | 17 | 0 | 0 | 1.798325 | 3.477162 | 6.253067 | 2.821153 | 5.153244 | 18.89606 | 18.98352 | [13 empty] | 25.86365 | -0.09408832 | 25 | 0 | 25.06475 | -0.1655793
11384 | 2021/06/10 17:48:23 | 114045.9536 | 2.9012 | 1 | 17 | 17 | 0 | 0 | 1.798401 | 3.477404 | 6.253767 | 2.821204 | 5.153244 | 18.89624 | 18.98352 | [13 empty] | 25.86365 | -0.09408832 | 25 | 0 | 25.06475 | -0.1655793
11385 | 2021/06/10 17:48:23 | 114046.0528 | 3.0004 | 1 | 17 | 17 | 0 | 0 | 1.798462 | 3.477691 | 6.254495 | 2.821253 | 5.153244 | 18.89641 | 18.98352 | [13 empty] | 26.14734 | 0.08865178 | 25 | 0 | 25.31324 | 0.07765174
11386 | 2021/06/10 17:48:23 | 114046.1537 | 3.1013 | 1 | 17 | 17 | 0 | 0 | 1.79882 | 3.477816 | 6.255965 | 2.821304 | 5.153244 | 18.89658 | 18.98352 | [13 empty] | 26.14734 | 0.08865178 | 25 | 0 | 25.31324 | 0.07765174
11387 | 2021/06/10 17:48:24 | 114046.2528 | 3.2004 | 1 | 17 | 17 | 0 | 0 | 1.799263 | 3.478051 | 6.257928 | 2.821353 | 5.153244 | 18.89676 | 18.98352 |  | 0.003271525 |  | 0.1589875 | 8.411753 | [8 empty] | 26.14734 | 0.08865178 | 25 | 0 | 25.31324 | 0.07765174
11388 | 2021/06/10 17:48:24 | 114046.3526 | 3.3002 | 1 | 17 | 17 | 0 | 0 | 1.799675 | 3.478401 | 6.259991 | 2.821403 | 5.153244 | 18.89693 | 18.98352 | [13 empty] | 26.14734 | 0.08865178 | 25 | 0 | 25.31324 | 0.07765174
11389 | 2021/06/10 17:48:24 | 114046.4535 | 3.4011 | 1 | 17 | 17 | 0 | 0 | 1.799911 | 3.478612 | 6.261192 | 2.821453 | 5.153244 | 18.8971 | 18.98352 | [13 empty] | 26.14734 | 0.08865178 | 25 | 0 | 25.31324 | 0.07765174
11390 | 2021/06/10 17:48:24 | 114046.5528 | 3.5004 | 1 | 17 | 17 | 0 | 0 | 1.799828 | 3.479038 | 6.26167 | 2.821503 | 5.153244 | 18.89728 | 18.98352 | [13 empty] | 26.14734 | 0.08865178 | 25 | 0 | 25.31324 | 0.07765174
11391 | 2021/06/10 17:48:24 | 114046.6528 | 3.6004 | 1 | 17 | 17 | 0 | 0 | 1.800079 | 3.47914 | 6.262727 | 2.821553 | 5.153244 | 18.89745 | 18.98352 | [13 empty] | 26.14734 | 0.08865178 | 25 | 0 | 25.31324 | 0.07765174
11392 | 2021/06/10 17:48:24 | 114046.7528 | 3.7004 | 1 | 17 | 17 | 0 | 0 | 1.800117 | 3.479372 | 6.263277 | 2.821603 | 5.153244 | 18.89762 | 18.98352 | [13 empty] | 26.19241 | 0.08865178 | 25 | 0 | 25.55813 | 0.07765174
11393 | 2021/06/10 17:48:24 | 114046.8534 | 3.801 | 1 | 17 | 17 | 0 | 0 | 1.800156 | 3.479664 | 6.263938 | 2.821653 | 5.153244 | 18.8978 | 18.98352 | [13 empty] | 26.19241 | 0.08865178 | 25 | 0 | 25.55813 | 0.07765174
11394 | 2021/06/10 17:48:24 | 114046.9526 | 3.9002 | 1 | 17 | 17 | 0 | 0 | 1.799911 | 3.479773 | 6.263282 | 2.821703 | 5.153244 | 18.89797 | 18.98352 | [13 empty] | 26.19241 | 0.08865178 | 25 | 0 | 25.55813 | 0.07765174
11395 | 2021/06/10 17:48:24 | 114047.0536 | 4.0012 | 1 | 17 | 17 | 0 | 0 | 1.799873 | 3.480044 | 6.263637 | 2.821753 | 5.153244 | 18.89815 | 18.98352 | [13 empty] | 26.19241 | 0.08865178 | 25 | 0 | 25.55813 | 0.07765174
11396 | 2021/06/10 17:48:24 | 114047.1528 | 4.1004 | 1 | 17 | 17 | 0 | 0 | 1.799698 | 3.480247 | 6.263394 | 2.821803 | 5.153244 | 18.89832 | 18.98352 | [13 empty] | 26.19241 | 0.08865178 | 25 | 0 | 25.55813 | 0.07765174
11397 | 2021/06/10 17:48:25 | 114047.2526 | 4.2002 | 1 | 17 | 17 | 0 | 0 | 1.799713 | 3.480632 | 6.264139 | 2.821852 | 5.153244 | 18.89849 | 18.98352 |  | 0.002414172 | [11 empty] | 26.19241 | 0.08865178 | 25 | 0 | 25.55813 | 0.07765174
11398 | 2021/06/10 17:48:25 | 114047.3527 | 4.3003 | 1 | 17 | 17 | 0 | 0 | 1.799446 | 3.480746 | 6.263414 | 2.821903 | 5.153244 | 18.89867 | 18.98352 | [13 empty] | 26.19241 | 0.08865178 | 25 | 0 | 25.55813 | 0.07765174
11399 | 2021/06/10 17:48:25 | 114047.4528 | 4.4004 | 1 | 17 | 17 | 0 | 0 | 1.799316 | 3.480937 | 6.263306 | 2.821952 | 5.153244 | 18.89884 | 18.98352 | [13 empty] | 25.88583 | -0.08172095 | 25 | 0 | 25.55813 | 0.07765174
11400 | 2021/06/10 17:48:25 | 114047.5535 | 4.5011 | 1 | 17 | 17 | 0 | 0 | 1.799187 | 3.48132 | 6.263546 | 2.822003 | 5.153244 | 18.89902 | 18.98352 | [13 empty] | 25.88583 | -0.08172095 | 25 | 0 | 25.34391 | 0.009585619
11401 | 2021/06/10 17:48:25 | 114047.6534 | 4.601 | 1 | 17 | 17 | 0 | 0 | 1.799278 | 3.481292 | 6.263812 | 2.822052 | 5.153244 | 18.89919 | 18.98352 | [13 empty] | 25.88583 | -0.08172095 | 25 | 0 | 25.34391 | 0.009585619
11402 | 2021/06/10 17:48:25 | 114047.7528 | 4.7004 | 1 | 17 | 17 | 0 | 0 | 1.799187 | 3.481702 | 6.264233 | 2.822102 | 5.153244 | 18.89936 | 18.98352 | [13 empty] | 25.88583 | -0.08172095 | 25 | 0 | 25.34391 | 0.009585619
11403 | 2021/06/10 17:48:25 | 114047.8536 | 4.8012 | 1 | 17 | 17 | 0 | 0 | 1.799217 | 3.482034 | 6.264935 | 2.822152 | 5.153244 | 18.89954 | 18.98352 | [13 empty] | 25.88583 | -0.08172095 | 25 | 0 | 25.34391 | 0.009585619
11404 | 2021/06/10 17:48:25 | 114047.9528 | 4.9004 | 1 | 17 | 17 | 0 | 0 | 1.799355 | 3.481998 | 6.265351 | 2.822202 | 5.153244 | 18.89971 | 18.98352 | [13 empty] | 25.88583 | -0.08172095 | 25 | 0 | 25.34391 | 0.009585619
11405 | 2021/06/10 17:48:25 | 114048.0535 | 5.0011 | 1 | 17 | 17 | 0 | 0 | 1.799377 | 3.482506 | 6.266341 | 2.822252 | 5.153244 | 18.89989 | 18.98352 | [13 empty] | 25.88583 | -0.08172095 | 25 | 0 | 25.34391 | 0.009585619
11406 | 2021/06/10 17:48:25 | 114048.1529 | 5.1005 | 1 | 17 | 17 | 0 | 0 | 1.799507 | 3.48247 | 6.266729 | 2.822302 | 5.153244 | 18.90006 | 18.98352 | [13 empty] | 25.76087 | -0.03904939 | 25 | 0 | 25.34391 | 0.009585619
11407 | 2021/06/10 17:48:26 | 114048.2535 | 5.2011 | 1 | 17 | 17 | 0 | 0 | 1.799583 | 3.482787 | 6.267564 | 2.822352 | 5.153244 | 18.90023 | 18.98352 |  | 0.002541705 |  | 0.2109464 | [9 empty] | 25.76087 | -0.03904939 | 25 | 0 | 25.01892 | -0.1015598
11408 | 2021/06/10 17:48:26 | 114048.3537 | 5.3013 | 1 | 17 | 17 | 0 | 0 | 1.799469 | 3.483027 | 6.267599 | 2.822402 | 5.153244 | 18.90041 | 18.98352 | [13 empty] | 25.76087 | -0.03904939 | 25 | 0 | 25.01892 | -0.1015598
11409 | 2021/06/10 17:48:26 | 114048.4537 | 5.4013 | 1 | 17 | 17 | 0 | 0 | 1.799492 | 3.48309 | 6.267793 | 2.822452 | 5.153244 | 18.90058 | 18.98352 | [13 empty] | 25.76087 | -0.03904939 | 25 | 0 | 25.01892 | -0.1015598
11410 | 2021/06/10 17:48:26 | 114048.5527 | 5.5003 | 1 | 17 | 17 | 0 | 0 | 1.799454 | 3.483364 | 6.268153 | 2.822501 | 5.153244 | 18.90075 | 18.98352 | [13 empty] | 25.76087 | -0.03904939 | 25 | 0 | 25.01892 | -0.1015598
11411 | 2021/06/10 17:48:26 | 114048.6527 | 5.6003 | 1 | 17 | 17 | 0 | 0 | 1.799492 | 3.483626 | 6.268757 | 2.822551 | 5.153244 | 18.90092 | 18.98352 | [13 empty] | 25.76087 | -0.03904939 | 25 | 0 | 25.01892 | -0.1015598
11412 | 2021/06/10 17:48:26 | 114048.7526 | 5.7002 | 1 | 17 | 17 | 0 | 0 | 1.799484 | 3.484006 | 6.269413 | 2.822601 | 5.153244 | 18.9011 | 18.98352 | [13 empty] | 25.76087 | -0.03904939 | 25 | 0 | 25.01892 | -0.1015598
11413 | 2021/06/10 17:48:26 | 114048.8529 | 5.8005 | 1 | 17 | 17 | 0 | 0 | 1.79937 | 3.484131 | 6.269241 | 2.822651 | 5.153244 | 18.90128 | 18.98352 | [13 empty] | 26.07925 | -0.03904939 | 25 | 0 | 25.01892 | -0.1015598
11414 | 2021/06/10 17:48:26 | 114048.9528 | 5.9004 | 1 | 17 | 17 | 0 | 0 | 1.799355 | 3.484203 | 6.269318 | 2.822701 | 5.153244 | 18.90145 | 18.98352 | [13 empty] | 26.07925 | -0.03904939 | 25 | 0 | 25.23789 | -0.1015598
11415 | 2021/06/10 17:48:26 | 114049.0535 | 6.0011 | 1 | 17 | 17 | 0 | 0 | 1.799431 | 3.484551 | 6.270209 | 2.822752 | 5.153244 | 18.90162 | 18.98352 | [13 empty] | 26.07925 | -0.03904939 | 25 | 0 | 25.23789 | -0.1015598
11416 | 2021/06/10 17:48:26 | 114049.1537 | 6.1013 | 1 | 17 | 17 | 0 | 0 | 1.799431 | 3.484614 | 6.270322 | 2.822801 | 5.153244 | 18.9018 | 18.98352 | [13 empty] | 26.07925 | -0.03904939 | 25 | 0 | 25.23789 | -0.1015598
11417 | 2021/06/10 17:48:27 | 114049.2536 | 6.2012 | 1 | 17 | 17 | 0 | 0 | 1.799492 | 3.485051 | 6.271321 | 2.822851 | 5.153244 | 18.90197 | 18.98352 |  | 0.002099864 | [11 empty] | 26.07925 | -0.03904939 | 25 | 0 | 25.23789 | -0.1015598
11418 | 2021/06/10 17:48:27 | 114049.3537 | 6.3013 | 1 | 17 | 17 | 0 | 0 | 1.799431 | 3.484961 | 6.270947 | 2.822901 | 5.153244 | 18.90215 | 18.98352 | [13 empty] | 26.07925 | -0.03904939 | 25 | 0 | 25.23789 | -0.1015598
11419 | 2021/06/10 17:48:27 | 114049.4537 | 6.4013 | 1 | 17 | 17 | 0 | 0 | 1.79937 | 3.4851 | 6.270984387 | 2.822951 | 5.153244 | 18.90232 | 18.98352 | [13 empty] | 26.07925 | -0.03904939 | 25 | 0 | 25.23789 | -0.1015598
11420 | 2021/06/10 17:48:27 | 114049.5527 | 6.5003 | 1 | 17 | 17 | 0 | 0 | 1.799431 | 3.48563 | 6.272151 | 2.823001 | 5.153244 | 18.90249 | 18.98352 | [13 empty] | 26.07925 | -0.03904939 | 25 | 0 | 25.23789 | -0.1015598
11421 | 2021/06/10 17:48:27 | 114049.6538 | 6.6014 | 1 | 17 | 17 | 0 | 0 | 1.799454 | 3.48562 | 6.272213 | 2.823051 | 5.153244 | 18.90267 | 18.98352 | [13 empty] | 26.2207 | 0.1436949 | 25 | 0 | 25.60785 | 0.1840407
11422 | 2021/06/10 17:48:27 | 114049.7528 | 6.7004 | 1 | 17 | 17 | 0 | 0 | 1.799522 | 3.485936 | 6.273019 | 2.823101 | 5.153244 | 18.90284 | 18.98352 | [13 empty] | 26.2207 | 0.1436949 | 25 | 0 | 25.60785 | 0.1840407
11423 | 2021/06/10 17:48:27 | 114049.8527 | 6.8003 | 1 | 17 | 17 | 0 | 0 | 1.799644 | 3.486181 | 6.273885 | 2.82315 | 5.153244 | 18.90301 | 18.98352 | [13 empty] | 26.2207 | 0.1436949 | 25 | 0 | 25.60785 | 0.1840407
11424 | 2021/06/10 17:48:27 | 114049.9537 | 6.9013 | 1 | 17 | 17 | 0 | 0 | 1.799751 | 3.486219 | 6.274326 | 2.823201 | 5.153244 | 18.90319 | 18.98352 | [13 empty] | 26.2207 | 0.1436949 | 25 | 0 | 25.60785 | 0.1840407
11425 | 2021/06/10 17:48:27 | 114050.0537 | 7.0013 | 1 | 17 | 17 | 0 | 0 | 1.799889 | 3.486433 | 6.275192 | 2.823251 | 5.153244 | 18.90336 | 18.98352 | [13 empty] | 26.2207 | 0.1436949 | 25 | 0 | 25.60785 | 0.1840407
11426 | 2021/06/10 17:48:27 | 114050.1526 | 7.1002 | 1 | 17 | 17 | 0 | 0 | 1.79985 | 3.486538 | 6.275245 | 2.8233 | 5.153244 | 18.90354 | 18.98352 | [13 empty] | 26.2207 | 0.1436949 | 25 | 0 | 25.60785 | 0.1840407
11427 | 2021/06/10 17:48:28 | 114050.2528 | 7.2004 | 1 | 17 | 17 | 0 | 0 | 1.799873 | 3.486924 | 6.27602 | 2.82335 | 5.153244 | 18.90371 | 18.98352 |  | 0.002027939 |  | 0.2344434 | 4.474952 | [8 empty] | 26.2207 | 0.1436949 | 25 | 0 | 25.60785 | 0.1840407
11428 | 2021/06/10 17:48:28 | 114050.3529 | 7.3005 | 1 | 17 | 17 | 0 | 0 | 1.799965 | 3.486901 | 6.2763 | 2.8234 | 5.153244 | 18.90388 | 18.98352 | [13 empty] | 25.88055 | -0.1062959 | 25 | 0 | 25.38144 | -0.07075489
11429 | 2021/06/10 17:48:28 | 114050.4535 | 7.4011 | 1 | 17 | 17 | 0 | 0 | 1.799866 | 3.487136 | 6.276378 | 2.823451 | 5.153244 | 18.90406 | 18.98352 | [13 empty] | 25.88055 | -0.1062959 | 25 | 0 | 25.38144 | -0.07075489
11430 | 2021/06/10 17:48:28 | 114050.5537 | 7.5013 | 1 | 17 | 17 | 0 | 0 | 1.799751 | 3.48763 | 6.276866 | 2.8235 | 5.153244 | 18.90423 | 18.98352 | [13 empty] | 25.88055 | -0.1062959 | 25 | 0 | 25.38144 | -0.07075489
11431 | 2021/06/10 17:48:28 | 114050.6538 | 7.6014 | 1 | 17 | 17 | 0 | 0 | 1.799637 | 3.487594 | 6.276403 | 2.82355 | 5.153244 | 18.90441 | 18.98352 | [13 empty] | 25.88055 | -0.1062959 | 25 | 0 | 25.38144 | -0.07075489
11432 | 2021/06/10 17:48:28 | 114050.7527 | 7.7003 | 1 | 17 | 17 | 0 | 0 | 1.79953 | 3.487867 | 6.276521 | 2.8236 | 5.153244 | 18.90458 | 18.98352 | [13 empty] | 25.88055 | -0.1062959 | 25 | 0 | 25.38144 | -0.07075489
11433 | 2021/06/10 17:48:28 | 114050.8526 | 7.8002 | 1 | 17 | 17 | 0 | 0 | 1.799545 | 3.487857 | 6.276556 | 2.823649 | 5.153244 | 18.90475 | 18.98352 | [13 empty] | 25.88055 | -0.1062959 | 25 | 0 | 25.38144 | -0.07075489
11434 | 2021/06/10 17:48:28 | 114050.9526 | 7.9002 | 1 | 17 | 17 | 0 | 0 | 1.799469 | 3.488144 | 6.276807 | 2.823699 | 5.153244 | 18.90493 | 18.98352 | [13 empty] | 25.88055 | -0.1062959 | 25 | 0 | 25.38144 | -0.07075489
11435 | 2021/06/10 17:48:28 | 114051.0535 | 8.0011 | 1 | 17 | 17 | 0 | 0 | 1.799416 | 3.488522 | 6.277302 | 2.82375 | 5.153244 | 18.90511 | 18.98352 | [13 empty] | 25.73235 | -0.1062959 | 25 | 0 | 25.0689 | -0.07075489
11436 | 2021/06/10 17:48:28 | 114051.1529 | 8.1005 | 1 | 17 | 17 | 0 | 0 | 1.799202 | 3.488386 | 6.276311 | 2.8238 | 5.153244 | 18.90528 | 18.98352 | [13 empty] | 25.73235 | -0.1062959 | 25 | 0 | 25.0689 | -0.07075489
11437 | 2021/06/10 17:48:29 | 114051.2527 | 8.2003 | 1 | 17 | 17 | 0 | 0 | 1.799179 | 3.488755 | 6.276895 | 2.823849 | 5.153244 | 18.90545 | 18.98352 | [13 empty] | 25.73235 | -0.1062959 | 25 | 0 | 25.0689 | -0.07075489
11438 | 2021/06/10 17:48:29 | 114051.3537 | 8.3013 | 1 | 17 | 17 | 0 | 0 | 1.799049 | 3.488811 | 6.276542 | 2.8239 | 5.153244 | 18.90563 | 18.98352 | [13 empty] | 25.73235 | -0.1062959 | 25 | 0 | 25.0689 | -0.07075489
11439 | 2021/06/10 17:48:29 | 114051.4529 | 8.4005 | 1 | 17 | 17 | 0 | 0 | 1.798843 | 3.489187 | 6.2765 | 2.823949 | 5.153244 | 18.9058 | 18.98352 | [13 empty] | 25.73235 | -0.1062959 | 25 | 0 | 25.0689 | -0.07075489
11440 | 2021/06/10 17:48:29 | 114051.5527 | 8.5003 | 1 | 17 | 17 | 0 | 0 | 1.798645 | 3.489347 | 6.276097 | 2.823999 | 5.153244 | 18.90598 | 18.98352 | [13 empty] | 25.73235 | -0.1062959 | 25 | 0 | 25.0689 | -0.07075489
11441 | 2021/06/10 17:48:29 | 114051.6528 | 8.6004 | 1 | 17 | 17 | 0 | 0 | 1.798744 | 3.489335 | 6.27642 | 2.824049 | 5.153244 | 18.90615 | 18.98352 | [13 empty] | 25.73235 | -0.1062959 | 25 | 0 | 25.0689 | -0.07075489
11442 | 2021/06/10 17:48:29 | 114051.7536 | 8.7012 | 1 | 17 | 17 | 0 | 0 | 1.798706 | 3.489577 | 6.276723 | 2.8241 | 5.153244 | 18.90632 | 18.98352 | [13 empty] | 26.01513 | 0.04205465 | 25 | 0 | 25.19507 | -0.07075489
11443 | 2021/06/10 17:48:29 | 114051.8529 | 8.8005 | 1 | 17 | 17 | 0 | 0 | 1.79882 | 3.489638 | 6.277231 | 2.824149 | 5.153244 | 18.9065 | 18.98352 | [13 empty] | 26.01513 | 0.04205465 | 25 | 0 | 25.19507 | -0.05824029
11444 | 2021/06/10 17:48:29 | 114051.9527 | 8.9003 | 1 | 17 | 17 | 0 | 0 | 1.799164 | 3.489995 | 6.279073 | 2.824198 | 5.153244 | 18.90667 | 18.98352 | [13 empty] | 26.01513 | 0.04205465 | 25 | 0 | 25.19507 | -0.05824029
11445 | 2021/06/10 17:48:29 | 114052.0528 | 9.0004 | 1 | 17 | 17 | 0 | 0 | 1.799408 | 3.490108 | 6.280128 | 2.824249 | 5.153244 | 18.90685 | 18.98352 | [13 empty] | 26.01513 | 0.04205465 | 25 | 0 | 25.19507 | -0.05824029
11446 | 2021/06/10 17:48:29 | 114052.1528 | 9.1004 | 1 | 17 | 17 | 0 | 0 | 1.799431 | 3.490184 | 6.280345 | 2.824299 | 5.153244 | 18.90702 | 18.98352 | [13 empty] | 26.01513 | 0.04205465 | 25 | 0 | 25.19507 | -0.05824029
11447 | 2021/06/10 17:48:30 | 114052.2536 | 9.2012 | 1 | 17 | 17 | 0 | 0 | 1.799561 | 3.490554 | 6.281465 | 2.824349 | 5.153244 | 18.9072 | 18.98352 |  | 0.001738716 | [11 empty] | 26.01513 | 0.04205465 | 25 | 0 | 25.19507 | -0.05824029
11448 | 2021/06/10 17:48:30 | 114052.3527 | 9.3003 | 1 | 17 | 17 | 0 | 0 | 1.799683 | 3.490569 | 6.281918 | 2.824399 | 5.153244 | 18.90737 | 18.98352 | [13 empty] | 26.01513 | 0.04205465 | 25 | 0 | 25.19507 | -0.05824029
11449 | 2021/06/10 17:48:30 | 114052.4527 | 9.4003 | 1 | 17 | 17 | 0 | 0 | 1.799675 | 3.490885 | 6.282458 | 2.824449 | 5.153244 | 18.90754 | 18.98352 | [13 empty] | 26.2146 | 0.06233513 | 25 | 0 | 25.19507 | -0.05824029
11450 | 2021/06/10 17:48:30 | 114052.5535 | 9.5011 | 1 | 17 | 17 | 0 | 0 | 1.799812 | 3.491007 | 6.283156 | 2.824499 | 5.153244 | 18.90772 | 18.98352 | [13 empty] | 26.2146 | 0.06233513 | 25 | 0 | 25.55182 | 0.1114839
11451 | 2021/06/10 17:48:30 | 114052.653 | 9.6006 | 1 | 17 | 17 | 0 | 0 | 1.799751 | 3.491032 | 6.282988 | 2.824549 | 5.153244 | 18.90789 | 18.98352 | [13 empty] | 26.2146 | 0.06233513 | 25 | 0 | 25.55182 | 0.1114839
11452 | 2021/06/10 17:48:30 | 114052.7536 | 9.7012 | 1 | 17 | 17 | 0 | 0 | 1.799492 | 3.491278 | 6.282527 | 2.824599 | 5.153244 | 18.90807 | 18.98352 | [13 empty] | 26.2146 | 0.06233513 | 25 | 0 | 25.55182 | 0.1114839
11453 | 2021/06/10 17:48:30 | 114052.8529 | 9.8005 | 1 | 17 | 17 | 0 | 0 | 1.799431 | 3.491386 | 6.282508 | 2.824648 | 5.153244 | 18.90824 | 18.98352 | [13 empty] | 26.2146 | 0.06233513 | 25 | 0 | 25.55182 | 0.1114839
11454 | 2021/06/10 17:48:30 | 114052.9528 | 9.9004 | 1 | 17 | 17 | 0 | 0 | 1.799484 | 3.491753 | 6.283354 | 2.824698 | 5.153244 | 18.90841 | 18.98352 | [13 empty] | 26.2146 | 0.06233513 | 25 | 0 | 25.55182 | 0.1114839
11455 | 2021/06/10 17:48:30 | 114053.053 | 10.0006 | 1 | 17 | 17 | 0 | 0 | 1.799408 | 3.491862 | 6.283284 | 2.824749 | 5.153244 | 18.90859 | 18.98352 | [13 empty] | 26.2146 | 0.06233513 | 25 | 0 | 25.55182 | 0.1114839
11456 | 2021/06/10 17:48:30 | 114053.0543 | 10.0019 | 1 | 17 | 17 | 0 | 0 | 1.799408 | 3.491862 | 6.283284 | 2.824749 | 5.153244 | 18.90859 | 18.98352 |  | 0.001582074 | 0.02333702 | 0.2818156 | 4.474952 | [8 empty] | 26.2146 | 0.06233513 | 25 | 0 | 25.55182 | 0.1114839
11457 | 2021/06/10 17:48:31 | 114053.5911 | 0.5008 | 1 | 18 | 17 | 0 | 0 | 0 | 3.452352 | 0 | 2.824751 | 5.153244 | 18.9086 | 18.98352 |  | -0.008076821 | [11 empty] | 25.96094 | 0.06233513 | 25 | 0 | 25.49044 | 0.1114839
11458 | 2021/06/10 17:48:31 | 114054.0912 | 1.0009 | 1 | 18 | 17 | 0 | 0 | 0 | 3.451289 | 0 | 2.824751 | 5.153244 | 18.9086 | 18.98352 | [13 empty] | 25.69753 | -0.161584 | 25 | 0 | 25.06259 | -0.1528829
11459 | 2021/06/10 17:48:32 | 114054.5905 | 1.5002 | 1 | 18 | 17 | 0 | 0 | 0 | 3.450721 | 0 | 2.824751 | 5.153244 | 18.9086 | 18.98352 |  | -0.001812184 | [11 empty] | 25.87363 | 0.05503058 | 25 | 0 | 25.06259 | -0.1528829
11460 | 2021/06/10 17:48:32 | 114055.0919 | 2.0016 | 1 | 18 | 17 | 0 | 0 | 0 | 3.450188 | 0 | 2.824751 | 5.153244 | 18.9086 | 18.98352 | [13 empty] | 25.87363 | 0.05503058 | 25 | 0 | 25.08902 | 0.008259416
11461 | 2021/06/10 17:48:33 | 114055.5904 | 2.5001 | 1 | 18 | 17 | 0 | 0 | 0 | 3.449924 | 0 | 2.824751 | 5.153244 | 18.9086 | 18.98352 | [13 empty] | 26.21922 | 0.05503058 | 25 | 0 | 25.51365 | 0.008259416
11462 | 2021/06/10 17:48:33 | 114056.0904 | 3.0001 | 1 | 18 | 17 | 0 | 0 | 0 | 3.449604 | 0 | 2.824751 | 5.153244 | 18.9086 | 18.98352 | [13 empty] | 26.04894 | 0.05478561 | 25 | 0 | 25.58566 | 0.1552004
11463 | 2021/06/10 17:48:34 | 114056.5904 | 3.5001 | 1 | 18 | 17 | 0 | 0 | 0 | 3.449297 | 0 | 2.824751 | 5.153244 | 18.9086 | 18.98352 | [13 empty] | 26.04894 | 0.05478561 | 25 | 0 | 25.58566 | 0.1552004
11464 | 2021/06/10 17:48:34 | 114057.0911 | 4.0008 | 1 | 18 | 17 | 0 | 0 | 0 | 3.448954 | 0 | 2.824751 | 5.153244 | 18.9086 | 18.98352 | [13 empty] | 25.68745 | -0.1129651 | 25 | 0 | 25.14531 | -0.1376116
11465 | 2021/06/10 17:48:35 | 114057.5904 | 4.5001 | 1 | 18 | 17 | 0 | 0 | 0 | 3.448805 | 0 | 2.824751 | 5.153244 | 18.9086 | 18.98352 |  | -0.0007313738 | [11 empty] | 25.88271 | -0.1129651 | 25 | 0 | 25.09098 | -0.1376116
11466 | 2021/06/10 17:48:35 | 114058.0904 | 5.0001 | 1 | 18 | 17 | 0 | 0 | 0 | 3.448689 | 0 | 2.824751 | 5.153244 | 18.9086 | 18.98352 | [13 empty] | 25.88271 | -0.1129651 | 25 | 0 | 25.09098 | -0.1376116
11467 | 2021/06/10 17:48:36 | 114058.5903 | 5.5 | 1 | 18 | 17 | 0 | 0 | 0 | 3.448422 | 0 | 2.824751 | 5.153244 | 18.9086 | 18.98352 | [13 empty] | 26.15196 | 0.14516 | 25 | 0 | 25.40349 | 0.08068323
11468 | 2021/06/10 17:48:36 | 114059.0905 | 6.0002 | 1 | 18 | 17 | 0 | 0 | 0 | 3.448475 | 0 | 2.824751 | 5.153244 | 18.9086 | 18.98352 | [13 empty] | 26.0761 | -0.02370715 | 25 | 0 | 25.57006 | 0.05205393
11469 | 2021/06/10 17:48:37 | 114059.5904 | 6.5001 | 1 | 18 | 17 | 0 | 0 | 0 | 3.448191 | 0 | 2.824751 | 5.153244 | 18.9086 | 18.98352 | [13 empty] | 25.7592 | -0.02370715 | 25 | 0 | 25.57006 | 0.05205393
11470 | 2021/06/10 17:48:37 | 114060.0905 | 7.0002 | 1 | 18 | 17 | 0 | 0 | 0 | 3.448212 | 0 | 2.824751 | 5.153244 | 18.9086 | 18.98352 | [13 empty] | 25.7592 | -0.02370715 | 25 | 0 | 25.30277 | 0.05205393
11471 | 2021/06/10 17:48:38 | 114060.5904 | 7.5001 | 1 | 18 | 17 | 0 | 0 | 0 | 3.448117 | 0 | 2.824751 | 5.153244 | 18.9086 | 18.98352 |  | -0.0003914636 | [11 empty] | 25.77014 | -0.09561419 | 25 | 0 | 25.03534 | -0.167101
11472 | 2021/06/10 17:48:38 | 114061.0905 | 8.0002 | 1 | 18 | 17 | 0 | 0 | 0 | 3.447983 | 0 | 2.824751 | 5.153244 | 18.9086 | 18.98352 | [13 empty] | 26.09881 | 0.1027107 | 25 | 0 | 25.27889 | 0.07611036
11473 | 2021/06/10 17:48:39 | 114061.5906 | 8.5003 | 1 | 18 | 17 | 0 | 0 | 0 | 3.447855 | 0 | 2.824751 | 5.153244 | 18.9086 | 18.98352 | [13 empty] | 26.09881 | 0.1027107 | 25 | 0 | 25.27889 | 0.07611036
11474 | 2021/06/10 17:48:39 | 114062.0904 | 9.0001 | 1 | 18 | 17 | 0 | 0 | 0 | 3.447718 | 0 | 2.824751 | 5.153244 | 18.9086 | 18.98352 | [13 empty] | 26.18676 | 0.1027107 | 25 | 0 | 25.60953 | 0.07611036
11475 | 2021/06/10 17:48:40 | 114062.5905 | 9.5002 | 1 | 18 | 17 | 0 | 0 | 0 | 3.447801 | 0 | 2.824751 | 5.153244 | 18.9086 | 18.98352 | [13 empty] | 25.83614 | -0.08208454 | 25 | 0 | 25.40119 | 0.0382179
11476 | 2021/06/10 17:48:40 | 114063.0906 | 10.0003 | 1 | 18 | 17 | 0 | 0 | 0 | 3.447568 | 0 | 2.824751 | 5.153244 | 18.9086 | 18.98352 | [13 empty] | 25.83614 | -0.08208454 | 25 | 0 | 25.40119 | 0.0382179
11477 | 2021/06/10 17:48:41 | 114063.5905 | 10.5002 | 1 | 18 | 17 | 0 | 0 | 0 | 3.447582 | 0 | 2.824751 | 5.153244 | 18.9086 | 18.98352 | [13 empty] | 25.70068 | -0.04233003 | 25 | 0 | 25.03719 | -0.1137507
11478 | 2021/06/10 17:48:41 | 114064.0913 | 11.001 | 1 | 18 | 17 | 0 | 0 | 0 | 3.447598 | 0 | 2.824751 | 5.153244 | 18.9086 | 18.98352 | [13 empty] | 25.9732 | -0.04233003 | 25 | 0 | 25.21017 | -0.1137507
11479 | 2021/06/10 17:48:42 | 114064.5904 | 11.5001 | 1 | 18 | 17 | 0 | 0 | 0 | 3.447567 | 0 | 2.824751 | 5.153244 | 18.9086 | 18.98352 | [13 empty] | 26.14504 | 0.1388621 | 25 | 0 | 25.21017 | -0.1137507
11480 | 2021/06/10 17:48:42 | 114065.0906 | 12.0003 | 1 | 18 | 17 | 0 | 0 | 0 | 3.44743 | 0 | 2.824751 | 5.153244 | 18.9086 | 18.98352 | [13 empty] | 26.14504 | 0.1388621 | 25 | 0 | 25.53923 | 0.1568884
11481 | 2021/06/10 17:48:43 | 114065.5905 | 12.5002 | 1 | 18 | 17 | 0 | 0 | 0 | 3.447515 | 0 | 2.824751 | 5.153244 | 18.9086 | 18.98352 | [13 empty] | 25.86002 | -0.08906901 | 25 | 0 | 25.41796 | -0.03789663
11482 | 2021/06/10 17:48:43 | 114066.0904 | 13.0001 | 1 | 18 | 17 | 0 | 0 | 0 | 3.447518 | 0 | 2.824751 | 5.153244 | 18.9086 | 18.98352 | [13 empty] | 25.74776 | -0.08906901 | 25 | 0 | 25.12716 | -0.03789663
11483 | 2021/06/10 17:48:44 | 114066.5906 | 13.5003 | 1 | 18 | 17 | 0 | 0 | 0 | 3.447465 | 0 | 2.824751 | 5.153244 | 18.9086 | 18.98352 | [13 empty] | 25.74776 | -0.08906901 | 25 | 0 | 25.12716 | -0.03789663
11484 | 2021/06/10 17:48:44 | 114067.0906 | 14.0003 | 1 | 18 | 17 | 0 | 0 | 0 | 3.447567 | 0 | 2.824751 | 5.153244 | 18.9086 | 18.98352 | [13 empty] | 25.9596 | 0.0311178 | 25 | 0 | 25.17513 | -0.07588446
11485 | 2021/06/10 17:48:45 | 114067.5905 | 14.5002 | 1 | 18 | 17 | 0 | 0 | 0 | 3.447527 | 0 | 2.824751 | 5.153244 | 18.9086 | 18.98352 | [13 empty] | 26.16621 | 0.06456554 | 25 | 0 | 25.5533 | 0.1181763
11486 | 2021/06/10 17:48:45 | 114068.0906 | 15.0003 | 1 | 18 | 17 | 0 | 0 | 0 | 3.44744 | 0 | 2.824751 | 5.153244 | 18.9086 | 18.98352 | [13 empty] | 26.16621 | 0.06456554 | 25 | 0 | 25.5533 | 0.1181763
11487 | 2021/06/10 17:48:46 | 114068.5906 | 15.5003 | 1 | 18 | 17 | 0 | 0 | 0 | 3.44747 | 0 | 2.824751 | 5.153244 | 18.9086 | 18.98352 |  | -0.0001397531 | [11 empty] | 25.88603 | 0.06456554 | 25 | 0 | 25.40833 | 0.1181763
11488 | 2021/06/10 17:48:46 | 114069.0906 | 16.0003 | 1 | 18 | 17 | 0 | 0 | 0 | 3.447466 | 0 | 2.824751 | 5.153244 | 18.9086 | 18.98352 | [13 empty] | 25.71625 | -0.1406121 | 25 | 0 | 25.10275 | -0.1407945
11489 | 2021/06/10 17:48:47 | 114069.5905 | 16.5002 | 1 | 18 | 17 | 0 | 0 | 0 | 3.44746 | 0 | 2.824751 | 5.153244 | 18.9086 | 18.98352 | [13 empty] | 25.99739 | 0.08785605 | 25 | 0 | 25.10275 | -0.1407945
11490 | 2021/06/10 17:48:47 | 114070.0904 | 17.0001 | 1 | 18 | 17 | 0 | 0 | 0 | 3.447377 | 0 | 2.824751 | 5.153244 | 18.9086 | 18.98352 | [13 empty] | 25.99739 | 0.08785605 | 25 | 0 | 25.19871 | 0.0299865
11491 | 2021/06/10 17:48:48 | 114070.5905 | 17.5002 | 1 | 18 | 17 | 0 | 0 | 0 | 3.447402 | 0 | 2.824751 | 5.153244 | 18.9086 | 18.98352 | [13 empty] | 26.13395 | 0.08785605 | 25 | 0 | 25.4996 | 0.0299865
11492 | 2021/06/10 17:48:48 | 114071.0913 | 18.001 | 1 | 18 | 17 | 0 | 0 | 0 | 3.447238 | 0 | 2.824751 | 5.153244 | 18.9086 | 18.98352 | [13 empty] | 25.83566 | -0.05054116 | 25 | 0 | 25.39358 | 0.06089628
11493 | 2021/06/10 17:48:49 | 114071.5906 | 18.5003 | 1 | 18 | 17 | 0 | 0 | 0 | 3.447438 | 0 | 2.824751 | 5.153244 | 18.9086 | 18.98352 | [13 empty] | 25.83566 | -0.05054116 | 25 | 0 | 25.39358 | 0.06089628
11494 | 2021/06/10 17:48:49 | 114072.0906 | 19.0003 | 1 | 18 | 17 | 0 | 0 | 0 | 3.447302 | 0 | 2.824751 | 5.153244 | 18.9086 | 18.98352 | [13 empty] | 25.69171 | -0.04498482 | 25 | 0 | 25.14957 | -0.07625401
11495 | 2021/06/10 17:48:50 | 114072.5907 | 19.5004 | 1 | 18 | 17 | 0 | 0 | 0 | 3.447201 | 0 | 2.824751 | 5.153244 | 18.9086 | 18.98352 | [13 empty] | 25.90594 | -0.04498482 | 25 | 0 | 25.09997 | -0.07625401
11496 | 2021/06/10 17:48:50 | 114073.0916 | 20.0013 | 1 | 18 | 17 | 0 | 0 | 0 | 3.447292 | 0 | 2.824751 | 5.153244 | 18.9086 | 18.98352 | [13 empty] | 25.90594 | -0.04498482 | 25 | 0 | 25.09997 | -0.07625401
11497 | 2021/06/10 17:48:51 | 114073.5915 | 20.5012 | 1 | 18 | 17 | 0 | 0 | 0 | 3.447321 | 0 | 2.824751 | 5.153244 | 18.9086 | 18.98352 | [13 empty] | 26.16457 | 0.14777 | 25 | 0 | 25.53025 | 0.1189649
11498 | 2021/06/10 17:48:51 | 114074.0906 | 21.0003 | 1 | 18 | 17 | 0 | 0 | 0 | 3.447369 | 0 | 2.824751 | 5.153244 | 18.9086 | 18.98352 | [13 empty] | 25.90758 | -0.08030951 | 25 | 0 | 25.4513 | -0.02467215
11499 | 2021/06/10 17:48:52 | 114074.5914 | 21.5011 | 1 | 18 | 17 | 0 | 0 | 0 | 3.447182 | 0 | 2.824751 | 5.153244 | 18.9086 | 18.98352 | [13 empty] | 25.66503 | -0.08030951 | 25 | 0 | 25.4513 | -0.02467215
11500 | 2021/06/10 17:48:52 | 114075.0907 | 22.0004 | 1 | 18 | 17 | 0 | 0 | 0 | 3.447227 | 0 | 2.824751 | 5.153244 | 18.9086 | 18.98352 | [13 empty] | 25.66503 | -0.08030951 | 25 | 0 | 25.10859 | -0.02467215
11501 | 2021/06/10 17:48:53 | 114075.5905 | 22.5002 | 1 | 18 | 17 | 0 | 0 | 0 | 3.447124 | 0 | 2.824751 | 5.153244 | 18.9086 | 18.98352 | [13 empty] | 25.86002 | -0.01486182 | 25 | 0 | 25.09681 | -0.1107794
11502 | 2021/06/10 17:48:53 | 114076.0906 | 23.0003 | 1 | 18 | 17 | 0 | 0 | 0 | 3.447128 | 0 | 2.824751 | 5.153244 | 18.9086 | 18.98352 | [13 empty] | 26.15032 | 0.09071946 | 25 | 0 | 25.52312 | 0.1332217
11503 | 2021/06/10 17:48:54 | 114076.5905 | 23.5002 | 1 | 18 | 17 | 0 | 0 | 0 | 3.447036 | 0 | 2.824751 | 5.153244 | 18.9086 | 18.98352 | [13 empty] | 26.15032 | 0.09071946 | 25 | 0 | 25.52312 | 0.1332217
11504 | 2021/06/10 17:48:54 | 114077.0906 | 24.0003 | 1 | 18 | 17 | 0 | 0 | 0 | 3.44702 | 0 | 2.824751 | 5.153244 | 18.9086 | 18.98352 | [13 empty] | 25.9571 | 0.09071946 | 25 | 0 | 25.50087 | 0.1332217
11505 | 2021/06/10 17:48:55 | 114077.5907 | 24.5004 | 1 | 18 | 17 | 0 | 0 | 0 | 3.447092 | 0 | 2.824751 | 5.153244 | 18.9086 | 18.98352 | [13 empty] | 25.70597 | -0.1388621 | 25 | 0 | 25.12101 | -0.1256585
11506 | 2021/06/10 17:48:55 | 114078.0907 | 25.0004 | 1 | 18 | 17 | 0 | 0 | 0 | 3.447073 | 0 | 2.824751 | 5.153244 | 18.9086 | 18.98352 | [13 empty] | 25.70597 | -0.1388621 | 25 | 0 | 25.12101 | -0.1256585
11507 | 2021/06/10 17:48:56 | 114078.5906 | 25.5003 | 1 | 18 | 17 | 0 | 0 | 0 | 3.447068 | 0 | 2.824751 | 5.153244 | 18.9086 | 18.98352 | [13 empty] | 25.88205 | 0.0550276 | 25 | 0 | 25.09746 | -0.007359385
11508 | 2021/06/10 17:48:56 | 114079.0905 | 26.0002 | 1 | 18 | 17 | 0 | 0 | 0 | 3.447097 | 0 | 2.824751 | 5.153244 | 18.9086 | 18.98352 | [13 empty] | 26.21094 | 0.0550276 | 25 | 0 | 25.61235 | -0.007359385
11509 | 2021/06/10 17:48:57 | 114079.5907 | 26.5004 | 1 | 18 | 17 | 0 | 0 | 0 | 3.447064 | 0 | 2.824751 | 5.153244 | 18.9086 | 18.98352 | [13 empty] | 25.94833 | 0.02071083 | 25 | 0 | 25.61235 | -0.007359385
11510 | 2021/06/10 17:48:57 | 114080.0907 | 27.0004 | 1 | 18 | 17 | 0 | 0 | 0 | 3.44703 | 0 | 2.824751 | 5.153244 | 18.9086 | 18.98352 | [13 empty] | 25.94833 | 0.02071083 | 25 | 0 | 25.54202 | 0.1389229
11511 | 2021/06/10 17:48:58 | 114080.5907 | 27.5004 | 1 | 18 | 17 | 0 | 0 | 0 | 3.447054 | 0 | 2.824751 | 5.153244 | 18.9086 | 18.98352 | [13 empty] | 25.64762 | -0.09397209 | 25 | 0 | 25.11256 | -0.1342034
11512 | 2021/06/10 17:48:58 | 114081.0908 | 28.0005 | 1 | 18 | 17 | 0 | 0 | 0 | 3.447032 | 0 | 2.824751 | 5.153244 | 18.9086 | 18.98352 | [13 empty] | 25.85834 | -0.09397209 | 25 | 0 | 25.12369 | -0.1342034
11513 | 2021/06/10 17:48:59 | 114081.5915 | 28.5012 | 1 | 18 | 17 | 0 | 0 | 0 | 3.447008 | 0 | 2.824751 | 5.153244 | 18.9086 | 18.98352 |  | -3.714085e-05 | [11 empty] | 25.85834 | -0.09397209 | 25 | 0 | 25.12369 | -0.1342034
11514 | 2021/06/10 17:48:59 | 114082.0915 | 29.0012 | 1 | 18 | 17 | 0 | 0 | 0 | 3.44709 | 0 | 2.824751 | 5.153244 | 18.9086 | 18.98352 | [13 empty] | 26.14484 | 0.1553828 | 25 | 0 | 25.51763 | 0.1265842
11515 | 2021/06/10 17:49:00 | 114082.5908 | 29.5005 | 1 | 18 | 17 | 0 | 0 | 0 | 3.447007 | 0 | 2.824751 | 5.153244 | 18.9086 | 18.98352 | [13 empty] | 25.9326 | -0.06632686 | 25 | 0 | 25.56194 | 0.01384437
11516 | 2021/06/10 17:49:00 | 114083.0916 | 30.0013 | 1 | 18 | 17 | 0 | 0 | 0 | 3.447096 | 0 | 2.824751 | 5.153244 | 18.9086 | 18.98352 | [13 empty] | 25.9326 | -0.06632686 | 25 | 0 | 25.56194 | 0.01384437
11517 | 2021/06/10 17:49:01 | 114083.5915 | 30.5012 | 1 | 18 | 17 | 0 | 0 | 0 | 3.447131 | 0 | 2.824751 | 5.153244 | 18.9086 | 18.98352 | [13 empty] | 25.63188 | -0.06632686 | 25 | 0 | 25.11823 | 0.01384437
11518 | 2021/06/10 17:49:01 | 114084.0908 | 31.0005 | 1 | 18 | 17 | 0 | 0 | 0 | 3.447128 | 0 | 2.824751 | 5.153244 | 18.9086 | 18.98352 | [13 empty] | 25.86828 | -0.02009749 | 25 | 0 | 25.16934 | -0.1226872
11519 | 2021/06/10 17:49:02 | 114084.5907 | 31.5004 | 1 | 18 | 17 | 0 | 0 | 0 | 3.447236 | 0 | 2.824751 | 5.153244 | 18.9086 | 18.98352 | [13 empty] | 26.1134 | -0.02009749 | 25 | 0 | 25.16934 | -0.1226872
11520 | 2021/06/10 17:49:02 | 114085.0916 | 32.0013 | 1 | 18 | 17 | 0 | 0 | 0 | 3.447097 | 0 | 2.824751 | 5.153244 | 18.9086 | 18.98352 | [13 empty] | 26.1134 | 0.07659793 | 25 | 0 | 25.47188 | 0.09454429
11521 | 2021/06/10 17:49:03 | 114085.5917 | 32.5014 | 1 | 18 | 17 | 0 | 0 | 0 | 3.447345 | 0 | 2.824751 | 5.153244 | 18.9086 | 18.98352 | [13 empty] | 26.00386 | 0.07659793 | 25 | 0 | 25.62612 | 0.09454429
11522 | 2021/06/10 17:49:03 | 114086.0908 | 33.0005 | 1 | 18 | 17 | 0 | 0 | 0 | 3.447275 | 0 | 2.824751 | 5.153244 | 18.9086 | 18.98352 | [13 empty] | 25.69986 | -0.1292294 | 25 | 0 | 25.25052 | -0.06917417
11523 | 2021/06/10 17:49:04 | 114086.5907 | 33.5004 | 1 | 18 | 17 | 0 | 0 | 0 | 3.447296 | 0 | 2.824751 | 5.153244 | 18.9086 | 18.98352 | [13 empty] | 25.69986 | -0.1292294 | 25 | 0 | 25.25052 | -0.06917417
11524 | 2021/06/10 17:49:04 | 114087.0916 | 34.0013 | 1 | 18 | 17 | 0 | 0 | 0 | 3.447324 | 0 | 2.824751 | 5.153244 | 18.9086 | 18.98352 | [13 empty] | 25.72821 | 0.008857846 | 25 | 0 | 25.08617 | -0.05135894
11525 | 2021/06/10 17:49:05 | 114087.5916 | 34.5013 | 1 | 18 | 17 | 0 | 0 | 0 | 3.447368 | 0 | 2.824751 | 5.153244 | 18.9086 | 18.98352 | [13 empty] | 25.98765 | 0.008857846 | 25 | 0 | 25.2532 | -0.05135894
11526 | 2021/06/10 17:49:05 | 114088.0908 | 35.0005 | 1 | 18 | 17 | 0 | 0 | 0 | 3.447187 | 0 | 2.824751 | 5.153244 | 18.9086 | 18.98352 | [13 empty] | 25.98765 | 0.008857846 | 25 | 0 | 25.2532 | -0.05135894
11527 | 2021/06/10 17:49:06 | 114088.5909 | 35.5006 | 1 | 18 | 17 | 0 | 0 | 0 | 3.44717 | 0 | 2.824751 | 5.153244 | 18.9086 | 18.98352 | [13 empty] | 26.05408 | 0.1018339 | 25 | 0 | 25.54088 | 0.1420969
11528 | 2021/06/10 17:49:06 | 114089.0908 | 36.0005 | 1 | 18 | 17 | 0 | 0 | 0 | 3.447248 | 0 | 2.824751 | 5.153244 | 18.9086 | 18.98352 | [13 empty] | 25.76985 | -0.08882046 | 25 | 0 | 25.39193 | -0.04654765
11529 | 2021/06/10 17:49:07 | 114089.5908 | 36.5005 | 1 | 18 | 17 | 0 | 0 | 0 | 3.447268 | 0 | 2.824751 | 5.153244 | 18.9086 | 18.98352 | [13 empty] | 25.76985 | -0.08882046 | 25 | 0 | 25.39193 | -0.04654765
11530 | 2021/06/10 17:49:07 | 114090.0909 | 37.0006 | 1 | 18 | 17 | 0 | 0 | 0 | 3.447219 | 0 | 2.824751 | 5.153244 | 18.9086 | 18.98352 | [13 empty] | 25.62372 | -0.08882046 | 25 | 0 | 25.07437 | -0.04654765
11531 | 2021/06/10 17:49:08 | 114090.5915 | 37.5012 | 1 | 18 | 17 | 0 | 0 | 0 | 3.447225 | 0 | 2.824751 | 5.153244 | 18.9086 | 18.98352 | [13 empty] | 25.86613 | 0.03008604 | 25 | 0 | 25.12434 | -0.08362114
11532 | 2021/06/10 17:49:08 | 114091.0907 | 38.0004 | 1 | 18 | 17 | 0 | 0 | 0 | 3.447193 | 0 | 2.824751 | 5.153244 | 18.9086 | 18.98352 | [13 empty] | 26.13358 | 0.08357823 | 25 | 0 | 25.49922 | 0.1171499
11533 | 2021/06/10 17:49:09 | 114091.5908 | 38.5005 | 1 | 18 | 17 | 0 | 0 | 0 | 3.447411 | 0 | 2.824751 | 5.153244 | 18.9086 | 18.98352 | [13 empty] | 26.13358 | 0.08357823 | 25 | 0 | 25.49922 | 0.1171499
11534 | 2021/06/10 17:49:09 | 114092.0916 | 39.0013 | 1 | 18 | 17 | 0 | 0 | 0 | 3.447352 | 0 | 2.824751 | 5.153244 | 18.9086 | 18.98352 | [13 empty] | 26.00619 | 0.08357823 | 25 | 0 | 25.59992 | 0.1171499
11535 | 2021/06/10 17:49:10 | 114092.5917 | 39.5014 | 1 | 18 | 17 | 0 | 0 | 0 | 3.447281 | 0 | 2.824751 | 5.153244 | 18.9086 | 18.98352 | [13 empty] | 25.69901 | -0.1358032 | 25 | 0 | 25.22112 | -0.08690774
11536 | 2021/06/10 17:49:10 | 114093.0907 | 40.0004 | 1 | 18 | 17 | 0 | 0 | 0 | 3.447266 | 0 | 2.824751 | 5.153244 | 18.9086 | 18.98352 | [13 empty] | 25.69901 | -0.1358032 | 25 | 0 | 25.22112 | -0.08690774
11537 | 2021/06/10 17:49:10 | 114093.0923 | 40.002 | 1 | 18 | 17 | 0 | 0 | 0 | 3.447266 | 0 | 2.824751 | 5.153244 | 18.9086 | 18.98352 |  | -1.185444e-06 | 0.02333702 | 0 | 0 | [8 empty] | 25.69901 | -0.1358032 | 25 | 0 | 25.22112 | -0.08690774
11538 | 2021/06/10 17:49:10 | 114093.0989 | 0.0019 | 1 | 19 | 17 | 0 | 0 | 0 | 3.447403 | 0 | 2.824751 | 5.153244 | 18.9086 | 18.98352 |  | -1.185444e-06 | 0.02333702 | 0 | 0 | [8 empty] | 25.6995 | -0.1354973 | 25 | 0 | 25.22182 | -0.08673783
11539 | 2021/06/10 17:49:15 | 114098.14 | 5.0012 | 1 | 20 | 17 | 0 | 0 | -1.499927 | 3.404254 | -5.106132 | 2.82477 | 5.155322 | 18.90866 | 18.9906 |  | -0.001998509 |  | 0.2244626 | 5.377914 | [8 empty] | 26.07278 | 0.09813607 | 25 | 0 | 25.3884 | 0.1116633
11540 | 2021/06/10 17:49:20 | 114103.1391 | 10.0003 | 1 | 20 | 17 | 0 | 0 | -1.499922 | 3.397239 | -5.095594 | 2.82477 | 5.157402 | 18.90866 | 18.99768 |  | -0.001366724 |  | 0.2884725 | [9 empty] | 25.73133 | -0.009019971 | 25 | 0 | 25.33197 | 0.05560458
11541 | 2021/06/10 17:49:25 | 114108.1393 | 15.0005 | 1 | 20 | 17 | 0 | 0 | -1.499923 | 3.391419 | -5.086867 | 2.82477 | 5.159483 | 18.90866 | 19.00474 |  | -0.00115823 |  | 0.3363481 | 3.234515 | [8 empty] | 25.98663 | 0.08252978 | 25 | 0 | 25.28785 | 0.01349628
11542 | 2021/06/10 17:49:30 | 114113.1395 | 20.0007 | 1 | 20 | 17 | 0 | 0 | -1.499914 | 3.386482 | -5.079432 | 2.82477 | 5.161563 | 18.90866 | 19.01179 |  | -0.0008576174 |  | 0.3681464 | [9 empty] | 25.79484 | -0.09550452 | 25 | 0 | 25.367 | -0.07107615
11543 | 2021/06/10 17:49:35 | 114118.1401 | 25.0013 | 1 | 20 | 17 | 0 | 0 | -1.499936 | 3.381842 | -5.072547 | 2.82477 | 5.163643 | 18.90866 | 19.01883 |  | -0.0009152027 |  | 0.4332762 | 2.465985 | [8 empty] | 26.03781 | 0.01181602 | 25 | 0 | 25.31056 | -0.04171133
11544 | 2021/06/10 17:49:40 | 114123.1388 | 30 | 1 | 20 | 17 | 0 | 0 | -1.499877 | 3.377736 | -5.066189 | 2.82477 | 5.165723 | 18.90866 | 19.02586 |  | -0.0009007199 |  | 0.4887469 | [9 empty] | 25.74874 | -0.1033473 | 25 | 0 | 25.24236 | -0.05887568
11545 | 2021/06/10 17:49:45 | 114128.1388 | 35 | 1 | 20 | 17 | 0 | 0 | -1.499932 | 3.374068 | -5.060873 | 2.82477 | 5.167804 | 18.90866 | 19.03288 |  | -0.0007089399 |  | 0.5421172 | 1.961944 | [8 empty] | 26.19122 | 0.09268284 | 25 | 0 | 25.48561 | 0.1151276
11546 | 2021/06/10 17:49:50 | 114133.1396 | 40.0008 | 1 | 20 | 17 | 0 | 0 | -1.499956 | 3.370719 | -5.05593 | 2.82477 | 5.169885 | 18.90866 | 19.0399 |  | -0.0006120042 | [11 empty] | 25.68642 | -0.08331358 | 25 | 0 | 25.10859 | -0.03882647
11547 | 2021/06/10 17:49:55 | 114138.1404 | 45.0016 | 1 | 20 | 17 | 0 | 0 | -1.499923 | 3.367258 | -5.050628 | 2.82477 | 5.171965 | 18.90866 | 19.04691 |  | -0.0006454241 |  | 0.6140568 | [9 empty] | 26.17734 | 0.1465225 | 25 | 0 | 25.46457 | 0.1266599
11548 | 2021/06/10 17:50:00 | 114143.1396 | 50.0008 | 1 | 20 | 17 | 0 | 0 | -1.499903 | 3.364074 | -5.045785 | 2.82477 | 5.174046 | 18.90866 | 19.05391 |  | -0.000552197 |  | 0.6396079 | 1.589553 | [8 empty] | 25.73534 | -0.09099126 | 25 | 0 | 25.18611 | -0.1223034
11549 | 2021/06/10 17:50:05 | 114148.139 | 55.0002 | 1 | 20 | 17 | 0 | 0 | -1.499899 | 3.361305 | -5.041618 | 2.82477 | 5.176126 | 18.90866 | 19.06091 |  | -0.0006417643 | [11 empty] | 26.18758 | 0.08137643 | 25 | 0 | 25.50337 | 0.02573133
11550 | 2021/06/10 17:50:10 | 114153.1391 | 60.0003 | 1 | 20 | 17 | 0 | 0 | -1.499897 | 3.358418 | -5.037281 | 2.82477 | 5.178206 | 18.90866 | 19.0679 |  | -0.0006580349 |  | 0.7208659 | [9 empty] | 25.75059 | -0.1612467 | 25 | 0 | 25.16569 | -0.1280177
11551 | 2021/06/10 17:50:15 | 114158.1391 | 65.0003 | 1 | 20 | 17 | 0 | 0 | -1.499907 | 3.355455 | -5.03287 | 2.82477 | 5.180286 | 18.90866 | 19.07488 |  | -0.0005525296 | [11 empty] | 26.18529 | 0.06514192 | 25 | 0 | 25.40119 | 0.08309424
11552 | 2021/06/10 17:50:20 | 114163.1399 | 70.0011 | 1 | 20 | 17 | 0 | 0 | -1.49991 | 3.352828 | -5.02894 | 2.82477 | 5.182367 | 18.90866 | 19.08186 |  | -0.0006052817 |  | 0.7162597 | 1.381447 | [8 empty] | 25.90594 | -0.01729071 | 25 | 0 | 25.40685 | 0.06069958
11553 | 2021/06/10 17:50:25 | 114168.1398 | 75.001 | 1 | 20 | 17 | 0 | 0 | -1.499909 | 3.350291 | -5.025132 | 2.82477 | 5.184447 | 18.90866 | 19.08883 |  | -0.0005097726 | [11 empty] | 26.05538 | 0.0476855 | 25 | 0 | 25.1997 | -0.05482912
11554 | 2021/06/10 17:50:30 | 114173.1391 | 80.0003 | 1 | 20 | 17 | 0 | 0 | -1.49992 | 3.347856 | -5.021516 | 2.82477 | 5.186526 | 18.90866 | 19.09579 |  | -0.0005969258 |  | 0.7821463 | [9 empty] | 26.11885 | -0.0548625 | 25 | 0 | 25.59146 | 0.02084136
11555 | 2021/06/10 17:50:35 | 114178.1402 | 85.0014 | 1 | 20 | 17 | 0 | 0 | -1.499949 | 3.345204 | -5.017635 | 2.82477 | 5.188607 | 18.90866 | 19.10275 |  | -0.0004125302 | [11 empty] | 25.93493 | -0.07846892 | 25 | 0 | 25.13615 | -0.1030934
11556 | 2021/06/10 17:50:40 | 114183.14 | 90.0012 | 1 | 20 | 17 | 0 | 0 | -1.499826 | 3.343116 | -5.014092 | 2.82477 | 5.190688 | 18.90866 | 19.10971 |  | -0.0004278932 |  | 0.8838826 | 1.234928 | [8 empty] | 26.33828 | 0.109635 | 25 | 0 | 25.7042 | 0.1900756
11557 | 2021/06/10 17:50:45 | 114188.1403 | 95.0015 | 1 | 20 | 17 | 0 | 0 | -1.499941 | 3.341021 | -5.011334 | 2.82477 | 5.192768 | 18.90866 | 19.11667 |  | -0.0003449752 | [11 empty] | 25.84789 | -0.04961073 | 25 | 0 | 25.15605 | -0.1009619
11558 | 2021/06/10 17:50:50 | 114193.1403 | 100.0015 | 1 | 20 | 17 | 0 | 0 | -1.499927 | 3.338985 | -5.008234 | 2.82477 | 5.194849 | 18.90866 | 19.12362 |  | -0.0003780333 |  | 0.9780064 | [9 empty] | 26.34426 | 0.06173611 | 25 | 0 | 25.54616 | 0.0194627
11559 | 2021/06/10 17:50:55 | 114198.1402 | 105.0014 | 1 | 20 | 17 | 0 | 0 | -1.49992 | 3.33698 | -5.005203 | 2.82477 | 5.196929 | 18.90866 | 19.13056 |  | -0.0003421269 | [11 empty] | 25.98248 | -0.1101124 | 25 | 0 | 25.37646 | -0.04339814
11560 | 2021/06/10 17:51:00 | 114203.1396 | 110.0008 | 1 | 20 | 17 | 0 | 0 | -1.499945 | 3.335762 | -5.00346 | 2.82477 | 5.19901 | 18.90866 | 19.1375 |  | -0.0003772638 | [11 empty] | 26.1195 | 0.07518589 | 25 | 0 | 25.19257 | 0.02178252
11561 | 2021/06/10 17:51:05 | 114208.1395 | 115.0007 | 1 | 20 | 17 | 0 | 0 | -1.499985 | 3.334007 | -5.00096 | 2.82477 | 5.20109 | 18.90866 | 19.14444 |  | -0.000396202 |  | 1.222042 | 0.9089491 | [8 empty] | 26.17206 | 0.0499922 | 25 | 0 | 25.55916 | 0.08798599
11562 | 2021/06/10 17:51:10 | 114213.1388 | 120 | 1 | 20 | 17 | 0 | 0 | -1.499909 | 3.332424 | -4.998333 | 2.82477 | 5.203171 | 18.90866 | 19.15137 |  | -0.0003159818 | [11 empty] | 25.93212 | -0.06431341 | 25 | 0 | 25.06194 | -0.1558405
11563 | 2021/06/10 17:51:15 | 114218.1398 | 125.001 | 1 | 20 | 17 | 0 | 0 | -1.499917 | 3.330842 | -4.995987 | 2.82477 | 5.205251 | 18.90866 | 19.1583 |  | -0.0003114802 | [11 empty] | 26.32772 | 0.005435944 | 25 | 0 | 25.62945 | 0.07231474
11564 | 2021/06/10 17:51:20 | 114223.139 | 130.0002 | 1 | 20 | 17 | 0 | 0 | -1.499889 | 3.329524 | -4.993916 | 2.82477 | 5.20733 | 18.90866 | 19.16523 |  | -0.0004198765 |  | 1.365803 | [9 empty] | 25.87427 | -0.08977175 | 25 | 0 | 25.06111 | -0.07651687
11565 | 2021/06/10 17:51:25 | 114228.1398 | 135.001 | 1 | 20 | 17 | 0 | 0 | -1.499894 | 3.328155 | -4.99188 | 2.82477 | 5.209411 | 18.90866 | 19.17216 |  | -0.0002881303 | [11 empty] | 26.39495 | 0.1554483 | 25 | 0 | 25.6112 | 0.1802468
11566 | 2021/06/10 17:51:30 | 114233.14 | 140.0012 | 1 | 20 | 17 | 0 | 0 | -1.499889 | 3.326546 | -4.98945 | 2.82477 | 5.211492 | 18.90866 | 19.17908 |  | -0.0002945211 | [11 empty] | 25.90193 | -0.08056641 | 25 | 0 | 25.14593 | -0.120821
11567 | 2021/06/10 17:51:35 | 114238.139 | 145.0002 | 1 | 20 | 17 | 0 | 0 | -1.499876 | 3.324921 | -4.986969 | 2.82477 | 5.213572 | 18.90866 | 19.186 |  | -0.0002662715 | [11 empty] | 26.37921 | 0.07130086 | 25 | 0 | 25.50985 | 0.02459228
11568 | 2021/06/10 17:51:40 | 114243.1391 | 150.0003 | 1 | 20 | 17 | 0 | 0 | -1.499905 | 3.323426 | -4.984823 | 2.82477 | 5.215653 | 18.90866 | 19.19291 |  | -0.0002701943 |  | 1.340905 | 0.7258825 | [8 empty] | 25.96905 | -0.1404315 | 25 | 0 | 25.14891 | -0.1451325
11569 | 2021/06/10 17:51:45 | 114248.1402 | 155.0014 | 1 | 20 | 17 | 0 | 0 | -1.499927 | 3.321867 | -4.982558 | 2.82477 | 5.217734 | 18.90866 | 19.19983 |  | -0.0002136288 | [11 empty] | 26.41795 | 0.05366147 | 25 | 0 | 25.56293 | 0.09612739
11570 | 2021/06/10 17:51:50 | 114253.1392 | 160.0004 | 1 | 20 | 17 | 0 | 0 | -1.499882 | 3.320179 | -4.979877 | 2.82477 | 5.219814 | 18.90866 | 19.20674 |  | -0.0003891992 | [11 empty] | 25.9462 | -0.1043439 | 25 | 0 | 25.09032 | -0.0799799
11571 | 2021/06/10 17:51:55 | 114258.1395 | 165.0007 | 1 | 20 | 17 | 0 | 0 | -1.499909 | 3.31855 | -4.977523 | 2.82477 | 5.221894 | 18.90866 | 19.21364 |  | -0.0004207346 |  | 1.35486 | [9 empty] | 26.42408 | 0.1221019 | 25 | 0 | 25.63325 | 0.1847667
11572 | 2021/06/10 17:52:00 | 114263.1403 | 170.0015 | 1 | 20 | 17 | 0 | 0 | -1.499908 | 3.31696 | -4.975135 | 2.82477 | 5.223975 | 18.90866 | 19.22055 |  | -0.0003409414 | [11 empty] | 25.99923 | 0.001713037 | 25 | 0 | 25.05064 | -0.0674361
11573 | 2021/06/10 17:52:05 | 114268.1403 | 175.0015 | 1 | 20 | 17 | 0 | 0 | -1.499898 | 3.315048 | -4.972234 | 2.82477 | 5.226055 | 18.90866 | 19.22744 |  | -0.0003044808 | [11 empty] | 26.41083 | 0.08783102 | 25 | 0 | 25.58433 | 0.07686555
11574 | 2021/06/10 17:52:10 | 114273.1388 | 180 | 1 | 20 | 17 | 0 | 0 | -1.499883 | 3.313225 | -4.96945 | 2.82477 | 5.228135 | 18.90866 | 19.23434 |  | -0.0004546325 |  | 1.209411 | 0.7907169 | [8 empty] | 26.00235 | -0.13592 | 25 | 0 | 25.11802 | -0.1740611
11575 | 2021/06/10 17:52:15 | 114278.1396 | 185.0008 | 1 | 20 | 17 | 0 | 0 | -1.499938 | 3.311596 | -4.967189 | 2.82477 | 5.230216 | 18.90866 | 19.24123 |  | -0.0002979242 | [11 empty] | 26.42425 | 0.01236498 | 25 | 0 | 25.5835 | 0.07926822
11576 | 2021/06/10 17:52:20 | 114283.1389 | 190.0001 | 1 | 20 | 17 | 0 | 0 | -1.499892 | 3.309801 | -4.964344 | 2.82477 | 5.232296 | 18.90866 | 19.24812 |  | -0.0003860178 | [11 empty] | 26.01893 | -0.07421434 | 25 | 0 | 25.13464 | -0.04981935
11577 | 2021/06/10 17:52:25 | 114288.1398 | 195.001 | 1 | 20 | 17 | 0 | 0 | -1.499906 | 3.307656 | -4.961173 | 2.82477 | 5.234377 | 18.90866 | 19.255 |  | -0.0003467648 |  | 1.133505 | [9 empty] | 26.41251 | 0.125742 | 25 | 0 | 25.42908 | 0.09030581
11578 | 2021/06/10 17:52:30 | 114293.139 | 200.0002 | 1 | 20 | 17 | 0 | 0 | -1.499878 | 3.305765 | -4.958244 | 2.82477 | 5.236458 | 18.90866 | 19.26188 |  | -0.0003550632 | [11 empty] | 26.07823 | -0.06931961 | 25 | 0 | 25.27255 | -0.09172857
11579 | 2021/06/10 17:52:35 | 114298.1399 | 205.0011 | 1 | 20 | 17 | 0 | 0 | -1.499946 | 3.304006 | -4.955831 | 2.82477 | 5.238539 | 18.90866 | 19.26876 |  | -0.000393474 |  | 1.106537 | 0.8970708 | [8 empty] | 26.47854 | 0.02662897 | 25 | 0 | 25.4025 | -0.04247487
11580 | 2021/06/10 17:52:40 | 114303.14 | 210.0012 | 1 | 20 | 17 | 0 | 0 | -1.499857 | 3.301904 | -4.952384 | 2.82477 | 5.24062 | 18.90866 | 19.27563 |  | -0.0003143123 | [11 empty] | 26.23199 | -0.06695867 | 25 | 0 | 25.45511 | 0.02208889
11581 | 2021/06/10 17:52:45 | 114308.14 | 215.0012 | 1 | 20 | 17 | 0 | 0 | -1.499932 | 3.29981 | -4.949491 | 2.82477 | 5.242701 | 18.90866 | 19.2825 |  | -0.0004190949 | [11 empty] | 26.07528 | -0.00275135 | 25 | 0 | 25.06973 | -0.0540626
11582 | 2021/06/10 17:52:50 | 114313.1391 | 220.0003 | 1 | 20 | 17 | 0 | 0 | -1.499913 | 3.29782 | -4.946443 | 2.82477 | 5.244781 | 18.90866 | 19.28936 |  | -0.0004179198 |  | 1.014907 | [9 empty] | 26.4554 | 0.08276045 | 25 | 0 | 25.47205 | 0.05393326
11583 | 2021/06/10 17:52:55 | 114318.14 | 225.0012 | 1 | 20 | 17 | 0 | 0 | -1.499913 | 3.295914 | -4.943584 | 2.82477 | 5.246861 | 18.90866 | 19.29622 |  | -0.0005140062 | [11 empty] | 26.17038 | -0.1335883 | 25 | 0 | 25.36486 | -0.04913568
11584 | 2021/06/10 17:53:00 | 114323.1393 | 230.0005 | 1 | 20 | 17 | 0 | 0 | -1.499882 | 3.293812 | -4.940329 | 2.82477 | 5.248941 | 18.90866 | 19.30308 |  | -0.0004111272 |  | 1.017529 | 0.9825742 | [8 empty] | 26.36962 | 0.07692099 | 25 | 0 | 25.24338 | 0.04140556
11585 | 2021/06/10 17:53:05 | 114328.1393 | 235.0005 | 1 | 20 | 17 | 0 | 0 | -1.499834 | 3.291508 | -4.936716 | 2.82477 | 5.251021 | 18.90866 | 19.30993 |  | -0.0004868927 | [11 empty] | 26.30403 | 0.03553629 | 25 | 0 | 25.5344 | 0.09134054
11586 | 2021/06/10 17:53:10 | 114333.1393 | 240.0005 | 1 | 20 | 17 | 0 | 0 | -1.499886 | 3.289582 | -4.933998 | 2.82477 | 5.253101 | 18.90866 | 19.31677 |  | -0.0003625825 | [11 empty] | 26.25586 | 0.007659793 | 25 | 0 | 25.16504 | -0.08375645
11587 | 2021/06/10 17:53:15 | 114338.1403 | 245.0015 | 1 | 20 | 17 | 0 | 0 | -1.499903 | 3.287439 | -4.93084 | 2.82477 | 5.255182 | 18.90866 | 19.32361 |  | -0.0004992714 |  | 0.9950448 | [9 empty] | 26.49858 | -0.003785491 | 25 | 0 | 25.65084 | 0.04523933
11588 | 2021/06/10 17:53:20 | 114343.1396 | 250.0008 | 1 | 20 | 17 | 0 | 0 | -1.499861 | 3.285106 | -4.927202 | 2.82477 | 5.257262 | 18.90866 | 19.33045 |  | -0.0005084265 | [11 empty] | 26.096 | -0.08403659 | 25 | 0 | 25.09049 | -0.09310007
11589 | 2021/06/10 17:53:25 | 114348.1389 | 255.0001 | 1 | 20 | 17 | 0 | 0 | -1.499901 | 3.283033 | -4.924224 | 2.82477 | 5.259342 | 18.90866 | 19.33728 |  | -0.0004902194 |  | 0.9594517 | 1.005754 | [8 empty] | 26.62105 | 0.1416147 | 25 | 0 | 25.62379 | 0.1552957
11590 | 2021/06/10 17:53:30 | 114353.1395 | 260.0007 | 1 | 20 | 17 | 0 | 0 | -1.499934 | 3.280987 | -4.921264 | 2.82477 | 5.261423 | 18.90866 | 19.34411 |  | -0.0005506207 | [11 empty] | 26.12912 | -0.0595808 | 25 | 0 | 25.18793 | -0.1065141
11591 | 2021/06/10 17:53:35 | 114358.1398 | 265.001 | 1 | 20 | 17 | 0 | 0 | -1.499902 | 3.278662 | -4.917672 | 2.82477 | 5.263503 | 18.90866 | 19.35093 |  | -0.0005070606 |  | 0.9506962 | [9 empty] | 26.56015 | 0.03318012 | 25 | 0 | 25.4201 | -0.03143072
11592 | 2021/06/10 17:53:40 | 114363.1397 | 270.0009 | 1 | 20 | 17 | 0 | 0 | -1.499882 | 3.276383 | -4.914188 | 2.82477 | 5.265583 | 18.90866 | 19.35775 |  | -0.0005137494 | [11 empty] | 26.463 | -0.00843823 | 25 | 0 | 25.60805 | 0.0940901
11593 | 2021/06/10 17:53:45 | 114368.1391 | 275.0003 | 1 | 20 | 17 | 0 | 0 | -1.499858 | 3.273985 | -4.910513 | 2.82477 | 5.267663 | 18.90866 | 19.36456 |  | -0.0004306056 |  | 0.9055693 | 1.070737 | [8 empty] | 26.18926 | -0.02769113 | 25 | 0 | 25.14112 | -0.08127272
11594 | 2021/06/10 17:53:49 | 114372.0002 | 278.8614 | 1 | 20 | 17 | 0 | 0 | -1.499879 | 3.272366 | -4.908153 | 2.82477 | 5.269269 | 18.90866 | 19.36982 |  | -0.0004513651 | 0.02333702 | 0.9055693 | 1.070737 | [8 empty] | 26.25815 | 0.02085567 | 25 | 0 | 25.24321 | -0.1468617
11595 | 2021/06/10 17:54:49 | 114432.0378 | 60 | 1 | 21 | 17 | 0 | 0 | 0 | 3.345429 | 0 | 2.82477 | 5.269271 | 18.90866 | 19.36983 |  | 0.0002361683 | [11 empty] | 26.3842 | 0.06977022 | 25 | 0 | 25.13415 | -0.0705868
11596 | 2021/06/10 17:55:49 | 114492.0386 | 120.0008 | 1 | 21 | 17 | 0 | 0 | 0 | 3.352421 | 0 | 2.82477 | 5.269271 | 18.90866 | 19.36983 |  | 4.718343e-05 | [11 empty] | 26.22237 | 0.1294047 | 25 | 0 | 25.35986 | 0.04262805
11597 | 2021/06/10 17:56:49 | 114552.0393 | 180.0015 | 1 | 21 | 17 | 0 | 0 | 0 | 3.3556 | 0 | 2.82477 | 5.269271 | 18.90866 | 19.36983 |  | 4.681846e-05 |  | 0 | [9 empty] | 26.07659 | 0.003211498 | 25 | 0 | 25.64186 | 0.1079893
11598 | 2021/06/10 17:57:49 | 114612.0383 | 240.0005 | 1 | 21 | 17 | 0 | 0 | 0 | 3.357544 | 0 | 2.82477 | 5.269271 | 18.90866 | 19.36983 |  | 4.116864e-05 | [11 empty] | 25.63947 | -0.1267087 | 25 | 0 | 25.13296 | -0.1602745
11599 | 2021/06/10 17:58:49 | 114672.039 | 300.0012 | 1 | 21 | 17 | 0 | 0 | 0 | 3.358951 | 0 | 2.82477 | 5.269271 | 18.90866 | 19.36983 |  | 5.721461e-05 |  | 0 | [9 empty] | 26.11286 | 0.1558036 | 25 | 0 | 25.64965 | 0.1760328
11600 | 2021/06/10 17:59:49 | 114732.038 | 360.0002 | 1 | 21 | 17 | 0 | 0 | 0 | 3.360278 | 0 | 2.82477 | 5.269271 | 18.90866 | 19.36983 |  | 3.160924e-07 | [11 empty] | 25.59039 | -0.09475589 | 25 | 0 | 25.12667 | -0.1795423
11601 | 2021/06/10 18:00:49 | 114792.0386 | 420.0008 | 1 | 21 | 17 | 0 | 0 | 0 | 3.361279 | 0 | 2.82477 | 5.269271 | 18.90866 | 19.36983 |  | 3.002852e-06 |  | 0 | [9 empty] | 25.78689 | 0.06736219 | 25 | 0 | 25.28768 | -0.04185081
11602 | 2021/06/10 18:01:49 | 114852.0386 | 480.0008 | 1 | 21 | 17 | 0 | 0 | 0 | 3.36217 | 0 | 2.82477 | 5.269271 | 18.90866 | 19.36983 |  | 1.951903e-05 | [11 empty] | 25.7728 | 0.09654641 | 25 | 0 | 25.58035 | 0.1545787
11603 | 2021/06/10 18:02:49 | 114912.0383 | 540.0005 | 1 | 21 | 17 | 0 | 0 | 0 | 3.362672 | 0 | 2.82477 | 5.269271 | 18.90866 | 19.36983 |  | 3.342704e-05 |  | 0 | [9 empty] | 25.41539 | -0.07289112 | 25 | 0 | 25.05861 | -0.1509768
11604 | 2021/06/10 18:03:49 | 114972.0381 | 600.0003 | 1 | 21 | 17 | 0 | 0 | 0 | 3.363392 | 0 | 2.82477 | 5.269271 | 18.90866 | 19.36983 |  | 1.414689e-05 | [11 empty] | 25.69208 | 0.09040773 | 25 | 0 | 25.24987 | 0.003483891
11605 | 2021/06/10 18:04:49 | 115032.0382 | 660.0004 | 1 | 21 | 17 | 0 | 0 | 0 | 3.363926 | 0 | 2.82477 | 5.269271 | 18.90866 | 19.36983 |  | -1.762259e-05 |  | 0 | [9 empty] | 25.37873 | -0.1122117 | 25 | 0 | 25.27176 | -0.04982829
11606 | 2021/06/10 18:05:49 | 115092.038 | 720.0002 | 1 | 21 | 17 | 0 | 0 | 0 | 3.364646 | 0 | 2.82477 | 5.269271 | 18.90866 | 19.36983 |  | -1.276244e-05 | [11 empty] | 25.72821 | 0.1437092 | 25 | 0 | 25.46441 | 0.1013988
11607 | 2021/06/10 18:06:49 | 115152.0386 | 780.0008 | 1 | 21 | 17 | 0 | 0 | 0 | 3.364961 | 0 | 2.82477 | 5.269271 | 18.90866 | 19.36983 |  | -6.124289e-06 |  | 0 | [9 empty] | 25.52022 | -0.04528999 | 25 | 0 | 25.13496 | -0.1389647
11608 | 2021/06/10 18:07:49 | 115212.0383 | 840.0005 | 1 | 21 | 17 | 0 | 0 | 0 | 3.365324 | 0 | 2.82477 | 5.269271 | 18.90866 | 19.36983 |  | -4.780976e-06 | [11 empty] | 25.59881 | 0.07593453 | 25 | 0 | 25.24216 | -0.01992822
11609 | 2021/06/10 18:08:49 | 115272.0382 | 900.0004 | 1 | 21 | 17 | 0 | 0 | 0 | 3.365791 | 0 | 2.82477 | 5.269271 | 18.90866 | 19.36983 |  | 1.347366e-05 |  | 0 | [9 empty] | 25.50842 | 0.03068566 | 25 | 0 | 25.38971 | 0.004463196
11610 | 2021/06/10 18:09:49 | 115332.0382 | 960.0004 | 1 | 21 | 17 | 0 | 0 | 0 | 3.366272 | 0 | 2.82477 | 5.269271 | 18.90866 | 19.36983 |  | -1.153747e-05 | [11 empty] | 25.22703 | -0.04239738 | 25 | 0 | 25.14857 | 0.04007518
11611 | 2021/06/10 18:10:49 | 115392.0381 | 1020.0003 | 1 | 21 | 17 | 0 | 0 | 0 | 3.366621 | 0 | 2.82477 | 5.269271 | 18.90866 | 19.36983 |  | -5.650291e-06 |  | 0 | [9 empty] | 25.37984 | -0.008133054 | 25 | 0 | 25.35137 | 0.06989837
11612 | 2021/06/10 18:11:49 | 115452.0379 | 1080.0001 | 1 | 21 | 17 | 0 | 0 | 0 | 3.36692 | 0 | 2.82477 | 5.269271 | 18.90866 | 19.36983 |  | -5.215567e-06 | [11 empty] | 25.67758 | 0.0002652407 | 25 | 0 | 25.29958 | -0.0778228
11613 | 2021/06/10 18:12:49 | 115512.0379 | 1140.0001 | 1 | 21 | 17 | 0 | 0 | 0 | 3.367094 | 0 | 2.82477 | 5.269271 | 18.90866 | 19.36983 |  | 1.485646e-05 |  | 0 | [9 empty] | 25.55602 | 0.06547213 | 25 | 0 | 25.49189 | 0.09228408
11614 | 2021/06/10 18:13:49 | 115572.0388 | 1200.001 | 1 | 21 | 17 | 0 | 0 | 0 | 3.367484 | 0 | 2.82477 | 5.269271 | 18.90866 | 19.36983 |  | -1.789888e-05 | [11 empty] | 25.59634 | -0.01167536 | 25 | 0 | 25.26824 | -0.09422243
11615 | 2021/06/10 18:14:49 | 115632.038 | 1260.0002 | 1 | 21 | 17 | 0 | 0 | 0 | 3.367798 | 0 | 2.82477 | 5.269271 | 18.90866 | 19.36983 |  | 4.148815e-05 |  | 0 | [9 empty] | 25.16443 | -0.08376956 | 25 | 0 | 24.95031 | -0.04811645
11616 | 2021/06/10 18:15:49 | 115692.0387 | 1320.0009 | 1 | 21 | 17 | 0 | 0 | 0 | 3.368166 | 0 | 2.82477 | 5.269271 | 18.90866 | 19.36983 |  | 1.778019e-05 | [11 empty] | 25.56466 | 0.1030803 | 25 | 0 | 25.472 | 0.09869337
11617 | 2021/06/10 18:16:49 | 115752.0387 | 1380.0009 | 1 | 21 | 17 | 0 | 0 | 0 | 3.368238 | 0 | 2.82477 | 5.269271 | 18.90866 | 19.36983 |  | 5.57122e-06 |  | 0 | [9 empty] | 25.665 | 0.05030215 | 25 | 0 | 25.40115 | -0.02330184
11618 | 2021/06/10 18:17:49 | 115812.0378 | 1440 | 1 | 21 | 17 | 0 | 0 | 0 | 3.368305 | 0 | 2.82477 | 5.269271 | 18.90866 | 19.36983 |  | -1.746425e-05 | [11 empty] | 25.45369 | 0.1015598 | 25 | 0 | 25.39668 | 0.1105469
11619 | 2021/06/10 18:18:49 | 115872.0389 | 1500.0011 | 1 | 21 | 17 | 0 | 0 | 0 | 3.36866 | 0 | 2.82477 | 5.269271 | 18.90866 | 19.36983 |  | -2.900364e-05 |  | 0 | [9 empty] | 25.29636 | -0.1126498 | 25 | 0 | 24.96091 | -0.1171309
11620 | 2021/06/10 18:19:49 | 115932.039 | 1560.0012 | 1 | 21 | 17 | 0 | 0 | 0 | 3.369028 | 0 | 2.82477 | 5.269271 | 18.90866 | 19.36983 |  | 2.829191e-05 | [11 empty] | 25.21372 | -0.07438719 | 25 | 0 | 24.98533 | -0.01867175
11621 | 2021/06/10 18:20:49 | 115992.0388 | 1620.001 | 1 | 21 | 17 | 0 | 0 | 0 | 3.36936 | 0 | 2.82477 | 5.269271 | 18.90866 | 19.36983 |  | 1.584439e-05 |  | 0 | [9 empty] | 25.29304 | -0.1194036 | 25 | 0 | 24.9933 | -0.110504
11622 | 2021/06/10 18:21:49 | 116052.0386 | 1680.0008 | 1 | 21 | 17 | 0 | 0 | 0 | 3.36932 | 0 | 2.82477 | 5.269271 | 18.90866 | 19.36983 |  | 2.204762e-05 | [11 empty] | 25.29519 | -0.1299667 | 25 | 0 | 25.05257 | -0.1076883
11623 | 2021/06/10 18:22:49 | 116112.0383 | 1740.0005 | 1 | 21 | 17 | 0 | 0 | 0 | 3.369573 | 0 | 2.82477 | 5.269271 | 18.90866 | 19.36983 |  | 9.917479e-06 |  | 0 | [9 empty] | 25.2406 | -0.007356405 | 25 | 0 | 25.54281 | 0.07959127
11624 | 2021/06/10 18:23:49 | 116172.0391 | 1800.0013 | 1 | 21 | 17 | 0 | 0 | 0 | 3.369893 | 0 | 2.82477 | 5.269271 | 18.90866 | 19.36983 |  | -2.212536e-05 | [11 empty] | 25.22566 | -0.08913994 | 25 | 0 | 25.0901 | -0.1337528
11625 | 2021/06/10 18:24:49 | 116232.0384 | 1860.0006 | 1 | 21 | 17 | 0 | 0 | 0 | 3.370096 | 0 | 2.82477 | 5.269271 | 18.90866 | 19.36983 |  | 4.22756e-06 |  | 0 | [9 empty] | 25.21871 | -0.1289922 | 25 | 0 | 25.19023 | -0.1156271
11626 | 2021/06/10 18:25:49 | 116292.0381 | 1920.0003 | 1 | 21 | 17 | 0 | 0 | 0 | 3.370229 | 0 | 2.82477 | 5.269271 | 18.90866 | 19.36983 |  | 7.784225e-06 | [11 empty] | 25.70992 | 0.02674043 | 25 | 0 | 25.61729 | 0.09585857
11627 | 2021/06/10 18:26:49 | 116352.0387 | 1980.0009 | 1 | 21 | 17 | 0 | 0 | 0 | 3.370309 | 0 | 2.82477 | 5.269271 | 18.90866 | 19.36983 |  | 9.602021e-06 |  | 0 | [9 empty] | 25.43507 | -0.06210089 | 25 | 0 | 25.35666 | -0.07993996
11628 | 2021/06/10 18:27:49 | 116412.0386 | 2040.0008 | 1 | 21 | 17 | 0 | 0 | 0 | 3.37053 | 0 | 2.82477 | 5.269271 | 18.90866 | 19.36983 |  | 2.090299e-05 | [11 empty] | 25.41602 | -0.1088411 | 25 | 0 | 25.41608 | -0.07319093
11629 | 2021/06/10 18:28:49 | 116472.0382 | 2100.0004 | 1 | 21 | 17 | 0 | 0 | 0 | 3.370699 | 0 | 2.82477 | 5.269271 | 18.90866 | 19.36983 |  | -2.30358e-05 |  | 0 | [9 empty] | 25.3118 | -0.03816187 | 25 | 0 | 25.15485 | -0.08277059
11630 | 2021/06/10 18:29:49 | 116532.0382 | 2160.0004 | 1 | 21 | 17 | 0 | 0 | 0 | 3.370996 | 0 | 2.82477 | 5.269271 | 18.90866 | 19.36983 |  | -1.019415e-05 | [11 empty] | 25.54657 | 0.08518577 | 25 | 0 | 25.23984 | 0.04061639
11631 | 2021/06/10 18:30:49 | 116592.0378 | 2220 | 1 | 21 | 17 | 0 | 0 | 0 | 3.371153 | 0 | 2.82477 | 5.269271 | 18.90866 | 19.36983 |  | -7.546767e-06 |  | 0 | [9 empty] | 25.20444 | -0.01757622 | 25 | 0 | 25.04745 | -0.0711149
11632 | 2021/06/10 18:31:49 | 116652.0396 | 2280.0018 | 1 | 21 | 17 | 0 | 0 | 0 | 3.371279 | 0 | 2.82477 | 5.269271 | 18.90866 | 19.36983 |  | 9.641456e-06 | [11 empty] | 25.47309 | 0.0708878 | 25 | 0 | 25.1449 | 0.0151521
11633 | 2021/06/10 18:32:49 | 116712.0385 | 2340.0007 | 1 | 21 | 17 | 0 | 0 | 0 | 3.371292 | 0 | 2.82477 | 5.269271 | 18.90866 | 19.36983 |  | 8.889655e-06 |  | 0 | [9 empty] | 25.65619 | 0.01368642 | 25 | 0 | 25.61347 | 0.08279443
11634 | 2021/06/10 18:33:49 | 116772.0383 | 2400.0005 | 1 | 21 | 17 | 0 | 0 | 0 | 3.371606 | 0 | 2.82477 | 5.269271 | 18.90866 | 19.36983 |  | 1.509341e-05 | [11 empty] | 25.53312 | -0.04213631 | 25 | 0 | 25.56172 | 0.01803875
11635 | 2021/06/10 18:34:49 | 116832.0382 | 2460.0004 | 1 | 21 | 17 | 0 | 0 | 0 | 3.371726 | 0 | 2.82477 | 5.269271 | 18.90866 | 19.36983 |  | -3.354808e-05 |  | 0 | [9 empty] | 25.44752 | -0.06686628 | 25 | 0 | 25.47612 | -0.04012048
11636 | 2021/06/10 18:35:49 | 116892.0381 | 2520.0003 | 1 | 21 | 17 | 0 | 0 | 0 | 3.371709 | 0 | 2.82477 | 5.269271 | 18.90866 | 19.36983 |  | -2.038846e-05 | [11 empty] | 25.32373 | 0.05321085 | 25 | 0 | 25.00973 | -0.0181675
11637 | 2021/06/10 18:36:49 | 116952.0378 | 2580 | 1 | 21 | 17 | 0 | 0 | 0 | 3.371816 | 0 | 2.82477 | 5.269271 | 18.90866 | 19.36983 |  | 3.800885e-05 |  | 0 | [9 empty] | 25.44187 | 0.05797505 | 25 | 0 | 25.0851 | -0.1743937
11638 | 2021/06/10 18:37:49 | 117012.0387 | 2640.0009 | 1 | 21 | 17 | 0 | 0 | 0 | 3.372066 | 0 | 2.82477 | 5.269271 | 18.90866 | 19.36983 |  | 1.592328e-05 | [11 empty] | 25.69399 | 0.1338589 | 25 | 0 | 25.5015 | 0.1227576
11639 | 2021/06/10 18:38:49 | 117072.0386 | 2700.0008 | 1 | 21 | 17 | 0 | 0 | 0 | 3.372322 | 0 | 2.82477 | 5.269271 | 18.90866 | 19.36983 |  | -2.963243e-06 |  | 0 | [9 empty] | 25.22317 | -0.1062989 | 25 | 0 | 25.05191 | -0.1665235
11640 | 2021/06/10 18:39:49 | 117132.0384 | 2760.0006 | 1 | 21 | 17 | 0 | 0 | 0 | 3.372408 | 0 | 2.82477 | 5.269271 | 18.90866 | 19.36983 |  | -1.983529e-05 | [11 empty] | 25.57907 | 0.08829594 | 25 | 0 | 25.34373 | 0.03033996
11641 | 2021/06/10 18:40:49 | 117192.0391 | 2820.0013 | 1 | 21 | 17 | 0 | 0 | 0 | 3.372442 | 0 | 2.82477 | 5.269271 | 18.90866 | 19.36983 |  | -1.050964e-05 |  | 0 | [9 empty] | 25.38631 | -0.1064616 | 25 | 0 | 25.41492 | -0.01508176
11642 | 2021/06/10 18:41:49 | 117252.0381 | 2880.0003 | 1 | 21 | 17 | 0 | 0 | 0 | 3.372366 | 0 | 2.82477 | 5.269271 | 18.90866 | 19.36983 |  | 1.169483e-05 | [11 empty] | 25.5615 | 0.01198053 | 25 | 0 | 25.60435 | 0.1145393
11643 | 2021/06/10 18:42:49 | 117312.0378 | 2940 | 1 | 21 | 17 | 0 | 0 | 0 | 3.372719 | 0 | 2.82477 | 5.269271 | 18.90866 | 19.36983 |  | 1.256477e-05 |  | 0 | [9 empty] | 25.58936 | 0.07579446 | 25 | 0 | 25.26125 | -0.02898991
11644 | 2021/06/10 18:43:49 | 117372.0386 | 3000.0008 | 1 | 21 | 17 | 0 | 0 | 0 | 3.372955 | 0 | 2.82477 | 5.269271 | 18.90866 | 19.36983 |  | 1.284136e-05 | [11 empty] | 25.2381 | -0.1688385 | 25 | 0 | 25.11682 | -0.1532823
11645 | 2021/06/10 18:44:49 | 117432.0384 | 3060.0006 | 1 | 21 | 17 | 0 | 0 | 0 | 3.373028 | 0 | 2.82477 | 5.269271 | 18.90866 | 19.36983 |  | -3.085903e-05 |  | 0 | [9 empty] | 25.71705 | 0.1298082 | 25 | 0 | 25.49604 | 0.07633269
11646 | 2021/06/10 18:45:49 | 117492.0384 | 3120.0006 | 1 | 21 | 17 | 0 | 0 | 0 | 3.373258 | 0 | 2.82477 | 5.269271 | 18.90866 | 19.36983 |  | -1.797775e-05 | [11 empty] | 25.37435 | -0.1248109 | 25 | 0 | 25.1389 | -0.1649874
11647 | 2021/06/10 18:46:49 | 117552.0383 | 3180.0005 | 1 | 21 | 17 | 0 | 0 | 0 | 3.373013 | 0 | 2.82477 | 5.269271 | 18.90866 | 19.36983 |  | -1.770161e-05 |  | 0 | [9 empty] | 25.53676 | -0.02358854 | 25 | 0 | 25.25144 | -0.110544
11648 | 2021/06/10 18:47:49 | 117612.0389 | 3240.0011 | 1 | 21 | 17 | 0 | 0 | 0 | 3.37322 | 0 | 2.82477 | 5.269271 | 18.90866 | 19.36983 |  | 2.291689e-06 | [11 empty] | 25.262 | -0.1211613 | 25 | 0 | 25.14074 | -0.07883549
11649 | 2021/06/10 18:48:49 | 117672.0379 | 3300.0001 | 1 | 21 | 17 | 0 | 0 | 0 | 3.373384 | 0 | 2.82477 | 5.269271 | 18.90866 | 19.36983 |  | -1.300016e-05 |  | 0 | [9 empty] | 25.41002 | -0.08770466 | 25 | 0 | 25.08179 | -0.1613289
11650 | 2021/06/10 18:49:49 | 117732.0386 | 3360.0008 | 1 | 21 | 17 | 0 | 0 | 0 | 3.373621 | 0 | 2.82477 | 5.269271 | 18.90866 | 19.36983 |  | 3.504935e-05 | [11 empty] | 25.57673 | 0.0575912 | 25 | 0 | 25.56254 | 0.1423448
11651 | 2021/06/10 18:50:49 | 117792.0386 | 3420.0008 | 1 | 21 | 17 | 0 | 0 | 0 | 3.373653 | 0 | 2.82477 | 5.269271 | 18.90866 | 19.36983 |  | 1.426402e-05 |  | 0 | [9 empty] | 25.29437 | -0.1278383 | 25 | 0 | 25.63752 | 0.1137465
11652 | 2021/06/10 18:51:49 | 117852.0384 | 3480.0006 | 1 | 21 | 17 | 0 | 0 | 0 | 3.373774 | 0 | 2.82477 | 5.269271 | 18.90866 | 19.36983 |  | -3.555921e-06 | [11 empty] | 25.24476 | -0.08286953 | 25 | 0 | 25.03067 | -0.01156032
11653 | 2021/06/10 18:52:49 | 117912.0382 | 3540.0004 | 1 | 21 | 17 | 0 | 0 | 0 | 3.373698 | 0 | 2.82477 | 5.269271 | 18.90866 | 19.36983 |  | 4.860242e-06 |  | 0 | [9 empty] | 25.40888 | -0.1044691 | 25 | 0 | 25.09493 | -0.1334679
11654 | 2021/06/10 18:53:49 | 117972.0381 | 3600.0003 | 1 | 21 | 17 | 0 | 0 | 0 | 3.373873 | 0 | 2.82477 | 5.269271 | 18.90866 | 19.36983 |  | 1.145863e-06 | [11 empty] | 25.68686 | 0.03712952 | 25 | 0 | 25.40163 | -0.03201246
11655 | 2021/06/10 18:53:49 | 117972.0396 | 3600.0018 | 1 | 21 | 17 | 0 | 0 | 0 | 3.373878 | 0 | 2.82477 | 5.269271 | 18.90866 | 19.36983 |  | 1.145863e-06 | 0.02333702 | 0 | 0 | [8 empty] | 25.68686 | 0.03712952 | 25 | 0 | 25.40163 | -0.03201246
11656 | 2021/06/10 18:53:49 | 117972.0461 | 0.0017 | 1 | 22 | 17 | 0 | 0 | 0 | 3.373895 | 0 | 2.82477 | 5.269271 | 18.90866 | 19.36983 |  | 1.145863e-06 | 0.02333702 | 0 | 0 | [8 empty] | 25.68686 | 0.0371307 | 25 | 0 | 25.4017 | -0.03193705
11657 | 2021/06/10 18:53:49 | 117972.0534 | 0.0017 | 1 | 23 | 18 | 0 | 0 | 0 | 3.374282 | 0 | 2.82477 | 5.269271 | 18.90866 | 19.36983 |  | 1.145863e-06 | 0.02333702 | 0 | 0 | [8 empty] | 25.68686 | 0.03713202 | 25 | 0 | 25.40177 | -0.03185235
11658 | 2021/06/10 18:58:54 | 118277.1446 | 10.0002 | 1 | 14 | 18 | 0 | 0 | 0 | 3.375357 | 0 | 2.82477 | 5.269271 | 18.90866 | 19.36983 |  | -1.636001e-05 | [11 empty] | 25.69317 | 0.09232104 | 25 | 0 | 25.65045 | 0.1837784
11659 | 2021/06/10 18:59:04 | 118287.1448 | 20.0004 | 1 | 14 | 18 | 0 | 0 | 0 | 3.375114 | 0 | 2.82477 | 5.269271 | 18.90866 | 19.36983 |  | -1.698926e-05 | [11 empty] | 25.54423 | 0.08347392 | 25 | 0 | 25.5443 | 0.1370263
11660 | 2021/06/10 18:59:14 | 118297.1449 | 30.0005 | 1 | 14 | 18 | 0 | 0 | 0 | 3.375261 | 0 | 2.82477 | 5.269271 | 18.90866 | 19.36983 |  | 7.31012e-06 | [11 empty] | 25.54127 | -0.07000625 | 25 | 0 | 25.5342 | -0.01207113
11661 | 2021/06/10 18:59:24 | 118307.1451 | 40.0007 | 1 | 14 | 18 | 0 | 0 | 0 | 3.375402 | 0 | 2.82477 | 5.269271 | 18.90866 | 19.36983 | [13 empty] | 25.2225 | -0.1545471 | 25 | 0 | 25.16546 | -0.1099926
11662 | 2021/06/10 18:59:34 | 118317.1451 | 50.0007 | 1 | 14 | 18 | 0 | 0 | 0 | 3.375377 | 0 | 2.82477 | 5.269271 | 18.90866 | 19.36983 |  | 1.015405e-05 | [11 empty] | 25.28825 | -0.1112419 | 25 | 0 | 25.0599 | -0.1290894
11663 | 2021/06/10 18:59:44 | 118327.1461 | 60.0017 | 1 | 14 | 18 | 0 | 0 | 0 | 3.375472 | 0 | 2.82477 | 5.269271 | 18.90866 | 19.36983 |  | 2.307627e-05 | [11 empty] | 25.21006 | -0.04175067 | 25 | 0 | 25.0388 | -0.09306073
11664 | 2021/06/10 18:59:54 | 118337.1445 | 70.0001 | 1 | 14 | 18 | 0 | 0 | 0 | 3.375286 | 0 | 2.82477 | 5.269271 | 18.90866 | 19.36983 |  | -7.230373e-06 | [11 empty] | 25.29304 | -0.1228106 | 25 | 0 | 25.05756 | -0.1830512
11665 | 2021/06/10 19:00:04 | 118347.1446 | 80.0002 | 1 | 14 | 18 | 0 | 0 | 0 | 3.375634 | 0 | 2.82477 | 5.269271 | 18.90866 | 19.36983 |  | 5.768829e-06 | [11 empty] | 25.57377 | -0.01592398 | 25 | 0 | 25.24565 | -0.08952916
11666 | 2021/06/10 19:00:14 | 118357.1456 | 90.0012 | 1 | 14 | 18 | 0 | 0 | 0 | 3.375378 | 0 | 2.82477 | 5.269271 | 18.90866 | 19.36983 |  | 2.698817e-05 | [11 empty] | 25.725 | 0.05197406 | 25 | 0 | 25.57532 | 0.1055086
11667 | 2021/06/10 19:00:24 | 118367.1449 | 100.0005 | 1 | 14 | 18 | 0 | 0 | 0 | 3.375369 | 0 | 2.82477 | 5.269271 | 18.90866 | 19.36983 | [13 empty] | 25.28209 | -0.1323944 | 25 | 0 | 25.25361 | -0.04547477
11668 | 2021/06/10 19:00:34 | 118377.1448 | 110.0004 | 1 | 14 | 18 | 0 | 0 | 0 | 3.375378 | 0 | 2.82477 | 5.269271 | 18.90866 | 19.36983 |  | 1.347366e-05 | [11 empty] | 25.67443 | 0.02593696 | 25 | 0 | 25.48193 | -0.05881667
11669 | 2021/06/10 19:00:44 | 118387.1451 | 120.0007 | 1 | 14 | 18 | 0 | 0 | 0 | 3.375572 | 0 | 2.82477 | 5.269271 | 18.90866 | 19.36983 |  | -1.36316e-05 | [11 empty] | 25.37949 | -0.1035148 | 25 | 0 | 25.4295 | -0.05671084
11670 | 2021/06/10 19:00:54 | 118397.1444 | 130 | 1 | 14 | 18 | 0 | 0 | 0 | 3.375197 | 0 | 2.82477 | 5.269271 | 18.90866 | 19.36983 |  | -1.841268e-05 |  | 0 | 0 | [8 empty] | 25.40175 | -0.05318522 | 25 | 0 | 25.11634 | -0.1490802
11671 | 2021/06/10 19:01:04 | 118407.1444 | 140 | 1 | 14 | 18 | 0 | 0 | 0 | 3.375546 | 0 | 2.82477 | 5.269271 | 18.90866 | 19.36983 |  | 1.971675e-05 | [11 empty] | 25.33236 | 0.008597374 | 25 | 0 | 25.31102 | 0.07992625
11672 | 2021/06/10 19:01:14 | 118417.1446 | 150.0002 | 1 | 14 | 18 | 0 | 0 | 0 | 3.375397 | 0 | 2.82477 | 5.269271 | 18.90866 | 19.36983 |  | 2.090161e-05 | [11 empty] | 25.51902 | -0.05001545 | 25 | 0 | 25.57614 | 0.02575994
11673 | 2021/06/10 19:01:24 | 118427.1447 | 160.0003 | 1 | 14 | 18 | 0 | 0 | 0 | 3.375536 | 0 | 2.82477 | 5.269271 | 18.90866 | 19.36983 | [13 empty] | 25.67493 | 0.122093 | 25 | 0 | 25.63935 | 0.164485
11674 | 2021/06/10 19:01:34 | 118437.1449 | 170.0005 | 1 | 14 | 18 | 0 | 0 | 0 | 3.375424 | 0 | 2.82477 | 5.269271 | 18.90866 | 19.36983 |  | 1.849171e-05 | [11 empty] | 25.71456 | 0.003057718 | 25 | 0 | 25.49355 | -0.09062052
11675 | 2021/06/10 19:01:44 | 118447.1448 | 180.0004 | 1 | 14 | 18 | 0 | 0 | 0 | 3.375519 | 0 | 2.82477 | 5.269271 | 18.90866 | 19.36983 |  | -1.928067e-05 | [11 empty] | 25.56481 | 0.08010864 | 25 | 0 | 25.25809 | 0.03107667
11676 | 2021/06/10 19:01:54 | 118457.1444 | 190 | 1 | 14 | 18 | 0 | 0 | 0 | 3.375569 | 0 | 2.82477 | 5.269271 | 18.90866 | 19.36983 |  | -2.607654e-06 | [11 empty] | 25.2746 | -0.1454127 | 25 | 0 | 25.15334 | -0.116474
11677 | 2021/06/10 19:02:04 | 118467.1453 | 200.0009 | 1 | 14 | 18 | 0 | 0 | 0 | 3.375472 | 0 | 2.82477 | 5.269271 | 18.90866 | 19.36983 |  | 1.450254e-05 | [11 empty] | 25.32408 | 0.05840778 | 25 | 0 | 25.28134 | 0.1342356
11678 | 2021/06/10 19:02:14 | 118477.1444 | 210 | 1 | 14 | 18 | 0 | 0 | 0 | 3.375588 | 0 | 2.82477 | 5.269271 | 18.90866 | 19.36983 | [13 empty] | 25.32209 | -0.1149756 | 25 | 0 | 25.2508 | -0.112763
11679 | 2021/06/10 19:02:24 | 118487.1446 | 220.0002 | 1 | 14 | 18 | 0 | 0 | 0 | 3.375555 | 0 | 2.82477 | 5.269271 | 18.90866 | 19.36983 |  | 1.050972e-05 | [11 empty] | 25.31828 | -0.1339924 | 25 | 0 | 25.06852 | -0.1407522
11680 | 2021/06/10 19:02:34 | 118497.1447 | 230.0003 | 1 | 14 | 18 | 0 | 0 | 0 | 3.375691 | 0 | 2.82477 | 5.269271 | 18.90866 | 19.36983 |  | -2.358878e-05 | [11 empty] | 25.38164 | -0.1018518 | 25 | 0 | 25.08195 | -0.0862664
11681 | 2021/06/10 19:02:44 | 118507.1449 | 240.0005 | 1 | 14 | 18 | 0 | 0 | 0 | 3.375604 | 0 | 2.82477 | 5.269271 | 18.90866 | 19.36983 |  | -7.862406e-06 | [11 empty] | 25.34682 | 0.01255214 | 25 | 0 | 25.04711 | -0.07220924
11682 | 2021/06/10 19:02:54 | 118517.1449 | 250.0005 | 1 | 14 | 18 | 0 | 0 | 0 | 3.375766 | 0 | 2.82477 | 5.269271 | 18.90866 | 19.36983 |  | -5.058148e-06 |  | 0 | 0 | [8 empty] | 25.31329 | -0.128147 | 25 | 0 | 25.17061 | -0.08806407
11683 | 2021/06/10 19:03:04 | 118527.1451 | 260.0007 | 1 | 14 | 18 | 0 | 0 | 0 | 3.375546 | 0 | 2.82477 | 5.269271 | 18.90866 | 19.36983 |  | 1.145854e-06 | [11 empty] | 25.30416 | 0.01342833 | 25 | 0 | 25.25427 | 0.08476615
11684 | 2021/06/10 19:03:14 | 118537.1451 | 270.0007 | 1 | 14 | 18 | 0 | 0 | 0 | 3.375738 | 0 | 2.82477 | 5.269271 | 18.90866 | 19.36983 | [13 empty] | 25.42148 | -0.1144904 | 25 | 0 | 25.43582 | -0.06546855
11685 | 2021/06/10 19:03:24 | 118547.1445 | 280.0001 | 1 | 14 | 18 | 0 | 0 | 0 | 3.37559 | 0 | 2.82477 | 5.269271 | 18.90866 | 19.36983 |  | -2.805343e-06 | [11 empty] | 25.58851 | 0.05426645 | 25 | 0 | 25.60284 | 0.1501632
11686 | 2021/06/10 19:03:34 | 118557.1446 | 290.0002 | 1 | 14 | 18 | 0 | 0 | 0 | 3.375671 | 0 | 2.82477 | 5.269271 | 18.90866 | 19.36983 |  | -1.627714e-05 | [11 empty] | 25.59517 | 0.09818614 | 25 | 0 | 25.58097 | 0.08708954
11687 | 2021/06/10 19:03:44 | 118567.1446 | 300.0002 | 1 | 14 | 18 | 0 | 0 | 0 | 3.375606 | 0 | 2.82477 | 5.269271 | 18.90866 | 19.36983 |  | 6.756978e-06 | [11 empty] | 25.68553 | 0.03866315 | 25 | 0 | 25.5715 | 0.09664774
11688 | 2021/06/10 19:03:44 | 118567.1462 | 300.0018 | 1 | 14 | 18 | 0 | 0 | 0 | 3.375606 | 0 | 2.82477 | 5.269271 | 18.90866 | 19.36983 |  | 6.756978e-06 | 0.02333702 | 0 | 0 | [8 empty] | 25.68553 | 0.03866315 | 25 | 0 | 25.5715 | 0.09664774
11689 | 2021/06/10 19:03:45 | 118567.2831 | 0.1008 | 1 | 15 | 18 | 0 | 0 | -9.082649 | 3.176925 | -28.85489 | 2.82477 | 5.269502 | 18.90866 | 19.37056 |  | -0.03139435 |  | 0.001096812 | 913.7325 | [8 empty] | 25.68553 | 0.03866315 | 25 | 0 | 25.5715 | 0.09664774
11690 | 2021/06/10 19:03:45 | 118567.3823 | 0.2 | 1 | 15 | 18 | 0 | 0 | -9.086594 | 3.162095 | -28.73267 | 2.82477 | 5.269753 | 18.90866 | 19.37136 | [13 empty] | 25.68553 | 0.03866315 | 25 | 0 | 25.5715 | 0.09664774
11691 | 2021/06/10 19:03:45 | 118567.4825 | 0.3002 | 1 | 15 | 18 | 0 | 0 | -9.087456 | 3.156969 | -28.68882 | 2.82477 | 5.270006 | 18.90866 | 19.37215 | [13 empty] | 25.68553 | 0.03866315 | 25 | 0 | 25.5715 | 0.09664774
11692 | 2021/06/10 19:03:45 | 118567.5825 | 0.4002 | 1 | 15 | 18 | 0 | 0 | -9.088097 | 3.153792 | -28.66197 | 2.82477 | 5.270258 | 18.90866 | 19.37295 | [13 empty] | 25.68553 | 0.03866315 | 25 | 0 | 25.5715 | 0.09664774
11693 | 2021/06/10 19:03:45 | 118567.6825 | 0.5002 | 1 | 15 | 18 | 0 | 0 | -9.088524 | 3.150635 | -28.63462 | 2.82477 | 5.270509 | 18.90866 | 19.37374 | [13 empty] | 25.40803 | 0.03866315 | 25 | 0 | 25.5715 | 0.09664774
11694 | 2021/06/10 19:03:45 | 118567.7833 | 0.601 | 1 | 15 | 18 | 0 | 0 | -9.088707 | 3.14796 | -28.61089 | 2.82477 | 5.270764 | 18.90866 | 19.37455 | [13 empty] | 25.40803 | 0.03866315 | 25 | 0 | 25.41524 | 0.09664774
11695 | 2021/06/10 19:03:45 | 118567.8831 | 0.7008 | 1 | 15 | 18 | 0 | 0 | -9.088921 | 3.145492 | -28.58913 | 2.82477 | 5.271016 | 18.90866 | 19.37534 | [13 empty] | 25.40803 | 0.03866315 | 25 | 0 | 25.41524 | 0.09664774
11696 | 2021/06/10 19:03:45 | 118567.9823 | 0.8 | 1 | 15 | 18 | 0 | 0 | -9.089928 | 3.142861 | -28.56838 | 2.82477 | 5.271266 | 18.90866 | 19.37612 | [13 empty] | 25.40803 | 0.03866315 | 25 | 0 | 25.41524 | 0.09664774
11697 | 2021/06/10 19:03:45 | 118568.0825 | 0.9002 | 1 | 15 | 18 | 0 | 0 | -9.08976 | 3.140667 | -28.54791 | 2.82477 | 5.271517 | 18.90866 | 19.37691 | [13 empty] | 25.40803 | 0.03866315 | 25 | 0 | 25.41524 | 0.09664774
11698 | 2021/06/10 19:03:45 | 118568.1832 | 1.0009 | 1 | 15 | 18 | 0 | 0 | -9.089211 | 3.138507 | -28.52655 | 2.82477 | 5.271771 | 18.90866 | 19.37771 | [13 empty] | 25.40803 | 0.03866315 | 25 | 0 | 25.41524 | 0.09664774
11699 | 2021/06/10 19:03:46 | 118568.2825 | 1.1002 | 1 | 15 | 18 | 0 | 0 | -9.0886 | 3.136612 | -28.50741 | 2.82477 | 5.272022 | 18.90866 | 19.3785 |  | -0.02157324 |  | 0.104059 | 10.3407 | [8 empty] | 25.40803 | 0.03866315 | 25 | 0 | 25.41524 | 0.09664774
11700 | 2021/06/10 19:03:46 | 118568.3824 | 1.2001 | 1 | 15 | 18 | 0 | 0 | -9.087852 | 3.134575 | -28.48655 | 2.82477 | 5.272274 | 18.90866 | 19.37929 | [13 empty] | 25.34682 | 0.03866315 | 25 | 0 | 25.41524 | 0.09664774
11701 | 2021/06/10 19:03:46 | 118568.4825 | 1.3002 | 1 | 15 | 18 | 0 | 0 | -9.087341 | 3.132463 | -28.46576 | 2.82477 | 5.272526 | 18.90866 | 19.38008 | [13 empty] | 25.34682 | -0.1058483 | 25 | 0 | 25.12564 | -0.139333
11702 | 2021/06/10 19:03:46 | 118568.5833 | 1.401 | 1 | 15 | 18 | 0 | 0 | -9.086868 | 3.130691 | -28.44818 | 2.82477 | 5.27278 | 18.90866 | 19.38087 | [13 empty] | 25.34682 | -0.1058483 | 25 | 0 | 25.12564 | -0.139333
11703 | 2021/06/10 19:03:46 | 118568.6832 | 1.5009 | 1 | 15 | 18 | 0 | 0 | -9.086082 | 3.128664 | -28.4273 | 2.82477 | 5.273032 | 18.90866 | 19.38166 | [13 empty] | 25.34682 | -0.1058483 | 25 | 0 | 25.12564 | -0.139333
11704 | 2021/06/10 19:03:46 | 118568.7833 | 1.601 | 1 | 15 | 18 | 0 | 0 | -9.085419 | 3.126995 | -28.41006 | 2.82477 | 5.273285 | 18.90866 | 19.38245 | [13 empty] | 25.34682 | -0.1058483 | 25 | 0 | 25.12564 | -0.139333
11705 | 2021/06/10 19:03:46 | 118568.8834 | 1.7011 | 1 | 15 | 18 | 0 | 0 | -9.085411 | 3.12475 | -28.38964 | 2.82477 | 5.273537 | 18.90866 | 19.38324 | [13 empty] | 25.34682 | -0.1058483 | 25 | 0 | 25.12564 | -0.139333
11706 | 2021/06/10 19:03:46 | 118568.9825 | 1.8002 | 1 | 15 | 18 | 0 | 0 | -9.085373 | 3.123214 | -28.37556 | 2.82477 | 5.273787 | 18.90866 | 19.38402 | [13 empty] | 25.34682 | -0.1058483 | 25 | 0 | 25.12564 | -0.139333
11707 | 2021/06/10 19:03:46 | 118569.0824 | 1.9001 | 1 | 15 | 18 | 0 | 0 | -9.085472 | 3.12158 | -28.36103 | 2.82477 | 5.274039 | 18.90866 | 19.38481 | [13 empty] | 25.34682 | -0.1058483 | 25 | 0 | 25.12564 | -0.139333
11708 | 2021/06/10 19:03:46 | 118569.1825 | 2.0002 | 1 | 15 | 18 | 0 | 0 | -9.085342 | 3.119686 | -28.34341 | 2.82477 | 5.274292 | 18.90866 | 19.3856 | [13 empty] | 25.70428 | 0.1117051 | 25 | 0 | 25.36198 | 0.07385671
11709 | 2021/06/10 19:03:47 | 118569.2833 | 2.101 | 1 | 15 | 18 | 0 | 0 | -9.085114 | 3.118049 | -28.32783 | 2.82477 | 5.274546 | 18.90866 | 19.38639 |  | -0.01782787 |  | 0.1445565 | 7.172131 | [8 empty] | 25.70428 | 0.1117051 | 25 | 0 | 25.36198 | 0.07385671
11710 | 2021/06/10 19:03:47 | 118569.3825 | 2.2002 | 1 | 15 | 18 | 0 | 0 | -9.085205 | 3.116277 | -28.31202 | 2.82477 | 5.274796 | 18.90866 | 19.38717 | [13 empty] | 25.70428 | 0.1117051 | 25 | 0 | 25.36198 | 0.07385671
11711 | 2021/06/10 19:03:47 | 118569.4825 | 2.3002 | 1 | 15 | 18 | 0 | 0 | -9.085075 | 3.114485 | -28.29533 | 2.82477 | 5.275048 | 18.90866 | 19.38795 | [13 empty] | 25.70428 | 0.1117051 | 25 | 0 | 25.36198 | 0.07385671
11712 | 2021/06/10 19:03:47 | 118569.5825 | 2.4002 | 1 | 15 | 18 | 0 | 0 | -9.084915 | 3.113111 | -28.28235 | 2.82477 | 5.275301 | 18.90866 | 19.38874 | [13 empty] | 25.70428 | 0.1117051 | 25 | 0 | 25.36198 | 0.07385671
11713 | 2021/06/10 19:03:47 | 118569.6833 | 2.501 | 1 | 15 | 18 | 0 | 0 | -9.084877 | 3.111323 | -28.26599 | 2.82477 | 5.275554 | 18.90866 | 19.38953 | [13 empty] | 25.70428 | 0.1117051 | 25 | 0 | 25.36198 | 0.07385671
11714 | 2021/06/10 19:03:47 | 118569.7825 | 2.6002 | 1 | 15 | 18 | 0 | 0 | -9.084595 | 3.109861 | -28.25183 | 2.82477 | 5.275804 | 18.90866 | 19.39031 | [13 empty] | 25.70428 | 0.1117051 | 25 | 0 | 25.36198 | 0.07385671
11715 | 2021/06/10 19:03:47 | 118569.8833 | 2.701 | 1 | 15 | 18 | 0 | 0 | -9.084503 | 3.108143 | -28.23593 | 2.82477 | 5.276058 | 18.90866 | 19.3911 | [13 empty] | 25.71705 | 0.1117051 | 25 | 0 | 25.62442 | 0.07385671
11716 | 2021/06/10 19:03:47 | 118569.9825 | 2.8002 | 1 | 15 | 18 | 0 | 0 | -9.084572 | 3.106504 | -28.22126 | 2.82477 | 5.276309 | 18.90866 | 19.39188 | [13 empty] | 25.71705 | 0.1117051 | 25 | 0 | 25.62442 | 0.07385671
11717 | 2021/06/10 19:03:47 | 118570.0832 | 2.9009 | 1 | 15 | 18 | 0 | 0 | -9.084518 | 3.105038 | -28.20777 | 2.82477 | 5.276563 | 18.90866 | 19.39267 | [13 empty] | 25.71705 | 0.1117051 | 25 | 0 | 25.62442 | 0.07385671
11718 | 2021/06/10 19:03:47 | 118570.1825 | 3.0002 | 1 | 15 | 18 | 0 | 0 | -9.084465 | 3.103456 | -28.19324 | 2.82477 | 5.276813 | 18.90866 | 19.39344 | [13 empty] | 25.71705 | 0.1117051 | 25 | 0 | 25.62442 | 0.07385671
11719 | 2021/06/10 19:03:48 | 118570.2833 | 3.101 | 1 | 15 | 18 | 0 | 0 | -9.084534 | 3.102005 | -28.18027 | 2.82477 | 5.277067 | 18.90866 | 19.39423 |  | -0.01573475 |  | 0.1543853 | 6.724841 | [8 empty] | 25.71705 | 0.1117051 | 25 | 0 | 25.62442 | 0.07385671
11720 | 2021/06/10 19:03:48 | 118570.3824 | 3.2001 | 1 | 15 | 18 | 0 | 0 | -9.08461 | 3.100141 | -28.16357 | 2.82477 | 5.277317 | 18.90866 | 19.39501 | [13 empty] | 25.71705 | 0.1117051 | 25 | 0 | 25.62442 | 0.07385671
11721 | 2021/06/10 19:03:48 | 118570.4825 | 3.3002 | 1 | 15 | 18 | 0 | 0 | -9.084633 | 3.098854 | -28.15195 | 2.82477 | 5.277569 | 18.90866 | 19.39579 | [13 empty] | 25.71705 | 0.1117051 | 25 | 0 | 25.62442 | 0.07385671
11722 | 2021/06/10 19:03:48 | 118570.5834 | 3.4011 | 1 | 15 | 18 | 0 | 0 | -9.084541 | 3.097269 | -28.13727 | 2.82477 | 5.277823 | 18.90866 | 19.39658 | [13 empty] | 25.38663 | -0.09926438 | 25 | 0 | 25.29393 | -0.02126396
11723 | 2021/06/10 19:03:48 | 118570.6823 | 3.5 | 1 | 15 | 18 | 0 | 0 | -9.084557 | 3.095871 | -28.12462 | 2.82477 | 5.278073 | 18.90866 | 19.39735 | [13 empty] | 25.38663 | -0.09926438 | 25 | 0 | 25.29393 | -0.02126396
11724 | 2021/06/10 19:03:48 | 118570.7825 | 3.6002 | 1 | 15 | 18 | 0 | 0 | -9.084503 | 3.09448 | -28.11181 | 2.82477 | 5.278325 | 18.90866 | 19.39813 | [13 empty] | 25.38663 | -0.09926438 | 25 | 0 | 25.29393 | -0.02126396
11725 | 2021/06/10 19:03:48 | 118570.8825 | 3.7002 | 1 | 15 | 18 | 0 | 0 | -9.084541 | 3.092854 | -28.09716 | 2.82477 | 5.278577 | 18.90866 | 19.39891 | [13 empty] | 25.38663 | -0.09926438 | 25 | 0 | 25.29393 | -0.02126396
11726 | 2021/06/10 19:03:48 | 118570.9833 | 3.801 | 1 | 15 | 18 | 0 | 0 | -9.084709 | 3.091476 | -28.08516 | 2.82477 | 5.278831 | 18.90866 | 19.39969 | [13 empty] | 25.38663 | -0.09926438 | 25 | 0 | 25.29393 | -0.02126396
11727 | 2021/06/10 19:03:48 | 118571.0833 | 3.901 | 1 | 15 | 18 | 0 | 0 | -9.084694 | 3.090013 | -28.07182 | 2.82477 | 5.279083 | 18.90866 | 19.40047 | [13 empty] | 25.38663 | -0.09926438 | 25 | 0 | 25.29393 | -0.02126396
11728 | 2021/06/10 19:03:48 | 118571.1834 | 4.0011 | 1 | 15 | 18 | 0 | 0 | -9.084747 | 3.088484 | -28.0581 | 2.82477 | 5.279335 | 18.90866 | 19.40125 | [13 empty] | 25.38663 | -0.09926438 | 25 | 0 | 25.29393 | -0.02126396
11729 | 2021/06/10 19:03:49 | 118571.2834 | 4.1011 | 1 | 15 | 18 | 0 | 0 | -9.084953 | 3.087276 | -28.04776 | 2.82477 | 5.279588 | 18.90866 | 19.40203 |  | -0.01476758 |  | 0.1705082 | 5.920653 | [8 empty] | 25.48568 | 0.03095448 | 25 | 0 | 25.11468 | -0.02126396
11730 | 2021/06/10 19:03:49 | 118571.3834 | 4.2011 | 1 | 15 | 18 | 0 | 0 | -9.084824 | 3.085679 | -28.03285 | 2.82477 | 5.27984 | 18.90866 | 19.40281 | [13 empty] | 25.48568 | 0.03095448 | 25 | 0 | 25.11468 | -0.05601823
11731 | 2021/06/10 19:03:49 | 118571.4832 | 4.3009 | 1 | 15 | 18 | 0 | 0 | -9.084694 | 3.084288 | -28.01981 | 2.82477 | 5.280092 | 18.90866 | 19.40359 | [13 empty] | 25.48568 | 0.03095448 | 25 | 0 | 25.11468 | -0.05601823
11732 | 2021/06/10 19:03:49 | 118571.5827 | 4.4004 | 1 | 15 | 18 | 0 | 0 | -9.08477 | 3.082867 | -28.00714 | 2.82477 | 5.280343 | 18.90866 | 19.40436 | [13 empty] | 25.48568 | 0.03095448 | 25 | 0 | 25.11468 | -0.05601823
11733 | 2021/06/10 19:03:49 | 118571.6826 | 4.5003 | 1 | 15 | 18 | 0 | 0 | -9.08448 | 3.081458 | -27.99344 | 2.82477 | 5.280594 | 18.90866 | 19.40514 | [13 empty] | 25.48568 | 0.03095448 | 25 | 0 | 25.11468 | -0.05601823
11734 | 2021/06/10 19:03:49 | 118571.7834 | 4.6011 | 1 | 15 | 18 | 0 | 0 | -9.084518 | 3.080141 | -27.9816 | 2.82477 | 5.280849 | 18.90866 | 19.40592 | [13 empty] | 25.48568 | 0.03095448 | 25 | 0 | 25.11468 | -0.05601823
11735 | 2021/06/10 19:03:49 | 118571.8833 | 4.701 | 1 | 15 | 18 | 0 | 0 | -9.084618 | 3.078749 | -27.96926 | 2.82477 | 5.281101 | 18.90866 | 19.4067 | [13 empty] | 25.48568 | 0.03095448 | 25 | 0 | 25.11468 | -0.05601823
11736 | 2021/06/10 19:03:49 | 118571.9834 | 4.8011 | 1 | 15 | 18 | 0 | 0 | -9.084595 | 3.077356 | -27.95653 | 2.82477 | 5.281353 | 18.90866 | 19.40747 | [13 empty] | 25.91166 | 0.03095448 | 25 | 0 | 25.11468 | -0.05601823
11737 | 2021/06/10 19:03:49 | 118572.0824 | 4.9001 | 1 | 15 | 18 | 0 | 0 | -9.084671 | 3.075867 | -27.94324 | 2.82477 | 5.281602 | 18.90866 | 19.40824 | [13 empty] | 25.91166 | 0.03095448 | 25 | 0 | 25.49106 | -0.05601823
11738 | 2021/06/10 19:03:49 | 118572.1826 | 5.0003 | 1 | 15 | 18 | 0 | 0 | -9.084801 | 3.074421 | -27.9305 | 2.82477 | 5.281855 | 18.90866 | 19.40902 | [13 empty] | 25.91166 | 0.03095448 | 25 | 0 | 25.49106 | -0.05601823
11739 | 2021/06/10 19:03:50 | 118572.2834 | 5.1011 | 1 | 15 | 18 | 0 | 0 | -9.084747 | 3.073304 | -27.92019 | 2.82477 | 5.282109 | 18.90866 | 19.4098 |  | -0.01353481 |  | 0.1783565 | 5.681051 | [8 empty] | 25.91166 | 0.03095448 | 25 | 0 | 25.49106 | -0.05601823
11740 | 2021/06/10 19:03:50 | 118572.3835 | 5.2012 | 1 | 15 | 18 | 0 | 0 | -9.084915 | 3.071746 | -27.90655 | 2.82477 | 5.282361 | 18.90866 | 19.41057 | [13 empty] | 25.91166 | 0.03095448 | 25 | 0 | 25.49106 | -0.05601823
11741 | 2021/06/10 19:03:50 | 118572.4825 | 5.3002 | 1 | 15 | 18 | 0 | 0 | -9.084961 | 3.070628 | -27.89654 | 2.82477 | 5.28261 | 18.90866 | 19.41134 | [13 empty] | 25.91166 | 0.03095448 | 25 | 0 | 25.49106 | -0.05601823
11742 | 2021/06/10 19:03:50 | 118572.5825 | 5.4002 | 1 | 15 | 18 | 0 | 0 | -9.084747 | 3.069181 | -27.88273 | 2.82477 | 5.282863 | 18.90866 | 19.41211 | [13 empty] | 25.91166 | 0.03095448 | 25 | 0 | 25.49106 | -0.05601823
11743 | 2021/06/10 19:03:50 | 118572.6834 | 5.5011 | 1 | 15 | 18 | 0 | 0 | -9.084518 | 3.067719 | -27.86875 | 2.82477 | 5.283117 | 18.90866 | 19.41289 | [13 empty] | 25.75999 | 0.08571982 | 25 | 0 | 25.49106 | -0.05601823
11744 | 2021/06/10 19:03:50 | 118572.7824 | 5.6001 | 1 | 15 | 18 | 0 | 0 | -9.084496 | 3.066576 | -27.8583 | 2.82477 | 5.283363 | 18.90866 | 19.41365 | [13 empty] | 25.75999 | 0.08571982 | 25 | 0 | 25.59606 | 0.150432
11745 | 2021/06/10 19:03:50 | 118572.8833 | 5.701 | 1 | 15 | 18 | 0 | 0 | -9.084595 | 3.06512 | -27.84537 | 2.82477 | 5.28362 | 18.90866 | 19.41444 | [13 empty] | 25.75999 | 0.08571982 | 25 | 0 | 25.59606 | 0.150432
11746 | 2021/06/10 19:03:50 | 118572.9832 | 5.8009 | 1 | 15 | 18 | 0 | 0 | -9.084648 | 3.063926 | -27.83469 | 2.82477 | 5.283872 | 18.90866 | 19.41521 | [13 empty] | 25.75999 | 0.08571982 | 25 | 0 | 25.59606 | 0.150432
11747 | 2021/06/10 19:03:50 | 118573.0835 | 5.9012 | 1 | 15 | 18 | 0 | 0 | -9.08477 | 3.062575 | -27.82279 | 2.82477 | 5.284124 | 18.90866 | 19.41598 | [13 empty] | 25.75999 | 0.08571982 | 25 | 0 | 25.59606 | 0.150432
11748 | 2021/06/10 19:03:50 | 118573.1824 | 6.0001 | 1 | 15 | 18 | 0 | 0 | -9.084747 | 3.061277 | -27.81093 | 2.82477 | 5.284372 | 18.90866 | 19.41674 | [13 empty] | 25.75999 | 0.08571982 | 25 | 0 | 25.59606 | 0.150432
11749 | 2021/06/10 19:03:51 | 118573.2826 | 6.1003 | 1 | 15 | 18 | 0 | 0 | -9.084808 | 3.060108 | -27.80049 | 2.82477 | 5.284626 | 18.90866 | 19.41752 |  | -0.01324183 |  | 0.190802 | 5.176035 | [8 empty] | 25.75999 | 0.08571982 | 25 | 0 | 25.59606 | 0.150432
11750 | 2021/06/10 19:03:51 | 118573.3826 | 6.2003 | 1 | 15 | 18 | 0 | 0 | -9.085014 | 3.058674 | -27.7881 | 2.82477 | 5.284879 | 18.90866 | 19.41829 | [13 empty] | 25.47391 | 0.08571982 | 25 | 0 | 25.59606 | 0.150432
11751 | 2021/06/10 19:03:51 | 118573.4832 | 6.3009 | 1 | 15 | 18 | 0 | 0 | -9.084915 | 3.057529 | -27.77739 | 2.82477 | 5.285132 | 18.90866 | 19.41906 | [13 empty] | 25.47391 | -0.08939922 | 25 | 0 | 25.17428 | -0.1318061
11752 | 2021/06/10 19:03:51 | 118573.5824 | 6.4001 | 1 | 15 | 18 | 0 | 0 | -9.084785 | 3.056053 | -27.76358 | 2.82477 | 5.285382 | 18.90866 | 19.41983 | [13 empty] | 25.47391 | -0.08939922 | 25 | 0 | 25.17428 | -0.1318061
11753 | 2021/06/10 19:03:51 | 118573.6833 | 6.501 | 1 | 15 | 18 | 0 | 0 | -9.084747 | 3.054831 | -27.75237 | 2.82477 | 5.285636 | 18.90866 | 19.4206 | [13 empty] | 25.47391 | -0.08939922 | 25 | 0 | 25.17428 | -0.1318061
11754 | 2021/06/10 19:03:51 | 118573.7826 | 6.6003 | 1 | 15 | 18 | 0 | 0 | -9.084579 | 3.053553 | -27.74024 | 2.82477 | 5.285887 | 18.90866 | 19.42137 | [13 empty] | 25.47391 | -0.08939922 | 25 | 0 | 25.17428 | -0.1318061
11755 | 2021/06/10 19:03:51 | 118573.8825 | 6.7002 | 1 | 15 | 18 | 0 | 0 | -9.08448 | 3.052241 | -27.72802 | 2.82477 | 5.286138 | 18.90866 | 19.42214 | [13 empty] | 25.47391 | -0.08939922 | 25 | 0 | 25.17428 | -0.1318061
11756 | 2021/06/10 19:03:51 | 118573.9833 | 6.801 | 1 | 15 | 18 | 0 | 0 | -9.084503 | 3.051141 | -27.7181 | 2.82477 | 5.286392 | 18.90866 | 19.42291 | [13 empty] | 25.47391 | -0.08939922 | 25 | 0 | 25.17428 | -0.1318061
11757 | 2021/06/10 19:03:51 | 118574.0824 | 6.9001 | 1 | 15 | 18 | 0 | 0 | -9.084366 | 3.049696 | -27.70455 | 2.82477 | 5.286642 | 18.90866 | 19.42367 | [13 empty] | 25.47391 | -0.08939922 | 25 | 0 | 25.17428 | -0.1318061
11758 | 2021/06/10 19:03:51 | 118574.1833 | 7.001 | 1 | 15 | 18 | 0 | 0 | -9.08448 | 3.048541 | -27.69441 | 2.82477 | 5.286896 | 18.90866 | 19.42445 | [13 empty] | 25.77608 | -0.08939922 | 25 | 0 | 25.21976 | -0.1318061
11759 | 2021/06/10 19:03:52 | 118574.2824 | 7.1001 | 1 | 15 | 18 | 0 | 0 | -9.084518 | 3.047275 | -27.68302 | 2.82477 | 5.287143 | 18.90866 | 19.4252 |  | -0.01283517 |  | 0.1951128 | 5.115871 | [8 empty] | 25.77608 | -0.08939922 | 25 | 0 | 25.21976 | -0.1318061
11760 | 2021/06/10 19:03:52 | 118574.3833 | 7.201 | 1 | 15 | 18 | 0 | 0 | -9.084518 | 3.045961 | -27.67109 | 2.82477 | 5.2874 | 18.90866 | 19.42598 | [13 empty] | 25.77608 | -0.08939922 | 25 | 0 | 25.21976 | -0.1318061
11761 | 2021/06/10 19:03:52 | 118574.4824 | 7.3001 | 1 | 15 | 18 | 0 | 0 | -9.084534 | 3.044911 | -27.6616 | 2.82477 | 5.287648 | 18.90866 | 19.42674 | [13 empty] | 25.77608 | -0.08939922 | 25 | 0 | 25.21976 | -0.1318061
11762 | 2021/06/10 19:03:52 | 118574.5825 | 7.4002 | 1 | 15 | 18 | 0 | 0 | -9.084534 | 3.043514 | -27.64891 | 2.82477 | 5.287902 | 18.90866 | 19.42751 | [13 empty] | 25.77608 | -0.08939922 | 25 | 0 | 25.21976 | -0.1318061
11763 | 2021/06/10 19:03:52 | 118574.6833 | 7.501 | 1 | 15 | 18 | 0 | 0 | -9.084572 | 3.042388 | -27.63879 | 2.82477 | 5.288157 | 18.90866 | 19.42829 | [13 empty] | 25.77608 | -0.08939922 | 25 | 0 | 25.21976 | -0.1318061
11764 | 2021/06/10 19:03:52 | 118574.7834 | 7.6011 | 1 | 15 | 18 | 0 | 0 | -9.084709 | 3.041153 | -27.62799 | 2.82477 | 5.288409 | 18.90866 | 19.42905 | [13 empty] | 25.77608 | -0.08939922 | 25 | 0 | 25.21976 | -0.1318061
11765 | 2021/06/10 19:03:52 | 118574.8823 | 7.7 | 1 | 15 | 18 | 0 | 0 | -9.084595 | 3.039882 | -27.6161 | 2.82477 | 5.288656 | 18.90866 | 19.42981 | [13 empty] | 26.06395 | 0.1843888 | 25 | 0 | 25.5579 | 0.1198822
11766 | 2021/06/10 19:03:52 | 118574.9826 | 7.8003 | 1 | 15 | 18 | 0 | 0 | -9.084633 | 3.038763 | -27.60605 | 2.82477 | 5.288911 | 18.90866 | 19.43058 | [13 empty] | 26.06395 | 0.1843888 | 25 | 0 | 25.5579 | 0.1198822
11767 | 2021/06/10 19:03:52 | 118575.0826 | 7.9003 | 1 | 15 | 18 | 0 | 0 | -9.084724 | 3.037451 | -27.5944 | 2.82477 | 5.289164 | 18.90866 | 19.43135 | [13 empty] | 26.06395 | 0.1843888 | 25 | 0 | 25.5579 | 0.1198822
11768 | 2021/06/10 19:03:52 | 118575.1835 | 8.0012 | 1 | 15 | 18 | 0 | 0 | -9.084656 | 3.036294 | -27.58369 | 2.82477 | 5.289417 | 18.90866 | 19.43212 | [13 empty] | 26.06395 | 0.1843888 | 25 | 0 | 25.5579 | 0.1198822
11769 | 2021/06/10 19:03:53 | 118575.2834 | 8.1011 | 1 | 15 | 18 | 0 | 0 | -9.084618 | 3.035038 | -27.57216 | 2.82477 | 5.289669 | 18.90866 | 19.43288 |  | -0.0117555 |  | 0.2101477 | 4.941452 | [8 empty] | 26.06395 | 0.1843888 | 25 | 0 | 25.5579 | 0.1198822
11770 | 2021/06/10 19:03:53 | 118575.3834 | 8.2011 | 1 | 15 | 18 | 0 | 0 | -9.08461 | 3.033664 | -27.55965 | 2.82477 | 5.289921 | 18.90866 | 19.43365 | [13 empty] | 26.06395 | 0.1843888 | 25 | 0 | 25.5579 | 0.1198822
11771 | 2021/06/10 19:03:53 | 118575.4824 | 8.3001 | 1 | 15 | 18 | 0 | 0 | -9.084541 | 3.032647 | -27.55021 | 2.82477 | 5.290171 | 18.90866 | 19.43441 | [13 empty] | 26.06395 | 0.1843888 | 25 | 0 | 25.5579 | 0.1198822
11772 | 2021/06/10 19:03:53 | 118575.5824 | 8.4001 | 1 | 15 | 18 | 0 | 0 | -9.084541 | 3.031429 | -27.53914 | 2.82477 | 5.290423 | 18.90866 | 19.43517 | [13 empty] | 25.89741 | -0.05204439 | 25 | 0 | 25.56952 | 0.003630519
11773 | 2021/06/10 19:03:53 | 118575.6826 | 8.5003 | 1 | 15 | 18 | 0 | 0 | -9.084389 | 3.030282 | -27.52826 | 2.82477 | 5.290675 | 18.90866 | 19.43593 | [13 empty] | 25.89741 | -0.05204439 | 25 | 0 | 25.56952 | 0.003630519
11774 | 2021/06/10 19:03:53 | 118575.7833 | 8.601 | 1 | 15 | 18 | 0 | 0 | -9.084404 | 3.028989 | -27.51656 | 2.82477 | 5.290929 | 18.90866 | 19.4367 | [13 empty] | 25.89741 | -0.05204439 | 25 | 0 | 25.56952 | 0.003630519
11775 | 2021/06/10 19:03:53 | 118575.8824 | 8.7001 | 1 | 15 | 18 | 0 | 0 | -9.084419 | 3.027843 | -27.50619 | 2.82477 | 5.291175 | 18.90866 | 19.43745 | [13 empty] | 25.89741 | -0.05204439 | 25 | 0 | 25.56952 | 0.003630519
11776 | 2021/06/10 19:03:53 | 118575.9834 | 8.8011 | 1 | 15 | 18 | 0 | 0 | -9.084343 | 3.026804 | -27.49653 | 2.82477 | 5.291433 | 18.90866 | 19.43823 | [13 empty] | 25.89741 | -0.05204439 | 25 | 0 | 25.56952 | 0.003630519
11777 | 2021/06/10 19:03:53 | 118576.0834 | 8.9011 | 1 | 15 | 18 | 0 | 0 | -9.084366 | 3.025507 | -27.48481 | 2.82477 | 5.291686 | 18.90866 | 19.43899 | [13 empty] | 25.89741 | -0.05204439 | 25 | 0 | 25.56952 | 0.003630519
11778 | 2021/06/10 19:03:53 | 118576.1826 | 9.0003 | 1 | 15 | 18 | 0 | 0 | -9.084381 | 3.024388 | -27.47469 | 2.82477 | 5.291935 | 18.90866 | 19.43975 | [13 empty] | 25.89741 | -0.05204439 | 25 | 0 | 25.56952 | 0.003630519
11779 | 2021/06/10 19:03:54 | 118576.2824 | 9.1001 | 1 | 15 | 18 | 0 | 0 | -9.084534 | 3.023175 | -27.46414 | 2.82477 | 5.292187 | 18.90866 | 19.44051 |  | -0.01127348 |  | 0.2089922 | 4.789748 | [8 empty] | 25.67742 | -0.05204439 | 25 | 0 | 25.56952 | 0.003630519
11780 | 2021/06/10 19:03:54 | 118576.3832 | 9.2009 | 1 | 15 | 18 | 0 | 0 | -9.084732 | 3.021985 | -27.45392 | 2.82477 | 5.292441 | 18.90866 | 19.44128 | [13 empty] | 25.67742 | -0.05204439 | 25 | 0 | 25.1424 | 0.003630519
11781 | 2021/06/10 19:03:54 | 118576.4834 | 9.3011 | 1 | 15 | 18 | 0 | 0 | -9.084694 | 3.020971 | -27.4446 | 2.82477 | 5.292693 | 18.90866 | 19.44204 | [13 empty] | 25.67742 | -0.05204439 | 25 | 0 | 25.1424 | 0.003630519
11782 | 2021/06/10 19:03:54 | 118576.5834 | 9.4011 | 1 | 15 | 18 | 0 | 0 | -9.084877 | 3.019624 | -27.43291 | 2.82477 | 5.292945 | 18.90866 | 19.4428 | [13 empty] | 25.67742 | -0.05204439 | 25 | 0 | 25.1424 | 0.003630519
11783 | 2021/06/10 19:03:54 | 118576.6825 | 9.5002 | 1 | 15 | 18 | 0 | 0 | -9.084915 | 3.018768 | -27.42525 | 2.82477 | 5.293195 | 18.90866 | 19.44356 | [13 empty] | 25.67742 | -0.05204439 | 25 | 0 | 25.1424 | 0.003630519
11784 | 2021/06/10 19:03:54 | 118576.7825 | 9.6002 | 1 | 15 | 18 | 0 | 0 | -9.084862 | 3.017489 | -27.41347 | 2.82477 | 5.293448 | 18.90866 | 19.44432 | [13 empty] | 25.67742 | -0.05204439 | 25 | 0 | 25.1424 | 0.003630519
11785 | 2021/06/10 19:03:54 | 118576.8824 | 9.7001 | 1 | 15 | 18 | 0 | 0 | -9.084801 | 3.016349 | -27.40293 | 2.82477 | 5.293699 | 18.90866 | 19.44508 | [13 empty] | 25.67742 | -0.05204439 | 25 | 0 | 25.1424 | 0.003630519
11786 | 2021/06/10 19:03:54 | 118576.9826 | 9.8003 | 1 | 15 | 18 | 0 | 0 | -9.084846 | 3.015311 | -27.39364 | 2.82477 | 5.293952 | 18.90866 | 19.44584 | [13 empty] | 26.03678 | 0.04355133 | 25 | 0 | 25.1424 | 0.003630519
11787 | 2021/06/10 19:03:54 | 118577.0826 | 9.9003 | 1 | 15 | 18 | 0 | 0 | -9.08477 | 3.01401 | -27.38159 | 2.82477 | 5.294204 | 18.90866 | 19.4466 | [13 empty] | 26.03678 | 0.04355133 | 25 | 0 | 25.3024 | -0.08347571
11788 | 2021/06/10 19:03:54 | 118577.1825 | 10.0002 | 1 | 15 | 18 | 0 | 0 | -9.084724 | 3.013041 | -27.37265 | 2.82477 | 5.294456 | 18.90866 | 19.44736 | [13 empty] | 26.03678 | 0.04355133 | 25 | 0 | 25.3024 | -0.08347571
11789 | 2021/06/10 19:03:54 | 118577.1841 | 10.0018 | 1 | 15 | 18 | 0 | 0 | -9.084724 | 3.013041 | -27.37265 | 2.82477 | 5.29446 | 18.90866 | 19.44737 |  | -0.01152732 | 0.02333702 | 0.2182127 | 4.700067 | [8 empty] | 26.03678 | 0.04355133 | 25 | 0 | 25.3024 | -0.08347571
11790 | 2021/06/10 19:03:55 | 118577.7234 | 0.5009 | 1 | 16 | 18 | 0 | 0 | 0 | 3.245155 | 0 | 2.82477 | 5.294469 | 18.90866 | 19.4474 |  | 0.02360054 | [11 empty] | 26.22086 | 0.05752623 | 25 | 0 | 25.57949 | 0.08659124
11791 | 2021/06/10 19:03:56 | 118578.2226 | 1.0001 | 1 | 16 | 18 | 0 | 0 | 0 | 3.252277 | 0 | 2.82477 | 5.294469 | 18.90866 | 19.4474 |  | 0.01445679 | [11 empty] | 26.22086 | 0.05752623 | 25 | 0 | 25.57949 | 0.08659124
11792 | 2021/06/10 19:03:56 | 118578.7227 | 1.5002 | 1 | 16 | 18 | 0 | 0 | 0 | 3.257459 | 0 | 2.82477 | 5.294469 | 18.90866 | 19.4474 | [13 empty] | 25.8994 | 0.05752623 | 25 | 0 | 25.36463 | 0.08659124
11793 | 2021/06/10 19:03:57 | 118579.2226 | 2.0001 | 1 | 16 | 18 | 0 | 0 | 0 | 3.261507 | 0 | 2.82477 | 5.294469 | 18.90866 | 19.4474 |  | 0.008625962 | [11 empty] | 25.91797 | -0.09465277 | 25 | 0 | 25.1263 | -0.1416212
11794 | 2021/06/10 19:03:57 | 118579.7226 | 2.5001 | 1 | 16 | 18 | 0 | 0 | 0 | 3.264804 | 0 | 2.82477 | 5.294469 | 18.90866 | 19.4474 | [13 empty] | 25.91797 | -0.09465277 | 25 | 0 | 25.1263 | -0.1416212
11795 | 2021/06/10 19:03:58 | 118580.2225 | 3 | 1 | 16 | 18 | 0 | 0 | 0 | 3.267569 | 0 | 2.82477 | 5.294469 | 18.90866 | 19.4474 |  | 0.006388864 | [11 empty] | 26.28543 | 0.1148307 | 25 | 0 | 25.44444 | 0.09941697
11796 | 2021/06/10 19:03:58 | 118580.7227 | 3.5002 | 1 | 16 | 18 | 0 | 0 | 0 | 3.27 | 0 | 2.82477 | 5.294469 | 18.90866 | 19.4474 | [13 empty] | 26.1884 | 0.1148307 | 25 | 0 | 25.60404 | 0.09941697
11797 | 2021/06/10 19:03:59 | 118581.2225 | 4 | 1 | 16 | 18 | 0 | 0 | 0 | 3.272196 | 0 | 2.82477 | 5.294469 | 18.90866 | 19.4474 |  | 0.004273764 | [11 empty] | 26.1884 | 0.1148307 | 25 | 0 | 25.60404 | 0.09941697
11798 | 2021/06/10 19:03:59 | 118581.7233 | 4.5008 | 1 | 16 | 18 | 0 | 0 | 0 | 3.274092 | 0 | 2.82477 | 5.294469 | 18.90866 | 19.4474 | [13 empty] | 25.90785 | -0.117994 | 25 | 0 | 25.23037 | -0.06689608
11799 | 2021/06/10 19:04:00 | 118582.2226 | 5.0001 | 1 | 16 | 18 | 0 | 0 | 0 | 3.275816 | 0 | 2.82477 | 5.294469 | 18.90866 | 19.4474 |  | 0.003712486 | [11 empty] | 26.09875 | 0.05965829 | 25 | 0 | 25.15751 | -0.02276897
11800 | 2021/06/10 19:04:00 | 118582.7225 | 5.5 | 1 | 16 | 18 | 0 | 0 | 0 | 3.27751 | 0 | 2.82477 | 5.294469 | 18.90866 | 19.4474 | [13 empty] | 26.37484 | 0.05965829 | 25 | 0 | 25.56967 | -0.02276897
11801 | 2021/06/10 19:04:01 | 118583.2232 | 6.0007 | 1 | 16 | 18 | 0 | 0 | 0 | 3.279036 | 0 | 2.82477 | 5.294469 | 18.90866 | 19.4474 |  | 0.003244262 | [11 empty] | 26.37484 | 0.05965829 | 25 | 0 | 25.56967 | -0.02276897
11802 | 2021/06/10 19:04:01 | 118583.7225 | 6.5 | 1 | 16 | 18 | 0 | 0 | 0 | 3.280354 | 0 | 2.82477 | 5.294469 | 18.90866 | 19.4474 | [13 empty] | 26.14913 | 0.01574099 | 25 | 0 | 25.50052 | 0.107193
11803 | 2021/06/10 19:04:02 | 118584.2234 | 7.0009 | 1 | 16 | 18 | 0 | 0 | 0 | 3.281629 | 0 | 2.82477 | 5.294469 | 18.90866 | 19.4474 |  | 0.002925754 | [11 empty] | 25.9279 | -0.06913185 | 25 | 0 | 25.05058 | -0.140608
11804 | 2021/06/10 19:04:02 | 118584.7225 | 7.5 | 1 | 16 | 18 | 0 | 0 | 0 | 3.28291 | 0 | 2.82477 | 5.294469 | 18.90866 | 19.4474 | [13 empty] | 25.9279 | -0.06913185 | 25 | 0 | 25.05058 | -0.140608
11805 | 2021/06/10 19:04:03 | 118585.2226 | 8.0001 | 1 | 16 | 18 | 0 | 0 | 0 | 3.283968 | 0 | 2.82477 | 5.294469 | 18.90866 | 19.4474 |  | 0.002916571 | [11 empty] | 26.29967 | -0.06913185 | 25 | 0 | 25.38022 | -0.140608
11806 | 2021/06/10 19:04:03 | 118585.7226 | 8.5001 | 1 | 16 | 18 | 0 | 0 | 0 | 3.284998 | 0 | 2.82477 | 5.294469 | 18.90866 | 19.4474 | [13 empty] | 26.33843 | 0.1282883 | 25 | 0 | 25.63304 | 0.1820183
11807 | 2021/06/10 19:04:04 | 118586.2227 | 9.0002 | 1 | 16 | 18 | 0 | 0 | 0 | 3.286074 | 0 | 2.82477 | 5.294469 | 18.90866 | 19.4474 |  | 0.002189459 | [11 empty] | 26.33843 | 0.1282883 | 25 | 0 | 25.63304 | 0.1820183
11808 | 2021/06/10 19:04:04 | 118586.7235 | 9.501 | 1 | 16 | 18 | 0 | 0 | 0 | 3.286961 | 0 | 2.82477 | 5.294469 | 18.90866 | 19.4474 | [13 empty] | 25.98838 | -0.1093882 | 25 | 0 | 25.28961 | -0.1073217
11809 | 2021/06/10 19:04:05 | 118587.2226 | 10.0001 | 1 | 16 | 18 | 0 | 0 | 0 | 3.287781 | 0 | 2.82477 | 5.294469 | 18.90866 | 19.4474 |  | 0.002125337 | [11 empty] | 26.16022 | -0.1093882 | 25 | 0 | 25.17627 | -0.1073217
11810 | 2021/06/10 19:04:05 | 118587.7228 | 10.5003 | 1 | 16 | 18 | 0 | 0 | 0 | 3.288718 | 0 | 2.82477 | 5.294469 | 18.90866 | 19.4474 | [13 empty] | 26.45448 | 0.1456565 | 25 | 0 | 25.65658 | 0.1146781
11811 | 2021/06/10 19:04:06 | 118588.2226 | 11.0001 | 1 | 16 | 18 | 0 | 0 | 0 | 3.289592 | 0 | 2.82477 | 5.294469 | 18.90866 | 19.4474 |  | 0.001900419 | [11 empty] | 26.45448 | 0.1456565 | 25 | 0 | 25.65658 | 0.1146781
11812 | 2021/06/10 19:04:06 | 118588.7226 | 11.5001 | 1 | 16 | 18 | 0 | 0 | 0 | 3.290238 | 0 | 2.82477 | 5.294469 | 18.90866 | 19.4474 | [13 empty] | 26.14761 | -0.09589851 | 25 | 0 | 25.48474 | -0.05369961
11813 | 2021/06/10 19:04:07 | 118589.2234 | 12.0009 | 1 | 16 | 18 | 0 | 0 | 0 | 3.291018 | 0 | 2.82477 | 5.294469 | 18.90866 | 19.4474 |  | 0.001700769 | [11 empty] | 25.99021 | -0.09589851 | 25 | 0 | 25.10586 | -0.05369961
11814 | 2021/06/10 19:04:07 | 118589.7226 | 12.5001 | 1 | 16 | 18 | 0 | 0 | 0 | 3.29178 | 0 | 2.82477 | 5.294469 | 18.90866 | 19.4474 | [13 empty] | 25.99021 | -0.09589851 | 25 | 0 | 25.10586 | -0.05369961
11815 | 2021/06/10 19:04:08 | 118590.2228 | 13.0003 | 1 | 16 | 18 | 0 | 0 | 0 | 3.292474 | 0 | 2.82477 | 5.294469 | 18.90866 | 19.4474 |  | 0.001675277 | [11 empty] | 26.4055 | 0.08059084 | 25 | 0 | 25.39352 | -0.02850711
11816 | 2021/06/10 19:04:08 | 118590.7236 | 13.5011 | 1 | 16 | 18 | 0 | 0 | 0 | 3.293168 | 0 | 2.82477 | 5.294469 | 18.90866 | 19.4474 | [13 empty] | 26.29041 | -0.03596723 | 25 | 0 | 25.58495 | 0.05982161
11817 | 2021/06/10 19:04:09 | 118591.2236 | 14.0011 | 1 | 16 | 18 | 0 | 0 | 0 | 3.293975 | 0 | 2.82477 | 5.294469 | 18.90866 | 19.4474 |  | 0.001442211 | [11 empty] | 26.29041 | -0.03596723 | 25 | 0 | 25.58495 | 0.05982161
11818 | 2021/06/10 19:04:09 | 118591.7227 | 14.5002 | 1 | 16 | 18 | 0 | 0 | 0 | 3.294498 | 0 | 2.82477 | 5.294469 | 18.90866 | 19.4474 | [13 empty] | 25.89874 | -0.03596723 | 25 | 0 | 25.17842 | 0.05982161
11819 | 2021/06/10 19:04:10 | 118592.2227 | 15.0002 | 1 | 16 | 18 | 0 | 0 | 0 | 3.295179 | 0 | 2.82477 | 5.294469 | 18.90866 | 19.4474 | [13 empty] | 26.1642 | -0.03944039 | 25 | 0 | 25.16597 | -0.1309288
11820 | 2021/06/10 19:04:10 | 118592.7227 | 15.5002 | 1 | 16 | 18 | 0 | 0 | 0 | 3.295897 | 0 | 2.82477 | 5.294469 | 18.90866 | 19.4474 | [13 empty] | 26.40184 | 0.074265 | 25 | 0 | 25.16597 | -0.1309288
11821 | 2021/06/10 19:04:11 | 118593.2228 | 16.0003 | 1 | 16 | 18 | 0 | 0 | 0 | 3.296387 | 0 | 2.82477 | 5.294469 | 18.90866 | 19.4474 |  | 0.001332084 | [11 empty] | 26.40184 | 0.074265 | 25 | 0 | 25.55392 | 0.1212347
11822 | 2021/06/10 19:04:11 | 118593.7236 | 16.5011 | 1 | 16 | 18 | 0 | 0 | 0 | 3.296968 | 0 | 2.82477 | 5.294469 | 18.90866 | 19.4474 | [13 empty] | 26.22199 | 0.074265 | 25 | 0 | 25.5307 | 0.1212347
11823 | 2021/06/10 19:04:12 | 118594.2228 | 17.0003 | 1 | 16 | 18 | 0 | 0 | 0 | 3.29737 | 0 | 2.82477 | 5.294469 | 18.90866 | 19.4474 | [13 empty] | 26.01291 | -0.1215404 | 25 | 0 | 25.14288 | -0.1284504
11824 | 2021/06/10 19:04:12 | 118594.7236 | 17.5011 | 1 | 16 | 18 | 0 | 0 | 0 | 3.29791 | 0 | 2.82477 | 5.294469 | 18.90866 | 19.4474 | [13 empty] | 26.01291 | -0.1215404 | 25 | 0 | 25.14288 | -0.1284504
11825 | 2021/06/10 19:04:13 | 118595.2226 | 18.0001 | 1 | 16 | 18 | 0 | 0 | 0 | 3.298697 | 0 | 2.82477 | 5.294469 | 18.90866 | 19.4474 |  | 0.001055357 | [11 empty] | 26.27204 | 0.08097529 | 25 | 0 | 25.28831 | 0.04544675
11826 | 2021/06/10 19:04:13 | 118595.7227 | 18.5002 | 1 | 16 | 18 | 0 | 0 | 0 | 3.299185 | 0 | 2.82477 | 5.294469 | 18.90866 | 19.4474 | [13 empty] | 26.36543 | 0.08097529 | 25 | 0 | 25.61016 | 0.04544675
11827 | 2021/06/10 19:04:14 | 118596.2227 | 19.0002 | 1 | 16 | 18 | 0 | 0 | 0 | 3.299598 | 0 | 2.82477 | 5.294469 | 18.90866 | 19.4474 |  | 0.0009859834 | [11 empty] | 26.36543 | 0.08097529 | 25 | 0 | 25.61016 | 0.04544675
11828 | 2021/06/10 19:04:14 | 118596.7236 | 19.5011 | 1 | 16 | 18 | 0 | 0 | 0 | 3.299944 | 0 | 2.82477 | 5.294469 | 18.90866 | 19.4474 | [13 empty] | 26.05983 | -0.06631553 | 25 | 0 | 25.38256 | 0.02945244
11829 | 2021/06/10 19:04:15 | 118597.2226 | 20.0001 | 1 | 16 | 18 | 0 | 0 | 0 | 3.300704 | 0 | 2.82477 | 5.294469 | 18.90866 | 19.4474 | [13 empty] | 26.09593 | 0.01128137 | 25 | 0 | 25.11897 | -0.08237064
11830 | 2021/06/10 19:04:15 | 118597.7226 | 20.5001 | 1 | 16 | 18 | 0 | 0 | 0 | 3.301182 | 0 | 2.82477 | 5.294469 | 18.90866 | 19.4474 | [13 empty] | 26.30465 | 0.01128137 | 25 | 0 | 25.11897 | -0.08237064
11831 | 2021/06/10 19:04:16 | 118598.2227 | 21.0002 | 1 | 16 | 18 | 0 | 0 | 0 | 3.301483 | 0 | 2.82477 | 5.294469 | 18.90866 | 19.4474 |  | 0.001043358 | [11 empty] | 26.30465 | 0.01128137 | 25 | 0 | 25.37094 | -0.08237064
11832 | 2021/06/10 19:04:16 | 118598.7227 | 21.5002 | 1 | 16 | 18 | 0 | 0 | 0 | 3.302082 | 0 | 2.82477 | 5.294469 | 18.90866 | 19.4474 | [13 empty] | 26.37236 | 0.08638442 | 25 | 0 | 25.63136 | 0.1601219
11833 | 2021/06/10 19:04:17 | 118599.2228 | 22.0003 | 1 | 16 | 18 | 0 | 0 | 0 | 3.302392 | 0 | 2.82477 | 5.294469 | 18.90866 | 19.4474 | [13 empty] | 25.96801 | -0.1263577 | 25 | 0 | 25.26921 | -0.1131737
11834 | 2021/06/10 19:04:17 | 118599.7227 | 22.5002 | 1 | 16 | 18 | 0 | 0 | 0 | 3.302701 | 0 | 2.82477 | 5.294469 | 18.90866 | 19.4474 | [13 empty] | 25.96801 | -0.1263577 | 25 | 0 | 25.26921 | -0.1131737
11835 | 2021/06/10 19:04:18 | 118600.2228 | 23.0003 | 1 | 16 | 18 | 0 | 0 | 0 | 3.303168 | 0 | 2.82477 | 5.294469 | 18.90866 | 19.4474 |  | 0.0007479925 | [11 empty] | 26.05071 | -0.1263577 | 25 | 0 | 25.03798 | -0.1131737
11836 | 2021/06/10 19:04:18 | 118600.7227 | 23.5002 | 1 | 16 | 18 | 0 | 0 | 0 | 3.303658 | 0 | 2.82477 | 5.294469 | 18.90866 | 19.4474 | [13 empty] | 26.41841 | 0.1407492 | 25 | 0 | 25.50633 | 0.0740999
11837 | 2021/06/10 19:04:19 | 118601.2226 | 24.0001 | 1 | 16 | 18 | 0 | 0 | 0 | 3.304008 | 0 | 2.82477 | 5.294469 | 18.90866 | 19.4474 | [13 empty] | 26.41841 | 0.1407492 | 25 | 0 | 25.50633 | 0.0740999
11838 | 2021/06/10 19:04:19 | 118601.7228 | 24.5003 | 1 | 16 | 18 | 0 | 0 | 0 | 3.304463 | 0 | 2.82477 | 5.294469 | 18.90866 | 19.4474 | [13 empty] | 26.21903 | -0.06230712 | 25 | 0 | 25.57052 | 0.02005935
11839 | 2021/06/10 19:04:20 | 118602.2227 | 25.0002 | 1 | 16 | 18 | 0 | 0 | 0 | 3.304763 | 0 | 2.82477 | 5.294469 | 18.90866 | 19.4474 | [13 empty] | 25.93487 | -0.06230712 | 25 | 0 | 25.14323 | 0.02005935
11840 | 2021/06/10 19:04:20 | 118602.7227 | 25.5002 | 1 | 16 | 18 | 0 | 0 | 0 | 3.305114 | 0 | 2.82477 | 5.294469 | 18.90866 | 19.4474 | [13 empty] | 26.21636 | -0.000834465 | 25 | 0 | 25.14323 | 0.02005935
11841 | 2021/06/10 19:04:21 | 118603.2237 | 26.0012 | 1 | 16 | 18 | 0 | 0 | 0 | 3.305566 | 0 | 2.82477 | 5.294469 | 18.90866 | 19.4474 |  | 0.0006717659 | [11 empty] | 26.21636 | -0.000834465 | 25 | 0 | 25.21111 | -0.1123166
11842 | 2021/06/10 19:04:21 | 118603.7227 | 26.5002 | 1 | 16 | 18 | 0 | 0 | 0 | 3.305597 | 0 | 2.82477 | 5.294469 | 18.90866 | 19.4474 | [13 empty] | 26.40103 | 0.05770981 | 25 | 0 | 25.58876 | 0.1180178
11843 | 2021/06/10 19:04:22 | 118604.2228 | 27.0003 | 1 | 16 | 18 | 0 | 0 | 0 | 3.306076 | 0 | 2.82477 | 5.294469 | 18.90866 | 19.4474 | [13 empty] | 26.14068 | 0.05770981 | 25 | 0 | 25.4992 | 0.1180178
11844 | 2021/06/10 19:04:22 | 118604.7227 | 27.5002 | 1 | 16 | 18 | 0 | 0 | 0 | 3.306379 | 0 | 2.82477 | 5.294469 | 18.90866 | 19.4474 | [13 empty] | 26.14068 | 0.05770981 | 25 | 0 | 25.4992 | 0.1180178
11845 | 2021/06/10 19:04:23 | 118605.2229 | 28.0004 | 1 | 16 | 18 | 0 | 0 | 0 | 3.306633 | 0 | 2.82477 | 5.294469 | 18.90866 | 19.4474 |  | 0.0007740462 | [11 empty] | 25.94597 | -0.1422048 | 25 | 0 | 25.06868 | -0.1625258
11846 | 2021/06/10 19:04:23 | 118605.7236 | 28.5011 | 1 | 16 | 18 | 0 | 0 | 0 | 3.306967 | 0 | 2.82477 | 5.294469 | 18.90866 | 19.4474 | [13 empty] | 26.20327 | 0.08040667 | 25 | 0 | 25.25509 | 0.0582546
11847 | 2021/06/10 19:04:24 | 118606.2228 | 29.0003 | 1 | 16 | 18 | 0 | 0 | 0 | 3.307376 | 0 | 2.82477 | 5.294469 | 18.90866 | 19.4474 | [13 empty] | 26.20327 | 0.08040667 | 25 | 0 | 25.25509 | 0.0582546
11848 | 2021/06/10 19:04:24 | 118606.7236 | 29.5011 | 1 | 16 | 18 | 0 | 0 | 0 | 3.307561 | 0 | 2.82477 | 5.294469 | 18.90866 | 19.4474 | [13 empty] | 26.45533 | 0.08040667 | 25 | 0 | 25.67882 | 0.0582546
11849 | 2021/06/10 19:04:25 | 118607.2229 | 30.0004 | 1 | 16 | 18 | 0 | 0 | 0 | 3.307766 | 0 | 2.82477 | 5.294469 | 18.90866 | 19.4474 |  | 0.0006228442 | [11 empty] | 26.08533 | -0.03685772 | 25 | 0 | 25.44377 | 0.05896151
11850 | 2021/06/10 19:04:25 | 118607.7237 | 30.5012 | 1 | 16 | 18 | 0 | 0 | 0 | 3.308002 | 0 | 2.82477 | 5.294469 | 18.90866 | 19.4474 | [13 empty] | 25.97514 | -0.0344342 | 25 | 0 | 25.44377 | 0.05896151
11851 | 2021/06/10 19:04:26 | 118608.2236 | 31.0011 | 1 | 16 | 18 | 0 | 0 | 0 | 3.30826 | 0 | 2.82477 | 5.294469 | 18.90866 | 19.4474 | [13 empty] | 25.97514 | -0.0344342 | 25 | 0 | 25.0979 | -0.1080841
11852 | 2021/06/10 19:04:26 | 118608.7228 | 31.5003 | 1 | 16 | 18 | 0 | 0 | 0 | 3.308328 | 0 | 2.82477 | 5.294469 | 18.90866 | 19.4474 | [13 empty] | 26.23195 | -0.0344342 | 25 | 0 | 25.25528 | -0.1080841
11853 | 2021/06/10 19:04:27 | 118609.2236 | 32.0011 | 1 | 16 | 18 | 0 | 0 | 0 | 3.30887 | 0 | 2.82477 | 5.294469 | 18.90866 | 19.4474 | [13 empty] | 26.44192 | 0.1458681 | 25 | 0 | 25.67964 | 0.1817936
11854 | 2021/06/10 19:04:27 | 118609.7228 | 32.5003 | 1 | 16 | 18 | 0 | 0 | 0 | 3.30915 | 0 | 2.82477 | 5.294469 | 18.90866 | 19.4474 | [13 empty] | 26.44192 | 0.1458681 | 25 | 0 | 25.67964 | 0.1817936
11855 | 2021/06/10 19:04:28 | 118610.2229 | 33.0004 | 1 | 16 | 18 | 0 | 0 | 0 | 3.309263 | 0 | 2.82477 | 5.294469 | 18.90866 | 19.4474 |  | 0.0005905215 | [11 empty] | 26.06629 | -0.1173842 | 25 | 0 | 25.38903 | -0.09081483
11856 | 2021/06/10 19:04:28 | 118610.7229 | 33.5004 | 1 | 16 | 18 | 0 | 0 | 0 | 3.309573 | 0 | 2.82477 | 5.294469 | 18.90866 | 19.4474 | [13 empty] | 25.95625 | -0.1173842 | 25 | 0 | 25.07898 | -0.09081483
11857 | 2021/06/10 19:04:29 | 118611.2229 | 34.0004 | 1 | 16 | 18 | 0 | 0 | 0 | 3.309679 | 0 | 2.82477 | 5.294469 | 18.90866 | 19.4474 | [13 empty] | 25.95625 | -0.1173842 | 25 | 0 | 25.07898 | -0.09081483
11858 | 2021/06/10 19:04:29 | 118611.7228 | 34.5003 | 1 | 16 | 18 | 0 | 0 | 0 | 3.31009 | 0 | 2.82477 | 5.294469 | 18.90866 | 19.4474 | [13 empty] | 26.24371 | 0.05544364 | 25 | 0 | 25.26706 | -0.03811657
11859 | 2021/06/10 19:04:30 | 118612.2238 | 35.0013 | 1 | 16 | 18 | 0 | 0 | 0 | 3.310267 | 0 | 2.82477 | 5.294469 | 18.90866 | 19.4474 | [13 empty] | 26.33313 | 0.02794445 | 25 | 0 | 25.6206 | 0.1104814
11860 | 2021/06/10 19:04:30 | 118612.7228 | 35.5003 | 1 | 16 | 18 | 0 | 0 | 0 | 3.310401 | 0 | 2.82477 | 5.294469 | 18.90866 | 19.4474 | [13 empty] | 26.02518 | 0.02794445 | 25 | 0 | 25.6206 | 0.1104814
11861 | 2021/06/10 19:04:31 | 118613.2229 | 36.0004 | 1 | 16 | 18 | 0 | 0 | 0 | 3.310626 | 0 | 2.82477 | 5.294469 | 18.90866 | 19.4474 | [13 empty] | 26.02518 | 0.02794445 | 25 | 0 | 25.39781 | 0.1104814
11862 | 2021/06/10 19:04:31 | 118613.7237 | 36.5012 | 1 | 16 | 18 | 0 | 0 | 0 | 3.310783 | 0 | 2.82477 | 5.294469 | 18.90866 | 19.4474 | [13 empty] | 25.95543 | -0.1180315 | 25 | 0 | 25.09243 | -0.1650524
11863 | 2021/06/10 19:04:32 | 118614.2229 | 37.0004 | 1 | 16 | 18 | 0 | 0 | 0 | 3.311155 | 0 | 2.82477 | 5.294469 | 18.90866 | 19.4474 |  | 0.0004157742 | [11 empty] | 26.25861 | 0.09474456 | 25 | 0 | 25.34623 | 0.07930994
11864 | 2021/06/10 19:04:32 | 118614.7237 | 37.5012 | 1 | 16 | 18 | 0 | 0 | 0 | 3.31133 | 0 | 2.82477 | 5.294469 | 18.90866 | 19.4474 | [13 empty] | 26.25861 | 0.09474456 | 25 | 0 | 25.34623 | 0.07930994
11865 | 2021/06/10 19:04:33 | 118615.2229 | 38.0004 | 1 | 16 | 18 | 0 | 0 | 0 | 3.311567 | 0 | 2.82477 | 5.294469 | 18.90866 | 19.4474 | [13 empty] | 26.32749 | 0.09474456 | 25 | 0 | 25.62209 | 0.07930994
11866 | 2021/06/10 19:04:33 | 118615.7238 | 38.5013 | 1 | 16 | 18 | 0 | 0 | 0 | 3.311688 | 0 | 2.82477 | 5.294469 | 18.90866 | 19.4474 | [13 empty] | 26.02272 | -0.07371724 | 25 | 0 | 25.37394 | 0.008660555
11867 | 2021/06/10 19:04:34 | 118616.2229 | 39.0004 | 1 | 16 | 18 | 0 | 0 | 0 | 3.31191 | 0 | 2.82477 | 5.294469 | 18.90866 | 19.4474 | [13 empty] | 26.02272 | -0.07371724 | 25 | 0 | 25.37394 | 0.008660555
11868 | 2021/06/10 19:04:34 | 118616.723 | 39.5005 | 1 | 16 | 18 | 0 | 0 | 0 | 3.312137 | 0 | 2.82477 | 5.294469 | 18.90866 | 19.4474 | [13 empty] | 25.93254 | -0.02818048 | 25 | 0 | 25.05522 | -0.09959996
11869 | 2021/06/10 19:04:35 | 118617.2229 | 40.0004 | 1 | 16 | 18 | 0 | 0 | 0 | 3.312515 | 0 | 2.82477 | 5.294469 | 18.90866 | 19.4474 |  | 0.0004595612 | [11 empty] | 26.32964 | -0.02818048 | 25 | 0 | 25.3603 | -0.09959996
11870 | 2021/06/10 19:04:35 | 118617.2245 | 40.002 | 1 | 16 | 18 | 0 | 0 | 0 | 3.312515 | 0 | 2.82477 | 5.294469 | 18.90866 | 19.4474 |  | 0.0004595612 | 0.02333702 | 0 | 0 | [8 empty] | 26.32964 | -0.02818048 | 25 | 0 | 25.3603 | -0.09959996
11871 | 2021/06/10 19:04:35 | 118617.3631 | 0.101 | 1 | 17 | 18 | 0 | 0 | 1.79937 | 3.351698 | 6.030945 | 2.824814 | 5.294551 | 18.90881 | 19.44767 |  | 0.0439343 |  | 0.00111661 | 895.5676 | [8 empty] | 26.32964 | -0.02818048 | 25 | 0 | 25.3603 | -0.09959996
11872 | 2021/06/10 19:04:35 | 118617.4622 | 0.2001 | 1 | 17 | 18 | 0 | 0 | 1.799927 | 3.354394 | 6.037664 | 2.824864 | 5.294551 | 18.90898 | 19.44767 | [13 empty] | 26.32964 | -0.02818048 | 25 | 0 | 25.3603 | -0.09959996
11873 | 2021/06/10 19:04:35 | 118617.5631 | 0.301 | 1 | 17 | 18 | 0 | 0 | 1.799988 | 3.355523 | 6.039901 | 2.824914 | 5.294551 | 18.90915 | 19.44767 | [13 empty] | 26.32964 | -0.02818048 | 25 | 0 | 25.3603 | -0.09959996
11874 | 2021/06/10 19:04:35 | 118617.6631 | 0.401 | 1 | 17 | 18 | 0 | 0 | 1.79995 | 3.356177 | 6.040951 | 2.824964 | 5.294551 | 18.90932 | 19.44767 | [13 empty] | 26.32964 | -0.02818048 | 25 | 0 | 25.3603 | -0.09959996
11875 | 2021/06/10 19:04:35 | 118617.7631 | 0.501 | 1 | 17 | 18 | 0 | 0 | 1.799866 | 3.356648 | 6.041517 | 2.825014 | 5.294551 | 18.90948 | 19.44767 | [13 empty] | 26.34009 | 0.1273602 | 25 | 0 | 25.59905 | 0.169946
11876 | 2021/06/10 19:04:35 | 118617.8631 | 0.601 | 1 | 17 | 18 | 0 | 0 | 1.799759 | 3.357401 | 6.042513 | 2.825064 | 5.294551 | 18.90965 | 19.44767 | [13 empty] | 26.34009 | 0.1273602 | 25 | 0 | 25.59905 | 0.169946
11877 | 2021/06/10 19:04:35 | 118617.9631 | 0.701 | 1 | 17 | 18 | 0 | 0 | 1.799927 | 3.357725 | 6.04366 | 2.825114 | 5.294551 | 18.90982 | 19.44767 | [13 empty] | 26.34009 | 0.1273602 | 25 | 0 | 25.59905 | 0.169946
11878 | 2021/06/10 19:04:35 | 118618.0623 | 0.8002 | 1 | 17 | 18 | 0 | 0 | 1.799835 | 3.358448 | 6.044652 | 2.825164 | 5.294551 | 18.90998 | 19.44767 | [13 empty] | 26.34009 | 0.1273602 | 25 | 0 | 25.59905 | 0.169946
11879 | 2021/06/10 19:04:35 | 118618.1624 | 0.9003 | 1 | 17 | 18 | 0 | 0 | 1.799797 | 3.358663 | 6.044912 | 2.825214 | 5.294551 | 18.91015 | 19.44767 | [13 empty] | 26.34009 | 0.1273602 | 25 | 0 | 25.59905 | 0.169946
11880 | 2021/06/10 19:04:36 | 118618.2632 | 1.0011 | 1 | 17 | 18 | 0 | 0 | 1.799644 | 3.359269 | 6.045488 | 2.825264 | 5.294551 | 18.91032 | 19.44767 |  | 0.005991004 |  | 0.03632317 | [9 empty] | 26.34009 | 0.1273602 | 25 | 0 | 25.59905 | 0.169946
11881 | 2021/06/10 19:04:36 | 118618.363 | 1.1009 | 1 | 17 | 18 | 0 | 0 | 1.799561 | 3.359785 | 6.046138 | 2.825314 | 5.294551 | 18.91049 | 19.44767 | [13 empty] | 26.34009 | 0.1273602 | 25 | 0 | 25.59905 | 0.169946
11882 | 2021/06/10 19:04:36 | 118618.4624 | 1.2003 | 1 | 17 | 18 | 0 | 0 | 1.799545 | 3.359955 | 6.04639 | 2.825363 | 5.294551 | 18.91066 | 19.44767 | [13 empty] | 26.01143 | -0.102706 | 25 | 0 | 25.35551 | 0.169946
11883 | 2021/06/10 19:04:36 | 118618.5623 | 1.3002 | 1 | 17 | 18 | 0 | 0 | 1.799644 | 3.36059 | 6.047866 | 2.825413 | 5.294551 | 18.91082 | 19.44767 | [13 empty] | 26.01143 | -0.102706 | 25 | 0 | 25.35551 | -0.07610559
11884 | 2021/06/10 19:04:36 | 118618.6623 | 1.4002 | 1 | 17 | 18 | 0 | 0 | 1.799469 | 3.360784 | 6.047627 | 2.825463 | 5.294551 | 18.91099 | 19.44767 | [13 empty] | 26.01143 | -0.102706 | 25 | 0 | 25.35551 | -0.07610559
11885 | 2021/06/10 19:04:36 | 118618.7631 | 1.501 | 1 | 17 | 18 | 0 | 0 | 1.799568 | 3.361248 | 6.048794 | 2.825513 | 5.294551 | 18.91116 | 19.44767 | [13 empty] | 26.01143 | -0.102706 | 25 | 0 | 25.35551 | -0.07610559
11886 | 2021/06/10 19:04:36 | 118618.863 | 1.6009 | 1 | 17 | 18 | 0 | 0 | 1.79953 | 3.361776 | 6.049617 | 2.825563 | 5.294551 | 18.91133 | 19.44767 | [13 empty] | 26.01143 | -0.102706 | 25 | 0 | 25.35551 | -0.07610559
11887 | 2021/06/10 19:04:36 | 118618.963 | 1.7009 | 1 | 17 | 18 | 0 | 0 | 1.799545 | 3.361933 | 6.04995 | 2.825613 | 5.294551 | 18.9115 | 19.44767 | [13 empty] | 26.01143 | -0.102706 | 25 | 0 | 25.35551 | -0.07610559
11888 | 2021/06/10 19:04:36 | 118619.063 | 1.8009 | 1 | 17 | 18 | 0 | 0 | 1.799492 | 3.362572 | 6.050921 | 2.825663 | 5.294551 | 18.91166 | 19.44767 | [13 empty] | 26.01143 | -0.102706 | 25 | 0 | 25.35551 | -0.07610559
11889 | 2021/06/10 19:04:36 | 118619.1632 | 1.9011 | 1 | 17 | 18 | 0 | 0 | 1.799431 | 3.362664 | 6.050882 | 2.825713 | 5.294551 | 18.91183 | 19.44767 | [13 empty] | 26.00512 | -0.102706 | 25 | 0 | 25.35551 | -0.07610559
11890 | 2021/06/10 19:04:37 | 118619.2623 | 2.0002 | 1 | 17 | 18 | 0 | 0 | 1.799255 | 3.363151 | 6.051166 | 2.825762 | 5.294551 | 18.912 | 19.44767 |  | 0.003617012 |  | 0.1101392 | 13.56539 | [8 empty] | 26.00512 | -0.102706 | 25 | 0 | 25.0851 | -0.07610559
11891 | 2021/06/10 19:04:37 | 118619.3622 | 2.1001 | 1 | 17 | 18 | 0 | 0 | 1.799179 | 3.363411 | 6.051378 | 2.825812 | 5.294551 | 18.91216 | 19.44767 | [13 empty] | 26.00512 | -0.102706 | 25 | 0 | 25.0851 | -0.07610559
11892 | 2021/06/10 19:04:37 | 118619.4622 | 2.2001 | 1 | 17 | 18 | 0 | 0 | 1.799149 | 3.363716 | 6.051826 | 2.825862 | 5.294551 | 18.91233 | 19.44767 | [13 empty] | 26.00512 | -0.102706 | 25 | 0 | 25.0851 | -0.07610559
11893 | 2021/06/10 19:04:37 | 118619.5631 | 2.301 | 1 | 17 | 18 | 0 | 0 | 1.799187 | 3.364016 | 6.052494 | 2.825912 | 5.294551 | 18.9125 | 19.44767 | [13 empty] | 26.00512 | -0.102706 | 25 | 0 | 25.0851 | -0.07610559
11894 | 2021/06/10 19:04:37 | 118619.6632 | 2.4011 | 1 | 17 | 18 | 0 | 0 | 1.799187 | 3.364399 | 6.053183 | 2.825963 | 5.294551 | 18.91267 | 19.44767 | [13 empty] | 26.00512 | -0.102706 | 25 | 0 | 25.0851 | -0.07610559
11895 | 2021/06/10 19:04:37 | 118619.7623 | 2.5002 | 1 | 17 | 18 | 0 | 0 | 1.799217 | 3.364783 | 6.053975 | 2.826012 | 5.294551 | 18.91284 | 19.44767 | [13 empty] | 26.00512 | -0.102706 | 25 | 0 | 25.0851 | -0.07610559
11896 | 2021/06/10 19:04:37 | 118619.8623 | 2.6002 | 1 | 17 | 18 | 0 | 0 | 1.799225 | 3.365365 | 6.055049 | 2.826062 | 5.294551 | 18.91301 | 19.44767 | [13 empty] | 26.32485 | 0.09794354 | 25 | 0 | 25.0851 | -0.07610559
11897 | 2021/06/10 19:04:37 | 118619.9623 | 2.7002 | 1 | 17 | 18 | 0 | 0 | 1.799301 | 3.365454 | 6.055465 | 2.826112 | 5.294551 | 18.91317 | 19.44767 | [13 empty] | 26.32485 | 0.09794354 | 25 | 0 | 25.46966 | 0.03567159
11898 | 2021/06/10 19:04:37 | 118620.0631 | 2.801 | 1 | 17 | 18 | 0 | 0 | 1.799225 | 3.365764 | 6.055767 | 2.826162 | 5.294551 | 18.91334 | 19.44767 | [13 empty] | 26.32485 | 0.09794354 | 25 | 0 | 25.46966 | 0.03567159
11899 | 2021/06/10 19:04:37 | 118620.1624 | 2.9003 | 1 | 17 | 18 | 0 | 0 | 1.799278 | 3.366074 | 6.056503 | 2.826212 | 5.294551 | 18.91351 | 19.44767 | [13 empty] | 26.32485 | 0.09794354 | 25 | 0 | 25.46966 | 0.03567159
11900 | 2021/06/10 19:04:38 | 118620.263 | 3.0009 | 1 | 17 | 18 | 0 | 0 | 1.799225 | 3.366546 | 6.057174 | 2.826262 | 5.294551 | 18.91368 | 19.44767 |  | 0.002901041 | [11 empty] | 26.32485 | 0.09794354 | 25 | 0 | 25.46966 | 0.03567159
11901 | 2021/06/10 19:04:38 | 118620.3622 | 3.1001 | 1 | 17 | 18 | 0 | 0 | 1.799217 | 3.366866 | 6.057723 | 2.826311 | 5.294551 | 18.91385 | 19.44767 | [13 empty] | 26.32485 | 0.09794354 | 25 | 0 | 25.46966 | 0.03567159
11902 | 2021/06/10 19:04:38 | 118620.4624 | 3.2003 | 1 | 17 | 18 | 0 | 0 | 1.799217 | 3.367078 | 6.058104 | 2.826362 | 5.294551 | 18.91401 | 19.44767 | [13 empty] | 26.32485 | 0.09794354 | 25 | 0 | 25.46966 | 0.03567159
11903 | 2021/06/10 19:04:38 | 118620.5631 | 3.301 | 1 | 17 | 18 | 0 | 0 | 1.79924 | 3.367515 | 6.058968 | 2.826412 | 5.294551 | 18.91418 | 19.44767 | [13 empty] | 26.32485 | 0.09794354 | 25 | 0 | 25.46966 | 0.03567159
11904 | 2021/06/10 19:04:38 | 118620.6623 | 3.4002 | 1 | 17 | 18 | 0 | 0 | 1.799217 | 3.367679 | 6.059185 | 2.826462 | 5.294551 | 18.91435 | 19.44767 | [13 empty] | 26.24371 | -0.0253576 | 25 | 0 | 25.60237 | 0.04147112
11905 | 2021/06/10 19:04:38 | 118620.7631 | 3.501 | 1 | 17 | 18 | 0 | 0 | 1.79924 | 3.368047 | 6.059925 | 2.826512 | 5.294551 | 18.91452 | 19.44767 | [13 empty] | 26.24371 | -0.0253576 | 25 | 0 | 25.60237 | 0.04147112
11906 | 2021/06/10 19:04:38 | 118620.8624 | 3.6003 | 1 | 17 | 18 | 0 | 0 | 1.799149 | 3.36814 | 6.059786 | 2.826561 | 5.294551 | 18.91469 | 19.44767 | [13 empty] | 26.24371 | -0.0253576 | 25 | 0 | 25.60237 | 0.04147112
11907 | 2021/06/10 19:04:38 | 118620.9632 | 3.7011 | 1 | 17 | 18 | 0 | 0 | 1.799088 | 3.368614 | 6.060433 | 2.826612 | 5.294551 | 18.91486 | 19.44767 | [13 empty] | 26.24371 | -0.0253576 | 25 | 0 | 25.60237 | 0.04147112
11908 | 2021/06/10 19:04:38 | 118621.0632 | 3.8011 | 1 | 17 | 18 | 0 | 0 | 1.799149 | 3.368917 | 6.061184 | 2.826662 | 5.294551 | 18.91502 | 19.44767 | [13 empty] | 26.24371 | -0.0253576 | 25 | 0 | 25.60237 | 0.04147112
11909 | 2021/06/10 19:04:38 | 118621.1623 | 3.9002 | 1 | 17 | 18 | 0 | 0 | 1.799377 | 3.369111 | 6.062301 | 2.826711 | 5.294551 | 18.91519 | 19.44767 | [13 empty] | 26.24371 | -0.0253576 | 25 | 0 | 25.60237 | 0.04147112
11910 | 2021/06/10 19:04:39 | 118621.2632 | 4.0011 | 1 | 17 | 18 | 0 | 0 | 1.799316 | 3.36957 | 6.062921 | 2.826761 | 5.294551 | 18.91536 | 19.44767 |  | 0.003300252 |  | 0.148498 | [9 empty] | 26.24371 | -0.0253576 | 25 | 0 | 25.60237 | 0.04147112
11911 | 2021/06/10 19:04:39 | 118621.3623 | 4.1002 | 1 | 17 | 18 | 0 | 0 | 1.799278 | 3.369798 | 6.063203 | 2.826811 | 5.294551 | 18.91553 | 19.44767 | [13 empty] | 25.942 | -0.0253576 | 25 | 0 | 25.26457 | 0.04147112
11912 | 2021/06/10 19:04:39 | 118621.4633 | 4.2012 | 1 | 17 | 18 | 0 | 0 | 1.799568 | 3.369914 | 6.064389 | 2.826862 | 5.294551 | 18.9157 | 19.44767 | [13 empty] | 25.942 | -0.0253576 | 25 | 0 | 25.26457 | 0.04147112
11913 | 2021/06/10 19:04:39 | 118621.5624 | 4.3003 | 1 | 17 | 18 | 0 | 0 | 1.799568 | 3.370387 | 6.065241 | 2.826911 | 5.294551 | 18.91586 | 19.44767 | [13 empty] | 25.942 | -0.0253576 | 25 | 0 | 25.26457 | 0.04147112
11914 | 2021/06/10 19:04:39 | 118621.6622 | 4.4001 | 1 | 17 | 18 | 0 | 0 | 1.799683 | 3.370521 | 6.065869 | 2.82696 | 5.294551 | 18.91603 | 19.44767 | [13 empty] | 25.942 | -0.0253576 | 25 | 0 | 25.26457 | 0.04147112
11915 | 2021/06/10 19:04:39 | 118621.7623 | 4.5002 | 1 | 17 | 18 | 0 | 0 | 1.79953 | 3.370901 | 6.066037 | 2.827011 | 5.294551 | 18.9162 | 19.44767 | [13 empty] | 25.942 | -0.0253576 | 25 | 0 | 25.26457 | 0.04147112
11916 | 2021/06/10 19:04:39 | 118621.8625 | 4.6004 | 1 | 17 | 18 | 0 | 0 | 1.799416 | 3.37113 | 6.066065 | 2.827061 | 5.294551 | 18.91637 | 19.44767 | [13 empty] | 25.942 | -0.0253576 | 25 | 0 | 25.26457 | 0.04147112
11917 | 2021/06/10 19:04:39 | 118621.9632 | 4.7011 | 1 | 17 | 18 | 0 | 0 | 1.799675 | 3.37127 | 6.06719 | 2.827111 | 5.294551 | 18.91654 | 19.44767 | [13 empty] | 25.942 | -0.0253576 | 25 | 0 | 25.26457 | 0.04147112
11918 | 2021/06/10 19:04:39 | 118622.0623 | 4.8002 | 1 | 17 | 18 | 0 | 0 | 1.799774 | 3.371766 | 6.068417 | 2.82716 | 5.294551 | 18.9167 | 19.44767 | [13 empty] | 25.98242 | -0.0816524 | 25 | 0 | 25.09806 | -0.1575959
11919 | 2021/06/10 19:04:39 | 118622.1624 | 4.9003 | 1 | 17 | 18 | 0 | 0 | 1.799606 | 3.371995 | 6.068262 | 2.82721 | 5.294551 | 18.91687 | 19.44767 | [13 empty] | 25.98242 | -0.0816524 | 25 | 0 | 25.09806 | -0.1575959
11920 | 2021/06/10 19:04:40 | 118622.2624 | 5.0003 | 1 | 17 | 18 | 0 | 0 | 1.799545 | 3.372253 | 6.068521 | 2.82726 | 5.294551 | 18.91704 | 19.44767 |  | 0.002711799 |  | 0.1678348 | 6.307715 | [8 empty] | 25.98242 | -0.0816524 | 25 | 0 | 25.09806 | -0.1575959
11921 | 2021/06/10 19:04:40 | 118622.3633 | 5.1012 | 1 | 17 | 18 | 0 | 0 | 1.799599 | 3.372508 | 6.069162 | 2.827311 | 5.294551 | 18.91721 | 19.44767 | [13 empty] | 25.98242 | -0.0816524 | 25 | 0 | 25.09806 | -0.1575959
11922 | 2021/06/10 19:04:40 | 118622.4623 | 5.2002 | 1 | 17 | 18 | 0 | 0 | 1.799721 | 3.372672 | 6.069869 | 2.82736 | 5.294551 | 18.91738 | 19.44767 | [13 empty] | 25.98242 | -0.0816524 | 25 | 0 | 25.09806 | -0.1575959
11923 | 2021/06/10 19:04:40 | 118622.5625 | 5.3004 | 1 | 17 | 18 | 0 | 0 | 1.799759 | 3.373222 | 6.070987 | 2.82741 | 5.294551 | 18.91755 | 19.44767 | [13 empty] | 25.98242 | -0.0816524 | 25 | 0 | 25.09806 | -0.1575959
11924 | 2021/06/10 19:04:40 | 118622.6623 | 5.4002 | 1 | 17 | 18 | 0 | 0 | 1.799545 | 3.373303 | 6.070411 | 2.82746 | 5.294551 | 18.91772 | 19.44767 | [13 empty] | 25.98242 | -0.0816524 | 25 | 0 | 25.09806 | -0.1575959
11925 | 2021/06/10 19:04:40 | 118622.7632 | 5.5011 | 1 | 17 | 18 | 0 | 0 | 1.799583 | 3.373664 | 6.071188 | 2.82751 | 5.294551 | 18.91788 | 19.44767 | [13 empty] | 26.28411 | 0.09427726 | 25 | 0 | 25.41457 | 0.09891033
11926 | 2021/06/10 19:04:40 | 118622.8624 | 5.6003 | 1 | 17 | 18 | 0 | 0 | 1.799675 | 3.373769 | 6.071688 | 2.82756 | 5.294551 | 18.91805 | 19.44767 | [13 empty] | 26.28411 | 0.09427726 | 25 | 0 | 25.41457 | 0.09891033
11927 | 2021/06/10 19:04:40 | 118622.9625 | 5.7004 | 1 | 17 | 18 | 0 | 0 | 1.799797 | 3.373703 | 6.071981 | 2.82761 | 5.294551 | 18.91822 | 19.44767 | [13 empty] | 26.28411 | 0.09427726 | 25 | 0 | 25.41457 | 0.09891033
11928 | 2021/06/10 19:04:40 | 118623.0624 | 5.8003 | 1 | 17 | 18 | 0 | 0 | 1.799713 | 3.374333 | 6.072831 | 2.82766 | 5.294551 | 18.91839 | 19.44767 | [13 empty] | 26.28411 | 0.09427726 | 25 | 0 | 25.41457 | 0.09891033
11929 | 2021/06/10 19:04:40 | 118623.1623 | 5.9002 | 1 | 17 | 18 | 0 | 0 | 1.799622 | 3.374648 | 6.073091 | 2.82771 | 5.294551 | 18.91856 | 19.44767 | [13 empty] | 26.28411 | 0.09427726 | 25 | 0 | 25.41457 | 0.09891033
11930 | 2021/06/10 19:04:41 | 118623.2623 | 6.0002 | 1 | 17 | 18 | 0 | 0 | 1.799431 | 3.374949 | 6.072988 | 2.827759 | 5.294551 | 18.91873 | 19.44767 |  | 0.002565672 | [11 empty] | 26.28411 | 0.09427726 | 25 | 0 | 25.41457 | 0.09891033
11931 | 2021/06/10 19:04:41 | 118623.3632 | 6.1011 | 1 | 17 | 18 | 0 | 0 | 1.799332 | 3.375064 | 6.072861 | 2.82781 | 5.294551 | 18.9189 | 19.44767 | [13 empty] | 26.28411 | 0.09427726 | 25 | 0 | 25.41457 | 0.09891033
11932 | 2021/06/10 19:04:41 | 118623.4625 | 6.2004 | 1 | 17 | 18 | 0 | 0 | 1.799072 | 3.375323 | 6.072449 | 2.82786 | 5.294551 | 18.91906 | 19.44767 | [13 empty] | 26.22615 | 0.09427726 | 25 | 0 | 25.41457 | 0.09891033
11933 | 2021/06/10 19:04:41 | 118623.5632 | 6.3011 | 1 | 17 | 18 | 0 | 0 | 1.798958 | 3.375598 | 6.072559 | 2.82791 | 5.294551 | 18.91923 | 19.44767 | [13 empty] | 26.22615 | 0.09427726 | 25 | 0 | 25.58478 | 0.09891033
11934 | 2021/06/10 19:04:41 | 118623.6631 | 6.401 | 1 | 17 | 18 | 0 | 0 | 1.798988 | 3.375813 | 6.073047 | 2.82796 | 5.294551 | 18.9194 | 19.44767 | [13 empty] | 26.22615 | 0.09427726 | 25 | 0 | 25.58478 | 0.09891033
11935 | 2021/06/10 19:04:41 | 118623.7632 | 6.5011 | 1 | 17 | 18 | 0 | 0 | 1.79895 | 3.376221 | 6.073653 | 2.82801 | 5.294551 | 18.91957 | 19.44767 | [13 empty] | 26.22615 | 0.09427726 | 25 | 0 | 25.58478 | 0.09891033
11936 | 2021/06/10 19:04:41 | 118623.8625 | 6.6004 | 1 | 17 | 18 | 0 | 0 | 1.798897 | 3.376287 | 6.073593 | 2.828059 | 5.294551 | 18.91974 | 19.44767 | [13 empty] | 26.22615 | 0.09427726 | 25 | 0 | 25.58478 | 0.09891033
11937 | 2021/06/10 19:04:41 | 118623.9625 | 6.7004 | 1 | 17 | 18 | 0 | 0 | 1.79892 | 3.376616 | 6.074262 | 2.828109 | 5.294551 | 18.91991 | 19.44767 | [13 empty] | 26.22615 | 0.09427726 | 25 | 0 | 25.58478 | 0.09891033
11938 | 2021/06/10 19:04:41 | 118624.0625 | 6.8004 | 1 | 17 | 18 | 0 | 0 | 1.799088 | 3.376918 | 6.075373 | 2.828159 | 5.294551 | 18.92007 | 19.44767 | [13 empty] | 26.22615 | 0.09427726 | 25 | 0 | 25.58478 | 0.09891033
11939 | 2021/06/10 19:04:41 | 118624.1624 | 6.9003 | 1 | 17 | 18 | 0 | 0 | 1.799332 | 3.377056 | 6.076445 | 2.828209 | 5.294551 | 18.92024 | 19.44767 | [13 empty] | 25.87388 | -0.1281953 | 25 | 0 | 25.58478 | 0.09891033
11940 | 2021/06/10 19:04:42 | 118624.2624 | 7.0003 | 1 | 17 | 18 | 0 | 0 | 1.79953 | 3.37755 | 6.078003 | 2.828259 | 5.294551 | 18.92041 | 19.44767 |  | 0.002467268 |  | 0.1998 | [9 empty] | 25.87388 | -0.1281953 | 25 | 0 | 25.22491 | -0.05927086
11941 | 2021/06/10 19:04:42 | 118624.3631 | 7.101 | 1 | 17 | 18 | 0 | 0 | 1.799637 | 3.377464 | 6.078209 | 2.828309 | 5.294551 | 18.92058 | 19.44767 | [13 empty] | 25.87388 | -0.1281953 | 25 | 0 | 25.22491 | -0.05927086
11942 | 2021/06/10 19:04:42 | 118624.4622 | 7.2001 | 1 | 17 | 18 | 0 | 0 | 1.799751 | 3.377734 | 6.07908 | 2.828358 | 5.294551 | 18.92075 | 19.44767 | [13 empty] | 25.87388 | -0.1281953 | 25 | 0 | 25.22491 | -0.05927086
11943 | 2021/06/10 19:04:42 | 118624.5624 | 7.3003 | 1 | 17 | 18 | 0 | 0 | 1.799873 | 3.378078 | 6.080111 | 2.828409 | 5.294551 | 18.92092 | 19.44767 | [13 empty] | 25.87388 | -0.1281953 | 25 | 0 | 25.22491 | -0.05927086
11944 | 2021/06/10 19:04:42 | 118624.6624 | 7.4003 | 1 | 17 | 18 | 0 | 0 | 1.800247 | 3.37832 | 6.08181 | 2.828459 | 5.294551 | 18.92109 | 19.44767 | [13 empty] | 25.87388 | -0.1281953 | 25 | 0 | 25.22491 | -0.05927086
11945 | 2021/06/10 19:04:42 | 118624.7623 | 7.5002 | 1 | 17 | 18 | 0 | 0 | 1.80027 | 3.378668 | 6.082515 | 2.828508 | 5.294551 | 18.92125 | 19.44767 | [13 empty] | 25.87388 | -0.1281953 | 25 | 0 | 25.22491 | -0.05927086
11946 | 2021/06/10 19:04:42 | 118624.8633 | 7.6012 | 1 | 17 | 18 | 0 | 0 | 1.80014 | 3.37863 | 6.082007 | 2.828559 | 5.294551 | 18.92142 | 19.44767 | [13 empty] | 26.04721 | 0.05416512 | 25 | 0 | 25.22491 | -0.05927086
11947 | 2021/06/10 19:04:42 | 118624.9625 | 7.7004 | 1 | 17 | 18 | 0 | 0 | 1.800095 | 3.379127 | 6.08275 | 2.828608 | 5.294551 | 18.92159 | 19.44767 | [13 empty] | 26.04721 | 0.05416512 | 25 | 0 | 25.13442 | -0.02827704
11948 | 2021/06/10 19:04:42 | 118625.0622 | 7.8001 | 1 | 17 | 18 | 0 | 0 | 1.799911 | 3.379332 | 6.082497 | 2.828658 | 5.294551 | 18.92176 | 19.44767 | [13 empty] | 26.04721 | 0.05416512 | 25 | 0 | 25.13442 | -0.02827704
11949 | 2021/06/10 19:04:42 | 118625.1632 | 7.9011 | 1 | 17 | 18 | 0 | 0 | 1.799759 | 3.379417 | 6.082136 | 2.828708 | 5.294551 | 18.92193 | 19.44767 | [13 empty] | 26.04721 | 0.05416512 | 25 | 0 | 25.13442 | -0.02827704
11950 | 2021/06/10 19:04:43 | 118625.2623 | 8.0002 | 1 | 17 | 18 | 0 | 0 | 1.799736 | 3.379819 | 6.082782 | 2.828758 | 5.294551 | 18.9221 | 19.44767 |  | 0.002379227 | [11 empty] | 26.04721 | 0.05416512 | 25 | 0 | 25.13442 | -0.02827704
11951 | 2021/06/10 19:04:43 | 118625.3623 | 8.1002 | 1 | 17 | 18 | 0 | 0 | 1.799332 | 3.379918 | 6.081595 | 2.828807 | 5.294551 | 18.92227 | 19.44767 | [13 empty] | 26.04721 | 0.05416512 | 25 | 0 | 25.13442 | -0.02827704
11952 | 2021/06/10 19:04:43 | 118625.4624 | 8.2003 | 1 | 17 | 18 | 0 | 0 | 1.799141 | 3.380282 | 6.081604 | 2.828858 | 5.294551 | 18.92244 | 19.44767 | [13 empty] | 26.04721 | 0.05416512 | 25 | 0 | 25.13442 | -0.02827704
11953 | 2021/06/10 19:04:43 | 118625.5632 | 8.3011 | 1 | 17 | 18 | 0 | 0 | 1.799088 | 3.380553 | 6.081912 | 2.828908 | 5.294551 | 18.92261 | 19.44767 | [13 empty] | 26.04721 | 0.05416512 | 25 | 0 | 25.13442 | -0.02827704
11954 | 2021/06/10 19:04:43 | 118625.6632 | 8.4011 | 1 | 17 | 18 | 0 | 0 | 1.799126 | 3.380612 | 6.082147 | 2.828958 | 5.294551 | 18.92277 | 19.44767 | [13 empty] | 26.28496 | 0.05416512 | 25 | 0 | 25.4939 | -0.02827704
11955 | 2021/06/10 19:04:43 | 118625.7622 | 8.5001 | 1 | 17 | 18 | 0 | 0 | 1.798973 | 3.381107 | 6.08252 | 2.829007 | 5.294551 | 18.92294 | 19.44767 | [13 empty] | 26.28496 | 0.05416512 | 25 | 0 | 25.4939 | -0.02827704
11956 | 2021/06/10 19:04:43 | 118625.8624 | 8.6003 | 1 | 17 | 18 | 0 | 0 | 1.799088 | 3.381105 | 6.082905 | 2.829057 | 5.294551 | 18.92311 | 19.44767 | [13 empty] | 26.28496 | 0.05416512 | 25 | 0 | 25.4939 | -0.02827704
11957 | 2021/06/10 19:04:43 | 118625.9632 | 8.7011 | 1 | 17 | 18 | 0 | 0 | 1.798782 | 3.381361 | 6.082331 | 2.829108 | 5.294551 | 18.92328 | 19.44767 | [13 empty] | 26.28496 | 0.05416512 | 25 | 0 | 25.4939 | -0.02827704
11958 | 2021/06/10 19:04:43 | 118626.0625 | 8.8004 | 1 | 17 | 18 | 0 | 0 | 1.79892 | 3.381648 | 6.083314 | 2.829157 | 5.294551 | 18.92345 | 19.44767 | [13 empty] | 26.28496 | 0.05416512 | 25 | 0 | 25.4939 | -0.02827704
11959 | 2021/06/10 19:04:43 | 118626.1632 | 8.9011 | 1 | 17 | 18 | 0 | 0 | 1.799126 | 3.381853 | 6.08438 | 2.829207 | 5.294551 | 18.92362 | 19.44767 | [13 empty] | 26.28496 | 0.05416512 | 25 | 0 | 25.4939 | -0.02827704
11960 | 2021/06/10 19:04:44 | 118626.2623 | 9.0002 | 1 | 17 | 18 | 0 | 0 | 1.799187 | 3.38238 | 6.085534 | 2.829256 | 5.294551 | 18.92378 | 19.44767 |  | 0.002202416 |  | 0.2021722 | 4.996313 | [8 empty] | 26.28496 | 0.05416512 | 25 | 0 | 25.4939 | -0.02827704
11961 | 2021/06/10 19:04:44 | 118626.3632 | 9.1011 | 1 | 17 | 18 | 0 | 0 | 1.79924 | 3.382213 | 6.085413 | 2.829307 | 5.294551 | 18.92396 | 19.44767 | [13 empty] | 26.10043 | 0.0166297 | 25 | 0 | 25.54449 | 0.1281464
11962 | 2021/06/10 19:04:44 | 118626.4625 | 9.2004 | 1 | 17 | 18 | 0 | 0 | 1.799484 | 3.382677 | 6.087073 | 2.829357 | 5.294551 | 18.92412 | 19.44767 | [13 empty] | 26.10043 | 0.0166297 | 25 | 0 | 25.54449 | 0.1281464
11963 | 2021/06/10 19:04:44 | 118626.5623 | 9.3002 | 1 | 17 | 18 | 0 | 0 | 1.799454 | 3.382722 | 6.087053 | 2.829406 | 5.294551 | 18.92429 | 19.44767 | [13 empty] | 26.10043 | 0.0166297 | 25 | 0 | 25.54449 | 0.1281464
11964 | 2021/06/10 19:04:44 | 118626.6624 | 9.4003 | 1 | 17 | 18 | 0 | 0 | 1.799599 | 3.382966 | 6.087982 | 2.829457 | 5.294551 | 18.92446 | 19.44767 | [13 empty] | 26.10043 | 0.0166297 | 25 | 0 | 25.54449 | 0.1281464
11965 | 2021/06/10 19:04:44 | 118626.7624 | 9.5003 | 1 | 17 | 18 | 0 | 0 | 1.799797 | 3.383295 | 6.089244 | 2.829506 | 5.294551 | 18.92463 | 19.44767 | [13 empty] | 26.10043 | 0.0166297 | 25 | 0 | 25.54449 | 0.1281464
11966 | 2021/06/10 19:04:44 | 118626.8623 | 9.6002 | 1 | 17 | 18 | 0 | 0 | 1.799736 | 3.383467 | 6.089347 | 2.829556 | 5.294551 | 18.9248 | 19.44767 | [13 empty] | 26.10043 | 0.0166297 | 25 | 0 | 25.54449 | 0.1281464
11967 | 2021/06/10 19:04:44 | 118626.9624 | 9.7003 | 1 | 17 | 18 | 0 | 0 | 1.799736 | 3.383862 | 6.090058 | 2.829606 | 5.294551 | 18.92497 | 19.44767 | [13 empty] | 26.10043 | 0.0166297 | 25 | 0 | 25.54449 | 0.1281464
11968 | 2021/06/10 19:04:44 | 118627.0632 | 9.8011 | 1 | 17 | 18 | 0 | 0 | 1.799644 | 3.383801 | 6.089637 | 2.829657 | 5.294551 | 18.92514 | 19.44767 | [13 empty] | 25.80591 | -0.09203494 | 25 | 0 | 25.14257 | -0.1256001
11969 | 2021/06/10 19:04:44 | 118627.1624 | 9.9003 | 1 | 17 | 18 | 0 | 0 | 1.799568 | 3.384204 | 6.090105 | 2.829706 | 5.294551 | 18.9253 | 19.44767 | [13 empty] | 25.80591 | -0.09203494 | 25 | 0 | 25.14257 | -0.1256001
11970 | 2021/06/10 19:04:45 | 118627.2625 | 10.0004 | 1 | 17 | 18 | 0 | 0 | 1.799759 | 3.384218 | 6.090777 | 2.829756 | 5.294551 | 18.92547 | 19.44767 |  | 0.00206932 | [11 empty] | 25.80591 | -0.09203494 | 25 | 0 | 25.14257 | -0.1256001
11971 | 2021/06/10 19:04:45 | 118627.2638 | 10.0017 | 1 | 17 | 18 | 0 | 0 | 1.799721 | 3.384259 | 6.090722 | 2.829757 | 5.294551 | 18.92548 | 19.44767 |  | 0.00206932 | 0.02333702 | 0.2021722 | 4.996313 | [8 empty] | 25.80591 | -0.09203494 | 25 | 0 | 25.14257 | -0.1256001
11972 | 2021/06/10 19:04:45 | 118627.8007 | 0.5002 | 1 | 18 | 18 | 0 | 0 | 0 | 3.341769 | 0 | 2.829759 | 5.294551 | 18.92548 | 19.44767 |  | -0.01838187 | [11 empty] | 26.04971 | -0.09203494 | 25 | 0 | 25.13691 | -0.1256001
11973 | 2021/06/10 19:04:46 | 118628.3008 | 1.0003 | 1 | 18 | 18 | 0 | 0 | 0 | 3.340432 | 0 | 2.829759 | 5.294551 | 18.92548 | 19.44767 |  | -0.003962177 | [11 empty] | 26.04971 | -0.09203494 | 25 | 0 | 25.13691 | -0.1256001
11974 | 2021/06/10 19:04:46 | 118628.8016 | 1.5011 | 1 | 18 | 18 | 0 | 0 | 0 | 3.339749 | 0 | 2.829759 | 5.294551 | 18.92548 | 19.44767 | [13 empty] | 26.36278 | 0.1740211 | 25 | 0 | 25.59324 | 0.1408362
11975 | 2021/06/10 19:04:47 | 118629.3015 | 2.001 | 1 | 18 | 18 | 0 | 0 | 0 | 3.339181 | 0 | 2.829759 | 5.294551 | 18.92548 | 19.44767 | [13 empty] | 26.09958 | -0.08225203 | 25 | 0 | 25.5579 | -0.01104414
11976 | 2021/06/10 19:04:47 | 118629.8016 | 2.5011 | 1 | 18 | 18 | 0 | 0 | 0 | 3.338844 | 0 | 2.829759 | 5.294551 | 18.92548 | 19.44767 | [13 empty] | 26.09958 | -0.08225203 | 25 | 0 | 25.5579 | -0.01104414
11977 | 2021/06/10 19:04:48 | 118630.3008 | 3.0003 | 1 | 18 | 18 | 0 | 0 | 0 | 3.33827 | 0 | 2.829759 | 5.294551 | 18.92548 | 19.44767 |  | -0.001630236 | [11 empty] | 25.83591 | -0.08225203 | 25 | 0 | 25.1726 | -0.01104414
11978 | 2021/06/10 19:04:48 | 118630.8009 | 3.5004 | 1 | 18 | 18 | 0 | 0 | 0 | 3.338081 | 0 | 2.829759 | 5.294551 | 18.92548 | 19.44767 | [13 empty] | 26.0724 | -0.008491874 | 25 | 0 | 25.19534 | -0.1132989
11979 | 2021/06/10 19:04:49 | 118631.3008 | 4.0003 | 1 | 18 | 18 | 0 | 0 | 0 | 3.337838 | 0 | 2.829759 | 5.294551 | 18.92548 | 19.44767 |  | -0.0009129224 | [11 empty] | 26.35333 | 0.08779109 | 25 | 0 | 25.19534 | -0.1132989
11980 | 2021/06/10 19:04:49 | 118631.8009 | 4.5004 | 1 | 18 | 18 | 0 | 0 | 0 | 3.337504 | 0 | 2.829759 | 5.294551 | 18.92548 | 19.44767 | [13 empty] | 26.35333 | 0.08779109 | 25 | 0 | 25.55525 | 0.1124716
11981 | 2021/06/10 19:04:50 | 118632.3008 | 5.0003 | 1 | 18 | 18 | 0 | 0 | 0 | 3.337195 | 0 | 2.829759 | 5.294551 | 18.92548 | 19.44767 | [13 empty] | 26.20709 | 0.08779109 | 25 | 0 | 25.60849 | 0.1124716
11982 | 2021/06/10 19:04:50 | 118632.8007 | 5.5002 | 1 | 18 | 18 | 0 | 0 | 0 | 3.337146 | 0 | 2.829759 | 5.294551 | 18.92548 | 19.44767 | [13 empty] | 25.86111 | -0.1538199 | 25 | 0 | 25.25494 | -0.0938493
11983 | 2021/06/10 19:04:51 | 118633.3008 | 6.0003 | 1 | 18 | 18 | 0 | 0 | 0 | 3.336819 | 0 | 2.829759 | 5.294551 | 18.92548 | 19.44767 | [13 empty] | 25.86111 | -0.1538199 | 25 | 0 | 25.25494 | -0.0938493
11984 | 2021/06/10 19:04:51 | 118633.8009 | 6.5004 | 1 | 18 | 18 | 0 | 0 | 0 | 3.336624 | 0 | 2.829759 | 5.294551 | 18.92548 | 19.44767 | [13 empty] | 25.94367 | 0.02579987 | 25 | 0 | 25.10207 | -0.04777133
11985 | 2021/06/10 19:04:52 | 118634.3009 | 7.0004 | 1 | 18 | 18 | 0 | 0 | 0 | 3.336321 | 0 | 2.829759 | 5.294551 | 18.92548 | 19.44767 | [13 empty] | 26.30033 | 0.02579987 | 25 | 0 | 25.50217 | -0.04777133
11986 | 2021/06/10 19:04:52 | 118634.8007 | 7.5002 | 1 | 18 | 18 | 0 | 0 | 0 | 3.336287 | 0 | 2.829759 | 5.294551 | 18.92548 | 19.44767 | [13 empty] | 26.30033 | 0.02579987 | 25 | 0 | 25.50217 | -0.04777133
11987 | 2021/06/10 19:04:53 | 118635.3017 | 8.0012 | 1 | 18 | 18 | 0 | 0 | 0 | 3.336148 | 0 | 2.829759 | 5.294551 | 18.92548 | 19.44767 |  | -0.0004207873 | [11 empty] | 26.1733 | 0.07176101 | 25 | 0 | 25.61032 | 0.1588279
11988 | 2021/06/10 19:04:53 | 118635.801 | 8.5005 | 1 | 18 | 18 | 0 | 0 | 0 | 3.335999 | 0 | 2.829759 | 5.294551 | 18.92548 | 19.44767 | [13 empty] | 25.90535 | -0.08373559 | 25 | 0 | 25.38486 | -0.07045507
11989 | 2021/06/10 19:04:54 | 118636.3008 | 9.0003 | 1 | 18 | 18 | 0 | 0 | 0 | 3.335929 | 0 | 2.829759 | 5.294551 | 18.92548 | 19.44767 | [13 empty] | 25.90621 | -0.08373559 | 25 | 0 | 25.38486 | -0.07045507
11990 | 2021/06/10 19:04:54 | 118636.8018 | 9.5013 | 1 | 18 | 18 | 0 | 0 | 0 | 3.335775 | 0 | 2.829759 | 5.294551 | 18.92548 | 19.44767 | [13 empty] | 25.90621 | -0.08373559 | 25 | 0 | 25.12165 | -0.07045507
11991 | 2021/06/10 19:04:55 | 118637.3009 | 10.0004 | 1 | 18 | 18 | 0 | 0 | 0 | 3.335871 | 0 | 2.829759 | 5.294551 | 18.92548 | 19.44767 | [13 empty] | 26.14165 | 0.07384479 | 25 | 0 | 25.32895 | -0.01747251
11992 | 2021/06/10 19:04:55 | 118637.801 | 10.5005 | 1 | 18 | 18 | 0 | 0 | 0 | 3.335694 | 0 | 2.829759 | 5.294551 | 18.92548 | 19.44767 | [13 empty] | 26.30515 | 0.05109429 | 25 | 0 | 25.66389 | 0.1046705
11993 | 2021/06/10 19:04:56 | 118638.3018 | 11.0013 | 1 | 18 | 18 | 0 | 0 | 0 | 3.335469 | 0 | 2.829759 | 5.294551 | 18.92548 | 19.44767 | [13 empty] | 26.30515 | 0.05109429 | 25 | 0 | 25.66389 | 0.1046705
11994 | 2021/06/10 19:04:56 | 118638.8008 | 11.5003 | 1 | 18 | 18 | 0 | 0 | 0 | 3.335517 | 0 | 2.829759 | 5.294551 | 18.92548 | 19.44767 | [13 empty] | 26.01392 | 0.05109429 | 25 | 0 | 25.49355 | 0.1046705
11995 | 2021/06/10 19:04:57 | 118639.301 | 12.0005 | 1 | 18 | 18 | 0 | 0 | 0 | 3.335448 | 0 | 2.829759 | 5.294551 | 18.92548 | 19.44767 | [13 empty] | 25.80194 | -0.1572543 | 25 | 0 | 25.09575 | -0.1775438
11996 | 2021/06/10 19:04:57 | 118639.8009 | 12.5004 | 1 | 18 | 18 | 0 | 0 | 0 | 3.335303 | 0 | 2.829759 | 5.294551 | 18.92548 | 19.44767 | [13 empty] | 25.80194 | -0.1572543 | 25 | 0 | 25.09575 | -0.1775438
11997 | 2021/06/10 19:04:58 | 118640.3017 | 13.0012 | 1 | 18 | 18 | 0 | 0 | 0 | 3.335361 | 0 | 2.829759 | 5.294551 | 18.92548 | 19.44767 |  | -0.0002774496 | [11 empty] | 26.1347 | 0.1039863 | 25 | 0 | 25.27916 | 0.05731523
11998 | 2021/06/10 19:04:58 | 118640.8008 | 13.5003 | 1 | 18 | 18 | 0 | 0 | 0 | 3.335211 | 0 | 2.829759 | 5.294551 | 18.92548 | 19.44767 | [13 empty] | 26.328 | 0.1039863 | 25 | 0 | 25.58694 | 0.05731523
11999 | 2021/06/10 19:04:59 | 118641.3009 | 14.0004 | 1 | 18 | 18 | 0 | 0 | 0 | 3.335088 | 0 | 2.829759 | 5.294551 | 18.92548 | 19.44767 | [13 empty] | 26.11133 | 0.1039863 | 25 | 0 | 25.58694 | 0.05731523
12000 | 2021/06/10 19:04:59 | 118641.8009 | 14.5004 | 1 | 18 | 18 | 0 | 0 | 0 | 3.334934 | 0 | 2.829759 | 5.294551 | 18.92548 | 19.44767 | [13 empty] | 26.11133 | -0.007301569 | 25 | 0 | 25.59106 | 0.09746909
12001 | 2021/06/10 19:05:00 | 118642.301 | 15.0005 | 1 | 18 | 18 | 0 | 0 | 0 | 3.334985 | 0 | 2.829759 | 5.294551 | 18.92548 | 19.44767 | [13 empty] | 25.85297 | -0.08073747 | 25 | 0 | 25.24679 | -0.1075858
12002 | 2021/06/10 19:05:00 | 118642.8009 | 15.5004 | 1 | 18 | 18 | 0 | 0 | 0 | 3.334893 | 0 | 2.829759 | 5.294551 | 18.92548 | 19.44767 | [13 empty] | 25.98924 | -0.08073747 | 25 | 0 | 25.14772 | -0.1075858
12003 | 2021/06/10 19:05:01 | 118643.3009 | 16.0004 | 1 | 18 | 18 | 0 | 0 | 0 | 3.335069 | 0 | 2.829759 | 5.294551 | 18.92548 | 19.44767 | [13 empty] | 25.98924 | -0.08073747 | 25 | 0 | 25.14772 | -0.1075858
12004 | 2021/06/10 19:05:01 | 118643.8009 | 16.5004 | 1 | 18 | 18 | 0 | 0 | 0 | 3.334915 | 0 | 2.829759 | 5.294551 | 18.92548 | 19.44767 | [13 empty] | 26.24418 | 0.1222521 | 25 | 0 | 25.46732 | 0.06891549
12005 | 2021/06/10 19:05:02 | 118644.3018 | 17.0013 | 1 | 18 | 18 | 0 | 0 | 0 | 3.334875 | 0 | 2.829759 | 5.294551 | 18.92548 | 19.44767 | [13 empty] | 26.25348 | 0.002906322 | 25 | 0 | 25.68346 | 0.06754518
12006 | 2021/06/10 19:05:02 | 118644.8011 | 17.5006 | 1 | 18 | 18 | 0 | 0 | 0 | 3.334935 | 0 | 2.829759 | 5.294551 | 18.92548 | 19.44767 | [13 empty] | 26.25348 | 0.002906322 | 25 | 0 | 25.68346 | 0.06754518
12007 | 2021/06/10 19:05:03 | 118645.3017 | 18.0012 | 1 | 18 | 18 | 0 | 0 | 0 | 3.334804 | 0 | 2.829759 | 5.294551 | 18.92548 | 19.44767 | [13 empty] | 25.94481 | 0.002906322 | 25 | 0 | 25.36728 | 0.06754518
12008 | 2021/06/10 19:05:03 | 118645.8008 | 18.5003 | 1 | 18 | 18 | 0 | 0 | 0 | 3.334759 | 0 | 2.829759 | 5.294551 | 18.92548 | 19.44767 | [13 empty] | 25.84701 | -0.1270211 | 25 | 0 | 25.09092 | -0.1851708
12009 | 2021/06/10 19:05:04 | 118646.3011 | 19.0006 | 1 | 18 | 18 | 0 | 0 | 0 | 3.334779 | 0 | 2.829759 | 5.294551 | 18.92548 | 19.44767 | [13 empty] | 26.21951 | 0.1164055 | 25 | 0 | 25.09092 | -0.1851708
12010 | 2021/06/10 19:05:04 | 118646.8018 | 19.5013 | 1 | 18 | 18 | 0 | 0 | 0 | 3.334558 | 0 | 2.829759 | 5.294551 | 18.92548 | 19.44767 | [13 empty] | 26.21951 | 0.1164055 | 25 | 0 | 25.38553 | 0.09206653
12011 | 2021/06/10 19:05:05 | 118647.301 | 20.0005 | 1 | 18 | 18 | 0 | 0 | 0 | 3.33465 | 0 | 2.829759 | 5.294551 | 18.92548 | 19.44767 | [13 empty] | 26.27037 | 0.1164055 | 25 | 0 | 25.67185 | 0.09206653
12012 | 2021/06/10 19:05:05 | 118647.8018 | 20.5013 | 1 | 18 | 18 | 0 | 0 | 0 | 3.33461 | 0 | 2.829759 | 5.294551 | 18.92548 | 19.44767 | [13 empty] | 25.97199 | -0.07735074 | 25 | 0 | 25.4373 | 0.01617849
12013 | 2021/06/10 19:05:06 | 118648.3018 | 21.0013 | 1 | 18 | 18 | 0 | 0 | 0 | 3.334765 | 0 | 2.829759 | 5.294551 | 18.92548 | 19.44767 | [13 empty] | 25.97199 | -0.07735074 | 25 | 0 | 25.4373 | 0.01617849
12014 | 2021/06/10 19:05:06 | 118648.8011 | 21.5006 | 1 | 18 | 18 | 0 | 0 | 0 | 3.3346 | 0 | 2.829759 | 5.294551 | 18.92548 | 19.44767 | [13 empty] | 25.77194 | -0.06251454 | 25 | 0 | 25.05857 | -0.1183534
12015 | 2021/06/10 19:05:07 | 118649.301 | 22.0005 | 1 | 18 | 18 | 0 | 0 | 0 | 3.334534 | 0 | 2.829759 | 5.294551 | 18.92548 | 19.44767 | [13 empty] | 26.09709 | -0.06251454 | 25 | 0 | 25.2843 | -0.1183534
12016 | 2021/06/10 19:05:07 | 118649.8011 | 22.5006 | 1 | 18 | 18 | 0 | 0 | 0 | 3.334407 | 0 | 2.829759 | 5.294551 | 18.92548 | 19.44767 | [13 empty] | 26.09709 | -0.06251454 | 25 | 0 | 25.2843 | -0.1183534
12017 | 2021/06/10 19:05:08 | 118650.301 | 23.0005 | 1 | 18 | 18 | 0 | 0 | 0 | 3.334622 | 0 | 2.829759 | 5.294551 | 18.92548 | 19.44767 | [13 empty] | 26.28213 | 0.1594329 | 25 | 0 | 25.66223 | 0.1886421
12018 | 2021/06/10 19:05:08 | 118650.8009 | 23.5004 | 1 | 18 | 18 | 0 | 0 | 0 | 3.334508 | 0 | 2.829759 | 5.294551 | 18.92548 | 19.44767 | [13 empty] | 25.9642 | -0.09935141 | 25 | 0 | 25.46517 | -0.06157935
12019 | 2021/06/10 19:05:09 | 118651.3012 | 24.0007 | 1 | 18 | 18 | 0 | 0 | 0 | 3.33442 | 0 | 2.829759 | 5.294551 | 18.92548 | 19.44767 | [13 empty] | 25.9642 | -0.09935141 | 25 | 0 | 25.46517 | -0.06157935
12020 | 2021/06/10 19:05:09 | 118651.8011 | 24.5006 | 1 | 18 | 18 | 0 | 0 | 0 | 3.334436 | 0 | 2.829759 | 5.294551 | 18.92548 | 19.44767 | [13 empty] | 25.75601 | -0.09935141 | 25 | 0 | 25.09973 | -0.06157935
12021 | 2021/06/10 19:05:10 | 118652.301 | 25.0005 | 1 | 18 | 18 | 0 | 0 | 0 | 3.3344 | 0 | 2.829759 | 5.294551 | 18.92548 | 19.44767 |  | -8.450136e-05 | [11 empty] | 26.03167 | 0.02108455 | 25 | 0 | 25.19023 | -0.0859189
12022 | 2021/06/10 19:05:10 | 118652.8017 | 25.5012 | 1 | 18 | 18 | 0 | 0 | 0 | 3.334341 | 0 | 2.829759 | 5.294551 | 18.92548 | 19.44767 | [13 empty] | 26.27185 | 0.07505476 | 25 | 0 | 25.65907 | 0.1465106
12023 | 2021/06/10 19:05:11 | 118653.3019 | 26.0014 | 1 | 18 | 18 | 0 | 0 | 0 | 3.334129 | 0 | 2.829759 | 5.294551 | 18.92548 | 19.44767 | [13 empty] | 26.27185 | 0.07505476 | 25 | 0 | 25.65907 | 0.1465106
12024 | 2021/06/10 19:05:11 | 118653.8013 | 26.5008 | 1 | 18 | 18 | 0 | 0 | 0 | 3.334273 | 0 | 2.829759 | 5.294551 | 18.92548 | 19.44767 | [13 empty] | 25.97829 | 0.07505476 | 25 | 0 | 25.48642 | 0.1465106
12025 | 2021/06/10 19:05:12 | 118654.301 | 27.0005 | 1 | 18 | 18 | 0 | 0 | 0 | 3.334273 | 0 | 2.829759 | 5.294551 | 18.92548 | 19.44767 | [13 empty] | 25.78352 | -0.1526028 | 25 | 0 | 25.13442 | -0.1639521
12026 | 2021/06/10 19:05:12 | 118654.8021 | 27.5016 | 1 | 18 | 18 | 0 | 0 | 0 | 3.334166 | 0 | 2.829759 | 5.294551 | 18.92548 | 19.44767 | [13 empty] | 25.78352 | -0.1526028 | 25 | 0 | 25.13442 | -0.1639521
12027 | 2021/06/10 19:05:13 | 118655.3011 | 28.0006 | 1 | 18 | 18 | 0 | 0 | 0 | 3.334186 | 0 | 2.829759 | 5.294551 | 18.92548 | 19.44767 | [13 empty] | 26.07637 | 0.09151697 | 25 | 0 | 25.26355 | 0.04035473
12028 | 2021/06/10 19:05:13 | 118655.8019 | 28.5014 | 1 | 18 | 18 | 0 | 0 | 0 | 3.334039 | 0 | 2.829759 | 5.294551 | 18.92548 | 19.44767 | [13 empty] | 26.21752 | 0.09151697 | 25 | 0 | 25.59754 | 0.04035473
12029 | 2021/06/10 19:05:14 | 118656.3019 | 29.0014 | 1 | 18 | 18 | 0 | 0 | 0 | 3.334185 | 0 | 2.829759 | 5.294551 | 18.92548 | 19.44767 | [13 empty] | 26.21752 | 0.09151697 | 25 | 0 | 25.59754 | 0.04035473
12030 | 2021/06/10 19:05:14 | 118656.8012 | 29.5007 | 1 | 18 | 18 | 0 | 0 | 0 | 3.334174 | 0 | 2.829759 | 5.294551 | 18.92548 | 19.44767 | [13 empty] | 25.98709 | -0.02790093 | 25 | 0 | 25.53089 | 0.08354127
12031 | 2021/06/10 19:05:15 | 118657.3013 | 30.0008 | 1 | 18 | 18 | 0 | 0 | 0 | 3.334077 | 0 | 2.829759 | 5.294551 | 18.92548 | 19.44767 | [13 empty] | 25.77175 | -0.06729245 | 25 | 0 | 25.1155 | -0.1298088
12032 | 2021/06/10 19:05:15 | 118657.8012 | 30.5007 | 1 | 18 | 18 | 0 | 0 | 0 | 3.334083 | 0 | 2.829759 | 5.294551 | 18.92548 | 19.44767 | [13 empty] | 26.055 | -0.06729245 | 25 | 0 | 25.24928 | -0.1298088
12033 | 2021/06/10 19:05:16 | 118658.301 | 31.0005 | 1 | 18 | 18 | 0 | 0 | 0 | 3.334107 | 0 | 2.829759 | 5.294551 | 18.92548 | 19.44767 | [13 empty] | 26.055 | -0.06729245 | 25 | 0 | 25.24928 | -0.1298088
12034 | 2021/06/10 19:05:16 | 118658.8013 | 31.5008 | 1 | 18 | 18 | 0 | 0 | 0 | 3.334033 | 0 | 2.829759 | 5.294551 | 18.92548 | 19.44767 | [13 empty] | 26.25546 | 0.1511586 | 25 | 0 | 25.57847 | 0.1446801
12035 | 2021/06/10 19:05:17 | 118659.302 | 32.0015 | 1 | 18 | 18 | 0 | 0 | 0 | 3.334051 | 0 | 2.829759 | 5.294551 | 18.92548 | 19.44767 | [13 empty] | 26.01937 | -0.07377744 | 25 | 0 | 25.54893 | -0.009231567
12036 | 2021/06/10 19:05:17 | 118659.8019 | 32.5014 | 1 | 18 | 18 | 0 | 0 | 0 | 3.333918 | 0 | 2.829759 | 5.294551 | 18.92548 | 19.44767 | [13 empty] | 26.01937 | -0.07377744 | 25 | 0 | 25.54893 | -0.009231567
12037 | 2021/06/10 19:05:18 | 118660.3012 | 33.0007 | 1 | 18 | 18 | 0 | 0 | 0 | 3.334154 | 0 | 2.829759 | 5.294551 | 18.92548 | 19.44767 | [13 empty] | 25.72749 | -0.07377744 | 25 | 0 | 25.11401 | -0.009231567
12038 | 2021/06/10 19:05:18 | 118660.8012 | 33.5007 | 1 | 18 | 18 | 0 | 0 | 0 | 3.334024 | 0 | 2.829759 | 5.294551 | 18.92548 | 19.44767 | [13 empty] | 25.97035 | -0.01532018 | 25 | 0 | 25.1859 | -0.1134467
12039 | 2021/06/10 19:05:19 | 118661.3005 | 34 | 1 | 18 | 18 | 0 | 0 | 0 | 3.334131 | 0 | 2.829759 | 5.294551 | 18.92548 | 19.44767 | [13 empty] | 25.97035 | -0.01532018 | 25 | 0 | 25.1859 | -0.1134467
12040 | 2021/06/10 19:05:19 | 118661.8011 | 34.5006 | 1 | 18 | 18 | 0 | 0 | 0 | 3.334121 | 0 | 2.829759 | 5.294551 | 18.92548 | 19.44767 | [13 empty] | 26.27897 | 0.09644389 | 25 | 0 | 25.56636 | 0.1188922
12041 | 2021/06/10 19:05:20 | 118662.3012 | 35.0007 | 1 | 18 | 18 | 0 | 0 | 0 | 3.334183 | 0 | 2.829759 | 5.294551 | 18.92548 | 19.44767 | [13 empty] | 26.06793 | 0.09644389 | 25 | 0 | 25.60467 | 0.1188922
12042 | 2021/06/10 19:05:20 | 118662.8013 | 35.5008 | 1 | 18 | 18 | 0 | 0 | 0 | 3.33419 | 0 | 2.829759 | 5.294551 | 18.92548 | 19.44767 | [13 empty] | 25.77175 | -0.1585048 | 25 | 0 | 25.23684 | -0.1029736
12043 | 2021/06/10 19:05:21 | 118663.302 | 36.0015 | 1 | 18 | 18 | 0 | 0 | 0 | 3.334146 | 0 | 2.829759 | 5.294551 | 18.92548 | 19.44767 | [13 empty] | 25.77175 | -0.1585048 | 25 | 0 | 25.23684 | -0.1029736
12044 | 2021/06/10 19:05:21 | 118663.8014 | 36.5009 | 1 | 18 | 18 | 0 | 0 | 0 | 3.334233 | 0 | 2.829759 | 5.294551 | 18.92548 | 19.44767 | [13 empty] | 25.77043 | -0.0004130602 | 25 | 0 | 25.07134 | -0.05172014
12045 | 2021/06/10 19:05:22 | 118664.3005 | 37 | 1 | 18 | 18 | 0 | 0 | 0 | 3.334227 | 0 | 2.829759 | 5.294551 | 18.92548 | 19.44767 |  | -4.315018e-05 | [11 empty] | 26.15723 | -0.0004130602 | 25 | 0 | 25.42303 | -0.05172014
12046 | 2021/06/10 19:05:22 | 118664.8011 | 37.5006 | 1 | 18 | 18 | 0 | 0 | 0 | 3.334199 | 0 | 2.829759 | 5.294551 | 18.92548 | 19.44767 | [13 empty] | 26.15723 | -0.0004130602 | 25 | 0 | 25.42303 | -0.05172014
12047 | 2021/06/10 19:05:23 | 118665.3022 | 38.0017 | 1 | 18 | 18 | 0 | 0 | 0 | 3.334025 | 0 | 2.829759 | 5.294551 | 18.92548 | 19.44767 | [13 empty] | 26.1761 | 0.1267719 | 25 | 0 | 25.63452 | 0.1759928
12048 | 2021/06/10 19:05:23 | 118665.8012 | 38.5007 | 1 | 18 | 18 | 0 | 0 | 0 | 3.334035 | 0 | 2.829759 | 5.294551 | 18.92548 | 19.44767 | [13 empty] | 25.87139 | -0.095222 | 25 | 0 | 25.3794 | -0.079723
12049 | 2021/06/10 19:05:24 | 118666.3005 | 39 | 1 | 18 | 18 | 0 | 0 | 0 | 3.334229 | 0 | 2.829759 | 5.294551 | 18.92548 | 19.44767 | [13 empty] | 25.87139 | -0.095222 | 25 | 0 | 25.3794 | -0.079723
12050 | 2021/06/10 19:05:24 | 118666.8012 | 39.5007 | 1 | 18 | 18 | 0 | 0 | 0 | 3.334066 | 0 | 2.829759 | 5.294551 | 18.92548 | 19.44767 | [13 empty] | 25.81667 | -0.095222 | 25 | 0 | 25.11764 | -0.079723
12051 | 2021/06/10 19:05:25 | 118667.3012 | 40.0007 | 1 | 18 | 18 | 0 | 0 | 0 | 3.334084 | 0 | 2.829759 | 5.294551 | 18.92548 | 19.44767 | [13 empty] | 26.14598 | 0.08580744 | 25 | 0 | 25.36895 | -0.003265142
12052 | 2021/06/10 19:05:25 | 118667.3028 | 40.0023 | 1 | 18 | 18 | 0 | 0 | 0 | 3.334084 | 0 | 2.829759 | 5.294551 | 18.92548 | 19.44767 |  | -4.315018e-05 | 0.02333702 | 0 | 0 | [8 empty] | 26.14598 | 0.08580744 | 25 | 0 | 25.36895 | -0.003265142
12053 | 2021/06/10 19:05:25 | 118667.3101 | 0.0017 | 1 | 19 | 18 | 0 | 0 | 0 | 3.33419 | 0 | 2.829759 | 5.294551 | 18.92548 | 19.44767 |  | -4.315018e-05 | 0.02333702 | 0 | 0 | [8 empty] | 26.14545 | 0.08556555 | 25 | 0 | 25.36876 | -0.003423462
12054 | 2021/06/10 19:05:30 | 118672.3495 | 5.001 | 1 | 20 | 18 | 0 | 0 | -1.500133 | 3.285032 | -4.927985 | 2.829778 | 5.296629 | 18.92555 | 19.45451 |  | -0.002313621 |  | 0.1525728 | 8.24951 | [8 empty] | 25.78021 | -0.08141935 | 25 | 0 | 25.23817 | -0.112716
12055 | 2021/06/10 19:05:35 | 118677.3496 | 10.0011 | 1 | 20 | 18 | 0 | 0 | -1.500101 | 3.275421 | -4.913462 | 2.829778 | 5.29871 | 18.92555 | 19.46133 |  | -0.001881781 |  | 0.2099048 | 5.088314 | [8 empty] | 26.20098 | 0.07334709 | 25 | 0 | 25.59523 | 0.03554046
12056 | 2021/06/10 19:05:40 | 118682.3496 | 15.0011 | 1 | 20 | 18 | 0 | 0 | -1.500125 | 3.266999 | -4.900907 | 2.829778 | 5.300791 | 18.92555 | 19.46814 |  | -0.001438103 |  | 0.246587 | 4.177689 | [8 empty] | 25.83443 | -0.07964671 | 25 | 0 | 25.09259 | -0.1689374
12057 | 2021/06/10 19:05:45 | 118687.3498 | 20.0013 | 1 | 20 | 18 | 0 | 0 | -1.500106 | 3.259597 | -4.889741 | 2.829778 | 5.302871 | 18.92555 | 19.47493 |  | -0.001409376 |  | 0.2607951 | [9 empty] | 25.9816 | -0.08459628 | 25 | 0 | 25.51826 | -0.02897382
12058 | 2021/06/10 19:05:50 | 118692.3498 | 25.0013 | 1 | 20 | 18 | 0 | 0 | -1.500136 | 3.252587 | -4.879323 | 2.829778 | 5.304952 | 18.92555 | 19.4817 |  | -0.001630339 |  | 0.2975765 | 3.694796 | [8 empty] | 26.09229 | -0.01683235 | 25 | 0 | 25.29378 | -0.08153737
12059 | 2021/06/10 19:05:55 | 118697.3492 | 30.0007 | 1 | 20 | 18 | 0 | 0 | -1.500141 | 3.246049 | -4.869531 | 2.829778 | 5.307033 | 18.92555 | 19.48847 |  | -0.001231075 |  | 0.3175791 | 3.256355 | [8 empty] | 25.97581 | -0.09095907 | 25 | 0 | 25.42686 | -0.01974881
12060 | 2021/06/10 19:06:00 | 118702.3491 | 35.0006 | 1 | 20 | 18 | 0 | 0 | -1.500122 | 3.239874 | -4.860206 | 2.829778 | 5.309114 | 18.92555 | 19.49521 |  | -0.001247005 |  | 0.3348155 | [9 empty] | 26.19335 | 0.0565356 | 25 | 0 | 25.44494 | 0.08562088
12061 | 2021/06/10 19:06:05 | 118707.3499 | 40.0014 | 1 | 20 | 18 | 0 | 0 | -1.500089 | 3.234926 | -4.852677 | 2.829778 | 5.311195 | 18.92555 | 19.50195 |  | -0.0010021 |  | 0.352212 | 2.870822 | [8 empty] | 25.90769 | -0.09447873 | 25 | 0 | 25.13742 | -0.09682059
12062 | 2021/06/10 19:06:10 | 118712.3501 | 45.0016 | 1 | 20 | 18 | 0 | 0 | -1.500152 | 3.230041 | -4.845552 | 2.829778 | 5.313275 | 18.92555 | 19.50868 |  | -0.000866388 |  | 0.3939798 | [9 empty] | 26.12492 | 0.02153337 | 25 | 0 | 25.55474 | 0.1219076
12063 | 2021/06/10 19:06:15 | 118717.3494 | 50.0009 | 1 | 20 | 18 | 0 | 0 | -1.500128 | 3.22576 | -4.839053 | 2.829778 | 5.315356 | 18.92555 | 19.51539 |  | -0.0007972058 |  | 0.4425714 | 2.463019 | [8 empty] | 26.13188 | 0.09367347 | 25 | 0 | 25.24066 | 0.06037712
12064 | 2021/06/10 19:06:20 | 118722.3502 | 55.0017 | 1 | 20 | 18 | 0 | 0 | -1.500108 | 3.22203 | -4.833393 | 2.829778 | 5.317437 | 18.92555 | 19.5221 |  | -0.000836098 |  | 0.5010413 | [9 empty] | 26.02038 | 0.003782511 | 25 | 0 | 25.44295 | 0.0706625
12065 | 2021/06/10 19:06:25 | 118727.3493 | 60.0008 | 1 | 20 | 18 | 0 | 0 | -1.500205 | 3.218967 | -4.82911 | 2.829778 | 5.319517 | 18.92555 | 19.5288 |  | -0.0007713219 |  | 0.6177367 | 1.798723 | [8 empty] | 26.22647 | 0.08377492 | 25 | 0 | 25.32115 | 0.01924217
12066 | 2021/06/10 19:06:30 | 118732.3485 | 65 | 1 | 20 | 18 | 0 | 0 | -1.500121 | 3.21613 | -4.824584 | 2.829778 | 5.321598 | 18.92555 | 19.53549 |  | -0.000516724 | [11 empty] | 25.91829 | -0.08730471 | 25 | 0 | 25.20513 | -0.107497
12067 | 2021/06/10 19:06:35 | 118737.3495 | 70.001 | 1 | 20 | 18 | 0 | 0 | -1.500136 | 3.213578 | -4.820804 | 2.829778 | 5.323678 | 18.92555 | 19.54218 |  | -0.0005717928 |  | 0.7793227 | [9 empty] | 26.33231 | 0.1072896 | 25 | 0 | 25.56273 | 0.07402897
12068 | 2021/06/10 19:06:40 | 118742.3495 | 75.001 | 1 | 20 | 18 | 0 | 0 | -1.500136 | 3.211338 | -4.817444 | 2.829778 | 5.325759 | 18.92555 | 19.54887 |  | -0.0004307459 | [11 empty] | 26.08186 | -0.05813062 | 25 | 0 | 25.15485 | -0.1340395
12069 | 2021/06/10 19:06:45 | 118747.3496 | 80.0011 | 1 | 20 | 18 | 0 | 0 | -1.500132 | 3.209061 | -4.814015 | 2.829778 | 5.32784 | 18.92555 | 19.55555 |  | -0.0005178271 |  | 0.8980518 | 1.202175 | [8 empty] | 25.98113 | -0.1247478 | 25 | 0 | 25.30376 | -0.1048726
12070 | 2021/06/10 19:06:50 | 118752.3496 | 85.0011 | 1 | 20 | 18 | 0 | 0 | -1.500134 | 3.206521 | -4.810211 | 2.829778 | 5.329921 | 18.92555 | 19.56222 |  | -0.0004448908 | [11 empty] | 26.39075 | 0.07964134 | 25 | 0 | 25.49289 | 0.01064122
12071 | 2021/06/10 19:06:55 | 118757.349 | 90.0005 | 1 | 20 | 18 | 0 | 0 | -1.500176 | 3.204054 | -4.806645 | 2.829778 | 5.332001 | 18.92555 | 19.56889 |  | -0.0004307975 | [11 empty] | 25.96237 | -0.1254928 | 25 | 0 | 25.10652 | -0.159151
12072 | 2021/06/10 19:07:00 | 118762.349 | 95.0005 | 1 | 20 | 18 | 0 | 0 | -1.500142 | 3.201716 | -4.803029 | 2.829778 | 5.334082 | 18.92555 | 19.57556 |  | -0.0005020503 |  | 0.8536284 | [9 empty] | 26.29671 | -0.02551019 | 25 | 0 | 25.59126 | 0.05023181
12073 | 2021/06/10 19:07:05 | 118767.3491 | 100.0006 | 1 | 20 | 18 | 0 | 0 | -1.500113 | 3.199105 | -4.799019 | 2.829778 | 5.336163 | 18.92555 | 19.58222 |  | -0.000466142 |  | 0.8093107 | 1.181061 | [8 empty] | 26.30613 | -0.01288891 | 25 | 0 | 25.31534 | -0.0753665
12074 | 2021/06/10 19:07:10 | 118772.3499 | 105.0014 | 1 | 20 | 18 | 0 | 0 | -1.500122 | 3.196262 | -4.794783 | 2.829778 | 5.338244 | 18.92555 | 19.58887 |  | -0.000666709 | [11 empty] | 25.95013 | -0.1547152 | 25 | 0 | 25.09427 | -0.1572227
12075 | 2021/06/10 19:07:15 | 118777.3491 | 110.0006 | 1 | 20 | 18 | 0 | 0 | -1.50015 | 3.193302 | -4.790432 | 2.829778 | 5.340325 | 18.92555 | 19.59552 |  | -0.0005008568 |  | 0.7496204 | [9 empty] | 26.39639 | 0.002745986 | 25 | 0 | 25.57699 | 0.06739914
12076 | 2021/06/10 19:07:20 | 118782.3491 | 115.0006 | 1 | 20 | 18 | 0 | 0 | -1.50012 | 3.190543 | -4.786197 | 2.829778 | 5.342405 | 18.92555 | 19.60216 |  | -0.0005401305 | [11 empty] | 26.18341 | -0.08749306 | 25 | 0 | 25.12099 | -0.1255494
12077 | 2021/06/10 19:07:25 | 118787.3499 | 120.0014 | 1 | 20 | 18 | 0 | 0 | -1.50012 | 3.187476 | -4.781596 | 2.829778 | 5.344486 | 18.92555 | 19.60879 |  | -0.0006180982 |  | 0.7040213 | 1.386649 | [8 empty] | 26.13519 | -0.09977818 | 25 | 0 | 25.35102 | -0.02416134
12078 | 2021/06/10 19:07:30 | 118792.35 | 125.0015 | 1 | 20 | 18 | 0 | 0 | -1.500116 | 3.184275 | -4.776782 | 2.829778 | 5.346567 | 18.92555 | 19.61542 |  | -0.0005987128 | [11 empty] | 26.51656 | 0.1022947 | 25 | 0 | 25.50482 | 0.1292831
12079 | 2021/06/10 19:07:35 | 118797.3493 | 130.0008 | 1 | 20 | 18 | 0 | 0 | -1.500132 | 3.18119 | -4.772205 | 2.829778 | 5.348647 | 18.92555 | 19.62204 |  | -0.000593536 |  | 0.677325 | [9 empty] | 26.07291 | -0.09203553 | 25 | 0 | 24.98881 | -0.0944221
12080 | 2021/06/10 19:07:40 | 118802.3493 | 135.0008 | 1 | 20 | 18 | 0 | 0 | -1.500106 | 3.17813 | -4.767532 | 2.829778 | 5.350728 | 18.92555 | 19.62866 |  | -0.0006553173 |  | 0.667745 | 1.482686 | [8 empty] | 26.20794 | -0.05024791 | 25 | 0 | 25.35967 | 0.02546668
12081 | 2021/06/10 19:07:45 | 118807.3486 | 140.0001 | 1 | 20 | 18 | 0 | 0 | -1.50013 | 3.174852 | -4.762691 | 2.829778 | 5.352808 | 18.92555 | 19.63527 |  | -0.0005758615 | [11 empty] | 26.54025 | 0.09241164 | 25 | 0 | 25.45722 | 0.1149315
12082 | 2021/06/10 19:07:50 | 118812.3494 | 145.0009 | 1 | 20 | 18 | 0 | 0 | -1.500129 | 3.17148 | -4.757629 | 2.829778 | 5.354889 | 18.92555 | 19.64187 |  | -0.0008049849 |  | 0.6381791 | [9 empty] | 26.05469 | -0.0872767 | 25 | 0 | 25.02767 | -0.06292045
12083 | 2021/06/10 19:07:55 | 118817.3487 | 150.0002 | 1 | 20 | 18 | 0 | 0 | -1.50011 | 3.168535 | -4.753151 | 2.829778 | 5.356969 | 18.92555 | 19.64846 |  | -0.0005741973 |  | 0.6295874 | 1.553009 | [8 empty] | 26.49855 | 0.1119924 | 25 | 0 | 25.56522 | 0.1746786
12084 | 2021/06/10 19:08:00 | 118822.3495 | 155.001 | 1 | 20 | 18 | 0 | 0 | -1.500112 | 3.16496 | -4.747794 | 2.829778 | 5.35905 | 18.92555 | 19.65506 |  | -0.0007249214 | [11 empty] | 26.13453 | -0.0209105 | 25 | 0 | 25.06486 | -0.08786678
12085 | 2021/06/10 19:08:05 | 118827.3496 | 160.0011 | 1 | 20 | 18 | 0 | 0 | -1.500125 | 3.16166 | -4.742885 | 2.829778 | 5.361132 | 18.92555 | 19.66164 |  | -0.0007660999 |  | 0.639042 | [9 empty] | 26.44623 | 0.079633 | 25 | 0 | 25.59126 | 0.1132727
12086 | 2021/06/10 19:08:10 | 118832.3491 | 165.0006 | 1 | 20 | 18 | 0 | 0 | -1.50012 | 3.158311 | -4.737845 | 2.829778 | 5.363212 | 18.92555 | 19.66821 |  | -0.0006014914 |  | 0.6306418 | 1.584769 | [8 empty] | 26.48015 | 0.0692898 | 25 | 0 | 25.31136 | -0.02644181
12087 | 2021/06/10 19:08:15 | 118837.3489 | 170.0004 | 1 | 20 | 18 | 0 | 0 | -1.500118 | 3.154988 | -4.732854 | 2.829778 | 5.365292 | 18.92555 | 19.67478 |  | -0.0006597833 | [11 empty] | 26.18093 | -0.06805122 | 25 | 0 | 25.18274 | -0.1083219
12088 | 2021/06/10 19:08:20 | 118842.3491 | 175.0006 | 1 | 20 | 18 | 0 | 0 | -1.500108 | 3.151685 | -4.727868 | 2.829778 | 5.367373 | 18.92555 | 19.68134 |  | -0.0006192353 |  | 0.6197599 | [9 empty] | 26.6407 | 0.07984281 | 25 | 0 | 25.56503 | 0.04434347
12089 | 2021/06/10 19:08:25 | 118847.3499 | 180.0014 | 1 | 20 | 18 | 0 | 0 | -1.500104 | 3.148267 | -4.722728 | 2.829778 | 5.369454 | 18.92555 | 19.68789 |  | -0.0008081561 |  | 0.6087412 | 1.616112 | [8 empty] | 26.2548 | -0.08672059 | 25 | 0 | 25.06403 | -0.1716501
12090 | 2021/06/10 19:08:30 | 118852.3493 | 185.0008 | 1 | 20 | 18 | 0 | 0 | -1.500137 | 3.144926 | -4.71782 | 2.829778 | 5.371534 | 18.92555 | 19.69444 |  | -0.0007147793 | [11 empty] | 26.37948 | -0.08230209 | 25 | 0 | 25.48159 | -0.04903495
12091 | 2021/06/10 19:08:35 | 118857.3492 | 190.0007 | 1 | 20 | 18 | 0 | 0 | -1.500149 | 3.141571 | -4.712825 | 2.829778 | 5.373616 | 18.92555 | 19.70098 |  | -0.0007054072 |  | 0.6057368 | [9 empty] | 26.56343 | 0.0299108 | 25 | 0 | 25.3449 | -0.03471315
12092 | 2021/06/10 19:08:40 | 118862.3501 | 195.0016 | 1 | 20 | 18 | 0 | 0 | -1.500136 | 3.138192 | -4.707715 | 2.829778 | 5.375697 | 18.92555 | 19.70752 |  | -0.0007623907 |  | 0.6322134 | 1.622382 | [8 empty] | 26.22779 | -0.1307452 | 25 | 0 | 25.33675 | -0.06190896
12093 | 2021/06/10 19:08:45 | 118867.3493 | 200.0008 | 1 | 20 | 18 | 0 | 0 | -1.500161 | 3.134782 | -4.702678 | 2.829778 | 5.377777 | 18.92555 | 19.71404 |  | -0.0008057044 | [11 empty] | 26.64599 | 0.1032507 | 25 | 0 | 25.44194 | 0.1012826
12094 | 2021/06/10 19:08:50 | 118872.3486 | 205.0001 | 1 | 20 | 18 | 0 | 0 | -1.50011 | 3.131396 | -4.697438 | 2.829778 | 5.379857 | 18.92555 | 19.72056 |  | -0.0005492286 |  | 0.6006283 | [9 empty] | 26.22133 | -0.06113946 | 25 | 0 | 25.17327 | 0.005593896
12095 | 2021/06/10 19:08:55 | 118877.3485 | 210 | 1 | 20 | 18 | 0 | 0 | -1.500073 | 3.128038 | -4.692285 | 2.829778 | 5.381938 | 18.92555 | 19.72707 |  | -0.0005308439 |  | 0.6419996 | 1.606736 | [8 empty] | 26.65081 | 0.08137584 | 25 | 0 | 25.65361 | 0.1573718
12096 | 2021/06/10 19:09:00 | 118882.3495 | 215.001 | 1 | 20 | 18 | 0 | 0 | -1.500126 | 3.12458 | -4.687264 | 2.829778 | 5.384018 | 18.92555 | 19.73358 |  | -0.0006693418 | [11 empty] | 26.3101 | 0.01686692 | 25 | 0 | 25.09092 | -0.04555166
12097 | 2021/06/10 19:09:05 | 118887.3488 | 220.0003 | 1 | 20 | 18 | 0 | 0 | -1.500128 | 3.12132 | -4.68238 | 2.829778 | 5.386098 | 18.92555 | 19.74007 |  | -0.0006381725 |  | 0.6165206 | [9 empty] | 26.40516 | 0.07084608 | 25 | 0 | 25.48591 | 0.1222956
12098 | 2021/06/10 19:09:10 | 118892.3496 | 225.0011 | 1 | 20 | 18 | 0 | 0 | -1.500154 | 3.117935 | -4.677383 | 2.829778 | 5.38818 | 18.92555 | 19.74656 |  | -0.0008662349 |  | 0.6145596 | 1.650392 | [8 empty] | 26.65345 | 0.1130861 | 25 | 0 | 25.44942 | 0.07322013
12099 | 2021/06/10 19:09:15 | 118897.3488 | 230.0003 | 1 | 20 | 18 | 0 | 0 | -1.500112 | 3.114602 | -4.672252 | 2.829778 | 5.39026 | 18.92555 | 19.75305 |  | -0.0007004825 | [11 empty] | 26.38197 | 0.03751397 | 25 | 0 | 25.09872 | -0.04269779
12100 | 2021/06/10 19:09:20 | 118902.3488 | 235.0003 | 1 | 20 | 18 | 0 | 0 | -1.500137 | 3.111134 | -4.667127 | 2.829778 | 5.392341 | 18.92555 | 19.75953 |  | -0.0006746612 |  | 0.624073 | [9 empty] | 26.33528 | -0.01629353 | 25 | 0 | 25.35169 | 0.08396864
12101 | 2021/06/10 19:09:25 | 118907.3497 | 240.0012 | 1 | 20 | 18 | 0 | 0 | -1.500134 | 3.107714 | -4.661987 | 2.829778 | 5.394422 | 18.92555 | 19.766 |  | -0.0006402518 |  | 0.6158525 | 1.607318 | [8 empty] | 26.74645 | 0.1235217 | 25 | 0 | 25.67816 | 0.1840252
12102 | 2021/06/10 19:09:30 | 118912.3498 | 245.0013 | 1 | 20 | 18 | 0 | 0 | -1.500153 | 3.104488 | -4.657207 | 2.829778 | 5.396502 | 18.92555 | 19.77246 |  | -0.0006042595 | [11 empty] | 26.51162 | 0.07952809 | 25 | 0 | 25.19304 | 0.02173603
12103 | 2021/06/10 19:09:35 | 118917.35 | 250.0015 | 1 | 20 | 18 | 0 | 0 | -1.500146 | 3.101014 | -4.651974 | 2.829778 | 5.398583 | 18.92555 | 19.77892 |  | -0.0005876715 |  | 0.6133028 | [9 empty] | 26.37106 | -0.008429885 | 25 | 0 | 25.30906 | 0.07178605
12104 | 2021/06/10 19:09:40 | 118922.3491 | 255.0006 | 1 | 20 | 18 | 0 | 0 | -1.500154 | 3.097685 | -4.647005 | 2.829778 | 5.400663 | 18.92555 | 19.78536 |  | -0.0008797958 |  | 0.6131359 | 1.623559 | [8 empty] | 26.73569 | 0.1357335 | 25 | 0 | 25.48193 | 0.1204741
12105 | 2021/06/10 19:09:45 | 118927.3491 | 260.0006 | 1 | 20 | 18 | 0 | 0 | -1.500115 | 3.094291 | -4.641792 | 2.829778 | 5.402743 | 18.92555 | 19.7918 |  | -0.0005844689 | [11 empty] | 26.27235 | -0.06964266 | 25 | 0 | 25.11019 | -0.1099449
12106 | 2021/06/10 19:09:50 | 118932.3494 | 265.0009 | 1 | 20 | 18 | 0 | 0 | -1.500097 | 3.090991 | -4.636786 | 2.829778 | 5.404824 | 18.92555 | 19.79824 |  | -0.0007156183 |  | 0.6166603 | [9 empty] | 26.76481 | 0.1064545 | 25 | 0 | 25.63237 | 0.07552087
12107 | 2021/06/10 19:09:55 | 118937.3492 | 270.0007 | 1 | 20 | 18 | 0 | 0 | -1.500121 | 3.0876 | -4.631774 | 2.829778 | 5.406904 | 18.92555 | 19.80466 |  | -0.0006343861 |  | 0.6156113 | 1.624314 | [8 empty] | 26.36161 | -0.1077002 | 25 | 0 | 25.07117 | -0.1770902
12108 | 2021/06/10 19:10:00 | 118942.3493 | 275.0008 | 1 | 20 | 18 | 0 | 0 | -1.500113 | 3.084129 | -4.626542 | 2.829778 | 5.408985 | 18.92555 | 19.81108 |  | -0.0007829167 | [11 empty] | 26.63276 | -0.05775988 | 25 | 0 | 25.59987 | 0.002276897
12109 | 2021/06/10 19:10:03 | 118946.1745 | 278.826 | 1 | 20 | 18 | 0 | 0 | -1.500126 | 3.08156 | -4.622728 | 2.829778 | 5.410577 | 18.92555 | 19.81599 |  | -0.0006805693 | 0.02333702 | 0.6161548 | 1.624314 | [8 empty] | 26.41542 | -0.1045305 | 25 | 0 | 25.30357 | -0.03121734
12110 | 2021/06/10 19:11:03 | 119006.2113 | 60 | 1 | 21 | 18 | 0 | 0 | 0 | 3.173348 | 0 | 2.829778 | 5.410579 | 18.92555 | 19.816 |  | 0.0002092543 | [11 empty] | 26.16618 | -0.07861614 | 25 | 0 | 25.08944 | -0.1568186
12111 | 2021/06/10 19:12:03 | 119066.212 | 120.0007 | 1 | 21 | 18 | 0 | 0 | 0 | 3.182304 | 0 | 2.829778 | 5.410579 | 18.92555 | 19.816 |  | 8.619722e-05 | [11 empty] | 26.11067 | -0.006008744 | 25 | 0 | 25.1623 | -0.1041359
12112 | 2021/06/10 19:13:03 | 119126.212 | 180.0007 | 1 | 21 | 18 | 0 | 0 | 0 | 3.186934 | 0 | 2.829778 | 5.410579 | 18.92555 | 19.816 |  | 4.492798e-05 |  | 0 | [9 empty] | 26.21374 | 0.1425773 | 25 | 0 | 25.45823 | 0.09371877
12113 | 2021/06/10 19:14:03 | 119186.2118 | 240.0005 | 1 | 21 | 18 | 0 | 0 | 0 | 3.189914 | 0 | 2.829778 | 5.410579 | 18.92555 | 19.816 |  | 3.844346e-05 | [11 empty] | 25.78021 | -0.0735575 | 25 | 0 | 25.10254 | -0.142771
12114 | 2021/06/10 19:15:03 | 119246.2125 | 300.0012 | 1 | 21 | 18 | 0 | 0 | 0 | 3.192577 | 0 | 2.829778 | 5.410579 | 18.92555 | 19.816 |  | 4.275468e-05 |  | 0 | [9 empty] | 25.65436 | -0.1101339 | 25 | 0 | 25.04793 | -0.1771462
12115 | 2021/06/10 19:16:03 | 119306.2117 | 360.0004 | 1 | 21 | 18 | 0 | 0 | 0 | 3.194799 | 0 | 2.829778 | 5.410579 | 18.92555 | 19.816 |  | 2.983171e-05 | [11 empty] | 25.88647 | 0.07305503 | 25 | 0 | 25.5657 | 0.1511711
12116 | 2021/06/10 19:17:03 | 119366.2122 | 420.0009 | 1 | 21 | 18 | 0 | 0 | 0 | 3.196438 | 0 | 2.829778 | 5.410579 | 18.92555 | 19.816 |  | 2.860873e-05 |  | 0 | [9 empty] | 25.95376 | 0.1416093 | 25 | 0 | 25.23122 | -0.1003593
12117 | 2021/06/10 19:18:03 | 119426.2122 | 480.0009 | 1 | 21 | 18 | 0 | 0 | 0 | 3.197841 | 0 | 2.829778 | 5.410579 | 18.92555 | 19.816 |  | 1.280195e-05 | [11 empty] | 25.62666 | -0.07017672 | 25 | 0 | 25.13442 | -0.1081169
12118 | 2021/06/10 19:19:03 | 119486.2118 | 540.0005 | 1 | 21 | 18 | 0 | 0 | 0 | 3.199171 | 0 | 2.829778 | 5.410579 | 18.92555 | 19.816 |  | 1.695101e-05 |  | 0 | [9 empty] | 25.67907 | -0.07003188 | 25 | 0 | 25.1726 | -0.1191288
12119 | 2021/06/10 19:20:03 | 119546.2117 | 600.0004 | 1 | 21 | 18 | 0 | 0 | 0 | 3.200274 | 0 | 2.829778 | 5.410579 | 18.92555 | 19.816 |  | 3.398077e-05 | [11 empty] | 25.73446 | 0.1015109 | 25 | 0 | 25.59905 | 0.1216549
12120 | 2021/06/10 19:21:03 | 119606.2117 | 660.0004 | 1 | 21 | 18 | 0 | 0 | 0 | 3.201514 | 0 | 2.829778 | 5.410579 | 18.92555 | 19.816 |  | 2.137415e-05 |  | 0 | [9 empty] | 25.62868 | -0.02301395 | 25 | 0 | 25.24351 | -0.09662569
12121 | 2021/06/10 19:22:03 | 119666.2116 | 720.0003 | 1 | 21 | 18 | 0 | 0 | 0 | 3.202486 | 0 | 2.829778 | 5.410579 | 18.92555 | 19.816 |  | 2.94383e-05 | [11 empty] | 25.38514 | -0.09726882 | 25 | 0 | 25.10687 | -0.08614779
12122 | 2021/06/10 19:23:03 | 119726.2114 | 780.0001 | 1 | 21 | 18 | 0 | 0 | 0 | 3.203397 | 0 | 2.829778 | 5.410579 | 18.92555 | 19.816 |  | 2.765854e-05 |  | 0 | [9 empty] | 25.80178 | 0.106194 | 25 | 0 | 25.67352 | 0.1085007
12123 | 2021/06/10 19:24:03 | 119786.212 | 840.0007 | 1 | 21 | 18 | 0 | 0 | 0 | 3.20428 | 0 | 2.829778 | 5.410579 | 18.92555 | 19.816 |  | -7.704879e-06 | [11 empty] | 25.76447 | 0.01606941 | 25 | 0 | 25.36514 | -0.0486052
12124 | 2021/06/10 19:25:03 | 119846.2119 | 900.0006 | 1 | 21 | 18 | 0 | 0 | 0 | 3.20505 | 0 | 2.829778 | 5.410579 | 18.92555 | 19.816 |  | -5.294678e-06 |  | 0 | [9 empty] | 25.42249 | -0.03611803 | 25 | 0 | 25.39402 | 0.01512706
12125 | 2021/06/10 19:26:03 | 119906.2119 | 960.0006 | 1 | 21 | 18 | 0 | 0 | 0 | 3.205915 | 0 | 2.829778 | 5.410579 | 18.92555 | 19.816 |  | -2.96339e-06 | [11 empty] | 25.73945 | 0.04782379 | 25 | 0 | 25.66109 | 0.07237554
12126 | 2021/06/10 19:27:03 | 119966.2118 | 1020.0005 | 1 | 21 | 18 | 0 | 0 | 0 | 3.206599 | 0 | 2.829778 | 5.410579 | 18.92555 | 19.816 |  | 2.568059e-05 |  | 0 | [9 empty] | 25.68935 | 0.0163871 | 25 | 0 | 25.39699 | -0.04382968
12127 | 2021/06/10 19:28:03 | 120026.2116 | 1080.0003 | 1 | 21 | 18 | 0 | 0 | 0 | 3.206988 | 0 | 2.829778 | 5.410579 | 18.92555 | 19.816 |  | 1.71888e-05 | [11 empty] | 25.7061 | 0.009739399 | 25 | 0 | 25.69191 | 0.05878031
12128 | 2021/06/10 19:29:03 | 120086.2114 | 1140.0001 | 1 | 21 | 18 | 0 | 0 | 0 | 3.207769 | 0 | 2.829778 | 5.410579 | 18.92555 | 19.816 |  | 1.940033e-05 |  | 0 | [9 empty] | 25.89924 | 0.0768131 | 25 | 0 | 25.68544 | 0.06794512
12129 | 2021/06/10 19:30:03 | 120146.2117 | 1200.0004 | 1 | 21 | 18 | 0 | 0 | 0 | 3.208566 | 0 | 2.829778 | 5.410579 | 18.92555 | 19.816 |  | -2.686852e-06 | [11 empty] | 25.37189 | -0.08097053 | 25 | 0 | 25.17927 | -0.09434998
12130 | 2021/06/10 19:31:03 | 120206.2115 | 1260.0002 | 1 | 21 | 18 | 0 | 0 | 0 | 3.209159 | 0 | 2.829778 | 5.410579 | 18.92555 | 19.816 |  | -1.505402e-05 |  | 0 | [9 empty] | 25.70097 | 0.07295787 | 25 | 0 | 25.54465 | 0.1086801
12131 | 2021/06/10 19:32:03 | 120266.2116 | 1320.0003 | 1 | 21 | 18 | 0 | 0 | 0 | 3.209574 | 0 | 2.829778 | 5.410579 | 18.92555 | 19.816 |  | 1.631867e-05 | [11 empty] | 25.61228 | 0.07087767 | 25 | 0 | 25.27705 | 0.05307913
12132 | 2021/06/10 19:33:03 | 120326.2115 | 1380.0002 | 1 | 21 | 18 | 0 | 0 | 0 | 3.210041 | 0 | 2.829778 | 5.410579 | 18.92555 | 19.816 |  | 7.942478e-06 |  | 0 | [9 empty] | 25.81472 | 0.04280388 | 25 | 0 | 25.63654 | 0.08294821
12133 | 2021/06/10 19:34:03 | 120386.2114 | 1440.0001 | 1 | 21 | 18 | 0 | 0 | 0 | 3.21074 | 0 | 2.829778 | 5.410579 | 18.92555 | 19.816 |  | 1.461939e-05 | [11 empty] | 25.31895 | -0.03530622 | 25 | 0 | 25.11917 | -0.09998858
12134 | 2021/06/10 19:35:03 | 120446.2123 | 1500.001 | 1 | 21 | 18 | 0 | 0 | 0 | 3.211288 | 0 | 2.829778 | 5.410579 | 18.92555 | 19.816 |  | -2.398251e-05 |  | 0 | [9 empty] | 25.5293 | -0.06721973 | 25 | 0 | 25.5365 | -0.02265334
12135 | 2021/06/10 19:36:03 | 120506.2114 | 1560.0001 | 1 | 21 | 18 | 0 | 0 | 0 | 3.211787 | 0 | 2.829778 | 5.410579 | 18.92555 | 19.816 |  | 1.066891e-06 | [11 empty] | 25.29886 | -0.06118476 | 25 | 0 | 25.24183 | -0.08794367
12136 | 2021/06/10 19:37:03 | 120566.2129 | 1620.0016 | 1 | 21 | 18 | 0 | 0 | 0 | 3.21221 | 0 | 2.829778 | 5.410579 | 18.92555 | 19.816 |  | 2.133641e-06 |  | 0 | [9 empty] | 25.32773 | 0.006216764 | 25 | 0 | 25.09226 | -0.03170371
12137 | 2021/06/10 19:38:03 | 120626.212 | 1680.0007 | 1 | 21 | 18 | 0 | 0 | 0 | 3.212602 | 0 | 2.829778 | 5.410579 | 18.92555 | 19.816 |  | -4.623234e-06 | [11 empty] | 25.54291 | -0.04619002 | 25 | 0 | 25.58577 | -0.0305897
12138 | 2021/06/10 19:39:03 | 120686.2124 | 1740.0011 | 1 | 21 | 18 | 0 | 0 | 0 | 3.213112 | 0 | 2.829778 | 5.410579 | 18.92555 | 19.816 |  | 1.809659e-05 |  | 0 | [9 empty] | 25.80128 | 0.01802981 | 25 | 0 | 25.68015 | 0.07598698
12139 | 2021/06/10 19:40:03 | 120746.2117 | 1800.0004 | 1 | 21 | 18 | 0 | 0 | 0 | 3.213579 | 0 | 2.829778 | 5.410579 | 18.92555 | 19.816 |  | 1.023357e-05 | [11 empty] | 25.66404 | 0.07682979 | 25 | 0 | 25.3788 | 0.07687628
12140 | 2021/06/10 19:41:03 | 120806.2126 | 1860.0013 | 1 | 21 | 18 | 0 | 0 | 0 | 3.214032 | 0 | 2.829778 | 5.410579 | 18.92555 | 19.816 |  | 2.532858e-05 |  | 0 | [9 empty] | 25.34914 | -0.03536403 | 25 | 0 | 25.13509 | -0.09558618
12141 | 2021/06/10 19:42:03 | 120866.2116 | 1920.0003 | 1 | 21 | 18 | 0 | 0 | 0 | 3.214341 | 0 | 2.829778 | 5.410579 | 18.92555 | 19.816 |  | -5.571543e-06 | [11 empty] | 25.55372 | 0.07035434 | 25 | 0 | 25.26841 | 0.03023922
12142 | 2021/06/10 19:43:03 | 120926.2115 | 1980.0002 | 1 | 21 | 18 | 0 | 0 | 0 | 3.214713 | 0 | 2.829778 | 5.410579 | 18.92555 | 19.816 |  | 1.75424e-05 |  | 0 | [9 empty] | 25.49054 | 0.0483197 | 25 | 0 | 25.20519 | 0.005962253
12143 | 2021/06/10 19:44:03 | 120986.213 | 2040.0017 | 1 | 21 | 18 | 0 | 0 | 0 | 3.215078 | 0 | 2.829778 | 5.410579 | 18.92555 | 19.816 |  | 1.782015e-05 | [11 empty] | 25.53249 | 0.06220937 | 25 | 0 | 25.24003 | 0.004246831
12144 | 2021/06/10 19:45:03 | 121046.2115 | 2100.0002 | 1 | 21 | 18 | 0 | 0 | 0 | 3.215631 | 0 | 2.829778 | 5.410579 | 18.92555 | 19.816 |  | 1.61996e-06 |  | 0 | [9 empty] | 25.60466 | 0.07932544 | 25 | 0 | 25.22956 | -0.1521111
12145 | 2021/06/10 19:46:03 | 121106.2114 | 2160.0001 | 1 | 21 | 18 | 0 | 0 | 0 | 3.215981 | 0 | 2.829778 | 5.410579 | 18.92555 | 19.816 |  | -7.112255e-07 | [11 empty] | 25.44504 | -0.115369 | 25 | 0 | 25.21677 | -0.1822698
12146 | 2021/06/10 19:47:03 | 121166.2122 | 2220.0009 | 1 | 21 | 18 | 0 | 0 | 0 | 3.216137 | 0 | 2.829778 | 5.410579 | 18.92555 | 19.816 |  | -1.461939e-06 |  | 0 | [9 empty] | 25.56716 | -0.04254639 | 25 | 0 | 25.28186 | -0.1406366
12147 | 2021/06/10 19:48:03 | 121226.2121 | 2280.0008 | 1 | 21 | 18 | 0 | 0 | 0 | 3.2165 | 0 | 2.829778 | 5.410579 | 18.92555 | 19.816 |  | 6.914634e-06 | [11 empty] | 25.79599 | 0.1296741 | 25 | 0 | 25.46089 | 0.05392313
12148 | 2021/06/10 19:49:03 | 121286.2125 | 2340.0012 | 1 | 21 | 18 | 0 | 0 | 0 | 3.216962 | 0 | 2.829778 | 5.410579 | 18.92555 | 19.816 |  | 1.185366e-05 |  | 0 | [9 empty] | 25.38714 | -0.1332563 | 25 | 0 | 25.27304 | -0.1444298
12149 | 2021/06/10 19:50:03 | 121346.2117 | 2400.0004 | 1 | 21 | 18 | 0 | 0 | 0 | 3.217347 | 0 | 2.829778 | 5.410579 | 18.92555 | 19.816 |  | 2.619681e-05 | [11 empty] | 25.54408 | -0.08204699 | 25 | 0 | 25.53702 | -0.02634406
12150 | 2021/06/10 19:51:03 | 121406.2116 | 2460.0003 | 1 | 21 | 18 | 0 | 0 | 0 | 3.217636 | 0 | 2.829778 | 5.410579 | 18.92555 | 19.816 |  | -4.306544e-06 |  | 0 | [9 empty] | 25.458 | -0.1170772 | 25 | 0 | 25.4438 | -0.03240705
12151 | 2021/06/10 19:52:03 | 121466.2114 | 2520.0001 | 1 | 21 | 18 | 0 | 0 | 0 | 3.217776 | 0 | 2.829778 | 5.410579 | 18.92555 | 19.816 |  | -1.714844e-05 | [11 empty] | 25.30456 | -0.1559651 | 25 | 0 | 25.17616 | -0.1671475
12152 | 2021/06/10 19:53:03 | 121526.2113 | 2580 | 1 | 21 | 18 | 0 | 0 | 0 | 3.218204 | 0 | 2.829778 | 5.410579 | 18.92555 | 19.816 |  | -1.280206e-05 |  | 0 | [9 empty] | 25.79967 | 0.1376665 | 25 | 0 | 25.62862 | 0.1600236
12153 | 2021/06/10 19:54:03 | 121586.2114 | 2640.0001 | 1 | 21 | 18 | 0 | 0 | 0 | 3.218585 | 0 | 2.829778 | 5.410579 | 18.92555 | 19.816 |  | 1.288183e-05 | [11 empty] | 25.31817 | -0.1209813 | 25 | 0 | 25.11126 | -0.1834357
12154 | 2021/06/10 19:55:03 | 121646.2117 | 2700.0004 | 1 | 21 | 18 | 0 | 0 | 0 | 3.21903 | 0 | 2.829778 | 5.410579 | 18.92555 | 19.816 |  | 8.45512e-06 |  | 0 | [9 empty] | 25.8406 | 0.1647586 | 25 | 0 | 25.54119 | 0.1046264
12155 | 2021/06/10 19:56:03 | 121706.2125 | 2760.0012 | 1 | 21 | 18 | 0 | 0 | 0 | 3.219051 | 0 | 2.829778 | 5.410579 | 18.92555 | 19.816 |  | 7.349147e-06 | [11 empty] | 25.81393 | 0.1369345 | 25 | 0 | 25.56444 | 0.1213914
12156 | 2021/06/10 19:57:03 | 121766.2114 | 2820.0001 | 1 | 21 | 18 | 0 | 0 | 0 | 3.219309 | 0 | 2.829778 | 5.410579 | 18.92555 | 19.816 |  | -2.366781e-05 |  | 0 | [9 empty] | 25.4605 | -0.1040208 | 25 | 0 | 25.41063 | -0.03940701
12157 | 2021/06/10 19:58:03 | 121826.2113 | 2880 | 1 | 21 | 18 | 0 | 0 | 0 | 3.219644 | 0 | 2.829778 | 5.410579 | 18.92555 | 19.816 |  | -8.179025e-06 | [11 empty] | 25.73003 | 0.09863257 | 25 | 0 | 25.40915 | 0.02286434
12158 | 2021/06/10 19:59:03 | 121886.2122 | 2940.0009 | 1 | 21 | 18 | 0 | 0 | 0 | 3.219995 | 0 | 2.829778 | 5.410579 | 18.92555 | 19.816 |  | -2.544564e-05 |  | 0 | [9 empty] | 25.34172 | -0.1512402 | 25 | 0 | 25.48004 | 0.1217616
12159 | 2021/06/10 20:00:03 | 121946.2121 | 3000.0008 | 1 | 21 | 18 | 0 | 0 | 0 | 3.2203 | 0 | 2.829778 | 5.410579 | 18.92555 | 19.816 |  | 3.153021e-05 | [11 empty] | 25.61614 | -0.06951213 | 25 | 0 | 25.25951 | -0.1185685
12160 | 2021/06/10 20:01:03 | 122006.2119 | 3060.0006 | 1 | 21 | 18 | 0 | 0 | 0 | 3.220539 | 0 | 2.829778 | 5.410579 | 18.92555 | 19.816 |  | 3.706213e-05 |  | 0 | [9 empty] | 25.71145 | -0.08402467 | 25 | 0 | 25.33348 | -0.1241672
12161 | 2021/06/10 20:02:03 | 122066.2118 | 3120.0005 | 1 | 21 | 18 | 0 | 0 | 0 | 3.22087 | 0 | 2.829778 | 5.410579 | 18.92555 | 19.816 |  | 2.971293e-05 | [11 empty] | 25.5511 | 0.1091784 | 25 | 0 | 25.52977 | 0.140444
12162 | 2021/06/10 20:03:03 | 122126.2117 | 3180.0004 | 1 | 21 | 18 | 0 | 0 | 0 | 3.221207 | 0 | 2.829778 | 5.410579 | 18.92555 | 19.816 |  | 2.054617e-05 |  | 0 | [9 empty] | 25.42438 | 0.04638255 | 25 | 0 | 25.38164 | 0.1088095
12163 | 2021/06/10 20:04:03 | 122186.2124 | 3240.0011 | 1 | 21 | 18 | 0 | 0 | 0 | 3.221371 | 0 | 2.829778 | 5.410579 | 18.92555 | 19.816 |  | -2.813292e-05 | [11 empty] | 25.8764 | 0.03541052 | 25 | 0 | 25.71251 | -0.03816962
12164 | 2021/06/10 20:05:03 | 122246.2115 | 3300.0002 | 1 | 21 | 18 | 0 | 0 | 0 | 3.221562 | 0 | 2.829778 | 5.410579 | 18.92555 | 19.816 |  | 7.468177e-06 |  | 0 | [9 empty] | 25.52425 | 0.07567286 | 25 | 0 | 25.50292 | 0.1203018
12165 | 2021/06/10 20:06:03 | 122306.2119 | 3360.0006 | 1 | 21 | 18 | 0 | 0 | 0 | 3.221729 | 0 | 2.829778 | 5.410579 | 18.92555 | 19.816 |  | -9.245778e-06 | [11 empty] | 25.3635 | 0.02248406 | 25 | 0 | 25.29934 | 0.1071817
12166 | 2021/06/10 20:07:03 | 122366.2119 | 3420.0006 | 1 | 21 | 18 | 0 | 0 | 0 | 3.222004 | 0 | 2.829778 | 5.410579 | 18.92555 | 19.816 |  | 2.536683e-05 |  | 0 | [9 empty] | 25.40233 | 0.002346039 | 25 | 0 | 25.32391 | 0.07589579
12167 | 2021/06/10 20:08:03 | 122426.2126 | 3480.0013 | 1 | 21 | 18 | 0 | 0 | 0 | 3.222331 | 0 | 2.829778 | 5.410579 | 18.92555 | 19.816 |  | -9.759351e-06 | [11 empty] | 25.67271 | 0.1119357 | 25 | 0 | 25.66565 | 0.09862006
12168 | 2021/06/10 20:09:03 | 122486.2117 | 3540.0004 | 1 | 21 | 18 | 0 | 0 | 0 | 3.222683 | 0 | 2.829778 | 5.410579 | 18.92555 | 19.816 |  | -2.133517e-06 |  | 0 | [9 empty] | 25.51128 | -0.06119132 | 25 | 0 | 25.24736 | 0.007873774
12169 | 2021/06/10 20:10:03 | 122546.2115 | 3600.0002 | 1 | 21 | 18 | 0 | 0 | 0 | 3.222728 | 0 | 2.829778 | 5.410579 | 18.92555 | 19.816 |  | -2.714668e-05 | [11 empty] | 25.92499 | 0.03966451 | 25 | 0 | 25.71121 | -0.03391206
12170 | 2021/06/10 20:10:03 | 122546.2129 | 3600.0016 | 1 | 21 | 18 | 0 | 0 | 0 | 3.222728 | 0 | 2.829778 | 5.410579 | 18.92555 | 19.816 |  | -2.714668e-05 | 0.02333702 | 0 | 0 | [8 empty] | 25.92499 | 0.03966451 | 25 | 0 | 25.71121 | -0.03391206
12171 | 2021/06/10 20:10:04 | 122546.2202 | 0.0017 | 1 | 22 | 18 | 0 | 0 | 0 | 3.222759 | 0 | 2.829778 | 5.410579 | 18.92555 | 19.816 |  | -2.714668e-05 | 0.02333702 | 0 | 0 | [8 empty] | 25.92498 | 0.03966274 | 25 | 0 | 25.71115 | -0.03384281
12172 | 2021/06/10 20:10:04 | 122546.2275 | 0.0017 | 1 | 23 | 19 | 0 | 0 | 0 | 3.223029 | 0 | 2.829778 | 5.410579 | 18.92555 | 19.816 |  | -2.714668e-05 | 0.02333702 | 0 | 0 | [8 empty] | 25.92497 | 0.03966097 | 25 | 0 | 25.71108 | -0.03377356
12173 | 2021/06/10 20:15:00 | 122842.6596 | 10.001 | 1 | 14 | 19 | 0 | 0 | 0 | 3.225162 | 0 | 2.829778 | 5.410579 | 18.92555 | 19.816 |  | -7.50965e-05 | [11 empty] | 25.47069 | -0.03216982 | 25 | 0 | 25.46362 | 0.03466368
12174 | 2021/06/10 20:15:10 | 122852.6598 | 20.0012 | 1 | 14 | 19 | 0 | 0 | 0 | 3.225137 | 0 | 2.829778 | 5.410579 | 18.92555 | 19.816 |  | -2.754e-05 | [11 empty] | 25.66261 | -0.08029222 | 25 | 0 | 25.66981 | -0.03128469
12175 | 2021/06/10 20:15:20 | 122862.6591 | 30.0005 | 1 | 14 | 19 | 0 | 0 | 0 | 3.225332 | 0 | 2.829778 | 5.410579 | 18.92555 | 19.816 | [13 empty] | 25.82075 | 0.08362353 | 25 | 0 | 25.76379 | 0.1728237
12176 | 2021/06/10 20:15:30 | 122872.6592 | 40.0006 | 1 | 14 | 19 | 0 | 0 | 0 | 3.225441 | 0 | 2.829778 | 5.410579 | 18.92555 | 19.816 |  | 1.98348e-05 | [11 empty] | 25.79245 | 0.08322895 | 25 | 0 | 25.74974 | 0.08774102
12177 | 2021/06/10 20:15:40 | 122882.6594 | 50.0008 | 1 | 14 | 19 | 0 | 0 | 0 | 3.225276 | 0 | 2.829778 | 5.410579 | 18.92555 | 19.816 |  | 4.583453e-06 | [11 empty] | 25.85427 | 0.05170047 | 25 | 0 | 25.71889 | 0.1119053
12178 | 2021/06/10 20:15:50 | 122892.6587 | 60.0001 | 1 | 14 | 19 | 0 | 0 | 0 | 3.225456 | 0 | 2.829778 | 5.410579 | 18.92555 | 19.816 |  | 2.686829e-06 | [11 empty] | 25.84252 | 0.1361984 | 25 | 0 | 25.66436 | 0.1563245
12179 | 2021/06/10 20:16:00 | 122902.6588 | 70.0002 | 1 | 14 | 19 | 0 | 0 | 0 | 3.225376 | 0 | 2.829778 | 5.410579 | 18.92555 | 19.816 |  | -1.959789e-05 | [11 empty] | 25.86455 | 0.072366 | 25 | 0 | 25.67927 | 0.03003299
12180 | 2021/06/10 20:16:10 | 122912.6589 | 80.0003 | 1 | 14 | 19 | 0 | 0 | 0 | 3.225535 | 0 | 2.829778 | 5.410579 | 18.92555 | 19.816 |  | 6.677064e-06 | [11 empty] | 25.50786 | -0.09757638 | 25 | 0 | 25.42232 | -0.1109624
12181 | 2021/06/10 20:16:20 | 122922.6589 | 90.0003 | 1 | 14 | 19 | 0 | 0 | 0 | 3.225597 | 0 | 2.829778 | 5.410579 | 18.92555 | 19.816 | [13 empty] | 25.59148 | -0.0004130602 | 25 | 0 | 25.56301 | 0.08430421
12182 | 2021/06/10 20:16:30 | 122932.659 | 100.0004 | 1 | 14 | 19 | 0 | 0 | 0 | 3.225508 | 0 | 2.829778 | 5.410579 | 18.92555 | 19.816 |  | 1.904614e-05 | [11 empty] | 25.89073 | 0.0638622 | 25 | 0 | 25.72684 | 0.01036644
12183 | 2021/06/10 20:16:40 | 122942.6592 | 110.0006 | 1 | 14 | 19 | 0 | 0 | 0 | 3.225716 | 0 | 2.829778 | 5.410579 | 18.92555 | 19.816 |  | 3.49683e-05 | [11 empty] | 25.64272 | 0.07376075 | 25 | 0 | 25.35033 | 0.0158143
12184 | 2021/06/10 20:16:50 | 122952.6593 | 120.0007 | 1 | 14 | 19 | 0 | 0 | 0 | 3.225483 | 0 | 2.829778 | 5.410579 | 18.92555 | 19.816 |  | -7.586342e-06 | [11 empty] | 25.41716 | -0.1398104 | 25 | 0 | 25.35301 | -0.07744133
12185 | 2021/06/10 20:17:00 | 122962.6586 | 130 | 1 | 14 | 19 | 0 | 0 | 0 | 3.225476 | 0 | 2.829778 | 5.410579 | 18.92555 | 19.816 |  | 5.768733e-06 |  | 0 | 0 | [8 empty] | 25.82744 | 0.02564192 | 25 | 0 | 25.57082 | -0.0546211
12186 | 2021/06/10 20:17:10 | 122972.6588 | 140.0002 | 1 | 14 | 19 | 0 | 0 | 0 | 3.225469 | 0 | 2.829778 | 5.410579 | 18.92555 | 19.816 |  | 3.06217e-05 | [11 empty] | 25.44151 | -0.05199492 | 25 | 0 | 25.25606 | -0.1055115
12187 | 2021/06/10 20:17:20 | 122982.6588 | 150.0002 | 1 | 14 | 19 | 0 | 0 | 0 | 3.225771 | 0 | 2.829778 | 5.410579 | 18.92555 | 19.816 | [13 empty] | 25.54474 | -0.04351974 | 25 | 0 | 25.5876 | 0.06346881
12188 | 2021/06/10 20:17:30 | 122992.6588 | 160.0002 | 1 | 14 | 19 | 0 | 0 | 0 | 3.22564 | 0 | 2.829778 | 5.410579 | 18.92555 | 19.816 |  | 9.482927e-06 | [11 empty] | 25.96247 | 0.07013738 | 25 | 0 | 25.79148 | 0.005500317
12189 | 2021/06/10 20:17:40 | 123002.659 | 170.0004 | 1 | 14 | 19 | 0 | 0 | 0 | 3.225894 | 0 | 2.829778 | 5.410579 | 18.92555 | 19.816 |  | -1.367145e-05 | [11 empty] | 25.76644 | 0.114392 | 25 | 0 | 25.48125 | 0.08100033
12190 | 2021/06/10 20:17:50 | 123012.6592 | 180.0006 | 1 | 14 | 19 | 0 | 0 | 0 | 3.225759 | 0 | 2.829778 | 5.410579 | 18.92555 | 19.816 |  | -2.70259e-05 | [11 empty] | 25.50341 | -0.1143587 | 25 | 0 | 25.21093 | -0.1768196
12191 | 2021/06/10 20:18:00 | 123022.6592 | 190.0006 | 1 | 14 | 19 | 0 | 0 | 0 | 3.22584 | 0 | 2.829778 | 5.410579 | 18.92555 | 19.816 |  | 7.19128e-06 | [11 empty] | 25.67207 | 0.06524682 | 25 | 0 | 25.67214 | 0.1009476
12192 | 2021/06/10 20:18:10 | 123032.6594 | 200.0008 | 1 | 14 | 19 | 0 | 0 | 0 | 3.225744 | 0 | 2.829778 | 5.410579 | 18.92555 | 19.816 |  | 2.275903e-05 | [11 empty] | 25.75468 | 0.1038277 | 25 | 0 | 25.39815 | 0.05705893
12193 | 2021/06/10 20:18:20 | 123042.6587 | 210.0001 | 1 | 14 | 19 | 0 | 0 | 0 | 3.225957 | 0 | 2.829778 | 5.410579 | 18.92555 | 19.816 | [13 empty] | 25.49294 | -0.09961545 | 25 | 0 | 25.42881 | -0.02163112
12194 | 2021/06/10 20:18:30 | 123052.6596 | 220.001 | 1 | 14 | 19 | 0 | 0 | 0 | 3.225931 | 0 | 2.829778 | 5.410579 | 18.92555 | 19.816 |  | -1.461939e-06 | [11 empty] | 25.66279 | -0.05448341 | 25 | 0 | 25.35614 | -0.1124716
12195 | 2021/06/10 20:18:40 | 123062.6589 | 230.0003 | 1 | 14 | 19 | 0 | 0 | 0 | 3.22579 | 0 | 2.829778 | 5.410579 | 18.92555 | 19.816 |  | -1.371073e-05 | [11 empty] | 25.44254 | -0.1202172 | 25 | 0 | 25.39981 | -0.1113153
12196 | 2021/06/10 20:18:50 | 123072.6589 | 240.0003 | 1 | 14 | 19 | 0 | 0 | 0 | 3.22613 | 0 | 2.829778 | 5.410579 | 18.92555 | 19.816 |  | 2.552488e-05 | [11 empty] | 25.7568 | 0.07642925 | 25 | 0 | 25.39314 | -0.0350076
12197 | 2021/06/10 20:19:00 | 123082.659 | 250.0004 | 1 | 14 | 19 | 0 | 0 | 0 | 3.225898 | 0 | 2.829778 | 5.410579 | 18.92555 | 19.816 |  | 3.0819e-06 |  | 0 | 0 | [8 empty] | 25.34563 | -0.06199956 | 25 | 0 | 25.28148 | 0.02266228
12198 | 2021/06/10 20:19:10 | 123092.6591 | 260.0005 | 1 | 14 | 19 | 0 | 0 | 0 | 3.226152 | 0 | 2.829778 | 5.410579 | 18.92555 | 19.816 | [13 empty] | 25.82576 | 0.03014803 | 25 | 0 | 25.73315 | 0.1170892
12199 | 2021/06/10 20:19:20 | 123102.6587 | 270.0001 | 1 | 14 | 19 | 0 | 0 | 0 | 3.225999 | 0 | 2.829778 | 5.410579 | 18.92555 | 19.816 |  | -1.845097e-05 | [11 empty] | 25.39787 | -0.1253277 | 25 | 0 | 25.16958 | -0.1677287
12200 | 2021/06/10 20:19:30 | 123112.6595 | 280.0009 | 1 | 14 | 19 | 0 | 0 | 0 | 3.226162 | 0 | 2.829778 | 5.410579 | 18.92555 | 19.816 |  | -2.252363e-06 | [11 empty] | 25.84464 | 0.0715059 | 25 | 0 | 25.70213 | 0.04032612
12201 | 2021/06/10 20:19:40 | 123122.6595 | 290.0009 | 1 | 14 | 19 | 0 | 0 | 0 | 3.225952 | 0 | 2.829778 | 5.410579 | 18.92555 | 19.816 |  | 1.655451e-05 | [11 empty] | 25.37417 | -0.04307568 | 25 | 0 | 25.13873 | -0.1144451
12202 | 2021/06/10 20:19:50 | 123132.6589 | 300.0003 | 1 | 14 | 19 | 0 | 0 | 0 | 3.226233 | 0 | 2.829778 | 5.410579 | 18.92555 | 19.816 |  | 7.468177e-06 | [11 empty] | 25.82011 | 0.1339191 | 25 | 0 | 25.72037 | 0.1740938
12203 | 2021/06/10 20:19:50 | 123132.6603 | 300.0017 | 1 | 14 | 19 | 0 | 0 | 0 | 3.226233 | 0 | 2.829778 | 5.410579 | 18.92555 | 19.816 |  | 7.468177e-06 | 0.02333702 | 0 | 0 | [8 empty] | 25.82011 | 0.1339191 | 25 | 0 | 25.72037 | 0.1740938
12204 | 2021/06/10 20:19:50 | 123132.7981 | 0.1001 | 1 | 15 | 19 | 0 | 0 | -9.082962 | 3.013551 | -27.37197 | 2.829778 | 5.410808 | 18.92555 | 19.81669 |  | -0.0481049 | [11 empty] | 25.82011 | 0.1339191 | 25 | 0 | 25.72037 | 0.1740938
12205 | 2021/06/10 20:19:50 | 123132.899 | 0.201 | 1 | 15 | 19 | 0 | 0 | -9.086365 | 2.982615 | -27.10113 | 2.829778 | 5.411063 | 18.92555 | 19.81746 | [13 empty] | 25.82011 | 0.1339191 | 25 | 0 | 25.72037 | 0.1740938
12206 | 2021/06/10 20:19:50 | 123132.9988 | 0.3008 | 1 | 15 | 19 | 0 | 0 | -9.087875 | 2.971004 | -27.00011 | 2.829778 | 5.411314 | 18.92555 | 19.81821 | [13 empty] | 25.44003 | -0.1187724 | 25 | 0 | 25.34735 | 0.1740938
12207 | 2021/06/10 20:19:50 | 123133.099 | 0.401 | 1 | 15 | 19 | 0 | 0 | -9.08873 | 2.963532 | -26.93474 | 2.829778 | 5.411567 | 18.92555 | 19.81896 | [13 empty] | 25.44003 | -0.1187724 | 25 | 0 | 25.34735 | -0.1165676
12208 | 2021/06/10 20:19:50 | 123133.1982 | 0.5002 | 1 | 15 | 19 | 0 | 0 | -9.088982 | 2.957941 | -26.88467 | 2.829778 | 5.411817 | 18.92555 | 19.8197 | [13 empty] | 25.44003 | -0.1187724 | 25 | 0 | 25.34735 | -0.1165676
12209 | 2021/06/10 20:19:51 | 123133.2989 | 0.6009 | 1 | 15 | 19 | 0 | 0 | -9.089241 | 2.952812 | -26.83882 | 2.829778 | 5.412071 | 18.92555 | 19.82045 |  | -0.05728196 |  | 0.04356307 | 27.93709 | [8 empty] | 25.44003 | -0.1187724 | 25 | 0 | 25.34735 | -0.1165676
12210 | 2021/06/10 20:19:51 | 123133.3981 | 0.7001 | 1 | 15 | 19 | 0 | 0 | -9.089439 | 2.948313 | -26.79851 | 2.829778 | 5.412322 | 18.92555 | 19.82119 | [13 empty] | 25.44003 | -0.1187724 | 25 | 0 | 25.34735 | -0.1165676
12211 | 2021/06/10 20:19:51 | 123133.499 | 0.801 | 1 | 15 | 19 | 0 | 0 | -9.090385 | 2.943993 | -26.76203 | 2.829778 | 5.412575 | 18.92555 | 19.82193 | [13 empty] | 25.44003 | -0.1187724 | 25 | 0 | 25.34735 | -0.1165676
12212 | 2021/06/10 20:19:51 | 123133.5982 | 0.9002 | 1 | 15 | 19 | 0 | 0 | -9.090355 | 2.940017 | -26.7258 | 2.829778 | 5.412826 | 18.92555 | 19.82267 | [13 empty] | 25.44003 | -0.1187724 | 25 | 0 | 25.34735 | -0.1165676
12213 | 2021/06/10 20:19:51 | 123133.6982 | 1.0002 | 1 | 15 | 19 | 0 | 0 | -9.089172 | 2.936594 | -26.69121 | 2.829778 | 5.413077 | 18.92555 | 19.82341 | [13 empty] | 25.4291 | -0.1187724 | 25 | 0 | 25.34735 | -0.1165676
12214 | 2021/06/10 20:19:51 | 123133.7982 | 1.1002 | 1 | 15 | 19 | 0 | 0 | -9.088028 | 2.932953 | -26.65476 | 2.829778 | 5.41333 | 18.92555 | 19.82415 | [13 empty] | 25.4291 | -0.1187724 | 25 | 0 | 25.11516 | -0.1165676
12215 | 2021/06/10 20:19:51 | 123133.8982 | 1.2002 | 1 | 15 | 19 | 0 | 0 | -9.086922 | 2.929625 | -26.62127 | 2.829778 | 5.413581 | 18.92555 | 19.82489 | [13 empty] | 25.4291 | -0.1187724 | 25 | 0 | 25.11516 | -0.1165676
12216 | 2021/06/10 20:19:51 | 123133.9989 | 1.3009 | 1 | 15 | 19 | 0 | 0 | -9.085953 | 2.926352 | -26.5887 | 2.829778 | 5.413836 | 18.92555 | 19.82563 | [13 empty] | 25.4291 | -0.1187724 | 25 | 0 | 25.11516 | -0.1165676
12217 | 2021/06/10 20:19:51 | 123134.0989 | 1.4009 | 1 | 15 | 19 | 0 | 0 | -9.084915 | 2.922852 | -26.55386 | 2.829778 | 5.414087 | 18.92555 | 19.82637 | [13 empty] | 25.4291 | -0.1187724 | 25 | 0 | 25.11516 | -0.1165676
12218 | 2021/06/10 20:19:51 | 123134.1988 | 1.5008 | 1 | 15 | 19 | 0 | 0 | -9.083664 | 2.919888 | -26.52328 | 2.829778 | 5.414335 | 18.92555 | 19.82709 | [13 empty] | 25.4291 | -0.1187724 | 25 | 0 | 25.11516 | -0.1165676
12219 | 2021/06/10 20:19:52 | 123134.2988 | 1.6008 | 1 | 15 | 19 | 0 | 0 | -9.082787 | 2.916531 | -26.49023 | 2.829778 | 5.41459 | 18.92555 | 19.82784 |  | -0.02954688 |  | 0.08132076 | 13.22816 | [8 empty] | 25.4291 | -0.1187724 | 25 | 0 | 25.11516 | -0.1165676
12220 | 2021/06/10 20:19:52 | 123134.3989 | 1.7009 | 1 | 15 | 19 | 0 | 0 | -9.083092 | 2.913561 | -26.46414 | 2.829778 | 5.414843 | 18.92555 | 19.82857 | [13 empty] | 25.81171 | 0.1161498 | 25 | 0 | 25.11516 | -0.1165676
12221 | 2021/06/10 20:19:52 | 123134.4989 | 1.8009 | 1 | 15 | 19 | 0 | 0 | -9.083168 | 2.910649 | -26.43791 | 2.829778 | 5.415094 | 18.92555 | 19.82931 | [13 empty] | 25.81171 | 0.1161498 | 25 | 0 | 25.49089 | 0.04485726
12222 | 2021/06/10 20:19:52 | 123134.5981 | 1.9001 | 1 | 15 | 19 | 0 | 0 | -9.08326 | 2.907655 | -26.41099 | 2.829778 | 5.415345 | 18.92555 | 19.83003 | [13 empty] | 25.81171 | 0.1161498 | 25 | 0 | 25.49089 | 0.04485726
12223 | 2021/06/10 20:19:52 | 123134.699 | 2.001 | 1 | 15 | 19 | 0 | 0 | -9.083412 | 2.905159 | -26.38876 | 2.829778 | 5.415599 | 18.92555 | 19.83077 | [13 empty] | 25.81171 | 0.1161498 | 25 | 0 | 25.49089 | 0.04485726
12224 | 2021/06/10 20:19:52 | 123134.7982 | 2.1002 | 1 | 15 | 19 | 0 | 0 | -9.083397 | 2.901978 | -26.35982 | 2.829778 | 5.415849 | 18.92555 | 19.8315 | [13 empty] | 25.81171 | 0.1161498 | 25 | 0 | 25.49089 | 0.04485726
12225 | 2021/06/10 20:19:52 | 123134.8989 | 2.2009 | 1 | 15 | 19 | 0 | 0 | -9.083618 | 2.899175 | -26.335 | 2.829778 | 5.416102 | 18.92555 | 19.83223 | [13 empty] | 25.81171 | 0.1161498 | 25 | 0 | 25.49089 | 0.04485726
12226 | 2021/06/10 20:19:52 | 123134.9996 | 2.3016 | 1 | 15 | 19 | 0 | 0 | -9.083618 | 2.896471 | -26.31044 | 2.829778 | 5.416356 | 18.92555 | 19.83297 | [13 empty] | 25.81171 | 0.1161498 | 25 | 0 | 25.49089 | 0.04485726
12227 | 2021/06/10 20:19:52 | 123135.0982 | 2.4002 | 1 | 15 | 19 | 0 | 0 | -9.08326 | 2.89373 | -26.2845 | 2.829778 | 5.416605 | 18.92555 | 19.83369 | [13 empty] | 25.73957 | 0.1161498 | 25 | 0 | 25.49089 | 0.04485726
12228 | 2021/06/10 20:19:52 | 123135.199 | 2.501 | 1 | 15 | 19 | 0 | 0 | -9.08326 | 2.891187 | -26.2614 | 2.829778 | 5.416859 | 18.92555 | 19.83442 | [13 empty] | 25.73957 | -0.02254486 | 25 | 0 | 25.64694 | 0.04876554
12229 | 2021/06/10 20:19:53 | 123135.2991 | 2.6011 | 1 | 15 | 19 | 0 | 0 | -9.08313 | 2.888508 | -26.23669 | 2.829778 | 5.41711 | 18.92555 | 19.83515 |  | -0.02625386 |  | 0.09859021 | 10.82882 | [8 empty] | 25.73957 | -0.02254486 | 25 | 0 | 25.64694 | 0.04876554
12230 | 2021/06/10 20:19:53 | 123135.3989 | 2.7009 | 1 | 15 | 19 | 0 | 0 | -9.083145 | 2.885848 | -26.21258 | 2.829778 | 5.417362 | 18.92555 | 19.83588 | [13 empty] | 25.73957 | -0.02254486 | 25 | 0 | 25.64694 | 0.04876554
12231 | 2021/06/10 20:19:53 | 123135.498 | 2.8 | 1 | 15 | 19 | 0 | 0 | -9.083015 | 2.883368 | -26.18967 | 2.829778 | 5.417612 | 18.92555 | 19.8366 | [13 empty] | 25.73957 | -0.02254486 | 25 | 0 | 25.64694 | 0.04876554
12232 | 2021/06/10 20:19:53 | 123135.599 | 2.901 | 1 | 15 | 19 | 0 | 0 | -9.082886 | 2.880643 | -26.16455 | 2.829778 | 5.417867 | 18.92555 | 19.83733 | [13 empty] | 25.73957 | -0.02254486 | 25 | 0 | 25.64694 | 0.04876554
12233 | 2021/06/10 20:19:53 | 123135.699 | 3.001 | 1 | 15 | 19 | 0 | 0 | -9.082771 | 2.878233 | -26.14233 | 2.829778 | 5.418118 | 18.92555 | 19.83806 | [13 empty] | 25.73957 | -0.02254486 | 25 | 0 | 25.64694 | 0.04876554
12234 | 2021/06/10 20:19:53 | 123135.7988 | 3.1008 | 1 | 15 | 19 | 0 | 0 | -9.082977 | 2.875581 | -26.11884 | 2.829778 | 5.41837 | 18.92555 | 19.83878 | [13 empty] | 25.73957 | -0.02254486 | 25 | 0 | 25.64694 | 0.04876554
12235 | 2021/06/10 20:19:53 | 123135.898 | 3.2 | 1 | 15 | 19 | 0 | 0 | -9.082977 | 2.8732 | -26.09721 | 2.829778 | 5.418618 | 18.92555 | 19.83949 | [13 empty] | 25.41085 | -0.02254486 | 25 | 0 | 25.23966 | 0.04876554
12236 | 2021/06/10 20:19:53 | 123135.9988 | 3.3008 | 1 | 15 | 19 | 0 | 0 | -9.082954 | 2.870758 | -26.07496 | 2.829778 | 5.418874 | 18.92555 | 19.84023 | [13 empty] | 25.41085 | -0.02254486 | 25 | 0 | 25.23966 | 0.04876554
12237 | 2021/06/10 20:19:53 | 123136.0982 | 3.4002 | 1 | 15 | 19 | 0 | 0 | -9.082825 | 2.868193 | -26.0513 | 2.829778 | 5.419123 | 18.92555 | 19.84094 | [13 empty] | 25.41085 | -0.02254486 | 25 | 0 | 25.23966 | 0.04876554
12238 | 2021/06/10 20:19:53 | 123136.199 | 3.501 | 1 | 15 | 19 | 0 | 0 | -9.082802 | 2.865787 | -26.02938 | 2.829778 | 5.419377 | 18.92555 | 19.84167 | [13 empty] | 25.41085 | -0.02254486 | 25 | 0 | 25.23966 | 0.04876554
12239 | 2021/06/10 20:19:54 | 123136.2987 | 3.6007 | 1 | 15 | 19 | 0 | 0 | -9.082764 | 2.863307 | -26.00674 | 2.829778 | 5.419624 | 18.92555 | 19.84238 |  | -0.02402139 |  | 0.1051844 | 9.998118 | [8 empty] | 25.41085 | -0.02254486 | 25 | 0 | 25.23966 | 0.04876554
12240 | 2021/06/10 20:19:54 | 123136.3982 | 3.7002 | 1 | 15 | 19 | 0 | 0 | -9.082825 | 2.860976 | -25.98574 | 2.829778 | 5.419879 | 18.92555 | 19.84311 | [13 empty] | 25.41085 | -0.02254486 | 25 | 0 | 25.23966 | 0.04876554
12241 | 2021/06/10 20:19:54 | 123136.4998 | 3.8018 | 1 | 15 | 19 | 0 | 0 | -9.08271 | 2.858441 | -25.96239 | 2.829778 | 5.420135 | 18.92555 | 19.84384 | [13 empty] | 25.41085 | -0.02254486 | 25 | 0 | 25.23966 | 0.04876554
12242 | 2021/06/10 20:19:54 | 123136.5982 | 3.9002 | 1 | 15 | 19 | 0 | 0 | -9.082695 | 2.856176 | -25.94178 | 2.829778 | 5.420382 | 18.92555 | 19.84455 | [13 empty] | 25.71004 | -0.009226799 | 25 | 0 | 25.22503 | -0.1318491
12243 | 2021/06/10 20:19:54 | 123136.6981 | 4.0001 | 1 | 15 | 19 | 0 | 0 | -9.082542 | 2.853858 | -25.92029 | 2.829778 | 5.420635 | 18.92555 | 19.84527 | [13 empty] | 25.71004 | -0.009226799 | 25 | 0 | 25.22503 | -0.1318491
12244 | 2021/06/10 20:19:54 | 123136.7982 | 4.1002 | 1 | 15 | 19 | 0 | 0 | -9.082535 | 2.851412 | -25.89805 | 2.829778 | 5.420887 | 18.92555 | 19.84599 | [13 empty] | 25.71004 | -0.009226799 | 25 | 0 | 25.22503 | -0.1318491
12245 | 2021/06/10 20:19:54 | 123136.8982 | 4.2002 | 1 | 15 | 19 | 0 | 0 | -9.082458 | 2.849146 | -25.87725 | 2.829778 | 5.421139 | 18.92555 | 19.84671 | [13 empty] | 25.71004 | -0.009226799 | 25 | 0 | 25.22503 | -0.1318491
12246 | 2021/06/10 20:19:54 | 123136.999 | 4.301 | 1 | 15 | 19 | 0 | 0 | -9.082619 | 2.846754 | -25.85598 | 2.829778 | 5.421392 | 18.92555 | 19.84743 | [13 empty] | 25.71004 | -0.009226799 | 25 | 0 | 25.22503 | -0.1318491
12247 | 2021/06/10 20:19:54 | 123137.098 | 4.4 | 1 | 15 | 19 | 0 | 0 | -9.082619 | 2.844303 | -25.83372 | 2.829778 | 5.421641 | 18.92555 | 19.84814 | [13 empty] | 25.71004 | -0.009226799 | 25 | 0 | 25.22503 | -0.1318491
12248 | 2021/06/10 20:19:54 | 123137.1983 | 4.5003 | 1 | 15 | 19 | 0 | 0 | -9.08284 | 2.84213 | -25.81461 | 2.829778 | 5.421895 | 18.92555 | 19.84886 | [13 empty] | 25.71004 | -0.009226799 | 25 | 0 | 25.22503 | -0.1318491
12249 | 2021/06/10 20:19:55 | 123137.299 | 4.601 | 1 | 15 | 19 | 0 | 0 | -9.082848 | 2.839649 | -25.7921 | 2.829778 | 5.422148 | 18.92555 | 19.84958 |  | -0.02471285 |  | 0.1040548 | 9.512658 | [8 empty] | 26.04568 | 0.1048863 | 25 | 0 | 25.66085 | 0.1361942
12250 | 2021/06/10 20:19:55 | 123137.3983 | 4.7003 | 1 | 15 | 19 | 0 | 0 | -9.083153 | 2.837539 | -25.7738 | 2.829778 | 5.422398 | 18.92555 | 19.85028 | [13 empty] | 26.04568 | 0.1048863 | 25 | 0 | 25.66085 | 0.1361942
12251 | 2021/06/10 20:19:55 | 123137.4981 | 4.8001 | 1 | 15 | 19 | 0 | 0 | -9.083221 | 2.835177 | -25.75254 | 2.829778 | 5.422648 | 18.92555 | 19.851 | [13 empty] | 26.04568 | 0.1048863 | 25 | 0 | 25.66085 | 0.1361942
12252 | 2021/06/10 20:19:55 | 123137.5983 | 4.9003 | 1 | 15 | 19 | 0 | 0 | -9.083206 | 2.83287 | -25.73154 | 2.829778 | 5.422902 | 18.92555 | 19.85171 | [13 empty] | 26.04568 | 0.1048863 | 25 | 0 | 25.66085 | 0.1361942
12253 | 2021/06/10 20:19:55 | 123137.698 | 5 | 1 | 15 | 19 | 0 | 0 | -9.083298 | 2.83065 | -25.71164 | 2.829778 | 5.423151 | 18.92555 | 19.85242 | [13 empty] | 26.04568 | 0.1048863 | 25 | 0 | 25.66085 | 0.1361942
12254 | 2021/06/10 20:19:55 | 123137.7989 | 5.1009 | 1 | 15 | 19 | 0 | 0 | -9.08326 | 2.828289 | -25.69008 | 2.829778 | 5.423407 | 18.92555 | 19.85314 | [13 empty] | 26.04568 | 0.1048863 | 25 | 0 | 25.66085 | 0.1361942
12255 | 2021/06/10 20:19:55 | 123137.8983 | 5.2003 | 1 | 15 | 19 | 0 | 0 | -9.08326 | 2.826159 | -25.67074 | 2.829778 | 5.423657 | 18.92555 | 19.85385 | [13 empty] | 26.04568 | 0.1048863 | 25 | 0 | 25.66085 | 0.1361942
12256 | 2021/06/10 20:19:55 | 123137.999 | 5.301 | 1 | 15 | 19 | 0 | 0 | -9.083298 | 2.82375 | -25.64896 | 2.829778 | 5.42391 | 18.92555 | 19.85457 | [13 empty] | 25.83436 | 0.1048863 | 25 | 0 | 25.62767 | 0.1361942
12257 | 2021/06/10 20:19:55 | 123138.0983 | 5.4003 | 1 | 15 | 19 | 0 | 0 | -9.083229 | 2.821641 | -25.62961 | 2.829778 | 5.424161 | 18.92555 | 19.85527 | [13 empty] | 25.83436 | 0.1048863 | 25 | 0 | 25.62767 | 0.1361942
12258 | 2021/06/10 20:19:55 | 123138.1991 | 5.5011 | 1 | 15 | 19 | 0 | 0 | -9.083183 | 2.819573 | -25.6107 | 2.829778 | 5.424414 | 18.92555 | 19.85599 | [13 empty] | 25.83436 | 0.1048863 | 25 | 0 | 25.62767 | 0.1361942
12259 | 2021/06/10 20:19:56 | 123138.2982 | 5.6002 | 1 | 15 | 19 | 0 | 0 | -9.083267 | 2.817229 | -25.58964 | 2.829778 | 5.424664 | 18.92555 | 19.85669 |  | -0.0218749 |  | 0.1110694 | 8.80334 | [8 empty] | 25.83436 | 0.1048863 | 25 | 0 | 25.62767 | 0.1361942
12260 | 2021/06/10 20:19:56 | 123138.3981 | 5.7001 | 1 | 15 | 19 | 0 | 0 | -9.083321 | 2.815094 | -25.5704 | 2.829778 | 5.424915 | 18.92555 | 19.8574 | [13 empty] | 25.83436 | 0.1048863 | 25 | 0 | 25.62767 | 0.1361942
12261 | 2021/06/10 20:19:56 | 123138.4989 | 5.8009 | 1 | 15 | 19 | 0 | 0 | -9.083229 | 2.812687 | -25.54828 | 2.829778 | 5.425169 | 18.92555 | 19.85811 | [13 empty] | 25.83436 | 0.1048863 | 25 | 0 | 25.62767 | 0.1361942
12262 | 2021/06/10 20:19:56 | 123138.599 | 5.901 | 1 | 15 | 19 | 0 | 0 | -9.083076 | 2.810509 | -25.52807 | 2.829778 | 5.425421 | 18.92555 | 19.85882 | [13 empty] | 25.83436 | 0.1048863 | 25 | 0 | 25.62767 | 0.1361942
12263 | 2021/06/10 20:19:56 | 123138.6983 | 6.0003 | 1 | 15 | 19 | 0 | 0 | -9.08313 | 2.808411 | -25.50916 | 2.829778 | 5.425672 | 18.92555 | 19.85953 | [13 empty] | 25.63956 | -0.1269114 | 25 | 0 | 25.62767 | 0.1361942
12264 | 2021/06/10 20:19:56 | 123138.7983 | 6.1003 | 1 | 15 | 19 | 0 | 0 | -9.083183 | 2.806158 | -25.48885 | 2.829778 | 5.425924 | 18.92555 | 19.86024 | [13 empty] | 25.63956 | -0.1269114 | 25 | 0 | 25.21158 | -0.1403964
12265 | 2021/06/10 20:19:56 | 123138.8992 | 6.2012 | 1 | 15 | 19 | 0 | 0 | -9.083359 | 2.80406 | -25.47028 | 2.829778 | 5.426178 | 18.92555 | 19.86095 | [13 empty] | 25.63956 | -0.1269114 | 25 | 0 | 25.21158 | -0.1403964
12266 | 2021/06/10 20:19:56 | 123138.9991 | 6.3011 | 1 | 15 | 19 | 0 | 0 | -9.08345 | 2.801763 | -25.44967 | 2.829778 | 5.42643 | 18.92555 | 19.86166 | [13 empty] | 25.63956 | -0.1269114 | 25 | 0 | 25.21158 | -0.1403964
12267 | 2021/06/10 20:19:56 | 123139.0991 | 6.4011 | 1 | 15 | 19 | 0 | 0 | -9.083359 | 2.799697 | -25.43065 | 2.829778 | 5.426682 | 18.92555 | 19.86236 | [13 empty] | 25.63956 | -0.1269114 | 25 | 0 | 25.21158 | -0.1403964
12268 | 2021/06/10 20:19:56 | 123139.1982 | 6.5002 | 1 | 15 | 19 | 0 | 0 | -9.083473 | 2.797527 | -25.41126 | 2.829778 | 5.426932 | 18.92555 | 19.86306 | [13 empty] | 25.63956 | -0.1269114 | 25 | 0 | 25.21158 | -0.1403964
12269 | 2021/06/10 20:19:57 | 123139.2983 | 6.6003 | 1 | 15 | 19 | 0 | 0 | -9.083389 | 2.795222 | -25.39009 | 2.829778 | 5.427185 | 18.92555 | 19.86377 |  | -0.02152157 |  | 0.1201624 | 8.554109 | [8 empty] | 25.63956 | -0.1269114 | 25 | 0 | 25.21158 | -0.1403964
12270 | 2021/06/10 20:19:57 | 123139.3991 | 6.7011 | 1 | 15 | 19 | 0 | 0 | -9.083191 | 2.793241 | -25.37154 | 2.829778 | 5.427439 | 18.92555 | 19.86448 | [13 empty] | 25.98718 | 0.1086289 | 25 | 0 | 25.21158 | -0.1403964
12271 | 2021/06/10 20:19:57 | 123139.4981 | 6.8001 | 1 | 15 | 19 | 0 | 0 | -9.083183 | 2.791073 | -25.35183 | 2.829778 | 5.427686 | 18.92555 | 19.86517 | [13 empty] | 25.98718 | 0.1086289 | 25 | 0 | 25.32408 | 0.03515661
12272 | 2021/06/10 20:19:57 | 123139.5981 | 6.9001 | 1 | 15 | 19 | 0 | 0 | -9.083 | 2.788868 | -25.33129 | 2.829778 | 5.427939 | 18.92555 | 19.86587 | [13 empty] | 25.98718 | 0.1086289 | 25 | 0 | 25.32408 | 0.03515661
12273 | 2021/06/10 20:19:57 | 123139.6982 | 7.0002 | 1 | 15 | 19 | 0 | 0 | -9.08284 | 2.786876 | -25.31275 | 2.829778 | 5.428192 | 18.92555 | 19.86658 | [13 empty] | 25.98718 | 0.1086289 | 25 | 0 | 25.32408 | 0.03515661
12274 | 2021/06/10 20:19:57 | 123139.7982 | 7.1002 | 1 | 15 | 19 | 0 | 0 | -9.082657 | 2.784592 | -25.29149 | 2.829778 | 5.428443 | 18.92555 | 19.86728 | [13 empty] | 25.98718 | 0.1086289 | 25 | 0 | 25.32408 | 0.03515661
12275 | 2021/06/10 20:19:57 | 123139.8983 | 7.2003 | 1 | 15 | 19 | 0 | 0 | -9.082596 | 2.782669 | -25.27386 | 2.829778 | 5.428695 | 18.92555 | 19.86798 | [13 empty] | 25.98718 | 0.1086289 | 25 | 0 | 25.32408 | 0.03515661
12276 | 2021/06/10 20:19:57 | 123139.999 | 7.301 | 1 | 15 | 19 | 0 | 0 | -9.08271 | 2.780478 | -25.25428 | 2.829778 | 5.428949 | 18.92555 | 19.86869 | [13 empty] | 25.98718 | 0.1086289 | 25 | 0 | 25.32408 | 0.03515661
12277 | 2021/06/10 20:19:57 | 123140.0991 | 7.4011 | 1 | 15 | 19 | 0 | 0 | -9.082848 | 2.778243 | -25.23436 | 2.829778 | 5.429201 | 18.92555 | 19.86939 | [13 empty] | 26.20888 | 0.1086289 | 25 | 0 | 25.32408 | 0.03515661
12278 | 2021/06/10 20:19:57 | 123140.1983 | 7.5003 | 1 | 15 | 19 | 0 | 0 | -9.082939 | 2.77623 | -25.21633 | 2.829778 | 5.429451 | 18.92555 | 19.87008 | [13 empty] | 26.20888 | 0.1086289 | 25 | 0 | 25.71011 | 0.03515661
12279 | 2021/06/10 20:19:58 | 123140.2991 | 7.6011 | 1 | 15 | 19 | 0 | 0 | -9.08284 | 2.774199 | -25.19761 | 2.829778 | 5.429705 | 18.92555 | 19.87078 |  | -0.02282512 |  | 0.1204055 | 8.33805 | [8 empty] | 26.20888 | 0.1086289 | 25 | 0 | 25.71011 | 0.03515661
12280 | 2021/06/10 20:19:58 | 123140.3981 | 7.7001 | 1 | 15 | 19 | 0 | 0 | -9.082771 | 2.772202 | -25.17928 | 2.829778 | 5.429955 | 18.92555 | 19.87148 | [13 empty] | 26.20888 | 0.1086289 | 25 | 0 | 25.71011 | 0.03515661
12281 | 2021/06/10 20:19:58 | 123140.4981 | 7.8001 | 1 | 15 | 19 | 0 | 0 | -9.08284 | 2.76997 | -25.15919 | 2.829778 | 5.430206 | 18.92555 | 19.87218 | [13 empty] | 26.20888 | 0.1086289 | 25 | 0 | 25.71011 | 0.03515661
12282 | 2021/06/10 20:19:58 | 123140.599 | 7.901 | 1 | 15 | 19 | 0 | 0 | -9.082611 | 2.767983 | -25.14051 | 2.829778 | 5.430461 | 18.92555 | 19.87288 | [13 empty] | 26.20888 | 0.1086289 | 25 | 0 | 25.71011 | 0.03515661
12283 | 2021/06/10 20:19:58 | 123140.6984 | 8.0004 | 1 | 15 | 19 | 0 | 0 | -9.082596 | 2.765787 | -25.12053 | 2.829778 | 5.43071 | 18.92555 | 19.87357 | [13 empty] | 26.20888 | 0.1086289 | 25 | 0 | 25.71011 | 0.03515661
12284 | 2021/06/10 20:19:58 | 123140.7983 | 8.1003 | 1 | 15 | 19 | 0 | 0 | -9.082581 | 2.763748 | -25.10197 | 2.829778 | 5.430962 | 18.92555 | 19.87427 | [13 empty] | 26.20888 | 0.1086289 | 25 | 0 | 25.71011 | 0.03515661
12285 | 2021/06/10 20:19:58 | 123140.8983 | 8.2003 | 1 | 15 | 19 | 0 | 0 | -9.082314 | 2.761758 | -25.08315 | 2.829778 | 5.431214 | 18.92555 | 19.87496 | [13 empty] | 26.00208 | 0.004657507 | 25 | 0 | 25.58868 | 0.08268774
12286 | 2021/06/10 20:19:58 | 123140.9991 | 8.3011 | 1 | 15 | 19 | 0 | 0 | -9.082314 | 2.759693 | -25.0644 | 2.829778 | 5.431468 | 18.92555 | 19.87566 | [13 empty] | 26.00208 | 0.004657507 | 25 | 0 | 25.58868 | 0.08268774
12287 | 2021/06/10 20:19:58 | 123141.0981 | 8.4001 | 1 | 15 | 19 | 0 | 0 | -9.08252 | 2.757671 | -25.0466 | 2.829778 | 5.431717 | 18.92555 | 19.87635 | [13 empty] | 26.00208 | 0.004657507 | 25 | 0 | 25.58868 | 0.08268774
12288 | 2021/06/10 20:19:58 | 123141.1989 | 8.5009 | 1 | 15 | 19 | 0 | 0 | -9.082596 | 2.755535 | -25.02741 | 2.829778 | 5.431972 | 18.92555 | 19.87705 | [13 empty] | 26.00208 | 0.004657507 | 25 | 0 | 25.58868 | 0.08268774
12289 | 2021/06/10 20:19:59 | 123141.2989 | 8.6009 | 1 | 15 | 19 | 0 | 0 | -9.082863 | 2.753382 | -25.00859 | 2.829778 | 5.432223 | 18.92555 | 19.87775 |  | -0.02068583 |  | 0.1254931 | 8.215397 | [8 empty] | 26.00208 | 0.004657507 | 25 | 0 | 25.58868 | 0.08268774
12290 | 2021/06/10 20:19:59 | 123141.3983 | 8.7003 | 1 | 15 | 19 | 0 | 0 | -9.082901 | 2.751413 | -24.99081 | 2.829778 | 5.432474 | 18.92555 | 19.87844 | [13 empty] | 26.00208 | 0.004657507 | 25 | 0 | 25.58868 | 0.08268774
12291 | 2021/06/10 20:19:59 | 123141.4983 | 8.8003 | 1 | 15 | 19 | 0 | 0 | -9.083015 | 2.749488 | -24.97364 | 2.829778 | 5.432725 | 18.92555 | 19.87913 | [13 empty] | 26.00208 | 0.004657507 | 25 | 0 | 25.58868 | 0.08268774
12292 | 2021/06/10 20:19:59 | 123141.5981 | 8.9001 | 1 | 15 | 19 | 0 | 0 | -9.083054 | 2.747606 | -24.95665 | 2.829778 | 5.432975 | 18.92555 | 19.87981 | [13 empty] | 25.85825 | -0.04494846 | 25 | 0 | 25.1807 | -0.1274949
12293 | 2021/06/10 20:19:59 | 123141.6982 | 9.0002 | 1 | 15 | 19 | 0 | 0 | -9.083145 | 2.745462 | -24.93743 | 2.829778 | 5.433229 | 18.92555 | 19.88051 | [13 empty] | 25.85825 | -0.04494846 | 25 | 0 | 25.1807 | -0.1274949
12294 | 2021/06/10 20:19:59 | 123141.799 | 9.101 | 1 | 15 | 19 | 0 | 0 | -9.08313 | 2.743457 | -24.91918 | 2.829778 | 5.433483 | 18.92555 | 19.88121 | [13 empty] | 25.85825 | -0.04494846 | 25 | 0 | 25.1807 | -0.1274949
12295 | 2021/06/10 20:19:59 | 123141.8982 | 9.2002 | 1 | 15 | 19 | 0 | 0 | -9.083 | 2.741405 | -24.90018 | 2.829778 | 5.433733 | 18.92555 | 19.88189 | [13 empty] | 25.85825 | -0.04494846 | 25 | 0 | 25.1807 | -0.1274949
12296 | 2021/06/10 20:19:59 | 123141.9984 | 9.3004 | 1 | 15 | 19 | 0 | 0 | -9.082939 | 2.739482 | -24.88255 | 2.829778 | 5.433985 | 18.92555 | 19.88259 | [13 empty] | 25.85825 | -0.04494846 | 25 | 0 | 25.1807 | -0.1274949
12297 | 2021/06/10 20:19:59 | 123142.0992 | 9.4012 | 1 | 15 | 19 | 0 | 0 | -9.083038 | 2.737618 | -24.86589 | 2.829778 | 5.434239 | 18.92555 | 19.88328 | [13 empty] | 25.85825 | -0.04494846 | 25 | 0 | 25.1807 | -0.1274949
12298 | 2021/06/10 20:19:59 | 123142.1983 | 9.5003 | 1 | 15 | 19 | 0 | 0 | -9.083031 | 2.735778 | -24.84916 | 2.829778 | 5.43449 | 18.92555 | 19.88396 | [13 empty] | 25.85825 | -0.04494846 | 25 | 0 | 25.1807 | -0.1274949
12299 | 2021/06/10 20:20:00 | 123142.2991 | 9.6011 | 1 | 15 | 19 | 0 | 0 | -9.083206 | 2.733566 | -24.82954 | 2.829778 | 5.434743 | 18.92555 | 19.88466 |  | -0.020126 |  | 0.1313559 | 7.887218 | [8 empty] | 26.21153 | -0.04494846 | 25 | 0 | 25.32046 | -0.1274949
12300 | 2021/06/10 20:20:00 | 123142.3983 | 9.7003 | 1 | 15 | 19 | 0 | 0 | -9.083191 | 2.731848 | -24.8139 | 2.829778 | 5.434993 | 18.92555 | 19.88534 | [13 empty] | 26.21153 | -0.04494846 | 25 | 0 | 25.32046 | -0.1274949
12301 | 2021/06/10 20:20:00 | 123142.4989 | 9.8009 | 1 | 15 | 19 | 0 | 0 | -9.083115 | 2.729729 | -24.79444 | 2.829778 | 5.435246 | 18.92555 | 19.88603 | [13 empty] | 26.21153 | -0.04494846 | 25 | 0 | 25.32046 | -0.1274949
12302 | 2021/06/10 20:20:00 | 123142.5983 | 9.9003 | 1 | 15 | 19 | 0 | 0 | -9.083145 | 2.727816 | -24.77715 | 2.829778 | 5.435496 | 18.92555 | 19.88671 | [13 empty] | 26.21153 | -0.04494846 | 25 | 0 | 25.32046 | -0.1274949
12303 | 2021/06/10 20:20:00 | 123142.699 | 10.001 | 1 | 15 | 19 | 0 | 0 | -9.083145 | 2.725755 | -24.75843 | 2.829778 | 5.43575 | 18.92555 | 19.88741 | [13 empty] | 26.21153 | -0.04494846 | 25 | 0 | 25.32046 | -0.1274949
12304 | 2021/06/10 20:20:00 | 123142.7004 | 10.0024 | 1 | 15 | 19 | 0 | 0 | -9.083145 | 2.725755 | -24.75843 | 2.829778 | 5.435754 | 18.92555 | 19.88742 |  | -0.01936358 | 0.02333702 | 0.1281109 | 7.772477 | [8 empty] | 26.21153 | -0.04494846 | 25 | 0 | 25.32046 | -0.1274949
12305 | 2021/06/10 20:20:01 | 123143.2397 | 0.5008 | 1 | 16 | 19 | 0 | 0 | 0 | 3.032527 | 0 | 2.829778 | 5.435764 | 18.92555 | 19.88745 |  | 0.07674807 | [11 empty] | 26.41241 | 0.1731777 | 25 | 0 | 25.68575 | 0.1578277
12306 | 2021/06/10 20:20:01 | 123143.7397 | 1.0008 | 1 | 16 | 19 | 0 | 0 | 0 | 3.047982 | 0 | 2.829778 | 5.435764 | 18.92555 | 19.88745 | [13 empty] | 26.14975 | -0.08208215 | 25 | 0 | 25.50115 | -0.05768716
12307 | 2021/06/10 20:20:02 | 123144.2391 | 1.5002 | 1 | 16 | 19 | 0 | 0 | 0 | 3.056391 | 0 | 2.829778 | 5.435764 | 18.92555 | 19.88745 |  | 0.01729096 | [11 empty] | 26.14975 | -0.08208215 | 25 | 0 | 25.50115 | -0.05768716
12308 | 2021/06/10 20:20:02 | 123144.7398 | 2.0009 | 1 | 16 | 19 | 0 | 0 | 0 | 3.062399 | 0 | 2.829778 | 5.435764 | 18.92555 | 19.88745 | [13 empty] | 26.02596 | -0.08208215 | 25 | 0 | 25.17022 | -0.05768716
12309 | 2021/06/10 20:20:03 | 123145.2391 | 2.5002 | 1 | 16 | 19 | 0 | 0 | 0 | 3.066981 | 0 | 2.829778 | 5.435764 | 18.92555 | 19.88745 |  | 0.00926578 | [11 empty] | 26.38291 | 0.07286131 | 25 | 0 | 25.32806 | -0.05408943
12310 | 2021/06/10 20:20:03 | 123145.739 | 3.0001 | 1 | 16 | 19 | 0 | 0 | 0 | 3.07077 | 0 | 2.829778 | 5.435764 | 18.92555 | 19.88745 | [13 empty] | 26.38291 | 0.07286131 | 25 | 0 | 25.32806 | -0.05408943
12311 | 2021/06/10 20:20:04 | 123146.239 | 3.5001 | 1 | 16 | 19 | 0 | 0 | 0 | 3.074088 | 0 | 2.829778 | 5.435764 | 18.92555 | 19.88745 |  | 0.007159837 | [11 empty] | 26.55775 | 0.05463898 | 25 | 0 | 25.68159 | 0.1104784
12312 | 2021/06/10 20:20:04 | 123146.7389 | 4 | 1 | 16 | 19 | 0 | 0 | 0 | 3.076876 | 0 | 2.829778 | 5.435764 | 18.92555 | 19.88745 | [13 empty] | 26.29599 | 0.05463898 | 25 | 0 | 25.54774 | 0.1104784
12313 | 2021/06/10 20:20:05 | 123147.2398 | 4.5009 | 1 | 16 | 19 | 0 | 0 | 0 | 3.079516 | 0 | 2.829778 | 5.435764 | 18.92555 | 19.88745 |  | 0.005105161 | [11 empty] | 26.29599 | 0.05463898 | 25 | 0 | 25.54774 | 0.1104784
12314 | 2021/06/10 20:20:05 | 123147.7398 | 5.0009 | 1 | 16 | 19 | 0 | 0 | 0 | 3.081743 | 0 | 2.829778 | 5.435764 | 18.92555 | 19.88745 | [13 empty] | 26.13533 | -0.1320082 | 25 | 0 | 25.17274 | -0.159018
12315 | 2021/06/10 20:20:06 | 123148.2389 | 5.5 | 1 | 16 | 19 | 0 | 0 | 0 | 3.08392 | 0 | 2.829778 | 5.435764 | 18.92555 | 19.88745 |  | 0.003931775 | [11 empty] | 26.44698 | 0.0973928 | 25 | 0 | 25.3352 | 0.05077124
12316 | 2021/06/10 20:20:06 | 123148.739 | 6.0001 | 1 | 16 | 19 | 0 | 0 | 0 | 3.085717 | 0 | 2.829778 | 5.435764 | 18.92555 | 19.88745 | [13 empty] | 26.62181 | 0.0973928 | 25 | 0 | 25.69585 | 0.05077124
12317 | 2021/06/10 20:20:07 | 123149.2398 | 6.5009 | 1 | 16 | 19 | 0 | 0 | 0 | 3.087664 | 0 | 2.829778 | 5.435764 | 18.92555 | 19.88745 |  | 0.003587189 | [11 empty] | 26.62181 | 0.0973928 | 25 | 0 | 25.69585 | 0.05077124
12318 | 2021/06/10 20:20:07 | 123149.7391 | 7.0002 | 1 | 16 | 19 | 0 | 0 | 0 | 3.089171 | 0 | 2.829778 | 5.435764 | 18.92555 | 19.88745 | [13 empty] | 26.35693 | -0.02814233 | 25 | 0 | 25.52319 | 0.05874693
12319 | 2021/06/10 20:20:08 | 123150.2398 | 7.5009 | 1 | 16 | 19 | 0 | 0 | 0 | 3.090876 | 0 | 2.829778 | 5.435764 | 18.92555 | 19.88745 |  | 0.003116796 | [11 empty] | 26.15061 | -0.06447434 | 25 | 0 | 25.13808 | -0.1203483
12320 | 2021/06/10 20:20:08 | 123150.7389 | 8 | 1 | 16 | 19 | 0 | 0 | 0 | 3.092249 | 0 | 2.829778 | 5.435764 | 18.92555 | 19.88745 | [13 empty] | 26.15061 | -0.06447434 | 25 | 0 | 25.13808 | -0.1203483
12321 | 2021/06/10 20:20:09 | 123151.2399 | 8.501 | 1 | 16 | 19 | 0 | 0 | 0 | 3.093687 | 0 | 2.829778 | 5.435764 | 18.92555 | 19.88745 |  | 0.003605616 | [11 empty] | 26.41474 | -0.06447434 | 25 | 0 | 25.25293 | -0.1203483
12322 | 2021/06/10 20:20:09 | 123151.739 | 9.0001 | 1 | 16 | 19 | 0 | 0 | 0 | 3.094979 | 0 | 2.829778 | 5.435764 | 18.92555 | 19.88745 | [13 empty] | 26.63704 | 0.1520103 | 25 | 0 | 25.63981 | 0.1567918
12323 | 2021/06/10 20:20:10 | 123152.239 | 9.5001 | 1 | 16 | 19 | 0 | 0 | 0 | 3.096275 | 0 | 2.829778 | 5.435764 | 18.92555 | 19.88745 |  | 0.002986448 | [11 empty] | 26.63704 | 0.1520103 | 25 | 0 | 25.63981 | 0.1567918
12324 | 2021/06/10 20:20:10 | 123152.739 | 10.0001 | 1 | 16 | 19 | 0 | 0 | 0 | 3.097434 | 0 | 2.829778 | 5.435764 | 18.92555 | 19.88745 | [13 empty] | 26.3366 | -0.09388745 | 25 | 0 | 25.53136 | -0.0338912
12325 | 2021/06/10 20:20:11 | 123153.239 | 10.5001 | 1 | 16 | 19 | 0 | 0 | 0 | 3.098703 | 0 | 2.829778 | 5.435764 | 18.92555 | 19.88745 |  | 0.002225768 | [11 empty] | 26.1393 | -0.09388745 | 25 | 0 | 25.18386 | -0.0338912
12326 | 2021/06/10 20:20:11 | 123153.7389 | 11 | 1 | 16 | 19 | 0 | 0 | 0 | 3.099811 | 0 | 2.829778 | 5.435764 | 18.92555 | 19.88745 | [13 empty] | 26.40465 | 0.02126575 | 25 | 0 | 25.24995 | -0.0879395
12327 | 2021/06/10 20:20:12 | 123154.2392 | 11.5003 | 1 | 16 | 19 | 0 | 0 | 0 | 3.100969 | 0 | 2.829778 | 5.435764 | 18.92555 | 19.88745 |  | 0.002501361 | [11 empty] | 26.40465 | 0.02126575 | 25 | 0 | 25.24995 | -0.0879395
12328 | 2021/06/10 20:20:12 | 123154.7391 | 12.0002 | 1 | 16 | 19 | 0 | 0 | 0 | 3.102005 | 0 | 2.829778 | 5.435764 | 18.92555 | 19.88745 | [13 empty] | 26.66071 | 0.08001626 | 25 | 0 | 25.635 | 0.1203281
12329 | 2021/06/10 20:20:13 | 123155.239 | 12.5001 | 1 | 16 | 19 | 0 | 0 | 0 | 3.103049 | 0 | 2.829778 | 5.435764 | 18.92555 | 19.88745 |  | 0.002201355 | [11 empty] | 26.40068 | 0.08001626 | 25 | 0 | 25.55989 | 0.1203281
12330 | 2021/06/10 20:20:13 | 123155.739 | 13.0001 | 1 | 16 | 19 | 0 | 0 | 0 | 3.104043 | 0 | 2.829778 | 5.435764 | 18.92555 | 19.88745 | [13 empty] | 26.40068 | 0.08001626 | 25 | 0 | 25.55989 | 0.1203281
12331 | 2021/06/10 20:20:14 | 123156.2391 | 13.5002 | 1 | 16 | 19 | 0 | 0 | 0 | 3.105018 | 0 | 2.829778 | 5.435764 | 18.92555 | 19.88745 |  | 0.002255094 | [11 empty] | 26.17974 | -0.1503003 | 25 | 0 | 25.22438 | -0.1283199
12332 | 2021/06/10 20:20:14 | 123156.7392 | 14.0003 | 1 | 16 | 19 | 0 | 0 | 0 | 3.105817 | 0 | 2.829778 | 5.435764 | 18.92555 | 19.88745 | [13 empty] | 26.36426 | 0.05766094 | 25 | 0 | 25.20946 | -0.004662275
12333 | 2021/06/10 20:20:15 | 123157.24 | 14.5011 | 1 | 16 | 19 | 0 | 0 | 0 | 3.106662 | 0 | 2.829778 | 5.435764 | 18.92555 | 19.88745 |  | 0.001764868 | [11 empty] | 26.36426 | 0.05766094 | 25 | 0 | 25.20946 | -0.004662275
12334 | 2021/06/10 20:20:15 | 123157.7391 | 15.0002 | 1 | 16 | 19 | 0 | 0 | 0 | 3.107628 | 0 | 2.829778 | 5.435764 | 18.92555 | 19.88745 | [13 empty] | 26.70008 | 0.05766094 | 25 | 0 | 25.64594 | -0.004662275
12335 | 2021/06/10 20:20:16 | 123158.2391 | 15.5002 | 1 | 16 | 19 | 0 | 0 | 0 | 3.108427 | 0 | 2.829778 | 5.435764 | 18.92555 | 19.88745 | [13 empty] | 26.46076 | 0.03015518 | 25 | 0 | 25.62007 | 0.1283145
12336 | 2021/06/10 20:20:16 | 123158.7391 | 16.0002 | 1 | 16 | 19 | 0 | 0 | 0 | 3.109049 | 0 | 2.829778 | 5.435764 | 18.92555 | 19.88745 | [13 empty] | 26.16485 | -0.09246945 | 25 | 0 | 25.20946 | -0.1283145
12337 | 2021/06/10 20:20:17 | 123159.239 | 16.5001 | 1 | 16 | 19 | 0 | 0 | 0 | 3.109917 | 0 | 2.829778 | 5.435764 | 18.92555 | 19.88745 |  | 0.001737377 | [11 empty] | 26.16485 | -0.09246945 | 25 | 0 | 25.20946 | -0.1283145
12338 | 2021/06/10 20:20:17 | 123159.74 | 17.0011 | 1 | 16 | 19 | 0 | 0 | 0 | 3.110772 | 0 | 2.829778 | 5.435764 | 18.92555 | 19.88745 | [13 empty] | 26.38376 | -0.09246945 | 25 | 0 | 25.18619 | -0.1283145
12339 | 2021/06/10 20:20:18 | 123160.2392 | 17.5003 | 1 | 16 | 19 | 0 | 0 | 0 | 3.111371 | 0 | 2.829778 | 5.435764 | 18.92555 | 19.88745 |  | 0.001370599 | [11 empty] | 26.63936 | 0.1482832 | 25 | 0 | 25.54943 | 0.1062387
12340 | 2021/06/10 20:20:18 | 123160.7391 | 18.0002 | 1 | 16 | 19 | 0 | 0 | 0 | 3.112199 | 0 | 2.829778 | 5.435764 | 18.92555 | 19.88745 | [13 empty] | 26.63936 | 0.1482832 | 25 | 0 | 25.54943 | 0.1062387
12341 | 2021/06/10 20:20:19 | 123161.2391 | 18.5002 | 1 | 16 | 19 | 0 | 0 | 0 | 3.112878 | 0 | 2.829778 | 5.435764 | 18.92555 | 19.88745 |  | 0.001394481 | [11 empty] | 26.52381 | -0.03610849 | 25 | 0 | 25.64759 | 0.03067672
12342 | 2021/06/10 20:20:19 | 123161.7392 | 19.0003 | 1 | 16 | 19 | 0 | 0 | 0 | 3.113435 | 0 | 2.829778 | 5.435764 | 18.92555 | 19.88745 | [13 empty] | 26.1791 | -0.03610849 | 25 | 0 | 25.27369 | 0.03067672
12343 | 2021/06/10 20:20:20 | 123162.2392 | 19.5003 | 1 | 16 | 19 | 0 | 0 | 0 | 3.114125 | 0 | 2.829778 | 5.435764 | 18.92555 | 19.88745 | [13 empty] | 26.1791 | -0.03610849 | 25 | 0 | 25.27369 | 0.03067672
12344 | 2021/06/10 20:20:20 | 123162.7393 | 20.0004 | 1 | 16 | 19 | 0 | 0 | 0 | 3.114653 | 0 | 2.829778 | 5.435764 | 18.92555 | 19.88745 | [13 empty] | 26.32365 | -0.0625509 | 25 | 0 | 25.19017 | -0.1429445
12345 | 2021/06/10 20:20:21 | 123163.2392 | 20.5003 | 1 | 16 | 19 | 0 | 0 | 0 | 3.115275 | 0 | 2.829778 | 5.435764 | 18.92555 | 19.88745 |  | 0.001566264 | [11 empty] | 26.60922 | 0.08924127 | 25 | 0 | 25.54061 | 0.109514
12346 | 2021/06/10 20:20:21 | 123163.7393 | 21.0004 | 1 | 16 | 19 | 0 | 0 | 0 | 3.11573 | 0 | 2.829778 | 5.435764 | 18.92555 | 19.88745 | [13 empty] | 26.5604 | 0.08924127 | 25 | 0 | 25.66999 | 0.109514
12347 | 2021/06/10 20:20:22 | 123164.2391 | 21.5002 | 1 | 16 | 19 | 0 | 0 | 0 | 3.116419 | 0 | 2.829778 | 5.435764 | 18.92555 | 19.88745 |  | 0.001028623 | [11 empty] | 26.5604 | 0.08924127 | 25 | 0 | 25.66999 | 0.109514
12348 | 2021/06/10 20:20:22 | 123164.7391 | 22.0002 | 1 | 16 | 19 | 0 | 0 | 0 | 3.116803 | 0 | 2.829778 | 5.435764 | 18.92555 | 19.88745 | [13 empty] | 26.24449 | -0.113979 | 25 | 0 | 25.36775 | -0.05401969
12349 | 2021/06/10 20:20:23 | 123165.2394 | 22.5005 | 1 | 16 | 19 | 0 | 0 | 0 | 3.117439 | 0 | 2.829778 | 5.435764 | 18.92555 | 19.88745 | [13 empty] | 26.21386 | -0.009573102 | 25 | 0 | 25.10153 | -0.08319438
12350 | 2021/06/10 20:20:23 | 123165.7393 | 23.0004 | 1 | 16 | 19 | 0 | 0 | 0 | 3.118105 | 0 | 2.829778 | 5.435764 | 18.92555 | 19.88745 | [13 empty] | 26.21386 | -0.009573102 | 25 | 0 | 25.10153 | -0.08319438
12351 | 2021/06/10 20:20:24 | 123166.2391 | 23.5002 | 1 | 16 | 19 | 0 | 0 | 0 | 3.118342 | 0 | 2.829778 | 5.435764 | 18.92555 | 19.88745 |  | 0.001236244 | [11 empty] | 26.57614 | -0.009573102 | 25 | 0 | 25.43612 | -0.08319438
12352 | 2021/06/10 20:20:24 | 123166.7391 | 24.0002 | 1 | 16 | 19 | 0 | 0 | 0 | 3.119112 | 0 | 2.829778 | 5.435764 | 18.92555 | 19.88745 | [13 empty] | 26.58723 | 0.1166797 | 25 | 0 | 25.67547 | 0.1793557
12353 | 2021/06/10 20:20:25 | 123167.2392 | 24.5003 | 1 | 16 | 19 | 0 | 0 | 0 | 3.119549 | 0 | 2.829778 | 5.435764 | 18.92555 | 19.88745 | [13 empty] | 26.58723 | 0.1166797 | 25 | 0 | 25.67547 | 0.1793557
12354 | 2021/06/10 20:20:25 | 123167.7392 | 25.0003 | 1 | 16 | 19 | 0 | 0 | 0 | 3.119982 | 0 | 2.829778 | 5.435764 | 18.92555 | 19.88745 | [13 empty] | 26.28969 | -0.09298027 | 25 | 0 | 25.44157 | -0.07309198
12355 | 2021/06/10 20:20:26 | 123168.2391 | 25.5002 | 1 | 16 | 19 | 0 | 0 | 0 | 3.120279 | 0 | 2.829778 | 5.435764 | 18.92555 | 19.88745 |  | 0.001045092 | [11 empty] | 26.19629 | -0.09298027 | 25 | 0 | 25.14816 | -0.07309198
12356 | 2021/06/10 20:20:26 | 123168.7402 | 26.0013 | 1 | 16 | 19 | 0 | 0 | 0 | 3.120971 | 0 | 2.829778 | 5.435764 | 18.92555 | 19.88745 | [13 empty] | 26.46726 | 0.05549073 | 25 | 0 | 25.31985 | -0.07309198
12357 | 2021/06/10 20:20:27 | 123169.2393 | 26.5004 | 1 | 16 | 19 | 0 | 0 | 0 | 3.121382 | 0 | 2.829778 | 5.435764 | 18.92555 | 19.88745 |  | 0.0009699183 | [11 empty] | 26.46726 | 0.05549073 | 25 | 0 | 25.31985 | -0.03803849
12358 | 2021/06/10 20:20:27 | 123169.7391 | 27.0002 | 1 | 16 | 19 | 0 | 0 | 0 | 3.121759 | 0 | 2.829778 | 5.435764 | 18.92555 | 19.88745 | [13 empty] | 26.6423 | 0.05469799 | 25 | 0 | 25.71639 | 0.1239181
12359 | 2021/06/10 20:20:28 | 123170.2392 | 27.5003 | 1 | 16 | 19 | 0 | 0 | 0 | 3.122338 | 0 | 2.829778 | 5.435764 | 18.92555 | 19.88745 | [13 empty] | 26.28275 | 0.05469799 | 25 | 0 | 25.48456 | 0.1239181
12360 | 2021/06/10 20:20:28 | 123170.7392 | 28.0003 | 1 | 16 | 19 | 0 | 0 | 0 | 3.122754 | 0 | 2.829778 | 5.435764 | 18.92555 | 19.88745 | [13 empty] | 26.28275 | 0.05469799 | 25 | 0 | 25.48456 | 0.1239181
12361 | 2021/06/10 20:20:29 | 123171.2392 | 28.5003 | 1 | 16 | 19 | 0 | 0 | 0 | 3.123013 | 0 | 2.829778 | 5.435764 | 18.92555 | 19.88745 |  | 0.0009464709 | [11 empty] | 26.18437 | -0.1431036 | 25 | 0 | 25.18619 | -0.1656878
12362 | 2021/06/10 20:20:29 | 123171.7392 | 29.0003 | 1 | 16 | 19 | 0 | 0 | 0 | 3.123443 | 0 | 2.829778 | 5.435764 | 18.92555 | 19.88745 | [13 empty] | 26.45346 | 0.08409083 | 25 | 0 | 25.29887 | 0.03521442
12363 | 2021/06/10 20:20:30 | 123172.2394 | 29.5005 | 1 | 16 | 19 | 0 | 0 | 0 | 3.123837 | 0 | 2.829778 | 5.435764 | 18.92555 | 19.88745 | [13 empty] | 26.45346 | 0.08409083 | 25 | 0 | 25.29887 | 0.03521442
12364 | 2021/06/10 20:20:30 | 123172.7393 | 30.0004 | 1 | 16 | 19 | 0 | 0 | 0 | 3.124176 | 0 | 2.829778 | 5.435764 | 18.92555 | 19.88745 | [13 empty] | 26.67409 | 0.08409083 | 25 | 0 | 25.66268 | 0.03521442
12365 | 2021/06/10 20:20:31 | 123173.2392 | 30.5003 | 1 | 16 | 19 | 0 | 0 | 0 | 3.12469 | 0 | 2.829778 | 5.435764 | 18.92555 | 19.88745 |  | 0.0009104254 | [11 empty] | 26.39041 | -0.01970112 | 25 | 0 | 25.50681 | 0.06498098
12366 | 2021/06/10 20:20:31 | 123173.7392 | 31.0003 | 1 | 16 | 19 | 0 | 0 | 0 | 3.125111 | 0 | 2.829778 | 5.435764 | 18.92555 | 19.88745 | [13 empty] | 26.12441 | -0.08312643 | 25 | 0 | 25.19035 | 0.06498098
12367 | 2021/06/10 20:20:32 | 123174.2393 | 31.5004 | 1 | 16 | 19 | 0 | 0 | 0 | 3.125384 | 0 | 2.829778 | 5.435764 | 18.92555 | 19.88745 | [13 empty] | 26.12441 | -0.08312643 | 25 | 0 | 25.19035 | -0.09889483
12368 | 2021/06/10 20:20:32 | 123174.7402 | 32.0013 | 1 | 16 | 19 | 0 | 0 | 0 | 3.12582 | 0 | 2.829778 | 5.435764 | 18.92555 | 19.88745 | [13 empty] | 26.40741 | -0.08312643 | 25 | 0 | 25.23131 | -0.09889483
12369 | 2021/06/10 20:20:33 | 123175.2393 | 32.5004 | 1 | 16 | 19 | 0 | 0 | 0 | 3.1263 | 0 | 2.829778 | 5.435764 | 18.92555 | 19.88745 | [13 empty] | 26.60693 | 0.1507866 | 25 | 0 | 25.6025 | 0.1287991
12370 | 2021/06/10 20:20:33 | 123175.7394 | 33.0005 | 1 | 16 | 19 | 0 | 0 | 0 | 3.126458 | 0 | 2.829778 | 5.435764 | 18.92555 | 19.88745 | [13 empty] | 26.60693 | 0.1507866 | 25 | 0 | 25.6025 | 0.1287991
12371 | 2021/06/10 20:20:34 | 123176.2392 | 33.5003 | 1 | 16 | 19 | 0 | 0 | 0 | 3.126748 | 0 | 2.829778 | 5.435764 | 18.92555 | 19.88745 |  | 0.0006735894 | [11 empty] | 26.43377 | -0.05410969 | 25 | 0 | 25.63583 | 0.01041532
12372 | 2021/06/10 20:20:34 | 123176.7392 | 34.0003 | 1 | 16 | 19 | 0 | 0 | 0 | 3.127059 | 0 | 2.829778 | 5.435764 | 18.92555 | 19.88745 | [13 empty] | 26.11664 | -0.05410969 | 25 | 0 | 25.21111 | 0.01041532
12373 | 2021/06/10 20:20:35 | 123177.2402 | 34.5013 | 1 | 16 | 19 | 0 | 0 | 0 | 3.127526 | 0 | 2.829778 | 5.435764 | 18.92555 | 19.88745 | [13 empty] | 26.11664 | -0.05410969 | 25 | 0 | 25.21111 | 0.01041532
12374 | 2021/06/10 20:20:35 | 123177.7393 | 35.0004 | 1 | 16 | 19 | 0 | 0 | 0 | 3.127801 | 0 | 2.829778 | 5.435764 | 18.92555 | 19.88745 | [13 empty] | 26.29284 | -0.04404187 | 25 | 0 | 25.16642 | -0.1466918
12375 | 2021/06/10 20:20:36 | 123178.2393 | 35.5004 | 1 | 16 | 19 | 0 | 0 | 0 | 3.128103 | 0 | 2.829778 | 5.435764 | 18.92555 | 19.88745 |  | 0.0006542699 | [11 empty] | 26.61716 | 0.1013494 | 25 | 0 | 25.52004 | 0.110507
12376 | 2021/06/10 20:20:36 | 123178.7393 | 36.0004 | 1 | 16 | 19 | 0 | 0 | 0 | 3.128331 | 0 | 2.829778 | 5.435764 | 18.92555 | 19.88745 | [13 empty] | 26.60422 | 0.1013494 | 25 | 0 | 25.52004 | 0.110507
12377 | 2021/06/10 20:20:37 | 123179.2402 | 36.5013 | 1 | 16 | 19 | 0 | 0 | 0 | 3.128614 | 0 | 2.829778 | 5.435764 | 18.92555 | 19.88745 | [13 empty] | 26.60422 | 0.1013494 | 25 | 0 | 25.72814 | 0.110507
12378 | 2021/06/10 20:20:37 | 123179.7393 | 37.0004 | 1 | 16 | 19 | 0 | 0 | 0 | 3.128951 | 0 | 2.829778 | 5.435764 | 18.92555 | 19.88745 | [13 empty] | 26.21053 | -0.1270711 | 25 | 0 | 25.3694 | -0.04707515
12379 | 2021/06/10 20:20:38 | 123180.2394 | 37.5005 | 1 | 16 | 19 | 0 | 0 | 0 | 3.129209 | 0 | 2.829778 | 5.435764 | 18.92555 | 19.88745 | [13 empty] | 26.16149 | -0.01532435 | 25 | 0 | 25.1704 | -0.06218731
12380 | 2021/06/10 20:20:38 | 123180.7392 | 38.0003 | 1 | 16 | 19 | 0 | 0 | 0 | 3.129597 | 0 | 2.829778 | 5.435764 | 18.92555 | 19.88745 | [13 empty] | 26.16149 | -0.01532435 | 25 | 0 | 25.1704 | -0.06218731
12381 | 2021/06/10 20:20:39 | 123181.2393 | 38.5004 | 1 | 16 | 19 | 0 | 0 | 0 | 3.129734 | 0 | 2.829778 | 5.435764 | 18.92555 | 19.88745 |  | 0.0005535643 | [11 empty] | 26.52217 | -0.01532435 | 25 | 0 | 25.42483 | -0.06218731
12382 | 2021/06/10 20:20:39 | 123181.7393 | 39.0004 | 1 | 16 | 19 | 0 | 0 | 0 | 3.129852 | 0 | 2.829778 | 5.435764 | 18.92555 | 19.88745 | [13 empty] | 26.58787 | 0.1332432 | 25 | 0 | 25.70463 | 0.1669472
12383 | 2021/06/10 20:20:40 | 123182.2392 | 39.5003 | 1 | 16 | 19 | 0 | 0 | 0 | 3.130112 | 0 | 2.829778 | 5.435764 | 18.92555 | 19.88745 | [13 empty] | 26.58787 | 0.1332432 | 25 | 0 | 25.70463 | 0.1669472
12384 | 2021/06/10 20:20:40 | 123182.7393 | 40.0004 | 1 | 16 | 19 | 0 | 0 | 0 | 3.130216 | 0 | 2.829778 | 5.435764 | 18.92555 | 19.88745 | [13 empty] | 26.2606 | -0.1022738 | 25 | 0 | 25.45523 | -0.07793963
12385 | 2021/06/10 20:20:40 | 123182.7408 | 40.0019 | 1 | 16 | 19 | 0 | 0 | 0 | 3.130216 | 0 | 2.829778 | 5.435764 | 18.92555 | 19.88745 |  | 0.0005535643 | 0.02333702 | 0 | 0 | [8 empty] | 26.2606 | -0.1022738 | 25 | 0 | 25.45523 | -0.07793963
12386 | 2021/06/10 20:20:40 | 123182.8802 | 0.1009 | 1 | 17 | 19 | 0 | 0 | 1.79818 | 3.172136 | 5.704072 | 2.829821 | 5.435859 | 18.92568 | 19.88774 |  | 0.01536977 |  | 0.0007636198 | 1309.552 | [8 empty] | 26.2606 | -0.1022738 | 25 | 0 | 25.45523 | -0.07793963
12387 | 2021/06/10 20:20:40 | 123182.9803 | 0.201 | 1 | 17 | 19 | 0 | 0 | 1.79895 | 3.178152 | 5.717337 | 2.829871 | 5.435859 | 18.92584 | 19.88774 | [13 empty] | 26.2606 | -0.1022738 | 25 | 0 | 25.45523 | -0.07793963
12388 | 2021/06/10 20:20:40 | 123183.0802 | 0.3009 | 1 | 17 | 19 | 0 | 0 | 1.799088 | 3.18006 | 5.721208 | 2.829921 | 5.435859 | 18.926 | 19.88774 | [13 empty] | 26.09044 | -0.1022738 | 25 | 0 | 25.12062 | -0.07793963
12389 | 2021/06/10 20:20:40 | 123183.1801 | 0.4008 | 1 | 17 | 19 | 0 | 0 | 1.799301 | 3.181063 | 5.72369 | 2.82997 | 5.435859 | 18.92616 | 19.88774 | [13 empty] | 26.09044 | -0.1022738 | 25 | 0 | 25.12062 | -0.07793963
12390 | 2021/06/10 20:20:41 | 123183.2802 | 0.5009 | 1 | 17 | 19 | 0 | 0 | 1.799355 | 3.182078 | 5.725688 | 2.83002 | 5.435859 | 18.92632 | 19.88774 |  | 0.01596553 |  | 0.008350647 | [9 empty] | 26.09044 | -0.1022738 | 25 | 0 | 25.12062 | -0.07793963
12391 | 2021/06/10 20:20:41 | 123183.3796 | 0.6003 | 1 | 17 | 19 | 0 | 0 | 1.799446 | 3.182857 | 5.727379 | 2.83007 | 5.435859 | 18.92648 | 19.88774 | [13 empty] | 26.09044 | -0.1022738 | 25 | 0 | 25.12062 | -0.07793963
12392 | 2021/06/10 20:20:41 | 123183.4795 | 0.7002 | 1 | 17 | 19 | 0 | 0 | 1.799583 | 3.183757 | 5.729435 | 2.83012 | 5.435859 | 18.92663 | 19.88774 | [13 empty] | 26.09044 | -0.1022738 | 25 | 0 | 25.12062 | -0.07793963
12393 | 2021/06/10 20:20:41 | 123183.5795 | 0.8002 | 1 | 17 | 19 | 0 | 0 | 1.799797 | 3.184411 | 5.731293 | 2.83017 | 5.435859 | 18.92679 | 19.88774 | [13 empty] | 26.09044 | -0.1022738 | 25 | 0 | 25.12062 | -0.07793963
12394 | 2021/06/10 20:20:41 | 123183.6803 | 0.901 | 1 | 17 | 19 | 0 | 0 | 1.800003 | 3.18507 | 5.733136 | 2.83022 | 5.435859 | 18.92695 | 19.88774 | [13 empty] | 26.09044 | -0.1022738 | 25 | 0 | 25.12062 | -0.07793963
12395 | 2021/06/10 20:20:41 | 123183.7804 | 1.0011 | 1 | 17 | 19 | 0 | 0 | 1.800133 | 3.185774 | 5.734817 | 2.83027 | 5.435859 | 18.92711 | 19.88774 | [13 empty] | 26.4225 | 0.05059659 | 25 | 0 | 25.29639 | -0.04963577
12396 | 2021/06/10 20:20:41 | 123183.8795 | 1.1002 | 1 | 17 | 19 | 0 | 0 | 1.800179 | 3.186241 | 5.735804 | 2.83032 | 5.435859 | 18.92727 | 19.88774 | [13 empty] | 26.4225 | 0.05059659 | 25 | 0 | 25.29639 | -0.04963577
12397 | 2021/06/10 20:20:41 | 123183.9803 | 1.201 | 1 | 17 | 19 | 0 | 0 | 1.800323 | 3.186924 | 5.737493 | 2.83037 | 5.435859 | 18.92743 | 19.88774 | [13 empty] | 26.4225 | 0.05059659 | 25 | 0 | 25.29639 | -0.04963577
12398 | 2021/06/10 20:20:41 | 123184.0796 | 1.3003 | 1 | 17 | 19 | 0 | 0 | 1.800346 | 3.187431 | 5.738479 | 2.83042 | 5.435859 | 18.92759 | 19.88774 | [13 empty] | 26.4225 | 0.05059659 | 25 | 0 | 25.29639 | -0.04963577
12399 | 2021/06/10 20:20:41 | 123184.1799 | 1.4006 | 1 | 17 | 19 | 0 | 0 | 1.800209 | 3.188046 | 5.739149 | 2.83047 | 5.435859 | 18.92775 | 19.88774 | [13 empty] | 26.4225 | 0.05059659 | 25 | 0 | 25.29639 | -0.04963577
12400 | 2021/06/10 20:20:42 | 123184.2795 | 1.5002 | 1 | 17 | 19 | 0 | 0 | 1.800133 | 3.188759 | 5.74019 | 2.830519 | 5.435859 | 18.92791 | 19.88774 |  | 0.007031756 |  | 0.07913498 | 49.80569 | [8 empty] | 26.4225 | 0.05059659 | 25 | 0 | 25.29639 | -0.04963577
12401 | 2021/06/10 20:20:42 | 123184.3796 | 1.6003 | 1 | 17 | 19 | 0 | 0 | 1.799965 | 3.189089 | 5.740249 | 2.83057 | 5.435859 | 18.92807 | 19.88774 | [13 empty] | 26.4225 | 0.05059659 | 25 | 0 | 25.29639 | -0.04963577
12402 | 2021/06/10 20:20:42 | 123184.4796 | 1.7003 | 1 | 17 | 19 | 0 | 0 | 1.799797 | 3.189803 | 5.740998 | 2.83062 | 5.435859 | 18.92823 | 19.88774 | [13 empty] | 26.59581 | 0.05415857 | 25 | 0 | 25.61276 | 0.09886444
12403 | 2021/06/10 20:20:42 | 123184.5794 | 1.8001 | 1 | 17 | 19 | 0 | 0 | 1.799683 | 3.190073 | 5.74112 | 2.830669 | 5.435859 | 18.92838 | 19.88774 | [13 empty] | 26.59581 | 0.05415857 | 25 | 0 | 25.61276 | 0.09886444
12404 | 2021/06/10 20:20:42 | 123184.6796 | 1.9003 | 1 | 17 | 19 | 0 | 0 | 1.799561 | 3.190678 | 5.74182 | 2.830719 | 5.435859 | 18.92854 | 19.88774 | [13 empty] | 26.59581 | 0.05415857 | 25 | 0 | 25.61276 | 0.09886444
12405 | 2021/06/10 20:20:42 | 123184.7803 | 2.001 | 1 | 17 | 19 | 0 | 0 | 1.799522 | 3.191421 | 5.743032 | 2.83077 | 5.435859 | 18.92871 | 19.88774 | [13 empty] | 26.59581 | 0.05415857 | 25 | 0 | 25.61276 | 0.09886444
12406 | 2021/06/10 20:20:42 | 123184.8804 | 2.1011 | 1 | 17 | 19 | 0 | 0 | 1.799606 | 3.191607 | 5.743635 | 2.83082 | 5.435859 | 18.92887 | 19.88774 | [13 empty] | 26.59581 | 0.05415857 | 25 | 0 | 25.61276 | 0.09886444
12407 | 2021/06/10 20:20:42 | 123184.9796 | 2.2003 | 1 | 17 | 19 | 0 | 0 | 1.799637 | 3.192345 | 5.745062 | 2.830869 | 5.435859 | 18.92902 | 19.88774 | [13 empty] | 26.59581 | 0.05415857 | 25 | 0 | 25.61276 | 0.09886444
12408 | 2021/06/10 20:20:42 | 123185.0794 | 2.3001 | 1 | 17 | 19 | 0 | 0 | 1.799812 | 3.192558 | 5.746004 | 2.830918 | 5.435859 | 18.92918 | 19.88774 | [13 empty] | 26.59581 | 0.05415857 | 25 | 0 | 25.61276 | 0.09886444
12409 | 2021/06/10 20:20:42 | 123185.1807 | 2.4014 | 1 | 17 | 19 | 0 | 0 | 1.800056 | 3.193242 | 5.748014 | 2.83097 | 5.435859 | 18.92934 | 19.88774 | [13 empty] | 26.41389 | 0.05415857 | 25 | 0 | 25.58739 | 0.09886444
12410 | 2021/06/10 20:20:43 | 123185.2794 | 2.5001 | 1 | 17 | 19 | 0 | 0 | 1.800217 | 3.193754 | 5.74945 | 2.831018 | 5.435859 | 18.9295 | 19.88774 |  | 0.005628807 |  | 0.09460868 | 12.12403 | [8 empty] | 26.41389 | 0.05415857 | 25 | 0 | 25.58739 | 0.09886444
12411 | 2021/06/10 20:20:43 | 123185.3804 | 2.6011 | 1 | 17 | 19 | 0 | 0 | 1.800476 | 3.193984 | 5.750692 | 2.831069 | 5.435859 | 18.92966 | 19.88774 | [13 empty] | 26.41389 | 0.05415857 | 25 | 0 | 25.58739 | 0.09886444
12412 | 2021/06/10 20:20:43 | 123185.4796 | 2.7003 | 1 | 17 | 19 | 0 | 0 | 1.800446 | 3.194654 | 5.751802 | 2.831119 | 5.435859 | 18.92982 | 19.88774 | [13 empty] | 26.41389 | 0.05415857 | 25 | 0 | 25.58739 | 0.09886444
12413 | 2021/06/10 20:20:43 | 123185.5796 | 2.8003 | 1 | 17 | 19 | 0 | 0 | 1.800438 | 3.194996 | 5.752392 | 2.831169 | 5.435859 | 18.92998 | 19.88774 | [13 empty] | 26.41389 | 0.05415857 | 25 | 0 | 25.58739 | 0.09886444
12414 | 2021/06/10 20:20:43 | 123185.6795 | 2.9002 | 1 | 17 | 19 | 0 | 0 | 1.800446 | 3.195469 | 5.753269 | 2.831219 | 5.435859 | 18.93014 | 19.88774 | [13 empty] | 26.41389 | 0.05415857 | 25 | 0 | 25.58739 | 0.09886444
12415 | 2021/06/10 20:20:43 | 123185.7795 | 3.0002 | 1 | 17 | 19 | 0 | 0 | 1.800362 | 3.196058 | 5.754061 | 2.831269 | 5.435859 | 18.9303 | 19.88774 | [13 empty] | 26.41389 | 0.05415857 | 25 | 0 | 25.58739 | 0.09886444
12416 | 2021/06/10 20:20:43 | 123185.8804 | 3.1011 | 1 | 17 | 19 | 0 | 0 | 1.800133 | 3.196324 | 5.753808 | 2.831319 | 5.435859 | 18.93046 | 19.88774 | [13 empty] | 26.16132 | -0.13578 | 25 | 0 | 25.58739 | 0.09886444
12417 | 2021/06/10 20:20:43 | 123185.9794 | 3.2001 | 1 | 17 | 19 | 0 | 0 | 1.800003 | 3.196861 | 5.754359 | 2.831368 | 5.435859 | 18.93062 | 19.88774 | [13 empty] | 26.16132 | -0.13578 | 25 | 0 | 25.23447 | -0.1182163
12418 | 2021/06/10 20:20:43 | 123186.0804 | 3.3011 | 1 | 17 | 19 | 0 | 0 | 1.799713 | 3.19713 | 5.753916 | 2.831419 | 5.435859 | 18.93078 | 19.88774 | [13 empty] | 26.16132 | -0.13578 | 25 | 0 | 25.23447 | -0.1182163
12419 | 2021/06/10 20:20:43 | 123186.1803 | 3.401 | 1 | 17 | 19 | 0 | 0 | 1.799812 | 3.1976 | 5.755079 | 2.831469 | 5.435859 | 18.93094 | 19.88774 | [13 empty] | 26.16132 | -0.13578 | 25 | 0 | 25.23447 | -0.1182163
12420 | 2021/06/10 20:20:44 | 123186.2796 | 3.5003 | 1 | 17 | 19 | 0 | 0 | 1.799759 | 3.198114 | 5.755834 | 2.831518 | 5.435859 | 18.9311 | 19.88774 |  | 0.005158167 | [11 empty] | 26.16132 | -0.13578 | 25 | 0 | 25.23447 | -0.1182163
12421 | 2021/06/10 20:20:44 | 123186.3803 | 3.601 | 1 | 17 | 19 | 0 | 0 | 1.799713 | 3.198463 | 5.756315 | 2.831569 | 5.435859 | 18.93126 | 19.88774 | [13 empty] | 26.16132 | -0.13578 | 25 | 0 | 25.23447 | -0.1182163
12422 | 2021/06/10 20:20:44 | 123186.4794 | 3.7001 | 1 | 17 | 19 | 0 | 0 | 1.799759 | 3.199039 | 5.757499 | 2.831618 | 5.435859 | 18.93142 | 19.88774 | [13 empty] | 26.16132 | -0.13578 | 25 | 0 | 25.23447 | -0.1182163
12423 | 2021/06/10 20:20:44 | 123186.5803 | 3.801 | 1 | 17 | 19 | 0 | 0 | 1.799644 | 3.199154 | 5.757338 | 2.831669 | 5.435859 | 18.93158 | 19.88774 | [13 empty] | 26.25577 | 0.02951562 | 25 | 0 | 25.23447 | -0.1182163
12424 | 2021/06/10 20:20:44 | 123186.6793 | 3.9 | 1 | 17 | 19 | 0 | 0 | 1.799683 | 3.199857 | 5.758728 | 2.831718 | 5.435859 | 18.93174 | 19.88774 | [13 empty] | 26.25577 | 0.02951562 | 25 | 0 | 25.17922 | -0.01726389
12425 | 2021/06/10 20:20:44 | 123186.7795 | 4.0002 | 1 | 17 | 19 | 0 | 0 | 1.799683 | 3.200117 | 5.759196 | 2.831768 | 5.435859 | 18.9319 | 19.88774 | [13 empty] | 26.25577 | 0.02951562 | 25 | 0 | 25.17922 | -0.01726389
12426 | 2021/06/10 20:20:44 | 123186.8802 | 4.1009 | 1 | 17 | 19 | 0 | 0 | 1.799713 | 3.200391 | 5.759785 | 2.831818 | 5.435859 | 18.93206 | 19.88774 | [13 empty] | 26.25577 | 0.02951562 | 25 | 0 | 25.17922 | -0.01726389
12427 | 2021/06/10 20:20:44 | 123186.9802 | 4.2009 | 1 | 17 | 19 | 0 | 0 | 1.799911 | 3.20098 | 5.761479 | 2.831868 | 5.435859 | 18.93222 | 19.88774 | [13 empty] | 26.25577 | 0.02951562 | 25 | 0 | 25.17922 | -0.01726389
12428 | 2021/06/10 20:20:44 | 123187.0804 | 4.3011 | 1 | 17 | 19 | 0 | 0 | 1.799911 | 3.201293 | 5.762042 | 2.831918 | 5.435859 | 18.93238 | 19.88774 | [13 empty] | 26.25577 | 0.02951562 | 25 | 0 | 25.17922 | -0.01726389
12429 | 2021/06/10 20:20:44 | 123187.1803 | 4.401 | 1 | 17 | 19 | 0 | 0 | 1.799873 | 3.201783 | 5.762803 | 2.831968 | 5.435859 | 18.93254 | 19.88774 | [13 empty] | 26.25577 | 0.02951562 | 25 | 0 | 25.17922 | -0.01726389
12430 | 2021/06/10 20:20:45 | 123187.2803 | 4.501 | 1 | 17 | 19 | 0 | 0 | 1.799911 | 3.202138 | 5.763563 | 2.832018 | 5.435859 | 18.9327 | 19.88774 |  | 0.003578782 |  | 0.1140092 | [9 empty] | 26.58705 | 0.02951562 | 25 | 0 | 25.17922 | -0.01726389
12431 | 2021/06/10 20:20:45 | 123187.3794 | 4.6001 | 1 | 17 | 19 | 0 | 0 | 1.799927 | 3.202423 | 5.764128 | 2.832068 | 5.435859 | 18.93286 | 19.88774 | [13 empty] | 26.58705 | 0.02951562 | 25 | 0 | 25.56119 | -0.01726389
12432 | 2021/06/10 20:20:45 | 123187.4794 | 4.7001 | 1 | 17 | 19 | 0 | 0 | 1.799942 | 3.202933 | 5.765094 | 2.832118 | 5.435859 | 18.93302 | 19.88774 | [13 empty] | 26.58705 | 0.02951562 | 25 | 0 | 25.56119 | -0.01726389
12433 | 2021/06/10 20:20:45 | 123187.5803 | 4.801 | 1 | 17 | 19 | 0 | 0 | 1.799736 | 3.203155 | 5.764833 | 2.832168 | 5.435859 | 18.93318 | 19.88774 | [13 empty] | 26.58705 | 0.02951562 | 25 | 0 | 25.56119 | -0.01726389
12434 | 2021/06/10 20:20:45 | 123187.6795 | 4.9002 | 1 | 17 | 19 | 0 | 0 | 1.799583 | 3.203725 | 5.765369 | 2.832217 | 5.435859 | 18.93333 | 19.88774 | [13 empty] | 26.58705 | 0.02951562 | 25 | 0 | 25.56119 | -0.01726389
12435 | 2021/06/10 20:20:45 | 123187.7796 | 5.0003 | 1 | 17 | 19 | 0 | 0 | 1.799492 | 3.20395 | 5.765482 | 2.832268 | 5.435859 | 18.93349 | 19.88774 | [13 empty] | 26.58705 | 0.02951562 | 25 | 0 | 25.56119 | -0.01726389
12436 | 2021/06/10 20:20:45 | 123187.8805 | 5.1012 | 1 | 17 | 19 | 0 | 0 | 1.79953 | 3.204269 | 5.766178 | 2.832318 | 5.435859 | 18.93366 | 19.88774 | [13 empty] | 26.58705 | 0.02951562 | 25 | 0 | 25.56119 | -0.01726389
12437 | 2021/06/10 20:20:45 | 123187.9803 | 5.201 | 1 | 17 | 19 | 0 | 0 | 1.799484 | 3.204898 | 5.767163 | 2.832368 | 5.435859 | 18.93382 | 19.88774 | [13 empty] | 26.58705 | 0.02951562 | 25 | 0 | 25.56119 | -0.01726389
12438 | 2021/06/10 20:20:45 | 123188.0795 | 5.3002 | 1 | 17 | 19 | 0 | 0 | 1.799454 | 3.204893 | 5.767058 | 2.832417 | 5.435859 | 18.93398 | 19.88774 | [13 empty] | 26.40151 | 0.04554451 | 25 | 0 | 25.61064 | 0.1348186
12439 | 2021/06/10 20:20:45 | 123188.1802 | 5.4009 | 1 | 17 | 19 | 0 | 0 | 1.799492 | 3.205644 | 5.768531 | 2.832468 | 5.435859 | 18.93414 | 19.88774 | [13 empty] | 26.40151 | 0.04554451 | 25 | 0 | 25.61064 | 0.1348186
12440 | 2021/06/10 20:20:46 | 123188.2796 | 5.5003 | 1 | 17 | 19 | 0 | 0 | 1.799675 | 3.205809 | 5.769414 | 2.832517 | 5.435859 | 18.9343 | 19.88774 |  | 0.003460424 |  | 0.1288282 | 8.536695 | [8 empty] | 26.40151 | 0.04554451 | 25 | 0 | 25.61064 | 0.1348186
12441 | 2021/06/10 20:20:46 | 123188.3794 | 5.6001 | 1 | 17 | 19 | 0 | 0 | 1.799789 | 3.206212 | 5.770505 | 2.832566 | 5.435859 | 18.93445 | 19.88774 | [13 empty] | 26.40151 | 0.04554451 | 25 | 0 | 25.61064 | 0.1348186
12442 | 2021/06/10 20:20:46 | 123188.4795 | 5.7002 | 1 | 17 | 19 | 0 | 0 | 1.799904 | 3.206626 | 5.771619 | 2.832617 | 5.435859 | 18.93462 | 19.88774 | [13 empty] | 26.40151 | 0.04554451 | 25 | 0 | 25.61064 | 0.1348186
12443 | 2021/06/10 20:20:46 | 123188.5803 | 5.801 | 1 | 17 | 19 | 0 | 0 | 1.799774 | 3.206789 | 5.771495 | 2.832667 | 5.435859 | 18.93478 | 19.88774 | [13 empty] | 26.40151 | 0.04554451 | 25 | 0 | 25.61064 | 0.1348186
12444 | 2021/06/10 20:20:46 | 123188.6793 | 5.9 | 1 | 17 | 19 | 0 | 0 | 1.799698 | 3.207434 | 5.772413 | 2.832716 | 5.435859 | 18.93493 | 19.88774 | [13 empty] | 26.40151 | 0.04554451 | 25 | 0 | 25.61064 | 0.1348186
12445 | 2021/06/10 20:20:46 | 123188.7795 | 6.0002 | 1 | 17 | 19 | 0 | 0 | 1.799644 | 3.207721 | 5.772756 | 2.832767 | 5.435859 | 18.9351 | 19.88774 | [13 empty] | 26.07704 | -0.1013958 | 25 | 0 | 25.27136 | -0.1060247
12446 | 2021/06/10 20:20:46 | 123188.8795 | 6.1002 | 1 | 17 | 19 | 0 | 0 | 1.79966 | 3.208025 | 5.773354 | 2.832817 | 5.435859 | 18.93526 | 19.88774 | [13 empty] | 26.07704 | -0.1013958 | 25 | 0 | 25.27136 | -0.1060247
12447 | 2021/06/10 20:20:46 | 123188.9795 | 6.2002 | 1 | 17 | 19 | 0 | 0 | 1.799637 | 3.208594 | 5.774304 | 2.832866 | 5.435859 | 18.93542 | 19.88774 | [13 empty] | 26.07704 | -0.1013958 | 25 | 0 | 25.27136 | -0.1060247
12448 | 2021/06/10 20:20:46 | 123189.0794 | 6.3001 | 1 | 17 | 19 | 0 | 0 | 1.799492 | 3.208697 | 5.774025 | 2.832916 | 5.435859 | 18.93558 | 19.88774 | [13 empty] | 26.07704 | -0.1013958 | 25 | 0 | 25.27136 | -0.1060247
12449 | 2021/06/10 20:20:46 | 123189.1803 | 6.401 | 1 | 17 | 19 | 0 | 0 | 1.79937 | 3.209246 | 5.774621 | 2.832967 | 5.435859 | 18.93574 | 19.88774 | [13 empty] | 26.07704 | -0.1013958 | 25 | 0 | 25.27136 | -0.1060247
12450 | 2021/06/10 20:20:47 | 123189.2804 | 6.5011 | 1 | 17 | 19 | 0 | 0 | 1.79937 | 3.209352 | 5.774812 | 2.833017 | 5.435859 | 18.9359 | 19.88774 |  | 0.003457087 |  | 0.1336802 | [9 empty] | 26.07704 | -0.1013958 | 25 | 0 | 25.27136 | -0.1060247
12451 | 2021/06/10 20:20:47 | 123189.3805 | 6.6012 | 1 | 17 | 19 | 0 | 0 | 1.799561 | 3.209879 | 5.776373 | 2.833067 | 5.435859 | 18.93606 | 19.88774 | [13 empty] | 26.07704 | -0.1013958 | 25 | 0 | 25.27136 | -0.1060247
12452 | 2021/06/10 20:20:47 | 123189.4797 | 6.7004 | 1 | 17 | 19 | 0 | 0 | 1.799675 | 3.210382 | 5.777644 | 2.833116 | 5.435859 | 18.93622 | 19.88774 | [13 empty] | 26.21536 | -0.1013958 | 25 | 0 | 25.13873 | -0.1060247
12453 | 2021/06/10 20:20:47 | 123189.5797 | 6.8004 | 1 | 17 | 19 | 0 | 0 | 1.799866 | 3.210492 | 5.778455 | 2.833166 | 5.435859 | 18.93638 | 19.88774 | [13 empty] | 26.21536 | -0.1013958 | 25 | 0 | 25.13873 | -0.1060247
12454 | 2021/06/10 20:20:47 | 123189.6803 | 6.901 | 1 | 17 | 19 | 0 | 0 | 1.799835 | 3.211214 | 5.779655 | 2.833216 | 5.435859 | 18.93654 | 19.88774 | [13 empty] | 26.21536 | -0.1013958 | 25 | 0 | 25.13873 | -0.1060247
12455 | 2021/06/10 20:20:47 | 123189.7795 | 7.0002 | 1 | 17 | 19 | 0 | 0 | 1.799904 | 3.211326 | 5.780079 | 2.833266 | 5.435859 | 18.9367 | 19.88774 | [13 empty] | 26.21536 | -0.1013958 | 25 | 0 | 25.13873 | -0.1060247
12456 | 2021/06/10 20:20:47 | 123189.8796 | 7.1003 | 1 | 17 | 19 | 0 | 0 | 1.799965 | 3.211729 | 5.781 | 2.833316 | 5.435859 | 18.93686 | 19.88774 | [13 empty] | 26.21536 | -0.1013958 | 25 | 0 | 25.13873 | -0.1060247
12457 | 2021/06/10 20:20:47 | 123189.9804 | 7.2011 | 1 | 17 | 19 | 0 | 0 | 1.800102 | 3.212142 | 5.782183 | 2.833366 | 5.435859 | 18.93702 | 19.88774 | [13 empty] | 26.21536 | -0.1013958 | 25 | 0 | 25.13873 | -0.1060247
12458 | 2021/06/10 20:20:47 | 123190.0797 | 7.3004 | 1 | 17 | 19 | 0 | 0 | 1.800194 | 3.212383 | 5.782913 | 2.833416 | 5.435859 | 18.93718 | 19.88774 | [13 empty] | 26.21536 | -0.1013958 | 25 | 0 | 25.13873 | -0.1060247
12459 | 2021/06/10 20:20:47 | 123190.1795 | 7.4002 | 1 | 17 | 19 | 0 | 0 | 1.800209 | 3.21281 | 5.783729 | 2.833466 | 5.435859 | 18.93734 | 19.88774 | [13 empty] | 26.48779 | 0.1283586 | 25 | 0 | 25.13873 | -0.1060247
12460 | 2021/06/10 20:20:48 | 123190.2796 | 7.5003 | 1 | 17 | 19 | 0 | 0 | 1.799889 | 3.213053 | 5.783139 | 2.833516 | 5.435859 | 18.9375 | 19.88774 |  | 0.003451835 |  |  | 7.367315 | [8 empty] | 26.48779 | 0.1283586 | 25 | 0 | 25.47598 | 0.06394327
12461 | 2021/06/10 20:20:48 | 123190.3796 | 7.6003 | 1 | 17 | 19 | 0 | 0 | 1.799789 | 3.213467 | 5.783563 | 2.833565 | 5.435859 | 18.93766 | 19.88774 | [13 empty] | 26.48779 | 0.1283586 | 25 | 0 | 25.47598 | 0.06394327
12462 | 2021/06/10 20:20:48 | 123190.4804 | 7.7011 | 1 | 17 | 19 | 0 | 0 | 1.799812 | 3.213812 | 5.784257 | 2.833616 | 5.435859 | 18.93782 | 19.88774 | [13 empty] | 26.48779 | 0.1283586 | 25 | 0 | 25.47598 | 0.06394327
12463 | 2021/06/10 20:20:48 | 123190.5805 | 7.8012 | 1 | 17 | 19 | 0 | 0 | 1.799683 | 3.214171 | 5.784489 | 2.833666 | 5.435859 | 18.93798 | 19.88774 | [13 empty] | 26.48779 | 0.1283586 | 25 | 0 | 25.47598 | 0.06394327
12464 | 2021/06/10 20:20:48 | 123190.6797 | 7.9004 | 1 | 17 | 19 | 0 | 0 | 1.799698 | 3.214697 | 5.785484 | 2.833715 | 5.435859 | 18.93814 | 19.88774 | [13 empty] | 26.48779 | 0.1283586 | 25 | 0 | 25.47598 | 0.06394327
12465 | 2021/06/10 20:20:48 | 123190.7805 | 8.0012 | 1 | 17 | 19 | 0 | 0 | 1.799561 | 3.214701 | 5.785051 | 2.833766 | 5.435859 | 18.9383 | 19.88774 | [13 empty] | 26.48779 | 0.1283586 | 25 | 0 | 25.47598 | 0.06394327
12466 | 2021/06/10 20:20:48 | 123190.8794 | 8.1001 | 1 | 17 | 19 | 0 | 0 | 1.799545 | 3.215163 | 5.785831 | 2.833815 | 5.435859 | 18.93846 | 19.88774 | [13 empty] | 26.46458 | -0.007253885 | 25 | 0 | 25.47598 | 0.06394327
12467 | 2021/06/10 20:20:48 | 123190.9795 | 8.2002 | 1 | 17 | 19 | 0 | 0 | 1.799721 | 3.215467 | 5.786943 | 2.833865 | 5.435859 | 18.93862 | 19.88774 | [13 empty] | 26.46458 | -0.007253885 | 25 | 0 | 25.65242 | 0.05513847
12468 | 2021/06/10 20:20:48 | 123191.0804 | 8.3011 | 1 | 17 | 19 | 0 | 0 | 1.799561 | 3.215749 | 5.786936 | 2.833915 | 5.435859 | 18.93879 | 19.88774 | [13 empty] | 26.46458 | -0.007253885 | 25 | 0 | 25.65242 | 0.05513847
12469 | 2021/06/10 20:20:48 | 123191.1805 | 8.4012 | 1 | 17 | 19 | 0 | 0 | 1.799622 | 3.216236 | 5.788009 | 2.833965 | 5.435859 | 18.93895 | 19.88774 | [13 empty] | 26.46458 | -0.007253885 | 25 | 0 | 25.65242 | 0.05513847
12470 | 2021/06/10 20:20:49 | 123191.2796 | 8.5003 | 1 | 17 | 19 | 0 | 0 | 1.799622 | 3.216439 | 5.788374 | 2.834015 | 5.435859 | 18.9391 | 19.88774 |  | 0.003393143 |  | 0.13789 | [9 empty] | 26.46458 | -0.007253885 | 25 | 0 | 25.65242 | 0.05513847
12471 | 2021/06/10 20:20:49 | 123191.3804 | 8.6011 | 1 | 17 | 19 | 0 | 0 | 1.799622 | 3.216825 | 5.789069 | 2.834065 | 5.435859 | 18.93927 | 19.88774 | [13 empty] | 26.46458 | -0.007253885 | 25 | 0 | 25.65242 | 0.05513847
12472 | 2021/06/10 20:20:49 | 123191.4805 | 8.7012 | 1 | 17 | 19 | 0 | 0 | 1.799713 | 3.217085 | 5.78983 | 2.834115 | 5.435859 | 18.93943 | 19.88774 | [13 empty] | 26.46458 | -0.007253885 | 25 | 0 | 25.65242 | 0.05513847
12473 | 2021/06/10 20:20:49 | 123191.5796 | 8.8003 | 1 | 17 | 19 | 0 | 0 | 1.799759 | 3.217231 | 5.79024 | 2.834165 | 5.435859 | 18.93959 | 19.88774 | [13 empty] | 26.12341 | -0.007253885 | 25 | 0 | 25.65242 | 0.05513847
12474 | 2021/06/10 20:20:49 | 123191.6803 | 8.901 | 1 | 17 | 19 | 0 | 0 | 1.79966 | 3.217819 | 5.79098 | 2.834215 | 5.435859 | 18.93975 | 19.88774 | [13 empty] | 26.12341 | -0.007253885 | 25 | 0 | 25.32494 | 0.05513847
12475 | 2021/06/10 20:20:49 | 123191.7797 | 9.0004 | 1 | 17 | 19 | 0 | 0 | 1.799774 | 3.217938 | 5.791561 | 2.834265 | 5.435859 | 18.93991 | 19.88774 | [13 empty] | 26.12341 | -0.007253885 | 25 | 0 | 25.32494 | 0.05513847
12476 | 2021/06/10 20:20:49 | 123191.8795 | 9.1002 | 1 | 17 | 19 | 0 | 0 | 1.799759 | 3.218519 | 5.792559 | 2.834314 | 5.435859 | 18.94007 | 19.88774 | [13 empty] | 26.12341 | -0.007253885 | 25 | 0 | 25.32494 | 0.05513847
12477 | 2021/06/10 20:20:49 | 123191.9797 | 9.2004 | 1 | 17 | 19 | 0 | 0 | 1.799789 | 3.21869 | 5.792963 | 2.834364 | 5.435859 | 18.94023 | 19.88774 | [13 empty] | 26.12341 | -0.007253885 | 25 | 0 | 25.32494 | 0.05513847
12478 | 2021/06/10 20:20:49 | 123192.0806 | 9.3013 | 1 | 17 | 19 | 0 | 0 | 1.799751 | 3.219084 | 5.79355 | 2.834414 | 5.435859 | 18.94039 | 19.88774 | [13 empty] | 26.12341 | -0.007253885 | 25 | 0 | 25.32494 | 0.05513847
12479 | 2021/06/10 20:20:49 | 123192.1804 | 9.4011 | 1 | 17 | 19 | 0 | 0 | 1.799606 | 3.219587 | 5.793988 | 2.834465 | 5.435859 | 18.94055 | 19.88774 | [13 empty] | 26.12341 | -0.007253885 | 25 | 0 | 25.32494 | 0.05513847
12480 | 2021/06/10 20:20:50 | 123192.2803 | 9.501 | 1 | 17 | 19 | 0 | 0 | 1.799522 | 3.21961 | 5.793759 | 2.834514 | 5.435859 | 18.94071 | 19.88774 |  | 0.003284701 |  | 0.1493562 | [9 empty] | 26.12341 | -0.007253885 | 25 | 0 | 25.32494 | 0.05513847
12481 | 2021/06/10 20:20:50 | 123192.3795 | 9.6002 | 1 | 17 | 19 | 0 | 0 | 1.799355 | 3.2201 | 5.794103 | 2.834563 | 5.435859 | 18.94087 | 19.88774 | [13 empty] | 26.15376 | -0.09713173 | 25 | 0 | 25.09126 | -0.1753628
12482 | 2021/06/10 20:20:50 | 123192.4797 | 9.7004 | 1 | 17 | 19 | 0 | 0 | 1.799187 | 3.220372 | 5.794051 | 2.834614 | 5.435859 | 18.94103 | 19.88774 | [13 empty] | 26.15376 | -0.09713173 | 25 | 0 | 25.09126 | -0.1753628
12483 | 2021/06/10 20:20:50 | 123192.5796 | 9.8003 | 1 | 17 | 19 | 0 | 0 | 1.799225 | 3.220635 | 5.794647 | 2.834664 | 5.435859 | 18.94119 | 19.88774 | [13 empty] | 26.15376 | -0.09713173 | 25 | 0 | 25.09126 | -0.1753628
12484 | 2021/06/10 20:20:50 | 123192.6804 | 9.9011 | 1 | 17 | 19 | 0 | 0 | 1.799179 | 3.221195 | 5.795506 | 2.834714 | 5.435859 | 18.94136 | 19.88774 | [13 empty] | 26.15376 | -0.09713173 | 25 | 0 | 25.09126 | -0.1753628
12485 | 2021/06/10 20:20:50 | 123192.7805 | 10.0012 | 1 | 17 | 19 | 0 | 0 | 1.799294 | 3.22133 | 5.79612 | 2.834764 | 5.435859 | 18.94152 | 19.88774 | [13 empty] | 26.15376 | -0.09713173 | 25 | 0 | 25.09126 | -0.1753628
12486 | 2021/06/10 20:20:50 | 123192.7819 | 10.0026 | 1 | 17 | 19 | 0 | 0 | 1.799294 | 3.22133 | 5.79612 | 2.834765 | 5.435859 | 18.94152 | 19.88774 |  | 0.00322842 | 0.02333702 | 0.1493562 | 7.367315 | [8 empty] | 26.15376 | -0.09713173 | 25 | 0 | 25.09126 | -0.1753628
12487 | 2021/06/10 20:20:51 | 123193.3188 | 0.5003 | 1 | 18 | 19 | 0 | 0 | 0 | 3.172665 | 0 | 2.834767 | 5.435859 | 18.94153 | 19.88774 |  | -0.01228552 | [11 empty] | 26.48193 | 0.1025546 | 25 | 0 | 25.47011 | 0.1183891
12488 | 2021/06/10 20:20:51 | 123193.8186 | 1.0001 | 1 | 18 | 19 | 0 | 0 | 0 | 3.171003 | 0 | 2.834767 | 5.435859 | 18.94153 | 19.88774 | [13 empty] | 26.40068 | 0.1025546 | 25 | 0 | 25.60268 | 0.1183891
12489 | 2021/06/10 20:20:52 | 123194.3186 | 1.5001 | 1 | 18 | 19 | 0 | 0 | 0 | 3.170014 | 0 | 2.834767 | 5.435859 | 18.94153 | 19.88774 |  | -0.004432049 | [11 empty] | 26.40068 | 0.1025546 | 25 | 0 | 25.60268 | 0.1183891
12490 | 2021/06/10 20:20:52 | 123194.8196 | 2.0011 | 1 | 18 | 19 | 0 | 0 | 0 | 3.169251 | 0 | 2.834767 | 5.435859 | 18.94153 | 19.88774 | [13 empty] | 26.08084 | -0.125342 | 25 | 0 | 25.31798 | -0.04754007
12491 | 2021/06/10 20:20:53 | 123195.3196 | 2.5011 | 1 | 18 | 19 | 0 | 0 | 0 | 3.16862 | 0 | 2.834767 | 5.435859 | 18.94153 | 19.88774 |  | -0.001963394 | [11 empty] | 26.09295 | 0.003784895 | 25 | 0 | 25.08743 | -0.07204592
12492 | 2021/06/10 20:20:53 | 123195.8187 | 3.0002 | 1 | 18 | 19 | 0 | 0 | 0 | 3.168169 | 0 | 2.834767 | 5.435859 | 18.94153 | 19.88774 | [13 empty] | 26.09295 | 0.003784895 | 25 | 0 | 25.08743 | -0.07204592
12493 | 2021/06/10 20:20:54 | 123196.3187 | 3.5002 | 1 | 18 | 19 | 0 | 0 | 0 | 3.167785 | 0 | 2.834767 | 5.435859 | 18.94153 | 19.88774 | [13 empty] | 26.49681 | 0.003784895 | 25 | 0 | 25.53496 | -0.07204592
12494 | 2021/06/10 20:20:54 | 123196.8187 | 4.0002 | 1 | 18 | 19 | 0 | 0 | 0 | 3.167387 | 0 | 2.834767 | 5.435859 | 18.94153 | 19.88774 | [13 empty] | 26.44866 | 0.1111609 | 25 | 0 | 25.67927 | 0.1849484
12495 | 2021/06/10 20:20:55 | 123197.3188 | 4.5003 | 1 | 18 | 19 | 0 | 0 | 0 | 3.167006 | 0 | 2.834767 | 5.435859 | 18.94153 | 19.88774 |  | -0.001057645 | [11 empty] | 26.06577 | -0.1196545 | 25 | 0 | 25.67927 | 0.1849484
12496 | 2021/06/10 20:20:55 | 123197.8187 | 5.0002 | 1 | 18 | 19 | 0 | 0 | 0 | 3.166839 | 0 | 2.834767 | 5.435859 | 18.94153 | 19.88774 | [13 empty] | 26.06577 | -0.1196545 | 25 | 0 | 25.30289 | -0.1176196
12497 | 2021/06/10 20:20:56 | 123198.3187 | 5.5002 | 1 | 18 | 19 | 0 | 0 | 0 | 3.166606 | 0 | 2.834767 | 5.435859 | 18.94153 | 19.88774 | [13 empty] | 26.17639 | -0.1196545 | 25 | 0 | 25.16392 | -0.1176196
12498 | 2021/06/10 20:20:56 | 123198.8188 | 6.0003 | 1 | 18 | 19 | 0 | 0 | 0 | 3.166451 | 0 | 2.834767 | 5.435859 | 18.94153 | 19.88774 | [13 empty] | 26.49996 | 0.1356846 | 25 | 0 | 25.51671 | 0.06681979
12499 | 2021/06/10 20:20:57 | 123199.3186 | 6.5001 | 1 | 18 | 19 | 0 | 0 | 0 | 3.166075 | 0 | 2.834767 | 5.435859 | 18.94153 | 19.88774 |  | -0.0006697118 | [11 empty] | 26.49996 | 0.1356846 | 25 | 0 | 25.51671 | 0.06681979
12500 | 2021/06/10 20:20:57 | 123199.8188 | 7.0003 | 1 | 18 | 19 | 0 | 0 | 0 | 3.166035 | 0 | 2.834767 | 5.435859 | 18.94153 | 19.88774 | [13 empty] | 26.43904 | -0.01903653 | 25 | 0 | 25.69102 | 0.05447209
12501 | 2021/06/10 20:20:58 | 123200.3188 | 7.5003 | 1 | 18 | 19 | 0 | 0 | 0 | 3.165917 | 0 | 2.834767 | 5.435859 | 18.94153 | 19.88774 | [13 empty] | 26.08398 | -0.01903653 | 25 | 0 | 25.32827 | 0.05447209
12502 | 2021/06/10 20:20:58 | 123200.8196 | 8.0011 | 1 | 18 | 19 | 0 | 0 | 0 | 3.165837 | 0 | 2.834767 | 5.435859 | 18.94153 | 19.88774 | [13 empty] | 26.08398 | -0.01903653 | 25 | 0 | 25.32827 | 0.05447209
12503 | 2021/06/10 20:20:59 | 123201.3188 | 8.5003 | 1 | 18 | 19 | 0 | 0 | 0 | 3.165781 | 0 | 2.834767 | 5.435859 | 18.94153 | 19.88774 | [13 empty] | 26.10451 | -0.1045418 | 25 | 0 | 25.12757 | -0.1760769
12504 | 2021/06/10 20:20:59 | 123201.8188 | 9.0003 | 1 | 18 | 19 | 0 | 0 | 0 | 3.165799 | 0 | 2.834767 | 5.435859 | 18.94153 | 19.88774 | [13 empty] | 26.47463 | 0.1156646 | 25 | 0 | 25.4842 | 0.1114452
12505 | 2021/06/10 20:21:00 | 123202.3189 | 9.5004 | 1 | 18 | 19 | 0 | 0 | 0 | 3.165359 | 0 | 2.834767 | 5.435859 | 18.94153 | 19.88774 | [13 empty] | 26.42415 | 0.1156646 | 25 | 0 | 25.4842 | 0.1114452
12506 | 2021/06/10 20:21:00 | 123202.8187 | 10.0002 | 1 | 18 | 19 | 0 | 0 | 0 | 3.165294 | 0 | 2.834767 | 5.435859 | 18.94153 | 19.88774 | [13 empty] | 26.42415 | 0.1156646 | 25 | 0 | 25.67611 | 0.1114452
12507 | 2021/06/10 20:21:01 | 123203.3189 | 10.5004 | 1 | 18 | 19 | 0 | 0 | 0 | 3.16532 | 0 | 2.834767 | 5.435859 | 18.94153 | 19.88774 |  | -0.0003190641 | [11 empty] | 26.06827 | -0.1269889 | 25 | 0 | 25.35534 | -0.04026711
12508 | 2021/06/10 20:21:01 | 123203.8196 | 11.0011 | 1 | 18 | 19 | 0 | 0 | 0 | 3.165244 | 0 | 2.834767 | 5.435859 | 18.94153 | 19.88774 | [13 empty] | 26.06577 | -0.0007820129 | 25 | 0 | 25.08875 | -0.08330882
12509 | 2021/06/10 20:21:02 | 123204.3189 | 11.5004 | 1 | 18 | 19 | 0 | 0 | 0 | 3.164973 | 0 | 2.834767 | 5.435859 | 18.94153 | 19.88774 | [13 empty] | 26.06577 | -0.0007820129 | 25 | 0 | 25.08875 | -0.08330882
12510 | 2021/06/10 20:21:02 | 123204.8196 | 12.0011 | 1 | 18 | 19 | 0 | 0 | 0 | 3.164875 | 0 | 2.834767 | 5.435859 | 18.94153 | 19.88774 | [13 empty] | 26.4185 | -0.0007820129 | 25 | 0 | 25.36374 | -0.08330882
12511 | 2021/06/10 20:21:03 | 123205.319 | 12.5005 | 1 | 18 | 19 | 0 | 0 | 0 | 3.16486 | 0 | 2.834767 | 5.435859 | 18.94153 | 19.88774 | [13 empty] | 26.47946 | 0.1292783 | 25 | 0 | 25.68159 | 0.185262
12512 | 2021/06/10 20:21:03 | 123205.8188 | 13.0003 | 1 | 18 | 19 | 0 | 0 | 0 | 3.164845 | 0 | 2.834767 | 5.435859 | 18.94153 | 19.88774 | [13 empty] | 26.47946 | 0.1292783 | 25 | 0 | 25.68159 | 0.185262
12513 | 2021/06/10 20:21:04 | 123206.3196 | 13.5011 | 1 | 18 | 19 | 0 | 0 | 0 | 3.164782 | 0 | 2.834767 | 5.435859 | 18.94153 | 19.88774 | [13 empty] | 26.16632 | -0.09785533 | 25 | 0 | 25.46781 | -0.06680787
12514 | 2021/06/10 20:21:04 | 123206.8189 | 14.0004 | 1 | 18 | 19 | 0 | 0 | 0 | 3.164689 | 0 | 2.834767 | 5.435859 | 18.94153 | 19.88774 | [13 empty] | 26.01901 | -0.09785533 | 25 | 0 | 25.12757 | -0.06680787
12515 | 2021/06/10 20:21:05 | 123207.3188 | 14.5003 | 1 | 18 | 19 | 0 | 0 | 0 | 3.164611 | 0 | 2.834767 | 5.435859 | 18.94153 | 19.88774 | [13 empty] | 26.35675 | 0.05950868 | 25 | 0 | 25.12757 | -0.06680787
12516 | 2021/06/10 20:21:05 | 123207.8188 | 15.0003 | 1 | 18 | 19 | 0 | 0 | 0 | 3.164577 | 0 | 2.834767 | 5.435859 | 18.94153 | 19.88774 | [13 empty] | 26.35675 | 0.05950868 | 25 | 0 | 25.30898 | -0.04963219
12517 | 2021/06/10 20:21:06 | 123208.3197 | 15.5012 | 1 | 18 | 19 | 0 | 0 | 0 | 3.16445 | 0 | 2.834767 | 5.435859 | 18.94153 | 19.88774 | [13 empty] | 26.48278 | 0.03938496 | 25 | 0 | 25.6564 | 0.1085663
12518 | 2021/06/10 20:21:06 | 123208.8189 | 16.0004 | 1 | 18 | 19 | 0 | 0 | 0 | 3.164461 | 0 | 2.834767 | 5.435859 | 18.94153 | 19.88774 | [13 empty] | 26.1776 | 0.03938496 | 25 | 0 | 25.5005 | 0.1085663
12519 | 2021/06/10 20:21:07 | 123209.3188 | 16.5003 | 1 | 18 | 19 | 0 | 0 | 0 | 3.164242 | 0 | 2.834767 | 5.435859 | 18.94153 | 19.88774 | [13 empty] | 26.1776 | 0.03938496 | 25 | 0 | 25.5005 | 0.1085663
12520 | 2021/06/10 20:21:07 | 123209.8189 | 17.0004 | 1 | 18 | 19 | 0 | 0 | 0 | 3.164199 | 0 | 2.834767 | 5.435859 | 18.94153 | 19.88774 | [13 empty] | 25.97643 | -0.1582336 | 25 | 0 | 25.12775 | -0.1652014
12521 | 2021/06/10 20:21:08 | 123210.3189 | 17.5004 | 1 | 18 | 19 | 0 | 0 | 0 | 3.164194 | 0 | 2.834767 | 5.435859 | 18.94153 | 19.88774 | [13 empty] | 26.1965 | 0.06876945 | 25 | 0 | 25.19121 | 0.01982927
12522 | 2021/06/10 20:21:08 | 123210.8187 | 18.0002 | 1 | 18 | 19 | 0 | 0 | 0 | 3.16424 | 0 | 2.834767 | 5.435859 | 18.94153 | 19.88774 | [13 empty] | 26.1965 | 0.06876945 | 25 | 0 | 25.19121 | 0.01982927
12523 | 2021/06/10 20:21:09 | 123211.3189 | 18.5004 | 1 | 18 | 19 | 0 | 0 | 0 | 3.164023 | 0 | 2.834767 | 5.435859 | 18.94153 | 19.88774 | [13 empty] | 26.48593 | 0.06876945 | 25 | 0 | 25.57398 | 0.01982927
12524 | 2021/06/10 20:21:09 | 123211.819 | 19.0005 | 1 | 18 | 19 | 0 | 0 | 0 | 3.164096 | 0 | 2.834767 | 5.435859 | 18.94153 | 19.88774 | [13 empty] | 26.27334 | 0.02401352 | 25 | 0 | 25.53932 | 0.1087868
12525 | 2021/06/10 20:21:10 | 123212.3196 | 19.5011 | 1 | 18 | 19 | 0 | 0 | 0 | 3.163973 | 0 | 2.834767 | 5.435859 | 18.94153 | 19.88774 |  | -0.0001213896 | [11 empty] | 26.05196 | -0.06918192 | 25 | 0 | 25.53932 | 0.1087868
12526 | 2021/06/10 20:21:10 | 123212.8189 | 20.0004 | 1 | 18 | 19 | 0 | 0 | 0 | 3.163914 | 0 | 2.834767 | 5.435859 | 18.94153 | 19.88774 | [13 empty] | 26.05196 | -0.06918192 | 25 | 0 | 25.27478 | -0.08266985
12527 | 2021/06/10 20:21:11 | 123213.3189 | 20.5004 | 1 | 18 | 19 | 0 | 0 | 0 | 3.163931 | 0 | 2.834767 | 5.435859 | 18.94153 | 19.88774 | [13 empty] | 26.10053 | -0.06918192 | 25 | 0 | 25.09503 | -0.08266985
12528 | 2021/06/10 20:21:11 | 123213.8197 | 21.0012 | 1 | 18 | 19 | 0 | 0 | 0 | 3.163955 | 0 | 2.834767 | 5.435859 | 18.94153 | 19.88774 | [13 empty] | 26.40362 | 0.1098949 | 25 | 0 | 25.41303 | 0.04320443
12529 | 2021/06/10 20:21:12 | 123214.3191 | 21.5006 | 1 | 18 | 19 | 0 | 0 | 0 | 3.16383 | 0 | 2.834767 | 5.435859 | 18.94153 | 19.88774 | [13 empty] | 26.40362 | 0.1098949 | 25 | 0 | 25.41303 | 0.04320443
12530 | 2021/06/10 20:21:12 | 123214.8189 | 22.0004 | 1 | 18 | 19 | 0 | 0 | 0 | 3.163772 | 0 | 2.834767 | 5.435859 | 18.94153 | 19.88774 | [13 empty] | 26.41474 | 0.003474951 | 25 | 0 | 25.67382 | 0.08149445
12531 | 2021/06/10 20:21:13 | 123215.319 | 22.5005 | 1 | 18 | 19 | 0 | 0 | 0 | 3.163819 | 0 | 2.834767 | 5.435859 | 18.94153 | 19.88774 | [13 empty] | 26.10765 | 0.003474951 | 25 | 0 | 25.40906 | 0.08149445
12532 | 2021/06/10 20:21:13 | 123215.8197 | 23.0012 | 1 | 18 | 19 | 0 | 0 | 0 | 3.163814 | 0 | 2.834767 | 5.435859 | 18.94153 | 19.88774 | [13 empty] | 26.10765 | 0.003474951 | 25 | 0 | 25.40906 | 0.08149445
12533 | 2021/06/10 20:21:14 | 123216.3198 | 23.5013 | 1 | 18 | 19 | 0 | 0 | 0 | 3.163689 | 0 | 2.834767 | 5.435859 | 18.94153 | 19.88774 | [13 empty] | 25.99452 | -0.1313198 | 25 | 0 | 25.10303 | -0.1783699
12534 | 2021/06/10 20:21:14 | 123216.8191 | 24.0006 | 1 | 18 | 19 | 0 | 0 | 0 | 3.163804 | 0 | 2.834767 | 5.435859 | 18.94153 | 19.88774 | [13 empty] | 26.23608 | 0.07548869 | 25 | 0 | 25.22374 | 0.0377202
12535 | 2021/06/10 20:21:15 | 123217.3188 | 24.5003 | 1 | 18 | 19 | 0 | 0 | 0 | 3.16366 | 0 | 2.834767 | 5.435859 | 18.94153 | 19.88774 | [13 empty] | 26.44948 | 0.07548869 | 25 | 0 | 25.22374 | 0.0377202
12536 | 2021/06/10 20:21:15 | 123217.8189 | 25.0004 | 1 | 18 | 19 | 0 | 0 | 0 | 3.163682 | 0 | 2.834767 | 5.435859 | 18.94153 | 19.88774 | [13 empty] | 26.44948 | 0.07548869 | 25 | 0 | 25.58025 | 0.0377202
12537 | 2021/06/10 20:21:16 | 123218.3189 | 25.5004 | 1 | 18 | 19 | 0 | 0 | 0 | 3.163592 | 0 | 2.834767 | 5.435859 | 18.94153 | 19.88774 | [13 empty] | 26.2369 | 0.000256896 | 25 | 0 | 25.55989 | 0.1050484
12538 | 2021/06/10 20:21:16 | 123218.8189 | 26.0004 | 1 | 18 | 19 | 0 | 0 | 0 | 3.163711 | 0 | 2.834767 | 5.435859 | 18.94153 | 19.88774 | [13 empty] | 25.96851 | -0.08387148 | 25 | 0 | 25.21262 | -0.108524
12539 | 2021/06/10 20:21:17 | 123219.3188 | 26.5003 | 1 | 18 | 19 | 0 | 0 | 0 | 3.163713 | 0 | 2.834767 | 5.435859 | 18.94153 | 19.88774 | [13 empty] | 25.96851 | -0.08387148 | 25 | 0 | 25.21262 | -0.108524
12540 | 2021/06/10 20:21:17 | 123219.819 | 27.0005 | 1 | 18 | 19 | 0 | 0 | 0 | 3.163677 | 0 | 2.834767 | 5.435859 | 18.94153 | 19.88774 | [13 empty] | 26.08398 | -0.08387148 | 25 | 0 | 25.12843 | -0.108524
12541 | 2021/06/10 20:21:18 | 123220.3191 | 27.5006 | 1 | 18 | 19 | 0 | 0 | 0 | 3.163721 | 0 | 2.834767 | 5.435859 | 18.94153 | 19.88774 | [13 empty] | 26.35481 | 0.1207191 | 25 | 0 | 25.42121 | 0.06518424
12542 | 2021/06/10 20:21:18 | 123220.8189 | 28.0004 | 1 | 18 | 19 | 0 | 0 | 0 | 3.163543 | 0 | 2.834767 | 5.435859 | 18.94153 | 19.88774 | [13 empty] | 26.35481 | 0.1207191 | 25 | 0 | 25.42121 | 0.06518424
12543 | 2021/06/10 20:21:19 | 123221.3189 | 28.5004 | 1 | 18 | 19 | 0 | 0 | 0 | 3.163643 | 0 | 2.834767 | 5.435859 | 18.94153 | 19.88774 | [13 empty] | 26.37117 | 0.005110502 | 25 | 0 | 25.65156 | 0.07198691
12544 | 2021/06/10 20:21:19 | 123221.8189 | 29.0004 | 1 | 18 | 19 | 0 | 0 | 0 | 3.163696 | 0 | 2.834767 | 5.435859 | 18.94153 | 19.88774 | [13 empty] | 26.08779 | 0.005110502 | 25 | 0 | 25.36775 | 0.07198691
12545 | 2021/06/10 20:21:20 | 123222.3198 | 29.5013 | 1 | 18 | 19 | 0 | 0 | 0 | 3.163668 | 0 | 2.834767 | 5.435859 | 18.94153 | 19.88774 | [13 empty] | 25.98821 | -0.1196742 | 25 | 0 | 25.36775 | 0.07198691
12546 | 2021/06/10 20:21:20 | 123222.8197 | 30.0012 | 1 | 18 | 19 | 0 | 0 | 0 | 3.163773 | 0 | 2.834767 | 5.435859 | 18.94153 | 19.88774 | [13 empty] | 25.98821 | -0.1196742 | 25 | 0 | 25.10386 | -0.1711589
12547 | 2021/06/10 20:21:21 | 123223.3189 | 30.5004 | 1 | 18 | 19 | 0 | 0 | 0 | 3.163654 | 0 | 2.834767 | 5.435859 | 18.94153 | 19.88774 | [13 empty] | 26.29055 | 0.09447992 | 25 | 0 | 25.32113 | 0.06789863
12548 | 2021/06/10 20:21:21 | 123223.8189 | 31.0004 | 1 | 18 | 19 | 0 | 0 | 0 | 3.163734 | 0 | 2.834767 | 5.435859 | 18.94153 | 19.88774 | [13 empty] | 26.38877 | 0.09447992 | 25 | 0 | 25.64067 | 0.06789863
12549 | 2021/06/10 20:21:22 | 123224.3197 | 31.5012 | 1 | 18 | 19 | 0 | 0 | 0 | 3.16365 | 0 | 2.834767 | 5.435859 | 18.94153 | 19.88774 |  | -6.037514e-05 | [11 empty] | 26.38877 | 0.09447992 | 25 | 0 | 25.64067 | 0.06789863
12550 | 2021/06/10 20:21:22 | 123224.8189 | 32.0004 | 1 | 18 | 19 | 0 | 0 | 0 | 3.163634 | 0 | 2.834767 | 5.435859 | 18.94153 | 19.88774 | [13 empty] | 26.0502 | -0.075109 | 25 | 0 | 25.40859 | 0.02733171
12551 | 2021/06/10 20:21:23 | 123225.3189 | 32.5004 | 1 | 18 | 19 | 0 | 0 | 0 | 3.163782 | 0 | 2.834767 | 5.435859 | 18.94153 | 19.88774 | [13 empty] | 25.97063 | -0.02486408 | 25 | 0 | 25.1505 | -0.08065522
12552 | 2021/06/10 20:21:23 | 123225.819 | 33.0005 | 1 | 18 | 19 | 0 | 0 | 0 | 3.163669 | 0 | 2.834767 | 5.435859 | 18.94153 | 19.88774 | [13 empty] | 25.97063 | -0.02486408 | 25 | 0 | 25.1505 | -0.08065522
12553 | 2021/06/10 20:21:24 | 123226.3197 | 33.5012 | 1 | 18 | 19 | 0 | 0 | 0 | 3.163624 | 0 | 2.834767 | 5.435859 | 18.94153 | 19.88774 | [13 empty] | 26.23272 | -0.02486408 | 25 | 0 | 25.27033 | -0.08065522
12554 | 2021/06/10 20:21:24 | 123226.8198 | 34.0013 | 1 | 18 | 19 | 0 | 0 | 0 | 3.163707 | 0 | 2.834767 | 5.435859 | 18.94153 | 19.88774 | [13 empty] | 26.44866 | 0.1493841 | 25 | 0 | 25.65075 | 0.1563281
12555 | 2021/06/10 20:21:25 | 123227.3189 | 34.5004 | 1 | 18 | 19 | 0 | 0 | 0 | 3.163626 | 0 | 2.834767 | 5.435859 | 18.94153 | 19.88774 | [13 empty] | 26.18899 | 0.1493841 | 25 | 0 | 25.65075 | 0.1563281
12556 | 2021/06/10 20:21:25 | 123227.819 | 35.0005 | 1 | 18 | 19 | 0 | 0 | 0 | 3.163644 | 0 | 2.834767 | 5.435859 | 18.94153 | 19.88774 | [13 empty] | 26.18899 | -0.08114874 | 25 | 0 | 25.5761 | -0.02332747
12557 | 2021/06/10 20:21:26 | 123228.3189 | 35.5004 | 1 | 18 | 19 | 0 | 0 | 0 | 3.16347 | 0 | 2.834767 | 5.435859 | 18.94153 | 19.88774 | [13 empty] | 25.95971 | -0.08114874 | 25 | 0 | 25.13241 | -0.02332747
12558 | 2021/06/10 20:21:26 | 123228.8189 | 36.0004 | 1 | 18 | 19 | 0 | 0 | 0 | 3.163602 | 0 | 2.834767 | 5.435859 | 18.94153 | 19.88774 | [13 empty] | 26.18437 | -0.001443624 | 25 | 0 | 25.22901 | -0.1084644
12559 | 2021/06/10 20:21:27 | 123229.3191 | 36.5006 | 1 | 18 | 19 | 0 | 0 | 0 | 3.163404 | 0 | 2.834767 | 5.435859 | 18.94153 | 19.88774 | [13 empty] | 26.18437 | -0.001443624 | 25 | 0 | 25.22901 | -0.1084644
12560 | 2021/06/10 20:21:27 | 123229.819 | 37.0005 | 1 | 18 | 19 | 0 | 0 | 0 | 3.16341 | 0 | 2.834767 | 5.435859 | 18.94153 | 19.88774 | [13 empty] | 26.47778 | 0.09169161 | 25 | 0 | 25.63 | 0.1253074
12561 | 2021/06/10 20:21:28 | 123230.3199 | 37.5014 | 1 | 18 | 19 | 0 | 0 | 0 | 3.163576 | 0 | 2.834767 | 5.435859 | 18.94153 | 19.88774 | [13 empty] | 26.25788 | 0.09169161 | 25 | 0 | 25.63082 | 0.1253074
12562 | 2021/06/10 20:21:28 | 123230.8191 | 38.0006 | 1 | 18 | 19 | 0 | 0 | 0 | 3.163442 | 0 | 2.834767 | 5.435859 | 18.94153 | 19.88774 | [13 empty] | 26.25788 | 0.09169161 | 25 | 0 | 25.63082 | 0.1253074
12563 | 2021/06/10 20:21:29 | 123231.3199 | 38.5014 | 1 | 18 | 19 | 0 | 0 | 0 | 3.163566 | 0 | 2.834767 | 5.435859 | 18.94153 | 19.88774 | [13 empty] | 26.00375 | -0.148133 | 25 | 0 | 25.26219 | -0.1149404
12564 | 2021/06/10 20:21:29 | 123231.819 | 39.0005 | 1 | 18 | 19 | 0 | 0 | 0 | 3.163508 | 0 | 2.834767 | 5.435859 | 18.94153 | 19.88774 | [13 empty] | 26.09111 | 0.02729893 | 25 | 0 | 25.12129 | -0.04403055
12565 | 2021/06/10 20:21:30 | 123232.3189 | 39.5004 | 1 | 18 | 19 | 0 | 0 | 0 | 3.16348 | 0 | 2.834767 | 5.435859 | 18.94153 | 19.88774 | [13 empty] | 26.35714 | 0.02729893 | 25 | 0 | 25.12129 | -0.04403055
12566 | 2021/06/10 20:21:30 | 123232.8191 | 40.0006 | 1 | 18 | 19 | 0 | 0 | 0 | 3.163465 | 0 | 2.834767 | 5.435859 | 18.94153 | 19.88774 | [13 empty] | 26.35714 | 0.02729893 | 25 | 0 | 25.4378 | -0.04403055
12567 | 2021/06/10 20:21:30 | 123232.8205 | 40.002 | 1 | 18 | 19 | 0 | 0 | 0 | 3.163539 | 0 | 2.834767 | 5.435859 | 18.94153 | 19.88774 |  | -6.037514e-05 | 0.02333702 | 0 | 0 | [8 empty] | 26.35714 | 0.02729893 | 25 | 0 | 25.4378 | -0.04403055
12568 | 2021/06/10 20:21:30 | 123232.8277 | 0.0015 | 1 | 19 | 19 | 0 | 0 | 0 | 3.163548 | 0 | 2.834767 | 5.435859 | 18.94153 | 19.88774 |  | -6.037514e-05 | 0.02333702 | 0 | 0 | [8 empty] | 26.35651 | 0.02705444 | 25 | 0 | 25.43739 | -0.04416405
12569 | 2021/06/10 20:21:35 | 123237.866 | 5.0015 | 1 | 20 | 19 | 0 | 0 | -1.50012 | 3.101871 | -4.653179 | 2.834782 | 5.43794 | 18.94157 | 19.89422 |  | -0.003719814 |  | 0.1216629 | 8.906396 | [8 empty] | 25.91527 | -0.144034 | 25 | 0 | 25.15214 | -0.13758
12570 | 2021/06/10 20:21:40 | 123242.865 | 10.0005 | 1 | 20 | 19 | 0 | 0 | -1.500093 | 3.087563 | -4.631632 | 2.834782 | 5.440021 | 18.94157 | 19.90066 |  | -0.002624987 |  | 0.1519168 | 7.388028 | [8 empty] | 26.30393 | -0.02656758 | 25 | 0 | 25.66981 | 0.07591724
12571 | 2021/06/10 20:21:45 | 123247.8658 | 15.0013 | 1 | 20 | 19 | 0 | 0 | -1.500106 | 3.074946 | -4.612745 | 2.834782 | 5.442101 | 18.94157 | 19.90707 |  | -0.002173151 |  | 0.1648561 | 6.606728 | [8 empty] | 26.24571 | -0.02677619 | 25 | 0 | 25.21911 | -0.08926332
12572 | 2021/06/10 20:21:50 | 123252.8659 | 20.0014 | 1 | 20 | 19 | 0 | 0 | -1.500125 | 3.063026 | -4.594922 | 2.834782 | 5.444182 | 18.94157 | 19.91345 |  | -0.002493231 |  | 0.1793169 | 5.711804 | [8 empty] | 26.02781 | -0.1273215 | 25 | 0 | 25.3291 | -0.05396783
12573 | 2021/06/10 20:21:55 | 123257.8652 | 25.0007 | 1 | 20 | 19 | 0 | 0 | -1.500097 | 3.052516 | -4.57907 | 2.834782 | 5.446263 | 18.94157 | 19.91982 |  | -0.001735695 |  | 0.2039773 | 5.210631 | [8 empty] | 26.43775 | 0.06498992 | 25 | 0 | 25.58989 | 0.116396
12574 | 2021/06/10 20:22:00 | 123262.8646 | 30.0001 | 1 | 20 | 19 | 0 | 0 | -1.500116 | 3.043277 | -4.565269 | 2.834782 | 5.448343 | 18.94157 | 19.92615 |  | -0.001766433 |  | 0.2239939 | 4.639207 | [8 empty] | 26.12108 | -0.1016605 | 25 | 0 | 25.12991 | -0.1062673
12575 | 2021/06/10 20:22:05 | 123267.8645 | 35 | 1 | 20 | 19 | 0 | 0 | -1.50015 | 3.03546 | -4.553645319 | 2.834782 | 5.450424 | 18.94157 | 19.93248 |  | -0.001464012 |  | 0.2502851 | [9 empty] | 26.23837 | -0.02716482 | 25 | 0 | 25.58989 | 0.08425295
12576 | 2021/06/10 20:22:10 | 123272.8656 | 40.0011 | 1 | 20 | 19 | 0 | 0 | -1.500072 | 3.02905 | -4.543793 | 2.834782 | 5.452505 | 18.94157 | 19.93879 |  | -0.0013039 |  | 0.3263889 | 3.863352 | [8 empty] | 26.46225 | 0.08304894 | 25 | 0 | 25.51459 | 0.1122117
12577 | 2021/06/10 20:22:15 | 123277.8655 | 45.001 | 1 | 20 | 19 | 0 | 0 | -1.500155 | 3.024223 | -4.536803 | 2.834782 | 5.454585 | 18.94157 | 19.94509 |  | -0.0009206848 |  | 0.415062 | 2.66548 | [8 empty] | 26.09988 | -0.0971961 | 25 | 0 | 25.10153 | -0.09066761
12578 | 2021/06/10 20:22:20 | 123282.8647 | 50.0002 | 1 | 20 | 19 | 0 | 0 | -1.500153 | 3.020494 | -4.531203 | 2.834782 | 5.456666 | 18.94157 | 19.95137 |  | -0.0008714718 | [11 empty] | 26.31818 | -0.0005245209 | 25 | 0 | 25.60563 | 0.1042557
12579 | 2021/06/10 20:22:25 | 123287.8654 | 55.0009 | 1 | 20 | 19 | 0 | 0 | -1.500124 | 3.017235 | -4.526227 | 2.834782 | 5.458747 | 18.94157 | 19.95766 |  | -0.0005846681 |  | 0.5571836 | [9 empty] | 26.50665 | 0.1021564 | 25 | 0 | 25.48775 | 0.1023763
12580 | 2021/06/10 20:22:30 | 123292.8649 | 60.0004 | 1 | 20 | 19 | 0 | 0 | -1.500142 | 3.013743 | -4.521042 | 2.834782 | 5.460827 | 18.94157 | 19.96393 |  | -0.0005368222 |  | 0.6293447 | 1.696911 | [8 empty] | 26.18751 | -0.1009214 | 25 | 0 | 25.15365 | -0.08994162
12581 | 2021/06/10 20:22:35 | 123297.8648 | 65.0003 | 1 | 20 | 19 | 0 | 0 | -1.500128 | 3.010401 | -4.515987 | 2.834782 | 5.462909 | 18.94157 | 19.9702 |  | -0.0007449311 | [11 empty] | 26.3366 | -0.03129303 | 25 | 0 | 25.54563 | 0.06673574
12582 | 2021/06/10 20:22:40 | 123302.8648 | 70.0003 | 1 | 20 | 19 | 0 | 0 | -1.500135 | 3.006585 | -4.510283 | 2.834782 | 5.464989 | 18.94157 | 19.97646 |  | -0.000765402 |  | 0.6140882 | [9 empty] | 26.57511 | 0.09979427 | 25 | 0 | 25.52782 | 0.1223212
12583 | 2021/06/10 20:22:45 | 123307.865 | 75.0005 | 1 | 20 | 19 | 0 | 0 | -1.500159 | 3.002753 | -4.504607 | 2.834782 | 5.467071 | 18.94157 | 19.98271 |  | -0.0008034089 |  | 0.5268571 | 1.733904 | [8 empty] | 26.17807 | -0.06644905 | 25 | 0 | 25.14418 | -0.04205942
12584 | 2021/06/10 20:22:50 | 123312.8658 | 80.0013 | 1 | 20 | 19 | 0 | 0 | -1.500125 | 2.99849 | -4.49811 | 2.834782 | 5.469151 | 18.94157 | 19.98896 |  | -0.0007785413 |  | 0.531589 | [9 empty] | 26.50479 | 0.06931782 | 25 | 0 | 25.66418 | 0.1675665
12585 | 2021/06/10 20:22:55 | 123317.8659 | 85.0014 | 1 | 20 | 19 | 0 | 0 | -1.500108 | 2.994173 | -4.491583 | 2.834782 | 5.471232 | 18.94157 | 19.99519 |  | -0.0008335205 |  | 0.4591662 | 2.044561 | [8 empty] | 26.54037 | 0.102495 | 25 | 0 | 25.37173 | 0.09828568
12586 | 2021/06/10 20:23:00 | 123322.8652 | 90.0007 | 1 | 20 | 19 | 0 | 0 | -1.500125 | 2.98969 | -4.484909 | 2.834782 | 5.473312 | 18.94157 | 20.00142 |  | -0.0007991318 |  | 0.4513823 | [9 empty] | 26.17513 | -0.06299376 | 25 | 0 | 25.21975 | 0.001511574
12587 | 2021/06/10 20:23:05 | 123327.8659 | 95.0014 | 1 | 20 | 19 | 0 | 0 | -1.500112 | 2.984863 | -4.477629 | 2.834782 | 5.475394 | 18.94157 | 20.00763 |  | -0.0008582353 | [11 empty] | 26.56608 | 0.07648587 | 25 | 0 | 25.65429 | 0.1613808
12588 | 2021/06/10 20:23:10 | 123332.8659 | 100.0014 | 1 | 20 | 19 | 0 | 0 | -1.500104 | 2.979884 | -4.470136 | 2.834782 | 5.477475 | 18.94157 | 20.01384 |  | -0.0008287574 |  | 0.4465743 | 2.197696 | [8 empty] | 26.5937 | 0.09650111 | 25 | 0 | 25.3253 | 0.06552279
12589 | 2021/06/10 20:23:15 | 123337.8661 | 105.0016 | 1 | 20 | 19 | 0 | 0 | -1.50011 | 2.975 | -4.46282725 | 2.834782 | 5.479555 | 18.94157 | 20.02003 |  | -0.0009798168 |  | 0.4223283 | [9 empty] | 26.19521 | -0.1059902 | 25 | 0 | 25.08283 | -0.07277012
12590 | 2021/06/10 20:23:20 | 123342.8652 | 110.0007 | 1 | 20 | 19 | 0 | 0 | -1.500142 | 2.969917 | -4.455297 | 2.834782 | 5.481636 | 18.94157 | 20.02622 |  | -0.0008367855 |  | 0.4201144 | 2.378928 | [8 empty] | 26.50858 | -0.01149952 | 25 | 0 | 25.56101 | 0.0887996
12591 | 2021/06/10 20:23:25 | 123347.8655 | 115.001 | 1 | 20 | 19 | 0 | 0 | -1.500082 | 2.964335 | -4.446746 | 2.834782 | 5.483716 | 18.94157 | 20.03239 |  | -0.0009399686 |  | 0.3909504 | 2.548901 | [8 empty] | 26.80365 | 0.1024395 | 25 | 0 | 25.62852 | 0.1316857
12592 | 2021/06/10 20:23:30 | 123352.8647 | 120.0002 | 1 | 20 | 19 | 0 | 0 | -1.500118 | 2.959083 | -4.438974 | 2.834782 | 5.485797 | 18.94157 | 20.03855 |  | -0.001156169 |  | 0.390325 | [9 empty] | 26.39274 | -0.08386672 | 25 | 0 | 25.13808 | -0.1041031
12593 | 2021/06/10 20:23:35 | 123357.8655 | 125.001 | 1 | 20 | 19 | 0 | 0 | -1.500145 | 2.953709 | -4.430992 | 2.834782 | 5.487879 | 18.94157 | 20.04471 |  | -0.001081765 |  | 0.3741452 | 2.572269 | [8 empty] | 26.50915 | -0.03061295 | 25 | 0 | 25.52591 | 0.0763309
12594 | 2021/06/10 20:23:40 | 123362.8657 | 130.0012 | 1 | 20 | 19 | 0 | 0 | -1.500139 | 2.948058 | -4.422497 | 2.834782 | 5.48996 | 18.94157 | 20.05085 |  | -0.001021464 |  | 0.3651397 | [9 empty] | 26.74838 | 0.1035464 | 25 | 0 | 25.42332 | 0.07483304
12595 | 2021/06/10 20:23:45 | 123367.8648 | 135.0003 | 1 | 20 | 19 | 0 | 0 | -1.500128 | 2.942108 | -4.413539 | 2.834782 | 5.492041 | 18.94157 | 20.05698 |  | -0.001130514 |  | 0.3713012 | 2.722851 | [8 empty] | 26.35481 | -0.05407453 | 25 | 0 | 25.22141 | -0.02968907
12596 | 2021/06/10 20:23:50 | 123372.8648 | 140.0003 | 1 | 20 | 19 | 0 | 0 | -1.500121 | 2.93617 | -4.40461 | 2.834782 | 5.494122 | 18.94157 | 20.06309 |  | -0.001276358 |  | 0.3482261 | [9 empty] | 26.83211 | 0.1177484 | 25 | 0 | 25.74974 | 0.189383
12597 | 2021/06/10 20:23:55 | 123377.865 | 145.0005 | 1 | 20 | 19 | 0 | 0 | -1.500102 | 2.930371 | -4.395855 | 2.834782 | 5.496202 | 18.94157 | 20.06919 |  | -0.001201657 |  | 0.3457988 | 2.845383 | [8 empty] | 26.48629 | 0.02458334 | 25 | 0 | 25.14622 | -0.0244236
12598 | 2021/06/10 20:24:00 | 123382.8657 | 150.0012 | 1 | 20 | 19 | 0 | 0 | -1.500105 | 2.923897 | -4.386153 | 2.834782 | 5.498283 | 18.94157 | 20.07528 |  | -0.001338079 |  | 0.3353555 | 2.995148 | [8 empty] | 26.61023 | 0.03686845 | 25 | 0 | 25.53449 | 0.08600533
12599 | 2021/06/10 20:24:05 | 123387.865 | 155.0005 | 1 | 20 | 19 | 0 | 0 | -1.500106 | 2.917454 | -4.37649 | 2.834782 | 5.500364 | 18.94157 | 20.08136 |  | -0.001422559 |  | 0.3325405 | [9 empty] | 26.80108 | 0.1189739 | 25 | 0 | 25.41909 | 0.0345546
12600 | 2021/06/10 20:24:10 | 123392.8651 | 160.0006 | 1 | 20 | 19 | 0 | 0 | -1.500109 | 2.910988 | -4.366799 | 2.834782 | 5.502445 | 18.94157 | 20.08743 |  | -0.001427519 |  | 0.321897 | 3.050203 | [8 empty] | 26.39374 | -0.06869972 | 25 | 0 | 25.17478 | -0.1067734
12601 | 2021/06/10 20:24:15 | 123397.8652 | 165.0007 | 1 | 20 | 19 | 0 | 0 | -1.500203 | 2.904282 | -4.357013 | 2.834782 | 5.504527 | 18.94157 | 20.09348 |  | -0.00147344 |  | 0.3187678 | 3.221114 | [8 empty] | 26.88143 | 0.1049638 | 25 | 0 | 25.69937 | 0.1052737
12602 | 2021/06/10 20:24:20 | 123402.8651 | 170.0006 | 1 | 20 | 19 | 0 | 0 | -1.500125 | 2.897205 | -4.34617 | 2.834782 | 5.506608 | 18.94157 | 20.09952 |  | -0.001476468 |  | 0.2977507 | [9 empty] | 26.59352 | -0.05368948 | 25 | 0 | 25.17524 | -0.1430172
12603 | 2021/06/10 20:24:25 | 123407.8653 | 175.0008 | 1 | 20 | 19 | 0 | 0 | -1.500125 | 2.890239 | -4.33572 | 2.834782 | 5.508688 | 18.94157 | 20.10554 |  | -0.001579442 |  | 0.3009067 | 3.347335 | [8 empty] | 26.78978 | -0.05825698 | 25 | 0 | 25.64314 | 0.01958787
12604 | 2021/06/10 20:24:30 | 123412.8645 | 180 | 1 | 20 | 19 | 0 | 0 | -1.50006 | 2.883115 | -4.324845 | 2.834782 | 5.510769 | 18.94157 | 20.11154 |  | -0.001722501 |  | 0.2798742 | 3.421258 | [8 empty] | 26.75217 | -0.06305099 | 25 | 0 | 25.29156 | -0.08550882
12605 | 2021/06/10 20:24:35 | 123417.8645 | 185 | 1 | 20 | 19 | 0 | 0 | -1.50018 | 2.875258 | -4.313405 | 2.834782 | 5.51285 | 18.94157 | 20.11754 |  | -0.001377089 |  | 0.2777354 | [9 empty] | 26.84336 | -0.02171159 | 25 | 0 | 25.65408 | 0.08298874
12606 | 2021/06/10 20:24:40 | 123422.8656 | 190.0011 | 1 | 20 | 19 | 0 | 0 | -1.500156 | 2.867483 | -4.301672 | 2.834782 | 5.514931 | 18.94157 | 20.12351 |  | -0.001550845 |  | 0.2671928 | 3.667774 | [8 empty] | 26.73501 | 0.04689932 | 25 | 0 | 25.19583 | -0.002028346
12607 | 2021/06/10 20:24:45 | 123427.8648 | 195.0003 | 1 | 20 | 19 | 0 | 0 | -1.500115 | 2.859491 | -4.289565 | 2.834782 | 5.517012 | 18.94157 | 20.12947 |  | -0.001982856 |  | 0.2607578 | 3.771296 | [8 empty] | 26.9172 | 0.08393645 | 25 | 0 | 25.66392 | 0.104267
12608 | 2021/06/10 20:24:50 | 123432.8649 | 200.0004 | 1 | 20 | 19 | 0 | 0 | -1.500095 | 2.851148 | -4.276993 | 2.834782 | 5.519093 | 18.94157 | 20.13541 |  | -0.001763203 |  | 0.2443258 | 3.970499 | [8 empty] | 26.64748 | -0.0664407 | 25 | 0 | 25.1223 | -0.1625061
12609 | 2021/06/10 20:24:55 | 123437.8655 | 205.001 | 1 | 20 | 19 | 0 | 0 | -1.500116 | 2.842573 | -4.264189 | 2.834782 | 5.521174 | 18.94157 | 20.14134 |  | -0.001957358 |  | 0.2395774 | 4.163363 | [8 empty] | 27.08368 | 0.01711488 | 25 | 0 | 25.68112 | 0.07288814
12610 | 2021/06/10 20:25:00 | 123442.8649 | 210.0004 | 1 | 20 | 19 | 0 | 0 | -1.50013 | 2.833251 | -4.250245 | 2.834782 | 5.523255 | 18.94157 | 20.14724 |  | -0.001822012 |  | 0.2361111 | 4.264128 | [8 empty] | 26.66071 | -0.08752167 | 25 | 0 | 25.29259 | -0.03206193
12611 | 2021/06/10 20:25:05 | 123447.8658 | 215.0013 | 1 | 20 | 19 | 0 | 0 | -1.500117 | 2.823728 | -4.235922 | 2.834782 | 5.525336 | 18.94157 | 20.15313 |  | -0.00177003 |  | 0.2218343 | 4.586667 | [8 empty] | 27.11905 | 0.1436883 | 25 | 0 | 25.48839 | 0.06833613
12612 | 2021/06/10 20:25:10 | 123452.8657 | 220.0012 | 1 | 20 | 19 | 0 | 0 | -1.500089 | 2.81389 | -4.221085 | 2.834782 | 5.527417 | 18.94157 | 20.15899 |  | -0.002021955 |  | 0.2180487 | 4.767695 | [8 empty] | 26.75339 | -0.08766234 | 25 | 0 | 25.43548 | -0.08122146
12613 | 2021/06/10 20:25:15 | 123457.8657 | 225.0012 | 1 | 20 | 19 | 0 | 0 | -1.500113 | 2.803427 | -4.205457 | 2.834782 | 5.529498 | 18.94157 | 20.16484 |  | -0.001876764 |  | 0.1933638 | 5.07882 | [8 empty] | 27.05442 | -0.007529855 | 25 | 0 | 25.42354 | -0.07446706
12614 | 2021/06/10 20:25:20 | 123462.8651 | 230.0006 | 1 | 20 | 19 | 0 | 0 | -1.500101 | 2.792041 | -4.188343 | 2.834782 | 5.531579 | 18.94157 | 20.17066 |  | -0.001955485 |  | 0.1829524 | 5.206326 | [8 empty] | 26.89823 | -0.07277846 | 25 | 0 | 25.49513 | -0.003907084
12615 | 2021/06/10 20:25:25 | 123467.866 | 235.0015 | 1 | 20 | 19 | 0 | 0 | -1.500115 | 2.780615 | -4.171242 | 2.834782 | 5.533659 | 18.94157 | 20.17646 |  | -0.002212938 |  | 0.1775362 | 5.574761 | [8 empty] | 27.12827 | 0.08640647 | 25 | 0 | 25.34068 | 0.04880667
12616 | 2021/06/10 20:25:30 | 123472.8653 | 240.0008 | 1 | 20 | 19 | 0 | 0 | -1.500121 | 2.768005 | -4.152342 | 2.834782 | 5.535739 | 18.94157 | 20.18223 |  | -0.002301273 |  | 0.1597262 | 5.831713 | [8 empty] | 27.03309 | 0.0402987 | 25 | 0 | 25.62325 | 0.0872457
12617 | 2021/06/10 20:25:35 | 123477.8646 | 245.0001 | 1 | 20 | 19 | 0 | 0 | -1.500098 | 2.754739 | -4.132378 | 2.834782 | 5.53782 | 18.94157 | 20.18797 |  | -0.002407859 |  | 0.1532028 | 6.201656 | [8 empty] | 26.96409 | -0.003841519 | 25 | 0 | 25.1973 | -0.1108783
12618 | 2021/06/10 20:25:40 | 123482.8645 | 250 | 1 | 20 | 19 | 0 | 0 | -1.500144 | 2.740977 | -4.11186 | 2.834782 | 5.539901 | 18.94157 | 20.19369 |  | -0.00264778 |  | 0.1499905 | 6.738796 | [8 empty] | 27.09329 | -0.05959332 | 25 | 0 | 25.63372 | -0.004076362
12619 | 2021/06/10 20:25:45 | 123487.8648 | 255.0003 | 1 | 20 | 19 | 0 | 0 | -1.50011 | 2.726399 | -4.089898 | 2.834782 | 5.541982 | 18.94157 | 20.19938 |  | -0.002957402 |  | 0.1470034 | 6.857794 | [8 empty] | 26.9325 | -0.0674516 | 25 | 0 | 25.15846 | -0.09887516
12620 | 2021/06/10 20:25:50 | 123492.8648 | 260.0003 | 1 | 20 | 19 | 0 | 0 | -1.500133 | 2.711177 | -4.067126 | 2.834782 | 5.544063 | 18.94157 | 20.20504 |  | -0.002961702 |  | 0.1301473 | 7.433722 | [8 empty] | 27.31887 | 0.08963048 | 25 | 0 | 25.72455 | 0.1679802
12621 | 2021/06/10 20:25:55 | 123497.8654 | 265.0009 | 1 | 20 | 19 | 0 | 0 | -1.500108 | 2.694871 | -4.042598 | 2.834782 | 5.546144 | 18.94157 | 20.21067 |  | -0.003324086 |  | 0.1252128 | 7.548526 | [8 empty] | 26.8781 | -0.02222538 | 25 | 0 | 25.15383 | -0.09143114
12622 | 2021/06/10 20:26:00 | 123502.8656 | 270.0011 | 1 | 20 | 19 | 0 | 0 | -1.500144 | 2.678201 | -4.017687 | 2.834782 | 5.548225 | 18.94157 | 20.21626 |  | -0.003696344 |  | 0.1194581 | 7.965059 | [8 empty] | 27.29542 | 0.0874126 | 25 | 0 | 25.65824 | 0.09667158
12623 | 2021/06/10 20:26:05 | 123507.8656 | 275.0011 | 1 | 20 | 19 | 0 | 0 | -1.500172 | 2.661093 | -3.992097 | 2.834782 | 5.550306 | 18.94157 | 20.22181 |  | -0.003272804 |  | 0.1200952 | 8.322376 | [8 empty] | 27.03559 | -0.02483249 | 25 | 0 | 25.19056 | -0.1319379
12624 | 2021/06/10 20:26:09 | 123511.6581 | 278.7936 | 1 | 20 | 19 | 0 | 0 | -1.500145 | 2.64722 | -3.971214 | 2.834782 | 5.551885 | 18.94157 | 20.226 |  | -0.003703682 | 0.02333702 | 0.115656 | 8.609836 | [8 empty] | 27.25806 | 0.005627871 | 25 | 0 | 25.34254 | -0.06571651
12625 | 2021/06/10 20:27:09 | 123571.6964 | 60 | 1 | 21 | 19 | 0 | 0 | 0 | 2.834423 | 0 | 2.834782 | 5.551887 | 18.94157 | 20.22601 |  | 0.0006141085 | [11 empty] | 26.88733 | -0.08289933 | 25 | 0 | 25.21306 | -0.1098973
12626 | 2021/06/10 20:28:09 | 123631.697 | 120.0006 | 1 | 21 | 19 | 0 | 0 | 0 | 2.860534 | 0 | 2.834782 | 5.551887 | 18.94157 | 20.22601 |  | 0.0003046295 | [11 empty] | 26.92474 | 0.08063138 | 25 | 0 | 25.75704 | 0.08755386
12627 | 2021/06/10 20:29:09 | 123691.6969 | 180.0005 | 1 | 21 | 19 | 0 | 0 | 0 | 2.875135 | 0 | 2.834782 | 5.551887 | 18.94157 | 20.22601 |  | 0.0001868588 |  | 0 | [9 empty] | 26.72493 | 0.08532226 | 25 | 0 | 25.66371 | 0.05430341
12628 | 2021/06/10 20:30:09 | 123751.6976 | 240.0012 | 1 | 21 | 19 | 0 | 0 | 0 | 2.885506 | 0 | 2.834782 | 5.551887 | 18.94157 | 20.22601 |  | 0.0001570677 | [11 empty] | 26.50514 | 0.02926528 | 25 | 0 | 25.5219 | -0.03536403
12629 | 2021/06/10 20:31:09 | 123811.6967 | 300.0003 | 1 | 21 | 19 | 0 | 0 | 0 | 2.89331 | 0 | 2.834782 | 5.551887 | 18.94157 | 20.22601 |  | 0.0001167003 |  | 0 | [9 empty] | 26.37238 | 0.07099271 | 25 | 0 | 25.58147 | 0.01981676
12630 | 2021/06/10 20:32:09 | 123871.6965 | 360.0001 | 1 | 21 | 19 | 0 | 0 | 0 | 2.899383 | 0 | 2.834782 | 5.551887 | 18.94157 | 20.22601 |  | 0.0001156963 | [11 empty] | 26.25427 | 0.09592056 | 25 | 0 | 25.68425 | 0.1161468
12631 | 2021/06/10 20:33:09 | 123931.6965 | 420.0001 | 1 | 21 | 19 | 0 | 0 | 0 | 2.904896 | 0 | 2.834782 | 5.551887 | 18.94157 | 20.22601 |  | 8.704389e-05 |  | 0 | [9 empty] | 26.04163 | -0.04469633 | 25 | 0 | 25.32866 | -0.1161051
12632 | 2021/06/10 20:34:09 | 123991.6964 | 480 | 1 | 21 | 19 | 0 | 0 | 0 | 2.909604 | 0 | 2.834782 | 5.551887 | 18.94157 | 20.22601 |  | 6.002301e-05 | [11 empty] | 25.82783 | -0.06579697 | 25 | 0 | 25.19307 | -0.1149136
12633 | 2021/06/10 20:35:09 | 124051.6968 | 540.0004 | 1 | 21 | 19 | 0 | 0 | 0 | 2.913749 | 0 | 2.834782 | 5.551887 | 18.94157 | 20.22601 |  | 7.321611e-05 |  | 0 | [9 empty] | 26.09612 | 0.07000089 | 25 | 0 | 25.59723 | -0.003530383
12634 | 2021/06/10 20:36:09 | 124111.6977 | 600.0013 | 1 | 21 | 19 | 0 | 0 | 0 | 2.917478 | 0 | 2.834782 | 5.551887 | 18.94157 | 20.22601 |  | 5.626584e-05 | [11 empty] | 25.60993 | -0.09747028 | 25 | 0 | 25.18906 | -0.07078767
12635 | 2021/06/10 20:37:09 | 124171.6967 | 660.0003 | 1 | 21 | 19 | 0 | 0 | 0 | 2.920761 | 0 | 2.834782 | 5.551887 | 18.94157 | 20.22601 |  | 5.128981e-05 |  | 0 | [9 empty] | 25.89972 | 0.07920384 | 25 | 0 | 25.64253 | 0.1104885
12636 | 2021/06/10 20:38:09 | 124231.6964 | 720 | 1 | 21 | 19 | 0 | 0 | 0 | 2.923406 | 0 | 2.834782 | 5.551887 | 18.94157 | 20.22601 |  | 3.520537e-05 | [11 empty] | 25.83347 | 0.09798527 | 25 | 0 | 25.37712 | 0.06015539
12637 | 2021/06/10 20:39:09 | 124291.6971 | 780.0007 | 1 | 21 | 19 | 0 | 0 | 0 | 2.92651 | 0 | 2.834782 | 5.551887 | 18.94157 | 20.22601 |  | 6.451594e-05 |  | 0 | [9 empty] | 26.00977 | 0.09702206 | 25 | 0 | 25.6249 | 0.1060206
12638 | 2021/06/10 20:40:09 | 124351.6971 | 840.0007 | 1 | 21 | 19 | 0 | 0 | 0 | 2.929211 | 0 | 2.834782 | 5.551887 | 18.94157 | 20.22601 |  | 5.262981e-05 | [11 empty] | 25.64032 | -0.1014984 | 25 | 0 | 25.51915 | -0.05919516
12639 | 2021/06/10 20:41:09 | 124411.697 | 900.0006 | 1 | 21 | 19 | 0 | 0 | 0 | 2.931418 | 0 | 2.834782 | 5.551887 | 18.94157 | 20.22601 |  | 5.025993e-05 |  | 0 | [9 empty] | 25.97937 | 0.06807268 | 25 | 0 | 25.6444 | 0.114947
12640 | 2021/06/10 20:42:09 | 124471.6967 | 960.0003 | 1 | 21 | 19 | 0 | 0 | 0 | 2.933677 | 0 | 2.834782 | 5.551887 | 18.94157 | 20.22601 |  | 1.244634e-05 | [11 empty] | 25.8108 | 0.1170683 | 25 | 0 | 25.42577 | 0.09708405
12641 | 2021/06/10 20:43:09 | 124531.6967 | 1020.0003 | 1 | 21 | 19 | 0 | 0 | 0 | 2.935725 | 0 | 2.834782 | 5.551887 | 18.94157 | 20.22601 |  | 2.722323e-05 |  | 0 | [9 empty] | 25.66652 | 0.06488562 | 25 | 0 | 25.30279 | 0.02478063
12642 | 2021/06/10 20:44:09 | 124591.6966 | 1080.0002 | 1 | 21 | 19 | 0 | 0 | 0 | 2.937949 | 0 | 2.834782 | 5.551887 | 18.94157 | 20.22601 |  | 2.402342e-05 | [11 empty] | 25.66089 | 0.07650197 | 25 | 0 | 25.24719 | 0.03417552
12643 | 2021/06/10 20:45:09 | 124651.6978 | 1140.0014 | 1 | 21 | 19 | 0 | 0 | 0 | 2.939816 | 0 | 2.834782 | 5.551887 | 18.94157 | 20.22601 |  | 4.6667e-05 |  | 0 | [9 empty] | 25.67954 | -0.04580081 | 25 | 0 | 25.60116 | 0.02773046
12644 | 2021/06/10 20:46:09 | 124711.6969 | 1200.0005 | 1 | 21 | 19 | 0 | 0 | 0 | 2.941538 | 0 | 2.834782 | 5.551887 | 18.94157 | 20.22601 |  | 4.212e-05 | [11 empty] | 25.38229 | -0.02792776 | 25 | 0 | 25.07546 | -0.08816242
12645 | 2021/06/10 20:47:09 | 124771.697 | 1260.0006 | 1 | 21 | 19 | 0 | 0 | 0 | 2.943133 | 0 | 2.834782 | 5.551887 | 18.94157 | 20.22601 |  | 1.232781e-05 |  | 0 | [9 empty] | 25.37975 | -0.0858295 | 25 | 0 | 25.20141 | -0.1326674
12646 | 2021/06/10 20:48:09 | 124831.6967 | 1320.0003 | 1 | 21 | 19 | 0 | 0 | 0 | 2.944851 | 0 | 2.834782 | 5.551887 | 18.94157 | 20.22601 |  | 4.66244e-06 | [11 empty] | 25.87097 | 0.02508581 | 25 | 0 | 25.65717 | 0.08082688
12647 | 2021/06/10 20:49:09 | 124891.6974 | 1380.001 | 1 | 21 | 19 | 0 | 0 | 0 | 2.946652 | 0 | 2.834782 | 5.551887 | 18.94157 | 20.22601 |  | 1.509378e-05 |  | 0 | [9 empty] | 25.86051 | 0.008392334 | 25 | 0 | 25.718 | 0.07971466
12648 | 2021/06/10 20:50:09 | 124951.6973 | 1440.0009 | 1 | 21 | 19 | 0 | 0 | 0 | 2.947945 | 0 | 2.834782 | 5.551887 | 18.94157 | 20.22601 |  | 2.410224e-05 | [11 empty] | 25.41459 | -0.01881897 | 25 | 0 | 25.19344 | -0.06119788
12649 | 2021/06/10 20:51:09 | 125011.6966 | 1500.0002 | 1 | 21 | 19 | 0 | 0 | 0 | 2.949362 | 0 | 2.834782 | 5.551887 | 18.94157 | 20.22601 |  | 2.520878e-05 |  | 0 | [9 empty] | 25.59629 | 0.07868946 | 25 | 0 | 25.09474 | -0.1905704
12650 | 2021/06/10 20:52:09 | 125071.6965 | 1560.0001 | 1 | 21 | 19 | 0 | 0 | 0 | 2.950729 | 0 | 2.834782 | 5.551887 | 18.94157 | 20.22601 |  | 4.417171e-05 | [11 empty] | 25.41016 | -0.09649634 | 25 | 0 | 25.1319 | -0.1723325
12651 | 2021/06/10 20:53:09 | 125131.6964 | 1620 | 1 | 21 | 19 | 0 | 0 | 0 | 2.952063 | 0 | 2.834782 | 5.551887 | 18.94157 | 20.22601 |  | 2.197042e-05 |  | 0 | [9 empty] | 25.8892 | 0.148657 | 25 | 0 | 25.65401 | 0.1755005
12652 | 2021/06/10 20:54:09 | 125191.6978 | 1680.0014 | 1 | 21 | 19 | 0 | 0 | 0 | 2.953549 | 0 | 2.834782 | 5.551887 | 18.94157 | 20.22601 |  | -6.163954e-06 | [11 empty] | 25.87997 | 0.1502311 | 25 | 0 | 25.58772 | 0.1503241
12653 | 2021/06/10 20:55:09 | 125251.6968 | 1740.0004 | 1 | 21 | 19 | 0 | 0 | 0 | 2.954672 | 0 | 2.834782 | 5.551887 | 18.94157 | 20.22601 |  | 1.58436e-05 |  | 0 | [9 empty] | 25.50001 | -0.1235914 | 25 | 0 | 25.43588 | -0.08796215
12654 | 2021/06/10 20:56:09 | 125311.6967 | 1800.0003 | 1 | 21 | 19 | 0 | 0 | 0 | 2.955969 | 0 | 2.834782 | 5.551887 | 18.94157 | 20.22601 |  | 2.29564e-05 | [11 empty] | 25.56544 | -0.07359207 | 25 | 0 | 25.52984 | 0.004397631
12655 | 2021/06/10 20:57:09 | 125371.6976 | 1860.0012 | 1 | 21 | 19 | 0 | 0 | 0 | 2.95709 | 0 | 2.834782 | 5.551887 | 18.94157 | 20.22601 |  | 4.488325e-05 |  | 0 | [9 empty] | 25.69462 | -0.01585543 | 25 | 0 | 25.63764 | 0.0889051
12656 | 2021/06/10 20:58:09 | 125431.6967 | 1920.0003 | 1 | 21 | 19 | 0 | 0 | 0 | 2.958325 | 0 | 2.834782 | 5.551887 | 18.94157 | 20.22601 |  | 2.054464e-06 | [11 empty] | 25.50669 | -0.01370251 | 25 | 0 | 25.17852 | -0.1140457
12657 | 2021/06/10 20:59:09 | 125491.6973 | 1980.0009 | 1 | 21 | 19 | 0 | 0 | 0 | 2.959347 | 0 | 2.834782 | 5.551887 | 18.94157 | 20.22601 |  | 2.098219e-05 |  | 0 | [9 empty] | 25.64742 | -0.01703858 | 25 | 0 | 25.59043 | 0.08327007
12658 | 2021/06/10 21:00:09 | 125551.6965 | 2040.0001 | 1 | 21 | 19 | 0 | 0 | 0 | 2.96048 | 0 | 2.834782 | 5.551887 | 18.94157 | 20.22601 |  | 7.269883e-06 | [11 empty] | 25.77935 | 0.06259024 | 25 | 0 | 25.69386 | 0.160715
12659 | 2021/06/10 21:01:09 | 125611.6971 | 2100.0007 | 1 | 21 | 19 | 0 | 0 | 0 | 2.961518 | 0 | 2.834782 | 5.551887 | 18.94157 | 20.22601 |  | 2.042764e-05 |  | 0 | [9 empty] | 25.64073 | 0.01232684 | 25 | 0 | 25.24129 | -0.0902313
12660 | 2021/06/10 21:02:09 | 125671.6967 | 2160.0003 | 1 | 21 | 19 | 0 | 0 | 0 | 2.962502 | 0 | 2.834782 | 5.551887 | 18.94157 | 20.22601 |  | 2.765831e-05 | [11 empty] | 25.74603 | 0.02896547 | 25 | 0 | 25.35382 | -0.0668776
12661 | 2021/06/10 21:03:09 | 125731.6966 | 2220.0002 | 1 | 21 | 19 | 0 | 0 | 0 | 2.963514 | 0 | 2.834782 | 5.551887 | 18.94157 | 20.22601 |  | 1.746323e-05 |  | 0 | [9 empty] | 25.44625 | -0.1088095 | 25 | 0 | 25.37497 | -0.01075864
12662 | 2021/06/10 21:04:09 | 125791.6966 | 2280.0002 | 1 | 21 | 19 | 0 | 0 | 0 | 2.964565 | 0 | 2.834782 | 5.551887 | 18.94157 | 20.22601 |  | 1.007503e-05 | [11 empty] | 25.86887 | 0.1504928 | 25 | 0 | 25.68358 | 0.1460904
12663 | 2021/06/10 21:05:09 | 125851.697 | 2340.0006 | 1 | 21 | 19 | 0 | 0 | 0 | 2.965459 | 0 | 2.834782 | 5.551887 | 18.94157 | 20.22601 |  | -1.825464e-05 |  | 0 | [9 empty] | 25.61157 | 0.04057825 | 25 | 0 | 25.55709 | -0.04558563
12664 | 2021/06/10 21:06:09 | 125911.697 | 2400.0006 | 1 | 21 | 19 | 0 | 0 | 0 | 2.966314 | 0 | 2.834782 | 5.551887 | 18.94157 | 20.22601 |  | 2.240212e-05 | [11 empty] | 25.74768 | 0.08820534 | 25 | 0 | 25.68358 | 0.1217151
12665 | 2021/06/10 21:07:09 | 125971.6977 | 2460.0013 | 1 | 21 | 19 | 0 | 0 | 0 | 2.967256 | 0 | 2.834782 | 5.551887 | 18.94157 | 20.22601 |  | -1.89668e-06 |  | 0 | [9 empty] | 25.69879 | 0.09383798 | 25 | 0 | 25.60616 | 0.1139778
12666 | 2021/06/10 21:08:09 | 126031.6967 | 2520.0003 | 1 | 21 | 19 | 0 | 0 | 0 | 2.968169 | 0 | 2.834782 | 5.551887 | 18.94157 | 20.22601 |  | 1.91623e-05 | [11 empty] | 25.82231 | 0.02393544 | 25 | 0 | 25.45157 | -0.05858541
12667 | 2021/06/10 21:09:09 | 126091.6967 | 2580.0003 | 1 | 21 | 19 | 0 | 0 | 0 | 2.969141 | 0 | 2.834782 | 5.551887 | 18.94157 | 20.22601 |  | 2.694888e-05 |  | 0 | [9 empty] | 25.71936 | -0.09008706 | 25 | 0 | 25.30571 | -0.1346922
12668 | 2021/06/10 21:10:09 | 126151.6965 | 2640.0001 | 1 | 21 | 19 | 0 | 0 | 0 | 2.969644 | 0 | 2.834782 | 5.551887 | 18.94157 | 20.22601 |  | 9.126864e-06 | [11 empty] | 25.66419 | -0.06031096 | 25 | 0 | 25.25764 | -0.1138389
12669 | 2021/06/10 21:11:09 | 126211.6971 | 2700.0007 | 1 | 21 | 19 | 0 | 0 | 0 | 2.97073 | 0 | 2.834782 | 5.551887 | 18.94157 | 20.22601 |  | 3.172672e-05 |  | 0 | [9 empty] | 25.39441 | 0.046525 | 25 | 0 | 25.33739 | 0.1201141
12670 | 2021/06/10 21:12:09 | 126271.697 | 2760.0006 | 1 | 21 | 19 | 0 | 0 | 0 | 2.97148 | 0 | 2.834782 | 5.551887 | 18.94157 | 20.22601 |  | 4.7417e-07 | [11 empty] | 25.77827 | 0.1003599 | 25 | 0 | 25.66426 | 0.08035183
12671 | 2021/06/10 21:13:09 | 126331.6968 | 2820.0004 | 1 | 21 | 19 | 0 | 0 | 0 | 2.97225 | 0 | 2.834782 | 5.551887 | 18.94157 | 20.22601 |  | 2.204781e-05 |  | 0 | [9 empty] | 25.35917 | -0.07032812 | 25 | 0 | 25.14513 | -0.001254082
12672 | 2021/06/10 21:14:09 | 126391.6967 | 2880.0003 | 1 | 21 | 19 | 0 | 0 | 0 | 2.973133 | 0 | 2.834782 | 5.551887 | 18.94157 | 20.22601 |  | 2.054634e-05 | [11 empty] | 25.80532 | 0.08772314 | 25 | 0 | 25.61288 | 0.03647864
12673 | 2021/06/10 21:15:09 | 126451.6966 | 2940.0002 | 1 | 21 | 19 | 0 | 0 | 0 | 2.973808 | 0 | 2.834782 | 5.551887 | 18.94157 | 20.22601 |  | 1.473988e-05 |  | 0 | [9 empty] | 25.83467 | 0.06622553 | 25 | 0 | 25.58518 | 0.008268356
12674 | 2021/06/10 21:16:09 | 126511.6965 | 3000.0001 | 1 | 21 | 19 | 0 | 0 | 0 | 2.974538 | 0 | 2.834782 | 5.551887 | 18.94157 | 20.22601 |  | -6.164209e-06 | [11 empty] | 25.49787 | -0.1044309 | 25 | 0 | 25.14114 | -0.1334375
12675 | 2021/06/10 21:17:09 | 126571.6971 | 3060.0007 | 1 | 21 | 19 | 0 | 0 | 0 | 2.975358 | 0 | 2.834782 | 5.551887 | 18.94157 | 20.22601 |  | -4.069992e-06 |  | 0 | [9 empty] | 25.76968 | 0.09313345 | 25 | 0 | 25.64141 | 0.1021266
12676 | 2021/06/10 21:18:09 | 126631.697 | 3120.0006 | 1 | 21 | 19 | 0 | 0 | 0 | 2.976194 | 0 | 2.834782 | 5.551887 | 18.94157 | 20.22601 |  | 1.209073e-05 | [11 empty] | 25.68097 | 0.04985929 | 25 | 0 | 25.6026 | 0.09002149
12677 | 2021/06/10 21:19:09 | 126691.697 | 3180.0006 | 1 | 21 | 19 | 0 | 0 | 0 | 2.976813 | 0 | 2.834782 | 5.551887 | 18.94157 | 20.22601 |  | -3.397993e-06 |  | 0 | [9 empty] | 25.86381 | 0.1025259 | 25 | 0 | 25.33719 | 0.07360399
12678 | 2021/06/10 21:20:09 | 126751.6969 | 3240.0005 | 1 | 21 | 19 | 0 | 0 | 0 | 2.977364 | 0 | 2.834782 | 5.551887 | 18.94157 | 20.22601 |  | 1.801562e-05 | [11 empty] | 25.78855 | 0.09687006 | 25 | 0 | 25.36784 | 0.07241547
12679 | 2021/06/10 21:21:09 | 126811.6966 | 3300.0002 | 1 | 21 | 19 | 0 | 0 | 0 | 2.978037 | 0 | 2.834782 | 5.551887 | 18.94157 | 20.22601 |  | 5.967034e-06 |  | 0 | [9 empty] | 25.35329 | -0.02399683 | 25 | 0 | 25.04644 | -0.09092212
12680 | 2021/06/10 21:22:09 | 126871.6965 | 3360.0001 | 1 | 21 | 19 | 0 | 0 | 0 | 2.978946 | 0 | 2.834782 | 5.551887 | 18.94157 | 20.22601 |  | 9.443415e-06 | [11 empty] | 25.40994 | -0.08842885 | 25 | 0 | 25.21734 | -0.1107544
12681 | 2021/06/10 21:23:09 | 126931.6964 | 3420 | 1 | 21 | 19 | 0 | 0 | 0 | 2.979566 | 0 | 2.834782 | 5.551887 | 18.94157 | 20.22601 |  | -1.331484e-05 |  | 0 | [9 empty] | 25.42819 | -0.08482754 | 25 | 0 | 25.29269 | -0.08262277
12682 | 2021/06/10 21:24:09 | 126991.6976 | 3480.0012 | 1 | 21 | 19 | 0 | 0 | 0 | 2.980039 | 0 | 2.834782 | 5.551887 | 18.94157 | 20.22601 |  | 9.956579e-06 | [11 empty] | 25.73509 | 0.08699 | 25 | 0 | 25.33573 | 0.08259952
12683 | 2021/06/10 21:25:09 | 127051.6968 | 3540.0004 | 1 | 21 | 19 | 0 | 0 | 0 | 2.980607 | 0 | 2.834782 | 5.551887 | 18.94157 | 20.22601 |  | -8.534564e-06 |  | 0 | [9 empty] | 25.71264 | -0.05025268 | 25 | 0 | 25.64141 | 0.01435697
12684 | 2021/06/10 21:26:09 | 127111.6966 | 3600.0002 | 1 | 21 | 19 | 0 | 0 | 0 | 2.981245 | 0 | 2.834782 | 5.551887 | 18.94157 | 20.22601 |  | 1.157784e-05 | [11 empty] | 25.59623 | 0.07867873 | 25 | 0 | 25.18248 | -0.003805161
12685 | 2021/06/10 21:26:09 | 127111.6983 | 3600.0019 | 1 | 21 | 19 | 0 | 0 | 0 | 2.981245 | 0 | 2.834782 | 5.551887 | 18.94157 | 20.22601 |  | 1.157784e-05 | 0.02333702 | 0 | 0 | [8 empty] | 25.59623 | 0.07867873 | 25 | 0 | 25.18248 | -0.003805161
12686 | 2021/06/10 21:26:09 | 127111.7054 | 0.0016 | 1 | 22 | 19 | 0 | 0 | 0 | 2.981542 | 0 | 2.834782 | 5.551887 | 18.94157 | 20.22601 |  | 1.157784e-05 | 0.02333702 | 0 | 0 | [8 empty] | 25.59622 | 0.07865644 | 25 | 0 | 25.18256 | -0.003887882
12687 | 2021/06/10 21:26:09 | 127111.7118 | 0.0016 | 1 | 23 | 20 | 0 | 0 | 0 | 2.981542 | 0 | 2.834782 | 5.551887 | 18.94157 | 20.22601 |  | 1.157784e-05 | 0.02333702 | 0 | 0 | [8 empty] | 25.59621 | 0.07863634 | 25 | 0 | 25.18264 | -0.003962447
12688 | 2021/06/10 21:27:09 | 127171.7366 | 60 | 1 | 24 | 20 | 0 | 0 | 0 | 2.981915 | 0 | 2.834782 | 5.551887 | 18.94157 | 20.22601 |  | -1.60824e-05 | [11 empty] | 25.49262 | -0.1098406 | 25 | 0 | 25.40708 | -0.07198215
12689 | 2021/06/10 21:28:09 | 127231.7373 | 120.0007 | 1 | 24 | 20 | 0 | 0 | 0 | 2.982654 | 0 | 2.834782 | 5.551887 | 18.94157 | 20.22601 |  | 3.43739e-06 | [11 empty] | 25.47182 | -0.1025712 | 25 | 0 | 25.36488 | -0.09368181
12690 | 2021/06/10 21:29:09 | 127291.7371 | 180.0005 | 1 | 24 | 20 | 0 | 0 | 0 | 2.983259 | 0 | 2.834782 | 5.551887 | 18.94157 | 20.22601 |  | -3.200488e-06 |  | 0 | 0 | [8 empty] | 25.38475 | -0.08994579 | 25 | 0 | 25.19214 | -0.1189584
12691 | 2021/06/10 21:30:09 | 127351.737 | 240.0004 | 1 | 24 | 20 | 0 | 0 | 0 | 2.983785 | 0 | 2.834782 | 5.551887 | 18.94157 | 20.22601 |  | 1.975839e-06 | [11 empty] | 25.74072 | -0.02791643 | 25 | 0 | 25.60531 | 0.04785419
12692 | 2021/06/10 21:31:09 | 127411.7367 | 300.0001 | 1 | 24 | 20 | 0 | 0 | 0 | 2.984421 | 0 | 2.834782 | 5.551887 | 18.94157 | 20.22601 |  | 2.568272e-05 |  | 0 | 0 | [8 empty] | 25.75124 | -0.009822249 | 25 | 0 | 25.66574 | 0.08824646
12693 | 2021/06/10 21:32:09 | 127471.7368 | 360.0002 | 1 | 24 | 20 | 0 | 0 | 0 | 2.985031 | 0 | 2.834782 | 5.551887 | 18.94157 | 20.22601 |  | 9.16683e-06 | [11 empty] | 25.83112 | 0.06881177 | 25 | 0 | 25.68147 | 0.1312661
12694 | 2021/06/10 21:33:09 | 127531.7373 | 420.0007 | 1 | 24 | 20 | 0 | 0 | 0 | 2.985546 | 0 | 2.834782 | 5.551887 | 18.94157 | 20.22601 |  | 2.900003e-05 |  | 0 | 0 | [8 empty] | 25.65391 | 0.08699536 | 25 | 0 | 25.28303 | 0.0513643
12695 | 2021/06/10 21:34:09 | 127591.7373 | 480.0007 | 1 | 24 | 20 | 0 | 0 | 0 | 2.986099 | 0 | 2.834782 | 5.551887 | 18.94157 | 20.22601 |  | -9.206266e-06 | [11 empty] | 25.82189 | 0.07085323 | 25 | 0 | 25.25279 | -0.1059073
12696 | 2021/06/10 21:35:09 | 127651.7371 | 540.0005 | 1 | 24 | 20 | 0 | 0 | 0 | 2.986515 | 0 | 2.834782 | 5.551887 | 18.94157 | 20.22601 |  | 2.105878e-05 |  | 0 | 0 | [8 empty] | 25.66966 | 0.004457235 | 25 | 0 | 25.27738 | -0.1136935
12697 | 2021/06/10 21:36:09 | 127711.7368 | 600.0002 | 1 | 24 | 20 | 0 | 0 | 0 | 2.987039 | 0 | 2.834782 | 5.551887 | 18.94157 | 20.22601 |  | 1.817335e-05 | [11 empty] | 25.60694 | -0.07745147 | 25 | 0 | 25.22175 | -0.1555175
12698 | 2021/06/10 21:37:09 | 127771.7368 | 660.0002 | 1 | 24 | 20 | 0 | 0 | 0 | 2.987644 | 0 | 2.834782 | 5.551887 | 18.94157 | 20.22601 |  | 8.13985e-06 |  | 0 | 0 | [8 empty] | 25.3814 | -0.1058048 | 25 | 0 | 25.25302 | -0.04341781
12699 | 2021/06/10 21:38:09 | 127831.7367 | 720.0001 | 1 | 24 | 20 | 0 | 0 | 0 | 2.988238 | 0 | 2.834782 | 5.551887 | 18.94157 | 20.22601 |  | 9.364236e-06 | [11 empty] | 25.38476 | -0.1355481 | 25 | 0 | 25.27065 | -0.06649375
12700 | 2021/06/10 21:39:09 | 127891.7374 | 780.0008 | 1 | 24 | 20 | 0 | 0 | 0 | 2.988672 | 0 | 2.834782 | 5.551887 | 18.94157 | 20.22601 |  | -8.138501e-06 |  | 0 | 0 | [8 empty] | 25.38937 | -0.1203507 | 25 | 0 | 25.17534 | -0.08919895
12701 | 2021/06/10 21:40:09 | 127951.738 | 840.0014 | 1 | 24 | 20 | 0 | 0 | 0 | 2.989335 | 0 | 2.834782 | 5.551887 | 18.94157 | 20.22601 |  | -1.93621e-06 | [11 empty] | 25.46283 | -0.1287764 | 25 | 0 | 25.1846 | -0.1466805
12702 | 2021/06/10 21:41:09 | 128011.7371 | 900.0005 | 1 | 24 | 20 | 0 | 0 | 0 | 2.989674 | 0 | 2.834782 | 5.551887 | 18.94157 | 20.22601 |  | -1.777828e-06 |  | 0 | 0 | [8 empty] | 25.39232 | -0.1466149 | 25 | 0 | 25.13546 | -0.1622933
12703 | 2021/06/10 21:42:09 | 128071.7368 | 960.0002 | 1 | 24 | 20 | 0 | 0 | 0 | 2.990243 | 0 | 2.834782 | 5.551887 | 18.94157 | 20.22601 |  | -1.580488e-06 | [11 empty] | 25.42736 | -0.1143116 | 25 | 0 | 25.3418 | -0.03186882
12704 | 2021/06/10 21:43:09 | 128131.7368 | 1020.0002 | 1 | 24 | 20 | 0 | 0 | 0 | 2.990836 | 0 | 2.834782 | 5.551887 | 18.94157 | 20.22601 |  | -6.321952e-07 |  | 0 | 0 | [8 empty] | 25.39189 | -0.1262456 | 25 | 0 | 25.26352 | -0.0571847
12705 | 2021/06/10 21:44:09 | 128191.7368 | 1080.0002 | 1 | 24 | 20 | 0 | 0 | 0 | 2.991203 | 0 | 2.834782 | 5.551887 | 18.94157 | 20.22601 |  | 4.543903e-06 | [11 empty] | 25.8246 | 0.1419097 | 25 | 0 | 25.58224 | 0.1419818
12706 | 2021/06/10 21:45:09 | 128251.7373 | 1140.0007 | 1 | 24 | 20 | 0 | 0 | 0 | 2.991627 | 0 | 2.834782 | 5.551887 | 18.94157 | 20.22601 |  | -1.48172e-05 |  | 0 | 0 | [8 empty] | 25.73968 | 0.07386565 | 25 | 0 | 25.35459 | -0.01305342
12707 | 2021/06/10 21:46:09 | 128311.738 | 1200.0014 | 1 | 24 | 20 | 0 | 0 | 0 | 2.992135 | 0 | 2.834782 | 5.551887 | 18.94157 | 20.22601 |  | -1.517155e-05 | [11 empty] | 25.78477 | 0.1118857 | 25 | 0 | 25.67076 | 0.1743639
12708 | 2021/06/10 21:47:09 | 128371.7371 | 1260.0005 | 1 | 24 | 20 | 0 | 0 | 0 | 2.992621 | 0 | 2.834782 | 5.551887 | 18.94157 | 20.22601 |  | 1.469854e-05 |  | 0 | [9 empty] | 25.62538 | -0.01278341 | 25 | 0 | 25.61119 | 0.09198785
12709 | 2021/06/10 21:48:09 | 128431.7368 | 1320.0002 | 1 | 24 | 20 | 0 | 0 | 0 | 2.993185 | 0 | 2.834782 | 5.551887 | 18.94157 | 20.22601 |  | 2.674976e-05 | [11 empty] | 25.74787 | 0.08566976 | 25 | 0 | 25.13524 | -0.08148611
12710 | 2021/06/10 21:49:09 | 128491.7367 | 1380.0001 | 1 | 24 | 20 | 0 | 0 | 0 | 2.993523 | 0 | 2.834782 | 5.551887 | 18.94157 | 20.22601 |  | 5.097665e-05 |  | 0 | [9 empty] | 25.73614 | 0.105201 | 25 | 0 | 25.65777 | 0.1119673
12711 | 2021/06/10 21:50:09 | 128551.7366 | 1440 | 1 | 24 | 20 | 0 | 0 | 0 | 2.994022 | 0 | 2.834782 | 5.551887 | 18.94157 | 20.22601 |  | -8.456031e-06 | [11 empty] | 25.49156 | -0.07710397 | 25 | 0 | 25.14197 | -0.09049416
12712 | 2021/06/10 21:51:09 | 128611.7366 | 1500 | 1 | 24 | 20 | 0 | 0 | 0 | 2.99459 | 0 | 2.834782 | 5.551887 | 18.94157 | 20.22601 |  | 3.331099e-05 |  | 0 | [9 empty] | 25.3531 | -0.08197248 | 25 | 0 | 25.2033 | -0.02405226
12713 | 2021/06/10 21:52:09 | 128671.7381 | 1560.0015 | 1 | 24 | 20 | 0 | 0 | 0 | 2.995056 | 0 | 2.834782 | 5.551887 | 18.94157 | 20.22601 |  | 1.070656e-05 | [11 empty] | 25.75815 | 0.02452374 | 25 | 0 | 25.40875 | -0.05353093
12714 | 2021/06/10 21:53:09 | 128731.7372 | 1620.0006 | 1 | 24 | 20 | 0 | 0 | 0 | 2.995384 | 0 | 2.834782 | 5.551887 | 18.94157 | 20.22601 |  | 3.003251e-06 |  | 0 | [9 empty] | 25.78182 | 0.08099258 | 25 | 0 | 25.66781 | 0.09665966
12715 | 2021/06/10 21:54:09 | 128791.7368 | 1680.0002 | 1 | 24 | 20 | 0 | 0 | 0 | 2.995726 | 0 | 2.834782 | 5.551887 | 18.94157 | 20.22601 |  | 2.291707e-05 | [11 empty] | 25.36903 | -0.0417459 | 25 | 0 | 25.28347 | 0.03178716
12716 | 2021/06/10 21:55:09 | 128851.7368 | 1740.0002 | 1 | 24 | 20 | 0 | 0 | 0 | 2.996154 | 0 | 2.834782 | 5.551887 | 18.94157 | 20.22601 |  | -2.078462e-05 |  | 0 | [9 empty] | 25.56645 | -0.01200259 | 25 | 0 | 25.16695 | -0.05884171
12717 | 2021/06/10 21:56:09 | 128911.7366 | 1800 | 1 | 24 | 20 | 0 | 0 | 0 | 2.996695 | 0 | 2.834782 | 5.551887 | 18.94157 | 20.22601 |  | -1.564696e-05 | [11 empty] | 25.38433 | -0.08115411 | 25 | 0 | 25.10606 | -0.1101494
12718 | 2021/06/10 21:56:09 | 128911.7383 | 1800.0017 | 1 | 24 | 20 | 0 | 0 | 0 | 2.996685 | 0 | 2.834782 | 5.551887 | 18.94157 | 20.22601 |  | -1.564696e-05 | 0.02333702 | 0 | 0 | [8 empty] | 25.38433 | -0.08115411 | 25 | 0 | 25.10606 | -0.1101494
12719 | 2021/06/10 21:56:09 | 128911.7447 | 0.0018 | 1 | 25 | 0 | 0 | 0 | 0 | 2.99665 | 0 | 2.834782 | 5.551887 | 18.94157 | 20.22601 |  | -1.564696e-05 | 0.02333702 | 0 | 0 | [8 empty] | 25.38434 | -0.08116762 | 25 | 0 | 25.1061 | -0.1100398
12720 | 2021/06/10 21:56:09 | 128911.7525 | 0.0015 | 1 | 26 | 0 | 0 | 0 | 0 | 2.99665 | 0 | 2.834782 | 5.551887 | 18.94157 | 20.22601 |  | -1.564696e-05 | 0.02333702 | 0 | 0 |  | -6.66 | [6 empty] | 25.38434 | -0.08118409 | 25 | 0 | 25.10615 | -0.1099062
12721 | 2021/06/10 21:56:09 | 128911.7606 | 0.0015 | 1 | 27 | 0 | 0 | 0 | 0 | 2.996064 | 0 | 2.834782 | 5.551887 | 18.94157 | 20.22601 |  | -1.564696e-05 | 0.02333702 | 0 | 0 |  |  | 1.33 | [5 empty] | 25.38435 | -0.08120119 | 25 | 0 | 25.1062 | -0.1097675
12722 | 2021/06/10 21:56:19 | 128921.7984 | 10.0003 | 1 | 28 | 0 | 0 | 0 | 1.362137 | 3.083969 | 4.200788 | 2.838555 | 5.5519 | 18.95314 | 20.22605 |  | 0.003247408 |  | 0.1103206 | 9.130302 | [8 empty] | 25.39338 | -0.1023948 | 25 | 0 | 25.35064 | -0.09349108
12723 | 2021/06/10 21:56:29 | 128931.7994 | 20.0013 | 1 | 28 | 0 | 0 | 0 | 1.36219 | 3.113449 | 4.241109 | 2.842334 | 5.5519 | 18.96485 | 20.22605 |  | 0.002694819 |  | 0.1332729 | 7.534984 | [8 empty] | 25.55956 | -0.01834929 | 25 | 0 | 25.53823 | 0.08197367
12724 | 2021/06/10 21:56:39 | 128941.7988 | 30.0007 | 1 | 28 | 0 | 0 | 0 | 1.36248 | 3.138415 | 4.276028 | 2.846113 | 5.5519 | 18.97666 | 20.22605 |  | 0.002272333 |  | 0.1539336 | 6.721564 | [8 empty] | 25.72776 | 0.06852448 | 25 | 0 | 25.58521 | 0.05295038
12725 | 2021/06/10 21:56:49 | 128951.7988 | 40.0007 | 1 | 28 | 0 | 0 | 0 | 1.362648 | 3.159793 | 4.305686 | 2.849893 | 5.5519 | 18.98857 | 20.22605 |  | 0.002370939 |  | 0.1809869 | 5.808166 | [8 empty] | 25.41918 | 0.05403697 | 25 | 0 | 25.11951 | -0.02401829
12726 | 2021/06/10 21:56:59 | 128961.7991 | 50.001 | 1 | 28 | 0 | 0 | 0 | 1.362022 | 3.178936 | 4.329781 | 2.853672 | 5.5519 | 19.00055 | 20.22605 |  | 0.001877896 |  | 0.206816 | 5.096476 | [8 empty] | 25.3153 | -0.1301384 | 25 | 0 | 25.37959 | -0.05213141
12727 | 2021/06/10 21:57:09 | 128971.7984 | 60.0003 | 1 | 28 | 0 | 0 | 0 | 1.36174 | 3.196341 | 4.352585 | 2.857449 | 5.5519 | 19.01259 | 20.22605 |  | 0.001449588 |  | 0.214435 | 4.637137 | [8 empty] | 25.58764 | 0.04377544 | 25 | 0 | 25.60197 | 0.1129007
12728 | 2021/06/10 21:57:19 | 128981.7983 | 70.0002 | 1 | 28 | 0 | 0 | 0 | 1.361893 | 3.211855 | 4.374203 | 2.861227 | 5.5519 | 19.02469 | 20.22605 |  | 0.001369668 |  | 0.2402314 | 4.095913 | [8 empty] | 25.6485 | 0.00151515 | 25 | 0 | 25.62004 | 0.07507443
12729 | 2021/06/10 21:57:29 | 128991.7985 | 80.0004 | 1 | 28 | 0 | 0 | 0 | 1.361885 | 3.226838 | 4.394582 | 2.865005 | 5.5519 | 19.03685 | 20.22605 |  | 0.00124084 |  | 0.266381 | 3.922439 | [8 empty] | 25.70239 | 0.1431996 | 25 | 0 | 25.58123 | 0.1543915
12730 | 2021/06/10 21:57:39 | 129001.7987 | 90.0006 | 1 | 28 | 0 | 0 | 0 | 1.362251 | 3.240373 | 4.414201 | 2.868783 | 5.5519 | 19.04907 | 20.22605 |  | 0.00132935 |  | 0.2890402 | 3.783968 | [8 empty] | 25.67471 | 0.09180367 | 25 | 0 | 25.50361 | 0.06508231
12731 | 2021/06/10 21:57:49 | 129011.7995 | 100.0014 | 1 | 28 | 0 | 0 | 0 | 1.361847 | 3.253562 | 4.430854 | 2.872561 | 5.5519 | 19.06134 | 20.22605 |  | 0.001285692 |  | 0.2917851 | 3.477655 | [8 empty] | 25.60488 | 0.08557618 | 25 | 0 | 25.35528 | 0.08339107
12732 | 2021/06/10 21:57:59 | 129021.7997 | 110.0016 | 1 | 28 | 0 | 0 | 0 | 1.361809 | 3.26566 | 4.447205 | 2.876338 | 5.5519 | 19.07365 | 20.22605 |  | 0.001093295 |  | 0.3120122 | 3.285278 | [8 empty] | 25.61138 | 0.1081347 | 25 | 0 | 25.39033 | 0.05687535
12733 | 2021/06/10 21:58:09 | 129031.7982 | 120.0001 | 1 | 28 | 0 | 0 | 0 | 1.362198 | 3.277301 | 4.464333 | 2.880116 | 5.5519 | 19.08601 | 20.22605 |  | 0.00107357 |  | 0.328027 | 3.099719 | [8 empty] | 25.42631 | -0.03718555 | 25 | 0 | 25.16234 | -0.09071112
12734 | 2021/06/10 21:58:19 | 129041.7992 | 130.0011 | 1 | 28 | 0 | 0 | 0 | 1.361984 | 3.288319 | 4.478638 | 2.883894 | 5.5519 | 19.09841 | 20.22605 |  | 0.0009410991 |  | 0.3502381 | 3.046223 | [8 empty] | 25.23996 | -0.04538894 | 25 | 0 | 25.15437 | -0.1011389
12735 | 2021/06/10 21:58:29 | 129051.7993 | 140.0012 | 1 | 28 | 0 | 0 | 0 | 1.361664 | 3.298755 | 4.491796 | 2.88767 | 5.5519 | 19.11085 | 20.22605 |  | 0.0009851329 |  | 0.3439581 | 2.899192 | [8 empty] | 25.19419 | -0.1525825 | 25 | 0 | 25.13715 | -0.1570594
12736 | 2021/06/10 21:58:39 | 129061.7985 | 150.0004 | 1 | 28 | 0 | 0 | 0 | 1.362007 | 3.308865 | 4.506697 | 2.891448 | 5.5519 | 19.12333 | 20.22605 |  | 0.0008415049 |  | 0.3690272 | 2.784308 | [8 empty] | 25.39947 | -0.0002580881 | 25 | 0 | 25.44948 | 0.07106423
12737 | 2021/06/10 21:58:49 | 129071.7986 | 160.0005 | 1 | 28 | 0 | 0 | 0 | 1.362366 | 3.318661 | 4.521231 | 2.895225 | 5.5519 | 19.13585 | 20.22605 |  | 0.001025459 |  | 0.3824266 | 2.618953 | [8 empty] | 25.53691 | -0.06474435 | 25 | 0 | 25.55838 | -0.0001192093
12738 | 2021/06/10 21:58:59 | 129081.7988 | 170.0007 | 1 | 28 | 0 | 0 | 0 | 1.362038 | 3.327607 | 4.532327 | 2.899003 | 5.5519 | 19.1484 | 20.22605 |  | 0.000843539 |  | 0.4059406 | 2.539383 | [8 empty] | 25.71014 | 0.135783 | 25 | 0 | 25.5034 | 0.117994
12739 | 2021/06/10 21:59:09 | 129091.7987 | 180.0006 | 1 | 28 | 0 | 0 | 0 | 1.361702 | 3.336505 | 4.543326 | 2.902782 | 5.5519 | 19.16099 | 20.22605 |  | 0.0009494021 |  | 0.426864 | 2.391793 | [8 empty] | 25.36758 | -0.05483806 | 25 | 0 | 25.15354 | -0.1016605
12740 | 2021/06/10 21:59:19 | 129101.7981 | 190 | 1 | 28 | 0 | 0 | 0 | 1.361832 | 3.344873 | 4.555155 | 2.90656 | 5.5519 | 19.17361 | 20.22605 |  | 0.0008904657 |  | 0.4423366 | 2.289382 | [8 empty] | 25.5518 | -0.07778704 | 25 | 0 | 25.60892 | -0.03099442
12741 | 2021/06/10 21:59:29 | 129111.7983 | 200.0002 | 1 | 28 | 0 | 0 | 0 | 1.36158 | 3.353088 | 4.565498 | 2.910338 | 5.5519 | 19.18627 | 20.22605 |  | 0.0009581914 |  | 0.4645146 | 2.164113 | [8 empty] | 25.7615 | 0.1619315 | 25 | 0 | 25.47632 | 0.09509563
12742 | 2021/06/10 21:59:39 | 129121.7983 | 210.0002 | 1 | 28 | 0 | 0 | 0 | 1.361359 | 3.360741 | 4.575175 | 2.914115 | 5.5519 | 19.19895 | 20.22605 |  | 0.0006955565 |  | 0.5022835 | [9 empty] | 25.40976 | -0.06813288 | 25 | 0 | 25.16005 | -0.09042501
12743 | 2021/06/10 21:59:49 | 129131.7987 | 220.0006 | 1 | 28 | 0 | 0 | 0 | 1.361931 | 3.368225 | 4.58729 | 2.917893 | 5.5519 | 19.21166 | 20.22605 |  | 0.0006618947 |  | 0.4936811 | 2.056897 | [8 empty] | 25.30186 | -0.07410288 | 25 | 0 | 25.30193 | -0.1008463
12744 | 2021/06/10 21:59:59 | 129141.7986 | 230.0005 | 1 | 28 | 0 | 0 | 0 | 1.361755 | 3.375448 | 4.596533 | 2.921671 | 5.5519 | 19.22439 | 20.22605 |  | 0.0006511695 |  | 0.5460166 | 1.966749 | [8 empty] | 25.57085 | -0.05630195 | 25 | 0 | 25.59231 | 0.0372982
12745 | 2021/06/10 22:00:09 | 129151.7994 | 240.0013 | 1 | 28 | 0 | 0 | 0 | 1.361794 | 3.38189 | 4.605438 | 2.925449 | 5.5519 | 19.23716 | 20.22605 |  | 0.0006329947 |  | 0.5397218 | 1.798488 | [8 empty] | 25.34468 | -0.06926358 | 25 | 0 | 25.3162 | 0.02431929
12746 | 2021/06/10 22:00:19 | 129161.7981 | 250 | 1 | 28 | 0 | 0 | 0 | 1.361565 | 3.388477 | 4.613632 | 2.929226 | 5.5519 | 19.24995 | 20.22605 |  | 0.0005429118 |  | 0.5544988 | [9 empty] | 25.38413 | -0.07539868 | 25 | 0 | 25.34139 | -0.09100616
12747 | 2021/06/10 22:00:29 | 129171.7982 | 260.0001 | 1 | 28 | 0 | 0 | 0 | 1.362083 | 3.394297 | 4.623314 | 2.933004 | 5.5519 | 19.26276 | 20.22605 |  | 0.0005396457 |  | 0.6214027 | 1.691893 | [8 empty] | 25.33986 | -0.1537794 | 25 | 0 | 25.21861 | -0.1404506
12748 | 2021/06/10 22:00:39 | 129181.7991 | 270.001 | 1 | 28 | 0 | 0 | 0 | 1.362038 | 3.400264 | 4.631289 | 2.936781 | 5.5519 | 19.27559 | 20.22605 |  | 0.0006267228 |  | 0.665786 | [9 empty] | 25.51507 | -0.05212903 | 25 | 0 | 25.21546 | -0.1100951
12749 | 2021/06/10 22:00:49 | 129191.7984 | 280.0003 | 1 | 28 | 0 | 0 | 0 | 1.36145 | 3.405602 | 4.636557 | 2.940558 | 5.5519 | 19.28844 | 20.22605 |  | 0.0004907341 |  | 0.6901335 | 1.544866 | [8 empty] | 25.84559 | 0.07076681 | 25 | 0 | 25.61751 | 0.09978831
12750 | 2021/06/10 22:00:59 | 129201.7983 | 290.0002 | 1 | 28 | 0 | 0 | 0 | 1.362061 | 3.410732 | 4.645625 | 2.944335 | 5.5519 | 19.30132 | 20.22605 |  | 0.0005560853 |  | 0.7528883 | [9 empty] | 25.40346 | -0.1262414 | 25 | 0 | 25.32504 | -0.04826009
12751 | 2021/06/10 22:01:09 | 129211.7994 | 300.0013 | 1 | 28 | 0 | 0 | 0 | 1.362198 | 3.415276 | 4.652282 | 2.948114 | 5.5519 | 19.31421 | 20.22605 |  | 0.0003803121 |  | 0.8157119 | 1.340004 | [8 empty] | 25.82442 | 0.08568048 | 25 | 0 | 25.66051 | 0.04335821
12752 | 2021/06/10 22:01:19 | 129221.7994 | 310.0013 | 1 | 28 | 0 | 0 | 0 | 1.361816 | 3.419463 | 4.656679 | 2.951892 | 5.5519 | 19.32712 | 20.22605 |  | 0.0004010283 | [11 empty] | 25.60589 | 0.06817341 | 25 | 0 | 25.22783 | -0.005390644
12753 | 2021/06/10 22:01:29 | 129231.7996 | 320.0015 | 1 | 28 | 0 | 0 | 0 | 1.362022 | 3.423275 | 4.662576 | 2.95567 | 5.5519 | 19.34005 | 20.22605 |  | 0.0003507688 |  | 0.8922218 | 1.157683 | [8 empty] | 25.66359 | 0.01154244 | 25 | 0 | 25.57808 | 0.1118791
12754 | 2021/06/10 22:01:39 | 129241.7981 | 330 | 1 | 28 | 0 | 0 | 0 | 1.360931 | 3.427135 | 4.664094 | 2.959448 | 5.5519 | 19.35299 | 20.22605 |  | 0.0004035135 |  | 0.9851015 | [9 empty] | 25.84643 | 0.003213286 | 25 | 0 | 25.48283 | -0.074839
12755 | 2021/06/10 22:01:49 | 129251.7981 | 340 | 1 | 28 | 0 | 0 | 0 | 1.362328 | 3.430266 | 4.673147 | 2.963226 | 5.5519 | 19.36594 | 20.22605 |  | 0.0003388317 |  | 1.050531 | [9 empty] | 25.51299 | -0.1003379 | 25 | 0 | 25.37038 | -0.08700013
12756 | 2021/06/10 22:01:59 | 129261.7982 | 350.0001 | 1 | 28 | 0 | 0 | 0 | 1.361794 | 3.433569 | 4.675814 | 2.967004 | 5.5519 | 19.37891 | 20.22605 |  | 0.0003606691 |  |  | 0.9410234 | [8 empty] | 25.83324 | 0.1061016 | 25 | 0 | 25.3983 | 0.01474977
12757 | 2021/06/10 22:02:09 | 129271.7992 | 360.0011 | 1 | 28 | 0 | 0 | 0 | 1.361794 | 3.436786 | 4.680195 | 2.970783 | 5.5519 | 19.39189 | 20.22605 |  | 0.0002346802 |  | 1.184972 | [9 empty] | 25.54572 | -0.03463864 | 25 | 0 | 25.31035 | 0.05448818
12758 | 2021/06/10 22:02:19 | 129281.7983 | 370.0002 | 1 | 28 | 0 | 0 | 0 | 1.361755 | 3.439739 | 4.684082 | 2.974561 | 5.5519 | 19.40488 | 20.22605 |  | 0.0002440348 | [11 empty] | 25.93932 | 0.1189977 | 25 | 0 | 25.44027 | 0.1124287
12759 | 2021/06/10 22:02:29 | 129291.7995 | 380.0014 | 1 | 28 | 0 | 0 | 0 | 1.361618 | 3.443013 | 4.688068 | 2.97834 | 5.5519 | 19.41789 | 20.22605 |  | 0.0002695809 |  | 1.252954 | 0.8247803 | [8 empty] | 25.79739 | 0.01002252 | 25 | 0 | 25.59781 | 0.1282007
12760 | 2021/06/10 22:02:39 | 129301.7996 | 390.0015 | 1 | 28 | 0 | 0 | 0 | 1.361931 | 3.44549 | 4.69252 | 2.982118 | 5.5519 | 19.4309 | 20.22605 |  | 0.0002240653 |  | 1.290812 | [9 empty] | 25.72146 | -0.09384036 | 25 | 0 | 25.15081 | -0.1117271
12761 | 2021/06/10 22:02:49 | 129311.799 | 400.0009 | 1 | 28 | 0 | 0 | 0 | 1.361855 | 3.448424 | 4.696253 | 2.985895 | 5.5519 | 19.44392 | 20.22605 |  | 0.0003951094 | [11 empty] | 26.06381 | 0.07782876 | 25 | 0 | 25.57203 | 0.1069015
12762 | 2021/06/10 22:02:59 | 129321.7991 | 410.001 | 1 | 28 | 0 | 0 | 0 | 1.362381 | 3.450901 | 4.701442 | 2.989674 | 5.5519 | 19.45695 | 20.22605 |  | 0.0002947694 |  | 1.351336 | 0.7466904 | [8 empty] | 25.60592 | -0.1354295 | 25 | 0 | 25.19218 | 0.1184362
12763 | 2021/06/10 22:03:09 | 129331.7984 | 420.0003 | 1 | 28 | 0 | 0 | 0 | 1.361923 | 3.454019 | 4.704108 | 2.993453 | 5.5519 | 19.47 | 20.22605 |  | 0.0003052895 | [11 empty] | 26.05814 | 0.03073335 | 25 | 0 | 25.49502 | -0.04284263
12764 | 2021/06/10 22:03:19 | 129341.7992 | 430.0011 | 1 | 28 | 0 | 0 | 0 | 1.362198 | 3.456487 | 4.70842 | 2.997232 | 5.5519 | 19.48306 | 20.22605 |  | 0.0003204689 |  | 1.403806 | [9 empty] | 25.82404 | -0.0882113 | 25 | 0 | 25.69301 | 0.187211
12765 | 2021/06/10 22:03:29 | 129351.7985 | 440.0004 | 1 | 28 | 0 | 0 | 0 | 1.361816 | 3.459217 | 4.710817 | 3.00101 | 5.5519 | 19.49612 | 20.22605 |  | 0.0002851779 | [11 empty] | 25.69695 | -0.113132 | 25 | 0 | 25.38403 | 0.04856944
12766 | 2021/06/10 22:03:39 | 129361.7994 | 450.0013 | 1 | 28 | 0 | 0 | 0 | 1.361778 | 3.461829 | 4.714243 | 3.004789 | 5.5519 | 19.5092 | 20.22605 |  | 0.0002721574 |  | 1.422389 | 0.6944302 | [8 empty] | 26.05019 | -0.03943324 | 25 | 0 | 25.09647 | -0.09968817
12767 | 2021/06/10 22:03:49 | 129371.7986 | 460.0005 | 1 | 28 | 0 | 0 | 0 | 1.361755 | 3.464375 | 4.71763 | 3.008566 | 5.5519 | 19.52228 | 20.22605 |  | 0.000231389 | [11 empty] | 25.89341 | -0.09128928 | 25 | 0 | 25.65822 | 0.1479346
12768 | 2021/06/10 22:03:59 | 129381.7996 | 470.0015 | 1 | 28 | 0 | 0 | 0 | 1.361435 | 3.466725 | 4.719721 | 3.012345 | 5.5519 | 19.53538 | 20.22605 |  | 0.0002776497 |  | 1.471062 | [9 empty] | 25.80452 | -0.00996232 | 25 | 0 | 25.38631 | 0.06134868
12769 | 2021/06/10 22:04:09 | 129391.799 | 480.0009 | 1 | 28 | 0 | 0 | 0 | 1.361641 | 3.469337 | 4.723992 | 3.016122 | 5.5519 | 19.54847 | 20.22605 |  | 0.0002650436 | [11 empty] | 25.88857 | 0.0642699 | 25 | 0 | 25.16824 | -0.01594841
12770 | 2021/06/10 22:04:19 | 129401.7983 | 490.0002 | 1 | 28 | 0 | 0 | 0 | 1.36174 | 3.471825 | 4.727723 | 3.019899 | 5.5519 | 19.56158 | 20.22605 |  | 0.0001938461 |  | 1.512662 | 0.6629127 | [8 empty] | 26.19035 | 0.146786 | 25 | 0 | 25.59172 | 0.1380473
12771 | 2021/06/10 22:04:29 | 129411.7992 | 500.0011 | 1 | 28 | 0 | 0 | 0 | 1.361526 | 3.473819 | 4.729695 | 3.023678 | 5.5519 | 19.57471 | 20.22605 |  | 0.0001944178 | [11 empty] | 26.07261 | 0.08512378 | 25 | 0 | 25.64501 | 0.09417653
12772 | 2021/06/10 22:04:39 | 129421.7985 | 510.0004 | 1 | 28 | 0 | 0 | 0 | 1.361488 | 3.476273 | 4.732904 | 3.027456 | 5.5519 | 19.58784 | 20.22605 |  | 0.0002193247 |  | 1.618581 | [9 empty] | 25.86888 | -0.1056337 | 25 | 0 | 25.38403 | -0.1057386
12773 | 2021/06/10 22:04:49 | 129431.7987 | 520.0006 | 1 | 28 | 0 | 0 | 0 | 1.362007 | 3.478284 | 4.737447 | 3.031235 | 5.5519 | 19.60098 | 20.22605 |  | 0.0002390834 | [11 empty] | 25.84037 | -0.1056379 | 25 | 0 | 25.11996 | -0.1704341
12774 | 2021/06/10 22:04:59 | 129441.7988 | 530.0007 | 1 | 28 | 0 | 0 | 0 | 1.361893 | 3.480268 | 4.739753 | 3.035013 | 5.5519 | 19.61412 | 20.22605 |  | 0.0001854204 |  | 1.869424 | [9 empty] | 26.04916 | -0.01637936 | 25 | 0 | 25.26484 | -0.0855273
12775 | 2021/06/10 22:05:09 | 129451.7989 | 540.0008 | 1 | 28 | 0 | 0 | 0 | 1.361832 | 3.481994 | 4.741891 | 3.038792 | 5.5519 | 19.62728 | 20.22605 |  | 0.0002143724 |  |  | 0.5600373 | [8 empty] | 26.33716 | 0.1072347 | 25 | 0 | 25.58186 | 0.1297122
12776 | 2021/06/10 22:05:19 | 129461.7988 | 550.0007 | 1 | 28 | 0 | 0 | 0 | 1.361832 | 3.483578 | 4.744048 | 3.042568 | 5.5519 | 19.64043 | 20.22605 |  | 0.0001613793 | [11 empty] | 26.32085 | 0.1438552 | 25 | 0 | 25.64396 | 0.1797545
12777 | 2021/06/10 22:05:29 | 129471.799 | 560.0009 | 1 | 28 | 0 | 0 | 0 | 1.361511 | 3.485015 | 4.744886 | 3.046347 | 5.5519 | 19.65359 | 20.22605 |  | 0.000193422 | [11 empty] | 26.17841 | 0.1008171 | 25 | 0 | 25.6297 | 0.1277429
12778 | 2021/06/10 22:05:39 | 129481.799 | 570.0009 | 1 | 28 | 0 | 0 | 0 | 1.361465 | 3.486524 | 4.74678 | 3.050124 | 5.5519 | 19.66676 | 20.22605 |  | 0.0001091561 |  | 2.331716 | [9 empty] | 25.87141 | -0.09076357 | 25 | 0 | 25.29379 | -0.1109332
12779 | 2021/06/10 22:05:49 | 129491.7995 | 580.0014 | 1 | 28 | 0 | 0 | 0 | 1.362625 | 3.487646 | 4.752354 | 3.053902 | 5.5519 | 19.67994 | 20.22605 |  | 0.0001052451 | [11 empty] | 25.90116 | -0.1463956 | 25 | 0 | 25.24508 | -0.1555079
12780 | 2021/06/10 22:05:59 | 129501.7994 | 590.0013 | 1 | 28 | 0 | 0 | 0 | 1.361755 | 3.488912 | 4.751043 | 3.057682 | 5.5519 | 19.69312 | 20.22605 |  | 0.0001238832 | [11 empty] | 25.9561 | -0.09744227 | 25 | 0 | 25.10738 | -0.1220876
12781 | 2021/06/10 22:06:09 | 129511.7994 | 600.0013 | 1 | 28 | 0 | 0 | 0 | 1.361771 | 3.489924 | 4.752477 | 3.061459 | 5.5519 | 19.7063 | 20.22605 |  | 0.0001158839 | [11 empty] | 26.0992 | 0.06895661 | 25 | 0 | 25.21505 | 0.01107693
12782 | 2021/06/10 22:06:19 | 129521.799 | 610.0009 | 1 | 28 | 0 | 0 | 0 | 1.36158 | 3.491147 | 4.753476 | 3.065236 | 5.5519 | 19.71948 | 20.22605 |  | 0.0001064063 |  | 3.054573 | [9 empty] | 26.31709 | 0.1422918 | 25 | 0 | 25.46188 | 0.05108774
12783 | 2021/06/10 22:06:29 | 129531.7982 | 620.0001 | 1 | 28 | 0 | 0 | 0 | 1.361565 | 3.49217 | 4.754816 | 3.069015 | 5.5519 | 19.73268 | 20.22605 |  | 9.730459e-05 |  |  | 0.3525618 | [8 empty] | 26.25842 | 0.08786201 | 25 | 0 | 25.66702 | 0.09693682
12784 | 2021/06/10 22:06:39 | 129541.7981 | 630 | 1 | 28 | 0 | 0 | 0 | 1.361244 | 3.493362 | 4.755318 | 3.072793 | 5.5519 | 19.74587 | 20.22605 |  | 0.0001229356 | [11 empty] | 26.19892 | -0.04922867 | 25 | 0 | 25.55752 | -0.03369808
12785 | 2021/06/10 22:06:49 | 129551.7985 | 640.0004 | 1 | 28 | 0 | 0 | 0 | 1.361504 | 3.494414 | 4.757659 | 3.076573 | 5.5519 | 19.75908 | 20.22605 |  | 0.0001100514 | [11 empty] | 26.14739 | -0.04425704 | 25 | 0 | 25.56298 | 0.05599022
12786 | 2021/06/10 22:06:59 | 129561.7993 | 650.0012 | 1 | 28 | 0 | 0 | 0 | 1.362007 | 3.495548 | 4.760961 | 3.080351 | 5.5519 | 19.77229 | 20.22605 |  | 0.0001487908 |  | 3.438404 | [9 empty] | 26.02082 | 0.006155372 | 25 | 0 | 25.47906 | 0.06634176
12787 | 2021/06/10 22:07:09 | 129571.7986 | 660.0005 | 1 | 28 | 0 | 0 | 0 | 1.361542 | 3.496805 | 4.761047 | 3.084129 | 5.5519 | 19.78549 | 20.22605 |  | 9.060537e-05 | [11 empty] | 25.95524 | -0.1073104 | 25 | 0 | 25.32777 | -0.1074517
12788 | 2021/06/10 22:07:19 | 129581.7995 | 670.0014 | 1 | 28 | 0 | 0 | 0 | 1.361465 | 3.497633 | 4.761905 | 3.087907 | 5.5519 | 19.7987 | 20.22605 |  | 7.152182e-05 | [11 empty] | 26.05898 | -0.02240539 | 25 | 0 | 25.16048 | -0.118323
12789 | 2021/06/10 22:07:29 | 129591.7988 | 680.0007 | 1 | 28 | 0 | 0 | 0 | 1.361237 | 3.498929 | 4.762872 | 3.091684 | 5.5519 | 19.81192 | 20.22605 |  | 0.0001044534 | [11 empty] | 26.34412 | 0.08415163 | 25 | 0 | 25.57455 | 0.02184927
12790 | 2021/06/10 22:07:39 | 129601.7982 | 690.0001 | 1 | 28 | 0 | 0 | 0 | 1.361664 | 3.49998 | 4.765797 | 3.095462 | 5.5519 | 19.82514 | 20.22605 |  | 9.402925e-05 | [11 empty] | 26.29151 | -0.02330959 | 25 | 0 | 25.62884 | 0.0345993
12791 | 2021/06/10 22:07:49 | 129611.799 | 700.0009 | 1 | 28 | 0 | 0 | 0 | 1.361626 | 3.501345 | 4.767522 | 3.099241 | 5.5519 | 19.83837 | 20.22605 |  | 9.313901e-05 |  | 3.320084 | 0.2969319 | [8 empty] | 26.06672 | -0.08929908 | 25 | 0 | 25.46081 | 0.001960993
12792 | 2021/06/10 22:07:59 | 129621.7982 | 710.0001 | 1 | 28 | 0 | 0 | 0 | 1.361526 | 3.502272 | 4.768434 | 3.103018 | 5.5519 | 19.85159 | 20.22605 |  | 0.000125422 | [11 empty] | 25.95209 | -0.08668363 | 25 | 0 | 25.08909 | -0.0712049
12793 | 2021/06/10 22:08:09 | 129631.7985 | 720.0004 | 1 | 28 | 0 | 0 | 0 | 1.362099 | 3.503438 | 4.772029 | 3.106797 | 5.5519 | 19.86483 | 20.22605 |  | 0.0001258447 | [11 empty] | 26.37236 | 0.07238448 | 25 | 0 | 25.57431 | 0.1171094
12794 | 2021/06/10 22:08:19 | 129641.7984 | 730.0003 | 1 | 28 | 0 | 0 | 0 | 1.36174 | 3.504512 | 4.772234 | 3.110575 | 5.5519 | 19.87807 | 20.22605 |  | 9.93108e-05 | [11 empty] | 25.92192 | -0.1447582 | 25 | 0 | 25.20877 | -0.102632
12795 | 2021/06/10 22:08:29 | 129651.7996 | 740.0015 | 1 | 28 | 0 | 0 | 0 | 1.361923 | 3.506101 | 4.77504 | 3.114355 | 5.5519 | 19.89132 | 20.22605 |  | 0.0001124232 |  | 3.262189 | [9 empty] | 26.41655 | 0.05231559 | 25 | 0 | 25.5116 | -0.03235579
12796 | 2021/06/10 22:08:39 | 129661.7996 | 750.0015 | 1 | 28 | 0 | 0 | 0 | 1.361168 | 3.507031 | 4.773658 | 3.118133 | 5.5519 | 19.90457 | 20.22605 |  | 9.263906e-05 | [11 empty] | 26.16939 | -0.06010473 | 25 | 0 | 25.59213 | 0.002211928
12797 | 2021/06/10 22:08:49 | 129671.7981 | 760 | 1 | 28 | 0 | 0 | 0 | 1.36187 | 3.508285 | 4.777828 | 3.12191 | 5.5519 | 19.91781 | 20.22605 |  | 0.0001042978 | [11 empty] | 25.88397 | -0.1470059 | 25 | 0 | 25.14935 | -0.1360899
12798 | 2021/06/10 22:08:59 | 129681.7984 | 770.0003 | 1 | 28 | 0 | 0 | 0 | 1.361679 | 3.509274 | 4.778505 | 3.125688 | 5.5519 | 19.93107 | 20.22605 |  | 0.0001121788 | [11 empty] | 26.23308 | -0.03124058 | 25 | 0 | 25.27782 | -0.1026511
12799 | 2021/06/10 22:09:09 | 129691.7984 | 780.0003 | 1 | 28 | 0 | 0 | 0 | 1.362045 | 3.510572 | 4.781557 | 3.129465 | 5.5519 | 19.94433 | 20.22605 |  | 9.450196e-05 |  | 3.19207 | [9 empty] | 26.07911 | -0.09714842 | 25 | 0 | 25.50888 | -0.01704991
12800 | 2021/06/10 22:09:19 | 129701.7993 | 790.0012 | 1 | 28 | 0 | 0 | 0 | 1.361664 | 3.512036 | 4.782213 | 3.133244 | 5.5519 | 19.9576 | 20.22605 |  | 0.0001268613 |  |  | 0.310844 | [8 empty] | 25.93555 | -0.1189715 | 25 | 0 | 25.05824 | -0.1771426
12801 | 2021/06/10 22:09:29 | 129711.7993 | 800.0012 | 1 | 28 | 0 | 0 | 0 | 1.362022 | 3.513086 | 4.7849 | 3.137023 | 5.5519 | 19.97087 | 20.22605 |  | 0.0001646022 | [11 empty] | 26.34665 | 0.07635593 | 25 | 0 | 25.49863 | 0.01180232
12802 | 2021/06/10 22:09:39 | 129721.7995 | 810.0014 | 1 | 28 | 0 | 0 | 0 | 1.361511 | 3.51428 | 4.784731 | 3.140801 | 5.5519 | 19.98415 | 20.22605 |  | 0.0001001857 | [11 empty] | 25.87539 | -0.1124263 | 25 | 0 | 25.18359 | -0.1482469
12803 | 2021/06/10 22:09:49 | 129731.7988 | 820.0007 | 1 | 28 | 0 | 0 | 0 | 1.361778 | 3.515363 | 4.787144 | 3.144578 | 5.5519 | 19.99742 | 20.22605 |  | 8.431274e-05 |  | 3.135597 | [9 empty] | 26.33112 | 0.1340353 | 25 | 0 | 25.45453 | 0.06289661
12804 | 2021/06/10 22:09:59 | 129741.7996 | 830.0015 | 1 | 28 | 0 | 0 | 0 | 1.361717 | 3.516774 | 4.788851 | 3.148356 | 5.5519 | 20.01071 | 20.22605 |  | 0.0001118656 | [11 empty] | 25.981 | -0.04732668 | 25 | 0 | 25.24653 | 0.03729224
12805 | 2021/06/10 22:10:09 | 129751.7997 | 840.0016 | 1 | 28 | 0 | 0 | 0 | 1.362083 | 3.517766 | 4.791489 | 3.152134 | 5.5519 | 20.02399 | 20.22605 |  | 0.0001444998 | [11 empty] | 26.40522 | 0.07605374 | 25 | 0 | 25.62863 | 0.1341593
12806 | 2021/06/10 22:10:19 | 129761.7983 | 850.0002 | 1 | 28 | 0 | 0 | 0 | 1.361511 | 3.519092 | 4.791282 | 3.155911 | 5.5519 | 20.03728 | 20.22605 |  | 0.0001533685 | [11 empty] | 25.97915 | -0.08878589 | 25 | 0 | 25.35885 | -0.001968741
12807 | 2021/06/10 22:10:29 | 129771.7993 | 860.0012 | 1 | 28 | 0 | 0 | 0 | 1.361488 | 3.520145 | 4.792635 | 3.15969 | 5.5519 | 20.05058 | 20.22605 |  | 0.0001079562 |  | 3.09138 | [9 empty] | 26.17212 | -0.05037248 | 25 | 0 | 25.2096 | -0.09058177
12808 | 2021/06/10 22:10:39 | 129781.7986 | 870.0005 | 1 | 28 | 0 | 0 | 0 | 1.361359 | 3.521599 | 4.79416 | 3.163468 | 5.5519 | 20.06388 | 20.22605 |  | 0.0001517844 |  |  | 0.3196451 | [8 empty] | 26.28418 | -0.01205683 | 25 | 0 | 25.66428 | 0.05255759
12809 | 2021/06/10 22:10:49 | 129791.7986 | 880.0005 | 1 | 28 | 0 | 0 | 0 | 1.361565 | 3.522607 | 4.796258 | 3.167246 | 5.5519 | 20.07719 | 20.22605 |  | 0.0001365375 | [11 empty] | 25.90849 | -0.1346213 | 25 | 0 | 25.15964 | -0.1459765
12810 | 2021/06/10 22:10:59 | 129801.7985 | 890.0004 | 1 | 28 | 0 | 0 | 0 | 1.361588 | 3.524007 | 4.798246 | 3.171023 | 5.5519 | 20.0905 | 20.22605 |  | 0.000127678 | [11 empty] | 26.28546 | 0.02867818 | 25 | 0 | 25.4302 | -0.04933715
12811 | 2021/06/10 22:11:09 | 129811.7982 | 900.0001 | 1 | 28 | 0 | 0 | 0 | 1.361656 | 3.524951 | 4.799771 | 3.174802 | 5.5519 | 20.10382 | 20.22605 |  | 0.000111989 | [11 empty] | 25.94268 | -0.1162136 | 25 | 0 | 25.32234 | -0.102995
12812 | 2021/06/10 22:11:19 | 129821.7982 | 910.0001 | 1 | 28 | 0 | 0 | 0 | 1.361809 | 3.526328 | 4.802185 | 3.17858 | 5.5519 | 20.11714 | 20.22605 |  | 0.0001006485 |  | 3.200944 | [9 empty] | 26.29005 | 0.1132101 | 25 | 0 | 25.37773 | 0.02643168
12813 | 2021/06/10 22:11:29 | 129831.799 | 920.0009 | 1 | 28 | 0 | 0 | 0 | 1.361679 | 3.52758 | 4.803432 | 3.182359 | 5.5519 | 20.13047 | 20.22605 |  | 0.000102137 | [11 empty] | 26.14342 | 0.07650435 | 25 | 0 | 25.50194 | 0.1189977
12814 | 2021/06/10 22:11:39 | 129841.7984 | 930.0003 | 1 | 28 | 0 | 0 | 0 | 1.361961 | 3.52875 | 4.80602 | 3.186136 | 5.5519 | 20.14379 | 20.22605 |  | 9.436483e-05 | [11 empty] | 26.29092 | 0.104177 | 25 | 0 | 25.36432 | 0.08430064
12815 | 2021/06/10 22:11:49 | 129851.7994 | 940.0013 | 1 | 28 | 0 | 0 | 0 | 1.36187 | 3.53006 | 4.807483 | 3.189914 | 5.5519 | 20.15713 | 20.22605 |  | 9.770261e-05 | [11 empty] | 25.95731 | -0.1251864 | 25 | 0 | 25.35126 | -0.05403638
12816 | 2021/06/10 22:11:59 | 129861.7994 | 950.0013 | 1 | 28 | 0 | 0 | 0 | 1.361664 | 3.530986 | 4.808017 | 3.193693 | 5.5519 | 20.17047 | 20.22605 |  | 0.0001102892 |  | 3.141924 | [9 empty] | 26.35919 | 0.09469867 | 25 | 0 | 25.63244 | 0.03686726
12817 | 2021/06/10 22:12:09 | 129871.7988 | 960.0007 | 1 | 28 | 0 | 0 | 0 | 1.361626 | 3.532109 | 4.809411 | 3.197471 | 5.5519 | 20.18381 | 20.22605 |  | 0.0001296326 |  |  | 0.3154956 | [8 empty] | 26.29403 | 0.1238841 | 25 | 0 | 25.36031 | 0.08173347
12818 | 2021/06/10 22:12:19 | 129881.7997 | 970.0016 | 1 | 28 | 0 | 0 | 0 | 1.361511 | 3.533405 | 4.81077 | 3.20125 | 5.5519 | 20.19716 | 20.22605 |  | 0.0001837634 | [11 empty] | 25.88733 | -0.1454926 | 25 | 0 | 25.20268 | -0.09444237
12819 | 2021/06/10 22:12:29 | 129891.7987 | 980.0006 | 1 | 28 | 0 | 0 | 0 | 1.361206 | 3.534801 | 4.811592 | 3.205026 | 5.5519 | 20.2105 | 20.22605 |  | 0.0001134082 | [11 empty] | 26.23582 | 0.1122773 | 25 | 0 | 25.65152 | 0.128082
12820 | 2021/06/10 22:12:39 | 129901.7983 | 990.0002 | 1 | 28 | 0 | 0 | 0 | 1.361946 | 3.535911 | 4.81572 | 3.208803 | 5.5519 | 20.22386 | 20.22605 |  | 0.0001546399 |  | 3.173494 | [9 empty] | 26.3772 | 0.08725345 | 25 | 0 | 25.67186 | 0.138672
12821 | 2021/06/10 22:12:49 | 129911.7992 | 1000.0011 | 1 | 28 | 0 | 0 | 0 | 1.361511 | 3.537149 | 4.815867 | 3.212581 | 5.5519 | 20.23722 | 20.22605 |  | 9.2866e-05 | [11 empty] | 26.34578 | 0.1169956 | 25 | 0 | 25.47636 | 0.04137576
12822 | 2021/06/10 22:12:59 | 129921.7985 | 1010.0004 | 1 | 28 | 0 | 0 | 0 | 1.361656 | 3.538142 | 4.817732 | 3.216359 | 5.5519 | 20.25058 | 20.22605 |  | 0.0001002481 | [11 empty] | 26.32819 | -0.05599082 | 25 | 0 | 25.38739 | -0.1296747
12823 | 2021/06/10 22:13:09 | 129931.7993 | 1020.0012 | 1 | 28 | 0 | 0 | 0 | 1.361588 | 3.539525 | 4.819375 | 3.220138 | 5.5519 | 20.26396 | 20.22605 |  | 0.000126943 | [11 empty] | 25.97915 | -0.0009822845 | 25 | 0 | 25.08764 | -0.08350909
12824 | 2021/06/10 22:13:19 | 129941.7995 | 1030.0014 | 1 | 28 | 0 | 0 | 0 | 1.361618 | 3.540617 | 4.820968 | 3.223915 | 5.5519 | 20.27733 | 20.22605 |  | 0.0001587676 |  | 3.112972 | [9 empty] | 25.87937 | -0.1329345 | 25 | 0 | 25.15902 | -0.08409679
12825 | 2021/06/10 22:13:29 | 129951.7987 | 1040.0006 | 1 | 28 | 0 | 0 | 0 | 1.362076 | 3.541921 | 4.824366 | 3.227693 | 5.5519 | 20.2907 | 20.22605 |  | 0.0001039618 |  |  | 0.3174992 | [8 empty] | 26.019 | 0.08725226 | 25 | 0 | 25.39876 | 0.1319993
12826 | 2021/06/10 22:13:39 | 129961.7989 | 1050.0008 | 1 | 28 | 0 | 0 | 0 | 1.361885 | 3.543057 | 4.825236 | 3.231471 | 5.5519 | 20.30409 | 20.22605 |  | 0.000113535 | [11 empty] | 26.08747 | -0.08026898 | 25 | 0 | 25.47445 | -0.03357828
12827 | 2021/06/10 22:13:49 | 129971.7991 | 1060.001 | 1 | 28 | 0 | 0 | 0 | 1.361702 | 3.54421 | 4.826158 | 3.235249 | 5.5519 | 20.31748 | 20.22605 |  | 0.0001032463 | [11 empty] | 26.21632 | 0.06369591 | 25 | 0 | 25.63199 | 0.1663643
12828 | 2021/06/10 22:13:59 | 129981.7982 | 1070.0001 | 1 | 28 | 0 | 0 | 0 | 1.362152 | 3.545551 | 4.829579 | 3.239026 | 5.5519 | 20.33087 | 20.22605 |  | 0.0001446431 |  | 3.102359 | [9 empty] | 26.41089 | 0.1132131 | 25 | 0 | 25.73413 | 0.06434381
12829 | 2021/06/10 22:14:09 | 129991.7991 | 1080.001 | 1 | 28 | 0 | 0 | 0 | 1.361832 | 3.54679 | 4.830132 | 3.242803 | 5.5519 | 20.34426 | 20.22605 |  | 0.0001058991 | [11 empty] | 26.33762 | 0.02447903 | 25 | 0 | 25.71066 | 0.1047575
12830 | 2021/06/10 22:14:19 | 130001.7993 | 1090.0012 | 1 | 28 | 0 | 0 | 0 | 1.361679 | 3.548113 | 4.831391 | 3.246581 | 5.5519 | 20.35766 | 20.22605 |  | 0.0001410543 | [11 empty] | 26.42053 | 0.1639354 | 25 | 0 | 25.70813 | 0.16195
12831 | 2021/06/10 22:14:29 | 130011.7996 | 1100.0015 | 1 | 28 | 0 | 0 | 0 | 1.361778 | 3.549224 | 4.833255 | 3.250359 | 5.5519 | 20.37107 | 20.22605 |  | 0.0001693946 | [11 empty] | 26.24107 | -0.06758869 | 25 | 0 | 25.36432 | -0.1122838
12832 | 2021/06/10 22:14:39 | 130021.7996 | 1110.0015 | 1 | 28 | 0 | 0 | 0 | 1.361809 | 3.550674 | 4.83534 | 3.254137 | 5.5519 | 20.38448 | 20.22605 |  | 0.0001091699 |  | 3.060595 | [9 empty] | 25.86934 | -0.09514928 | 25 | 0 | 25.099 | -0.1398879
12833 | 2021/06/10 22:14:49 | 130031.7988 | 1120.0007 | 1 | 28 | 0 | 0 | 0 | 1.362152 | 3.551699 | 4.837954 | 3.257915 | 5.5519 | 20.3979 | 20.22605 |  | 9.967214e-05 |  |  | 0.3261025 | [8 empty] | 26.09691 | -0.01466632 | 25 | 0 | 25.48391 | 0.07672966
12834 | 2021/06/10 22:14:59 | 130041.7983 | 1130.0002 | 1 | 28 | 0 | 0 | 0 | 1.36187 | 3.553211 | 4.839011 | 3.261692 | 5.5519 | 20.41131 | 20.22605 |  | 0.0001246948 | [11 empty] | 26.3464 | 0.1162165 | 25 | 0 | 25.65529 | 0.08743227
12835 | 2021/06/10 22:15:09 | 130051.7992 | 1140.0011 | 1 | 28 | 0 | 0 | 0 | 1.361771 | 3.554211 | 4.840021 | 3.26547 | 5.5519 | 20.42474 | 20.22605 |  | 0.0001481279 | [11 empty] | 26.07347 | 0.05430937 | 25 | 0 | 25.18927 | -0.019207
12836 | 2021/06/10 22:15:19 | 130061.7991 | 1150.001 | 1 | 28 | 0 | 0 | 0 | 1.361626 | 3.555663 | 4.841483 | 3.269248 | 5.5519 | 20.43817 | 20.22605 |  | 0.000169699 |  | 2.939162 | [9 empty] | 26.1539 | -0.01158357 | 25 | 0 | 25.59803 | 0.1043296
12837 | 2021/06/10 22:15:29 | 130071.7986 | 1160.0005 | 1 | 28 | 0 | 0 | 0 | 1.362022 | 3.556835 | 4.844488 | 3.273026 | 5.5519 | 20.45161 | 20.22605 |  | 0.0001142646 | [11 empty] | 26.38808 | 0.0250262 | 25 | 0 | 25.54013 | -0.05969584
12838 | 2021/06/10 22:15:39 | 130081.7994 | 1170.0013 | 1 | 28 | 0 | 0 | 0 | 1.36174 | 3.558322 | 4.845509 | 3.276804 | 5.5519 | 20.46505 | 20.22605 |  | 0.0001194265 | [11 empty] | 25.91732 | -0.06246507 | 25 | 0 | 25.11851 | -0.1294523
12839 | 2021/06/10 22:15:49 | 130091.7987 | 1180.0006 | 1 | 28 | 0 | 0 | 0 | 1.361626 | 3.559646 | 4.846907 | 3.280581 | 5.5519 | 20.47849 | 20.22605 |  | 0.0001066973 | [11 empty] | 26.29786 | 0.1383668 | 25 | 0 | 25.56388 | 0.138579
12840 | 2021/06/10 22:15:59 | 130101.7987 | 1190.0006 | 1 | 28 | 0 | 0 | 0 | 1.361755 | 3.560979 | 4.849181 | 3.284359 | 5.5519 | 20.49194 | 20.22605 |  | 0.0001682674 |  | 2.799812 | [9 empty] | 26.03048 | -0.108636 | 25 | 0 | 25.11765 | -0.1110077
12841 | 2021/06/10 22:16:09 | 130111.7997 | 1200.0016 | 1 | 28 | 0 | 0 | 0 | 1.361504 | 3.562426 | 4.850257 | 3.288137 | 5.5519 | 20.5054 | 20.22605 |  | 0.0001264938 |  |  | 0.3523115 | [8 empty] | 25.88107 | -0.1045716 | 25 | 0 | 25.18213 | -0.1381558
12842 | 2021/06/10 22:16:19 | 130121.7981 | 1210 | 1 | 28 | 0 | 0 | 0 | 1.361717 | 3.563744 | 4.852811 | 3.291914 | 5.5519 | 20.51886 | 20.22605 |  | 0.0001152181 | [11 empty] | 26.15159 | 0.01742303 | 25 | 0 | 25.58145 | 0.1088595
12843 | 2021/06/10 22:16:29 | 130131.7991 | 1220.001 | 1 | 28 | 0 | 0 | 0 | 1.361778 | 3.565269 | 4.855105 | 3.295693 | 5.5519 | 20.53233 | 20.22605 |  | 0.0001553324 | [11 empty] | 26.36064 | 0.1006603 | 25 | 0 | 25.6125 | 0.03614068
12844 | 2021/06/10 22:16:39 | 130141.7985 | 1230.0004 | 1 | 28 | 0 | 0 | 0 | 1.361526 | 3.566649 | 4.856085 | 3.29947 | 5.5519 | 20.5458 | 20.22605 |  | 0.0001259152 |  | 2.732167 | [9 empty] | 26.13108 | 0.08534133 | 25 | 0 | 25.23272 | 0.01633763
12845 | 2021/06/10 22:16:49 | 130151.7987 | 1240.0006 | 1 | 28 | 0 | 0 | 0 | 1.361603 | 3.568144 | 4.858396 | 3.303248 | 5.5519 | 20.55927 | 20.22605 |  | 9.998692e-05 | [11 empty] | 25.89362 | -0.117352 | 25 | 0 | 25.25894 | -0.06624639
12846 | 2021/06/10 22:16:59 | 130161.7995 | 1250.0014 | 1 | 28 | 0 | 0 | 0 | 1.361969 | 3.569569 | 4.861642 | 3.307026 | 5.5519 | 20.57276 | 20.22605 |  | 0.0001375189 | [11 empty] | 26.18427 | 0.1078457 | 25 | 0 | 25.63556 | 0.1214015
12847 | 2021/06/10 22:17:09 | 130171.7981 | 1260 | 1 | 28 | 0 | 0 | 0 | 1.361565 | 3.571133 | 4.86233 | 3.310803 | 5.5519 | 20.58624 | 20.22605 |  | 0.0001642583 |  | 2.578922 | [9 empty] | 26.35353 | 0.09506285 | 25 | 0 | 25.57684 | -0.152728
12848 | 2021/06/10 22:17:19 | 130181.799 | 1270.0009 | 1 | 28 | 0 | 0 | 0 | 1.36158 | 3.572441 | 4.864164 | 3.314581 | 5.5519 | 20.59973 | 20.22605 |  | 0.0001646669 |  |  | 0.3820302 | [8 empty] | 25.99025 | -0.07433355 | 25 | 0 | 25.12732 | 0.05855262
12849 | 2021/06/10 22:17:29 | 130191.7981 | 1280 | 1 | 28 | 0 | 0 | 0 | 1.361183 | 3.574154 | 4.865078 | 3.318358 | 5.5519 | 20.61323 | 20.22605 |  | 0.0002082069 | [11 empty] | 26.16984 | 0.06887674 | 25 | 0 | 25.59157 | 0.1158106
12850 | 2021/06/10 22:17:39 | 130201.7992 | 1290.0011 | 1 | 28 | 0 | 0 | 0 | 1.362366 | 3.575431 | 4.871046 | 3.322136 | 5.5519 | 20.62674 | 20.22605 |  | 0.0001424352 |  | 2.523558 | [9 empty] | 26.22115 | 0.1136827 | 25 | 0 | 25.12271 | -0.174889
12851 | 2021/06/10 22:17:49 | 130211.7985 | 1300.0004 | 1 | 28 | 0 | 0 | 0 | 1.361847 | 3.577434 | 4.871918 | 3.325913 | 5.5519 | 20.64025 | 20.22605 |  | 0.0001293337 | [11 empty] | 26.00243 | -0.04373789 | 25 | 0 | 25.59639 | 0.04158735
12852 | 2021/06/10 22:17:59 | 130221.7995 | 1310.0014 | 1 | 28 | 0 | 0 | 0 | 1.361855 | 3.578501 | 4.873399 | 3.329691 | 5.5519 | 20.65376 | 20.22605 |  | 0.0001528369 | [11 empty] | 26.26517 | 0.1115215 | 25 | 0 | 25.41278 | 0.09386122
12853 | 2021/06/10 22:18:09 | 130231.7994 | 1320.0013 | 1 | 28 | 0 | 0 | 0 | 1.362114 | 3.580274 | 4.876741 | 3.333469 | 5.5519 | 20.66729 | 20.22605 |  | 0.0001711911 | [11 empty] | 26.25259 | -0.123505 | 25 | 0 | 25.10927 | -0.1705152
12854 | 2021/06/10 22:18:19 | 130241.7996 | 1330.0015 | 1 | 28 | 0 | 0 | 0 | 1.361679 | 3.581748 | 4.877191 | 3.337248 | 5.5519 | 20.68082 | 20.22605 |  | 0.0001731535 |  | 2.386078 | 0.4038856 | [8 empty] | 25.99448 | 0.07692456 | 25 | 0 | 25.48122 | 0.1260948
12855 | 2021/06/10 22:18:29 | 130251.7988 | 1340.0007 | 1 | 28 | 0 | 0 | 0 | 1.362114 | 3.583372 | 4.880961 | 3.341026 | 5.5519 | 20.69435 | 20.22605 |  | 0.0001867331 | [11 empty] | 26.21362 | -0.01211107 | 25 | 0 | 25.68634 | 0.0747937
12856 | 2021/06/10 22:18:39 | 130261.799 | 1350.0009 | 1 | 28 | 0 | 0 | 0 | 1.361923 | 3.585048 | 4.882559 | 3.344803 | 5.5519 | 20.70789 | 20.22605 |  | 0.0001178898 | [11 empty] | 26.34076 | 0.1566923 | 25 | 0 | 25.56406 | 0.09002984
12857 | 2021/06/10 22:18:49 | 130271.7985 | 1360.0004 | 1 | 28 | 0 | 0 | 0 | 1.361794 | 3.586338 | 4.883854 | 3.348581 | 5.5519 | 20.72144 | 20.22605 |  | 0.0001244825 |  | 2.487762 | [9 empty] | 25.86095 | -0.1204962 | 25 | 0 | 25.04776 | -0.1005834
12858 | 2021/06/10 22:18:59 | 130281.7985 | 1370.0004 | 1 | 28 | 0 | 0 | 0 | 1.361885 | 3.588099 | 4.886578 | 3.352358 | 5.5519 | 20.73499 | 20.22605 |  | 0.000176643 | [11 empty] | 26.07199 | -0.05324185 | 25 | 0 | 25.52315 | -0.01987576
12859 | 2021/06/10 22:19:09 | 130291.7985 | 1380.0004 | 1 | 28 | 0 | 0 | 0 | 1.361397 | 3.589455 | 4.886673 | 3.356135 | 5.5519 | 20.74854 | 20.22605 |  | 0.0001950992 | [11 empty] | 26.02359 | -0.01697481 | 25 | 0 | 25.16785 | -0.1262552
12860 | 2021/06/10 22:19:19 | 130301.7988 | 1390.0007 | 1 | 28 | 0 | 0 | 0 | 1.36174 | 3.591196 | 4.890275 | 3.359912 | 5.5519 | 20.7621 | 20.22605 |  | 0.0001533664 |  | 2.470538 | [9 empty] | 26.08395 | 0.1195306 | 25 | 0 | 25.53513 | 0.159871
12861 | 2021/06/10 22:19:29 | 130311.7989 | 1400.0008 | 1 | 28 | 0 | 0 | 0 | 1.361298 | 3.59239 | 4.890313 | 3.363689 | 5.5519 | 20.77567 | 20.22605 |  | 0.0001231865 |  |  | 0.4105877 | [8 empty] | 26.20314 | 0.1214188 | 25 | 0 | 25.37627 | 0.08816123
12862 | 2021/06/10 22:19:39 | 130321.7982 | 1410.0001 | 1 | 28 | 0 | 0 | 0 | 1.36132 | 3.594221 | 4.892885 | 3.367466 | 5.5519 | 20.78924 | 20.22605 |  | 0.0001261682 | [11 empty] | 26.01039 | -0.02110004 | 25 | 0 | 25.49002 | 0.08143961
12863 | 2021/06/10 22:19:49 | 130331.799 | 1420.0009 | 1 | 28 | 0 | 0 | 0 | 1.361832 | 3.59544 | 4.896385 | 3.371243 | 5.5519 | 20.80282 | 20.22605 |  | 0.0001047328 |  | 2.497716 | [9 empty] | 25.91439 | -0.08388698 | 25 | 0 | 25.07273 | -0.1129651
12864 | 2021/06/10 22:19:59 | 130341.7992 | 1430.0011 | 1 | 28 | 0 | 0 | 0 | 1.361526 | 3.597198 | 4.897679 | 3.375019 | 5.5519 | 20.8164 | 20.22605 |  | 0.0001382773 | [11 empty] | 26.23061 | 0.03523052 | 25 | 0 | 25.61778 | 0.1043934
12865 | 2021/06/10 22:20:09 | 130351.7985 | 1440.0004 | 1 | 28 | 0 | 0 | 0 | 1.361298 | 3.59848 | 4.898604 | 3.378796 | 5.5519 | 20.82998 | 20.22605 |  | 0.0001390581 | [11 empty] | 25.82087 | -0.1459742 | 25 | 0 | 25.17181 | -0.1261175
12866 | 2021/06/10 22:20:19 | 130361.7992 | 1450.0011 | 1 | 28 | 0 | 0 | 0 | 1.361732 | 3.599967 | 4.90219 | 3.382573 | 5.5519 | 20.84358 | 20.22605 |  | 0.0001336452 | [11 empty] | 26.2176 | -0.002160072 | 25 | 0 | 25.41216 | -0.08469045
12867 | 2021/06/10 22:20:29 | 130371.7995 | 1460.0014 | 1 | 28 | 0 | 0 | 0 | 1.361816 | 3.601205 | 4.904179 | 3.38635 | 5.5519 | 20.85718 | 20.22605 |  | 0.0001213394 |  | 2.589556 | [9 empty] | 25.79405 | -0.07651269 | 25 | 0 | 25.15924 | -0.1256579
12868 | 2021/06/10 22:20:39 | 130381.7995 | 1470.0014 | 1 | 28 | 0 | 0 | 0 | 1.361702 | 3.602767 | 4.905895 | 3.390127 | 5.5519 | 20.87078 | 20.22605 |  | 0.0001782176 |  |  | 0.3843281 | [8 empty] | 26.07874 | 0.03361344 | 25 | 0 | 25.57271 | 0.1250768
12869 | 2021/06/10 22:20:49 | 130391.7988 | 1480.0007 | 1 | 28 | 0 | 0 | 0 | 1.362045 | 3.604219 | 4.909108 | 3.393904 | 5.5519 | 20.8844 | 20.22605 |  | 0.0001509403 | [11 empty] | 26.08479 | -0.06040096 | 25 | 0 | 25.25057 | -0.1206779
12870 | 2021/06/10 22:20:59 | 130401.7981 | 1490 | 1 | 28 | 0 | 0 | 0 | 1.362045 | 3.605572 | 4.910951 | 3.397682 | 5.5519 | 20.89801 | 20.22605 |  | 0.0001321328 |  | 2.653846 | [9 empty] | 26.01126 | -0.06614149 | 25 | 0 | 25.51228 | -0.01718521
12871 | 2021/06/10 22:21:09 | 130411.7981 | 1500 | 1 | 28 | 0 | 0 | 0 | 1.362007 | 3.607093 | 4.912886 | 3.401459 | 5.5519 | 20.91163 | 20.22605 |  | 0.0001235719 | [11 empty] | 25.87959 | -0.08298635 | 25 | 0 | 25.10213 | -0.1566839
12872 | 2021/06/10 22:21:19 | 130421.7983 | 1510.0002 | 1 | 28 | 0 | 0 | 0 | 1.361969 | 3.608324 | 4.914425 | 3.405237 | 5.5519 | 20.92527 | 20.22605 |  | 0.0001768054 | [11 empty] | 26.17616 | 0.1275659 | 25 | 0 | 25.59892 | 0.1076996
12873 | 2021/06/10 22:21:29 | 130431.7987 | 1520.0006 | 1 | 28 | 0 | 0 | 0 | 1.361511 | 3.609882 | 4.914894 | 3.409015 | 5.5519 | 20.9389 | 20.22605 |  | 0.0001682482 | [11 empty] | 25.87332 | -0.1033288 | 25 | 0 | 25.34566 | -0.1034421
12874 | 2021/06/10 22:21:39 | 130441.7996 | 1530.0015 | 1 | 28 | 0 | 0 | 0 | 1.361488 | 3.611176 | 4.916573 | 3.412792 | 5.5519 | 20.95254 | 20.22605 |  | 0.000139819 |  | 2.666095 | [9 empty] | 25.89492 | -0.07013679 | 25 | 0 | 25.11749 | -0.1638752
12875 | 2021/06/10 22:21:49 | 130451.7987 | 1540.0006 | 1 | 28 | 0 | 0 | 0 | 1.361397 | 3.612883 | 4.918568 | 3.416569 | 5.5519 | 20.96618 | 20.22605 |  | 0.0001107167 |  |  | 0.377703 | [8 empty] | 26.23314 | 0.08884549 | 25 | 0 | 25.49907 | -0.002481341
12876 | 2021/06/10 22:21:59 | 130461.7997 | 1550.0016 | 1 | 28 | 0 | 0 | 0 | 1.361282 | 3.614127 | 4.919846 | 3.420346 | 5.5519 | 20.97983 | 20.22605 |  | 0.0001522599 | [11 empty] | 25.98757 | -0.08282065 | 25 | 0 | 25.48143 | -0.03834307
12877 | 2021/06/10 22:22:09 | 130471.7982 | 1560.0001 | 1 | 28 | 0 | 0 | 0 | 1.362061 | 3.615743 | 4.924863 | 3.424123 | 5.5519 | 20.99348 | 20.22605 |  | 0.0001630673 |  | 2.598724 | [9 empty] | 25.74461 | -0.1700658 | 25 | 0 | 25.18826 | -0.1279259
12878 | 2021/06/10 22:22:19 | 130481.7989 | 1570.0008 | 1 | 28 | 0 | 0 | 0 | 1.361504 | 3.617048 | 4.924625 | 3.427902 | 5.5519 | 21.00715 | 20.22605 |  | 0.0001878595 | [11 empty] | 25.8014 | -0.09723425 | 25 | 0 | 25.12376 | -0.0438565
12879 | 2021/06/10 22:22:29 | 130491.7983 | 1580.0002 | 1 | 28 | 0 | 0 | 0 | 1.361549 | 3.618526 | 4.9268 | 3.431679 | 5.5519 | 21.02081 | 20.22605 |  | 0.0001269444 | [11 empty] | 26.00182 | 0.05968213 | 25 | 0 | 25.20315 | 0.01070023
12880 | 2021/06/10 22:22:39 | 130501.7992 | 1590.0011 | 1 | 28 | 0 | 0 | 0 | 1.361717 | 3.619948 | 4.929345 | 3.435457 | 5.5519 | 21.03448 | 20.22605 |  | 0.0001342905 | [11 empty] | 26.1728 | 0.1276469 | 25 | 0 | 25.35301 | 0.0408566
12881 | 2021/06/10 22:22:49 | 130511.7993 | 1600.0012 | 1 | 28 | 0 | 0 | 0 | 1.361656 | 3.621427 | 4.931138 | 3.439234 | 5.5519 | 21.04816 | 20.22605 |  | 0.0001209852 |  | 2.581935 | [9 empty] | 26.29764 | 0.07041872 | 25 | 0 | 25.52086 | 0.01921773
12882 | 2021/06/10 22:22:59 | 130521.7988 | 1610.0007 | 1 | 28 | 0 | 0 | 0 | 1.362083 | 3.622834 | 4.934601 | 3.443011 | 5.5519 | 21.06184 | 20.22605 |  | 0.0001169609 |  |  | 0.3854273 | [8 empty] | 26.18476 | -0.006677508 | 25 | 0 | 25.63606 | 0.07132828
12883 | 2021/06/10 22:23:09 | 130531.7989 | 1620.0008 | 1 | 28 | 0 | 0 | 0 | 1.362175 | 3.624265 | 4.936883 | 3.446789 | 5.5519 | 21.07553 | 20.22605 |  | 0.0001288509 | [11 empty] | 26.00518 | -0.03457308 | 25 | 0 | 25.49907 | 0.05902052
12884 | 2021/06/10 22:23:19 | 130541.799 | 1630.0009 | 1 | 28 | 0 | 0 | 0 | 1.361885 | 3.625777 | 4.937891 | 3.450566 | 5.5519 | 21.08922 | 20.22605 |  | 0.0001204296 |  | 2.690741 | [9 empty] | 25.8553 | -0.04451573 | 25 | 0 | 25.31335 | 0.0267446
12885 | 2021/06/10 22:23:29 | 130551.7989 | 1640.0008 | 1 | 28 | 0 | 0 | 0 | 1.362038 | 3.627037 | 4.940162 | 3.454344 | 5.5519 | 21.10292 | 20.22605 |  | 0.0001701395 | [11 empty] | 25.79997 | -0.07658184 | 25 | 0 | 25.24369 | -0.08335888
12886 | 2021/06/10 22:23:39 | 130561.7983 | 1650.0002 | 1 | 28 | 0 | 0 | 0 | 1.361755 | 3.628639 | 4.941317 | 3.458121 | 5.5519 | 21.11663 | 20.22605 |  | 0.0001346096 | [11 empty] | 25.86703 | -0.1279575 | 25 | 0 | 25.27513 | -0.09246111
12887 | 2021/06/10 22:23:49 | 130571.7983 | 1660.0002 | 1 | 28 | 0 | 0 | 0 | 1.361794 | 3.630036 | 4.943361 | 3.461899 | 5.5519 | 21.13034 | 20.22605 |  | 0.0001438689 | [11 empty] | 25.86794 | 0.01491249 | 25 | 0 | 25.36168 | 0.08180261
12888 | 2021/06/10 22:23:59 | 130581.7994 | 1670.0013 | 1 | 28 | 0 | 0 | 0 | 1.36174 | 3.631504 | 4.945164 | 3.465677 | 5.5519 | 21.14406 | 20.22605 |  | 0.0001296159 |  | 2.654029 | [9 empty] | 26.26539 | 0.04471064 | 25 | 0 | 25.64547 | 0.09604633
12889 | 2021/06/10 22:24:09 | 130591.7988 | 1680.0007 | 1 | 28 | 0 | 0 | 0 | 1.362083 | 3.63254 | 4.947821 | 3.469455 | 5.5519 | 21.15778 | 20.22605 |  | 0.0001352901 |  |  | 0.3732022 | [8 empty] | 26.02402 | 0.04238069 | 25 | 0 | 25.17543 | -0.06906509
12890 | 2021/06/10 22:24:19 | 130601.7995 | 1690.0014 | 1 | 28 | 0 | 0 | 0 | 1.362122 | 3.63416 | 4.950169 | 3.473233 | 5.5519 | 21.1715 | 20.22605 |  | 0.0001297873 | [11 empty] | 26.02175 | 0.002484918 | 25 | 0 | 25.50852 | 0.06935418
12891 | 2021/06/10 22:24:29 | 130611.7989 | 1700.0008 | 1 | 28 | 0 | 0 | 0 | 1.361427 | 3.63523 | 4.9491 | 3.47701 | 5.5519 | 21.18523 | 20.22605 |  | 0.0001130895 | [11 empty] | 26.07473 | 0.07015288 | 25 | 0 | 25.23336 | 0.02565622
12892 | 2021/06/10 22:24:39 | 130621.7984 | 1710.0003 | 1 | 28 | 0 | 0 | 0 | 1.361679 | 3.636749 | 4.952085 | 3.480788 | 5.5519 | 21.19897 | 20.22605 |  | 0.0001260605 |  | 2.845542 | [9 empty] | 25.84879 | -0.1333278 | 25 | 0 | 25.23546 | -0.1245868
12893 | 2021/06/10 22:24:49 | 130631.7991 | 1720.001 | 1 | 28 | 0 | 0 | 0 | 1.36158 | 3.637742 | 4.953077 | 3.484566 | 5.5519 | 21.21271 | 20.22605 |  | 0.0001415563 | [11 empty] | 26.30116 | 0.0895822 | 25 | 0 | 25.71693 | 0.08527815
12894 | 2021/06/10 22:24:59 | 130641.7985 | 1730.0004 | 1 | 28 | 0 | 0 | 0 | 1.361771 | 3.639153 | 4.955693 | 3.488344 | 5.5519 | 21.22646 | 20.22605 |  | 0.0001128469 | [11 empty] | 26.03224 | 0.08928299 | 25 | 0 | 25.23362 | 0.05596042
12895 | 2021/06/10 22:25:09 | 130651.7992 | 1740.0011 | 1 | 28 | 0 | 0 | 0 | 1.362045 | 3.640224 | 4.958149 | 3.492123 | 5.5519 | 21.24021 | 20.22605 |  | 0.0001428249 | [11 empty] | 25.81883 | -0.1296651 | 25 | 0 | 25.29111 | -0.1008403
12896 | 2021/06/10 22:25:19 | 130661.7995 | 1750.0014 | 1 | 28 | 0 | 0 | 0 | 1.361374 | 3.641314 | 4.95719 | 3.495902 | 5.5519 | 21.25397 | 20.22605 |  | 0.0001013782 |  | 3.049849 | [9 empty] | 26.18499 | 0.1067388 | 25 | 0 | 25.56496 | 0.1113796
12897 | 2021/06/10 22:25:29 | 130671.7996 | 1760.0015 | 1 | 28 | 0 | 0 | 0 | 1.362022 | 3.642607 | 4.961311 | 3.49968 | 5.5519 | 21.26773 | 20.22605 |  | 0.0001348504 |  |  | 0.3368266 | [8 empty] | 25.88465 | 0.02450168 | 25 | 0 | 25.10006 | -0.02230823
12898 | 2021/06/10 22:25:39 | 130681.7987 | 1770.0006 | 1 | 28 | 0 | 0 | 0 | 1.361694 | 3.643856 | 4.961817 | 3.503458 | 5.5519 | 21.28149 | 20.22605 |  | 9.301402e-05 | [11 empty] | 25.92198 | -0.09547412 | 25 | 0 | 25.47285 | 0.004719496
12899 | 2021/06/10 22:25:49 | 130691.7988 | 1780.0007 | 1 | 28 | 0 | 0 | 0 | 1.361626 | 3.64487 | 4.96295 | 3.507237 | 5.5519 | 21.29526 | 20.22605 |  | 0.0001088127 | [11 empty] | 26.18637 | 0.0006788969 | 25 | 0 | 25.35233 | -0.06624877
12900 | 2021/06/10 22:25:59 | 130701.799 | 1790.0009 | 1 | 28 | 0 | 0 | 0 | 1.362083 | 3.645907 | 4.966028 | 3.511015 | 5.5519 | 21.30904 | 20.22605 |  | 0.0001172546 |  | 3.30956 | [9 empty] | 25.95172 | -0.06463528 | 25 | 0 | 25.43841 | -0.05356312
12901 | 2021/06/10 22:26:09 | 130711.7984 | 1800.0003 | 1 | 28 | 0 | 0 | 0 | 1.361855 | 3.647121 | 4.96685 | 3.514794 | 5.5519 | 21.32282 | 20.22605 |  | 0.0001118656 | [11 empty] | 25.95049 | 0.01612127 | 25 | 0 | 25.13032 | -0.06637871
12902 | 2021/06/10 22:26:19 | 130721.7986 | 1810.0005 | 1 | 28 | 0 | 0 | 0 | 1.362267 | 3.648086 | 4.969667 | 3.518572 | 5.5519 | 21.3366 | 20.22605 |  | 0.0001327907 | [11 empty] | 25.91692 | -0.04621863 | 25 | 0 | 25.41071 | 0.02280772
12903 | 2021/06/10 22:26:29 | 130731.7994 | 1820.0013 | 1 | 28 | 0 | 0 | 0 | 1.361542 | 3.649177 | 4.968508 | 3.522351 | 5.5519 | 21.35039 | 20.22605 |  | 0.0001309227 | [11 empty] | 26.24779 | 0.08354545 | 25 | 0 | 25.47093 | 0.09483516
12904 | 2021/06/10 22:26:39 | 130741.7985 | 1830.0004 | 1 | 28 | 0 | 0 | 0 | 1.361618 | 3.650067 | 4.969997 | 3.526129 | 5.5519 | 21.36418 | 20.22605 |  | 8.766602e-05 | [11 empty] | 26.05546 | -0.07247269 | 25 | 0 | 25.54939 | 0.003213882
12905 | 2021/06/10 22:26:49 | 130751.7989 | 1840.0008 | 1 | 28 | 0 | 0 | 0 | 1.361717 | 3.65116 | 4.971847 | 3.529908 | 5.5519 | 21.37797 | 20.22605 |  | 0.0001038523 |  | 3.609926 | [9 empty] | 26.08565 | 0.02382576 | 25 | 0 | 25.27998 | -0.0296694
12906 | 2021/06/10 22:26:59 | 130761.7998 | 1850.0017 | 1 | 28 | 0 | 0 | 0 | 1.361237 | 3.65215 | 4.971442 | 3.533688 | 5.5519 | 21.39178 | 20.22605 |  | 0.0001181469 |  |  | 0.2834635 | [8 empty] | 25.97791 | -0.07962465 | 25 | 0 | 25.48603 | -0.06856859
12907 | 2021/06/10 22:27:09 | 130771.7981 | 1860 | 1 | 28 | 0 | 0 | 0 | 1.361755 | 3.65322 | 4.974791 | 3.537466 | 5.5519 | 21.40557 | 20.22605 |  | 0.0001242334 | [11 empty] | 26.13365 | 0.09785891 | 25 | 0 | 25.32806 | 0.04447997
12908 | 2021/06/10 22:27:19 | 130781.7984 | 1870.0003 | 1 | 28 | 0 | 0 | 0 | 1.36158 | 3.65402 | 4.975241 | 3.541244 | 5.5519 | 21.41938 | 20.22605 |  | 7.890652e-05 | [11 empty] | 25.94394 | -0.01537561 | 25 | 0 | 25.49483 | 0.04031301
12909 | 2021/06/10 22:27:29 | 130791.7994 | 1880.0013 | 1 | 28 | 0 | 0 | 0 | 1.36248 | 3.655107 | 4.98001 | 3.545022 | 5.5519 | 21.43319 | 20.22605 |  | 9.86164e-05 | [11 empty] | 26.15168 | 0.07152021 | 25 | 0 | 25.36753 | 0.07610083
12910 | 2021/06/10 22:27:39 | 130801.7995 | 1890.0014 | 1 | 28 | 0 | 0 | 0 | 1.362289 | 3.655876 | 4.98036 | 3.5488 | 5.5519 | 21.44699 | 20.22605 |  | 0.0001303834 |  | 4.008129 | [9 empty] | 25.97103 | -0.1124686 | 25 | 0 | 25.53621 | -0.02791107
12911 | 2021/06/10 22:27:49 | 130811.7994 | 1900.0013 | 1 | 28 | 0 | 0 | 0 | 1.362381 | 3.65685 | 4.982023 | 3.552576 | 5.5519 | 21.4608 | 20.22605 |  | 6.258732e-05 | [11 empty] | 26.05169 | -0.0109452 | 25 | 0 | 25.23884 | -0.05779624
12912 | 2021/06/10 22:27:59 | 130821.7996 | 1910.0015 | 1 | 28 | 0 | 0 | 0 | 1.362022 | 3.657624 | 4.981764 | 3.556353 | 5.5519 | 21.47461 | 20.22605 | [13 empty] | 26.23336 | -0.008043647 | 25 | 0 | 25.67758 | 0.0543493
12913 | 2021/06/10 22:28:09 | 130831.7997 | 1920.0016 | 1 | 28 | 0 | 0 | 0 | 1.361603 | 3.658337 | 4.981203 | 3.56013 | 5.5519 | 21.48843 | 20.22605 |  | 4.630791e-05 | [11 empty] | 25.80624 | -0.1444662 | 25 | 0 | 25.29991 | -0.1267976
12914 | 2021/06/10 22:28:19 | 130841.7989 | 1930.0008 | 1 | 28 | 0 | 0 | 0 | 1.361755 | 3.659479 | 4.983314 | 3.563906 | 5.5519 | 21.50225 | 20.22605 |  | 0.0001034708 | [11 empty] | 26.03997 | -0.003855228 | 25 | 0 | 25.26278 | -0.06631076
12915 | 2021/06/10 22:28:29 | 130851.7992 | 1940.0011 | 1 | 28 | 0 | 0 | 0 | 1.362038 | 3.659969 | 4.985017 | 3.567684 | 5.5519 | 21.51607 | 20.22605 |  | 8.178483e-05 | [11 empty] | 26.24678 | 0.01598775 | 25 | 0 | 25.59118 | 0.06059468
12916 | 2021/06/10 22:28:39 | 130861.7985 | 1950.0004 | 1 | 28 | 0 | 0 | 0 | 1.362289 | 3.660936 | 4.987253 | 3.571461 | 5.5519 | 21.5299 | 20.22605 |  | 5.176098e-05 |  | 4.521689 | [9 empty] | 26.03346 | -0.08058786 | 25 | 0 | 25.58443 | 0.006232858
12917 | 2021/06/10 22:28:49 | 130871.7993 | 1960.0012 | 1 | 28 | 0 | 0 | 0 | 1.361969 | 3.661613 | 4.987003 | 3.575238 | 5.5519 | 21.54373 | 20.22605 |  | 7.329513e-05 |  |  | 0.2291527 | [8 empty] | 25.87712 | -0.04900873 | 25 | 0 | 25.08539 | -0.0936693
12918 | 2021/06/10 22:28:59 | 130881.7988 | 1970.0007 | 1 | 28 | 0 | 0 | 0 | 1.362289 | 3.662426 | 4.989283 | 3.579015 | 5.5519 | 21.55756 | 20.22605 |  | 0.0001084848 | [11 empty] | 26.22624 | 0.06462812 | 25 | 0 | 25.41368 | 0.0669688
12919 | 2021/06/10 22:29:09 | 130891.7988 | 1980.0007 | 1 | 28 | 0 | 0 | 0 | 1.361855 | 3.663035 | 4.988523 | 3.582792 | 5.5519 | 21.57139 | 20.22605 | [13 empty] | 26.03997 | -0.05572379 | 25 | 0 | 25.55529 | 0.02445042
12920 | 2021/06/10 22:29:19 | 130901.799 | 1990.0009 | 1 | 28 | 0 | 0 | 0 | 1.361832 | 3.664013 | 4.98977 | 3.58657 | 5.5519 | 21.58523 | 20.22605 |  | 0.0001087751 | [11 empty] | 25.77444 | -0.05941689 | 25 | 0 | 25.12532 | -0.07730305
12921 | 2021/06/10 22:29:29 | 130911.7982 | 2000.0001 | 1 | 28 | 0 | 0 | 0 | 1.361626 | 3.664503 | 4.989683 | 3.590346 | 5.5519 | 21.59907 | 20.22605 | [13 empty] | 26.21117 | 0.06482244 | 25 | 0 | 25.47705 | 0.07830322
12922 | 2021/06/10 22:29:39 | 130921.799 | 2010.0009 | 1 | 28 | 0 | 0 | 0 | 1.361847 | 3.665433 | 4.991759 | 3.594123 | 5.5519 | 21.61291 | 20.22605 |  | 5.361805e-05 | [11 empty] | 25.84149 | -0.1400065 | 25 | 0 | 25.38515 | -0.0844413
12923 | 2021/06/10 22:29:49 | 130931.7983 | 2020.0002 | 1 | 28 | 0 | 0 | 0 | 1.361465 | 3.665911 | 4.99101 | 3.597899 | 5.5519 | 21.62675 | 20.22605 |  | 9.127638e-05 |  | 5.061434 | [9 empty] | 26.18897 | 0.02962947 | 25 | 0 | 25.39061 | -0.03502071
12924 | 2021/06/10 22:29:59 | 130941.7984 | 2030.0003 | 1 | 28 | 0 | 0 | 0 | 1.362213 | 3.666839 | 4.995016 | 3.601676 | 5.5519 | 21.6406 | 20.22605 |  | 7.906391e-05 | [11 empty] | 25.87629 | -0.09050906 | 25 | 0 | 25.37717 | -0.0995177
12925 | 2021/06/10 22:30:09 | 130951.7988 | 2040.0007 | 1 | 28 | 0 | 0 | 0 | 1.361778 | 3.667462 | 4.994269 | 3.605453 | 5.5519 | 21.65445 | 20.22605 |  | 5.997952e-05 | [11 empty] | 26.16406 | 0.1230007 | 25 | 0 | 25.36566 | 0.08081377
12926 | 2021/06/10 22:30:19 | 130961.7987 | 2050.0006 | 1 | 28 | 0 | 0 | 0 | 1.361084 | 3.668347 | 4.992928 | 3.609229 | 5.5519 | 21.6683 | 20.22605 |  | 8.402839e-05 | [11 empty] | 25.84887 | -0.06866276 | 25 | 0 | 25.32832 | -0.01525998
12927 | 2021/06/10 22:30:29 | 130971.7989 | 2060.0008 | 1 | 28 | 0 | 0 | 0 | 1.363121 | 3.669045 | 5.001352 | 3.613006 | 5.5519 | 21.68216 | 20.22605 | [13 empty] | 26.21008 | 0.09218752 | 25 | 0 | 25.37608 | 0.06557941
12928 | 2021/06/10 22:30:39 | 130981.7983 | 2070.0002 | 1 | 28 | 0 | 0 | 0 | 1.361771 | 3.669644 | 4.997215 | 3.616784 | 5.5519 | 21.69602 | 20.22605 |  | 7.82348e-05 | [11 empty] | 26.29034 | 0.05190372 | 25 | 0 | 25.7061 | 0.1300019
12929 | 2021/06/10 22:30:49 | 130991.7991 | 2080.001 | 1 | 28 | 0 | 0 | 0 | 1.361626 | 3.670556 | 4.997924 | 3.620561 | 5.5519 | 21.70988 | 20.22605 |  | 9.388373e-05 |  |  | 0 | [8 empty] | 25.80633 | -0.07318616 | 25 | 0 | 25.27145 | -0.04206836
12930 | 2021/06/10 22:30:59 | 131001.7991 | 2090.001 | 1 | 28 | 0 | 0 | 0 | 1.361542 | 3.671035 | 4.998268 | 3.624338 | 5.5519 | 21.72375 | 20.22605 |  | 7.080938e-05 |  | 5.066453 | [9 empty] | 26.01592 | 0.02641797 | 25 | 0 | 25.23869 | 0.001924634
12931 | 2021/06/10 22:31:09 | 131011.7986 | 2100.0005 | 1 | 28 | 0 | 0 | 0 | 1.361908 | 3.671982 | 5.000902 | 3.628115 | 5.5519 | 21.73762 | 20.22605 |  | 7.001214e-05 |  |  | 0.194446 | [8 empty] | 26.19063 | 0.09135723 | 25 | 0 | 25.36374 | 0.05136132
12932 | 2021/06/10 22:31:19 | 131021.7986 | 2110.0005 | 1 | 28 | 0 | 0 | 0 | 1.362076 | 3.672626 | 5.002396 | 3.631892 | 5.5519 | 21.75149 | 20.22605 |  | 7.96961e-05 | [11 empty] | 26.34878 | 0.05134881 | 25 | 0 | 25.72897 | 0.05366445
12933 | 2021/06/10 22:31:29 | 131031.7995 | 2120.0014 | 1 | 28 | 0 | 0 | 0 | 1.361885 | 3.673399 | 5.002747 | 3.635673 | 5.5519 | 21.76538 | 20.22605 | [13 empty] | 25.85744 | -0.07956624 | 25 | 0 | 25.6631 | 0.03210425
12934 | 2021/06/10 22:31:39 | 131041.7982 | 2130.0001 | 1 | 28 | 0 | 0 | 0 | 1.361908 | 3.673902 | 5.003517 | 3.639454 | 5.5519 | 21.77926 | 20.22605 |  | 6.258681e-05 | [11 empty] | 26.17244 | 0.09718239 | 25 | 0 | 25.21387 | -0.1046139
12935 | 2021/06/10 22:31:49 | 131051.7991 | 2140.001 | 1 | 28 | 0 | 0 | 0 | 1.361359 | 3.674809 | 5.002734 | 3.643234 | 5.5519 | 21.79316 | 20.22605 |  | 8.246196e-05 | [11 empty] | 26.20719 | 0.00708282 | 25 | 0 | 25.68182 | 0.04943848
12936 | 2021/06/10 22:31:59 | 131061.7991 | 2150.001 | 1 | 28 | 0 | 0 | 0 | 1.361511 | 3.675406 | 5.004106 | 3.647014 | 5.5519 | 21.80705 | 20.22605 |  | 8.608961e-05 | [11 empty] | 25.87253 | -0.05436003 | 25 | 0 | 25.6046 | -0.007016659
12937 | 2021/06/10 22:32:09 | 131071.7994 | 2160.0013 | 1 | 28 | 0 | 0 | 0 | 1.361984 | 3.676357 | 5.007139 | 3.650796 | 5.5519 | 21.82095 | 20.22605 |  | 6.827255e-05 |  | 5.256574 | [9 empty] | 26.24786 | -0.04015625 | 25 | 0 | 25.21134 | -0.08479238
12938 | 2021/06/10 22:32:19 | 131081.7986 | 2170.0005 | 1 | 28 | 0 | 0 | 0 | 1.362083 | 3.676943 | 5.008302 | 3.654576 | 5.5519 | 21.83485 | 20.22605 |  | 5.389419e-05 | [11 empty] | 26.17577 | -0.0799042 | 25 | 0 | 25.69123 | -0.02430201
12939 | 2021/06/10 22:32:29 | 131091.7994 | 2180.0013 | 1 | 28 | 0 | 0 | 0 | 1.362473 | 3.677776 | 5.010871 | 3.658356 | 5.5519 | 21.84875 | 20.22605 | [13 empty] | 26.02665 | 0.01153409 | 25 | 0 | 25.1852 | -0.09993911
12940 | 2021/06/10 22:32:39 | 131101.7995 | 2190.0014 | 1 | 28 | 0 | 0 | 0 | 1.362 | 3.678457 | 5.010058434 | 3.662137 | 5.5519 | 21.86265 | 20.22605 |  | 7.961708e-05 | [11 empty] | 26.11108 | 0.00418961 | 25 | 0 | 25.60508 | 0.0643605
12941 | 2021/06/10 22:32:49 | 131111.7982 | 2200.0001 | 1 | 28 | 0 | 0 | 0 | 1.361893 | 3.679118 | 5.010565 | 3.665917 | 5.5519 | 21.87656 | 20.22605 |  | 8.278355e-05 | [11 empty] | 26.05553 | 0.06726205 | 25 | 0 | 25.22841 | 0.03168106
12942 | 2021/06/10 22:32:59 | 131121.7981 | 2210 | 1 | 28 | 0 | 0 | 0 | 1.362267 | 3.680058 | 5.013222 | 3.669697 | 5.5519 | 21.89047 | 20.22605 |  | 7.668873e-05 | [11 empty] | 26.26525 | 0.01414657 | 25 | 0 | 25.75228 | 0.1233774
12943 | 2021/06/10 22:33:09 | 131131.7985 | 2220.0004 | 1 | 28 | 0 | 0 | 0 | 1.362007 | 3.680662 | 5.013087 | 3.673478 | 5.5519 | 21.90438 | 20.22605 |  | 6.093134e-05 |  |  | 0 | [8 empty] | 26.20321 | -0.0009804964 | 25 | 0 | 25.39061 | -0.05896866
12944 | 2021/06/10 22:33:19 | 131141.7984 | 2230.0003 | 1 | 28 | 0 | 0 | 0 | 1.361923 | 3.681521 | 5.013948 | 3.677259 | 5.5519 | 21.9183 | 20.22605 |  | 7.712653e-05 |  | 5.079286 | [9 empty] | 25.98091 | -0.07569313 | 25 | 0 | 25.47477 | -0.07800221
12945 | 2021/06/10 22:33:29 | 131151.7985 | 2240.0004 | 1 | 28 | 0 | 0 | 0 | 1.361359 | 3.682087 | 5.012642 | 3.68104 | 5.5519 | 21.93222 | 20.22605 |  |  |  |  | 0.1948721 | [8 empty] | 26.38438 | 0.1569343 | 25 | 0 | 25.64341 | 0.1527178
12946 | 2021/06/10 22:33:39 | 131161.7985 | 2250.0004 | 1 | 28 | 0 | 0 | 0 | 1.362236 | 3.682932 | 5.017023 | 3.684821 | 5.5519 | 21.94614 | 20.22605 |  | 8.808384e-05 | [11 empty] | 25.84704 | -0.07586122 | 25 | 0 | 25.28367 | -0.05812228
12947 | 2021/06/10 22:33:49 | 131171.7995 | 2260.0014 | 1 | 28 | 0 | 0 | 0 | 1.362122 | 3.683668 | 5.017605 | 3.688603 | 5.5519 | 21.96007 | 20.22605 |  | 7.369086e-05 | [11 empty] | 26.38919 | 0.07389128 | 25 | 0 | 25.56264 | 0.08963048
12948 | 2021/06/10 22:33:59 | 131181.7997 | 2270.0016 | 1 | 28 | 0 | 0 | 0 | 1.361923 | 3.68448 | 5.017978 | 3.692383 | 5.5519 | 21.974 | 20.22605 |  | 4.883627e-05 | [11 empty] | 25.88872 | -0.1399207 | 25 | 0 | 25.30399 | -0.1289523
12949 | 2021/06/10 22:34:09 | 131191.799 | 2280.0009 | 1 | 28 | 0 | 0 | 0 | 1.361832 | 3.685172 | 5.018585 | 3.696163 | 5.5519 | 21.98793 | 20.22605 |  | 8.942713e-05 | [11 empty] | 26.30362 | 0.07989287 | 25 | 0 | 25.54112 | 0.0421077
12950 | 2021/06/10 22:34:19 | 131201.7991 | 2290.001 | 1 | 28 | 0 | 0 | 0 | 1.362045 | 3.685944 | 5.020422 | 3.699944 | 5.5519 | 22.00186 | 20.22605 |  | 7.732025e-05 |  | 5.107421875 | [9 empty] | 25.9264 | 0.006680489 | 25 | 0 | 25.19899 | -0.0334537
12951 | 2021/06/10 22:34:29 | 131211.7992 | 2300.0011 | 1 | 28 | 0 | 0 | 0 | 1.361588 | 3.686799 | 5.019901 | 3.703724 | 5.5519 | 22.0158 | 20.22605 | [13 empty] | 26.19486 | -0.02108455 | 25 | 0 | 25.66043 | 0.0881058
12952 | 2021/06/10 22:34:39 | 131221.7994 | 2310.0013 | 1 | 28 | 0 | 0 | 0 | 1.361771 | 3.687674 | 5.021768 | 3.707505 | 5.5519 | 22.02974 | 20.22605 |  | 5.342404e-05 | [11 empty] | 26.28951 | 0.005517602 | 25 | 0 | 25.35577 | -0.05915821
12953 | 2021/06/10 22:34:49 | 131231.7994 | 2320.0013 | 1 | 28 | 0 | 0 | 0 | 1.361809 | 3.688153 | 5.02256 | 3.711284 | 5.5519 | 22.04368 | 20.22605 |  | 7.589853e-05 | [11 empty] | 25.91508 | -0.04513502 | 25 | 0 | 25.28042 | -0.08532107
12954 | 2021/06/10 22:34:59 | 131241.7996 | 2330.0015 | 1 | 28 | 0 | 0 | 0 | 1.361488 | 3.688974 | 5.022494 | 3.715065 | 5.5519 | 22.05762 | 20.22605 |  | 8.475175e-05 | [11 empty] | 26.31401 | 0.05360842 | 25 | 0 | 25.72268 | 0.1473171
12955 | 2021/06/10 22:35:09 | 131251.7996 | 2340.0015 | 1 | 28 | 0 | 0 | 0 | 1.361816 | 3.689892 | 5.024954 | 3.718844 | 5.5519 | 22.07157 | 20.22605 |  | 6.507659e-05 | [11 empty] | 26.29746 | 0.0343895 | 25 | 0 | 25.46362 | -0.0369364
12956 | 2021/06/10 22:35:19 | 131261.799 | 2350.0009 | 1 | 28 | 0 | 0 | 0 | 1.361641 | 3.690561 | 5.025219 | 3.722625 | 5.5519 | 22.08552 | 20.22605 |  | 6.752634e-05 | [11 empty] | 26.19714 | 0.08656085 | 25 | 0 | 25.34172 | 0.05994797
12957 | 2021/06/10 22:35:29 | 131271.799 | 2360.0009 | 1 | 28 | 0 | 0 | 0 | 1.361588 | 3.691548 | 5.026367 | 3.726405 | 5.5519 | 22.09947 | 20.22605 |  | 8.906795e-05 |  | 4.89302 | 0 | [8 empty] | 26.33838 | 0.1371217 | 25 | 0 | 25.58307 | 0.1217252
12958 | 2021/06/10 22:35:39 | 131281.7985 | 2370.0004 | 1 | 28 | 0 | 0 | 0 | 1.362122 | 3.692073 | 5.029054 | 3.730185 | 5.5519 | 22.11343 | 20.22605 |  |  |  |  | 0.2019421 | [8 empty] | 26.20346 | 0.06584466 | 25 | 0 | 25.63338 | 0.1060879
12959 | 2021/06/10 22:35:49 | 131291.7994 | 2380.0013 | 1 | 28 | 0 | 0 | 0 | 1.362473 | 3.693058 | 5.031692 | 3.733965 | 5.5519 | 22.12738 | 20.22605 |  | 8.79195e-05 | [11 empty] | 25.95411 | -0.02180576 | 25 | 0 | 25.15535 | -0.08428156
12960 | 2021/06/10 22:35:59 | 131301.7986 | 2390.0005 | 1 | 28 | 0 | 0 | 0 | 1.362122 | 3.693766 | 5.03136 | 3.737746 | 5.5519 | 22.14135 | 20.22605 |  | 6.1521e-05 | [11 empty] | 26.38691 | 0.117256 | 25 | 0 | 25.73863 | 0.170939
12961 | 2021/06/10 22:36:09 | 131311.7988 | 2400.0007 | 1 | 28 | 0 | 0 | 0 | 1.362152 | 3.694808 | 5.03289 | 3.741526 | 5.5519 | 22.15531 | 20.22605 |  | 4.864274e-05 | [11 empty] | 25.95286 | -0.01413047 | 25 | 0 | 25.33966 | 0.06162107
12962 | 2021/06/10 22:36:19 | 131321.7996 | 2410.0015 | 1 | 28 | 0 | 0 | 0 | 1.361282 | 3.69534 | 5.0304 | 3.745306 | 5.5519 | 22.16928 | 20.22605 |  | 8.95522e-05 | [11 empty] | 26.14609 | 0.072577 | 25 | 0 | 25.25489 | 0.01024783
12963 | 2021/06/10 22:36:29 | 131331.7989 | 2420.0008 | 1 | 28 | 0 | 0 | 0 | 1.361969 | 3.696233 | 5.034155 | 3.749087 | 5.5519 | 22.18325 | 20.22605 |  | 7.218878e-05 |  | 4.696265 | [9 empty] | 26.0478 | -0.06331146 | 25 | 0 | 25.45613 | 0.02577186
12964 | 2021/06/10 22:36:39 | 131341.7982 | 2430.0001 | 1 | 28 | 0 | 0 | 0 | 1.361771 | 3.696928 | 5.034369 | 3.752867 | 5.5519 | 22.19723 | 20.22605 | [13 empty] | 26.20007 | -0.09173393 | 25 | 0 | 25.25901 | -0.1252991
12965 | 2021/06/10 22:36:49 | 131351.7991 | 2440.001 | 1 | 28 | 0 | 0 | 0 | 1.362099 | 3.698059 | 5.037122 | 3.756648 | 5.5519 | 22.21121 | 20.22605 |  | 5.646293e-05 | [11 empty] | 26.49973 | 0.1280618 | 25 | 0 | 25.64486 | 0.1505971
12966 | 2021/06/10 22:36:59 | 131361.7985 | 2450.0004 | 1 | 28 | 0 | 0 | 0 | 1.361771 | 3.698705 | 5.036789 | 3.760428 | 5.5519 | 22.22519 | 20.22605 |  | 0.000101496 | [11 empty] | 26.25979 | 0.0385505 | 25 | 0 | 25.61134 | 0.1300263
12967 | 2021/06/10 22:37:09 | 131371.7987 | 2460.0006 | 1 | 28 | 0 | 0 | 0 | 1.361794 | 3.699549 | 5.038024 | 3.764209 | 5.5519 | 22.23917 | 20.22605 |  | 7.349208e-05 | [11 empty] | 25.95456 | -0.06313384 | 25 | 0 | 25.29141 | 0.008080006
12968 | 2021/06/10 22:37:19 | 131381.7987 | 2470.0006 | 1 | 28 | 0 | 0 | 0 | 1.361794 | 3.700373 | 5.039146 | 3.767989 | 5.5519 | 22.25316 | 20.22605 |  | 6.432213e-05 | [11 empty] | 26.08403 | 0.02476215 | 25 | 0 | 25.17844 | -0.0354141
12969 | 2021/06/10 22:37:29 | 131391.7997 | 2480.0016 | 1 | 28 | 0 | 0 | 0 | 1.361473 | 3.70116 | 5.039029 | 3.771771 | 5.5519 | 22.26715 | 20.22605 |  | 0.0001353273 |  | 4.461154 | [9 empty] | 26.36687 | 0.1106507 | 25 | 0 | 25.41901 | 0.01942217
12970 | 2021/06/10 22:37:39 | 131401.7996 | 2490.0015 | 1 | 28 | 0 | 0 | 0 | 1.361893 | 3.702239 | 5.042053 | 3.775551 | 5.5519 | 22.28115 | 20.22605 |  | 6.946186e-05 |  |  | 0.2156741 | [8 empty] | 26.11214 | 0.03736973 | 25 | 0 | 25.50629 | 0.09761453
12971 | 2021/06/10 22:37:49 | 131411.799 | 2500.0009 | 1 | 28 | 0 | 0 | 0 | 1.362198 | 3.702981 | 5.044193 | 3.779332 | 5.5519 | 22.29515 | 20.22605 |  | 8.877764e-05 | [11 empty] | 26.05008 | -0.01748025 | 25 | 0 | 25.15156 | -0.07995367
12972 | 2021/06/10 22:37:59 | 131421.7983 | 2510.0002 | 1 | 28 | 0 | 0 | 0 | 1.361244 | 3.703787 | 5.041758 | 3.783112 | 5.5519 | 22.30915 | 20.22605 |  | 9.716061e-05 | [11 empty] | 26.47087 | 0.1574254 | 25 | 0 | 25.63733 | 0.1264739
12973 | 2021/06/10 22:38:09 | 131431.7984 | 2520.0003 | 1 | 28 | 0 | 0 | 0 | 1.36216 | 3.70458 | 5.046231 | 3.786893 | 5.5519 | 22.32315 | 20.22605 |  | 5.77278e-05 | [11 empty] | 26.0658 | -0.01930058 | 25 | 0 | 25.44562 | 0.05643606
12974 | 2021/06/10 22:38:19 | 131441.7994 | 2530.0013 | 1 | 28 | 0 | 0 | 0 | 1.362267 | 3.705532 | 5.047924 | 3.790675 | 5.5519 | 22.33716 | 20.22605 | [13 empty] | 26.11879 | 0.02637625 | 25 | 0 | 25.19899 | -0.04940391
12975 | 2021/06/10 22:38:29 | 131451.7987 | 2540.0006 | 1 | 28 | 0 | 0 | 0 | 1.362381 | 3.706247 | 5.04932 | 3.794455 | 5.5519 | 22.35117 | 20.22605 |  | 6.195051e-05 |  | 4.504852 | [9 empty] | 26.39073 | 0.1205236 | 25 | 0 | 25.48573 | 0.05161107
12976 | 2021/06/10 22:38:39 | 131461.7987 | 2550.0006 | 1 | 28 | 0 | 0 | 0 | 1.361664 | 3.70723 | 5.048002 | 3.798236 | 5.5519 | 22.36519 | 20.22605 |  | 0.0001089961 | [11 empty] | 26.23195 | 0.05032897 | 25 | 0 | 25.61199 | 0.1039195
12977 | 2021/06/10 22:38:49 | 131471.7989 | 2560.0008 | 1 | 28 | 0 | 0 | 0 | 1.361885 | 3.708107 | 5.050015 | 3.802016 | 5.5519 | 22.3792 | 20.22605 |  | 7.551282e-05 | [11 empty] | 26.36613 | 0.1239032 | 25 | 0 | 25.36834 | 0.0616926
12978 | 2021/06/10 22:38:59 | 131481.7983 | 2570.0002 | 1 | 28 | 0 | 0 | 0 | 1.362198 | 3.70904 | 5.052447 | 3.805795 | 5.5519 | 22.39322 | 20.22605 |  | 7.945903e-05 | [11 empty] | 26.43299 | 0.062114 | 25 | 0 | 25.75627 | 0.1603043
12979 | 2021/06/10 22:39:09 | 131491.7983 | 2580.0002 | 1 | 28 | 0 | 0 | 0 | 1.362305 | 3.71 | 5.05415155 | 3.809576 | 5.5519 | 22.40724 | 20.22605 |  | 0.0001538287 | [11 empty] | 26.02665 | -0.05863249 | 25 | 0 | 25.28511 | 0.01257718
12980 | 2021/06/10 22:39:19 | 131501.7984 | 2590.0003 | 1 | 28 | 0 | 0 | 0 | 1.361946 | 3.710853 | 5.053981 | 3.813357 | 5.5519 | 22.42127 | 20.22605 |  | 8.012609e-05 | [11 empty] | 26.36661 | 0.0993669 | 25 | 0 | 25.38308 | 0.06164849
12981 | 2021/06/10 22:39:29 | 131511.7993 | 2600.0012 | 1 | 28 | 0 | 0 | 0 | 1.362251 | 3.711671 | 5.056228 | 3.817138 | 5.5519 | 22.43531 | 20.22605 |  | 0.0001107167 |  | 4.282462 | 0.2320575 | [8 empty] | 26.52929 | 0.1084971 | 25 | 0 | 25.8028 | 0.1733291
12982 | 2021/06/10 22:39:39 | 131521.7988 | 2610.0007 | 1 | 28 | 0 | 0 | 0 | 1.36235 | 3.712621 | 5.057889 | 3.820919 | 5.5519 | 22.44934 | 20.22605 |  | 7.843626e-05 | [11 empty] | 26.07485 | -0.08568883 | 25 | 0 | 25.16211 | -0.04793465
12983 | 2021/06/10 22:39:49 | 131531.7996 | 2620.0015 | 1 | 28 | 0 | 0 | 0 | 1.361931 | 3.713646 | 5.05773 | 3.8247 | 5.5519 | 22.46338 | 20.22605 |  | 6.278072e-05 | [11 empty] | 26.57994 | 0.07693112 | 25 | 0 | 25.76086 | 0.1350302
12984 | 2021/06/10 22:39:59 | 131541.7996 | 2630.0015 | 1 | 28 | 0 | 0 | 0 | 1.362442 | 3.714353 | 5.060591 | 3.82848 | 5.5519 | 22.47742 | 20.22605 |  | 0.0001205895 | [11 empty] | 26.02206 | -0.1542002 | 25 | 0 | 25.18774 | -0.1544708
12985 | 2021/06/10 22:40:09 | 131551.7982 | 2640.0001 | 1 | 28 | 0 | 0 | 0 | 1.361832 | 3.71546 | 5.059832 | 3.832259 | 5.5519 | 22.49146 | 20.22605 |  | 0.0001059596 | [11 empty] | 26.5113 | 0.09415865 | 25 | 0 | 25.77052 | 0.08096635
12986 | 2021/06/10 22:40:19 | 131561.7991 | 2650.001 | 1 | 28 | 0 | 0 | 0 | 1.361893 | 3.716164 | 5.061018 | 3.836039 | 5.5519 | 22.5055 | 20.22605 |  |  |  | 4.171402 | [9 empty] | 26.45628 | 0.1209003 | 25 | 0 | 25.47294 | 0.1033044
12987 | 2021/06/10 22:40:29 | 131571.7984 | 2660.0003 | 1 | 28 | 0 | 0 | 0 | 1.361397 | 3.717345 | 5.060782 | 3.83982 | 5.5519 | 22.51956 | 20.22605 |  | 0.0001183659 | [11 empty] | 26.08933 | -0.1289195 | 25 | 0 | 25.13379 | -0.1871181
12988 | 2021/06/10 22:40:39 | 131581.7993 | 2670.0012 | 1 | 28 | 0 | 0 | 0 | 1.362022 | 3.718197 | 5.064266 | 3.843601 | 5.5519 | 22.53361 | 20.22605 | [13 empty] | 26.05033 | -0.08237123 | 25 | 0 | 25.14468 | -0.02456367
12989 | 2021/06/10 22:40:49 | 131591.7985 | 2680.0004 | 1 | 28 | 0 | 0 | 0 | 1.362076 | 3.719132 | 5.06574 | 3.847381 | 5.5519 | 22.54767 | 20.22605 |  | 8.624804e-05 | [11 empty] | 26.41815 | -0.03291607 | 25 | 0 | 25.63445 | 0.0271976
12990 | 2021/06/10 22:40:59 | 131601.7995 | 2690.0014 | 1 | 28 | 0 | 0 | 0 | 1.362328 | 3.720002 | 5.067863 | 3.851162 | 5.5519 | 22.56173 | 20.22605 |  | 0.0002013604 | [11 empty] | 26.15321 | -0.1028842 | 25 | 0 | 25.11928 | -0.1722008
12991 | 2021/06/10 22:41:09 | 131611.7988 | 2700.0007 | 1 | 28 | 0 | 0 | 0 | 1.362663 | 3.721024 | 5.070502 | 3.854942 | 5.5519 | 22.5758 | 20.22605 |  | 0.0001026618 |  | 4.000473 | [9 empty] | 26.24289 | 0.07217288 | 25 | 0 | 25.53736 | 0.123592
12992 | 2021/06/10 22:41:19 | 131621.7999 | 2710.0018 | 1 | 28 | 0 | 0 | 0 | 1.361847 | 3.721824 | 5.068555 | 3.858724 | 5.5519 | 22.58987 | 20.22605 |  |  |  |  | 0.2478122 | [8 empty] | 26.48475 | 0.09033084 | 25 | 0 | 25.5086 | 0.1039004
12993 | 2021/06/10 22:41:29 | 131631.7991 | 2720.001 | 1 | 28 | 0 | 0 | 0 | 1.36174 | 3.722952 | 5.069693 | 3.862505 | 5.5519 | 22.60394 | 20.22605 |  | 7.594244e-05 | [11 empty] | 26.04597 | -0.1595515 | 25 | 0 | 25.22597 | -0.09742975
12994 | 2021/06/10 22:41:39 | 131641.7983 | 2730.0002 | 1 | 28 | 0 | 0 | 0 | 1.361488 | 3.723727 | 5.06981 | 3.866284 | 5.5519 | 22.61801 | 20.22605 |  | 0.0001258072 | [11 empty] | 26.55532 | 0.06142318 | 25 | 0 | 25.6435 | -0.01651347
12995 | 2021/06/10 22:41:49 | 131651.7984 | 2740.0003 | 1 | 28 | 0 | 0 | 0 | 1.362152 | 3.725022 | 5.074046 | 3.870065 | 5.5519 | 22.6321 | 20.22605 |  | 9.370267e-05 | [11 empty] | 26.34612 | 0.09484887 | 25 | 0 | 25.30546 | 0.03035903
12996 | 2021/06/10 22:41:59 | 131661.7986 | 2750.0005 | 1 | 28 | 0 | 0 | 0 | 1.361809 | 3.725672 | 5.073654 | 3.873845 | 5.5519 | 22.64618 | 20.22605 |  | 7.709213e-05 | [11 empty] | 26.07797 | -0.148381 | 25 | 0 | 25.17951 | -0.1263767
12997 | 2021/06/10 22:42:09 | 131671.7988 | 2760.0007 | 1 | 28 | 0 | 0 | 0 | 1.361465 | 3.7269 | 5.074044 | 3.877624 | 5.5519 | 22.66026 | 20.22605 |  | 0.0001000268 |  | 3.928042 | [9 empty] | 26.3823 | 0.0872165 | 25 | 0 | 25.5914 | 0.1297683
12998 | 2021/06/10 22:42:19 | 131681.7997 | 2770.0016 | 1 | 28 | 0 | 0 | 0 | 1.36158 | 3.727746 | 5.075624 | 3.881405 | 5.5519 | 22.67435 | 20.22605 |  | 9.012588e-05 | [11 empty] | 26.32161 | 0.08156598 | 25 | 0 | 25.23095 | 0.005897284
12999 | 2021/06/10 22:42:29 | 131691.7989 | 2780.0008 | 1 | 28 | 0 | 0 | 0 | 1.362 | 3.728804 | 5.078631048 | 3.885185 | 5.5519 | 22.68845 | 20.22605 |  | 8.670287e-05 | [11 empty] | 26.19933 | -0.0632906 | 25 | 0 | 25.38672 | 0.02131402
13000 | 2021/06/10 22:42:39 | 131701.7981 | 2790 | 1 | 28 | 0 | 0 | 0 | 1.361969 | 3.729817 | 5.079895 | 3.888965 | 5.5519 | 22.70254 | 20.22605 |  | 0.0001099325 | [11 empty] | 26.5381 | 0.01807868 | 25 | 0 | 25.51214 | -0.07333398
13001 | 2021/06/10 22:42:49 | 131711.7992 | 2800.0011 | 1 | 28 | 0 | 0 | 0 | 1.362198 | 3.730813 | 5.082106 | 3.892747 | 5.5519 | 22.71665 | 20.22605 |  | 8.527067e-05 | [11 empty] | 26.23433 | -0.08696377 | 25 | 0 | 25.45746 | -0.04476786
13002 | 2021/06/10 22:42:59 | 131721.7984 | 2810.0003 | 1 | 28 | 0 | 0 | 0 | 1.361679 | 3.731933 | 5.081695 | 3.896528 | 5.5519 | 22.73076 | 20.22605 |  | 0.0001257098 |  | 3.7651 | 0.2600026 | [8 empty] | 26.42649 | 0.04062295 | 25 | 0 | 25.30752 | -0.06854177
13003 | 2021/06/10 22:43:09 | 131731.7993 | 2820.0012 | 1 | 28 | 0 | 0 | 0 | 1.361923 | 3.732771 | 5.083747 | 3.900308 | 5.5519 | 22.74487 | 20.22605 |  | 0.0001134716 | [11 empty] | 26.27369 | 0.07620513 | 25 | 0 | 25.49688 | 0.1387906
13004 | 2021/06/10 22:43:19 | 131741.7985 | 2830.0004 | 1 | 28 | 0 | 0 | 0 | 1.361755 | 3.734094 | 5.084921 | 3.904088 | 5.5519 | 22.75898 | 20.22605 |  | 8.60422e-05 | [11 empty] | 26.56702 | 0.08665562 | 25 | 0 | 25.58391 | 0.1269799
13005 | 2021/06/10 22:43:29 | 131751.7986 | 2840.0005 | 1 | 28 | 0 | 0 | 0 | 1.361809 | 3.734806 | 5.086092 | 3.907869 | 5.5519 | 22.7731 | 20.22605 |  | 0.0001047994 | [11 empty] | 26.33752 | -0.01407206 | 25 | 0 | 25.23262 | -0.1099694
13006 | 2021/06/10 22:43:39 | 131761.7989 | 2850.0008 | 1 | 28 | 0 | 0 | 0 | 1.361641 | 3.736024 | 5.087123 | 3.91165 | 5.5519 | 22.78723 | 20.22605 |  | 0.0001033041 |  | 3.591208 | [9 empty] | 26.42902 | 0.0913918 | 25 | 0 | 25.59541 | 0.1272696
13007 | 2021/06/10 22:43:49 | 131771.799 | 2860.0009 | 1 | 28 | 0 | 0 | 0 | 1.361855 | 3.736971 | 5.089213 | 3.91543 | 5.5519 | 22.80135 | 20.22605 | [13 empty] | 26.34657 | 0.07163405 | 25 | 0 | 25.15603 | 0.0004130602
13008 | 2021/06/10 22:43:59 | 131781.7983 | 2870.0002 | 1 | 28 | 0 | 0 | 0 | 1.361908 | 3.738207 | 5.091094 | 3.91921 | 5.5519 | 22.81548 | 20.22605 |  | 0.0001136466 | [11 empty] | 26.17305 | -0.1260537 | 25 | 0 | 25.19626 | -0.101794
13009 | 2021/06/10 22:44:09 | 131791.7992 | 2880.0011 | 1 | 28 | 0 | 0 | 0 | 1.36174 | 3.738958 | 5.091489 | 3.922992 | 5.5519 | 22.82961 | 20.22605 |  | 0.0001111813 | [11 empty] | 26.31581 | 0.06225467 | 25 | 0 | 25.53907 | 0.09360969
13010 | 2021/06/10 22:44:19 | 131801.7986 | 2890.0005 | 1 | 28 | 0 | 0 | 0 | 1.362099 | 3.740316 | 5.094681 | 3.926772 | 5.5519 | 22.84375 | 20.22605 | [13 empty] | 26.61034 | 0.09426475 | 25 | 0 | 25.64158 | 0.1524448
13011 | 2021/06/10 22:44:29 | 131811.7996 | 2900.0015 | 1 | 28 | 0 | 0 | 0 | 1.361664 | 3.741366 | 5.094483 | 3.930553 | 5.5519 | 22.8579 | 20.22605 |  | 8.877664e-05 |  | 3.538003 | [9 empty] | 26.56388 | 0.1139224 | 25 | 0 | 25.45237 | 0.03612399
13012 | 2021/06/10 22:44:39 | 131821.7997 | 2910.0016 | 1 | 28 | 0 | 0 | 0 | 1.361961 | 3.742515 | 5.097159 | 3.934333 | 5.5519 | 22.87204 | 20.22605 |  | 0.0001608033 |  |  | 0.2804096 | [8 empty] | 26.41921 | -0.1041937 | 25 | 0 | 25.27168 | -0.1512277
13013 | 2021/06/10 22:44:49 | 131831.7988 | 2920.0007 | 1 | 28 | 0 | 0 | 0 | 1.361923 | 3.743587 | 5.098477 | 3.938114 | 5.5519 | 22.88619 | 20.22605 |  | 0.0001165786 | [11 empty] | 26.25123 | 0.02852201 | 25 | 0 | 25.1604 | -0.03163993
13014 | 2021/06/10 22:44:59 | 131841.799 | 2930.0009 | 1 | 28 | 0 | 0 | 0 | 1.36145 | 3.744626 | 5.098121 | 3.941893 | 5.5519 | 22.90034 | 20.22605 |  | 0.000100602 | [11 empty] | 26.13351 | -0.1278883 | 25 | 0 | 25.22802 | -0.0545764
13015 | 2021/06/10 22:45:09 | 131851.799 | 2940.0009 | 1 | 28 | 0 | 0 | 0 | 1.361969 | 3.745893 | 5.10179 | 3.945673 | 5.5519 | 22.9145 | 20.22605 |  | 0.0001129894 | [11 empty] | 26.06989 | 0.01975834 | 25 | 0 | 25.22137 | 0.08444607
13016 | 2021/06/10 22:45:19 | 131861.7992 | 2950.0011 | 1 | 28 | 0 | 0 | 0 | 1.361969 | 3.746964 | 5.103249 | 3.949453 | 5.5519 | 22.92866 | 20.22605 |  | 9.67154e-05 |  | 3.444651 | [9 empty] | 26.20558 | -0.1184511 | 25 | 0 | 25.34304 | -0.0986135
13017 | 2021/06/10 22:45:29 | 131871.7984 | 2960.0003 | 1 | 28 | 0 | 0 | 0 | 1.361885 | 3.748193 | 5.104608 | 3.953232 | 5.5519 | 22.94282 | 20.22605 | [13 empty] | 26.24627 | -0.03179431 | 25 | 0 | 25.41947 | 0.06848991
13018 | 2021/06/10 22:45:39 | 131881.7988 | 2970.0007 | 1 | 28 | 0 | 0 | 0 | 1.361511 | 3.749245 | 5.104638 | 3.957013 | 5.5519 | 22.957 | 20.22605 |  | 8.281619e-05 | [11 empty] | 26.1403 | 0.02098858 | 25 | 0 | 25.6355 | 0.0879097
13019 | 2021/06/10 22:45:49 | 131891.7987 | 2980.0006 | 1 | 28 | 0 | 0 | 0 | 1.362137 | 3.750356 | 5.108499 | 3.960793 | 5.5519 | 22.97117 | 20.22605 |  | 0.0001137162 | [11 empty] | 26.38615 | -0.06307721 | 25 | 0 | 25.46941 | 0.07517219
13020 | 2021/06/10 22:45:59 | 131901.7987 | 2990.0006 | 1 | 28 | 0 | 0 | 0 | 1.361526 | 3.751543 | 5.107823 | 3.964575 | 5.5519 | 22.98536 | 20.22605 |  | 9.171834e-05 |  | 3.273292 | [9 empty] | 26.58402 | 0.1361412 | 25 | 0 | 25.21485 | -0.1136202
13021 | 2021/06/10 22:46:09 | 131911.7991 | 3000.001 | 1 | 28 | 0 | 0 | 0 | 1.362122 | 3.752632 | 5.111543 | 3.968355 | 5.5519 | 22.99954 | 20.22605 |  | 0.0001253448 |  |  | 0.2976374 | [8 empty] | 26.65784 | 0.04727483 | 25 | 0 | 25.10208 | -0.04853964
13022 | 2021/06/10 22:46:19 | 131921.7982 | 3010.0001 | 1 | 28 | 0 | 0 | 0 | 1.362137 | 3.753819 | 5.113216 | 3.972136 | 5.5519 | 23.01373 | 20.22605 |  | 0.0001274389 | [11 empty] | 26.53166 | -0.1392645 | 25 | 0 | 25.10583 | -0.1507151
13023 | 2021/06/10 22:46:29 | 131931.7982 | 3020.0001 | 1 | 28 | 0 | 0 | 0 | 1.361794 | 3.755075 | 5.113639 | 3.975916 | 5.5519 | 23.02792 | 20.22605 |  | 0.0001509502 | [11 empty] | 26.27055 | 0.05153179 | 25 | 0 | 25.37245 | 0.1163012
13024 | 2021/06/10 22:46:39 | 131941.7994 | 3030.0013 | 1 | 28 | 0 | 0 | 0 | 1.361847 | 3.756224 | 5.115402 | 3.979697 | 5.5519 | 23.04212 | 20.22605 |  | 0.0001052273 |  | 3.273073 | [9 empty] | 26.64697 | 0.0467056 | 25 | 0 | 25.66402 | 0.1203787
13025 | 2021/06/10 22:46:49 | 131951.7993 | 3040.0012 | 1 | 28 | 0 | 0 | 0 | 1.361832 | 3.75749 | 5.11707 | 3.983478 | 5.5519 | 23.05632 | 20.22605 |  | 0.0001112045 | [11 empty] | 26.51886 | 0.04441082 | 25 | 0 | 25.27168 | -0.06474316
13026 | 2021/06/10 22:46:59 | 131961.7987 | 3050.0006 | 1 | 28 | 0 | 0 | 0 | 1.361885 | 3.758666 | 5.118871 | 3.987258 | 5.5519 | 23.07053 | 20.22605 |  | 0.0001439818 | [11 empty] | 26.28104 | -0.09901524 | 25 | 0 | 25.05465 | -0.0836134
13027 | 2021/06/10 22:47:09 | 131971.7989 | 3060.0008 | 1 | 28 | 0 | 0 | 0 | 1.361816 | 3.759846 | 5.120218 | 3.991038 | 5.5519 | 23.08474 | 20.22605 |  | 0.0001232723 | [11 empty] | 26.18049 | -0.1082373 | 25 | 0 | 25.17517 | -0.1329827
13028 | 2021/06/10 22:47:19 | 131981.7989 | 3070.0008 | 1 | 28 | 0 | 0 | 0 | 1.361885 | 3.761129 | 5.122225 | 3.994819 | 5.5519 | 23.09896 | 20.22605 |  | 0.0001412864 |  | 3.141427 | [9 empty] | 26.39534 | -0.01297116 | 25 | 0 | 25.49748 | 0.1029533
13029 | 2021/06/10 22:47:29 | 131991.7999 | 3080.0018 | 1 | 28 | 0 | 0 | 0 | 1.362022 | 3.762078 | 5.124033 | 3.9986 | 5.5519 | 23.11318 | 20.22605 |  | 0.0001045658 |  |  | 0.3167908 | [8 empty] | 26.68172 | 0.07520676 | 25 | 0 | 25.61327 | 0.02631843
13030 | 2021/06/10 22:47:39 | 132001.7991 | 3090.001 | 1 | 28 | 0 | 0 | 0 | 1.361732 | 3.763528 | 5.124917 | 4.002379 | 5.5519 | 23.1274 | 20.22605 |  | 9.387841e-05 | [11 empty] | 26.44166 | 0.07279336 | 25 | 0 | 25.17999 | 0.01051307
13031 | 2021/06/10 22:47:49 | 132011.7985 | 3100.0004 | 1 | 28 | 0 | 0 | 0 | 1.361511 | 3.764642 | 5.125601 | 4.006158 | 5.5519 | 23.14163 | 20.22605 |  | 0.000150467 | [11 empty] | 26.23831 | -0.1219469 | 25 | 0 | 25.28306 | -0.06424665
13032 | 2021/06/10 22:47:59 | 132021.7993 | 3110.0012 | 1 | 28 | 0 | 0 | 0 | 1.361488 | 3.766154 | 5.127573 | 4.009939 | 5.5519 | 23.15586 | 20.22605 |  | 0.0001394674 |  | 3.033905 | [9 empty] | 26.66919 | 0.09914219 | 25 | 0 | 25.67202 | 0.05477488
13033 | 2021/06/10 22:48:09 | 132031.7993 | 3120.0012 | 1 | 28 | 0 | 0 | 0 | 1.362045 | 3.767189 | 5.131081 | 4.013719 | 5.5519 | 23.1701 | 20.22605 |  | 0.0001084085 | [11 empty] | 26.70185 | 0.1000905 | 25 | 0 | 25.56214 | 0.1471746
13034 | 2021/06/10 22:48:19 | 132041.799 | 3130.0009 | 1 | 28 | 0 | 0 | 0 | 1.361732 | 3.768605 | 5.13183 | 4.017499 | 5.5519 | 23.18435 | 20.22605 |  | 0.0001180244 | [11 empty] | 26.66063 | 0.1262802 | 25 | 0 | 25.54935 | 0.07304847
13035 | 2021/06/10 22:48:29 | 132051.7982 | 3140.0001 | 1 | 28 | 0 | 0 | 0 | 1.361778 | 3.769743 | 5.133553 | 4.021278 | 5.5519 | 23.19859 | 20.22605 |  | 0.000114802 | [11 empty] | 26.73924 | 0.02145708 | 25 | 0 | 25.57109 | -0.06770432
13036 | 2021/06/10 22:48:39 | 132061.7991 | 3150.001 | 1 | 28 | 0 | 0 | 0 | 1.362 | 3.771165 | 5.13632673 | 4.02506 | 5.5519 | 23.21285 | 20.22605 |  | 0.0001559661 |  | 2.988595 | [9 empty] | 26.64553 | 0.1146972 | 25 | 0 | 25.43435 | 0.1060653
13037 | 2021/06/10 22:48:49 | 132071.7984 | 3160.0003 | 1 | 28 | 0 | 0 | 0 | 1.361717 | 3.772417 | 5.136964 | 4.028839 | 5.5519 | 23.2271 | 20.22605 |  | 0.0001220367 |  |  | 0.3322837 | [8 empty] | 26.45169 | -0.07260263 | 25 | 0 | 25.19719 | -0.1597178
13038 | 2021/06/10 22:48:59 | 132081.7985 | 3170.0004 | 1 | 28 | 0 | 0 | 0 | 1.361694 | 3.773753 | 5.138697 | 4.032619 | 5.5519 | 23.24136 | 20.22605 |  | 0.0001867678 | [11 empty] | 26.34657 | -0.1146764 | 25 | 0 | 25.10606 | -0.06588936
13039 | 2021/06/10 22:49:09 | 132091.7984 | 3180.0003 | 1 | 28 | 0 | 0 | 0 | 1.361679 | 3.774923 | 5.140233 | 4.036399 | 5.5519 | 23.25563 | 20.22605 |  | 9.186634e-05 | [11 empty] | 26.41776 | 0.03318548 | 25 | 0 | 25.1489 | -0.06040752
13040 | 2021/06/10 22:49:19 | 132101.7987 | 3190.0006 | 1 | 28 | 0 | 0 | 0 | 1.361717 | 3.7763 | 5.142252 | 4.04018 | 5.5519 | 23.2699 | 20.22605 |  | 0.0001444245 |  | 2.926759 | [9 empty] | 26.46506 | -0.07882118 | 25 | 0 | 25.19632 | -0.161494
13041 | 2021/06/10 22:49:29 | 132111.7987 | 3200.0006 | 1 | 28 | 0 | 0 | 0 | 1.362076 | 3.777554 | 5.145316 | 4.04396 | 5.5519 | 23.28418 | 20.22605 |  | 0.0001132886 | [11 empty] | 26.3677 | -0.1092535 | 25 | 0 | 25.16294 | -0.09387255
13042 | 2021/06/10 22:49:39 | 132121.7996 | 3210.0015 | 1 | 28 | 0 | 0 | 0 | 1.361771 | 3.778912 | 5.146013 | 4.047741 | 5.5519 | 23.29847 | 20.22605 |  | 0.0001172292 | [11 empty] | 26.48956 | 0.04770339 | 25 | 0 | 25.24943 | -0.01239538
13043 | 2021/06/10 22:49:49 | 132131.7992 | 3220.0011 | 1 | 28 | 0 | 0 | 0 | 1.361549 | 3.780438 | 5.147252 | 4.051521 | 5.5519 | 23.31275 | 20.22605 |  | 0.0001686591 | [11 empty] | 26.72297 | 0.1052576 | 25 | 0 | 25.56904 | 0.02746999
13044 | 2021/06/10 22:49:59 | 132141.7993 | 3230.0012 | 1 | 28 | 0 | 0 | 0 | 1.361092 | 3.78141 | 5.146847 | 4.055301 | 5.5519 | 23.32705 | 20.22605 |  | 0.0001704169 |  | 2.842125 | [9 empty] | 26.52288 | 0.1271057 | 25 | 0 | 25.63952 | 0.1296467
13045 | 2021/06/10 22:50:09 | 132151.7991 | 3240.001 | 1 | 28 | 0 | 0 | 0 | 1.361855 | 3.783075 | 5.152 | 4.059081 | 5.5519 | 23.34134 | 20.22605 |  | 9.617599e-05 |  |  | 0.347977 | [8 empty] | 26.38422 | -0.03809094 | 25 | 0 | 25.16523 | -0.1318228
13046 | 2021/06/10 22:50:19 | 132161.7992 | 3250.0011 | 1 | 28 | 0 | 0 | 0 | 1.361717 | 3.784186 | 5.15299 | 4.06286 | 5.5519 | 23.35564 | 20.22605 |  | 0.0001143312 | [11 empty] | 26.73659 | 0.09785891 | 25 | 0 | 25.54703 | 0.02229095
13047 | 2021/06/10 22:50:29 | 132171.7993 | 3260.0012 | 1 | 28 | 0 | 0 | 0 | 1.361618 | 3.785555 | 5.15448 | 4.066641 | 5.5519 | 23.36995 | 20.22605 |  | 0.0001138448 | [11 empty] | 26.55301 | 0.131945 | 25 | 0 | 25.64119 | 0.1278222
13048 | 2021/06/10 22:50:39 | 132181.7987 | 3270.0006 | 1 | 28 | 0 | 0 | 0 | 1.362 | 3.786882 | 5.157733284 | 4.070422 | 5.5519 | 23.38427 | 20.22605 |  | 0.0001095946 |  | 2.767194 | [9 empty] | 26.36748 | -0.09043932 | 25 | 0 | 25.32687 | -0.09732366
13049 | 2021/06/10 22:50:49 | 132191.7987 | 3280.0006 | 1 | 28 | 0 | 0 | 0 | 1.362114 | 3.788239 | 5.160013 | 4.074203 | 5.5519 | 23.39859 | 20.22605 |  | 0.0001130464 | [11 empty] | 26.62021 | -0.001773834 | 25 | 0 | 25.28766 | -0.1087832
13050 | 2021/06/10 22:50:59 | 132201.7996 | 3290.0015 | 1 | 28 | 0 | 0 | 0 | 1.362061 | 3.7897 | 5.161803 | 4.077983 | 5.5519 | 23.41291 | 20.22605 |  | 0.0001737011 | [11 empty] | 26.5599 | 0.1212722 | 25 | 0 | 25.56252 | 0.1416594
13051 | 2021/06/10 22:51:09 | 132211.7988 | 3300.0007 | 1 | 28 | 0 | 0 | 0 | 1.361794 | 3.791058 | 5.16264 | 4.081762 | 5.5519 | 23.42724 | 20.22605 |  | 0.0001301252 |  | 2.810318 | [9 empty] | 26.34343 | -0.1164538 | 25 | 0 | 25.31704 | -0.1011086
13052 | 2021/06/10 22:51:19 | 132221.799 | 3310.0009 | 1 | 28 | 0 | 0 | 0 | 1.361588 | 3.792358 | 5.163629 | 4.085544 | 5.5519 | 23.44158 | 20.22605 |  | 0.0001223644 |  |  | 0.3640123 | [8 empty] | 26.30589 | -0.1174444 | 25 | 0 | 25.26515 | -0.06866753
13053 | 2021/06/10 22:51:29 | 132231.7994 | 3320.0013 | 1 | 28 | 0 | 0 | 0 | 1.362709 | 3.793944 | 5.170042 | 4.089324 | 5.5519 | 23.45592 | 20.22605 |  | 0.0001466955 | [11 empty] | 26.26255 | -0.01263082 | 25 | 0 | 25.25027 | 0.06534517
13054 | 2021/06/10 22:51:39 | 132241.7985 | 3330.0004 | 1 | 28 | 0 | 0 | 0 | 1.362076 | 3.795154 | 5.169288 | 4.093105 | 5.5519 | 23.47026 | 20.22605 |  | 0.0001539436 | [11 empty] | 26.3093 | -0.1264465 | 25 | 0 | 25.28283 | -0.1222646
13055 | 2021/06/10 22:51:49 | 132251.7986 | 3340.0005 | 1 | 28 | 0 | 0 | 0 | 1.361931 | 3.7965 | 5.170571 | 4.096885 | 5.5519 | 23.48461 | 20.22605 |  | 0.0001345174 |  | 2.718762 | [9 empty] | 26.54336 | 0.04004121 | 25 | 0 | 25.60299 | 0.1360083
13056 | 2021/06/10 22:51:59 | 132261.7995 | 3350.0014 | 1 | 28 | 0 | 0 | 0 | 1.362022 | 3.797994 | 5.172951 | 4.100665 | 5.5519 | 23.49896 | 20.22605 |  | 0.0001689981 | [11 empty] | 26.71812 | 0.1019943 | 25 | 0 | 25.67116 | 0.07102966
13057 | 2021/06/10 22:52:09 | 132271.7998 | 3360.0017 | 1 | 28 | 0 | 0 | 0 | 1.361694 | 3.799433 | 5.173665 | 4.104445 | 5.5519 | 23.51332 | 20.22605 |  | 0.0001147148 | [11 empty] | 26.74348 | 0.07169425 | 25 | 0 | 25.63952 | 0.1276088
13058 | 2021/06/10 22:52:19 | 132281.7982 | 3370.0001 | 1 | 28 | 0 | 0 | 0 | 1.362007 | 3.800914 | 5.176871 | 4.108225 | 5.5519 | 23.52769 | 20.22605 |  | 0.0001220722 | [11 empty] | 26.56593 | -0.01270413 | 25 | 0 | 25.25463 | -0.1242006
13059 | 2021/06/10 22:52:29 | 132291.7991 | 3380.001 | 1 | 28 | 0 | 0 | 0 | 1.361313 | 3.801967 | 5.175667 | 4.112005 | 5.5519 | 23.54206 | 20.22605 |  | 0.0001595714 |  | 2.722676 | 0.3674774 | [8 empty] | 26.28479 | -0.1161003 | 25 | 0 | 25.0941 | -0.07177353
13060 | 2021/06/10 22:52:39 | 132301.7992 | 3390.0011 | 1 | 28 | 0 | 0 | 0 | 1.361702 | 3.803628 | 5.179408 | 4.115785 | 5.5519 | 23.55643 | 20.22605 |  | 0.0001238475 | [11 empty] | 26.23577 | -0.09024203 | 25 | 0 | 25.15205 | -0.1350284
13061 | 2021/06/10 22:52:49 | 132311.7991 | 3400.001 | 1 | 28 | 0 | 0 | 0 | 1.361908 | 3.80506 | 5.182142 | 4.119564 | 5.5519 | 23.57081 | 20.22605 |  | 0.0001489632 | [11 empty] | 26.34005 | -0.06466866 | 25 | 0 | 25.3422 | 0.0199163
13062 | 2021/06/10 22:52:59 | 132321.7994 | 3410.0013 | 1 | 28 | 0 | 0 | 0 | 1.361931 | 3.806492 | 5.184179 | 4.123343 | 5.5519 | 23.58519 | 20.22605 |  | 0.0001685933 |  | 2.609624 | [9 empty] | 26.32642 | 0.01360357 | 25 | 0 | 25.27859 | 0.08720398
13063 | 2021/06/10 22:53:09 | 132331.7987 | 3420.0006 | 1 | 28 | 0 | 0 | 0 | 1.361969 | 3.807818 | 5.18613 | 4.127123 | 5.5519 | 23.59958 | 20.22605 |  | 0.0001456136 | [11 empty] | 26.23407 | -0.08836031 | 25 | 0 | 25.1432 | -0.124231
13064 | 2021/06/10 22:53:19 | 132341.7989 | 3430.0008 | 1 | 28 | 0 | 0 | 0 | 1.361885 | 3.809334 | 5.187875 | 4.130904 | 5.5519 | 23.61398 | 20.22605 |  | 0.0001266967 | [11 empty] | 26.36998 | -0.1233888 | 25 | 0 | 25.10812 | -0.1593757
13065 | 2021/06/10 22:53:29 | 132351.7997 | 3440.0016 | 1 | 28 | 0 | 0 | 0 | 1.362099 | 3.810609 | 5.190427 | 4.134684 | 5.5519 | 23.62838 | 20.22605 |  | 0.0001233611 | [11 empty] | 26.37842 | -0.1335853 | 25 | 0 | 25.09517 | -0.131653
13066 | 2021/06/10 22:53:39 | 132361.799 | 3450.0009 | 1 | 28 | 0 | 0 | 0 | 1.36187 | 3.812305 | 5.191864 | 4.138464 | 5.5519 | 23.64279 | 20.22605 |  | 0.0001242362 |  | 2.757246 | 0.3691214 | [8 empty] | 26.58777 | 0.1097363 | 25 | 0 | 25.25513 | 0.04533529
13067 | 2021/06/10 22:53:49 | 132371.7982 | 3460.0001 | 1 | 28 | 0 | 0 | 0 | 1.361511 | 3.813514 | 5.192141 | 4.142243 | 5.5519 | 23.6572 | 20.22605 |  | 0.000156397 | [11 empty] | 26.73346 | 0.1342535 | 25 | 0 | 25.59381 | 0.09665787
13068 | 2021/06/10 22:53:59 | 132381.7993 | 3470.0012 | 1 | 28 | 0 | 0 | 0 | 1.361732 | 3.814911 | 5.194886 | 4.146024 | 5.5519 | 23.67162 | 20.22605 |  | 0.0001348039 | [11 empty] | 26.42068 | 0.09332955 | 25 | 0 | 25.423 | 0.1470762
13069 | 2021/06/10 22:54:09 | 132391.7993 | 3480.0012 | 1 | 28 | 0 | 0 | 0 | 1.362 | 3.816338 | 5.197852356 | 4.149804 | 5.5519 | 23.68604 | 20.22605 |  | 0.0001374623 |  | 2.62874 | [9 empty] | 26.60466 | 0.09837389 | 25 | 0 | 25.24352 | 0.01387179
13070 | 2021/06/10 22:54:19 | 132401.7987 | 3490.0006 | 1 | 28 | 0 | 0 | 0 | 1.361664 | 3.817741 | 5.19848 | 4.153584 | 5.5519 | 23.70047 | 20.22605 |  | 0.0001459861 | [11 empty] | 26.77758 | 0.1532865 | 25 | 0 | 25.65944 | 0.1447248
13071 | 2021/06/10 22:54:29 | 132411.7994 | 3500.0013 | 1 | 28 | 0 | 0 | 0 | 1.362 | 3.819252 | 5.201821224 | 4.157364 | 5.5519 | 23.71491 | 20.22605 |  | 0.0001680528 | [11 empty] | 26.47366 | 0.09812176 | 25 | 0 | 25.53315 | 0.1429695
13072 | 2021/06/10 22:54:39 | 132421.7981 | 3510 | 1 | 28 | 0 | 0 | 0 | 1.362213 | 3.820547 | 5.204399 | 4.161144 | 5.5519 | 23.72935 | 20.22605 |  | 0.0001552684 | [11 empty] | 26.36395 | -0.02643704 | 25 | 0 | 25.14491 | -0.1090062
13073 | 2021/06/10 22:54:49 | 132431.799 | 3520.0009 | 1 | 28 | 0 | 0 | 0 | 1.362549 | 3.822212 | 5.207951 | 4.164925 | 5.5519 | 23.74379 | 20.22605 |  | 0.0001007018 |  | 2.603145 | 0.378928 | [8 empty] | 26.69534 | 0.127244 | 25 | 0 | 25.63406 | 0.1230687
13074 | 2021/06/10 22:54:59 | 132441.7981 | 3530 | 1 | 28 | 0 | 0 | 0 | 1.361816 | 3.823481 | 5.206878 | 4.168705 | 5.5519 | 23.75824 | 20.22605 |  | 0.0001413005 | [11 empty] | 26.30301 | 0.04295886 | 25 | 0 | 25.29795 | 0.1166368
13075 | 2021/06/10 22:55:09 | 132451.7991 | 3540.001 | 1 | 28 | 0 | 0 | 0 | 1.361755 | 3.825039 | 5.208766 | 4.172485 | 5.5519 | 23.7727 | 20.22605 |  | 0.0002305624 | [11 empty] | 26.6623 | 0.1199371 | 25 | 0 | 25.34414 | 0.07787526
13076 | 2021/06/10 22:55:19 | 132461.7994 | 3550.0013 | 1 | 28 | 0 | 0 | 0 | 1.362152 | 3.826258 | 5.211945 | 4.176265 | 5.5519 | 23.78716 | 20.22605 |  | 0.0001554876 |  | 2.72511 | [9 empty] | 26.47472 | 0.02035439 | 25 | 0 | 25.48428 | 0.1207572
13077 | 2021/06/10 22:55:29 | 132471.7994 | 3560.0013 | 1 | 28 | 0 | 0 | 0 | 1.361702 | 3.827922 | 5.212489 | 4.180045 | 5.5519 | 23.80163 | 20.22605 |  | 0.0001985823 | [11 empty] | 26.31241 | -0.08842885 | 25 | 0 | 25.10751 | -0.006164312
13078 | 2021/06/10 22:55:39 | 132481.7995 | 3570.0014 | 1 | 28 | 0 | 0 | 0 | 1.361313 | 3.829007 | 5.212477 | 4.183825 | 5.5519 | 23.8161 | 20.22605 |  | 0.0001008625 | [11 empty] | 26.74553 | 0.1417559 | 25 | 0 | 25.42046 | 0.0930655
13079 | 2021/06/10 22:55:49 | 132491.7988 | 3580.0007 | 1 | 28 | 0 | 0 | 0 | 1.362076 | 3.830801 | 5.217842 | 4.187605 | 5.5519 | 23.83058 | 20.22605 |  | 0.0001155963 | [11 empty] | 26.33127 | -0.09048402 | 25 | 0 | 25.20494 | -0.02826989
13080 | 2021/06/10 22:55:59 | 132501.7982 | 3590.0001 | 1 | 28 | 0 | 0 | 0 | 1.362122 | 3.831896 | 5.21951 | 4.191386 | 5.5519 | 23.84506 | 20.22605 |  | 0.0001376957 |  | 2.644294 | 0.3737465 | [8 empty] | 26.76649 | 0.01862884 | 25 | 0 | 25.6198 | -0.06829798
13081 | 2021/06/10 22:56:09 | 132511.7982 | 3600.0001 | 1 | 28 | 0 | 0 | 0 | 1.361565 | 3.833466 | 5.219513 | 4.195165 | 5.5519 | 23.85954 | 20.22605 |  | 0.0001278449 | [11 empty] | 26.28672 | -0.1310188 | 25 | 0 | 25.12459 | -0.1825947
13082 | 2021/06/10 22:56:19 | 132521.7993 | 3610.0012 | 1 | 28 | 0 | 0 | 0 | 1.361702 | 3.834792 | 5.221844 | 4.198946 | 5.5519 | 23.87404 | 20.22605 |  | 0.0001310106 | [11 empty] | 26.76168 | 0.1093179 | 25 | 0 | 25.63637 | 0.0694406
13083 | 2021/06/10 22:56:29 | 132531.7985 | 3620.0004 | 1 | 28 | 0 | 0 | 0 | 1.361984 | 3.836242 | 5.2249 | 4.202726 | 5.5519 | 23.88854 | 20.22605 |  | 9.646892e-05 |  | 2.652815 | [9 empty] | 26.27934 | 0.01096666 | 25 | 0 | 25.16002 | 0.08232415
13084 | 2021/06/10 22:56:39 | 132541.7986 | 3630.0005 | 1 | 28 | 0 | 0 | 0 | 1.361588 | 3.83779 | 5.225489 | 4.206506 | 5.5519 | 23.90304 | 20.22605 |  | 9.681565e-05 | [11 empty] | 26.77818 | 0.1255304 | 25 | 0 | 25.56733 | 0.1414645
13085 | 2021/06/10 22:56:49 | 132551.7987 | 3640.0006 | 1 | 28 | 0 | 0 | 0 | 1.361656 | 3.839022 | 5.227427 | 4.210286 | 5.5519 | 23.91755 | 20.22605 |  | 0.0001862128 | [11 empty] | 26.35202 | -0.06220877 | 25 | 0 | 25.33992 | 0.02684176
13086 | 2021/06/10 22:56:59 | 132561.7981 | 3650 | 1 | 28 | 0 | 0 | 0 | 1.361794 | 3.840493 | 5.22996 | 4.214065 | 5.5519 | 23.93206 | 20.22605 |  | 0.0001225726 | [11 empty] | 26.60537 | -0.09900808 | 25 | 0 | 25.25137 | -0.1282102
13087 | 2021/06/10 22:57:09 | 132571.7982 | 3660.0001 | 1 | 28 | 0 | 0 | 0 | 1.361664 | 3.841847 | 5.231305 | 4.217844 | 5.5519 | 23.94658 | 20.22605 |  | 0.0001512394 |  | 2.753477 | [9 empty] | 26.54711 | -0.05725145 | 25 | 0 | 25.56396 | 0.01840174
13088 | 2021/06/10 22:57:19 | 132581.7982 | 3670.0001 | 1 | 28 | 0 | 0 | 0 | 1.361473 | 3.84329 | 5.232536 | 4.221624 | 5.5519 | 23.9611 | 20.22605 |  | 0.0001450596 |  |  | 0.3732416 | [8 empty] | 26.28733 | -0.1588184 | 25 | 0 | 25.06809 | -0.1636851
13089 | 2021/06/10 22:57:29 | 132591.7992 | 3680.0011 | 1 | 28 | 0 | 0 | 0 | 1.361771 | 3.844599 | 5.235463 | 4.225405 | 5.5519 | 23.97564 | 20.22605 |  | 0.0001359733 | [11 empty] | 26.54567 | -0.1210403 | 25 | 0 | 25.24859 | -0.1480651
13090 | 2021/06/10 22:57:39 | 132601.7992 | 3690.0011 | 1 | 28 | 0 | 0 | 0 | 1.361961 | 3.84604 | 5.238156 | 4.229185 | 5.5519 | 23.99017 | 20.22605 |  | 0.0001482856 | [11 empty] | 26.69428 | 0.1188034 | 25 | 0 | 25.39047 | 0.0856626
13091 | 2021/06/10 22:57:49 | 132611.7987 | 3700.0006 | 1 | 28 | 0 | 0 | 0 | 1.361374 | 3.84736 | 5.237696 | 4.232965 | 5.5519 | 24.00471 | 20.22605 |  | 0.0001143571 |  | 2.645976 | [9 empty] | 26.82148 | 0.1526701 | 25 | 0 | 25.70344 | 0.1507974
13092 | 2021/06/10 22:57:59 | 132621.7995 | 3710.0014 | 1 | 28 | 0 | 0 | 0 | 1.361488 | 3.84886 | 5.240177 | 4.236744 | 5.5519 | 24.01926 | 20.22605 |  | 0.0001353306 | [11 empty] | 26.39728 | 0.03285646 | 25 | 0 | 25.34246 | 0.1087326
13093 | 2021/06/10 22:58:09 | 132631.7988 | 3720.0007 | 1 | 28 | 0 | 0 | 0 | 1.361603 | 3.850233 | 5.242489 | 4.240524 | 5.5519 | 24.03381 | 20.22605 |  | 9.593509e-05 | [11 empty] | 26.39304 | -0.02205729 | 25 | 0 | 25.14552 | -0.1113075
13094 | 2021/06/10 22:58:19 | 132641.7989 | 3730.0008 | 1 | 28 | 0 | 0 | 0 | 1.362427 | 3.851637 | 5.247574 | 4.244305 | 5.5519 | 24.04837 | 20.22605 |  | 0.0001352244 |  | 2.706923 | [9 empty] | 26.57354 | -0.01563907 | 25 | 0 | 25.29795 | -0.113759
13095 | 2021/06/10 22:58:29 | 132651.7991 | 3740.001 | 1 | 28 | 0 | 0 | 0 | 1.361847 | 3.852879 | 5.247032 | 4.248085 | 5.5519 | 24.06293 | 20.22605 |  | 0.0001489186 |  |  | 0.3713831 | [8 empty] | 26.73659 | -0.008068085 | 25 | 0 | 25.52564 | -0.08167684
13096 | 2021/06/10 22:58:39 | 132661.7983 | 3750.0002 | 1 | 28 | 0 | 0 | 0 | 1.361855 | 3.854306 | 5.249006 | 4.251864 | 5.5519 | 24.07749 | 20.22605 |  | 0.0001277503 | [11 empty] | 26.7993 | 0.04020989 | 25 | 0 | 25.73825 | 0.1094013
13097 | 2021/06/10 22:58:49 | 132671.7986 | 3760.0005 | 1 | 28 | 0 | 0 | 0 | 1.362274 | 3.855703 | 5.252524 | 4.255645 | 5.5519 | 24.09207 | 20.22605 |  | 0.0001897908 | [11 empty] | 26.37482 | -0.09997487 | 25 | 0 | 25.30569 | -0.03332853
13098 | 2021/06/10 22:58:59 | 132681.7986 | 3770.0005 | 1 | 28 | 0 | 0 | 0 | 1.362671 | 3.857068 | 5.255915 | 4.259425 | 5.5519 | 24.10664 | 20.22605 |  | 0.0001755194 |  | 2.768534 | [9 empty] | 26.47328 | -0.1225728 | 25 | 0 | 25.14745 | -0.08272707
13099 | 2021/06/10 22:59:09 | 132691.7987 | 3780.0006 | 1 | 28 | 0 | 0 | 0 | 1.361771 | 3.858567 | 5.254485 | 4.263205 | 5.5519 | 24.12123 | 20.22605 |  | 0.0001239713 | [11 empty] | 26.7613 | 0.1177943 | 25 | 0 | 25.6146 | 0.1537675
13100 | 2021/06/10 22:59:19 | 132701.7981 | 3790 | 1 | 28 | 0 | 0 | 0 | 1.361908 | 3.859812 | 5.256709 | 4.266985 | 5.5519 | 24.13581 | 20.22605 |  | 0.0002071815 | [11 empty] | 26.71127 | 0.1180774 | 25 | 0 | 25.70707 | 0.1807779
13101 | 2021/06/10 22:59:29 | 132711.799 | 3800.0009 | 1 | 28 | 0 | 0 | 0 | 1.361282 | 3.861379 | 5.256426 | 4.270766 | 5.5519 | 24.15041 | 20.22605 |  | 0.0001131621 | [11 empty] | 26.69186 | 0.1127398 | 25 | 0 | 25.66622 | 0.06842673
13102 | 2021/06/10 22:59:39 | 132721.7991 | 3810.001 | 1 | 28 | 0 | 0 | 0 | 1.361389 | 3.862297 | 5.258089 | 4.274545 | 5.5519 | 24.165 | 20.22605 |  | 0.0001580177 |  | 2.796451 | 0.3603647 | [8 empty] | 26.80292 | 0.1089668 | 25 | 0 | 25.19259 | -0.1546937
13103 | 2021/06/10 22:59:49 | 132731.7982 | 3820.0001 | 1 | 28 | 0 | 0 | 0 | 1.361603 | 3.864088 | 5.261354 | 4.278325 | 5.5519 | 24.17961 | 20.22605 |  | 0.0001767163 | [11 empty] | 26.52201 | -0.03645897 | 25 | 0 | 25.31996 | 0.05474508
13104 | 2021/06/10 22:59:59 | 132741.7992 | 3830.0011 | 1 | 28 | 0 | 0 | 0 | 1.361969 | 3.865048 | 5.264076 | 4.282106 | 5.5519 | 24.19422 | 20.22605 |  | 0.0001574908 | [11 empty] | 26.48377 | 0.04499197 | 25 | 0 | 25.68337 | 0.1253569
13105 | 2021/06/10 23:00:09 | 132751.7986 | 3840.0005 | 1 | 28 | 0 | 0 | 0 | 1.361702 | 3.866742 | 5.26535 | 4.285885 | 5.5519 | 24.20883 | 20.22605 |  | 0.0001266565 |  | 2.784074 | [9 empty] | 26.50031 | 0.06550431 | 25 | 0 | 25.21424 | -0.1161987
13106 | 2021/06/10 23:00:19 | 132761.7995 | 3850.0014 | 1 | 28 | 0 | 0 | 0 | 1.361984 | 3.867918 | 5.268042 | 4.289666 | 5.5519 | 24.22345 | 20.22605 |  | 0.0001107179 | [11 empty] | 26.71355 | 0.00380218 | 25 | 0 | 25.48853 | -0.06533086
13107 | 2021/06/10 23:00:29 | 132771.7995 | 3860.0014 | 1 | 28 | 0 | 0 | 0 | 1.361755 | 3.869362 | 5.269123 | 4.293447 | 5.5519 | 24.23808 | 20.22605 |  | 0.0001695963 | [11 empty] | 26.67255 | -0.02257884 | 25 | 0 | 25.69679 | 0.04645526
13108 | 2021/06/10 23:00:39 | 132781.7997 | 3870.0016 | 1 | 28 | 0 | 0 | 0 | 1.361931 | 3.870625 | 5.271524 | 4.297227 | 5.5519 | 24.25271 | 20.22605 |  | 0.0001577382 | [11 empty] | 26.3152 | -0.1476955 | 25 | 0 | 25.27448 | -0.1056826
13109 | 2021/06/10 23:00:49 | 132791.7991 | 3880.001 | 1 | 28 | 0 | 0 | 0 | 1.361847 | 3.872163 | 5.273294 | 4.301007 | 5.5519 | 24.26734 | 20.22605 |  | 0.0001611337 |  | 2.784938 | [9 empty] | 26.29153 | -0.08540988 | 25 | 0 | 25.2579 | -0.03211021
13110 | 2021/06/10 23:00:59 | 132801.7983 | 3890.0002 | 1 | 28 | 0 | 0 | 0 | 1.361893 | 3.873317 | 5.275043 | 4.304787 | 5.5519 | 24.28198 | 20.22605 |  | 0.0001113756 |  |  | 0.3556481 | [8 empty] | 26.38531 | -0.07080317 | 25 | 0 | 25.38042 | -0.08877993
13111 | 2021/06/10 23:01:09 | 132811.7992 | 3900.0011 | 1 | 28 | 0 | 0 | 0 | 1.361694 | 3.874712 | 5.276172 | 4.308568 | 5.5519 | 24.29663 | 20.22605 |  | 0.0001265571 | [11 empty] | 26.30915 | -0.1457435 | 25 | 0 | 25.31837 | -0.07919967
13112 | 2021/06/10 23:01:19 | 132821.7986 | 3910.0005 | 1 | 28 | 0 | 0 | 0 | 1.361984 | 3.876051 | 5.279119 | 4.312347 | 5.5519 | 24.31128 | 20.22605 |  | 0.0001130369 | [11 empty] | 26.36395 | -0.05005002 | 25 | 0 | 25.30906 | 0.007777214
13113 | 2021/06/10 23:01:29 | 132831.7997 | 3920.0016 | 1 | 28 | 0 | 0 | 0 | 1.361504 | 3.877233 | 5.278868 | 4.316129 | 5.5519 | 24.32593 | 20.22605 |  | 0.0001302213 |  | 2.907957 | [9 empty] | 26.36903 | -0.09244084 | 25 | 0 | 25.3855 | -0.08594632
13114 | 2021/06/10 23:01:39 | 132841.7996 | 3930.0015 | 1 | 28 | 0 | 0 | 0 | 1.361885 | 3.87878 | 5.282452 | 4.319908 | 5.5519 | 24.34059 | 20.22605 |  | 0.0001397669 | [11 empty] | 26.3129 | -0.1526737 | 25 | 0 | 25.30785 | -0.09283721
13115 | 2021/06/10 23:01:49 | 132851.7988 | 3940.0007 | 1 | 28 | 0 | 0 | 0 | 1.361893 | 3.87977 | 5.283832 | 4.323687 | 5.5519 | 24.35525 | 20.22605 |  | 0.0001675853 | [11 empty] | 26.3274 | -0.02453923 | 25 | 0 | 25.34379 | 0.0333488
13116 | 2021/06/10 23:01:59 | 132861.799 | 3950.0009 | 1 | 28 | 0 | 0 | 0 | 1.362007 | 3.88149 | 5.286617 | 4.327467 | 5.5519 | 24.36992 | 20.22605 |  | 0.0001141462 | [11 empty] | 26.45215 | -0.0926125 | 25 | 0 | 25.45453 | -0.06829858
13117 | 2021/06/10 23:02:09 | 132871.7992 | 3960.0011 | 1 | 28 | 0 | 0 | 0 | 1.362175 | 3.882568 | 5.288737 | 4.331249 | 5.5519 | 24.3846 | 20.22605 |  | 0.0001169827 |  | 2.815143 | 0.3510117 | [8 empty] | 26.59345 | -0.02001345 | 25 | 0 | 25.61039 | 0.09140015
13118 | 2021/06/10 23:02:19 | 132881.7992 | 3970.0011 | 1 | 28 | 0 | 0 | 0 | 1.361946 | 3.884131 | 5.289977 | 4.33503 | 5.5519 | 24.39928 | 20.22605 |  | 0.0001765148 | [11 empty] | 26.6506 | 0.07809639 | 25 | 0 | 25.61775 | 0.1117539
13119 | 2021/06/10 23:02:29 | 132891.7985 | 3980.0004 | 1 | 28 | 0 | 0 | 0 | 1.361794 | 3.885113 | 5.290724 | 4.33881 | 5.5519 | 24.41397 | 20.22605 |  | 0.0001060742 | [11 empty] | 26.57293 | -0.07676899 | 25 | 0 | 25.60409 | -0.005631447
13120 | 2021/06/10 23:02:39 | 132901.7986 | 3990.0005 | 1 | 28 | 0 | 0 | 0 | 1.361794 | 3.886634 | 5.292795 | 4.34259 | 5.5519 | 24.42865 | 20.22605 |  | 0.0001021797 |  | 2.918189 | [9 empty] | 26.71948 | 0.07988453 | 25 | 0 | 25.644 | 0.153662
13121 | 2021/06/10 23:02:49 | 132911.7994 | 4000.0013 | 1 | 28 | 0 | 0 | 0 | 1.36174 | 3.887694 | 5.294028 | 4.34637 | 5.5519 | 24.44335 | 20.22605 |  | 0.000156165 | [11 empty] | 26.70897 | 0.03737628 | 25 | 0 | 25.41947 | -0.02498806
13122 | 2021/06/10 23:02:59 | 132921.7996 | 4010.0015 | 1 | 28 | 0 | 0 | 0 | 1.362022 | 3.88925 | 5.297244 | 4.350151 | 5.5519 | 24.45805 | 20.22605 |  | 0.0001634364 | [11 empty] | 26.43287 | 0.03692448 | 25 | 0 | 25.17118 | -0.0343591
13123 | 2021/06/10 23:03:09 | 132931.7997 | 4020.0016 | 1 | 28 | 0 | 0 | 0 | 1.361923 | 3.890184 | 5.298131 | 4.353931 | 5.5519 | 24.47275 | 20.22605 |  | 0.0001220708 | [11 empty] | 26.28611 | -0.1491362 | 25 | 0 | 25.28815 | -0.1138008
13124 | 2021/06/10 23:03:19 | 132941.7982 | 4030.0001 | 1 | 28 | 0 | 0 | 0 | 1.362061 | 3.891747 | 5.300797 | 4.357711 | 5.5519 | 24.48746 | 20.22605 |  | 0.0001206315 |  | 2.782679 | [9 empty] | 26.44336 | -0.0174433 | 25 | 0 | 25.44573 | 0.05605936
13125 | 2021/06/10 23:03:29 | 132951.7991 | 4040.001 | 1 | 28 | 0 | 0 | 0 | 1.361794 | 3.893031 | 5.301506 | 4.361492 | 5.5519 | 24.50218 | 20.22605 |  | 0.0001168209 |  |  | 0.342887 | [8 empty] | 26.48729 | -0.09633124 | 25 | 0 | 25.5682 | -0.05642056
13126 | 2021/06/10 23:03:39 | 132961.7992 | 4050.0011 | 1 | 28 | 0 | 0 | 0 | 1.361984 | 3.894327 | 5.304011 | 4.365274 | 5.5519 | 24.5169 | 20.22605 |  | 9.946319e-05 | [11 empty] | 26.71755 | 0.05300224 | 25 | 0 | 25.71336 | 0.1445264
13127 | 2021/06/10 23:03:49 | 132971.7985 | 4060.0004 | 1 | 28 | 0 | 0 | 0 | 1.362007 | 3.895636 | 5.305884 | 4.369054 | 5.5519 | 24.53163 | 20.22605 |  | 0.0001499739 | [11 empty] | 26.56918 | 0 | 25 | 0 | 25.2579 | -0.06913841
13128 | 2021/06/10 23:03:59 | 132981.7994 | 4070.0013 | 1 | 28 | 0 | 0 | 0 | 1.362045 | 3.896733 | 5.307526 | 4.372835 | 5.5519 | 24.54636 | 20.22605 |  | 0.0001039742 |  | 3.060309 | [9 empty] | 26.43624 | 0.04940033 | 25 | 0 | 25.17456 | -0.02408385
13129 | 2021/06/10 23:04:09 | 132991.7988 | 4080.0007 | 1 | 28 | 0 | 0 | 0 | 1.362312 | 3.898178 | 5.310535 | 4.376616 | 5.5519 | 24.56109 | 20.22605 |  | 0.0001217893 | [11 empty] | 26.30604 | -0.08124948 | 25 | 0 | 25.12254 | -0.1616991
13130 | 2021/06/10 23:04:19 | 133001.7988 | 4090.0007 | 1 | 28 | 0 | 0 | 0 | 1.362686 | 3.899385 | 5.313637 | 4.380396 | 5.5519 | 24.57583 | 20.22605 |  | 0.0001036949 | [11 empty] | 26.30218 | -0.09849131 | 25 | 0 | 25.25429 | -0.06303906
13131 | 2021/06/10 23:04:29 | 133011.7984 | 4100.0003 | 1 | 28 | 0 | 0 | 0 | 1.361694 | 3.900662 | 5.311508 | 4.384178 | 5.5519 | 24.59058 | 20.22605 |  | 0.0001425847 | [11 empty] | 26.24797 | -0.05962849 | 25 | 0 | 25.2071 | -0.09765685
13132 | 2021/06/10 23:04:39 | 133021.7984 | 4110.0003 | 1 | 28 | 0 | 0 | 0 | 1.362007 | 3.901856 | 5.314355 | 4.387958 | 5.5519 | 24.60533 | 20.22605 |  | 0.0001158839 |  | 2.969481 | [9 empty] | 26.289 | -0.1300806 | 25 | 0 | 25.26249 | -0.1303613
13133 | 2021/06/10 23:04:49 | 133031.7983 | 4120.0002 | 1 | 28 | 0 | 0 | 0 | 1.362114 | 3.903361 | 5.316823 | 4.391738 | 5.5519 | 24.62008 | 20.22605 |  | 0.0001297023 |  |  | 0.3390762 | [8 empty] | 26.44844 | -0.02004504 | 25 | 0 | 25.55781 | 0.06015003
13134 | 2021/06/10 23:04:59 | 133041.7993 | 4130.0012 | 1 | 28 | 0 | 0 | 0 | 1.362122 | 3.904395 | 5.318262 | 4.39552 | 5.5519 | 24.63484 | 20.22605 |  | 0.0001227758 | [11 empty] | 26.6523 | -0.01172245 | 25 | 0 | 25.6765 | 0.0328213
13135 | 2021/06/10 23:05:09 | 133051.7986 | 4140.0005 | 1 | 28 | 0 | 0 | 0 | 1.361923 | 3.90572 | 5.31929 | 4.3993 | 5.5519 | 24.6496 | 20.22605 |  | 0.0001099438 | [11 empty] | 26.70318 | 0.1213586 | 25 | 0 | 25.64192 | 0.1662427
13136 | 2021/06/10 23:05:19 | 133061.7996 | 4150.0015 | 1 | 28 | 0 | 0 | 0 | 1.361847 | 3.90696 | 5.320682 | 4.403082 | 5.5519 | 24.66438 | 20.22605 |  | 8.591368e-05 |  | 2.947664 | [9 empty] | 26.73743 | 0.07493079 | 25 | 0 | 25.61919 | 0.04166245
13137 | 2021/06/10 23:05:29 | 133071.7982 | 4160.0001 | 1 | 28 | 0 | 0 | 0 | 1.36174 | 3.908272 | 5.32205 | 4.406862 | 5.5519 | 24.67915 | 20.22605 |  | 0.0001033203 | [11 empty] | 26.64712 | 0.08878767 | 25 | 0 | 25.42881 | 0.08678496
13138 | 2021/06/10 23:05:39 | 133081.7982 | 4170.0001 | 1 | 28 | 0 | 0 | 0 | 1.361816 | 3.909377 | 5.323852 | 4.410643 | 5.5519 | 24.69393 | 20.22605 |  | 0.0001587503 | [11 empty] | 26.35923 | -0.02022266 | 25 | 0 | 25.11876 | -0.1117015
13139 | 2021/06/10 23:05:49 | 133091.7983 | 4180.0002 | 1 | 28 | 0 | 0 | 0 | 1.361984 | 3.9107 | 5.326311 | 4.414423 | 5.5519 | 24.70871 | 20.22605 |  | 8.78753e-05 | [11 empty] | 26.23142 | -0.08595049 | 25 | 0 | 25.18338 | -0.07720292
13140 | 2021/06/10 23:05:59 | 133101.7991 | 4190.001 | 1 | 28 | 0 | 0 | 0 | 1.361656 | 3.91209 | 5.326921 | 4.418203 | 5.5519 | 24.7235 | 20.22605 |  | 0.0001678502 |  | 2.995431 | 0.3352998 | [8 empty] | 26.26331 | -0.09807944 | 25 | 0 | 25.3866 | -0.09603322
13141 | 2021/06/10 23:06:09 | 133111.7993 | 4200.0012 | 1 | 28 | 0 | 0 | 0 | 1.361931 | 3.913216 | 5.32953 | 4.421982 | 5.5519 | 24.73828 | 20.22605 |  | 0.0001077047 | [11 empty] | 26.35248 | -0.09297609 | 25 | 0 | 25.47594 | -0.001778007
13142 | 2021/06/10 23:06:19 | 133121.7994 | 4210.0013 | 1 | 28 | 0 | 0 | 0 | 1.361969 | 3.914605 | 5.331571 | 4.425763 | 5.5519 | 24.75308 | 20.22605 |  | 0.000170503 | [11 empty] | 26.50198 | 0.05232036 | 25 | 0 | 25.60432 | 0.1148576
13143 | 2021/06/10 23:06:29 | 133131.7995 | 4220.0014 | 1 | 28 | 0 | 0 | 0 | 1.361694 | 3.915702 | 5.331988 | 4.429543 | 5.5519 | 24.76788 | 20.22605 |  | 0.0001129742 | [11 empty] | 26.29144 | -0.1068926 | 25 | 0 | 25.40764 | -0.08703947
13144 | 2021/06/10 23:06:39 | 133141.799 | 4230.0009 | 1 | 28 | 0 | 0 | 0 | 1.361412 | 3.917061 | 5.332734 | 4.433323 | 5.5519 | 24.78268 | 20.22605 |  | 0.0001521948 |  | 3.045429 | [9 empty] | 26.4086 | -0.07242143 | 25 | 0 | 25.5393 | 0.02327561
13145 | 2021/06/10 23:06:49 | 133151.7983 | 4240.0002 | 1 | 28 | 0 | 0 | 0 | 1.361732 | 3.918152 | 5.335473 | 4.437103 | 5.5519 | 24.79749 | 20.22605 |  | 0.0001434645 | [11 empty] | 26.65374 | 0.0783056 | 25 | 0 | 25.74924 | 0.0963372
13146 | 2021/06/10 23:06:59 | 133161.7984 | 4250.0003 | 1 | 28 | 0 | 0 | 0 | 1.362122 | 3.919569 | 5.338931 | 4.440883 | 5.5519 | 24.81231 | 20.22605 |  | 0.0001364595 | [11 empty] | 26.76047 | 0.03602564 | 25 | 0 | 25.78489 | 0.1029652
13147 | 2021/06/10 23:07:09 | 133171.7985 | 4260.0004 | 1 | 28 | 0 | 0 | 0 | 1.362328 | 3.920454 | 5.340944 | 4.444664 | 5.5519 | 24.82713 | 20.22605 |  | 0.0001284978 | [11 empty] | 26.72369 | 0.1372743 | 25 | 0 | 25.54124 | 0.08408368
13148 | 2021/06/10 23:07:19 | 133181.7986 | 4270.0005 | 1 | 28 | 0 | 0 | 0 | 1.361984 | 3.921815 | 5.341449 | 4.448444 | 5.5519 | 24.84195 | 20.22605 |  | 9.825196e-05 |  | 3.093156 | [9 empty] | 26.69376 | 0.04024029 | 25 | 0 | 25.56829 | -0.008730292
13149 | 2021/06/10 23:07:29 | 133191.7995 | 4280.0014 | 1 | 28 | 0 | 0 | 0 | 1.362152 | 3.922999 | 5.343721 | 4.452224 | 5.5519 | 24.85678 | 20.22605 |  | 0.0001066952 |  |  | 0.3265084 | [8 empty] | 26.71006 | 0.06197453 | 25 | 0 | 25.59176 | 0.07326663
13150 | 2021/06/10 23:07:39 | 133201.7994 | 4290.0013 | 1 | 28 | 0 | 0 | 0 | 1.362038 | 3.924515 | 5.345339 | 4.456004 | 5.5519 | 24.87161 | 20.22605 |  | 0.000106727 | [11 empty] | 26.48691 | 0.02733409 | 25 | 0 | 25.35382 | -0.05732358
13151 | 2021/06/10 23:07:49 | 133211.7988 | 4300.0007 | 1 | 28 | 0 | 0 | 0 | 1.361656 | 3.925409 | 5.345057 | 4.459784 | 5.5519 | 24.88644 | 20.22605 |  | 0.0001155576 | [11 empty] | 26.37444 | -0.1144534 | 25 | 0 | 25.29817 | -0.1012993
13152 | 2021/06/10 23:07:59 | 133221.799 | 4310.0009 | 1 | 28 | 0 | 0 | 0 | 1.361717 | 3.926759 | 5.347134 | 4.463564 | 5.5519 | 24.90129 | 20.22605 |  | 0.0001025111 |  | 3.155763 | [9 empty] | 26.38012 | -0.0579834 | 25 | 0 | 25.53216 | -0.07145584
13153 | 2021/06/10 23:08:09 | 133231.7982 | 4320.0001 | 1 | 28 | 0 | 0 | 0 | 1.361427 | 3.928018 | 5.34771 | 4.467344 | 5.5519 | 24.91613 | 20.22605 |  | 0.000219694 | [11 empty] | 26.75275 | 0.1257962 | 25 | 0 | 25.74863 | 0.1617438
13154 | 2021/06/10 23:08:19 | 133241.7982 | 4330.0001 | 1 | 28 | 0 | 0 | 0 | 1.361221 | 3.928967 | 5.348192 | 4.471123 | 5.5519 | 24.93098 | 20.22605 |  | 0.0001166101 | [11 empty] | 26.35937 | -0.09036362 | 25 | 0 | 25.25452 | -0.1195121
13155 | 2021/06/10 23:08:29 | 133251.7983 | 4340.0002 | 1 | 28 | 0 | 0 | 0 | 1.362328 | 3.930454 | 5.354568 | 4.474904 | 5.5519 | 24.94583 | 20.22605 |  | 0.0001348488 | [11 empty] | 26.21935 | -0.1010305 | 25 | 0 | 25.37823 | -0.09898186
13156 | 2021/06/10 23:08:39 | 133261.7985 | 4350.0004 | 1 | 28 | 0 | 0 | 0 | 1.361809 | 3.931358 | 5.353759 | 4.478683 | 5.5519 | 24.96069 | 20.22605 |  | 0.0001059585 | [11 empty] | 26.65545 | 0.07627368 | 25 | 0 | 25.77234 | 0.1544505
13157 | 2021/06/10 23:08:49 | 133271.7987 | 4360.0006 | 1 | 28 | 0 | 0 | 0 | 1.361923 | 3.932796 | 5.356165 | 4.482462 | 5.5519 | 24.97555 | 20.22605 |  | 0.000123602 |  | 3.152878 | 0.3151757 | [8 empty] | 26.28661 | -0.0538522 | 25 | 0 | 25.15304 | -0.09853899
13158 | 2021/06/10 23:08:59 | 133281.7996 | 4370.0015 | 1 | 28 | 0 | 0 | 0 | 1.362076 | 3.933764 | 5.358086 | 4.486242 | 5.5519 | 24.99042 | 20.22605 |  | 0.0001531297 | [11 empty] | 26.35732 | -0.06955802 | 25 | 0 | 25.59491 | -0.03848016
13159 | 2021/06/10 23:09:09 | 133291.7997 | 4380.0016 | 1 | 28 | 0 | 0 | 0 | 1.362022 | 3.935232 | 5.359873 | 4.490022 | 5.5519 | 25.00529 | 20.22605 |  | 8.364098e-05 | [11 empty] | 26.67161 | 0.1347315 | 25 | 0 | 25.68872 | 0.1595455
13160 | 2021/06/10 23:09:19 | 133301.7981 | 4390 | 1 | 28 | 0 | 0 | 0 | 1.362 | 3.936132 | 5.361011784 | 4.493801 | 5.5519 | 25.02016 | 20.22605 |  | 0.0001255507 | [11 empty] | 26.16467 | -0.08829474 | 25 | 0 | 25.36627 | -0.04834056
13161 | 2021/06/10 23:09:29 | 133311.7983 | 4400.0002 | 1 | 28 | 0 | 0 | 0 | 1.36097 | 3.937469 | 5.358777 | 4.497582 | 5.5519 | 25.03505 | 20.22605 |  | 0.0001384992 |  | 3.19464 | [9 empty] | 26.62551 | 0.05755961 | 25 | 0 | 25.61399 | 0.09335816
13162 | 2021/06/10 23:09:39 | 133321.7992 | 4410.0011 | 1 | 28 | 0 | 0 | 0 | 1.362274 | 3.938417 | 5.365203 | 4.501363 | 5.5519 | 25.04994 | 20.22605 |  | 9.916718e-05 | [11 empty] | 26.23372 | -0.06913364 | 25 | 0 | 25.19996 | -0.147295
13163 | 2021/06/10 23:09:49 | 133331.7994 | 4420.0013 | 1 | 28 | 0 | 0 | 0 | 1.362137 | 3.939805 | 5.366554 | 4.505144 | 5.5519 | 25.06483 | 20.22605 |  | 0.0001664453 | [11 empty] | 26.58739 | 0.06985426 | 25 | 0 | 25.76119 | 0.08784473
13164 | 2021/06/10 23:09:59 | 133341.7995 | 4430.0014 | 1 | 28 | 0 | 0 | 0 | 1.361847 | 3.940849 | 5.366833 | 4.508924 | 5.5519 | 25.07972 | 20.22605 |  | 0.0001178002 | [11 empty] | 26.13109 | -0.03150821 | 25 | 0 | 25.21846 | -0.07170081
13165 | 2021/06/10 23:10:09 | 133351.7988 | 4440.0007 | 1 | 28 | 0 | 0 | 0 | 1.362175 | 3.942006 | 5.369702 | 4.512703 | 5.5519 | 25.09462 | 20.22605 |  |  |  | 3.249523 | [9 empty] | 26.4863 | 0.105108 | 25 | 0 | 25.43169 | 0.05403817
13166 | 2021/06/10 23:10:19 | 133361.7989 | 4450.0008 | 1 | 28 | 0 | 0 | 0 | 1.361969 | 3.943181 | 5.37049 | 4.516483 | 5.5519 | 25.10952 | 20.22605 |  | 0.0001178316 |  |  | 0.3081577 | [8 empty] | 26.4331 | 0.0443399 | 25 | 0 | 25.68507 | 0.09123027
13167 | 2021/06/10 23:10:29 | 133371.7991 | 4460.001 | 1 | 28 | 0 | 0 | 0 | 1.362083 | 3.94426 | 5.372409 | 4.520264 | 5.5519 | 25.12443 | 20.22605 | [13 empty] | 26.12085 | -0.02501011 | 25 | 0 | 25.18679 | -0.06296575
13168 | 2021/06/10 23:10:39 | 133381.7983 | 4470.0002 | 1 | 28 | 0 | 0 | 0 | 1.361832 | 3.945579 | 5.373216 | 4.524045 | 5.5519 | 25.13935 | 20.22605 |  | 9.074705e-05 | [11 empty] | 26.51986 | 0.1311034 | 25 | 0 | 25.40111 | 0.07117391
13169 | 2021/06/10 23:10:49 | 133391.799 | 4480.0009 | 1 | 28 | 0 | 0 | 0 | 1.36219 | 3.946452 | 5.375817 | 4.527825 | 5.5519 | 25.15426 | 20.22605 |  | 9.14495e-05 |  | 3.310452 | [9 empty] | 26.12169 | -0.08800507 | 25 | 0 | 25.28041 | -0.03021538
13170 | 2021/06/10 23:10:59 | 133401.7985 | 4490.0004 | 1 | 28 | 0 | 0 | 0 | 1.361526 | 3.947769 | 5.37499 | 4.531606 | 5.5519 | 25.16919 | 20.22605 |  | 0.0001655213 | [11 empty] | 26.36348 | 0.06487668 | 25 | 0 | 25.29432 | 0.0538677
13171 | 2021/06/10 23:11:09 | 133411.7986 | 4500.0005 | 1 | 28 | 0 | 0 | 0 | 1.361908 | 3.948627 | 5.377667 | 4.535386 | 5.5519 | 25.18411 | 20.22605 |  | 9.300643e-05 | [11 empty] | 26.56172 | 0.1215076 | 25 | 0 | 25.6 | 0.1485217
13172 | 2021/06/10 23:11:19 | 133421.7986 | 4510.0005 | 1 | 28 | 0 | 0 | 0 | 1.362213 | 3.950098 | 5.380875 | 4.539166 | 5.5519 | 25.19904 | 20.22605 |  | 0.0001247489 | [11 empty] | 26.39773 | 0.01701057 | 25 | 0 | 25.64965 | 0.07944942
13173 | 2021/06/10 23:11:29 | 133431.7996 | 4520.0015 | 1 | 28 | 0 | 0 | 0 | 1.36248 | 3.95096 | 5.383104 | 4.542947 | 5.5519 | 25.21398 | 20.22605 | [13 empty] | 26.10176 | -0.04282653 | 25 | 0 | 25.2319 | -0.07857621
13174 | 2021/06/10 23:11:39 | 133441.7988 | 4530.0007 | 1 | 28 | 0 | 0 | 0 | 1.361771 | 3.952293 | 5.382118 | 4.546726 | 5.5519 | 25.22891 | 20.22605 |  | 7.763696e-05 |  | 3.369772 | 0.3020009 | [8 empty] | 26.08437 | -0.1083404 | 25 | 0 | 25.27156 | -0.1285827
13175 | 2021/06/10 23:11:49 | 133451.7983 | 4540.0002 | 1 | 28 | 0 | 0 | 0 | 1.361702 | 3.953233 | 5.383125 | 4.550507 | 5.5519 | 25.24386 | 20.22605 |  | 0.0001029407 | [11 empty] | 26.2376 | -0.03230035 | 25 | 0 | 25.52493 | 0.003294349
13176 | 2021/06/10 23:11:59 | 133461.7991 | 4550.001 | 1 | 28 | 0 | 0 | 0 | 1.36187 | 3.954513 | 5.385533 | 4.554288 | 5.5519 | 25.2588 | 20.22605 |  | 0.0001411282 | [11 empty] | 26.42792 | -0.03336728 | 25 | 0 | 25.67988 | 0.02228558
13177 | 2021/06/10 23:12:09 | 133471.7992 | 4560.0011 | 1 | 28 | 0 | 0 | 0 | 1.362 | 3.955463 | 5.387340606 | 4.558068 | 5.5519 | 25.27376 | 20.22605 |  | 9.632357e-05 | [11 empty] | 26.35866 | -0.03284037 | 25 | 0 | 25.61765 | 0.05625844
13178 | 2021/06/10 23:12:19 | 133481.7985 | 4570.0004 | 1 | 28 | 0 | 0 | 0 | 1.362022 | 3.956836 | 5.389298 | 4.561849 | 5.5519 | 25.28871 | 20.22605 |  |  |  | 3.400209 | [9 empty] | 26.49994 | 0.03549099 | 25 | 0 | 25.54522 | 0.02664745
13179 | 2021/06/10 23:12:29 | 133491.7994 | 4580.0013 | 1 | 28 | 0 | 0 | 0 | 1.361885 | 3.957683 | 5.389909 | 4.565629 | 5.5519 | 25.30367 | 20.22605 |  | 9.38495e-05 | [11 empty] | 26.38771 | 0.07406831 | 25 | 0 | 25.38283 | 0.08091927
13180 | 2021/06/10 23:12:39 | 133501.7995 | 4590.0014 | 1 | 28 | 0 | 0 | 0 | 1.362022 | 3.95888 | 5.392082 | 4.56941 | 5.5519 | 25.31864 | 20.22605 |  | 9.593597e-05 | [11 empty] | 26.32824 | 0.08530498 | 25 | 0 | 25.27327 | 0.03417969
13181 | 2021/06/10 23:12:49 | 133511.7989 | 4600.0008 | 1 | 28 | 0 | 0 | 0 | 1.361717 | 3.959885 | 5.392243 | 4.57319 | 5.5519 | 25.3336 | 20.22605 |  | 0.0001146543 | [11 empty] | 26.05466 | -0.02890706 | 25 | 0 | 25.1276 | -0.04009843
13182 | 2021/06/10 23:12:59 | 133521.7982 | 4610.0001 | 1 | 28 | 0 | 0 | 0 | 1.361809 | 3.961128 | 5.3943 | 4.57697 | 5.5519 | 25.34858 | 20.22605 |  | 0.0001123662 | [11 empty] | 26.16443 | 0.04490197 | 25 | 0 | 25.08769 | -0.01524031
13183 | 2021/06/10 23:13:09 | 133531.7991 | 4620.001 | 1 | 28 | 0 | 0 | 0 | 1.361946 | 3.96209 | 5.396153 | 4.58075 | 5.5519 | 25.36355 | 20.22605 |  | 8.877664e-05 |  | 3.469968 | 0.2918609 | [8 empty] | 26.0926 | -0.1309502 | 25 | 0 | 25.32976 | -0.08659542
13184 | 2021/06/10 23:13:19 | 133541.7993 | 4630.0012 | 1 | 28 | 0 | 0 | 0 | 1.361855 | 3.963252 | 5.397375 | 4.584531 | 5.5519 | 25.37853 | 20.22605 |  | 8.33196e-05 | [11 empty] | 26.47484 | 0.08084416 | 25 | 0 | 25.57713 | 0.07878721
13185 | 2021/06/10 23:13:29 | 133551.7986 | 4640.0005 | 1 | 28 | 0 | 0 | 0 | 1.361832 | 3.964474 | 5.398948 | 4.588311 | 5.5519 | 25.39352 | 20.22605 |  | 0.0001275404 | [11 empty] | 26.07955 | -0.04138649 | 25 | 0 | 25.19537 | -0.08605361
13186 | 2021/06/10 23:13:39 | 133561.7986 | 4650.0005 | 1 | 28 | 0 | 0 | 0 | 1.361923 | 3.965288 | 5.400417 | 4.592091 | 5.5519 | 25.4085 | 20.22605 |  | 9.496826e-05 | [11 empty] | 26.4589 | 0.09835482 | 25 | 0 | 25.661 | 0.009916425
13187 | 2021/06/10 23:13:49 | 133571.7996 | 4660.0015 | 1 | 28 | 0 | 0 | 0 | 1.362038 | 3.966743 | 5.402855 | 4.595871 | 5.5519 | 25.4235 | 20.22605 |  | 8.230391e-05 |  | 3.313484 | [9 empty] | 26.17072 | -0.03924668 | 25 | 0 | 25.23648 | -0.07275641
13188 | 2021/06/10 23:13:59 | 133581.7996 | 4670.0015 | 1 | 28 | 0 | 0 | 0 | 1.361885 | 3.967467 | 5.403234 | 4.599653 | 5.5519 | 25.4385 | 20.22605 |  | 0.0001465438 | [11 empty] | 26.31678 | -0.06409943 | 25 | 0 | 25.58861 | 0.1543081
13189 | 2021/06/10 23:14:09 | 133591.7999 | 4680.0018 | 1 | 28 | 0 | 0 | 0 | 1.362122 | 3.968973 | 5.406225 | 4.603433 | 5.5519 | 25.4535 | 20.22605 |  | 0.0001009177 | [11 empty] | 26.36578 | 0.1319814 | 25 | 0 | 25.11139 | -0.1325893
13190 | 2021/06/10 23:14:19 | 133601.7984 | 4690.0003 | 1 | 28 | 0 | 0 | 0 | 1.362198 | 3.969961 | 5.407873 | 4.607211 | 5.5519 | 25.4685 | 20.22605 |  | 9.545025e-05 | [11 empty] | 26.1351 | -0.07078469 | 25 | 0 | 25.19587 | -0.09096384
13191 | 2021/06/10 23:14:29 | 133611.7985 | 4700.0004 | 1 | 28 | 0 | 0 | 0 | 1.361755 | 3.971164 | 5.407752 | 4.610993 | 5.5519 | 25.48351 | 20.22605 |  | 9.435838e-05 | [11 empty] | 26.13618 | -0.07985771 | 25 | 0 | 25.68641 | 0.1591146
13192 | 2021/06/10 23:14:39 | 133621.7985 | 4710.0004 | 1 | 28 | 0 | 0 | 0 | 1.362228 | 3.972027 | 5.410806 | 4.614774 | 5.5519 | 25.49853 | 20.22605 |  | 8.604336e-05 |  | 3.557579 | 0.2920035 | [8 empty] | 26.07063 | -0.04736125 | 25 | 0 | 25.08648 | -0.0786525
13193 | 2021/06/10 23:14:49 | 133631.7986 | 4720.0005 | 1 | 28 | 0 | 0 | 0 | 1.361603 | 3.973294 | 5.410049 | 4.618553 | 5.5519 | 25.51354 | 20.22605 |  | 0.0001464366 | [11 empty] | 26.44349 | -0.0007194281 | 25 | 0 | 25.63844 | 0.05054355
13194 | 2021/06/10 23:14:59 | 133641.7988 | 4730.0007 | 1 | 28 | 0 | 0 | 0 | 1.361969 | 3.974354 | 5.412947 | 4.622334 | 5.5519 | 25.52857 | 20.22605 |  | 9.583025e-05 | [11 empty] | 26.15611 | 0.00463903 | 25 | 0 | 25.13646 | -0.1001632
13195 | 2021/06/10 23:15:09 | 133651.7989 | 4740.0008 | 1 | 28 | 0 | 0 | 0 | 1.36216 | 3.975614 | 5.415422 | 4.626114 | 5.5519 | 25.54359 | 20.22605 |  | 8.749532e-05 | [11 empty] | 26.05745 | -0.06033301 | 25 | 0 | 25.30883 | -0.00249207
13196 | 2021/06/10 23:15:19 | 133661.7989 | 4750.0008 | 1 | 28 | 0 | 0 | 0 | 1.362152 | 3.976455 | 5.416536 | 4.629895 | 5.5519 | 25.55862 | 20.22605 |  | 0.0001121858 | [11 empty] | 26.4581 | 0.0840348 | 25 | 0 | 25.46763 | 0.08644044
13197 | 2021/06/10 23:15:29 | 133671.7991 | 4760.001 | 1 | 28 | 0 | 0 | 0 | 1.361626 | 3.977664 | 5.416091 | 4.633676 | 5.5519 | 25.57366 | 20.22605 |  | 0.0001214018 |  | 3.319197 | [9 empty] | 26.01847 | -0.1583016 | 25 | 0 | 25.34115 | -0.1028305
13198 | 2021/06/10 23:15:39 | 133681.7992 | 4770.0011 | 1 | 28 | 0 | 0 | 0 | 1.361809 | 3.978854 | 5.418439 | 4.637456 | 5.5519 | 25.5887 | 20.22605 |  | 0.0001189484 | [11 empty] | 26.43698 | 0.07378221 | 25 | 0 | 25.61765 | 0.07170856
13199 | 2021/06/10 23:15:49 | 133691.7985 | 4780.0004 | 1 | 28 | 0 | 0 | 0 | 1.362122 | 3.979816 | 5.420995 | 4.641236 | 5.5519 | 25.60374 | 20.22605 |  | 0.0001249857 | [11 empty] | 26.00167 | -0.0643754 | 25 | 0 | 25.24583 | -0.07785261
13200 | 2021/06/10 23:15:59 | 133701.7995 | 4790.0014 | 1 | 28 | 0 | 0 | 0 | 1.361908 | 3.981174 | 5.421993 | 4.645017 | 5.5519 | 25.61879 | 20.22605 |  | 9.78505e-05 | [11 empty] | 26.40993 | 0.135693 | 25 | 0 | 25.39796 | 0.07574201
13201 | 2021/06/10 23:16:09 | 133711.7988 | 4800.0007 | 1 | 28 | 0 | 0 | 0 | 1.362007 | 3.982055 | 5.423587 | 4.648797 | 5.5519 | 25.63384 | 20.22605 |  | 0.0001157972 |  | 3.318922 | 0.2945689 | [8 empty] | 26.03306 | -0.06453335 | 25 | 0 | 25.31294 | -0.03120244
13202 | 2021/06/10 23:16:19 | 133721.7988 | 4810.0007 | 1 | 28 | 0 | 0 | 0 | 1.362274 | 3.983409 | 5.426495 | 4.652578 | 5.5519 | 25.6489 | 20.22605 |  | 0.0001300709 | [11 empty] | 26.44326 | 0.07238567 | 25 | 0 | 25.55262 | 0.1059759
13203 | 2021/06/10 23:16:29 | 133731.7992 | 4820.0011 | 1 | 28 | 0 | 0 | 0 | 1.361946 | 3.984321 | 5.42643 | 4.656358 | 5.5519 | 25.66396 | 20.22605 |  | 0.0001297782 | [11 empty] | 25.92353 | -0.1230788 | 25 | 0 | 25.08189 | -0.1745588
13204 | 2021/06/10 23:16:39 | 133741.7991 | 4830.001 | 1 | 28 | 0 | 0 | 0 | 1.361778 | 3.985652 | 5.427573 | 4.66014 | 5.5519 | 25.67903 | 20.22605 |  | 0.0001387609 | [11 empty] | 26.43237 | 0.07987618 | 25 | 0 | 25.49178 | 0.06665945
13205 | 2021/06/10 23:16:49 | 133751.7983 | 4840.0002 | 1 | 28 | 0 | 0 | 0 | 1.362 | 3.986623 | 5.429780526 | 4.663919 | 5.5519 | 25.69409 | 20.22605 |  | 0.0001186885 | [11 empty] | 25.93694 | -0.04131496 | 25 | 0 | 25.13816 | -0.08152366
13206 | 2021/06/10 23:16:59 | 133761.7993 | 4850.0012 | 1 | 28 | 0 | 0 | 0 | 1.361847 | 3.98796 | 5.430991 | 4.667699 | 5.5519 | 25.70917 | 20.22605 |  | 0.0001126214 |  | 3.410008 | [9 empty] | 26.40365 | 0.1243824 | 25 | 0 | 25.44874 | 0.1246327
13207 | 2021/06/10 23:17:09 | 133771.7994 | 4860.0013 | 1 | 28 | 0 | 0 | 0 | 1.361732 | 3.988845 | 5.431738 | 4.67148 | 5.5519 | 25.72425 | 20.22605 |  | 8.575215e-05 | [11 empty] | 26.24529 | 0.00844121 | 25 | 0 | 25.61108 | 0.06195664
13208 | 2021/06/10 23:17:19 | 133781.7995 | 4870.0014 | 1 | 28 | 0 | 0 | 0 | 1.361946 | 3.990119 | 5.434327 | 4.67526 | 5.5519 | 25.73933 | 20.22605 |  | 8.856177e-05 | [11 empty] | 25.93754 | -0.02199829 | 25 | 0 | 25.04595 | -0.07557094
13209 | 2021/06/10 23:17:29 | 133791.7988 | 4880.0007 | 1 | 28 | 0 | 0 | 0 | 1.361588 | 3.991136 | 5.434283 | 4.679039 | 5.5519 | 25.75441 | 20.22605 |  | 0.0001067413 | [11 empty] | 26.40933 | 0.09825885 | 25 | 0 | 25.58996 | 0.1475012
13210 | 2021/06/10 23:17:39 | 133801.799 | 4890.0009 | 1 | 28 | 0 | 0 | 0 | 1.362427 | 3.992573 | 5.439589 | 4.68282 | 5.5519 | 25.7695 | 20.22605 |  |  |  | 3.276091 | 0.303012 | [8 empty] | 25.98054 | -0.08212149 | 25 | 0 | 25.06047 | -0.09115756
13211 | 2021/06/10 23:17:49 | 133811.7991 | 4900.001 | 1 | 28 | 0 | 0 | 0 | 1.361626 | 3.993524 | 5.437686 | 4.686601 | 5.5519 | 25.7846 | 20.22605 |  | 8.250079e-05 | [11 empty] | 26.03102 | -0.08858919 | 25 | 0 | 25.34658 | -0.07757187
13212 | 2021/06/10 23:17:59 | 133821.8001 | 4910.002 | 1 | 28 | 0 | 0 | 0 | 1.361771 | 3.99472 | 5.439894 | 4.690382 | 5.5519 | 25.7997 | 20.22605 |  | 8.720251e-05 | [11 empty] | 26.36093 | 0.1492572 | 25 | 0 | 25.39166 | 0.1116258
13213 | 2021/06/10 23:18:09 | 133831.7986 | 4920.0005 | 1 | 28 | 0 | 0 | 0 | 1.361778 | 3.995962 | 5.441613 | 4.69416 | 5.5519 | 25.8148 | 20.22605 |  | 0.0001016514 | [11 empty] | 25.88307 | -0.08769751 | 25 | 0 | 25.11276 | -0.06331027
13214 | 2021/06/10 23:18:19 | 133841.7986 | 4930.0005 | 1 | 28 | 0 | 0 | 0 | 1.361794 | 3.9971 | 5.443227 | 4.697941 | 5.5519 | 25.82991 | 20.22605 |  | 0.0001213991 |  | 3.204122 | [9 empty] | 26.36434 | 0.0005316734 | 25 | 0 | 25.58768 | 0.06071985
13215 | 2021/06/10 23:18:29 | 133851.7995 | 4940.0014 | 1 | 28 | 0 | 0 | 0 | 1.361893 | 3.998396 | 5.445388 | 4.701722 | 5.5519 | 25.84502 | 20.22605 |  | 0.000187688 | [11 empty] | 26.02218 | -0.04932344 | 25 | 0 | 25.08078 | -0.1386082
13216 | 2021/06/10 23:18:39 | 133861.7989 | 4950.0008 | 1 | 28 | 0 | 0 | 0 | 1.361565 | 3.999596 | 5.44571 | 4.705502 | 5.5519 | 25.86014 | 20.22605 |  | 0.0001238245 | [11 empty] | 26.19798 | 0.01119971 | 25 | 0 | 25.54944 | 0.0647229
13217 | 2021/06/10 23:18:49 | 133871.799 | 4960.0009 | 1 | 28 | 0 | 0 | 0 | 1.362076 | 4.00086 | 5.449475 | 4.709282 | 5.5519 | 25.87526 | 20.22605 |  | 0.000154787 | [11 empty] | 26.27974 | 0.06196082 | 25 | 0 | 25.28889 | 0.05093515
13218 | 2021/06/10 23:18:59 | 133881.7992 | 4970.0011 | 1 | 28 | 0 | 0 | 0 | 1.361702 | 4.001772 | 5.449221 | 4.713063 | 5.5519 | 25.89038 | 20.22605 |  | 0.0001003424 |  | 3.215803 | [9 empty] | 25.90526 | -0.1431191 | 25 | 0 | 25.09929 | -0.1723349
13219 | 2021/06/10 23:19:09 | 133891.7985 | 4980.0004 | 1 | 28 | 0 | 0 | 0 | 1.36145 | 4.003188 | 5.45014 | 4.716843 | 5.5519 | 25.90551 | 20.22605 |  | 0.0001346988 |  |  | 0.3121112 | [8 empty] | 26.25873 | 0.04699647 | 25 | 0 | 25.57462 | 0.08498728
13220 | 2021/06/10 23:19:19 | 133901.7993 | 4990.0012 | 1 | 28 | 0 | 0 | 0 | 1.361374 | 4.004277 | 5.451319 | 4.720623 | 5.5519 | 25.92065 | 20.22605 |  | 0.0001167206 | [11 empty] | 26.44326 | 0.07958651 | 25 | 0 | 25.48129 | 0.09313107
13221 | 2021/06/10 23:19:29 | 133911.7986 | 5000.0005 | 1 | 28 | 0 | 0 | 0 | 1.36216 | 4.005698 | 5.456402 | 4.724403 | 5.5519 | 25.93579 | 20.22605 |  | 0.0001021217 | [11 empty] | 25.92524 | -0.1186985 | 25 | 0 | 25.07646 | -0.1590329
13222 | 2021/06/10 23:19:39 | 133921.7994 | 5010.0013 | 1 | 28 | 0 | 0 | 0 | 1.362114 | 4.006818 | 5.457743 | 4.728184 | 5.5519 | 25.95093 | 20.22605 |  | 9.029169e-05 | [11 empty] | 26.38941 | 0.08520663 | 25 | 0 | 25.62705 | 0.1032305
13223 | 2021/06/10 23:19:49 | 133931.7981 | 5020 | 1 | 28 | 0 | 0 | 0 | 1.361679 | 4.008173 | 5.457845 | 4.731964 | 5.5519 | 25.96608 | 20.22605 |  | 0.0001305237 |  | 3.085127 | [9 empty] | 26.07376 | 0.03143549 | 25 | 0 | 25.11105 | -0.03988743
13224 | 2021/06/10 23:19:59 | 133941.7982 | 5030.0001 | 1 | 28 | 0 | 0 | 0 | 1.361969 | 4.009198 | 5.460403 | 4.735744 | 5.5519 | 25.98124 | 20.22605 |  | 8.890163e-05 | [11 empty] | 26.04838 | -0.1152933 | 25 | 0 | 25.3925 | -0.03968656
13225 | 2021/06/10 23:20:09 | 133951.7984 | 5040.0003 | 1 | 28 | 0 | 0 | 0 | 1.361809 | 4.010485 | 5.461515 | 4.739523 | 5.5519 | 25.99639 | 20.22605 |  | 0.0001055071 | [11 empty] | 26.36976 | 0.09426296 | 25 | 0 | 25.7072 | 0.1011449
13226 | 2021/06/10 23:20:19 | 133961.7991 | 5050.001 | 1 | 28 | 0 | 0 | 0 | 1.362122 | 4.011826 | 5.464596 | 4.743304 | 5.5519 | 26.01156 | 20.22605 |  | 0.0001520347 | [11 empty] | 26.44553 | 0.07754803 | 25 | 0 | 25.58343 | 0.1156032
13227 | 2021/06/10 23:20:29 | 133971.7985 | 5060.0004 | 1 | 28 | 0 | 0 | 0 | 1.361885 | 4.012955 | 5.465183 | 4.747085 | 5.5519 | 26.02673 | 20.22605 |  | 0.0001218628 |  | 3.069035 | 0.3303404 | [8 empty] | 26.16637 | 0.02370298 | 25 | 0 | 25.16816 | -0.08998573
13228 | 2021/06/10 23:20:39 | 133981.7986 | 5070.0005 | 1 | 28 | 0 | 0 | 0 | 1.361794 | 4.014625 | 5.467092 | 4.750865 | 5.5519 | 26.0419 | 20.22605 |  | 0.0001252507 | [11 empty] | 25.98997 | -0.101676 | 25 | 0 | 25.11276 | -0.09067476
13229 | 2021/06/10 23:20:49 | 133991.7986 | 5080.0005 | 1 | 28 | 0 | 0 | 0 | 1.361931 | 4.015671 | 5.469067 | 4.754645 | 5.5519 | 26.05708 | 20.22605 |  | 8.816967e-05 | [11 empty] | 26.025 | 0.02103209 | 25 | 0 | 25.07646 | -0.0570035
13230 | 2021/06/10 23:20:59 | 134001.7996 | 5090.0015 | 1 | 28 | 0 | 0 | 0 | 1.361618 | 4.016974 | 5.469584 | 4.758426 | 5.5519 | 26.07226 | 20.22605 |  | 0.0001402271 |  | 2.910921 | [9 empty] | 26.19086 | 0.009698868 | 25 | 0 | 25.19983 | -0.1040006
13231 | 2021/06/10 23:21:09 | 134011.7989 | 5100.0008 | 1 | 28 | 0 | 0 | 0 | 1.361732 | 4.018321 | 5.471876 | 4.762206 | 5.5519 | 26.08745 | 20.22605 |  | 0.0001638928 | [11 empty] | 26.18373 | -0.03407836 | 25 | 0 | 25.22838 | -0.07650077
13232 | 2021/06/10 23:21:19 | 134021.7983 | 5110.0002 | 1 | 28 | 0 | 0 | 0 | 1.361923 | 4.019693 | 5.474512 | 4.765986 | 5.5519 | 26.10264 | 20.22605 |  | 0.0001198996 | [11 empty] | 26.12534 | 0.03917754 | 25 | 0 | 25.18414 | -0.03435493
13233 | 2021/06/10 23:21:29 | 134031.7984 | 5120.0003 | 1 | 28 | 0 | 0 | 0 | 1.362007 | 4.020748 | 5.476287 | 4.769766 | 5.5519 | 26.11784 | 20.22605 |  | 0.0001147831 | [11 empty] | 26.19861 | 0.007501841 | 25 | 0 | 25.21473 | -0.09728193
13234 | 2021/06/10 23:21:39 | 134041.7985 | 5130.0004 | 1 | 28 | 0 | 0 | 0 | 1.361435 | 4.022222 | 5.475994 | 4.773546 | 5.5519 | 26.13304 | 20.22605 |  | 0.0001302418 |  | 2.902155 | 0.3428254 | [8 empty] | 26.08778 | -0.08687496 | 25 | 0 | 25.1822 | -0.0825429
13235 | 2021/06/10 23:21:49 | 134051.7986 | 5140.0005 | 1 | 28 | 0 | 0 | 0 | 1.362022 | 4.023377 | 5.479928 | 4.777327 | 5.5519 | 26.14824 | 20.22605 |  | 0.0001110166 | [11 empty] | 26.14982 | 0.05452096 | 25 | 0 | 25.20868 | 0.001088381
13236 | 2021/06/10 23:21:59 | 134061.7995 | 5150.0014 | 1 | 28 | 0 | 0 | 0 | 1.361969 | 4.024896 | 5.481784 | 4.781107 | 5.5519 | 26.16346 | 20.22605 |  | 0.0001045596 | [11 empty] | 26.26008 | 0.0328362 | 25 | 0 | 25.26919 | -0.06521404
13237 | 2021/06/10 23:22:09 | 134071.7998 | 5160.0017 | 1 | 28 | 0 | 0 | 0 | 1.362045 | 4.025986 | 5.483574 | 4.784889 | 5.5519 | 26.17868 | 20.22605 |  | 0.0001086429 | [11 empty] | 26.19002 | -0.07543147 | 25 | 0 | 25.22754 | -0.1067531
13238 | 2021/06/10 23:22:19 | 134081.7989 | 5170.0008 | 1 | 28 | 0 | 0 | 0 | 1.361717 | 4.027611 | 5.484466 | 4.788669 | 5.5519 | 26.1939 | 20.22605 |  | 0.0001156049 |  | 2.750986 | [9 empty] | 26.02788 | -0.00664115 | 25 | 0 | 25.16501 | -0.0713259
13239 | 2021/06/10 23:22:29 | 134091.7982 | 5180.0001 | 1 | 28 | 0 | 0 | 0 | 1.362137 | 4.02884 | 5.487832 | 4.792449 | 5.5519 | 26.20913 | 20.22605 |  | 0.0001529505 | [11 empty] | 26.00988 | -0.1298863 | 25 | 0 | 25.17554 | -0.1613134
13240 | 2021/06/10 23:22:39 | 134101.7984 | 5190.0003 | 1 | 28 | 0 | 0 | 0 | 1.362419 | 4.030228 | 5.490859 | 4.796229 | 5.5519 | 26.22436 | 20.22605 |  | 0.000174345 | [11 empty] | 26.13958 | -0.02812803 | 25 | 0 | 25.46244 | 0.02530813
13241 | 2021/06/10 23:22:49 | 134111.7994 | 5200.0013 | 1 | 28 | 0 | 0 | 0 | 1.36235 | 4.031661 | 5.492533 | 4.800011 | 5.5519 | 26.23961 | 20.22605 |  | 0.0001201541 | [11 empty] | 26.41215 | 0.01271486 | 25 | 0 | 25.66409 | 0.06177068
13242 | 2021/06/10 23:22:59 | 134121.7994 | 5210.0013 | 1 | 28 | 0 | 0 | 0 | 1.362122 | 4.032833 | 5.493211 | 4.803791 | 5.5519 | 26.25485 | 20.22605 |  | 0.0001666279 |  | 2.806725 | 0.3578222 | [8 empty] | 26.43351 | 0.1370251 | 25 | 0 | 25.56425 | 0.1261216
13243 | 2021/06/10 23:23:09 | 134131.7995 | 5220.0014 | 1 | 28 | 0 | 0 | 0 | 1.361816 | 4.03448 | 5.494219 | 4.807571 | 5.5519 | 26.2701 | 20.22605 |  | 0.0001577275 | [11 empty] | 26.18933 | -0.0232476 | 25 | 0 | 25.20544 | -0.08349836
13244 | 2021/06/10 23:23:19 | 134141.7989 | 5230.0008 | 1 | 28 | 0 | 0 | 0 | 1.361771 | 4.035688 | 5.495683 | 4.811351 | 5.5519 | 26.28535 | 20.22605 |  | 0.0001688113 | [11 empty] | 26.05009 | 0.001955628 | 25 | 0 | 25.14443 | -0.07163882
13245 | 2021/06/10 23:23:29 | 134151.7997 | 5240.0016 | 1 | 28 | 0 | 0 | 0 | 1.361694 | 4.037248 | 5.497496 | 4.815132 | 5.5519 | 26.30061 | 20.22605 |  | 0.0001565132 |  | 2.698741 | [9 empty] | 26.02811 | -0.08753359 | 25 | 0 | 25.10814 | -0.1657194
13246 | 2021/06/10 23:23:39 | 134161.7992 | 5250.0011 | 1 | 28 | 0 | 0 | 0 | 1.361931 | 4.038578 | 5.500265 | 4.818912 | 5.5519 | 26.31588 | 20.22605 |  | 0.0001911888 | [11 empty] | 26.04152 | -0.05071163 | 25 | 0 | 25.40704 | 0.02274573
13247 | 2021/06/10 23:23:49 | 134171.7991 | 5260.001 | 1 | 28 | 0 | 0 | 0 | 1.361794 | 4.040046 | 5.50171 | 4.822692 | 5.5519 | 26.33115 | 20.22605 |  | 0.0001210461 | [11 empty] | 26.36372 | -0.01806915 | 25 | 0 | 25.67262 | 0.0509876
13248 | 2021/06/10 23:23:59 | 134181.7992 | 5270.0011 | 1 | 28 | 0 | 0 | 0 | 1.362381 | 4.041513 | 5.506081 | 4.826472 | 5.5519 | 26.34642 | 20.22605 |  | 0.0001561503 | [11 empty] | 26.45085 | 0.143165 | 25 | 0 | 25.61015 | 0.1612657
13249 | 2021/06/10 23:24:09 | 134191.7986 | 5280.0005 | 1 | 28 | 0 | 0 | 0 | 1.362274 | 4.043114 | 5.507829 | 4.830253 | 5.5519 | 26.3617 | 20.22605 |  | 0.0001145795 |  | 2.694566 | 0.3720535 | [8 empty] | 26.16263 | -0.02037764 | 25 | 0 | 25.1644 | -0.08062661
13250 | 2021/06/10 23:24:19 | 134201.7986 | 5290.0005 | 1 | 28 | 0 | 0 | 0 | 1.361626 | 4.044285 | 5.506804 | 4.834033 | 5.5519 | 26.37699 | 20.22605 |  | 0.0001843322 | [11 empty] | 26.0147 | -0.06863654 | 25 | 0 | 25.33737 | -0.07319212
13251 | 2021/06/10 23:24:29 | 134211.7995 | 5300.0014 | 1 | 28 | 0 | 0 | 0 | 1.36174 | 4.045797 | 5.509324 | 4.837814 | 5.5519 | 26.39228 | 20.22605 |  | 0.000156528 | [11 empty] | 26.17748 | -0.0565815 | 25 | 0 | 25.52892 | 0.04363954
13252 | 2021/06/10 23:24:39 | 134221.7988 | 5310.0007 | 1 | 28 | 0 | 0 | 0 | 1.361626 | 4.04737 | 5.511004 | 4.841594 | 5.5519 | 26.40758 | 20.22605 |  | 0.0001545781 |  | 2.579283 | [9 empty] | 26.34576 | 0.08841038 | 25 | 0 | 25.63325 | 0.1108879
13253 | 2021/06/10 23:24:49 | 134231.7998 | 5320.0017 | 1 | 28 | 0 | 0 | 0 | 1.361702 | 4.048616 | 5.513009 | 4.845374 | 5.5519 | 26.42288 | 20.22605 |  | 0.0001882613 | [11 empty] | 26.39704 | 0.0860846 | 25 | 0 | 25.47778 | 0.09963572
13254 | 2021/06/10 23:24:59 | 134241.7981 | 5330 | 1 | 28 | 0 | 0 | 0 | 1.362007 | 4.05029 | 5.516523 | 4.849154 | 5.5519 | 26.43819 | 20.22605 |  | 0.0001781239 | [11 empty] | 26.35866 | 0.09669006 | 25 | 0 | 25.37512 | -0.005705953
13255 | 2021/06/10 23:25:09 | 134251.7992 | 5340.0011 | 1 | 28 | 0 | 0 | 0 | 1.361832 | 4.051537 | 5.517513 | 4.852936 | 5.5519 | 26.45351 | 20.22605 |  | 0.0001805084 | [11 empty] | 25.98224 | -0.06193101 | 25 | 0 | 25.18354 | -0.04419029
13256 | 2021/06/10 23:25:19 | 134261.7994 | 5350.0013 | 1 | 28 | 0 | 0 | 0 | 1.362404 | 4.053275 | 5.522198 | 4.856717 | 5.5519 | 26.46883 | 20.22605 |  | 0.0001232691 |  | 2.599087 | 0.3856593 | [8 empty] | 26.43868 | 0.004038215 | 25 | 0 | 25.73344 | 0.08204699
13257 | 2021/06/10 23:25:29 | 134271.7986 | 5360.0005 | 1 | 28 | 0 | 0 | 0 | 1.362213 | 4.054456 | 5.523033 | 4.860497 | 5.5519 | 26.48415 | 20.22605 |  | 0.0001293352 | [11 empty] | 26.1527 | -0.01816273 | 25 | 0 | 25.22583 | -0.1073742
13258 | 2021/06/10 23:25:39 | 134281.7986 | 5370.0005 | 1 | 28 | 0 | 0 | 0 | 1.362061 | 4.056183 | 5.524769 | 4.864277 | 5.5519 | 26.49948 | 20.22605 |  | 0.0001281731 | [11 empty] | 26.20705 | -0.003644824 | 25 | 0 | 25.55852 | 0.06320357
13259 | 2021/06/10 23:25:49 | 134291.7988 | 5380.0007 | 1 | 28 | 0 | 0 | 0 | 1.36187 | 4.057532 | 5.525831 | 4.868058 | 5.5519 | 26.51482 | 20.22605 |  | 0.0001758055 |  | 2.58987 | [9 empty] | 26.15093 | 0.06226778 | 25 | 0 | 25.16696 | 0.01107812
13260 | 2021/06/10 23:25:59 | 134301.7981 | 5390 | 1 | 28 | 0 | 0 | 0 | 1.361984 | 4.059233 | 5.52861 | 4.871839 | 5.5519 | 26.53016 | 20.22605 |  | 0.0001650815 | [11 empty] | 26.44373 | 0.1011157 | 25 | 0 | 25.61728 | 0.1459002
13261 | 2021/06/10 23:26:09 | 134311.7989 | 5400.0008 | 1 | 28 | 0 | 0 | 0 | 1.362312 | 4.060563 | 5.531754 | 4.875619 | 5.5519 | 26.54551 | 20.22605 |  | 0.0002144749 | [11 empty] | 26.18885 | -0.04382074 | 25 | 0 | 25.22637 | -0.0884825
13262 | 2021/06/10 23:26:19 | 134321.799 | 5410.0009 | 1 | 28 | 0 | 0 | 0 | 1.362045 | 4.062199 | 5.532898 | 4.879401 | 5.5519 | 26.56087 | 20.22605 |  | 0.0001637461 |  | 2.490849 | [9 empty] | 26.00446 | -0.07515788 | 25 | 0 | 25.22007 | -0.1198608
13263 | 2021/06/10 23:26:29 | 134331.7985 | 5420.0004 | 1 | 28 | 0 | 0 | 0 | 1.361908 | 4.063515 | 5.534134 | 4.883181 | 5.5519 | 26.57623 | 20.22605 |  | 0.000122504 |  |  | 0.3939747 | [8 empty] | 25.99105 | -0.1549244 | 25 | 0 | 25.24232 | -0.1217461
13264 | 2021/06/10 23:26:39 | 134341.7986 | 5430.0005 | 1 | 28 | 0 | 0 | 0 | 1.36174 | 4.065342 | 5.535939 | 4.886961 | 5.5519 | 26.59159 | 20.22605 |  | 0.0001430157 | [11 empty] | 26.04126 | -0.09043813 | 25 | 0 | 25.2141 | -0.0705272
13265 | 2021/06/10 23:26:49 | 134351.7986 | 5440.0005 | 1 | 28 | 0 | 0 | 0 | 1.361656 | 4.066553 | 5.537246 | 4.890742 | 5.5519 | 26.60697 | 20.22605 |  | 0.0001599479 | [11 empty] | 26.00362 | -0.04711926 | 25 | 0 | 25.14071 | -0.107404
13266 | 2021/06/10 23:26:59 | 134361.7995 | 5450.0014 | 1 | 28 | 0 | 0 | 0 | 1.362213 | 4.068266 | 5.541845 | 4.894523 | 5.5519 | 26.62234 | 20.22605 |  | 0.000119344 |  | 2.462117 | [9 empty] | 25.96907 | -0.166055 | 25 | 0 | 25.21317 | -0.1262105
13267 | 2021/06/10 23:27:09 | 134371.7987 | 5460.0006 | 1 | 28 | 0 | 0 | 0 | 1.362213 | 4.069681 | 5.543772 | 4.898303 | 5.5519 | 26.63772 | 20.22605 |  | 0.0001826456 | [11 empty] | 26.14779 | -0.005347729 | 25 | 0 | 25.46351 | 0.0481391
13268 | 2021/06/10 23:27:19 | 134381.7982 | 5470.0001 | 1 | 28 | 0 | 0 | 0 | 1.36187 | 4.071107 | 5.544318 | 4.902083 | 5.5519 | 26.65311 | 20.22605 |  | 0.0001275027 | [11 empty] | 26.39994 | -0.01583695 | 25 | 0 | 25.67325 | 0.04876792
13269 | 2021/06/10 23:27:29 | 134391.7991 | 5480.001 | 1 | 28 | 0 | 0 | 0 | 1.362312 | 4.072836 | 5.548473 | 4.905864 | 5.5519 | 26.66851 | 20.22605 |  | 0.0002156277 |  | 2.447548 | 0.4036992 | [8 empty] | 26.34346 | 0.1246589 | 25 | 0 | 25.4027 | 0.08251667
13270 | 2021/06/10 23:27:39 | 134401.7982 | 5490.0001 | 1 | 28 | 0 | 0 | 0 | 1.361816 | 4.07417 | 5.54827 | 4.909645 | 5.5519 | 26.68391 | 20.22605 |  | 0.0001254048 | [11 empty] | 26.17544 | -0.03412068 | 25 | 0 | 25.2058 | -0.09216368
13271 | 2021/06/10 23:27:49 | 134411.7992 | 5500.0011 | 1 | 28 | 0 | 0 | 0 | 1.361542 | 4.075948 | 5.549574 | 4.913425 | 5.5519 | 26.69932 | 20.22605 |  | 0.0001187497 | [11 empty] | 26.00045 | -0.06340086 | 25 | 0 | 25.27315 | 0.07712185
13272 | 2021/06/10 23:27:59 | 134421.7994 | 5510.0013 | 1 | 28 | 0 | 0 | 0 | 1.362076 | 4.077303 | 5.553597 | 4.917207 | 5.5519 | 26.71474 | 20.22605 |  | 0.0002224919 |  | 2.498286 | [9 empty] | 26.13633 | -0.09198844 | 25 | 0 | 25.65836 | 0.1005358
13273 | 2021/06/10 23:28:09 | 134431.7995 | 5520.0014 | 1 | 28 | 0 | 0 | 0 | 1.361969 | 4.079075 | 5.555574 | 4.920989 | 5.5519 | 26.73016 | 20.22605 |  | 0.000121448 | [11 empty] | 26.47281 | 0.07562339 | 25 | 0 | 25.18123 | 0.01330853
13274 | 2021/06/10 23:28:19 | 134441.7996 | 5530.0015 | 1 | 28 | 0 | 0 | 0 | 1.362442 | 4.080303 | 5.559176 | 4.92477 | 5.5519 | 26.74558 | 20.22605 |  | 0.0001956922 | [11 empty] | 26.13728 | 0.05479276 | 25 | 0 | 25.18462 | -0.1698017
13275 | 2021/06/10 23:28:29 | 134451.799 | 5540.0009 | 1 | 28 | 0 | 0 | 0 | 1.361259 | 4.081923 | 5.556554 | 4.92855 | 5.5519 | 26.76101 | 20.22605 |  | 0.0001557989 | [11 empty] | 25.99105 | 0.02375305 | 25 | 0 | 25.63988 | 0.08174598
13276 | 2021/06/10 23:28:39 | 134461.7982 | 5550.0001 | 1 | 28 | 0 | 0 | 0 | 1.36174 | 4.083247 | 5.560321 | 4.93233 | 5.5519 | 26.77644 | 20.22605 |  | 0.0001224081 |  | 2.515149 | 0.4046256 | [8 empty] | 26.4429 | 0.06299675 | 25 | 0 | 25.3836 | 0.06089628
13277 | 2021/06/10 23:28:49 | 134471.7991 | 5560.001 | 1 | 28 | 0 | 0 | 0 | 1.362022 | 4.085124 | 5.564029 | 4.93611 | 5.5519 | 26.79188 | 20.22605 |  | 0.0001646507 | [11 empty] | 26.03353 | -0.1048845 | 25 | 0 | 25.17067 | -0.1563352
13278 | 2021/06/10 23:28:59 | 134481.7986 | 5570.0005 | 1 | 28 | 0 | 0 | 0 | 1.362305 | 4.086496 | 5.567054 | 4.93989 | 5.5519 | 26.80732 | 20.22605 |  | 0.0001374265 | [11 empty] | 26.15973 | 0.008375645 | 25 | 0 | 25.49687 | 0.07080078
13279 | 2021/06/10 23:29:09 | 134491.7986 | 5580.0005 | 1 | 28 | 0 | 0 | 0 | 1.361961 | 4.088169 | 5.567927 | 4.943671 | 5.5519 | 26.82278 | 20.22605 |  | 0.0001772439 |  | 2.405016 | [9 empty] | 26.32222 | -0.03895462 | 25 | 0 | 25.66672 | 0.003322959
13280 | 2021/06/10 23:29:19 | 134501.7995 | 5590.0014 | 1 | 28 | 0 | 0 | 0 | 1.361771 | 4.089579 | 5.56907 | 4.947452 | 5.5519 | 26.83824 | 20.22605 |  | 0.0001412533 | [11 empty] | 26.42552 | 0.09614468 | 25 | 0 | 25.706 | 0.1743466
13281 | 2021/06/10 23:29:29 | 134511.7987 | 5600.0006 | 1 | 28 | 0 | 0 | 0 | 1.362236 | 4.091189 | 5.573165 | 4.951233 | 5.5519 | 26.8537 | 20.22605 |  | 0.0001550607 | [11 empty] | 26.23808 | 0.06727695 | 25 | 0 | 25.5682 | 0.1053023
13282 | 2021/06/10 23:29:39 | 134521.7997 | 5610.0016 | 1 | 28 | 0 | 0 | 0 | 1.361008 | 4.092419 | 5.569815 | 4.955013 | 5.5519 | 26.86917 | 20.22605 |  | 0.0001319996 |  | 2.501525 | 0.4033394 | [8 empty] | 25.98937 | -0.0475502 | 25 | 0 | 25.1193 | -0.1033813
13283 | 2021/06/10 23:29:49 | 134531.7998 | 5620.0017 | 1 | 28 | 0 | 0 | 0 | 1.361885 | 4.094171 | 5.57579 | 4.958794 | 5.5519 | 26.88465 | 20.22605 |  | 0.0002220472 | [11 empty] | 26.06568 | -0.05021811 | 25 | 0 | 25.08867 | -0.1417345
13284 | 2021/06/10 23:29:59 | 134541.7982 | 5630.0001 | 1 | 28 | 0 | 0 | 0 | 1.362099 | 4.095624 | 5.578645 | 4.962573 | 5.5519 | 26.90012 | 20.22605 |  | 0.0001155369 | [11 empty] | 26.27421 | -0.01791656 | 25 | 0 | 25.28335 | -0.08485615
13285 | 2021/06/10 23:30:09 | 134551.7992 | 5640.0011 | 1 | 28 | 0 | 0 | 0 | 1.361855 | 4.097245 | 5.579854 | 4.966353 | 5.5519 | 26.91561 | 20.22605 |  | 0.0001461982 |  | 2.559019 | [9 empty] | 26.44203 | 0.02892375 | 25 | 0 | 25.65836 | 0.09584963
13286 | 2021/06/10 23:30:19 | 134561.7984 | 5650.0003 | 1 | 28 | 0 | 0 | 0 | 1.362022 | 4.09866 | 5.582465 | 4.970132 | 5.5519 | 26.9311 | 20.22605 |  | 0.0001238356 | [11 empty] | 25.98536 | -0.1513463 | 25 | 0 | 25.25804 | -0.1047826
13287 | 2021/06/10 23:30:29 | 134571.7994 | 5660.0013 | 1 | 28 | 0 | 0 | 0 | 1.361717 | 4.100091 | 5.583164 | 4.973914 | 5.5519 | 26.9466 | 20.22605 |  | 0.000121747 | [11 empty] | 26.09936 | -0.1072216 | 25 | 0 | 25.15811 | -0.136351
13288 | 2021/06/10 23:30:39 | 134581.7987 | 5670.0006 | 1 | 28 | 0 | 0 | 0 | 1.361717 | 4.101774 | 5.585455 | 4.977695 | 5.5519 | 26.9621 | 20.22605 |  | 0.000177118 | [11 empty] | 26.23158 | 0.07294178 | 25 | 0 | 25.21923 | -0.00721693
13289 | 2021/06/10 23:30:49 | 134591.7989 | 5680.0008 | 1 | 28 | 0 | 0 | 0 | 1.361679 | 4.103119 | 5.587131 | 4.981476 | 5.5519 | 26.97762 | 20.22605 |  | 0.000146307 |  | 2.502191 | 0.3982607 | [8 empty] | 26.50696 | 0.1377881 | 25 | 0 | 25.70201 | 0.1536345
13290 | 2021/06/10 23:30:59 | 134601.7989 | 5690.0008 | 1 | 28 | 0 | 0 | 0 | 1.361946 | 4.104701 | 5.590381 | 4.985257 | 5.5519 | 26.99313 | 20.22605 |  | 0.000134812 | [11 empty] | 26.11929 | 0.03178239 | 25 | 0 | 25.44925 | 0.08978248
13291 | 2021/06/10 23:31:09 | 134611.7991 | 5700.001 | 1 | 28 | 0 | 0 | 0 | 1.361771 | 4.106096 | 5.591562 | 4.989037 | 5.5519 | 27.00865 | 20.22605 |  | 0.0001699069 | [11 empty] | 25.98018 | -0.09031951 | 25 | 0 | 25.19575 | -0.1372737
13292 | 2021/06/10 23:31:19 | 134621.7982 | 5710.0001 | 1 | 28 | 0 | 0 | 0 | 1.361961 | 4.107726 | 5.594563 | 4.992817 | 5.5519 | 27.02418 | 20.22605 |  | 0.0001179538 |  | 2.514367 | [9 empty] | 26.08089 | -0.1256794 | 25 | 0 | 25.21812 | -0.1726997
13293 | 2021/06/10 23:31:29 | 134631.7992 | 5720.0011 | 1 | 28 | 0 | 0 | 0 | 1.362076 | 4.108845 | 5.596559 | 4.996598 | 5.5519 | 27.03971 | 20.22605 |  | 0.0001485146 | [11 empty] | 26.28204 | -0.04487216 | 25 | 0 | 25.31261 | -0.09399712
13294 | 2021/06/10 23:31:39 | 134641.7993 | 5730.0012 | 1 | 28 | 0 | 0 | 0 | 1.362 | 4.110591 | 5.598624942 | 5.000379 | 5.5519 | 27.05525 | 20.22605 |  | 0.0001637598 | [11 empty] | 26.43156 | 0.1189739 | 25 | 0 | 25.4553 | 0.103603
13295 | 2021/06/10 23:31:49 | 134651.7994 | 5740.0013 | 1 | 28 | 0 | 0 | 0 | 1.362083 | 4.111844 | 5.600673 | 5.004159 | 5.5519 | 27.07079 | 20.22605 |  | 0.0001302311 | [11 empty] | 26.52808 | 0.154013 | 25 | 0 | 25.65186 | 0.1476049
13296 | 2021/06/10 23:31:59 | 134661.7995 | 5750.0014 | 1 | 28 | 0 | 0 | 0 | 1.362 | 4.113521 | 5.602615602 | 5.007941 | 5.5519 | 27.08634 | 20.22605 |  | 0.0001941713 |  | 2.595799 | 0.387028 | [8 empty] | 26.43721 | 0.1047039 | 25 | 0 | 25.71772 | 0.1116049
13297 | 2021/06/10 23:32:09 | 134671.7997 | 5760.0016 | 1 | 28 | 0 | 0 | 0 | 1.362045 | 4.114729 | 5.604446 | 5.011722 | 5.5519 | 27.10189 | 20.22605 |  | 0.0001541204 | [11 empty] | 26.26124 | -0.06396532 | 25 | 0 | 25.55573 | -0.0328666
13298 | 2021/06/10 23:32:19 | 134681.7982 | 5770.0001 | 1 | 28 | 0 | 0 | 0 | 1.361855 | 4.116192 | 5.605657 | 5.015501 | 5.5519 | 27.11745 | 20.22605 |  | 0.0001176979 | [11 empty] | 26.10513 | -0.1366192 | 25 | 0 | 25.2995 | -0.1101118
13299 | 2021/06/10 23:32:29 | 134691.7983 | 5780.0002 | 1 | 28 | 0 | 0 | 0 | 1.362022 | 4.117602 | 5.608265 | 5.019282 | 5.5519 | 27.13301 | 20.22605 |  | 0.0001156062 |  | 2.628017 | [9 empty] | 26.07799 | -0.0827527 | 25 | 0 | 25.17238 | -0.06951153
13300 | 2021/06/10 23:32:39 | 134701.7993 | 5790.0012 | 1 | 28 | 0 | 0 | 0 | 1.361923 | 4.118904 | 5.60963 | 5.023062 | 5.5519 | 27.14858 | 20.22605 |  | 0.0001497435 | [11 empty] | 26.33646 | 0.07908165 | 25 | 0 | 25.35287 | 0.04578471
13301 | 2021/06/10 23:32:49 | 134711.7993 | 5800.0012 | 1 | 28 | 0 | 0 | 0 | 1.361588 | 4.120514 | 5.610442 | 5.026842 | 5.5519 | 27.16415 | 20.22605 |  | 0.0001069708 | [11 empty] | 26.3606 | 0.1044637 | 25 | 0 | 25.39133 | 0.02883732
13302 | 2021/06/10 23:32:59 | 134721.7985 | 5810.0004 | 1 | 28 | 0 | 0 | 0 | 1.362076 | 4.121683 | 5.614045 | 5.030622 | 5.5519 | 27.17974 | 20.22605 |  | 0.0001213286 | [11 empty] | 26.26147 | -0.05577326 | 25 | 0 | 25.19922 | -0.1071548
13303 | 2021/06/10 23:33:09 | 134731.7987 | 5820.0006 | 1 | 28 | 0 | 0 | 0 | 1.36158 | 4.123234 | 5.614113 | 5.034403 | 5.5519 | 27.19532 | 20.22605 |  | 0.0001514746 |  | 2.793002 | 0.3711774 | [8 empty] | 26.12675 | 0.008484721 | 25 | 0 | 25.14986 | -0.06063998
13304 | 2021/06/10 23:33:19 | 134741.7997 | 5830.0016 | 1 | 28 | 0 | 0 | 0 | 1.361847 | 4.124309 | 5.616678 | 5.038184 | 5.5519 | 27.21091 | 20.22605 |  | 0.0001106685 | [11 empty] | 26.14704 | -0.07526577 | 25 | 0 | 25.2273 | -0.1289016
13305 | 2021/06/10 23:33:29 | 134751.7981 | 5840 | 1 | 28 | 0 | 0 | 0 | 1.362022 | 4.125934 | 5.619613 | 5.041965 | 5.5519 | 27.22651 | 20.22605 |  | 0.0001489632 | [11 empty] | 26.10592 | -0.06763875 | 25 | 0 | 25.12185 | -0.07665634
13306 | 2021/06/10 23:33:39 | 134761.7991 | 5850.001 | 1 | 28 | 0 | 0 | 0 | 1.36235 | 4.12713 | 5.622596 | 5.045745 | 5.5519 | 27.24211 | 20.22605 |  | 0.0001144174 |  | 2.772883 | [9 empty] | 26.07257 | -0.0850296 | 25 | 0 | 25.3311 | -0.1007617
13307 | 2021/06/10 23:33:49 | 134771.7992 | 5860.0011 | 1 | 28 | 0 | 0 | 0 | 1.362122 | 4.128603 | 5.623661 | 5.049525 | 5.5519 | 27.25771 | 20.22605 | [13 empty] | 26.30086 | -0.02417743 | 25 | 0 | 25.66672 | 0.09168744
13308 | 2021/06/10 23:33:59 | 134781.7983 | 5870.0002 | 1 | 28 | 0 | 0 | 0 | 1.362 | 4.129659 | 5.624595558 | 5.053306 | 5.5519 | 27.27332 | 20.22605 |  | 0.000158352 | [11 empty] | 26.30591 | 0.05260348 | 25 | 0 | 25.65752 | 0.1106673
13309 | 2021/06/10 23:34:09 | 134791.7985 | 5880.0004 | 1 | 28 | 0 | 0 | 0 | 1.362175 | 4.131026 | 5.62718 | 5.057086 | 5.5519 | 27.28893 | 20.22605 |  | 0.0001203783 | [11 empty] | 26.16975 | -0.1082385 | 25 | 0 | 25.52118 | -0.05937457
13310 | 2021/06/10 23:34:19 | 134801.7986 | 5890.0005 | 1 | 28 | 0 | 0 | 0 | 1.361946 | 4.132154 | 5.627771 | 5.060866 | 5.5519 | 27.30455 | 20.22605 |  | 0.0001319761 |  | 2.973589 | [9 empty] | 26.09852 | -0.1171255 | 25 | 0 | 25.3571 | -0.06605506
13311 | 2021/06/10 23:34:29 | 134811.7987 | 5900.0006 | 1 | 28 | 0 | 0 | 0 | 1.361771 | 4.13358 | 5.628989 | 5.064647 | 5.5519 | 27.32018 | 20.22605 |  | 0.0001460011 |  |  | 0.3465019 | [8 empty] | 26.07715 | -0.09649158 | 25 | 0 | 25.1644 | -0.08549511
13312 | 2021/06/10 23:34:39 | 134821.7997 | 5910.0016 | 1 | 28 | 0 | 0 | 0 | 1.36248 | 4.134624 | 5.633343 | 5.068429 | 5.5519 | 27.33581 | 20.22605 |  | 0.0001159787 | [11 empty] | 26.44143 | 0.09907722 | 25 | 0 | 25.46519 | 0.1082033
13313 | 2021/06/10 23:34:49 | 134831.7989 | 5920.0008 | 1 | 28 | 0 | 0 | 0 | 1.362045 | 4.135984 | 5.633396 | 5.072209 | 5.5519 | 27.35145 | 20.22605 |  | 0.0001339629 | [11 empty] | 26.5061 | 0.1434028 | 25 | 0 | 25.67262 | 0.1704222
13314 | 2021/06/10 23:34:59 | 134841.7982 | 5930.0001 | 1 | 28 | 0 | 0 | 0 | 1.362389 | 4.13698 | 5.636176 | 5.07599 | 5.5519 | 27.36708 | 20.22605 |  | 8.937189e-05 | [11 empty] | 26.26803 | 0.04271805 | 25 | 0 | 25.56254 | 0.1052165
13315 | 2021/06/10 23:35:09 | 134851.7991 | 5940.001 | 1 | 28 | 0 | 0 | 0 | 1.362061 | 4.138425 | 5.636787 | 5.079771 | 5.5519 | 27.38273 | 20.22605 |  | 0.0001217484 |  | 3.143807 | [9 empty] | 26.05433 | -0.09570837 | 25 | 0 | 25.31285 | -0.1159137
13316 | 2021/06/10 23:35:19 | 134861.7993 | 5950.0012 | 1 | 28 | 0 | 0 | 0 | 1.362595 | 4.139354 | 5.640263 | 5.083552 | 5.5519 | 27.39838 | 20.22605 |  | 9.223239e-05 | [11 empty] | 26.13776 | -0.09002566 | 25 | 0 | 25.11807 | -0.1860595
13317 | 2021/06/10 23:35:29 | 134871.7994 | 5960.0013 | 1 | 28 | 0 | 0 | 0 | 1.362549 | 4.140445 | 5.641559 | 5.087334 | 5.5519 | 27.41404 | 20.22605 |  | 0.0001014881 | [11 empty] | 26.51528 | 0.05531251 | 25 | 0 | 25.58912 | -0.02041042
13318 | 2021/06/10 23:35:39 | 134881.7996 | 5970.0015 | 1 | 28 | 0 | 0 | 0 | 1.361946 | 4.141714 | 5.640791 | 5.091115 | 5.5519 | 27.42969 | 20.22605 |  | 0.0001195012 | [11 empty] | 26.20564 | -0.08684456 | 25 | 0 | 25.52145 | -0.04241049
13319 | 2021/06/10 23:35:49 | 134891.7996 | 5980.0015 | 1 | 28 | 0 | 0 | 0 | 1.362137 | 4.142527 | 5.642689 | 5.094896 | 5.5519 | 27.44535 | 20.22605 |  | 0.0001226563 |  | 3.419192 | 0.3048142 | [8 empty] | 26.12809 | -0.07541776 | 25 | 0 | 25.15121 | -0.1714152
13320 | 2021/06/10 23:35:59 | 134901.799 | 5990.0009 | 1 | 28 | 0 | 0 | 0 | 1.362366 | 4.143776 | 5.64534 | 5.098676 | 5.5519 | 27.46102 | 20.22605 |  | 0.0001059585 | [11 empty] | 26.56654 | 0.1379484 | 25 | 0 | 25.76882 | 0.1137018
13321 | 2021/06/10 23:36:09 | 134911.7992 | 6000.0011 | 1 | 28 | 0 | 0 | 0 | 1.361961 | 4.144515 | 5.644668 | 5.102457 | 5.5519 | 27.47668 | 20.22605 |  | 7.791676e-05 | [11 empty] | 26.07086 | -0.08574784 | 25 | 0 | 25.26517 | -0.130465
13322 | 2021/06/10 23:36:19 | 134921.7991 | 6010.001 | 1 | 28 | 0 | 0 | 0 | 1.361885 | 4.145638 | 5.645882 | 5.106238 | 5.5519 | 27.49236 | 20.22605 |  | 8.029012e-05 | [11 empty] | 26.34601 | 0.06730199 | 25 | 0 | 25.34817 | -0.01507342
13323 | 2021/06/10 23:36:29 | 134931.7985 | 6020.0004 | 1 | 28 | 0 | 0 | 0 | 1.361946 | 4.146457 | 5.647251 | 5.110019 | 5.5519 | 27.50804 | 20.22605 |  | 0.0001179513 | [11 empty] | 26.0734 | 0.0008958578 | 25 | 0 | 25.34622 | 0.07221639
13324 | 2021/06/10 23:36:39 | 134941.7986 | 6030.0005 | 1 | 28 | 0 | 0 | 0 | 1.361893 | 4.147631 | 5.64863 | 5.1138 | 5.5519 | 27.52371 | 20.22605 |  | 0.0001092896 |  | 3.798837 | [9 empty] | 26.42639 | 0.1117378 | 25 | 0 | 25.44298 | 0.08742988
13325 | 2021/06/10 23:36:49 | 134951.7987 | 6040.0006 | 1 | 28 | 0 | 0 | 0 | 1.361984 | 4.148296 | 5.649913 | 5.11758 | 5.5519 | 27.53939 | 20.22605 |  | 9.865503e-05 | [11 empty] | 26.30217 | 0.02198398 | 25 | 0 | 25.61099 | 0.1178902
13326 | 2021/06/10 23:36:59 | 134961.7996 | 6050.0015 | 1 | 28 | 0 | 0 | 0 | 1.361885 | 4.149426 | 5.651041 | 5.121361 | 5.5519 | 27.55508 | 20.22605 |  | 6.495698e-05 | [11 empty] | 26.08077 | -0.111286 | 25 | 0 | 25.11807 | -0.1114535
13327 | 2021/06/10 23:37:09 | 134971.799 | 6060.0009 | 1 | 28 | 0 | 0 | 0 | 1.361969 | 4.150121 | 5.652336 | 5.125141 | 5.5519 | 27.57076 | 20.22605 |  | 8.79256e-05 | [11 empty] | 26.28081 | -0.06256938 | 25 | 0 | 25.5682 | -0.02032936
13328 | 2021/06/10 23:37:19 | 134981.799 | 6070.0009 | 1 | 28 | 0 | 0 | 0 | 1.362312 | 4.15108 | 5.655066 | 5.128921 | 5.5519 | 27.58646 | 20.22605 |  | 8.715468e-05 | [11 empty] | 26.39871 | 0.06460905 | 25 | 0 | 25.36531 | -0.04674256
13329 | 2021/06/10 23:37:29 | 134991.7983 | 6080.0002 | 1 | 28 | 0 | 0 | 0 | 1.361893 | 4.151792 | 5.654296 | 5.132701 | 5.5519 | 27.60215 | 20.22605 | [13 empty] | 26.0338 | -0.08277953 | 25 | 0 | 25.17095 | -0.03165007
13330 | 2021/06/10 23:37:39 | 135001.7984 | 6090.0003 | 1 | 28 | 0 | 0 | 0 | 1.361397 | 4.152712 | 5.65349 | 5.136481 | 5.5519 | 27.61784 | 20.22605 |  | 8.666719e-05 |  | 4.417763 | 0.2448118 | [8 empty] | 26.39474 | 0.09079039 | 25 | 0 | 25.41127 | 0.09097874
13331 | 2021/06/10 23:37:49 | 135011.7987 | 6100.0006 | 1 | 28 | 0 | 0 | 0 | 1.361656 | 4.153505 | 5.655645 | 5.140263 | 5.5519 | 27.63355 | 20.22605 |  | 7.277725e-05 | [11 empty] | 26.14974 | -0.0845927 | 25 | 0 | 25.4726 | 0.03341615
13332 | 2021/06/10 23:37:59 | 135021.7987 | 6110.0006 | 1 | 28 | 0 | 0 | 0 | 1.361855 | 4.154179 | 5.657389 | 5.144043 | 5.5519 | 27.64925 | 20.22605 |  | 9.493836e-05 | [11 empty] | 26.45627 | -0.000795722 | 25 | 0 | 25.44439 | -0.06993592
13333 | 2021/06/10 23:38:09 | 135031.7995 | 6120.0014 | 1 | 28 | 0 | 0 | 0 | 1.361946 | 4.154969 | 5.658843 | 5.147823 | 5.5519 | 27.66496 | 20.22605 |  | 8.54254e-05 | [11 empty] | 26.11869 | -0.1153809 | 25 | 0 | 25.38444 | -0.1066476
13334 | 2021/06/10 23:38:19 | 135041.7981 | 6130 | 1 | 28 | 0 | 0 | 0 | 1.361847 | 4.155489 | 5.65914 | 5.151604 | 5.5519 | 27.68067 | 20.22605 |  | 0.000129801 | [11 empty] | 26.37847 | 0.06915033 | 25 | 0 | 25.35929 | -0.01767635
13335 | 2021/06/10 23:38:29 | 135051.7989 | 6140.0008 | 1 | 28 | 0 | 0 | 0 | 1.361664 | 4.156575 | 5.659859 | 5.155385 | 5.5519 | 27.69638 | 20.22605 |  | 6.83561e-05 | [11 empty] | 26.37135 | 0.09033442 | 25 | 0 | 25.60896 | 0.09944379
13336 | 2021/06/10 23:38:39 | 135061.7983 | 6150.0002 | 1 | 28 | 0 | 0 | 0 | 1.361961 | 4.15701 | 5.661685 | 5.159164 | 5.5519 | 27.71209 | 20.22605 |  | 6.827708e-05 | [11 empty] | 26.00698 | -0.09786844 | 25 | 0 | 25.15121 | -0.1381654
13337 | 2021/06/10 23:38:49 | 135071.7993 | 6160.0012 | 1 | 28 | 0 | 0 | 0 | 1.362007 | 4.157921 | 5.663118 | 5.162945 | 5.5519 | 27.72781 | 20.22605 |  |  |  | 5.009243 | [9 empty] | 26.45822 | 0.1439512 | 25 | 0 | 25.58187 | 0.1464468
13338 | 2021/06/10 23:38:59 | 135081.7994 | 6170.0013 | 1 | 28 | 0 | 0 | 0 | 1.361832 | 4.158328 | 5.662944 | 5.166726 | 5.5519 | 27.74353 | 20.22605 |  | 8.665901e-05 | [11 empty] | 25.98901 | -0.0405699 | 25 | 0 | 25.16891 | 0.02176464
13339 | 2021/06/10 23:39:09 | 135091.7986 | 6180.0005 | 1 | 28 | 0 | 0 | 0 | 1.362213 | 4.159154 | 5.665654 | 5.170506 | 5.5519 | 27.75925 | 20.22605 |  | 4.860081e-05 | [11 empty] | 26.45762 | 0.07181406 | 25 | 0 | 25.50994 | 0.109874
13340 | 2021/06/10 23:39:19 | 135101.7988 | 6190.0007 | 1 | 28 | 0 | 0 | 0 | 1.361664 | 4.159781 | 5.664224 | 5.174287 | 5.5519 | 27.77498 | 20.22605 |  | 4.203819e-05 | [11 empty] | 26.03432 | -0.1260656 | 25 | 0 | 25.0144 | -0.1865202
13341 | 2021/06/10 23:39:29 | 135111.7997 | 6200.0016 | 1 | 28 | 0 | 0 | 0 | 1.361702 | 4.160617 | 5.66552 | 5.178067 | 5.5519 | 27.7907 | 20.22605 |  | 0.0001008615 | [11 empty] | 26.51262 | 0.06195486 | 25 | 0 | 25.58645 | -0.01598895
13342 | 2021/06/10 23:39:39 | 135121.7982 | 6210.0001 | 1 | 28 | 0 | 0 | 0 | 1.36187 | 4.160985 | 5.666721 | 5.181847 | 5.5519 | 27.80643 | 20.22605 |  | 8.555419e-05 |  |  | 0 | [8 empty] | 26.09732 | -0.05590856 | 25 | 0 | 25.19176 | -0.1162058
13343 | 2021/06/10 23:39:49 | 135131.799 | 6220.0009 | 1 | 28 | 0 | 0 | 0 | 1.361946 | 4.161912 | 5.668299 | 5.185627 | 5.5519 | 27.82216 | 20.22605 |  | 7.751779e-05 | [11 empty] | 26.5311 | 0.1436633 | 25 | 0 | 25.58357 | 0.09710968
13344 | 2021/06/10 23:39:59 | 135141.7982 | 6230.0001 | 1 | 28 | 0 | 0 | 0 | 1.361298 | 4.162299 | 5.666129 | 5.189407 | 5.5519 | 27.83789 | 20.22605 |  |  |  | 5.663682 | [9 empty] | 26.0996 | -0.07341087 | 25 | 0 | 25.25827 | -0.01559973
13345 | 2021/06/10 23:40:09 | 135151.7986 | 6240.0005 | 1 | 28 | 0 | 0 | 0 | 1.361931 | 4.163023 | 5.66975 | 5.193188 | 5.5519 | 27.85363 | 20.22605 |  | 4.970634e-05 |  |  | 0.1842564 | [8 empty] | 26.54423 | 0.119099 | 25 | 0 | 25.51114 | 0.1082039
13346 | 2021/06/10 23:40:19 | 135161.7994 | 6250.0013 | 1 | 28 | 0 | 0 | 0 | 1.362137 | 4.163773 | 5.671629 | 5.196969 | 5.5519 | 27.86938 | 20.22605 |  | 6.456668e-05 | [11 empty] | 26.06568 | -0.1591617 | 25 | 0 | 25.25285 | -0.1282406
13347 | 2021/06/10 23:40:29 | 135171.7987 | 6260.0006 | 1 | 28 | 0 | 0 | 0 | 1.361488 | 4.164265 | 5.669597 | 5.20075 | 5.5519 | 27.88512 | 20.22605 |  | 7.009464e-05 | [11 empty] | 26.24548 | 0.06753385 | 25 | 0 | 25.51855 | 0.1167071
13348 | 2021/06/10 23:40:39 | 135181.7989 | 6270.0008 | 1 | 28 | 0 | 0 | 0 | 1.362 | 4.165043 | 5.672788566 | 5.20453 | 5.5519 | 27.90086 | 20.22605 |  | 9.829744e-05 | [11 empty] | 26.41549 | 0.09980023 | 25 | 0 | 25.38927 | 0.08216977
13349 | 2021/06/10 23:40:49 | 135191.7989 | 6280.0008 | 1 | 28 | 0 | 0 | 0 | 1.361465 | 4.165512 | 5.671199 | 5.20831 | 5.5519 | 27.9166 | 20.22605 |  | 7.231031e-05 | [11 empty] | 26.37655 | 0.01248896 | 25 | 0 | 25.67122 | 0.1172841
13350 | 2021/06/10 23:40:59 | 135201.7991 | 6290.001 | 1 | 28 | 0 | 0 | 0 | 1.361565 | 4.166335 | 5.672736 | 5.21209 | 5.5519 | 27.93235 | 20.22605 |  | 5.491923e-05 | [11 empty] | 26.13462 | -0.1034206 | 25 | 0 | 25.16489 | -0.09244621
13351 | 2021/06/10 23:41:09 | 135211.7985 | 6300.0004 | 1 | 28 | 0 | 0 | 0 | 1.361702 | 4.166774 | 5.673904 | 5.215871 | 5.5519 | 27.94811 | 20.22605 | [13 empty] | 26.31522 | -0.06976306 | 25 | 0 | 25.58127 | 0.003660321
13352 | 2021/06/10 23:41:19 | 135221.7985 | 6310.0004 | 1 | 28 | 0 | 0 | 0 | 1.361511 | 4.167712 | 5.674386 | 5.219652 | 5.5519 | 27.96386 | 20.22605 |  | 6.140552e-05 |  | 5.948637 | [9 empty] | 26.60263 | 0.1613784 | 25 | 0 | 25.71229 | 0.1527578
13353 | 2021/06/10 23:41:29 | 135231.7986 | 6320.0005 | 1 | 28 | 0 | 0 | 0 | 1.361526 | 4.168047 | 5.674904 | 5.223431 | 5.5519 | 27.97961 | 20.22605 |  | 7.917654e-05 | [11 empty] | 26.16339 | -0.1159942 | 25 | 0 | 25.12947 | -0.113951
13354 | 2021/06/10 23:41:39 | 135241.7987 | 6330.0006 | 1 | 28 | 0 | 0 | 0 | 1.361504 | 4.168913 | 5.675992 | 5.227211 | 5.5519 | 27.99537 | 20.22605 |  | 6.330274e-05 | [11 empty] | 26.42949 | -0.01866758 | 25 | 0 | 25.71711 | 0.04592419
13355 | 2021/06/10 23:41:49 | 135251.7989 | 6340.0008 | 1 | 28 | 0 | 0 | 0 | 1.361732 | 4.169367 | 5.67756 | 5.230991 | 5.5519 | 28.01113 | 20.22605 |  | 5.618215e-05 | [11 empty] | 26.21807 | -0.04771411 | 25 | 0 | 25.17713 | 0.02844095
13356 | 2021/06/10 23:41:59 | 135261.7983 | 6350.0002 | 1 | 28 | 0 | 0 | 0 | 1.361618 | 4.170221 | 5.678248 | 5.234771 | 5.5519 | 28.02689 | 20.22605 | [13 empty] | 26.18162 | 0.04012048 | 25 | 0 | 25.62976 | 0.1093131
13357 | 2021/06/10 23:42:09 | 135271.7991 | 6360.001 | 1 | 28 | 0 | 0 | 0 | 1.362518 | 4.17063 | 5.682558 | 5.238551 | 5.5519 | 28.04266 | 20.22605 |  | 3.666793e-05 |  |  | 0 | [8 empty] | 26.44568 | 0.08836746 | 25 | 0 | 25.15754 | -0.1547009
13358 | 2021/06/10 23:42:19 | 135281.7983 | 6370.0002 | 1 | 28 | 0 | 0 | 0 | 1.362114 | 4.171504 | 5.682064 | 5.242331 | 5.5519 | 28.05842 | 20.22605 |  | 7.231031e-05 | [11 empty] | 26.0639 | -0.1334512 | 25 | 0 | 25.5998 | 0.09284019
13359 | 2021/06/10 23:42:29 | 135291.7984 | 6380.0003 | 1 | 28 | 0 | 0 | 0 | 1.362175 | 4.172026 | 5.68303 | 5.24611 | 5.5519 | 28.07419 | 20.22605 |  | 8.563051e-05 | [11 empty] | 26.5177 | 0.03836811 | 25 | 0 | 25.1089 | -0.03070533
13360 | 2021/06/10 23:42:39 | 135301.7995 | 6390.0014 | 1 | 28 | 0 | 0 | 0 | 1.362343 | 4.172502 | 5.684379 | 5.249892 | 5.5519 | 28.08997 | 20.22605 |  | 7.681553e-05 |  | 5.923713 | 0.1697035 | [8 empty] | 26.10242 | -0.09177268 | 25 | 0 | 25.60522 | 0.13749
13361 | 2021/06/10 23:42:49 | 135311.7986 | 6400.0005 | 1 | 28 | 0 | 0 | 0 | 1.362099 | 4.173551 | 5.68479 | 5.253672 | 5.5519 | 28.10574 | 20.22605 |  | 5.602876e-05 | [11 empty] | 26.38101 | -0.08547485 | 25 | 0 | 25.26908 | -0.132463
13362 | 2021/06/10 23:42:59 | 135321.7986 | 6410.0005 | 1 | 28 | 0 | 0 | 0 | 1.361832 | 4.17396 | 5.684232 | 5.257452 | 5.5519 | 28.12152 | 20.22605 | [13 empty] | 26.24858 | 0.02606452 | 25 | 0 | 25.15775 | -0.04079401
13363 | 2021/06/10 23:43:09 | 135331.7982 | 6420.0001 | 1 | 28 | 0 | 0 | 0 | 1.362122 | 4.174818 | 5.686611 | 5.261232 | 5.5519 | 28.1373 | 20.22605 |  | 5.22321e-05 | [11 empty] | 26.13462 | -0.1179379 | 25 | 0 | 25.06494 | -0.1806122
13364 | 2021/06/10 23:43:19 | 135341.7989 | 6430.0008 | 1 | 28 | 0 | 0 | 0 | 1.361847 | 4.175202 | 5.685986 | 5.265013 | 5.5519 | 28.15308 | 20.22605 |  | 6.180066e-05 | [11 empty] | 26.07535 | -0.09139717 | 25 | 0 | 25.11264 | -0.02247393
13365 | 2021/06/10 23:43:29 | 135351.7983 | 6440.0002 | 1 | 28 | 0 | 0 | 0 | 1.361732 | 4.176128 | 5.686767 | 5.268793 | 5.5519 | 28.16887 | 20.22605 |  | 8.060088e-05 | [11 empty] | 26.18146 | -0.09753287 | 25 | 0 | 25.31174 | -0.1066267
13366 | 2021/06/10 23:43:39 | 135361.7985 | 6450.0004 | 1 | 28 | 0 | 0 | 0 | 1.362137 | 4.17677 | 5.689333 | 5.272573 | 5.5519 | 28.18465 | 20.22605 |  | 9.217931e-05 | [11 empty] | 26.17365 | -0.04469872 | 25 | 0 | 25.41095 | 0.06671488
13367 | 2021/06/10 23:43:49 | 135371.7985 | 6460.0004 | 1 | 28 | 0 | 0 | 0 | 1.361931 | 4.177619 | 5.689629 | 5.276353 | 5.5519 | 28.20045 | 20.22605 |  | 0.0001108384 |  | 5.528503 | [9 empty] | 26.29167 | 0.07617533 | 25 | 0 | 25.55768 | 0.1209307
13368 | 2021/06/10 23:43:59 | 135381.7985 | 6470.0004 | 1 | 28 | 0 | 0 | 0 | 1.361908 | 4.17809 | 5.690174 | 5.280133 | 5.5519 | 28.21624 | 20.22605 |  | 5.48393e-05 | [11 empty] | 26.45567 | -0.00257194 | 25 | 0 | 25.66489 | 0.08212209
13369 | 2021/06/10 23:44:09 | 135391.7994 | 6480.0013 | 1 | 28 | 0 | 0 | 0 | 1.361618 | 4.17916 | 5.690419 | 5.283914 | 5.5519 | 28.23203 | 20.22605 |  | 9.380432e-05 | [11 empty] | 26.32636 | 0.03309429 | 25 | 0 | 25.57816 | 0.1334965
13370 | 2021/06/10 23:44:19 | 135401.7989 | 6490.0008 | 1 | 28 | 0 | 0 | 0 | 1.361198 | 4.179515 | 5.689147 | 5.287694 | 5.5519 | 28.24783 | 20.22605 | [13 empty] | 26.56848 | 0.1142132 | 25 | 0 | 25.71373 | 0.05870819
13371 | 2021/06/10 23:44:29 | 135411.7982 | 6500.0001 | 1 | 28 | 0 | 0 | 0 | 1.361511 | 4.180481 | 5.691771 | 5.291473 | 5.5519 | 28.26363 | 20.22605 |  | 8.115873e-05 | [11 empty] | 26.50891 | 0.03468812 | 25 | 0 | 25.62553 | 0.1060987
13372 | 2021/06/10 23:44:39 | 135421.7982 | 6510.0001 | 1 | 28 | 0 | 0 | 0 | 1.361244 | 4.181138 | 5.691549 | 5.295253 | 5.5519 | 28.27943 | 20.22605 |  | 7.001503e-05 |  |  | 0 | [8 empty] | 26.45476 | 0.07706285 | 25 | 0 | 25.37153 | -0.01642704
13373 | 2021/06/10 23:44:49 | 135431.7985 | 6520.0004 | 1 | 28 | 0 | 0 | 0 | 1.361969 | 4.181966 | 5.695708 | 5.299033 | 5.5519 | 28.29524 | 20.22605 |  | 8.744924e-05 | [11 empty] | 26.49778 | -0.05145431 | 25 | 0 | 25.37185 | -0.1184529
13374 | 2021/06/10 23:44:59 | 135441.7985 | 6530.0004 | 1 | 28 | 0 | 0 | 0 | 1.361588 | 4.182845 | 5.695312 | 5.302813 | 5.5519 | 28.31105 | 20.22605 |  | 8.750289e-05 |  | 5.052467 | 0.188485 | [8 empty] | 26.5061 | 0.1215965 | 25 | 0 | 25.40872 | 0.07948816
13375 | 2021/06/10 23:45:09 | 135451.7994 | 6540.0013 | 1 | 28 | 0 | 0 | 0 | 1.361771 | 4.183489 | 5.696954 | 5.306592 | 5.5519 | 28.32686 | 20.22605 |  | 5.499733e-05 | [11 empty] | 26.53253 | 0.06511509 | 25 | 0 | 25.44949 | -0.02837956
13376 | 2021/06/10 23:45:19 | 135461.7987 | 6550.0006 | 1 | 28 | 0 | 0 | 0 | 1.36145 | 4.184398 | 5.696849 | 5.310372 | 5.5519 | 28.34267 | 20.22605 |  | 6.985699e-05 | [11 empty] | 26.61396 | 0.06284833 | 25 | 0 | 25.69512 | -0.001695156
13377 | 2021/06/10 23:45:29 | 135471.7989 | 6560.0008 | 1 | 28 | 0 | 0 | 0 | 1.361626 | 4.18496 | 5.69835 | 5.314152 | 5.5519 | 28.35849 | 20.22605 |  | 0.0001111894 | [11 empty] | 26.4691 | -0.0255996 | 25 | 0 | 25.67835 | 0.05458176
13378 | 2021/06/10 23:45:39 | 135481.7997 | 6570.0016 | 1 | 28 | 0 | 0 | 0 | 1.361717 | 4.186119 | 5.700309 | 5.317933 | 5.5519 | 28.37432 | 20.22605 | [13 empty] | 26.29903 | -0.02715945 | 25 | 0 | 25.4866 | 0.05751073
13379 | 2021/06/10 23:45:49 | 135491.7989 | 6580.0008 | 1 | 28 | 0 | 0 | 0 | 1.361832 | 4.186829 | 5.701758 | 5.321712 | 5.5519 | 28.39014 | 20.22605 |  | 0.0001271463 | [11 empty] | 26.24656 | 0.09414613 | 25 | 0 | 25.4697 | 0.1500946
13380 | 2021/06/10 23:45:59 | 135501.7985 | 6590.0004 | 1 | 28 | 0 | 0 | 0 | 1.361542 | 4.187782 | 5.701841 | 5.325492 | 5.5519 | 28.40596 | 20.22605 |  |  |  | 4.613874 | [9 empty] | 26.13318 | -0.1054972 | 25 | 0 | 25.17773 | -0.1502836
13381 | 2021/06/10 23:46:09 | 135511.7993 | 6600.0012 | 1 | 28 | 0 | 0 | 0 | 1.361969 | 4.18832 | 5.704362 | 5.329272 | 5.5519 | 28.42179 | 20.22605 |  | 8.301147e-05 | [11 empty] | 26.20019 | -0.1510078 | 25 | 0 | 25.14495 | -0.1624835
13382 | 2021/06/10 23:46:19 | 135521.7994 | 6610.0013 | 1 | 28 | 0 | 0 | 0 | 1.361893 | 4.189595 | 5.70578 | 5.333052 | 5.5519 | 28.43763 | 20.22605 |  | 6.101088e-05 | [11 empty] | 26.21154 | -0.1208413 | 25 | 0 | 25.10634 | -0.0787276
13383 | 2021/06/10 23:46:29 | 135531.7987 | 6620.0006 | 1 | 28 | 0 | 0 | 0 | 1.361908 | 4.190283 | 5.70678 | 5.336832 | 5.5519 | 28.45347 | 20.22605 |  | 0.0001240484 | [11 empty] | 26.34999 | 0.07415712 | 25 | 0 | 25.20943 | -0.01267076
13384 | 2021/06/10 23:46:39 | 135541.7989 | 6630.0008 | 1 | 28 | 0 | 0 | 0 | 1.36174 | 4.191454 | 5.707671 | 5.340612 | 5.5519 | 28.46931 | 20.22605 |  | 9.848989e-05 | [11 empty] | 26.24258 | -0.0951457 | 25 | 0 | 25.15173 | -0.1666856
13385 | 2021/06/10 23:46:49 | 135551.7998 | 6640.0017 | 1 | 28 | 0 | 0 | 0 | 1.361641 | 4.192226 | 5.708307 | 5.344392 | 5.5519 | 28.48516 | 20.22605 |  | 8.907851e-05 | [11 empty] | 26.37704 | -0.1260215 | 25 | 0 | 25.15803 | -0.1284796
13386 | 2021/06/10 23:46:59 | 135561.7984 | 6650.0003 | 1 | 28 | 0 | 0 | 0 | 1.361694 | 4.193325 | 5.710025 | 5.348172 | 5.5519 | 28.501 | 20.22605 |  | 6.123984e-05 |  | 4.161779 | 0.2292974 | [8 empty] | 26.19817 | -0.01335323 | 25 | 0 | 25.10008 | -0.09144187
13387 | 2021/06/10 23:47:09 | 135571.7992 | 6660.0011 | 1 | 28 | 0 | 0 | 0 | 1.361923 | 4.194227 | 5.712214 | 5.351952 | 5.5519 | 28.51686 | 20.22605 |  | 8.91222e-05 | [11 empty] | 26.21468 | -0.1334858 | 25 | 0 | 25.11663 | -0.1627666
13388 | 2021/06/10 23:47:19 | 135581.7992 | 6670.0011 | 1 | 28 | 0 | 0 | 0 | 1.361832 | 4.195179 | 5.713129 | 5.355732 | 5.5519 | 28.53271 | 20.22605 | [13 empty] | 26.32353 | -0.1223677 | 25 | 0 | 25.17577 | -0.1025331
13389 | 2021/06/10 23:47:29 | 135591.7987 | 6680.0006 | 1 | 28 | 0 | 0 | 0 | 1.362305 | 4.196383 | 5.716754 | 5.359512 | 5.5519 | 28.54857 | 20.22605 |  | 8.661892e-05 | [11 empty] | 26.22554 | -0.004079938 | 25 | 0 | 25.09896 | -0.07769227
13390 | 2021/06/10 23:47:39 | 135601.7987 | 6690.0006 | 1 | 28 | 0 | 0 | 0 | 1.361511 | 4.197263 | 5.71462 | 5.363293 | 5.5519 | 28.56444 | 20.22605 |  | 7.008999e-05 | [11 empty] | 26.59313 | 0.1361471 | 25 | 0 | 25.58155 | 0.1431316
13391 | 2021/06/10 23:47:49 | 135611.7987 | 6700.0006 | 1 | 28 | 0 | 0 | 0 | 1.361969 | 4.198513 | 5.718245 | 5.367074 | 5.5519 | 28.58031 | 20.22605 |  | 8.683321e-05 |  | 3.725147 | [9 empty] | 26.28507 | 0.02668977 | 25 | 0 | 25.4726 | 0.1114571
13392 | 2021/06/10 23:47:59 | 135621.7982 | 6710.0001 | 1 | 28 | 0 | 0 | 0 | 1.361488 | 4.199542 | 5.717626 | 5.370854 | 5.5519 | 28.59619 | 20.22605 |  | 0.0001015422 | [11 empty] | 26.23954 | 0.004746914 | 25 | 0 | 25.12014 | -0.06438434
13393 | 2021/06/10 23:48:09 | 135631.7983 | 6720.0002 | 1 | 28 | 0 | 0 | 0 | 1.340605 | 4.199988 | 5.630525 | 5.37461 | 5.5519 | 28.61196 | 20.22605 |  | 0.0001220055 | [11 empty] | 26.67606 | 0.1696497 | 25 | 0 | 25.57908 | 0.1231915
13394 | 2021/06/10 23:48:19 | 135641.7983 | 6730.0002 | 1 | 28 | 0 | 0 | 0 | 1.310137 | 4.200075 | 5.502674 | 5.37828 | 5.5519 | 28.62737 | 20.22605 |  | -1.738638e-06 | [11 empty] | 26.33575 | 0.06860673 | 25 | 0 | 25.48771 | 0.1267278
13395 | 2021/06/10 23:48:29 | 135651.7985 | 6740.0004 | 1 | 28 | 0 | 0 | 0 | 1.282288 | 4.19996 | 5.385558 | 5.381869 | 5.5519 | 28.64245 | 20.22605 |  | 1.517256e-05 | [11 empty] | 26.17628 | -0.03041565 | 25 | 0 | 25.1995 | -0.07284164
13396 | 2021/06/10 23:48:39 | 135661.7988 | 6750.0007 | 1 | 28 | 0 | 0 | 0 | 1.257964 | 4.200052 | 5.283514 | 5.385389 | 5.5519 | 28.65723 | 20.22605 |  | 8.534706e-06 | [11 empty] | 26.23158 | -0.1130086 | 25 | 0 | 25.13358 | -0.1756704
13397 | 2021/06/10 23:48:49 | 135671.7988 | 6760.0007 | 1 | 28 | 0 | 0 | 0 | 1.234799 | 4.200074 | 5.186247 | 5.388842 | 5.5519 | 28.67173 | 20.22605 | [13 empty] | 26.16507 | -0.07598758 | 25 | 0 | 25.0669 | -0.08504391
13398 | 2021/06/10 23:48:59 | 135681.7987 | 6770.0006 | 1 | 28 | 0 | 0 | 0 | 1.213562 | 4.199872 | 5.096805 | 5.392235 | 5.5519 | 28.68599 | 20.22605 |  | -1.003535e-05 |  |  | 0 | [8 empty] | 26.26513 | 0.02466857 | 25 | 0 | 25.13864 | -0.04442334
13399 | 2021/06/10 23:49:09 | 135691.7983 | 6780.0002 | 1 | 28 | 0 | 0 | 0 | 1.194283 | 4.20012 | 5.016132 | 5.395571 | 5.5519 | 28.7 | 20.22605 |  | 9.087881e-06 | [11 empty] | 26.30098 | -0.03642976 | 25 | 0 | 25.18172 | -0.119006
13400 | 2021/06/10 23:49:19 | 135701.7983 | 6790.0002 | 1 | 28 | 0 | 0 | 0 | 1.173348 | 4.199936 | 4.927987 | 5.39885 | 5.5519 | 28.71377 | 20.22605 |  | 3.239973e-06 | [11 empty] | 26.33718 | -0.06714165 | 25 | 0 | 25.18231 | -0.1140922
13401 | 2021/06/10 23:49:29 | 135711.799 | 6800.0009 | 1 | 28 | 0 | 0 | 0 | 1.153511 | 4.200038 | 4.84479 | 5.402074 | 5.5519 | 28.72731 | 20.22605 |  | 1.398825e-05 | [11 empty] | 26.41068 | 0.08796096 | 25 | 0 | 25.25599 | 0.04132032
13402 | 2021/06/10 23:49:39 | 135721.7986 | 6810.0005 | 1 | 28 | 0 | 0 | 0 | 1.135057 | 4.199914 | 4.767142 | 5.405245 | 5.5519 | 28.74063 | 20.22605 |  | 1.098357e-05 | [11 empty] | 26.40754 | 0.03684461 | 25 | 0 | 25.27426 | -0.05895555
13403 | 2021/06/10 23:49:49 | 135731.7993 | 6820.0012 | 1 | 28 | 0 | 0 | 0 | 1.114858 | 4.200047 | 4.682456 | 5.408363 | 5.5519 | 28.75372 | 20.22605 |  |  |  | 0 | [9 empty] | 26.40897 | -0.06759644 | 25 | 0 | 25.27569 | -0.1167864
13404 | 2021/06/10 23:49:59 | 135741.7985 | 6830.0004 | 1 | 28 | 0 | 0 | 0 | 1.096582 | 4.200005 | 4.60565 | 5.411427 | 5.5519 | 28.76659 | 20.22605 |  | 1.556781e-05 | [11 empty] | 26.33348 | 0.04396021 | 25 | 0 | 25.15005 | -0.01616597
13405 | 2021/06/10 23:50:09 | 135751.7995 | 6840.0014 | 1 | 28 | 0 | 0 | 0 | 1.07727 | 4.199945 | 4.524475 | 5.414439 | 5.5519 | 28.77924 | 20.22605 |  | 4.504727e-06 | [11 empty] | 26.20756 | -0.06328881 | 25 | 0 | 25.05238 | -0.1593131
13406 | 2021/06/10 23:50:19 | 135761.7988 | 6850.0007 | 1 | 28 | 0 | 0 | 0 | 1.059671 | 4.19997 | 4.450586 | 5.417401 | 5.5519 | 28.79168 | 20.22605 |  | 5.531754e-06 | [11 empty] | 26.30702 | -0.05911648 | 25 | 0 | 25.13066 | -0.1194304
13407 | 2021/06/10 23:50:29 | 135771.7988 | 6860.0007 | 1 | 28 | 0 | 0 | 0 | 1.042369 | 4.200017 | 4.377968 | 5.42031 | 5.5519 | 28.8039 | 20.22605 |  | 2.995025e-05 | [11 empty] | 26.30869 | 0.08121312 | 25 | 0 | 25.14662 | 0.02785444
13408 | 2021/06/10 23:50:39 | 135781.799 | 6870.0009 | 1 | 28 | 0 | 0 | 0 | 1.023645 | 4.20001 | 4.299319 | 5.42317 | 5.5519 | 28.81591 | 20.22605 |  | 2.489268e-05 | [11 empty] | 26.15686 | -0.06906509 | 25 | 0 | 25.06582 | -0.1494861
13409 | 2021/06/10 23:50:49 | 135791.7985 | 6880.0004 | 1 | 28 | 0 | 0 | 0 | 1.005125 | 4.200033 | 4.221558 | 5.425982 | 5.5519 | 28.82772 | 20.22605 | [13 empty] | 26.22554 | -0.0412792 | 25 | 0 | 25.08468 | -0.08817852
13410 | 2021/06/10 23:50:59 | 135801.7992 | 6890.0011 | 1 | 28 | 0 | 0 | 0 | 0.9873778 | 4.200051 | 4.147037 | 5.428741 | 5.5519 | 28.83931 | 20.22605 |  | -5.847369e-06 |  |  | 0 | [8 empty] | 26.41745 | 0.09222627 | 25 | 0 | 25.3056 | 0.08128583
13411 | 2021/06/10 23:51:09 | 135811.7994 | 6900.0013 | 1 | 28 | 0 | 0 | 0 | 0.9703661 | 4.199952 | 4.075491 | 5.431454 | 5.5519 | 28.8507 | 20.22605 |  | 1.14593e-05 | [11 empty] | 26.54028 | 0.1300532 | 25 | 0 | 25.47865 | 0.09018779
13412 | 2021/06/10 23:51:19 | 135821.7996 | 6910.0015 | 1 | 28 | 0 | 0 | 0 | 0.9528522 | 4.200132 | 4.002105 | 5.434116 | 5.5519 | 28.86189 | 20.22605 |  | 2.923878e-05 | [11 empty] | 26.54255 | 0.05254328 | 25 | 0 | 25.46666 | -0.01649797
13413 | 2021/06/10 23:51:29 | 135831.7996 | 6920.0015 | 1 | 28 | 0 | 0 | 0 | 0.9343253 | 4.199828 | 3.924006 | 5.436732 | 5.5519 | 28.87287 | 20.22605 |  | 2.023008e-05 | [11 empty] | 26.38702 | 0.1040745 | 25 | 0 | 25.30364 | 0.0730747
13414 | 2021/06/10 23:51:39 | 135841.7981 | 6930 | 1 | 28 | 0 | 0 | 0 | 0.9181596 | 4.200046 | 3.856313 | 5.4393 | 5.5519 | 28.88365 | 20.22605 | [13 empty] | 26.5095 | 0.1238948 | 25 | 0 | 25.44781 | 0.06394148
13415 | 2021/06/10 23:51:49 | 135851.799 | 6940.0009 | 1 | 28 | 0 | 0 | 0 | 0.901588 | 4.199902 | 3.786581 | 5.44182 | 5.5519 | 28.89424 | 20.22605 |  | -8.455751e-06 |  | 0 | [9 empty] | 26.54255 | 0.06162345 | 25 | 0 | 25.53086 | -0.0007110834
13416 | 2021/06/10 23:51:59 | 135861.7991 | 6950.001 | 1 | 28 | 0 | 0 | 0 | 0.8844683 | 4.200021 | 3.714785 | 5.444293 | 5.5519 | 28.90463 | 20.22605 |  | 2.070456e-05 | [11 empty] | 26.58439 | 0.08856475 | 25 | 0 | 25.63697 | 0.1355761
13417 | 2021/06/10 23:52:09 | 135871.7985 | 6960.0004 | 1 | 28 | 0 | 0 | 0 | 0.8680012 | 4.200035 | 3.645635 | 5.446721 | 5.5519 | 28.91483 | 20.22605 |  | 3.018707e-05 | [11 empty] | 26.22869 | -0.03371835 | 25 | 0 | 25.4946 | 0.08216262
13418 | 2021/06/10 23:52:19 | 135881.7995 | 6970.0014 | 1 | 28 | 0 | 0 | 0 | 0.8516738 | 4.199958 | 3.576994 | 5.449103 | 5.5519 | 28.92483 | 20.22605 |  | 1.888558e-05 | [11 empty] | 26.02863 | -0.09425819 | 25 | 0 | 25.10151 | -0.06543815
13419 | 2021/06/10 23:52:29 | 135891.7988 | 6980.0007 | 1 | 28 | 0 | 0 | 0 | 0.8366581 | 4.199957 | 3.513928 | 5.45144 | 5.5519 | 28.93465 | 20.22605 |  | 1.027394e-06 | [11 empty] | 26.30133 | 0.06926358 | 25 | 0 | 25.2249 | 0.02033651
13420 | 2021/06/10 23:52:39 | 135901.7987 | 6990.0006 | 1 | 28 | 0 | 0 | 0 | 0.8199068 | 4.2 | 3.44360856 | 5.453732 | 5.5519 | 28.94427 | 20.22605 | [13 empty] | 26.46704 | 0.1296139 | 25 | 0 | 25.53365 | 0.1209468
13421 | 2021/06/10 23:52:49 | 135911.7982 | 7000.0001 | 1 | 28 | 0 | 0 | 0 | 0.8031734 | 4.19997 | 3.373304 | 5.45598 | 5.5519 | 28.95371 | 20.22605 |  | -3.79292e-06 | [11 empty] | 26.41673 | 0.08554637 | 25 | 0 | 25.71145 | 0.1191801
13422 | 2021/06/10 23:52:59 | 135921.7992 | 7010.0011 | 1 | 28 | 0 | 0 | 0 | 0.7881314 | 4.200094 | 3.310226 | 5.458185 | 5.5519 | 28.96297 | 20.22605 |  | 1.122156e-05 |  |  | 0 | [8 empty] | 26.08622 | -0.1063025 | 25 | 0 | 25.32337 | -0.1176155
13423 | 2021/06/10 23:53:09 | 135931.7991 | 7020.001 | 1 | 28 | 0 | 0 | 0 | 0.7730127 | 4.199998 | 3.246652 | 5.460347 | 5.5519 | 28.97205 | 20.22605 |  | 1.019415e-05 | [11 empty] | 26.24039 | 0.004563332 | 25 | 0 | 25.23518 | -0.09799063
13424 | 2021/06/10 23:53:19 | 135941.7983 | 7030.0002 | 1 | 28 | 0 | 0 | 0 | 0.7574603 | 4.200071 | 3.181387 | 5.462466 | 5.5519 | 28.98095 | 20.22605 |  | 7.665811e-06 | [11 empty] | 26.44027 | 0.01396835 | 25 | 0 | 25.42836 | -0.07521808
13425 | 2021/06/10 23:53:29 | 135951.7995 | 7040.0014 | 1 | 28 | 0 | 0 | 0 | 0.742807 | 4.200019 | 3.119804 | 5.464544 | 5.5519 | 28.98968 | 20.22605 |  | 1.572572e-05 | [11 empty] | 26.46104 | 0.03968835 | 25 | 0 | 25.66314 | 0.09102821
13426 | 2021/06/10 23:53:39 | 135961.7995 | 7050.0014 | 1 | 28 | 0 | 0 | 0 | 0.7273321 | 4.199884 | 3.05471 | 5.466581 | 5.5519 | 28.99824 | 20.22605 | [13 empty] | 26.41152 | 0.05765915 | 25 | 0 | 25.69911 | 0.1513964
13427 | 2021/06/10 23:53:49 | 135971.7995 | 7060.0014 | 1 | 28 | 0 | 0 | 0 | 0.7131104 | 4.200166 | 2.995182 | 5.468576 | 5.5519 | 29.00662 | 20.22605 |  | -1.343426e-06 |  | 0 | [9 empty] | 26.31304 | 0.03726125 | 25 | 0 | 25.66466 | 0.08414626
13428 | 2021/06/10 23:53:59 | 135981.7988 | 7070.0007 | 1 | 28 | 0 | 0 | 0 | 0.6992621 | 4.199891 | 2.936825 | 5.470532 | 5.5519 | 29.01483 | 20.22605 |  | 1.959805e-05 | [11 empty] | 26.00012 | -0.05584419 | 25 | 0 | 25.1729 | -0.127278
13429 | 2021/06/10 23:54:09 | 135991.7983 | 7080.0002 | 1 | 28 | 0 | 0 | 0 | 0.6861942 | 4.19996 | 2.881988 | 5.472449 | 5.5519 | 29.02288 | 20.22605 |  | 1.232699e-05 | [11 empty] | 26.35794 | 0.09454012 | 25 | 0 | 25.36727 | -0.005629063
13430 | 2021/06/10 23:54:19 | 136001.7991 | 7090.001 | 1 | 28 | 0 | 0 | 0 | 0.6700114 | 4.199854 | 2.81395 | 5.474326 | 5.5519 | 29.03077 | 20.22605 |  | -1.580501e-06 | [11 empty] | 26.4668 | 0.07089853 | 25 | 0 | 25.5548 | 0.00634551
13431 | 2021/06/10 23:54:29 | 136011.7984 | 7100.0003 | 1 | 28 | 0 | 0 | 0 | 0.6562468 | 4.200031 | 2.756257 | 5.476165 | 5.5519 | 29.03849 | 20.22605 |  | 7.112077e-07 | [11 empty] | 26.41348 | 0.03817618 | 25 | 0 | 25.62263 | 0.09620786
13432 | 2021/06/10 23:54:39 | 136021.7994 | 7110.0013 | 1 | 28 | 0 | 0 | 0 | 0.6440974 | 4.199941 | 2.705171 | 5.477967 | 5.5519 | 29.04606 | 20.22605 | [13 empty] | 26.35396 | 0.08483946 | 25 | 0 | 25.69851 | 0.165239
13433 | 2021/06/10 23:54:49 | 136031.7994 | 7120.0013 | 1 | 28 | 0 | 0 | 0 | 0.6316051 | 4.200033 | 2.652762 | 5.479733 | 5.5519 | 29.05347 | 20.22605 |  | 2.687008e-06 | [11 empty] | 26.43323 | 0.1082051 | 25 | 0 | 25.76363 | 0.1039475
13434 | 2021/06/10 23:54:59 | 136041.7987 | 7130.0006 | 1 | 28 | 0 | 0 | 0 | 0.6177112 | 4.200009 | 2.594393 | 5.481462 | 5.5519 | 29.06074 | 20.22605 |  | 1.864991e-05 |  |  | 0 | [8 empty] | 26.39052 | 0.004898906 | 25 | 0 | 25.72799 | 0.05393207
13435 | 2021/06/10 23:55:09 | 136051.7989 | 7140.0008 | 1 | 28 | 0 | 0 | 0 | 0.6042064 | 4.200047 | 2.537695 | 5.483153 | 5.5519 | 29.06784 | 20.22605 |  | -1.129965e-05 | [11 empty] | 26.24631 | 0.03739178 | 25 | 0 | 25.69054 | 0.1444542
13436 | 2021/06/10 23:55:19 | 136061.7988 | 7150.0007 | 1 | 28 | 0 | 0 | 0 | 0.5932682 | 4.200011 | 2.491733 | 5.484811 | 5.5519 | 29.0748 | 20.22605 |  | 4.030278e-06 | [11 empty] | 26.33439 | 0.09340823 | 25 | 0 | 25.72169 | 0.1225728
13437 | 2021/06/10 23:55:29 | 136071.7982 | 7160.0001 | 1 | 28 | 0 | 0 | 0 | 0.5800326 | 4.199992 | 2.436132 | 5.486434 | 5.5519 | 29.08162 | 20.22605 |  | 1.778167e-05 | [11 empty] | 26.34601 | 0.02705038 | 25 | 0 | 25.6335 | 0.08728325
13438 | 2021/06/10 23:55:39 | 136081.7992 | 7170.0011 | 1 | 28 | 0 | 0 | 0 | 0.5682521 | 4.199965 | 2.386639 | 5.488022 | 5.5519 | 29.08829 | 20.22605 | [13 empty] | 26.18078 | 0.05192518 | 25 | 0 | 25.60354 | 0.1523447
13439 | 2021/06/10 23:55:49 | 136091.7984 | 7180.0003 | 1 | 28 | 0 | 0 | 0 | 0.5548264 | 4.199995 | 2.330268 | 5.489577 | 5.5519 | 29.09482 | 20.22605 |  | 2.030792e-05 |  | 0 | [9 empty] | 26.18448 | 0.05473614 | 25 | 0 | 25.62151 | 0.1016486
13440 | 2021/06/10 23:55:59 | 136101.7993 | 7190.0012 | 1 | 28 | 0 | 0 | 0 | 0.5451741 | 4.20001 | 2.289737 | 5.491102 | 5.5519 | 29.10122 | 20.22605 |  | 8.297493e-06 | [11 empty] | 25.9645 | -0.09652257 | 25 | 0 | 25.47973 | 0.1391941
13441 | 2021/06/10 23:56:09 | 136111.7981 | 7200 | 1 | 28 | 0 | 0 | 0 | 0.5320066 | 4.200048 | 2.234453 | 5.492592 | 5.5519 | 29.10748 | 20.22605 |  | 3.477102e-06 | [11 empty] | 25.82569 | -0.1290339 | 25 | 0 | 25.43175 | 0.06802082
13442 | 2021/06/10 23:56:19 | 136121.7997 | 7210.0016 | 1 | 28 | 0 | 0 | 0 | 0.5206117 | 4.200073 | 2.186607 | 5.494051 | 5.5519 | 29.11361 | 20.22605 |  | 7.112018e-06 | [11 empty] | 25.80539 | -0.07764161 | 25 | 0 | 25.56991 | -0.0197953
13443 | 2021/06/10 23:56:29 | 136131.7981 | 7220 | 1 | 28 | 0 | 0 | 0 | 0.5103996 | 4.199905 | 2.14363 | 5.495479 | 5.5519 | 29.11961 | 20.22605 |  | 1.809809e-05 | [11 empty] | 25.80913 | -0.06360531 | 25 | 0 | 25.51369 | 0.04609585
13444 | 2021/06/10 23:56:39 | 136141.7982 | 7230.0001 | 1 | 28 | 0 | 0 | 0 | 0.499689 | 4.200145 | 2.098766 | 5.496878 | 5.5519 | 29.12548 | 20.22605 | [13 empty] | 25.81709 | -0.1194483 | 25 | 0 | 25.38273 | 0.07357597
13445 | 2021/06/10 23:56:49 | 136151.7982 | 7240.0001 | 1 | 28 | 0 | 0 | 0 | 0.489379 | 4.199932 | 2.055359 | 5.498247 | 5.5519 | 29.13124 | 20.22605 |  | 1.738522e-05 | [11 empty] | 25.85791 | -0.08095026 | 25 | 0 | 25.43606 | -0.07211924
13446 | 2021/06/10 23:56:59 | 136161.7983 | 7250.0002 | 1 | 28 | 0 | 0 | 0 | 0.4788873 | 4.200033 | 2.011342 | 5.499588 | 5.5519 | 29.13686 | 20.22605 |  | 4.899269e-06 |  |  | 0 | [8 empty] | 25.77663 | -0.1649529 | 25 | 0 | 25.20604 | -0.1294982
13447 | 2021/06/10 23:57:09 | 136171.7992 | 7260.0011 | 1 | 28 | 0 | 0 | 0 | 0.4676654 | 4.200049 | 1.964218 | 5.500898 | 5.5519 | 29.14237 | 20.22605 |  | 6.163801e-06 | [11 empty] | 26.02775 | 0.1003677 | 25 | 0 | 25.54306 | 0.1339632
13448 | 2021/06/10 23:57:19 | 136181.7995 | 7270.0014 | 1 | 28 | 0 | 0 | 0 | 0.4587857 | 4.199995 | 1.926898 | 5.502182 | 5.5519 | 29.14776 | 20.22605 |  | 2.813432e-05 | [11 empty] | 26.13498 | 0.1031482 | 25 | 0 | 25.32226 | 0.05647063
13449 | 2021/06/10 23:57:29 | 136191.7988 | 7280.0007 | 1 | 28 | 0 | 0 | 0 | 0.4485355 | 4.199973 | 1.883837 | 5.503439 | 5.5519 | 29.15304 | 20.22605 | [13 empty] | 25.83705 | -0.07597744 | 25 | 0 | 25.3807 | 0.006426573
13450 | 2021/06/10 23:57:39 | 136201.7981 | 7290 | 1 | 28 | 0 | 0 | 0 | 0.4397242 | 4.199991 | 1.846838 | 5.504669 | 5.5519 | 29.15821 | 20.22605 |  | 7.348843e-06 | [11 empty] | 26.16541 | 0.1085949 | 25 | 0 | 25.70938 | 0.09760022
13451 | 2021/06/10 23:57:49 | 136211.7984 | 7300.0003 | 1 | 28 | 0 | 0 | 0 | 0.4296692 | 4.199987 | 1.804605 | 5.505872 | 5.5519 | 29.16326 | 20.22605 |  | 7.19116e-06 |  | 0 | [9 empty] | 26.09673 | 0.1154643 | 25 | 0 | 25.34103 | 0.07771432
13452 | 2021/06/10 23:57:59 | 136221.7983 | 7310.0002 | 1 | 28 | 0 | 0 | 0 | 0.4202054 | 4.199959 | 1.764845 | 5.507051 | 5.5519 | 29.16821 | 20.22605 |  | 1.311881e-05 | [11 empty] | 25.74405 | -0.1297128 | 25 | 0 | 25.2662 | -0.06520987
13453 | 2021/06/10 23:58:09 | 136231.7985 | 7320.0004 | 1 | 28 | 0 | 0 | 0 | 0.4124024 | 4.199968 | 1.732077 | 5.508204 | 5.5519 | 29.17305 | 20.22605 |  | 3.476843e-06 | [11 empty] | 26.20756 | 0.07995725 | 25 | 0 | 25.54477 | -0.002471209
13454 | 2021/06/10 23:58:19 | 136241.7993 | 7330.0012 | 1 | 28 | 0 | 0 | 0 | 0.4031731 | 4.199983 | 1.69332 | 5.509333 | 5.5519 | 29.17779 | 20.22605 |  | 1.533162e-05 | [11 empty] | 25.69726 | -0.0915128 | 25 | 0 | 25.19082 | -0.1228142
13455 | 2021/06/10 23:58:29 | 136251.7996 | 7340.0015 | 1 | 28 | 0 | 0 | 0 | 0.3951553 | 4.199973 | 1.659642 | 5.510437 | 5.5519 | 29.18243 | 20.22605 | [13 empty] | 26.09131 | 0.09380817 | 25 | 0 | 25.66373 | 0.1697224
13456 | 2021/06/10 23:58:39 | 136261.7987 | 7350.0006 | 1 | 28 | 0 | 0 | 0 | 0.384867 | 4.200032 | 1.616454 | 5.511518 | 5.5519 | 29.18697 | 20.22605 |  | 5.689474e-06 | [11 empty] | 25.8014 | -0.1240295 | 25 | 0 | 25.10949 | -0.1352817
13457 | 2021/06/10 23:58:49 | 136271.7996 | 7360.0015 | 1 | 28 | 0 | 0 | 0 | 0.3777243 | 4.200013 | 1.586447 | 5.512576 | 5.5519 | 29.19141 | 20.22605 |  | 7.349147e-06 | [11 empty] | 26.15965 | 0.04638314 | 25 | 0 | 25.61804 | 0.09771705
13458 | 2021/06/10 23:58:59 | 136281.7991 | 7370.001 | 1 | 28 | 0 | 0 | 0 | 0.3701129 | 4.200053 | 1.554494 | 5.51361 | 5.5519 | 29.19576 | 20.22605 |  | 3.161186e-06 |  |  | 0 | [8 empty] | 25.691 | -0.1635748 | 25 | 0 | 25.17027 | -0.1414704
13459 | 2021/06/10 23:59:09 | 136291.799 | 7380.0009 | 1 | 28 | 0 | 0 | 0 | 0.361777 | 4.200217 | 1.519542 | 5.514623 | 5.5519 | 29.20001 | 20.22605 |  | 3.611385e-05 | [11 empty] | 26.19104 | 0.07787287 | 25 | 0 | 25.63521 | 0.03113806
13460 | 2021/06/10 23:59:19 | 136301.7992 | 7390.0011 | 1 | 28 | 0 | 0 | 0 | 0.3548529 | 4.19986 | 1.490333 | 5.515615 | 5.5519 | 29.20418 | 20.22605 |  | 1.52507e-05 | [11 empty] | 25.72298 | -0.08026481 | 25 | 0 | 25.26653 | -0.1137722
13461 | 2021/06/10 23:59:29 | 136311.7994 | 7400.0013 | 1 | 28 | 0 | 0 | 0 | 0.3464783 | 4.200122 | 1.455251 | 5.516587 | 5.5519 | 29.20826 | 20.22605 | [13 empty] | 26.08587 | 0.1034307 | 25 | 0 | 25.65829 | 0.1704377
13462 | 2021/06/10 23:59:39 | 136321.7986 | 7410.0005 | 1 | 28 | 0 | 0 | 0 | 0.3391659 | 4.199884 | 1.424457 | 5.517537 | 5.5519 | 29.21225 | 20.22605 |  | 5.531754e-07 | [11 empty] | 26.14939 | 0.05428731 | 25 | 0 | 25.59351 | -0.03486395
13463 | 2021/06/10 23:59:49 | 136331.7996 | 7420.0015 | 1 | 28 | 0 | 0 | 0 | 0.3328266 | 4.19999 | 1.397868 | 5.518468 | 5.5519 | 29.21616 | 20.22605 |  | 3.714331e-06 |  | 0 | [9 empty] | 25.93938 | 0.09722471 | 25 | 0 | 25.24053 | 0.01704454
13464 | 2021/06/10 23:59:59 | 136341.7989 | 7430.0008 | 1 | 28 | 0 | 0 | 0 | 0.3244137 | 4.200012 | 1.362541 | 5.519379 | 5.5519 | 29.21999 | 20.22605 |  | 3.295317e-05 | [11 empty] | 25.86038 | -0.0672543 | 25 | 0 | 25.19711 | -0.1498181
13465 | 2021/06/11 00:00:09 | 136351.7982 | 7440.0001 | 1 | 28 | 0 | 0 | 0 | 0.3187955 | 4.199973 | 1.338932 | 5.520272 | 5.5519 | 29.22374 | 20.22605 |  | 1.414525e-05 | [11 empty] | 26.10724 | -0.03289163 | 25 | 0 | 25.52278 | -0.1243472
13466 | 2021/06/11 00:00:19 | 136361.799 | 7450.0009 | 1 | 28 | 0 | 0 | 0 | 0.312593 | 4.200012 | 1.312894 | 5.521146 | 5.5519 | 29.22741 | 20.22605 |  | -1.540899e-05 | [11 empty] | 26.07763 | 0.008556247 | 25 | 0 | 25.74273 | 0.1066309
13467 | 2021/06/11 00:00:29 | 136371.7984 | 7460.0003 | 1 | 28 | 0 | 0 | 0 | 0.3066953 | 4.200019 | 1.288126 | 5.522002 | 5.5519 | 29.231 | 20.22605 | [13 empty] | 25.62112 | -0.09776115 | 25 | 0 | 25.22881 | -0.02649903
13468 | 2021/06/11 00:00:39 | 136381.7983 | 7470.0002 | 1 | 28 | 0 | 0 | 0 | 0.2996762 | 4.199971 | 1.258631 | 5.52284 | 5.5519 | 29.23452 | 20.22605 |  | 6.321952e-07 | [11 empty] | 26.01378 | -0.08867502 | 25 | 0 | 25.37213 | -0.1445031
13469 | 2021/06/11 00:00:49 | 136391.7985 | 7480.0004 | 1 | 28 | 0 | 0 | 0 | 0.2926609 | 4.200045 | 1.229189 | 5.52366 | 5.5519 | 29.23797 | 20.22605 |  | 1.462012e-05 | [11 empty] | 25.97162 | -0.01905739 | 25 | 0 | 25.66517 | 0.06785095
13470 | 2021/06/11 00:00:59 | 136401.7985 | 7490.0004 | 1 | 28 | 0 | 0 | 0 | 0.2867864 | 4.199946 | 1.204487 | 5.524463 | 5.5519 | 29.24134 | 20.22605 |  | 5.13633e-06 |  |  | 0 | [8 empty] | 25.57036 | -0.1255542 | 25 | 0 | 25.10662 | -0.0944674
13471 | 2021/06/11 00:01:09 | 136411.799 | 7500.0009 | 1 | 28 | 0 | 0 | 0 | 0.2805767 | 4.200047 | 1.178435 | 5.525249 | 5.5519 | 29.24464 | 20.22605 |  | -1.382996e-05 | [11 empty] | 26.05084 | -0.02504528 | 25 | 0 | 25.53051 | -0.1031291
13472 | 2021/06/11 00:01:19 | 136421.7989 | 7510.0008 | 1 | 28 | 0 | 0 | 0 | 0.275534 | 4.200067 | 1.157261 | 5.52602 | 5.5519 | 29.24788 | 20.22605 |  | 5.610314e-06 | [11 empty] | 25.64996 | -0.1105607 | 25 | 0 | 25.30763 | -0.08835435
13473 | 2021/06/11 00:01:29 | 136431.7991 | 7520.001 | 1 | 28 | 0 | 0 | 0 | 0.2696956 | 4.199862 | 1.132684 | 5.526775 | 5.5519 | 29.25105 | 20.22605 | [13 empty] | 25.98213 | 0.05069077 | 25 | 0 | 25.39752 | -0.04511952
13474 | 2021/06/11 00:01:39 | 136441.7985 | 7530.0004 | 1 | 28 | 0 | 0 | 0 | 0.2635121 | 4.200145 | 1.106789 | 5.527513 | 5.5519 | 29.25415 | 20.22605 |  | 1.730763e-05 | [11 empty] | 25.6026 | 0.06371677 | 25 | 0 | 25.2745 | 0.1507241
13475 | 2021/06/11 00:01:49 | 136451.7993 | 7540.0012 | 1 | 28 | 0 | 0 | 0 | 0.2585421 | 4.199829 | 1.085833 | 5.528238 | 5.5519 | 29.2572 | 20.22605 |  | 1.224807e-05 |  | 0 | [9 empty] | 25.99834 | 0.1107448 | 25 | 0 | 25.49935 | 0.1220179
13476 | 2021/06/11 00:01:59 | 136461.7985 | 7550.0004 | 1 | 28 | 0 | 0 | 0 | 0.2542465 | 4.20002 | 1.06784 | 5.528948 | 5.5519 | 29.26018 | 20.22605 |  | 3.318942e-06 | [11 empty] | 25.52782 | -0.1365376 | 25 | 0 | 25.02119 | -0.1366836
13477 | 2021/06/11 00:02:09 | 136471.7993 | 7560.0012 | 1 | 28 | 0 | 0 | 0 | 0.2481957 | 4.199933 | 1.042405 | 5.529641 | 5.5519 | 29.26309 | 20.22605 |  | 1.288119e-05 | [11 empty] | 25.8239 | 0.1103151 | 25 | 0 | 25.60294 | 0.08589268
13478 | 2021/06/11 00:02:19 | 136481.7996 | 7570.0015 | 1 | 28 | 0 | 0 | 0 | 0.241819 | 4.200042 | 1.01565 | 5.530322 | 5.5519 | 29.26595 | 20.22605 |  | 4.820448e-06 | [11 empty] | 25.68964 | 0.01239836 | 25 | 0 | 25.16177 | -0.07233799
13479 | 2021/06/11 00:02:29 | 136491.7988 | 7580.0007 | 1 | 28 | 0 | 0 | 0 | 0.2391033 | 4.199955 | 1.004223 | 5.53099 | 5.5519 | 29.26875 | 20.22605 | [13 empty] | 25.79598 | 0.06586373 | 25 | 0 | 25.57501 | 0.1484168
13480 | 2021/06/11 00:02:39 | 136501.7991 | 7590.001 | 1 | 28 | 0 | 0 | 0 | 0.2335415 | 4.199909 | 0.980853 | 5.531643 | 5.5519 | 29.2715 | 20.22605 |  | 2.544586e-05 | [11 empty] | 25.57323 | -0.07796168 | 25 | 0 | 25.10235 | -0.01783311
13481 | 2021/06/11 00:02:49 | 136511.7992 | 7600.0011 | 1 | 28 | 0 | 0 | 0 | 0.2286726 | 4.199955 | 0.9604146 | 5.532284 | 5.5519 | 29.27419 | 20.22605 |  | 2.102031e-05 | [11 empty] | 25.86835 | 0.007479787 | 25 | 0 | 25.5761 | 0.09220481
13482 | 2021/06/11 00:02:59 | 136521.7984 | 7610.0003 | 1 | 28 | 0 | 0 | 0 | 0.2246742 | 4.200002 | 0.9436321 | 5.532912 | 5.5519 | 29.27683 | 20.22605 |  | 2.133694e-06 |  |  | 0 | [8 empty] | 25.57519 | -0.1293975 | 25 | 0 | 25.05433 | -0.1518303
13483 | 2021/06/11 00:03:09 | 136531.7994 | 7620.0013 | 1 | 28 | 0 | 0 | 0 | 0.2206034 | 4.199905 | 0.9265133 | 5.533528 | 5.5519 | 29.27942 | 20.22605 |  | 1.264369e-06 | [11 empty] | 25.91656 | 0.1120532 | 25 | 0 | 25.65286 | 0.04302084
13484 | 2021/06/11 00:03:19 | 136541.7994 | 7630.0013 | 1 | 28 | 0 | 0 | 0 | 0.2161586 | 4.200004 | 0.907867 | 5.534132 | 5.5519 | 29.28195 | 20.22605 | [13 empty] | 25.68817 | 0.0402993 | 25 | 0 | 25.14603 | -0.04665196
13485 | 2021/06/11 00:03:29 | 136551.7995 | 7640.0014 | 1 | 28 | 0 | 0 | 0 | 0.2113303 | 4.200021 | 0.8875917 | 5.534722 | 5.5519 | 29.28443 | 20.22605 |  | 3.421728e-05 | [11 empty] | 25.64021 | 0.008543134 | 25 | 0 | 25.39063 | 0.08214772
13486 | 2021/06/11 00:03:39 | 136561.7988 | 7650.0007 | 1 | 28 | 0 | 0 | 0 | 0.2073381 | 4.200024 | 0.870825 | 5.535302 | 5.5519 | 29.28687 | 20.22605 |  | 1.833457e-05 | [11 empty] | 25.87041 | -0.1228589 | 25 | 0 | 25.34274 | -0.1742238
13487 | 2021/06/11 00:03:49 | 136571.7991 | 7660.001 | 1 | 28 | 0 | 0 | 0 | 0.2029837 | 4.200096 | 0.852551 | 5.53587 | 5.5519 | 29.28925 | 20.22605 |  | -4.662246e-06 |  | 0 | [9 empty] | 25.72071 | -0.08143365 | 25 | 0 | 25.52823 | -0.01238942
13488 | 2021/06/11 00:03:59 | 136581.7992 | 7670.0011 | 1 | 28 | 0 | 0 | 0 | 0.1997215 | 4.19991 | 0.8388123 | 5.536428 | 5.5519 | 29.2916 | 20.22605 |  | 7.902898e-06 | [11 empty] | 25.99869 | 0.07795691 | 25 | 0 | 25.4997 | -0.02228916
13489 | 2021/06/11 00:04:09 | 136591.7991 | 7680.001 | 1 | 28 | 0 | 0 | 0 | 0.19573 | 4.200089 | 0.8220834 | 5.536975 | 5.5519 | 29.29389 | 20.22605 |  | 3.413599e-05 | [11 empty] | 25.52729 | -0.02728343 | 25 | 0 | 25.2491 | 0.05962014
13490 | 2021/06/11 00:04:19 | 136601.7993 | 7690.0012 | 1 | 28 | 0 | 0 | 0 | 0.1912655 | 4.199855 | 0.8032874 | 5.53751 | 5.5519 | 29.29614 | 20.22605 | [13 empty] | 25.95789 | 0.1070946 | 25 | 0 | 25.53019 | 0.1161128
13491 | 2021/06/11 00:04:29 | 136611.7986 | 7700.0005 | 1 | 28 | 0 | 0 | 0 | 0.1868079 | 4.199938 | 0.7845816 | 5.538035 | 5.5519 | 29.29835 | 20.22605 |  | 1.367201e-05 | [11 empty] | 25.59889 | -0.03859282 | 25 | 0 | 25.3921 | 0.04834831
13492 | 2021/06/11 00:04:39 | 136621.7995 | 7710.0014 | 1 | 28 | 0 | 0 | 0 | 0.1845146 | 4.199983 | 0.7749582 | 5.538551 | 5.5519 | 29.30051 | 20.22605 |  | -1.296e-05 | [11 empty] | 25.78428 | -0.1122051 | 25 | 0 | 25.33502 | -0.1345456
13493 | 2021/06/11 00:04:49 | 136631.7987 | 7720.0006 | 1 | 28 | 0 | 0 | 0 | 0.1809267 | 4.200027 | 0.759897 | 5.539056 | 5.5519 | 29.30263 | 20.22605 |  | 9.482849e-06 | [11 empty] | 25.93236 | -0.005850196 | 25 | 0 | 25.73284 | 0.08106172
13494 | 2021/06/11 00:04:59 | 136641.7998 | 7730.0017 | 1 | 28 | 0 | 0 | 0 | 0.1774912 | 4.199972 | 0.7454581 | 5.539552 | 5.5519 | 29.30471 | 20.22605 |  | 2.678816e-05 | [11 empty] | 25.511 | -0.1238787 | 25 | 0 | 25.16142 | -0.0927633
13495 | 2021/06/11 00:05:09 | 136651.7983 | 7740.0002 | 1 | 28 | 0 | 0 | 0 | 0.1744926 | 4.199953 | 0.7328607 | 5.540039 | 5.5519 | 29.30676 | 20.22605 |  | 3.477217e-06 |  |  | 0 | [8 empty] | 25.96788 | -0.03584445 | 25 | 0 | 25.54019 | -0.1139134
13496 | 2021/06/11 00:05:19 | 136661.7984 | 7750.0003 | 1 | 28 | 0 | 0 | 0 | 0.1717734 | 4.199963 | 0.7214419 | 5.540517 | 5.5519 | 29.30877 | 20.22605 | [13 empty] | 25.89288 | 0.003026724 | 25 | 0 | 25.65056 | 0.08996069
13497 | 2021/06/11 00:05:29 | 136671.7986 | 7760.0005 | 1 | 28 | 0 | 0 | 0 | 0.1681168 | 4.200021 | 0.7060941 | 5.540986 | 5.5519 | 29.31074 | 20.22605 |  | 3.121308e-05 | [11 empty] | 25.82754 | 0.08562326 | 25 | 0 | 25.60658 | 0.145883
13498 | 2021/06/11 00:05:39 | 136681.7985 | 7770.0004 | 1 | 28 | 0 | 0 | 0 | 0.1637909 | 4.199971 | 0.687917 | 5.541445 | 5.5519 | 29.31267 | 20.22605 |  | -4.583377e-06 | [11 empty] | 26.00665 | 0.04518509 | 25 | 0 | 25.58613 | -0.03953576
13499 | 2021/06/11 00:05:49 | 136691.7996 | 7780.0015 | 1 | 28 | 0 | 0 | 0 | 0.162345 | 4.199995 | 0.6818482 | 5.541897 | 5.5519 | 29.31456 | 20.22605 |  | 8.851246e-06 |  | 0 | [9 empty] | 25.63623 | 0.02583861 | 25 | 0 | 25.12258 | -0.05889654
13500 | 2021/06/11 00:05:59 | 136701.799 | 7790.0009 | 1 | 28 | 0 | 0 | 0 | 0.1580163 | 4.199922 | 0.6636561 | 5.542339 | 5.5519 | 29.31642 | 20.22605 |  | 2.52876e-05 | [11 empty] | 25.73241 | -0.01084507 | 25 | 0 | 25.50428 | 0.073874
13501 | 2021/06/11 00:06:09 | 136711.7989 | 7800.0008 | 1 | 28 | 0 | 0 | 0 | 0.1560749 | 4.199878 | 0.6554955 | 5.542774 | 5.5519 | 29.31825 | 20.22605 |  | 1.5962e-05 | [11 empty] | 25.58631 | -0.0943017 | 25 | 0 | 25.08689 | -0.1233292
13502 | 2021/06/11 00:06:19 | 136721.799 | 7810.0009 | 1 | 28 | 0 | 0 | 0 | 0.1523524 | 4.199982 | 0.6398773 | 5.5432 | 5.5519 | 29.32004 | 20.22605 | [13 empty] | 25.90255 | 0.08231997 | 25 | 0 | 25.4748 | 0.1047015
13503 | 2021/06/11 00:06:29 | 136731.7985 | 7820.0004 | 1 | 28 | 0 | 0 | 0 | 0.1500446 | 4.199967 | 0.6301824 | 5.54362 | 5.5519 | 29.3218 | 20.22605 |  | -1.793824e-05 | [11 empty] | 25.89976 | 0.1231819 | 25 | 0 | 25.72161 | 0.1901406
13504 | 2021/06/11 00:06:39 | 136741.7996 | 7830.0015 | 1 | 28 | 0 | 0 | 0 | 0.1468394 | 4.200084 | 0.6167378 | 5.544032 | 5.5519 | 29.32353 | 20.22605 |  | 4.188571e-06 | [11 empty] | 25.80021 | 0.07671952 | 25 | 0 | 25.6149 | 0.1057738
13505 | 2021/06/11 00:06:49 | 136751.7994 | 7840.0013 | 1 | 28 | 0 | 0 | 0 | 0.1439254 | 4.199879 | 0.6044693 | 5.544435 | 5.5519 | 29.32522 | 20.22605 |  | 3.168826e-05 | [11 empty] | 25.70127 | -0.07698357 | 25 | 0 | 25.54445 | -0.007932186
13506 | 2021/06/11 00:06:59 | 136761.7988 | 7850.0007 | 1 | 28 | 0 | 0 | 0 | 0.1416292 | 4.200098 | 0.5948565 | 5.544832 | 5.5519 | 29.32689 | 20.22605 |  | 1.738421e-05 | [11 empty] | 25.92708 | 0.1418823 | 25 | 0 | 25.56354 | 0.1152223
13507 | 2021/06/11 00:07:09 | 136771.7982 | 7860.0001 | 1 | 28 | 0 | 0 | 0 | 0.1395754 | 4.199935 | 0.5862076 | 5.545221 | 5.5519 | 29.32852 | 20.22605 |  | -1.469854e-05 |  |  | 0 | [8 empty] | 25.91171 | 0.01990616 | 25 | 0 | 25.49823 | -0.05367994
13508 | 2021/06/11 00:07:19 | 136781.7989 | 7870.0008 | 1 | 28 | 0 | 0 | 0 | 0.1375509 | 4.199988 | 0.5777121 | 5.545603 | 5.5519 | 29.33013 | 20.22605 | [13 empty] | 25.7033 | 0.06810546 | 25 | 0 | 25.204 | -0.01436591
13509 | 2021/06/11 00:07:29 | 136791.7985 | 7880.0004 | 1 | 28 | 0 | 0 | 0 | 0.135163 | 4.199984 | 0.5676824 | 5.545979 | 5.5519 | 29.33171 | 20.22605 |  | 1.975741e-06 | [11 empty] | 25.58921 | -0.09784222 | 25 | 0 | 25.11121 | -0.1714945
13510 | 2021/06/11 00:07:39 | 136801.7987 | 7890.0006 | 1 | 28 | 0 | 0 | 0 | 0.1313842 | 4.199978 | 0.5518107 | 5.546348 | 5.5519 | 29.33326 | 20.22605 |  | 2.307264e-05 | [11 empty] | 25.4034 | -0.03510773 | 25 | 0 | 25.15369 | 0.04511356
13511 | 2021/06/11 00:07:49 | 136811.7993 | 7900.0012 | 1 | 28 | 0 | 0 | 0 | 0.1291538 | 4.199897 | 0.5424327 | 5.54671 | 5.5519 | 29.33478 | 20.22605 |  | 1.920372e-05 |  | 0 | [9 empty] | 25.66451 | -0.0748378 | 25 | 0 | 25.47914 | -0.02584279
13512 | 2021/06/11 00:07:59 | 136821.7985 | 7910.0004 | 1 | 28 | 0 | 0 | 0 | 0.1276125 | 4.200034 | 0.5359768 | 5.547066 | 5.5519 | 29.33628 | 20.22605 |  | -1.066776e-05 | [11 empty] | 25.96764 | 0.1455396 | 25 | 0 | 25.61126 | 0.1166511
13513 | 2021/06/11 00:08:09 | 136831.7994 | 7920.0013 | 1 | 28 | 0 | 0 | 0 | 0.1250639 | 4.199961 | 0.5252635 | 5.547417 | 5.5519 | 29.33775 | 20.22605 |  | -6.796492e-06 | [11 empty] | 25.73063 | -0.06365776 | 25 | 0 | 25.20995 | -0.112747
13514 | 2021/06/11 00:08:19 | 136841.7997 | 7930.0016 | 1 | 28 | 0 | 0 | 0 | 0.1231629 | 4.200088 | 0.517295 | 5.54776 | 5.5519 | 29.33919 | 20.22605 | [13 empty] | 25.47305 | -0.02567887 | 25 | 0 | 25.04492 | -0.110451
13515 | 2021/06/11 00:08:29 | 136851.7989 | 7940.0008 | 1 | 28 | 0 | 0 | 0 | 0.1203841 | 4.20002 | 0.5056156 | 5.548099 | 5.5519 | 29.34061 | 20.22605 |  | -6.32148e-07 | [11 empty] | 25.39542 | -0.1564378 | 25 | 0 | 25.08146 | -0.1364809
13516 | 2021/06/11 00:08:39 | 136861.7992 | 7950.0011 | 1 | 28 | 0 | 0 | 0 | 0.1191552 | 4.200068 | 0.5004599 | 5.548432 | 5.5519 | 29.34201 | 20.22605 |  | -6.321899e-07 | [11 empty] | 25.81992 | 0.0951755 | 25 | 0 | 25.60609 | 0.0863421
13517 | 2021/06/11 00:08:49 | 136871.7992 | 7960.0011 | 1 | 28 | 0 | 0 | 0 | 0.1175376 | 4.200124 | 0.4936725 | 5.548758 | 5.5519 | 29.34338 | 20.22605 |  | 1.130124e-05 | [11 empty] | 25.94081 | 0.1257491 | 25 | 0 | 25.47029 | 0.1191807
13518 | 2021/06/11 00:08:59 | 136881.7993 | 7970.0012 | 1 | 28 | 0 | 0 | 0 | 0.115206 | 4.19985 | 0.4838479191 | 5.549079 | 5.5519 | 29.34473 | 20.22605 |  | 2.054736e-06 | [11 empty] | 25.85926 | 0.07449567 | 25 | 0 | 25.3958 | -0.0257802
13519 | 2021/06/11 00:09:09 | 136891.7993 | 7980.0012 | 1 | 28 | 0 | 0 | 0 | 0.1123536 | 4.200113 | 0.4718978 | 5.549395 | 5.5519 | 29.34605 | 20.22605 |  |  |  |  | 0 | [8 empty] | 25.45138 | -0.09392738 | 25 | 0 | 25.08034 | -0.0605309
13520 | 2021/06/11 00:09:19 | 136901.7996 | 7990.0015 | 1 | 28 | 0 | 0 | 0 | 0.110777 | 4.199841 | 0.4652458 | 5.549705 | 5.5519 | 29.34735 | 20.22605 |  | 5.057017e-06 | [11 empty] | 25.53554 | -0.1108694 | 25 | 0 | 25.32872 | -0.09754777
13521 | 2021/06/11 00:09:29 | 136911.7989 | 8000.0008 | 1 | 28 | 0 | 0 | 0 | 0.1093449 | 4.200047 | 0.4592537 | 5.55001 | 5.5519 | 29.34864 | 20.22605 |  | 1.841253e-05 | [11 empty] | 25.82076 | 0.1298916 | 25 | 0 | 25.64259 | 0.199098
13522 | 2021/06/11 00:09:39 | 136921.7982 | 8010.0001 | 1 | 28 | 0 | 0 | 0 | 0.1071097 | 4.199952 | 0.4498556 | 5.550311 | 5.5519 | 29.3499 | 20.22605 |  | 8.139918e-06 | [11 empty] | 25.85325 | 0.02398312 | 25 | 0 | 25.46113 | -0.06967723
13523 | 2021/06/11 00:09:49 | 136931.7984 | 8020.0003 | 1 | 28 | 0 | 0 | 0 | 0.1052157 | 4.199919 | 0.4418974 | 5.550606 | 5.5519 | 29.35114 | 20.22605 |  | -1.580488e-06 | [11 empty] | 25.47481 | -0.08967578 | 25 | 0 | 25.25369 | -0.1142323
13524 | 2021/06/11 00:09:59 | 136941.7983 | 8030.0002 | 1 | 28 | 0 | 0 | 0 | 0.1047948 | 4.199924 | 0.4401302 | 5.550897 | 5.5519 | 29.35236 | 20.22605 |  | -8.614087e-06 |  | 0 | [9 empty] | 25.81932 | 0.120874 | 25 | 0 | 25.42717 | -0.1068306
13525 | 2021/06/11 00:10:09 | 136951.7994 | 8040.0013 | 1 | 28 | 0 | 0 | 0 | 0.1024493 | 4.199924 | 0.4302793 | 5.551183 | 5.5519 | 29.35356 | 20.22605 | [13 empty] | 25.40171 | -0.06673753 | 25 | 0 | 25.08062 | 0.006785393
13526 | 2021/06/11 00:10:19 | 136961.7987 | 8050.0006 | 1 | 28 | 0 | 0 | 0 | 0.1005641 | 4.199939 | 0.4223631 | 5.551464 | 5.5519 | 29.35474 | 20.22605 |  | 2.465418e-05 | [11 empty] | 25.75091 | -0.04829586 | 25 | 0 | 25.5205 | 0.08223295
13527 | 2021/06/11 00:10:29 | 136971.7987 | 8060.0006 | 1 | 28 | 0 | 0 | 0 | 0.09873472 | 4.200068 | 0.4146925 | 5.55174 | 5.5519 | 29.35591 | 20.22605 |  | 1.540963e-05 | [11 empty] | 25.6049 | -0.05605519 | 25 | 0 | 25.2554 | 0.06768942
13528 | 2021/06/11 00:10:39 | 136981.7996 | 8070.0015 | 1 | 28 | 0 | 0 | 0 | 0.0965368 | 4.199958 | 0.4054505 | 5.552013 | 5.5519 | 29.35705 | 20.22605 |  | -1.185376e-05 | [11 empty] | 25.67307 | 0.04986346 | 25 | 0 | 25.6098 | 0.09672284
13529 | 2021/06/11 00:10:49 | 136991.7983 | 8080.0002 | 1 | 28 | 0 | 0 | 0 | 0.09600335 | 4.200045 | 0.4032184 | 5.552281 | 5.5519 | 29.35818 | 20.22605 |  | -8.692612e-07 | [11 empty] | 25.72724 | 0.08360624 | 25 | 0 | 25.16006 | -0.1438421
13530 | 2021/06/11 00:10:59 | 137001.7991 | 8090.001 | 1 | 28 | 0 | 0 | 0 | 0.09536906 | 4.200057 | 0.4005555 | 5.552546 | 5.5519 | 29.35929 | 20.22605 |  | 2.457659e-05 | [11 empty] | 25.5841 | 0.1167881 | 25 | 0 | 25.70564 | 0.0834322
13531 | 2021/06/11 00:11:09 | 137011.7983 | 8100.0002 | 1 | 28 | 0 | 0 | 0 | 0.09277587 | 4.199996 | 0.3896583 | 5.552804 | 5.5519 | 29.36037 | 20.22605 |  |  |  |  | 0 | [8 empty] | 25.75887 | 0.1012611 | 25 | 0 | 25.28104 | 0.04558265
13532 | 2021/06/11 00:11:19 | 137021.7986 | 8110.0005 | 1 | 28 | 0 | 0 | 0 | 0.09057657 | 4.200172 | 0.3804372 | 5.553059 | 5.5519 | 29.36144 | 20.22605 |  | 2.220586e-05 | [11 empty] | 25.39626 | -0.1631194 | 25 | 0 | 25.13227 | -0.1386952
13533 | 2021/06/11 00:11:29 | 137031.7986 | 8120.0005 | 1 | 28 | 0 | 0 | 0 | 0.08971511 | 4.199841 | 0.3767892 | 5.55331 | 5.5519 | 29.3625 | 20.22605 |  | -3.397767e-06 | [11 empty] | 25.54037 | 0.04900694 | 25 | 0 | 25.4477 | 0.1292843
13534 | 2021/06/11 00:11:39 | 137041.7996 | 8130.0015 | 1 | 28 | 0 | 0 | 0 | 0.08871889 | 4.200056 | 0.3726243 | 5.553557 | 5.5519 | 29.36354 | 20.22605 |  | -3.398303e-06 | [11 empty] | 25.85521 | 0.05586028 | 25 | 0 | 25.57722 | 0.1094133
13535 | 2021/06/11 00:11:49 | 137051.7988 | 8140.0007 | 1 | 28 | 0 | 0 | 0 | 0.08732839 | 4.199859 | 0.3667669 | 5.553801 | 5.5519 | 29.36456 | 20.22605 |  | 2.046613e-05 | [11 empty] | 25.46795 | -0.1384115 | 25 | 0 | 25.2611 | -0.1028174
13536 | 2021/06/11 00:11:59 | 137061.7991 | 8150.001 | 1 | 28 | 0 | 0 | 0 | 0.08527465 | 4.199992 | 0.3581528 | 5.55404 | 5.5519 | 29.36557 | 20.22605 |  | 7.191697e-06 |  | 0 | [9 empty] | 25.86811 | 0.03309011 | 25 | 0 | 25.49739 | -0.04272878
13537 | 2021/06/11 00:12:09 | 137071.7982 | 8160.0001 | 1 | 28 | 0 | 0 | 0 | 0.08506745 | 4.199903 | 0.357275 | 5.554277 | 5.5519 | 29.36656 | 20.22605 | [13 empty] | 25.54278 | -0.0875783 | 25 | 0 | 25.40018 | -0.08314788
13538 | 2021/06/11 00:12:19 | 137081.7992 | 8170.0011 | 1 | 28 | 0 | 0 | 0 | 0.08378585 | 4.200041 | 0.351904 | 5.554511 | 5.5519 | 29.36754 | 20.22605 |  | -2.449736e-06 | [11 empty] | 25.63878 | -0.01162171 | 25 | 0 | 25.18938 | -0.1231098
13539 | 2021/06/11 00:12:29 | 137091.7993 | 8180.0012 | 1 | 28 | 0 | 0 | 0 | 0.0821262 | 4.200015 | 0.3449313 | 5.55474 | 5.5519 | 29.3685 | 20.22605 |  | 2.3943e-05 | [11 empty] | 25.5138 | 0.05496383 | 25 | 0 | 25.38546 | 0.1263326
13540 | 2021/06/11 00:12:39 | 137101.7995 | 8190.0014 | 1 | 28 | 0 | 0 | 0 | 0.08105128 | 4.199993 | 0.3404148 | 5.554965 | 5.5519 | 29.36945 | 20.22605 |  | -3.081951e-06 | [11 empty] | 25.80396 | 0.112595 | 25 | 0 | 25.36185 | 0.08369505
13541 | 2021/06/11 00:12:49 | 137111.7994 | 8200.0013 | 1 | 28 | 0 | 0 | 0 | 0.07896956 | 4.199825 | 0.3316583 | 5.555187 | 5.5519 | 29.37038 | 20.22605 |  | 1.051016e-05 | [11 empty] | 25.50327 | -0.05956113 | 25 | 0 | 25.37492 | 0.03406048
13542 | 2021/06/11 00:12:59 | 137121.799 | 8210.0009 | 1 | 28 | 0 | 0 | 0 | 0.07852197 | 4.200114 | 0.3298012 | 5.555407 | 5.5519 | 29.37131 | 20.22605 |  | 1.161726e-05 | [11 empty] | 25.39686 | -0.04813612 | 25 | 0 | 25.11859 | 0.02093256
13543 | 2021/06/11 00:13:09 | 137131.7999 | 8220.0018 | 1 | 28 | 0 | 0 | 0 | 0.07799987 | 4.199995 | 0.3275991 | 5.555623 | 5.5519 | 29.37221 | 20.22605 |  |  |  |  | 0 | [8 empty] | 25.64108 | 0.07810295 | 25 | 0 | 25.20596 | 8.702278e-05
13544 | 2021/06/11 00:13:19 | 137141.7982 | 8230.0001 | 1 | 28 | 0 | 0 | 0 | 0.07581455 | 4.199995 | 0.3184207 | 5.555835 | 5.5519 | 29.37311 | 20.22605 |  | 1.588377e-05 | [11 empty] | 25.89263 | 0.1489526 | 25 | 0 | 25.59326 | 0.09774506
13545 | 2021/06/11 00:13:29 | 137151.799 | 8240.0009 | 1 | 28 | 0 | 0 | 0 | 0.07555362 | 4.200129 | 0.317335 | 5.556045 | 5.5519 | 29.37399 | 20.22605 |  | -3.871907e-06 | [11 empty] | 25.4277 | 0.0301075 | 25 | 0 | 25.25651 | 0.09923935
13546 | 2021/06/11 00:13:39 | 137161.7985 | 8250.0004 | 1 | 28 | 0 | 0 | 0 | 0.07390495 | 4.199903 | 0.3103936 | 5.556252 | 5.5519 | 29.37486 | 20.22605 |  | 1.873018e-05 | [11 empty] | 25.65304 | 0.07461488 | 25 | 0 | 25.22507 | 0.01444399
13547 | 2021/06/11 00:13:49 | 137171.7985 | 8260.0004 | 1 | 28 | 0 | 0 | 0 | 0.07310384 | 4.200126 | 0.3070453 | 5.556457 | 5.5519 | 29.37571 | 20.22605 |  | 1.785848e-05 | [11 empty] | 25.83729 | 0.1207584 | 25 | 0 | 25.65912 | 0.1274955
13548 | 2021/06/11 00:13:59 | 137181.7995 | 8270.0014 | 1 | 28 | 0 | 0 | 0 | 0.0717394 | 4.199867 | 0.3012959 | 5.556656 | 5.5519 | 29.37655 | 20.22605 |  | -3.556275e-06 |  | 0 | [9 empty] | 25.4283 | 0.02853572 | 25 | 0 | 25.24284 | 0.1243925
13549 | 2021/06/11 00:14:09 | 137191.7989 | 8280.0008 | 1 | 28 | 0 | 0 | 0 | 0.07076713 | 4.200099 | 0.297229 | 5.556853 | 5.5519 | 29.37738 | 20.22605 | [13 empty] | 25.69303 | 0.09308934 | 25 | 0 | 25.25082 | 0.03070295
13550 | 2021/06/11 00:14:19 | 137201.7998 | 8290.0017 | 1 | 28 | 0 | 0 | 0 | 0.06960882 | 4.200022 | 0.2923586 | 5.557048 | 5.5519 | 29.3782 | 20.22605 |  | -2.291575e-06 | [11 empty] | 25.85926 | 0.15387 | 25 | 0 | 25.68824 | 0.1628488
13551 | 2021/06/11 00:14:29 | 137211.7981 | 8300 | 1 | 28 | 0 | 0 | 0 | 0.06824082 | 4.199931 | 0.2866067 | 5.55724 | 5.5519 | 29.37901 | 20.22605 |  | 3.32712e-05 | [11 empty] | 25.53782 | 0.08733153 | 25 | 0 | 25.46655 | 0.1319748
13552 | 2021/06/11 00:14:39 | 137221.7985 | 8310.0004 | 1 | 28 | 0 | 0 | 0 | 0.06822906 | 4.199956 | 0.286559 | 5.557429 | 5.5519 | 29.3798 | 20.22605 |  | 1.461939e-05 | [11 empty] | 25.37689 | -0.1256073 | 25 | 0 | 25.20568 | -0.1434797
13553 | 2021/06/11 00:14:49 | 137231.7984 | 8320.0003 | 1 | 28 | 0 | 0 | 0 | 0.06719976 | 4.200026 | 0.2822407 | 5.557617 | 5.5519 | 29.38059 | 20.22605 |  | 1.264401e-06 | [11 empty] | 25.49446 | -0.1082051 | 25 | 0 | 25.11631 | -0.1662421
13554 | 2021/06/11 00:14:59 | 137241.7986 | 8330.0005 | 1 | 28 | 0 | 0 | 0 | 0.06562681 | 4.199919 | 0.2756273 | 5.557802 | 5.5519 | 29.38136 | 20.22605 | [13 empty] | 25.74601 | -0.05082011 | 25 | 0 | 25.41801 | -0.1088196
13555 | 2021/06/11 00:15:09 | 137251.7987 | 8340.0006 | 1 | 28 | 0 | 0 | 0 | 0.06554504 | 4.200073 | 0.275294 | 5.557984 | 5.5519 | 29.38213 | 20.22605 |  | 1.422345e-06 |  |  | 0 | [8 empty] | 25.86811 | 0.06015122 | 25 | 0 | 25.70421 | 0.1359797
13556 | 2021/06/11 00:15:19 | 137261.7998 | 8350.0017 | 1 | 28 | 0 | 0 | 0 | 0.06478447 | 4.199936 | 0.2720906 | 5.558164 | 5.5519 | 29.38288 | 20.22605 |  | 1.999317e-05 | [11 empty] | 25.7869 | 0.1184136 | 25 | 0 | 25.66576 | 0.1898235
13557 | 2021/06/11 00:15:29 | 137271.7981 | 8360 | 1 | 28 | 0 | 0 | 0 | 0.0632831 | 4.200076 | 0.2657938 | 5.558341 | 5.5519 | 29.38363 | 20.22605 |  | 3.026885e-05 | [11 empty] | 25.61459 | 0.1163167 | 25 | 0 | 25.5362 | 0.1364702
13558 | 2021/06/11 00:15:39 | 137281.7983 | 8370.0002 | 1 | 28 | 0 | 0 | 0 | 0.06219585 | 4.200023 | 0.261224 | 5.558515 | 5.5519 | 29.38436 | 20.22605 |  | -1.785937e-05 | [11 empty] | 25.55012 | -0.101335 | 25 | 0 | 25.45033 | -0.07016361
13559 | 2021/06/11 00:15:49 | 137291.7992 | 8380.0011 | 1 | 28 | 0 | 0 | 0 | 0.06214474 | 4.200006 | 0.2610083 | 5.558687 | 5.5519 | 29.38508 | 20.22605 |  | 4.66213e-06 | [11 empty] | 25.46879 | -0.06524622 | 25 | 0 | 25.35471 | 0.01722753
13560 | 2021/06/11 00:15:59 | 137301.7993 | 8390.0012 | 1 | 28 | 0 | 0 | 0 | 0.06093836 | 4.200084 | 0.2559462 | 5.558857 | 5.5519 | 29.3858 | 20.22605 |  |  |  | 0 | [9 empty] | 25.42515 | -0.01008153 | 25 | 0 | 25.29678 | 0.07238448
13561 | 2021/06/11 00:16:09 | 137311.7986 | 8400.0005 | 1 | 28 | 0 | 0 | 0 | 0.0595646 | 4.199801 | 0.2501595 | 5.559024 | 5.5519 | 29.3865 | 20.22605 |  | 1.920388e-05 | [11 empty] | 25.47389 | -0.1104379 | 25 | 0 | 25.42402 | -0.06142974
13562 | 2021/06/11 00:16:19 | 137321.7995 | 8410.0014 | 1 | 28 | 0 | 0 | 0 | 0.05853009 | 4.200077 | 0.2458309 | 5.55919 | 5.5519 | 29.3872 | 20.22605 |  | 1.359141e-05 | [11 empty] | 25.53096 | -0.007399321 | 25 | 0 | 25.48823 | 0.1063251
13563 | 2021/06/11 00:16:29 | 137331.7997 | 8420.0016 | 1 | 28 | 0 | 0 | 0 | 0.05847236 | 4.199946 | 0.2455808 | 5.559354 | 5.5519 | 29.38788 | 20.22605 |  | -1.066838e-05 | [11 empty] | 25.79853 | 0.1182336 | 25 | 0 | 25.66314 | 0.1093978
13564 | 2021/06/11 00:16:39 | 137341.7997 | 8430.0016 | 1 | 28 | 0 | 0 | 0 | 0.05810968 | 4.199992 | 0.2440602 | 5.559515 | 5.5519 | 29.38856 | 20.22605 |  | 1.509441e-05 | [11 empty] | 25.8273 | 0.1036716 | 25 | 0 | 25.52075 | 0.1282763
13565 | 2021/06/11 00:16:49 | 137351.7992 | 8440.0011 | 1 | 28 | 0 | 0 | 0 | 0.05744694 | 4.2 | 0.241277148 | 5.559674 | 5.5519 | 29.38923 | 20.22605 |  | -5.215567e-06 | [11 empty] | 25.61654 | -0.007396936 | 25 | 0 | 25.20995 | -0.1077354
13566 | 2021/06/11 00:16:59 | 137361.7992 | 8450.0011 | 1 | 28 | 0 | 0 | 0 | 0.05644131 | 4.200026 | 0.237055 | 5.559832 | 5.5519 | 29.38989 | 20.22605 | [13 empty] | 25.43795 | -0.08608222 | 25 | 0 | 25.12402 | -0.06381571
13567 | 2021/06/11 00:17:09 | 137371.7984 | 8460.0003 | 1 | 28 | 0 | 0 | 0 | 0.05552282 | 4.200005 | 0.2331961 | 5.559988 | 5.5519 | 29.39054 | 20.22605 |  | 1.382938e-05 |  |  | 0 | [8 empty] | 25.45308 | -0.1165146 | 25 | 0 | 25.33186 | -0.1165438
13568 | 2021/06/11 00:17:19 | 137381.7993 | 8470.0012 | 1 | 28 | 0 | 0 | 0 | 0.05540355 | 4.200068 | 0.2326987 | 5.560142 | 5.5519 | 29.39119 | 20.22605 |  | 1.438149e-05 | [11 empty] | 25.74461 | 0.1180416 | 25 | 0 | 25.62347 | 0.1738399
13569 | 2021/06/11 00:17:29 | 137391.7988 | 8480.0007 | 1 | 28 | 0 | 0 | 0 | 0.05495551 | 4.199968 | 0.2308114 | 5.560293 | 5.5519 | 29.39183 | 20.22605 |  | 3.160976e-07 | [11 empty] | 25.80651 | 0.07515073 | 25 | 0 | 25.64259 | 0.0439775
13570 | 2021/06/11 00:17:39 | 137401.7989 | 8490.0008 | 1 | 28 | 0 | 0 | 0 | 0.05343555 | 4.200086 | 0.2244339 | 5.560442 | 5.5519 | 29.39245 | 20.22605 |  | -8.060956e-06 | [11 empty] | 25.8396 | 0.05241036 | 25 | 0 | 25.67569 | 0.1282352
13571 | 2021/06/11 00:17:49 | 137411.7981 | 8500 | 1 | 28 | 0 | 0 | 0 | 0.05339578 | 4.199988 | 0.2242616 | 5.56059 | 5.5519 | 29.39307 | 20.22605 |  | 2.338948e-05 | [11 empty] | 25.82705 | 0.1339871 | 25 | 0 | 25.52764 | 0.07830679
13572 | 2021/06/11 00:17:59 | 137421.799 | 8510.0009 | 1 | 28 | 0 | 0 | 0 | 0.05201396 | 4.199967 | 0.2184569 | 5.560735 | 5.5519 | 29.39368 | 20.22605 |  |  |  | 0 | [9 empty] | 25.81339 | -0.03826916 | 25 | 0 | 25.4997 | -0.09850562
13573 | 2021/06/11 00:18:09 | 137431.7993 | 8520.0012 | 1 | 28 | 0 | 0 | 0 | 0.05155769 | 4.200114 | 0.2165482 | 5.560878 | 5.5519 | 29.39428 | 20.22605 |  | 1.485671e-05 | [11 empty] | 25.61399 | 0.09596646 | 25 | 0 | 25.25022 | 0.05587459
13574 | 2021/06/11 00:18:19 | 137441.7991 | 8530.001 | 1 | 28 | 0 | 0 | 0 | 0.05133298 | 4.199814 | 0.215589 | 5.56102 | 5.5519 | 29.39488 | 20.22605 |  | 3.239973e-06 | [11 empty] | 25.54156 | -0.06478786 | 25 | 0 | 25.14917 | -0.14732
13575 | 2021/06/11 00:18:26 | 137448.2895 | 8536.4914 | 1 | 28 | 0 | 0 | 0 | 0.0499993 | 4.199921 | 0.2099931 | 5.561112 | 5.5519 | 29.39527 | 20.22605 |  | -7.586782e-06 | 0.02333702 | 0 | 0 | [8 empty] | 25.77858 | 0.1275963 | 25 | 0 | 25.65744 | 0.1900887
13576 | 2021/06/11 00:19:26 | 137508.3329 | 60.0001 | 1 | 29 | 0 | 0 | 0 | 0 | 4.196895 | 0 | 5.561112 | 5.5519 | 29.39527 | 20.22605 |  | -4.472744e-05 | [11 empty] | 25.38948 | -0.1522464 | 25 | 0 | 25.19687 | -0.1322508
13577 | 2021/06/11 00:20:26 | 137568.3343 | 120.0015 | 1 | 29 | 0 | 0 | 0 | 0 | 4.195816 | 0 | 5.561112 | 5.5519 | 29.39527 | 20.22605 |  | -2.599924e-05 | [11 empty] | 25.77425 | 0.09500861 | 25 | 0 | 25.53187 | 0.03930807
13578 | 2021/06/11 00:21:26 | 137628.3342 | 180.0014 | 1 | 29 | 0 | 0 | 0 | 0 | 4.19507 | 0 | 5.561112 | 5.5519 | 29.39527 | 20.22605 |  | -2.402501e-05 |  | 0 | 0 | [8 empty] | 25.69523 | 0.09209514 | 25 | 0 | 25.59547 | 0.1634914
13579 | 2021/06/11 00:22:26 | 137688.3341 | 240.0013 | 1 | 29 | 0 | 0 | 0 | 0 | 4.194504 | 0 | 5.561112 | 5.5519 | 29.39527 | 20.22605 |  | 3.002927e-06 | [11 empty] | 25.76883 | 0.0583607 | 25 | 0 | 25.42658 | -0.03524125
13580 | 2021/06/11 00:23:26 | 137748.3338 | 300.001 | 1 | 29 | 0 | 0 | 0 | 0 | 4.19415 | 0 | 5.561112 | 5.5519 | 29.39527 | 20.22605 |  | 1.288098e-05 |  | 0 | 0 | [8 empty] | 25.7118 | 0.02493739 | 25 | 0 | 25.36237 | -0.06199419
13581 | 2021/06/11 00:24:26 | 137808.3336 | 360.0008 | 1 | 29 | 0 | 0 | 0 | 0 | 4.193806 | 0 | 5.561112 | 5.5519 | 29.39527 | 20.22605 |  | -7.744776e-06 | [11 empty] | 25.69897 | 0.06089389 | 25 | 0 | 25.69904 | 0.1545441
13582 | 2021/06/11 00:25:26 | 137868.3344 | 420.0016 | 1 | 29 | 0 | 0 | 0 | 0 | 4.193167 | 0 | 5.561112 | 5.5519 | 29.39527 | 20.22605 |  | 7.191697e-06 |  | 0 | 0 | [8 empty] | 25.54862 | -0.05597472 | 25 | 0 | 25.23476 | -0.1451653
13583 | 2021/06/11 00:26:26 | 137928.3341 | 480.0013 | 1 | 29 | 0 | 0 | 0 | 0 | 4.192567 | 0 | 5.561112 | 5.5519 | 29.39527 | 20.22605 |  | -2.884367e-05 | [11 empty] | 25.84582 | 0.1466393 | 25 | 0 | 25.16881 | -0.09891033
13584 | 2021/06/11 00:27:26 | 137988.3342 | 540.0014 | 1 | 29 | 0 | 0 | 0 | 0 | 4.192393 | 0 | 5.561112 | 5.5519 | 29.39527 | 20.22605 |  | -6.321899e-07 |  | 0 | 0 | [8 empty] | 25.76569 | 0.001965761 | 25 | 0 | 25.42343 | -0.08055806
13585 | 2021/06/11 00:28:26 | 138048.334 | 600.0012 | 1 | 29 | 0 | 0 | 0 | 0 | 4.192276 | 0 | 5.561112 | 5.5519 | 29.39527 | 20.22605 |  | 8.692611e-06 | [11 empty] | 25.44732 | -0.008385777 | 25 | 0 | 25.40458 | 0.07407606
13586 | 2021/06/11 00:29:26 | 138108.3332 | 660.0004 | 1 | 29 | 0 | 0 | 0 | 0 | 4.191951 | 0 | 5.561112 | 5.5519 | 29.39527 | 20.22605 |  | 9.166374e-06 |  | 0 | 0 | [8 empty] | 25.42194 | -0.03271163 | 25 | 0 | 25.35779 | 0.0564301
13587 | 2021/06/11 00:30:26 | 138168.3329 | 720.0001 | 1 | 29 | 0 | 0 | 0 | 0 | 4.191457 | 0 | 5.561112 | 5.5519 | 29.39527 | 20.22605 |  | -9.877886e-06 | [11 empty] | 25.77336 | 0.02721369 | 25 | 0 | 25.45964 | -0.04415631
13588 | 2021/06/11 00:31:26 | 138228.3344 | 780.0016 | 1 | 29 | 0 | 0 | 0 | 0 | 4.191208 | 0 | 5.561112 | 5.5519 | 29.39527 | 20.22605 |  | -3.453166e-05 |  | 0 | 0 | [8 empty] | 25.46041 | -0.0866431 | 25 | 0 | 25.11794 | -0.07996321
13589 | 2021/06/11 00:32:26 | 138288.3342 | 840.0014 | 1 | 29 | 0 | 0 | 0 | 0 | 4.19082 | 0 | 5.561112 | 5.5519 | 29.39527 | 20.22605 |  | -1.44623e-05 | [11 empty] | 25.84071 | 0.1131409 | 25 | 0 | 25.7481 | 0.07529855
13590 | 2021/06/11 00:33:26 | 138348.3341 | 900.0013 | 1 | 29 | 0 | 0 | 0 | 0 | 4.190851 | 0 | 5.561112 | 5.5519 | 29.39527 | 20.22605 |  | -1.311783e-05 |  | 0 | 0 | [8 empty] | 25.69748 | -0.02389193 | 25 | 0 | 25.36945 | -0.0952512
13591 | 2021/06/11 00:34:26 | 138408.3339 | 960.0011 | 1 | 29 | 0 | 0 | 0 | 0 | 4.190735 | 0 | 5.561112 | 5.5519 | 29.39527 | 20.22605 |  | 3.951514e-06 | [11 empty] | 25.47552 | -0.1279312 | 25 | 0 | 25.15448 | -0.1257235
13592 | 2021/06/11 00:35:26 | 138468.3337 | 1020.0009 | 1 | 29 | 0 | 0 | 0 | 0 | 4.19024 | 0 | 5.561112 | 5.5519 | 29.39527 | 20.22605 |  | 1.5962e-05 |  | 0 | 0 | [8 empty] | 25.49038 | 0.05710959 | 25 | 0 | 25.43337 | 0.1150972
13593 | 2021/06/11 00:36:26 | 138528.3328 | 1080 | 1 | 29 | 0 | 0 | 0 | 0 | 4.190066 | 0 | 5.561112 | 5.5519 | 29.39527 | 20.22605 |  | -2.054498e-05 | [11 empty] | 25.91852 | 0.01700819 | 25 | 0 | 25.64769 | -0.06103873
13594 | 2021/06/11 00:37:26 | 138588.3335 | 1140.0007 | 1 | 29 | 0 | 0 | 0 | 0 | 4.189932 | 0 | 5.561112 | 5.5519 | 29.39527 | 20.22605 |  | -2.686807e-06 |  | 0 | 0 | [8 empty] | 25.48639 | -0.1035702 | 25 | 0 | 25.15108 | -0.09913266
13595 | 2021/06/11 00:38:26 | 138648.3335 | 1200.0007 | 1 | 29 | 0 | 0 | 0 | 0 | 4.189859 | 0 | 5.561112 | 5.5519 | 29.39527 | 20.22605 |  | 2.607805e-06 | [11 empty] | 25.66868 | -0.1085794 | 25 | 0 | 25.30494 | -0.1264358
13596 | 2021/06/11 00:39:26 | 138708.3343 | 1260.0015 | 1 | 29 | 0 | 0 | 0 | 0 | 4.189644 | 0 | 5.561112 | 5.5519 | 29.39527 | 20.22605 |  | 1.327599e-05 |  | 0 | [9 empty] | 25.36079 | -0.1050955 | 25 | 0 | 25.0468 | -0.0338012
13597 | 2021/06/11 00:40:26 | 138768.3331 | 1320.0003 | 1 | 29 | 0 | 0 | 0 | 0 | 4.189351 | 0 | 5.561112 | 5.5519 | 29.39527 | 20.22605 |  | 6.322266e-06 | [11 empty] | 25.35227 | -0.01782417 | 25 | 0 | 25.16678 | 0.06686747
13598 | 2021/06/11 00:41:26 | 138828.3331 | 1380.0003 | 1 | 29 | 0 | 0 | 0 | 0 | 4.18907 | 0 | 5.561112 | 5.5519 | 29.39527 | 20.22605 |  | -1.683317e-05 |  | 0 | [9 empty] | 25.75626 | 0.03646612 | 25 | 0 | 25.66364 | 0.1167351
13599 | 2021/06/11 00:42:26 | 138888.3336 | 1440.0008 | 1 | 29 | 0 | 0 | 0 | 0 | 4.189066 | 0 | 5.561112 | 5.5519 | 29.39527 | 20.22605 |  | -1.517268e-05 | [11 empty] | 25.35286 | -0.08327544 | 25 | 0 | 25.08885 | -0.1502007
13600 | 2021/06/11 00:43:26 | 138948.3333 | 1500.0005 | 1 | 29 | 0 | 0 | 0 | 0 | 4.188947 | 0 | 5.561112 | 5.5519 | 29.39527 | 20.22605 |  | -9.957569e-06 |  | 0 | [9 empty] | 25.76367 | 0.02183378 | 25 | 0 | 25.62113 | 0.09987116
13601 | 2021/06/11 00:44:26 | 139008.3342 | 1560.0014 | 1 | 29 | 0 | 0 | 0 | 0 | 4.18868 | 0 | 5.561112 | 5.5519 | 29.39527 | 20.22605 |  | -2.054839e-06 | [11 empty] | 25.5252 | 0.06634891 | 25 | 0 | 25.10425 | -0.0295347
13602 | 2021/06/11 00:45:26 | 139068.3332 | 1620.0004 | 1 | 29 | 0 | 0 | 0 | 0 | 4.188599 | 0 | 5.561112 | 5.5519 | 29.39527 | 20.22605 |  | -2.607935e-06 |  | 0 | [9 empty] | 25.83324 | 0.1167715 | 25 | 0 | 25.56236 | 0.1436055
13603 | 2021/06/11 00:46:26 | 139128.3332 | 1680.0004 | 1 | 29 | 0 | 0 | 0 | 0 | 4.188388 | 0 | 5.561112 | 5.5519 | 29.39527 | 20.22605 |  | 8.376586e-06 | [11 empty] | 25.39733 | -0.1266795 | 25 | 0 | 25.2975 | -0.1133376
13604 | 2021/06/11 00:47:26 | 139188.3331 | 1740.0003 | 1 | 29 | 0 | 0 | 0 | 0 | 4.188391 | 0 | 5.561112 | 5.5519 | 29.39527 | 20.22605 |  | -2.504886e-05 |  | 0 | [9 empty] | 25.69355 | -0.03935695 | 25 | 0 | 25.66509 | 0.0319463
13605 | 2021/06/11 00:48:26 | 139248.3336 | 1800.0008 | 1 | 29 | 0 | 0 | 0 | 0 | 4.188379 | 0 | 5.561112 | 5.5519 | 29.39527 | 20.22605 |  | -2.133747e-05 | [11 empty] | 25.848 | 0.05640745 | 25 | 0 | 25.69836 | 0.1166207
13606 | 2021/06/11 00:48:26 | 139248.335 | 1800.0022 | 1 | 29 | 0 | 0 | 0 | 0 | 4.188379 | 0 | 5.561112 | 5.5519 | 29.39527 | 20.22605 |  | -2.133747e-05 | 0.02333702 | 0 | 0 | [8 empty] | 25.848 | 0.05640745 | 25 | 0 | 25.69836 | 0.1166207
13607 | 2021/06/11 00:48:26 | 139248.3423 | 0.0015 | 1 | 30 | 0 | 1 | 0 | 0 | 4.188381 | 0 | 5.561112 | 5.5519 | 29.39527 | 20.22605 |  | -2.133747e-05 | 0.02333702 | 0 | 0 | [8 empty] | 25.84796 | 0.05640396 | 25 | 0 | 25.6983 | 0.1165719
13608 | 2021/06/11 00:48:28 | 139250.4057 | 2.0266 | 1 | 11 | 0 | 1 | 0 | 0.2500468 | 4.193599 | 1.048596 | 5.561112 | 5.5519 | 29.39527 | 20.22605 |  | 0.1018766 | 0.02420349 | 0 | 0 | [8 empty] | 25.83794 | 0.05541864 | 25 | 0 | 25.68129 | 0.1027677
13609 | 2021/06/11 00:49:28 | 139310.4432 | 60.001 | 1 | 12 | 0 | 1 | 0 | 0 | 4.188043 | 0 | 5.561112 | 5.5519 | 29.39527 | 20.22605 |  | -1.406564e-05 | [11 empty] | 25.54626 | 0.02674937 | 25 | 0 | 25.1753 | -0.06690383
13610 | 2021/06/11 00:50:28 | 139370.443 | 120.0008 | 1 | 12 | 0 | 1 | 0 | 0 | 4.188041 | 0 | 5.561112 | 5.5519 | 29.39527 | 20.22605 |  | 1.793884e-05 | [11 empty] | 25.47976 | 0.003370643 | 25 | 0 | 25.18014 | -0.05907118
13611 | 2021/06/11 00:51:28 | 139430.4428 | 180.0006 | 1 | 12 | 0 | 1 | 0 | 0 | 4.187919 | 0 | 5.561112 | 5.5519 | 29.39527 | 20.22605 |  | 1.572559e-05 |  | 0 | 0 | [8 empty] | 25.67438 | -0.07947624 | 25 | 0 | 25.62453 | -0.02824783
13612 | 2021/06/11 00:52:28 | 139490.4435 | 240.0013 | 1 | 12 | 0 | 1 | 0 | 0 | 4.187587 | 0 | 5.561112 | 5.5519 | 29.39527 | 20.22605 |  | 5.610686e-06 | [11 empty] | 25.65043 | -0.06121576 | 25 | 0 | 25.60058 | 0.003395677
13613 | 2021/06/11 00:53:28 | 139550.4427 | 300.0005 | 1 | 12 | 0 | 1 | 0 | 0 | 4.187508 | 0 | 5.561112 | 5.5519 | 29.39527 | 20.22605 |  | -2.489268e-05 |  | 0 | 0 | [8 empty] | 25.55596 | 0.05036891 | 25 | 0 | 25.19214 | -0.01651764
13614 | 2021/06/11 00:54:28 | 139610.4423 | 360.0001 | 1 | 12 | 0 | 1 | 0 | 0 | 4.187716 | 0 | 5.561112 | 5.5519 | 29.39527 | 20.22605 |  | -1.248513e-05 | [11 empty] | 25.73515 | -0.02983809 | 25 | 0 | 25.54549 | 0.0118643
13615 | 2021/06/11 00:55:28 | 139670.4432 | 420.001 | 1 | 12 | 0 | 1 | 0 | 0 | 4.187462 | 0 | 5.561112 | 5.5519 | 29.39527 | 20.22605 |  | 1.209153e-05 |  | 0 | 0 | [8 empty] | 25.38245 | -0.1557308 | 25 | 0 | 25.22552 | -0.1156706
13616 | 2021/06/11 00:56:28 | 139730.4424 | 480.0002 | 1 | 12 | 0 | 1 | 0 | 0 | 4.187316 | 0 | 5.561112 | 5.5519 | 29.39527 | 20.22605 |  | 2.805203e-05 | [11 empty] | 25.90446 | 0.137977 | 25 | 0 | 25.67641 | 0.1491946
13617 | 2021/06/11 00:57:28 | 139790.4428 | 540.0006 | 1 | 12 | 0 | 1 | 0 | 0 | 4.187069 | 0 | 5.561112 | 5.5519 | 29.39527 | 20.22605 |  | 4.172419e-05 |  | 0 | 0 | [8 empty] | 25.70114 | 0.04305959 | 25 | 0 | 25.34457 | -0.06616116
13618 | 2021/06/11 00:58:28 | 139850.4427 | 600.0005 | 1 | 12 | 0 | 1 | 0 | 0 | 4.187047 | 0 | 5.561112 | 5.5519 | 29.39527 | 20.22605 |  | 3.714147e-06 | [11 empty] | 25.51403 | -0.120399 | 25 | 0 | 25.28579 | -0.1694727
13619 | 2021/06/11 00:59:28 | 139910.4425 | 660.0003 | 1 | 12 | 0 | 1 | 0 | 0 | 4.187056 | 0 | 5.561112 | 5.5519 | 29.39527 | 20.22605 |  | -1.430259e-05 |  | 0 | 0 | [8 empty] | 25.69112 | 0.03029764 | 25 | 0 | 25.71971 | 0.1395327
13620 | 2021/06/11 01:00:28 | 139970.4425 | 720.0003 | 1 | 12 | 0 | 1 | 0 | 0 | 4.187056 | 0 | 5.561112 | 5.5519 | 29.39527 | 20.22605 |  | -2.923854e-06 | [11 empty] | 25.5682 | -0.02913535 | 25 | 0 | 25.53975 | 0.06003022
13621 | 2021/06/11 01:01:28 | 140030.4423 | 780.0001 | 1 | 12 | 0 | 1 | 0 | 0 | 4.186689 | 0 | 5.561112 | 5.5519 | 29.39527 | 20.22605 |  | 1.683289e-05 |  | 0 | 0 | [8 empty] | 25.61099 | -0.06729007 | 25 | 0 | 25.25436 | -0.1475686
13622 | 2021/06/11 01:02:28 | 140090.4432 | 840.001 | 1 | 12 | 0 | 1 | 0 | 0 | 4.186486 | 0 | 5.561112 | 5.5519 | 29.39527 | 20.22605 |  | 1.461927e-05 | [11 empty] | 25.49027 | -0.1025248 | 25 | 0 | 25.13354 | -0.1828343
13623 | 2021/06/11 01:03:28 | 140150.4436 | 900.0014 | 1 | 12 | 0 | 1 | 0 | 0 | 4.186597 | 0 | 5.561112 | 5.5519 | 29.39527 | 20.22605 |  | 1.327511e-05 |  | 0 | 0 | [8 empty] | 25.389 | -0.0973618 | 25 | 0 | 25.28917 | -0.01490057
13624 | 2021/06/11 01:04:28 | 140210.4427 | 960.0005 | 1 | 12 | 0 | 1 | 0 | 0 | 4.186655 | 0 | 5.561112 | 5.5519 | 29.39527 | 20.22605 |  | -2.315703e-05 | [11 empty] | 25.53167 | -0.04296362 | 25 | 0 | 25.18925 | -0.1343918
13625 | 2021/06/11 01:05:28 | 140270.4427 | 1020.0005 | 1 | 12 | 0 | 1 | 0 | 0 | 4.186665 | 0 | 5.561112 | 5.5519 | 29.39527 | 20.22605 |  | -1.319795e-05 |  | 0 | 0 | [8 empty] | 25.63952 | 0.02684176 | 25 | 0 | 25.5968 | 0.1383394
13626 | 2021/06/11 01:06:28 | 140330.4423 | 1080.0001 | 1 | 12 | 0 | 1 | 0 | 0 | 4.186359 | 0 | 5.561112 | 5.5519 | 29.39527 | 20.22605 |  | -1.177395e-05 | [11 empty] | 25.70341 | 0.01747251 | 25 | 0 | 25.68209 | 0.1267105
13627 | 2021/06/11 01:07:28 | 140390.4423 | 1140.0001 | 1 | 12 | 0 | 1 | 0 | 0 | 4.186194 | 0 | 5.561112 | 5.5519 | 29.39527 | 20.22605 |  | 1.620094e-05 |  | 0 | 0 | [8 empty] | 25.79894 | 0.08244753 | 25 | 0 | 25.70633 | 0.1560509
13628 | 2021/06/11 01:08:28 | 140450.443 | 1200.0008 | 1 | 12 | 0 | 1 | 0 | 0 | 4.186187 | 0 | 5.561112 | 5.5519 | 29.39527 | 20.22605 |  | 1.691206e-05 | [11 empty] | 25.87478 | 0.1588523 | 25 | 0 | 25.2735 | -0.07045984
13629 | 2021/06/11 01:09:28 | 140510.4428 | 1260.0006 | 1 | 12 | 0 | 1 | 0 | 0 | 4.186226 | 0 | 5.561112 | 5.5519 | 29.39527 | 20.22605 |  | 1.390818e-05 |  | 0 | 0 | [8 empty] | 25.78835 | 0.09851277 | 25 | 0 | 25.60303 | 0.08073926
13630 | 2021/06/11 01:10:28 | 140570.4427 | 1320.0005 | 1 | 12 | 0 | 1 | 0 | 0 | 4.186206 | 0 | 5.561112 | 5.5519 | 29.39527 | 20.22605 |  | -1.509353e-05 | [11 empty] | 25.71508 | 0.07021904 | 25 | 0 | 25.66523 | 0.1014727
13631 | 2021/06/11 01:11:28 | 140630.4424 | 1380.0002 | 1 | 12 | 0 | 1 | 0 | 0 | 4.186069 | 0 | 5.561112 | 5.5519 | 29.39527 | 20.22605 |  | -3.816594e-05 |  | 0 | 0 | [8 empty] | 25.80403 | 0.09450734 | 25 | 0 | 25.6615 | 0.0789547
13632 | 2021/06/11 01:12:28 | 140690.4424 | 1440.0002 | 1 | 12 | 0 | 1 | 0 | 0 | 4.185751 | 0 | 5.561112 | 5.5519 | 29.39527 | 20.22605 |  | -1.944e-05 | [11 empty] | 25.59129 | -0.01729906 | 25 | 0 | 25.21322 | -0.08867025
13633 | 2021/06/11 01:13:28 | 140750.4424 | 1500.0002 | 1 | 12 | 0 | 1 | 0 | 0 | 4.186086 | 0 | 5.561112 | 5.5519 | 29.39527 | 20.22605 |  | 2.884558e-05 |  | 0 | 0 | [8 empty] | 25.87647 | 0.08247733 | 25 | 0 | 25.58422 | 0.01784563
13634 | 2021/06/11 01:14:28 | 140810.4422 | 1560 | 1 | 12 | 0 | 1 | 0 | 0 | 4.185967 | 0 | 5.561112 | 5.5519 | 29.39527 | 20.22605 |  | 5.531341e-07 | [11 empty] | 25.43434 | -0.08292258 | 25 | 0 | 25.09899 | -0.1029974
13635 | 2021/06/11 01:15:28 | 140870.4436 | 1620.0014 | 1 | 12 | 0 | 1 | 0 | 0 | 4.185823 | 0 | 5.561112 | 5.5519 | 29.39527 | 20.22605 |  | 2.655022e-05 |  | 0 | 0 | [8 empty] | 25.77011 | 0.08691788 | 25 | 0 | 25.66323 | 0.08029222
13636 | 2021/06/11 01:16:28 | 140930.4427 | 1680.0005 | 1 | 12 | 0 | 1 | 0 | 0 | 4.185726 | 0 | 5.561112 | 5.5519 | 29.39527 | 20.22605 |  | -1.754313e-05 | [11 empty] | 25.63553 | 0.05346715 | 25 | 0 | 25.60707 | 0.1003098
13637 | 2021/06/11 01:17:28 | 140990.4426 | 1740.0004 | 1 | 12 | 0 | 1 | 0 | 0 | 4.185573 | 0 | 5.561112 | 5.5519 | 29.39527 | 20.22605 |  | -1.027326e-06 |  | 0 | 0 | [8 empty] | 25.77127 | 0.01577854 | 25 | 0 | 25.44328 | -0.06005526
13638 | 2021/06/11 01:18:28 | 141050.4423 | 1800.0001 | 1 | 12 | 0 | 1 | 0 | 0 | 4.185763 | 0 | 5.561112 | 5.5519 | 29.39527 | 20.22605 |  | -2.212518e-06 | [11 empty] | 25.84884 | 0.05331933 | 25 | 0 | 25.52091 | -0.02248764
13639 | 2021/06/11 01:19:28 | 141110.4424 | 1860.0002 | 1 | 12 | 0 | 1 | 0 | 0 | 4.185679 | 0 | 5.561112 | 5.5519 | 29.39527 | 20.22605 |  | 2.576003e-05 |  | 0 | 0 | [8 empty] | 25.82946 | 0.1043928 | 25 | 0 | 25.65842 | 0.1022416
13640 | 2021/06/11 01:20:28 | 141170.4422 | 1920 | 1 | 12 | 0 | 1 | 0 | 0 | 4.185353 | 0 | 5.561112 | 5.5519 | 29.39527 | 20.22605 |  | 1.43033e-05 | [11 empty] | 25.30707 | -0.0830543 | 25 | 0 | 25.07873 | -0.02736032
13641 | 2021/06/11 01:21:28 | 141230.4429 | 1980.0007 | 1 | 12 | 0 | 1 | 0 | 0 | 4.185346 | 0 | 5.561112 | 5.5519 | 29.39527 | 20.22605 |  | 3.160976e-06 |  | 0 | 0 | [8 empty] | 25.47632 | -0.1064521 | 25 | 0 | 25.13386 | -0.1020175
13642 | 2021/06/11 01:22:28 | 141290.4426 | 2040.0004 | 1 | 12 | 0 | 1 | 0 | 0 | 4.185218 | 0 | 5.561112 | 5.5519 | 29.39527 | 20.22605 |  | -1.367122e-05 | [11 empty] | 25.83799 | 0.1019865 | 25 | 0 | 25.37194 | 0.09090722
13643 | 2021/06/11 01:23:28 | 141350.4426 | 2100.0004 | 1 | 12 | 0 | 1 | 0 | 0 | 4.185369 | 0 | 5.561112 | 5.5519 | 29.39527 | 20.22605 |  | -4.741818e-06 |  | 0 | 0 | [8 empty] | 25.78578 | -0.0212127 | 25 | 0 | 25.72169 | 0.05677521
13644 | 2021/06/11 01:24:28 | 141410.4424 | 2160.0002 | 1 | 12 | 0 | 1 | 0 | 0 | 4.185289 | 0 | 5.561112 | 5.5519 | 29.39527 | 20.22605 |  | 8.217992e-06 | [11 empty] | 25.44951 | -0.08156359 | 25 | 0 | 25.30688 | -0.1150155
13645 | 2021/06/11 01:25:28 | 141470.4422 | 2220 | 1 | 12 | 0 | 1 | 0 | 0 | 4.18517 | 0 | 5.561112 | 5.5519 | 29.39527 | 20.22605 |  | 1.817561e-05 |  | 0 | 0 | [8 empty] | 25.82855 | 0.1057148 | 25 | 0 | 25.48635 | 0.1124835
13646 | 2021/06/11 01:26:28 | 141530.443 | 2280.0008 | 1 | 12 | 0 | 1 | 0 | 0 | 4.185093 | 0 | 5.561112 | 5.5519 | 29.39527 | 20.22605 |  | -1.00361e-05 | [11 empty] | 25.62523 | 0.07891059 | 25 | 0 | 25.25434 | 0.03212154
13647 | 2021/06/11 01:27:28 | 141590.4429 | 2340.0007 | 1 | 12 | 0 | 1 | 0 | 0 | 4.185112 | 0 | 5.561112 | 5.5519 | 29.39527 | 20.22605 |  | -1.612098e-05 |  | 0 | 0 | [8 empty] | 25.46747 | -0.0786221 | 25 | 0 | 25.34625 | -0.08755565
13648 | 2021/06/11 01:28:28 | 141650.4426 | 2400.0004 | 1 | 12 | 0 | 1 | 0 | 0 | 4.185073 | 0 | 5.561112 | 5.5519 | 29.39527 | 20.22605 |  | -1.564787e-05 | [11 empty] | 25.50966 | -0.09778261 | 25 | 0 | 25.4812 | -0.04431367
13649 | 2021/06/11 01:29:28 | 141710.4425 | 2460.0003 | 1 | 12 | 0 | 1 | 0 | 0 | 4.184927 | 0 | 5.561112 | 5.5519 | 29.39527 | 20.22605 |  | 6.321952e-07 |  | 0 | 0 | [8 empty] | 25.69084 | -0.05916774 | 25 | 0 | 25.63386 | -0.01461506
13650 | 2021/06/11 01:30:28 | 141770.4424 | 2520.0002 | 1 | 12 | 0 | 1 | 0 | 0 | 4.184724 | 0 | 5.561112 | 5.5519 | 29.39527 | 20.22605 |  | -1.185356e-06 | [11 empty] | 25.5579 | 0.06215572 | 25 | 0 | 25.22264 | 0.006425977
13651 | 2021/06/11 01:31:28 | 141830.4423 | 2580.0001 | 1 | 12 | 0 | 1 | 0 | 0 | 4.184698 | 0 | 5.561112 | 5.5519 | 29.39527 | 20.22605 |  | 3.95122e-06 |  | 0 | 0 | [8 empty] | 25.81659 | 0.02861559 | 25 | 0 | 25.67406 | 0.09995818
13652 | 2021/06/11 01:32:28 | 141890.4422 | 2640 | 1 | 12 | 0 | 1 | 0 | 0 | 4.184988 | 0 | 5.561112 | 5.5519 | 29.39527 | 20.22605 |  | -1.683234e-05 | [11 empty] | 25.60925 | -0.07557273 | 25 | 0 | 25.57366 | -0.04216015
13653 | 2021/06/11 01:33:28 | 141950.4429 | 2700.0007 | 1 | 12 | 0 | 1 | 0 | 0 | 4.184951 | 0 | 5.561112 | 5.5519 | 29.39527 | 20.22605 |  | -1.643694e-05 |  | 0 | 0 | [8 empty] | 25.75726 | 0.0115937 | 25 | 0 | 25.64324 | 0.0762409
13654 | 2021/06/11 01:34:28 | 142010.4426 | 2760.0004 | 1 | 12 | 0 | 1 | 0 | 0 | 4.1847 | 0 | 5.561112 | 5.5519 | 29.39527 | 20.22605 |  | -2.275733e-05 | [11 empty] | 25.83254 | 0.1144546 | 25 | 0 | 25.5474 | 0.1345998
13655 | 2021/06/11 01:35:28 | 142070.4427 | 2820.0005 | 1 | 12 | 0 | 1 | 0 | 0 | 4.184617 | 0 | 5.561112 | 5.5519 | 29.39527 | 20.22605 |  | 1.38303e-05 |  | 0 | 0 | [8 empty] | 25.51511 | -0.09616494 | 25 | 0 | 25.45098 | -0.0582993
13656 | 2021/06/11 01:36:28 | 142130.4424 | 2880.0002 | 1 | 12 | 0 | 1 | 0 | 0 | 4.184462 | 0 | 5.561112 | 5.5519 | 29.39527 | 20.22605 |  | 3.160976e-07 | [11 empty] | 25.42237 | -0.01159251 | 25 | 0 | 25.37392 | -0.02755582
13657 | 2021/06/11 01:37:28 | 142190.4422 | 2940 | 1 | 12 | 0 | 1 | 0 | 0 | 4.184685 | 0 | 5.561112 | 5.5519 | 29.39527 | 20.22605 |  | 3.160976e-07 |  | 0 | 0 | [8 empty] | 25.34788 | -0.1576132 | 25 | 0 | 25.19808 | -0.1532066
13658 | 2021/06/11 01:38:28 | 142250.4429 | 3000.0007 | 1 | 12 | 0 | 1 | 0 | 0 | 4.184604 | 0 | 5.561112 | 5.5519 | 29.39527 | 20.22605 |  | 3.476843e-06 | [11 empty] | 25.73618 | 0.086115 | 25 | 0 | 25.35109 | -0.01863897
13659 | 2021/06/11 01:39:28 | 142310.4427 | 3060.0005 | 1 | 12 | 0 | 1 | 0 | 0 | 4.184335 | 0 | 5.561112 | 5.5519 | 29.39527 | 20.22605 |  | -3.318997e-06 |  | 0 | 0 | [8 empty] | 25.41209 | -0.1392311 | 25 | 0 | 25.2409 | -0.0969404
13660 | 2021/06/11 01:40:28 | 142370.4425 | 3120.0003 | 1 | 12 | 0 | 1 | 0 | 0 | 4.184349 | 0 | 5.561112 | 5.5519 | 29.39527 | 20.22605 |  | 4.069756e-05 | [11 empty] | 25.79175 | 0.1276582 | 25 | 0 | 25.57078 | 0.0764209
13661 | 2021/06/11 01:41:28 | 142430.4425 | 3180.0003 | 1 | 12 | 0 | 1 | 0 | 0 | 4.184232 | 0 | 5.561112 | 5.5519 | 29.39527 | 20.22605 |  | 1.991431e-05 |  | 0 | 0 | [8 empty] | 25.80915 | 0.1431769 | 25 | 0 | 25.53826 | 0.07188261
13662 | 2021/06/11 01:42:28 | 142490.4423 | 3240.0001 | 1 | 12 | 0 | 1 | 0 | 0 | 4.184476 | 0 | 5.561112 | 5.5519 | 29.39527 | 20.22605 |  | 7.428909e-06 | [11 empty] | 25.48427 | -0.1059806 | 25 | 0 | 25.19179 | -0.1795822
13663 | 2021/06/11 01:43:28 | 142550.4429 | 3300.0007 | 1 | 12 | 0 | 1 | 0 | 0 | 4.184337 | 0 | 5.561112 | 5.5519 | 29.39527 | 20.22605 |  | -1.256571e-05 |  | 0 | 0 | [8 empty] | 25.72333 | 0.09708285 | 25 | 0 | 25.63783 | 0.1662445
13664 | 2021/06/11 01:44:28 | 142610.4422 | 3360 | 1 | 12 | 0 | 1 | 0 | 0 | 4.184096 | 0 | 5.561112 | 5.5519 | 29.39527 | 20.22605 |  | -1.114226e-05 | [11 empty] | 25.61293 | 0.02103031 | 25 | 0 | 25.29197 | -0.07928789
13665 | 2021/06/11 01:45:28 | 142670.4428 | 3420.0006 | 1 | 12 | 0 | 1 | 0 | 0 | 4.184135 | 0 | 5.561112 | 5.5519 | 29.39527 | 20.22605 |  | -1.319795e-05 |  | 0 | 0 | [8 empty] | 25.79064 | 0.147379 | 25 | 0 | 25.52687 | 0.1050735
13666 | 2021/06/11 01:46:28 | 142730.4429 | 3480.0007 | 1 | 12 | 0 | 1 | 0 | 0 | 4.184093 | 0 | 5.561112 | 5.5519 | 29.39527 | 20.22605 |  | -1.888683e-05 | [11 empty] | 25.56729 | 0.00588119 | 25 | 0 | 25.60302 | 0.1084369
13667 | 2021/06/11 01:47:28 | 142790.4434 | 3540.0012 | 1 | 12 | 0 | 1 | 0 | 0 | 4.184179 | 0 | 5.561112 | 5.5519 | 29.39527 | 20.22605 |  | 9.245854e-06 |  | 0 | 0 | [8 empty] | 25.59754 | 0.03851473 | 25 | 0 | 25.56908 | 0.1433325
13668 | 2021/06/11 01:48:28 | 142850.4422 | 3600 | 1 | 12 | 0 | 1 | 0 | 0 | 4.18416 | 0 | 5.561112 | 5.5519 | 29.39527 | 20.22605 |  | 2.599881e-05 | [11 empty] | 25.6352 | -0.007311106 | 25 | 0 | 25.25717 | -0.1009524
13669 | 2021/06/11 01:48:28 | 142850.4437 | 3600.0015 | 1 | 12 | 0 | 1 | 0 | 0 | 4.184194 | 0 | 5.561112 | 5.5519 | 29.39527 | 20.22605 |  | 2.599881e-05 | 0.02420349 | 0 | 0 | [8 empty] | 25.6352 | -0.007311106 | 25 | 0 | 25.25717 | -0.1009524
13670 | 2021/06/11 01:53:16 | 143138.2663 | 10.0001 | 1 | 14 | 0 | 1 | 0 | 0 | 4.183996 | 0 | 5.561112 | 5.5519 | 29.39527 | 20.22605 |  | 2.735754e-05 | [11 empty] | 25.46916 | -0.05286872 | 25 | 0 | 25.38362 | 0.06083727
13671 | 2021/06/11 01:53:26 | 143148.2664 | 20.0002 | 1 | 14 | 0 | 1 | 0 | 0 | 4.184144 | 0 | 5.561112 | 5.5519 | 29.39527 | 20.22605 |  | 2.844902e-06 | [11 empty] | 25.67599 | 0.1097417 | 25 | 0 | 25.58335 | 0.1254284
13672 | 2021/06/11 01:53:36 | 143158.2667 | 30.0005 | 1 | 14 | 0 | 1 | 0 | 0 | 4.184245 | 0 | 5.561112 | 5.5519 | 29.39527 | 20.22605 |  | -3.303165e-05 | [11 empty] | 25.67055 | -0.0473243 | 25 | 0 | 25.6207 | 0.04626751
13673 | 2021/06/11 01:53:46 | 143168.2668 | 40.0006 | 1 | 14 | 0 | 1 | 0 | 0 | 4.184205 | 0 | 5.561112 | 5.5519 | 29.39527 | 20.22605 | [13 empty] | 25.7952 | 0.1109827 | 25 | 0 | 25.45296 | 0.03522813
13674 | 2021/06/11 01:53:56 | 143178.2677 | 50.0015 | 1 | 14 | 0 | 1 | 0 | 0 | 4.184267 | 0 | 5.561112 | 5.5519 | 29.39527 | 20.22605 |  | -2.4577e-05 | [11 empty] | 25.5171 | -0.09592116 | 25 | 0 | 25.15325 | -0.1204723
13675 | 2021/06/11 01:54:06 | 143188.2677 | 60.0015 | 1 | 14 | 0 | 1 | 0 | 0 | 4.184163 | 0 | 5.561112 | 5.5519 | 29.39527 | 20.22605 |  | 1.809644e-05 | [11 empty] | 25.39667 | -0.01293242 | 25 | 0 | 25.08984 | -0.09768903
13676 | 2021/06/11 01:54:16 | 143198.2664 | 70.0002 | 1 | 14 | 0 | 1 | 0 | 0 | 4.184359 | 0 | 5.561112 | 5.5519 | 29.39527 | 20.22605 |  | 4.267282e-05 | [11 empty] | 25.4081 | -0.130685 | 25 | 0 | 25.30114 | -0.04825294
13677 | 2021/06/11 01:54:26 | 143208.2662 | 80 | 1 | 14 | 0 | 1 | 0 | 0 | 4.183949 | 0 | 5.561112 | 5.5519 | 29.39527 | 20.22605 |  | -6.796098e-06 | [11 empty] | 25.77608 | 0.1141101 | 25 | 0 | 25.66207 | 0.09411633
13678 | 2021/06/11 01:54:36 | 143218.2664 | 90.0002 | 1 | 14 | 0 | 1 | 0 | 0 | 4.184183 | 0 | 5.561112 | 5.5519 | 29.39527 | 20.22605 |  | -2.102066e-05 | [11 empty] | 25.70394 | 0.1121676 | 25 | 0 | 25.34023 | 0.06986082
13679 | 2021/06/11 01:54:46 | 143228.2666 | 100.0004 | 1 | 14 | 0 | 1 | 0 | 0 | 4.184031 | 0 | 5.561112 | 5.5519 | 29.39527 | 20.22605 | [13 empty] | 25.38155 | -0.1412082 | 25 | 0 | 25.06758 | -0.2036995
13680 | 2021/06/11 01:54:56 | 143238.2668 | 110.0006 | 1 | 14 | 0 | 1 | 0 | 0 | 4.184155 | 0 | 5.561112 | 5.5519 | 29.39527 | 20.22605 |  | 1.248565e-05 | [11 empty] | 25.50997 | 0.06889045 | 25 | 0 | 25.4815 | 0.1068336
13681 | 2021/06/11 01:55:06 | 143248.2668 | 120.0006 | 1 | 14 | 0 | 1 | 0 | 0 | 4.183924 | 0 | 5.561112 | 5.5519 | 29.39527 | 20.22605 |  | 2.536515e-05 | [11 empty] | 25.89443 | 0.06835282 | 25 | 0 | 25.65924 | 0.1129812
13682 | 2021/06/11 01:55:16 | 143258.267 | 130.0008 | 1 | 14 | 0 | 1 | 0 | 0 | 4.184193 | 0 | 5.561112 | 5.5519 | 29.39527 | 20.22605 |  | -1.928323e-05 |  | 0 | 0 | [8 empty] | 25.50084 | -0.06497681 | 25 | 0 | 25.13698 | -0.1385933
13683 | 2021/06/11 01:55:26 | 143268.2662 | 140 | 1 | 14 | 0 | 1 | 0 | 0 | 4.183969 | 0 | 5.561112 | 5.5519 | 29.39527 | 20.22605 |  | -3.966762e-05 | [11 empty] | 25.4312 | 0.03155172 | 25 | 0 | 25.32424 | 0.1006681
13684 | 2021/06/11 01:55:36 | 143278.2664 | 150.0002 | 1 | 14 | 0 | 1 | 0 | 0 | 4.1841 | 0 | 5.561112 | 5.5519 | 29.39527 | 20.22605 | [13 empty] | 25.83912 | 0.07808089 | 25 | 0 | 25.58251 | 0.1294202
13685 | 2021/06/11 01:55:46 | 143288.2665 | 160.0003 | 1 | 14 | 0 | 1 | 0 | 0 | 4.184082 | 0 | 5.561112 | 5.5519 | 29.39527 | 20.22605 |  | 3.714362e-06 | [11 empty] | 25.30019 | -0.1811618 | 25 | 0 | 25.05042 | -0.1879436
13686 | 2021/06/11 01:55:56 | 143298.2666 | 170.0004 | 1 | 14 | 0 | 1 | 0 | 0 | 4.184038 | 0 | 5.561112 | 5.5519 | 29.39527 | 20.22605 |  | 3.16095e-07 | [11 empty] | 25.83368 | 0.1184201 | 25 | 0 | 25.62699 | 0.06050348
13687 | 2021/06/11 01:56:06 | 143308.2674 | 180.0012 | 1 | 14 | 0 | 1 | 0 | 0 | 4.183992 | 0 | 5.561112 | 5.5519 | 29.39527 | 20.22605 |  | 1.501464e-06 | [11 empty] | 25.32816 | -0.1098621 | 25 | 0 | 25.19263 | -0.1344085
13688 | 2021/06/11 01:56:16 | 143318.2669 | 190.0007 | 1 | 14 | 0 | 1 | 0 | 0 | 4.183995 | 0 | 5.561112 | 5.5519 | 29.39527 | 20.22605 |  | -1.533061e-05 | [11 empty] | 25.78807 | 0.1320326 | 25 | 0 | 25.4601 | 0.06743133
13689 | 2021/06/11 01:56:26 | 143328.267 | 200.0008 | 1 | 14 | 0 | 1 | 0 | 0 | 4.18403 | 0 | 5.561112 | 5.5519 | 29.39527 | 20.22605 |  | 1.864868e-05 | [11 empty] | 25.47688 | -0.0006252527 | 25 | 0 | 25.37707 | 0.0796175
13690 | 2021/06/11 01:56:36 | 143338.267 | 210.0008 | 1 | 14 | 0 | 1 | 0 | 0 | 4.183955 | 0 | 5.561112 | 5.5519 | 29.39527 | 20.22605 | [13 empty] | 25.81544 | 0.1025063 | 25 | 0 | 25.53029 | 0.1248741
13691 | 2021/06/11 01:56:46 | 143348.2663 | 220.0001 | 1 | 14 | 0 | 1 | 0 | 0 | 4.18396 | 0 | 5.561112 | 5.5519 | 29.39527 | 20.22605 |  | 1.446218e-05 | [11 empty] | 25.61781 | -0.009616017 | 25 | 0 | 25.56083 | 0.09962857
13692 | 2021/06/11 01:56:56 | 143358.2663 | 230.0001 | 1 | 14 | 0 | 1 | 0 | 0 | 4.184025 | 0 | 5.561112 | 5.5519 | 29.39527 | 20.22605 |  | 2.844878e-06 | [11 empty] | 25.45489 | -0.106011 | 25 | 0 | 25.06958 | -0.1194149
13693 | 2021/06/11 01:57:06 | 143368.2673 | 240.0011 | 1 | 14 | 0 | 1 | 0 | 0 | 4.184163 | 0 | 5.561112 | 5.5519 | 29.39527 | 20.22605 |  | 1.817561e-06 | [11 empty] | 25.40665 | -0.1133174 | 25 | 0 | 25.30682 | -0.1244825
13694 | 2021/06/11 01:57:16 | 143378.2667 | 250.0005 | 1 | 14 | 0 | 1 | 0 | 0 | 4.183788 | 0 | 5.561112 | 5.5519 | 29.39527 | 20.22605 |  | -2.465561e-05 |  | 0 | 0 | [8 empty] | 25.76581 | 0.1180285 | 25 | 0 | 25.65179 | 0.1916713
13695 | 2021/06/11 01:57:26 | 143388.2668 | 260.0006 | 1 | 14 | 0 | 1 | 0 | 0 | 4.1841 | 0 | 5.561112 | 5.5519 | 29.39527 | 20.22605 |  | 2.165268e-05 | [11 empty] | 25.51511 | -0.1081491 | 25 | 0 | 25.19409 | -0.1259959
13696 | 2021/06/11 01:57:36 | 143398.2667 | 270.0005 | 1 | 14 | 0 | 1 | 0 | 0 | 4.18391 | 0 | 5.561112 | 5.5519 | 29.39527 | 20.22605 | [13 empty] | 25.39153 | -0.09325445 | 25 | 0 | 25.25603 | -0.1177949
13697 | 2021/06/11 01:57:46 | 143408.2662 | 280 | 1 | 14 | 0 | 1 | 0 | 0 | 4.184038 | 0 | 5.561112 | 5.5519 | 29.39527 | 20.22605 |  | 2.323202e-05 | [11 empty] | 25.72733 | 0.09548008 | 25 | 0 | 25.64896 | 0.1757908
13698 | 2021/06/11 01:57:56 | 143418.2671 | 290.0009 | 1 | 14 | 0 | 1 | 0 | 0 | 4.183947 | 0 | 5.561112 | 5.5519 | 29.39527 | 20.22605 |  | -7.111665e-07 | [11 empty] | 25.83939 | 0.02844334 | 25 | 0 | 25.59704 | -0.03845096
13699 | 2021/06/11 01:58:06 | 143428.2664 | 300.0002 | 1 | 14 | 0 | 1 | 0 | 0 | 4.183988 | 0 | 5.561112 | 5.5519 | 29.39527 | 20.22605 |  | -1.343404e-05 | [11 empty] | 25.50142 | 0.03791332 | 25 | 0 | 25.17326 | -0.04459143
13700 | 2021/06/11 01:58:06 | 143428.2677 | 300.0015 | 1 | 14 | 0 | 1 | 0 | 0 | 4.183988 | 0 | 5.561112 | 5.5519 | 29.39527 | 20.22605 |  | -1.343404e-05 | 0.02420349 | 0 | 0 | [8 empty] | 25.50142 | 0.03791332 | 25 | 0 | 25.17326 | -0.04459143
13701 | 2021/06/11 01:58:06 | 143428.4032 | 0.1001 | 1 | 15 | 0 | 1 | 0 | -18.15752 | 3.773386 | -68.51533 | 5.561115 | 5.552342 | 29.39528 | 20.22773 |  | -0.06529474 | [11 empty] | 25.50142 | 0.03791332 | 25 | 0 | 25.17326 | -0.04459143
13702 | 2021/06/11 01:58:06 | 143428.504 | 0.2009 | 1 | 15 | 0 | 1 | 0 | -18.16354 | 3.720469 | -67.57689 | 5.561115 | 5.552849 | 29.39528 | 20.22962 | [13 empty] | 25.50142 | 0.03791332 | 25 | 0 | 25.17326 | -0.04459143
13703 | 2021/06/11 01:58:06 | 143428.6033 | 0.3002 | 1 | 15 | 0 | 1 | 0 | -18.16554 | 3.709216 | -67.37991 | 5.561115 | 5.55335 | 29.39528 | 20.23149 | [13 empty] | 25.50142 | 0.03791332 | 25 | 0 | 25.17326 | -0.04459143
13704 | 2021/06/11 01:58:06 | 143428.7041 | 0.401 | 1 | 15 | 0 | 1 | 0 | -18.16669 | 3.702595 | -67.2639 | 5.561115 | 5.553858 | 29.39528 | 20.23337 | [13 empty] | 25.7972 | 0.03791332 | 25 | 0 | 25.49063 | -0.04459143
13705 | 2021/06/11 01:58:06 | 143428.8032 | 0.5001 | 1 | 15 | 0 | 1 | 0 | -18.16726 | 3.697559 | -67.17452 | 5.561115 | 5.554358 | 29.39528 | 20.23522 | [13 empty] | 25.7972 | 0.03791332 | 25 | 0 | 25.49063 | -0.04459143
13706 | 2021/06/11 01:58:06 | 143428.9033 | 0.6002 | 1 | 15 | 0 | 1 | 0 | -18.168 | 3.693089 | -67.09604 | 5.561115 | 5.554863 | 29.39528 | 20.23708 | [13 empty] | 25.7972 | 0.03791332 | 25 | 0 | 25.49063 | -0.04459143
13707 | 2021/06/11 01:58:06 | 143429.0033 | 0.7002 | 1 | 15 | 0 | 1 | 0 | -18.16829 | 3.689246 | -67.02729 | 5.561115 | 5.555366 | 29.39528 | 20.23894 | [13 empty] | 25.7972 | 0.03791332 | 25 | 0 | 25.49063 | -0.04459143
13708 | 2021/06/11 01:58:06 | 143429.1032 | 0.8001 | 1 | 15 | 0 | 1 | 0 | -18.16972 | 3.685804 | -66.97003 | 5.561115 | 5.555869 | 29.39528 | 20.24079 | [13 empty] | 25.7972 | 0.03791332 | 25 | 0 | 25.49063 | -0.04459143
13709 | 2021/06/11 01:58:06 | 143429.204 | 0.9009 | 1 | 15 | 0 | 1 | 0 | -18.16895 | 3.682773 | -66.91212 | 5.561115 | 5.556376 | 29.39528 | 20.24266 | [13 empty] | 25.7972 | 0.03791332 | 25 | 0 | 25.49063 | -0.04459143
13710 | 2021/06/11 01:58:07 | 143429.3042 | 1.0011 | 1 | 15 | 0 | 1 | 0 | -18.16592 | 3.680521 | -66.86005 | 5.561115 | 5.55688 | 29.39528 | 20.24452 |  | -0.02663214 |  | 0.1666035 | 8.31405 | [8 empty] | 25.7972 | 0.03791332 | 25 | 0 | 25.49063 | -0.04459143
13711 | 2021/06/11 01:58:07 | 143429.4042 | 1.1011 | 1 | 15 | 0 | 1 | 0 | -18.16293 | 3.67745 | -66.79327 | 5.561115 | 5.557384 | 29.39528 | 20.24637 | [13 empty] | 25.76239 | 0.08155286 | 25 | 0 | 25.66978 | -0.04459143
13712 | 2021/06/11 01:58:07 | 143429.504 | 1.2009 | 1 | 15 | 0 | 1 | 0 | -18.15979 | 3.675018 | -66.73756 | 5.561115 | 5.557886 | 29.39528 | 20.24822 | [13 empty] | 25.76239 | 0.08155286 | 25 | 0 | 25.66978 | 0.1551628
13713 | 2021/06/11 01:58:07 | 143429.604 | 1.3009 | 1 | 15 | 0 | 1 | 0 | -18.15636 | 3.67262 | -66.68141 | 5.561115 | 5.55839 | 29.39528 | 20.25007 | [13 empty] | 25.76239 | 0.08155286 | 25 | 0 | 25.66978 | 0.1551628
13714 | 2021/06/11 01:58:07 | 143429.7043 | 1.4012 | 1 | 15 | 0 | 1 | 0 | -18.15302 | 3.670157 | -66.62443 | 5.561115 | 5.558895 | 29.39528 | 20.25192 | [13 empty] | 25.76239 | 0.08155286 | 25 | 0 | 25.66978 | 0.1551628
13715 | 2021/06/11 01:58:07 | 143429.8034 | 1.5003 | 1 | 15 | 0 | 1 | 0 | -18.14996 | 3.668274 | -66.57903 | 5.561115 | 5.559394 | 29.39528 | 20.25376 | [13 empty] | 25.76239 | 0.08155286 | 25 | 0 | 25.66978 | 0.1551628
13716 | 2021/06/11 01:58:07 | 143429.9034 | 1.6003 | 1 | 15 | 0 | 1 | 0 | -18.14721 | 3.665931 | -66.52642 | 5.561115 | 5.559897 | 29.39528 | 20.2556 | [13 empty] | 25.76239 | 0.08155286 | 25 | 0 | 25.66978 | 0.1551628
13717 | 2021/06/11 01:58:07 | 143430.0034 | 1.7003 | 1 | 15 | 0 | 1 | 0 | -18.14701 | 3.6641 | -66.49246 | 5.561115 | 5.560402 | 29.39528 | 20.25745 | [13 empty] | 25.76239 | 0.08155286 | 25 | 0 | 25.66978 | 0.1551628
13718 | 2021/06/11 01:58:07 | 143430.1042 | 1.8011 | 1 | 15 | 0 | 1 | 0 | -18.14672 | 3.662088 | -66.45489 | 5.561115 | 5.560908 | 29.39528 | 20.2593 | [13 empty] | 25.46372 | -0.09333491 | 25 | 0 | 25.66978 | 0.1551628
13719 | 2021/06/11 01:58:07 | 143430.2033 | 1.9002 | 1 | 15 | 0 | 1 | 0 | -18.14651 | 3.659982 | -66.4159 | 5.561115 | 5.561407 | 29.39528 | 20.26113 | [13 empty] | 25.46372 | -0.09333491 | 25 | 0 | 25.28541 | -0.1201135
13720 | 2021/06/11 01:58:08 | 143430.3041 | 2.001 | 1 | 15 | 0 | 1 | 0 | -18.14676 | 3.658403 | -66.38816 | 5.561115 | 5.561914 | 29.39528 | 20.26299 |  | -0.01995347 |  | 0.2468726 | 3.949662 | [8 empty] | 25.46372 | -0.09333491 | 25 | 0 | 25.28541 | -0.1201135
13721 | 2021/06/11 01:58:08 | 143430.4035 | 2.1004 | 1 | 15 | 0 | 1 | 0 | -18.147 | 3.656184 | -66.34877 | 5.561115 | 5.562415 | 29.39528 | 20.26482 | [13 empty] | 25.46372 | -0.09333491 | 25 | 0 | 25.28541 | -0.1201135
13722 | 2021/06/11 01:58:08 | 143430.5034 | 2.2003 | 1 | 15 | 0 | 1 | 0 | -18.14723 | 3.654798 | -66.32446 | 5.561115 | 5.562918 | 29.39528 | 20.26665 | [13 empty] | 25.46372 | -0.09333491 | 25 | 0 | 25.28541 | -0.1201135
13723 | 2021/06/11 01:58:08 | 143430.6034 | 2.3003 | 1 | 15 | 0 | 1 | 0 | -18.14754 | 3.653052 | -66.29391 | 5.561115 | 5.56342 | 29.39528 | 20.26849 | [13 empty] | 25.46372 | -0.09333491 | 25 | 0 | 25.28541 | -0.1201135
13724 | 2021/06/11 01:58:08 | 143430.7032 | 2.4001 | 1 | 15 | 0 | 1 | 0 | -18.14796 | 3.651421 | -66.26584 | 5.561115 | 5.563922 | 29.39528 | 20.27032 | [13 empty] | 25.46372 | -0.09333491 | 25 | 0 | 25.28541 | -0.1201135
13725 | 2021/06/11 01:58:08 | 143430.804 | 2.5009 | 1 | 15 | 0 | 1 | 0 | -18.14824 | 3.650006 | -66.24118 | 5.561115 | 5.56443 | 29.39528 | 20.27218 | [13 empty] | 25.59099 | -0.09333491 | 25 | 0 | 25.28541 | -0.1201135
13726 | 2021/06/11 01:58:08 | 143430.9034 | 2.6003 | 1 | 15 | 0 | 1 | 0 | -18.1487 | 3.648178 | -66.20969 | 5.561115 | 5.56493 | 29.39528 | 20.274 | [13 empty] | 25.59099 | -0.09333491 | 25 | 0 | 25.14868 | -0.1201135
13727 | 2021/06/11 01:58:08 | 143431.0034 | 2.7003 | 1 | 15 | 0 | 1 | 0 | -18.14885 | 3.646924 | -66.18748 | 5.561115 | 5.565434 | 29.39528 | 20.27584 | [13 empty] | 25.59099 | -0.09333491 | 25 | 0 | 25.14868 | -0.1201135
13728 | 2021/06/11 01:58:08 | 143431.1032 | 2.8001 | 1 | 15 | 0 | 1 | 0 | -18.14889 | 3.645367 | -66.15936 | 5.561115 | 5.565934 | 29.39528 | 20.27766 | [13 empty] | 25.59099 | -0.09333491 | 25 | 0 | 25.14868 | -0.1201135
13729 | 2021/06/11 01:58:08 | 143431.2034 | 2.9003 | 1 | 15 | 0 | 1 | 0 | -18.14893 | 3.644056 | -66.13572 | 5.561115 | 5.566442 | 29.39528 | 20.27951 | [13 empty] | 25.59099 | -0.09333491 | 25 | 0 | 25.14868 | -0.1201135
13730 | 2021/06/11 01:58:09 | 143431.3042 | 3.0011 | 1 | 15 | 0 | 1 | 0 | -18.14885 | 3.642803 | -66.11269 | 5.561115 | 5.566949 | 29.39528 | 20.28137 |  | -0.01350708 |  | 0.3287839 | 3.352369 | [8 empty] | 25.59099 | -0.09333491 | 25 | 0 | 25.14868 | -0.1201135
13731 | 2021/06/11 01:58:09 | 143431.4031 | 3.1 | 1 | 15 | 0 | 1 | 0 | -18.14882 | 3.641131 | -66.08223 | 5.561115 | 5.567444 | 29.39528 | 20.28317 | [13 empty] | 25.59099 | -0.09333491 | 25 | 0 | 25.14868 | -0.1201135
13732 | 2021/06/11 01:58:09 | 143431.5042 | 3.2011 | 1 | 15 | 0 | 1 | 0 | -18.14893 | 3.639904 | -66.06036 | 5.561115 | 5.567956 | 29.39528 | 20.28503 | [13 empty] | 26.00557 | -0.09333491 | 25 | 0 | 25.14868 | -0.1201135
13733 | 2021/06/11 01:58:09 | 143431.6042 | 3.3011 | 1 | 15 | 0 | 1 | 0 | -18.14877 | 3.638495 | -66.03421 | 5.561115 | 5.56846 | 29.39528 | 20.28686 | [13 empty] | 26.00557 | 0.1693273 | 25 | 0 | 25.56365 | 0.08694828
13734 | 2021/06/11 01:58:09 | 143431.7035 | 3.4004 | 1 | 15 | 0 | 1 | 0 | -18.14862 | 3.637259 | -66.01123 | 5.561115 | 5.568958 | 29.39528 | 20.28868 | [13 empty] | 26.00557 | 0.1693273 | 25 | 0 | 25.56365 | 0.08694828
13735 | 2021/06/11 01:58:09 | 143431.8032 | 3.5001 | 1 | 15 | 0 | 1 | 0 | -18.14867 | 3.636241 | -65.99294 | 5.561115 | 5.569457 | 29.39528 | 20.29049 | [13 empty] | 26.00557 | 0.1693273 | 25 | 0 | 25.56365 | 0.08694828
13736 | 2021/06/11 01:58:09 | 143431.9034 | 3.6003 | 1 | 15 | 0 | 1 | 0 | -18.14855 | 3.634874 | -65.96769 | 5.561115 | 5.569966 | 29.39528 | 20.29234 | [13 empty] | 26.00557 | 0.1693273 | 25 | 0 | 25.56365 | 0.08694828
13737 | 2021/06/11 01:58:09 | 143432.0034 | 3.7003 | 1 | 15 | 0 | 1 | 0 | -18.14857 | 3.63395 | -65.951 | 5.561115 | 5.570469 | 29.39528 | 20.29417 | [13 empty] | 26.00557 | 0.1693273 | 25 | 0 | 25.56365 | 0.08694828
13738 | 2021/06/11 01:58:09 | 143432.1042 | 3.8011 | 1 | 15 | 0 | 1 | 0 | -18.14851 | 3.632371 | -65.92212 | 5.561115 | 5.570975 | 29.39528 | 20.29601 | [13 empty] | 26.00557 | 0.1693273 | 25 | 0 | 25.56365 | 0.08694828
13739 | 2021/06/11 01:58:09 | 143432.204 | 3.9009 | 1 | 15 | 0 | 1 | 0 | -18.14825 | 3.631261 | -65.90103 | 5.561115 | 5.571479 | 29.39528 | 20.29784 | [13 empty] | 26.00557 | 0.1693273 | 25 | 0 | 25.56365 | 0.08694828
13740 | 2021/06/11 01:58:10 | 143432.304 | 4.0009 | 1 | 15 | 0 | 1 | 0 | -18.14824 | 3.630296 | -65.88348 | 5.561115 | 5.571981 | 29.39528 | 20.29966 |  | -0.01263544 |  | 0.4300699 | 2.777454 | [8 empty] | 25.92891 | -0.02395749 | 25 | 0 | 25.5939 | 0.009453297
13741 | 2021/06/11 01:58:10 | 143432.4034 | 4.1003 | 1 | 15 | 0 | 1 | 0 | -18.14832 | 3.629141 | -65.86281 | 5.561115 | 5.572482 | 29.39528 | 20.30148 | [13 empty] | 25.92891 | -0.02395749 | 25 | 0 | 25.5939 | 0.009453297
13742 | 2021/06/11 01:58:10 | 143432.5033 | 4.2002 | 1 | 15 | 0 | 1 | 0 | -18.14806 | 3.628239 | -65.8455 | 5.561115 | 5.572986 | 29.39528 | 20.30331 | [13 empty] | 25.92891 | -0.02395749 | 25 | 0 | 25.5939 | 0.009453297
13743 | 2021/06/11 01:58:10 | 143432.6034 | 4.3003 | 1 | 15 | 0 | 1 | 0 | -18.14811 | 3.626925 | -65.82183 | 5.561115 | 5.57349 | 29.39528 | 20.30514 | [13 empty] | 25.92891 | -0.02395749 | 25 | 0 | 25.5939 | 0.009453297
13744 | 2021/06/11 01:58:10 | 143432.7034 | 4.4003 | 1 | 15 | 0 | 1 | 0 | -18.14824 | 3.626187 | -65.80891 | 5.561115 | 5.573993 | 29.39528 | 20.30696 | [13 empty] | 25.92891 | -0.02395749 | 25 | 0 | 25.5939 | 0.009453297
13745 | 2021/06/11 01:58:10 | 143432.804 | 4.5009 | 1 | 15 | 0 | 1 | 0 | -18.14832 | 3.62502 | -65.78802 | 5.561115 | 5.5745 | 29.39528 | 20.3088 | [13 empty] | 25.92891 | -0.02395749 | 25 | 0 | 25.5939 | 0.009453297
13746 | 2021/06/11 01:58:10 | 143432.9042 | 4.6011 | 1 | 15 | 0 | 1 | 0 | -18.1483 | 3.62392 | -65.76799 | 5.561115 | 5.575005 | 29.39528 | 20.31063 | [13 empty] | 25.92891 | -0.02395749 | 25 | 0 | 25.5939 | 0.009453297
13747 | 2021/06/11 01:58:10 | 143433.0034 | 4.7003 | 1 | 15 | 0 | 1 | 0 | -18.14836 | 3.623075 | -65.75287 | 5.561115 | 5.575504 | 29.39528 | 20.31244 | [13 empty] | 25.71249 | -0.02395749 | 25 | 0 | 25.18465 | 0.009453297
13748 | 2021/06/11 01:58:10 | 143433.1034 | 4.8003 | 1 | 15 | 0 | 1 | 0 | -18.14828 | 3.621843 | -65.73022 | 5.561115 | 5.576008 | 29.39528 | 20.31426 | [13 empty] | 25.71249 | -0.02395749 | 25 | 0 | 25.18465 | 0.009453297
13749 | 2021/06/11 01:58:10 | 143433.2034 | 4.9003 | 1 | 15 | 0 | 1 | 0 | -18.14841 | 3.621058 | -65.71645 | 5.561115 | 5.576512 | 29.39528 | 20.31609 | [13 empty] | 25.71249 | -0.02395749 | 25 | 0 | 25.18465 | 0.009453297
13750 | 2021/06/11 01:58:11 | 143433.3034 | 5.0003 | 1 | 15 | 0 | 1 | 0 | -18.14845 | 3.620117 | -65.69951 | 5.561115 | 5.577015 | 29.39528 | 20.31791 |  | -0.01007236 |  | 0.5012372 | 2.309328 | [8 empty] | 25.71249 | -0.02395749 | 25 | 0 | 25.18465 | 0.009453297
13751 | 2021/06/11 01:58:11 | 143433.4032 | 5.1001 | 1 | 15 | 0 | 1 | 0 | -18.14832 | 3.619125 | -65.68103862 | 5.561115 | 5.577518 | 29.39528 | 20.31973 | [13 empty] | 25.71249 | -0.02395749 | 25 | 0 | 25.18465 | 0.009453297
13752 | 2021/06/11 01:58:11 | 143433.5034 | 5.2003 | 1 | 15 | 0 | 1 | 0 | -18.14828 | 3.618454 | -65.66872 | 5.561115 | 5.578022 | 29.39528 | 20.32155 | [13 empty] | 25.71249 | -0.02395749 | 25 | 0 | 25.18465 | 0.009453297
13753 | 2021/06/11 01:58:11 | 143433.6032 | 5.3001 | 1 | 15 | 0 | 1 | 0 | -18.14845 | 3.617433 | -65.6508 | 5.561115 | 5.578522 | 29.39528 | 20.32336 | [13 empty] | 25.71249 | -0.02395749 | 25 | 0 | 25.18465 | 0.009453297
13754 | 2021/06/11 01:58:11 | 143433.7034 | 5.4003 | 1 | 15 | 0 | 1 | 0 | -18.14861 | 3.616847 | -65.64075 | 5.561115 | 5.579027 | 29.39528 | 20.32519 | [13 empty] | 26.10107 | 0.05380213 | 25 | 0 | 25.26689 | -0.1021916
13755 | 2021/06/11 01:58:11 | 143433.8035 | 5.5004 | 1 | 15 | 0 | 1 | 0 | -18.14854 | 3.615593 | -65.61773 | 5.561115 | 5.57953 | 29.39528 | 20.32701 | [13 empty] | 26.10107 | 0.05380213 | 25 | 0 | 25.26689 | -0.1021916
13756 | 2021/06/11 01:58:11 | 143433.9034 | 5.6003 | 1 | 15 | 0 | 1 | 0 | -18.14835 | 3.614908 | -65.60462 | 5.561115 | 5.580034 | 29.39528 | 20.32883 | [13 empty] | 26.10107 | 0.05380213 | 25 | 0 | 25.26689 | -0.1021916
13757 | 2021/06/11 01:58:11 | 143434.0043 | 5.7012 | 1 | 15 | 0 | 1 | 0 | -18.14832 | 3.614097 | -65.58979 | 5.561115 | 5.580542 | 29.39528 | 20.33067 | [13 empty] | 26.10107 | 0.05380213 | 25 | 0 | 25.26689 | -0.1021916
13758 | 2021/06/11 01:58:11 | 143434.1034 | 5.8003 | 1 | 15 | 0 | 1 | 0 | -18.14835 | 3.613179 | -65.57324 | 5.561115 | 5.581042 | 29.39528 | 20.33248 | [13 empty] | 26.10107 | 0.05380213 | 25 | 0 | 25.26689 | -0.1021916
13759 | 2021/06/11 01:58:11 | 143434.2034 | 5.9003 | 1 | 15 | 0 | 1 | 0 | -18.14825 | 3.612565 | -65.56173 | 5.561115 | 5.581546 | 29.39528 | 20.3343 | [13 empty] | 26.10107 | 0.05380213 | 25 | 0 | 25.26689 | -0.1021916
13760 | 2021/06/11 01:58:12 | 143434.3032 | 6.0001 | 1 | 15 | 0 | 1 | 0 | -18.14815 | 3.611581 | -65.54351 | 5.561115 | 5.582048 | 29.39528 | 20.33611 |  | -0.008041407 |  | 0.5640854 | 1.987332 | [8 empty] | 26.10107 | 0.05380213 | 25 | 0 | 25.26689 | -0.1021916
13761 | 2021/06/11 01:58:12 | 143434.4042 | 6.1011 | 1 | 15 | 0 | 1 | 0 | -18.14809 | 3.610981 | -65.53241 | 5.561115 | 5.582557 | 29.39528 | 20.33795 | [13 empty] | 26.38877 | 0.08990645 | 25 | 0 | 25.61928 | -0.1021916
13762 | 2021/06/11 01:58:12 | 143434.5042 | 6.2011 | 1 | 15 | 0 | 1 | 0 | -18.14825 | 3.610178 | -65.51841 | 5.561115 | 5.583062 | 29.39528 | 20.33977 | [13 empty] | 26.38877 | 0.08990645 | 25 | 0 | 25.61928 | 0.1101226
13763 | 2021/06/11 01:58:12 | 143434.6035 | 6.3004 | 1 | 15 | 0 | 1 | 0 | -18.14853 | 3.609374 | -65.50483 | 5.561115 | 5.583559 | 29.39528 | 20.34156 | [13 empty] | 26.38877 | 0.08990645 | 25 | 0 | 25.61928 | 0.1101226
13764 | 2021/06/11 01:58:12 | 143434.7032 | 6.4001 | 1 | 15 | 0 | 1 | 0 | -18.1484 | 3.608849 | -65.49484 | 5.561115 | 5.584059 | 29.39528 | 20.34337 | [13 empty] | 26.38877 | 0.08990645 | 25 | 0 | 25.61928 | 0.1101226
13765 | 2021/06/11 01:58:12 | 143434.8033 | 6.5002 | 1 | 15 | 0 | 1 | 0 | -18.14828 | 3.607853 | -65.47633 | 5.561115 | 5.584566 | 29.39528 | 20.3452 | [13 empty] | 26.38877 | 0.08990645 | 25 | 0 | 25.61928 | 0.1101226
13766 | 2021/06/11 01:58:12 | 143434.9034 | 6.6003 | 1 | 15 | 0 | 1 | 0 | -18.14838 | 3.6072 | -65.46484 | 5.561115 | 5.585069 | 29.39528 | 20.34701 | [13 empty] | 26.38877 | 0.08990645 | 25 | 0 | 25.61928 | 0.1101226
13767 | 2021/06/11 01:58:12 | 143435.0032 | 6.7001 | 1 | 15 | 0 | 1 | 0 | -18.1484 | 3.606614 | -65.45427 | 5.561115 | 5.585567 | 29.39528 | 20.34881 | [13 empty] | 26.38877 | 0.08990645 | 25 | 0 | 25.61928 | 0.1101226
13768 | 2021/06/11 01:58:12 | 143435.1033 | 6.8002 | 1 | 15 | 0 | 1 | 0 | -18.14843 | 3.60579 | -65.43943 | 5.561115 | 5.586074 | 29.39528 | 20.35064 | [13 empty] | 26.17344 | 0.08990645 | 25 | 0 | 25.61928 | 0.1101226
13769 | 2021/06/11 01:58:12 | 143435.2035 | 6.9004 | 1 | 15 | 0 | 1 | 0 | -18.14824 | 3.605197 | -65.42798 | 5.561115 | 5.586577 | 29.39528 | 20.35245 | [13 empty] | 26.17344 | 0.08990645 | 25 | 0 | 25.48207 | 0.1101226
13770 | 2021/06/11 01:58:13 | 143435.3043 | 7.0012 | 1 | 15 | 0 | 1 | 0 | -18.14816 | 3.604451 | -65.41415 | 5.561115 | 5.587086 | 29.39528 | 20.35428 |  | -0.007651986 |  | 0.6952236 | 1.564492 | [8 empty] | 26.17344 | 0.08990645 | 25 | 0 | 25.48207 | 0.1101226
13771 | 2021/06/11 01:58:13 | 143435.4033 | 7.1002 | 1 | 15 | 0 | 1 | 0 | -18.14822 | 3.603877 | -65.40395 | 5.561115 | 5.587585 | 29.39528 | 20.35608 | [13 empty] | 26.17344 | 0.08990645 | 25 | 0 | 25.48207 | 0.1101226
13772 | 2021/06/11 01:58:13 | 143435.5034 | 7.2003 | 1 | 15 | 0 | 1 | 0 | -18.14825 | 3.603296 | -65.39352 | 5.561115 | 5.588089 | 29.39528 | 20.3579 | [13 empty] | 26.17344 | 0.08990645 | 25 | 0 | 25.48207 | 0.1101226
13773 | 2021/06/11 01:58:13 | 143435.6032 | 7.3001 | 1 | 15 | 0 | 1 | 0 | -18.14828 | 3.602567 | -65.38039 | 5.561115 | 5.588591 | 29.39528 | 20.35971 | [13 empty] | 26.17344 | 0.08990645 | 25 | 0 | 25.48207 | 0.1101226
13774 | 2021/06/11 01:58:13 | 143435.7041 | 7.401 | 1 | 15 | 0 | 1 | 0 | -18.14828 | 3.602044 | -65.3709 | 5.561115 | 5.589097 | 29.39528 | 20.36153 | [13 empty] | 26.17344 | 0.08990645 | 25 | 0 | 25.48207 | 0.1101226
13775 | 2021/06/11 01:58:13 | 143435.8042 | 7.5011 | 1 | 15 | 0 | 1 | 0 | -18.14836 | 3.601302 | -65.35773 | 5.561115 | 5.589602 | 29.39528 | 20.36335 | [13 empty] | 26.11274 | -0.08626044 | 25 | 0 | 25.48207 | 0.1101226
13776 | 2021/06/11 01:58:13 | 143435.9043 | 7.6012 | 1 | 15 | 0 | 1 | 0 | -18.14849 | 3.600782 | -65.34876 | 5.561115 | 5.590106 | 29.39528 | 20.36516 | [13 empty] | 26.11274 | -0.08626044 | 25 | 0 | 25.10727 | -0.1600027
13777 | 2021/06/11 01:58:13 | 143436.0043 | 7.7012 | 1 | 15 | 0 | 1 | 0 | -18.14838 | 3.600042 | -65.33493 | 5.561115 | 5.590608 | 29.39528 | 20.36697 | [13 empty] | 26.11274 | -0.08626044 | 25 | 0 | 25.10727 | -0.1600027
13778 | 2021/06/11 01:58:13 | 143436.1033 | 7.8002 | 1 | 15 | 0 | 1 | 0 | -18.14849 | 3.599409 | -65.32384 | 5.561115 | 5.591107 | 29.39528 | 20.36877 | [13 empty] | 26.11274 | -0.08626044 | 25 | 0 | 25.10727 | -0.1600027
13779 | 2021/06/11 01:58:13 | 143436.2031 | 7.9 | 1 | 15 | 0 | 1 | 0 | -18.1487 | 3.599011 | -65.31737 | 5.561115 | 5.591605 | 29.39528 | 20.37056 | [13 empty] | 26.11274 | -0.08626044 | 25 | 0 | 25.10727 | -0.1600027
13780 | 2021/06/11 01:58:14 | 143436.3033 | 8.0002 | 1 | 15 | 0 | 1 | 0 | -18.14866 | 3.598272 | -65.30382 | 5.561115 | 5.592113 | 29.39528 | 20.37239 |  | -0.006849795 |  | 0.765402 | 1.302323 | [8 empty] | 26.11274 | -0.08626044 | 25 | 0 | 25.10727 | -0.1600027
13781 | 2021/06/11 01:58:14 | 143436.4034 | 8.1003 | 1 | 15 | 0 | 1 | 0 | -18.14855 | 3.59786 | -65.29594 | 5.561115 | 5.592616 | 29.39528 | 20.3742 | [13 empty] | 26.11274 | -0.08626044 | 25 | 0 | 25.10727 | -0.1600027
13782 | 2021/06/11 01:58:14 | 143436.5034 | 8.2003 | 1 | 15 | 0 | 1 | 0 | -18.14849 | 3.597401 | -65.2874 | 5.561115 | 5.593119 | 29.39528 | 20.37601 | [13 empty] | 26.61399 | -0.08626044 | 25 | 0 | 25.10727 | -0.1600027
13783 | 2021/06/11 01:58:14 | 143436.6042 | 8.3011 | 1 | 15 | 0 | 1 | 0 | -18.14839 | 3.596653 | -65.27346 | 5.561115 | 5.593626 | 29.39528 | 20.37783 | [13 empty] | 26.61399 | 0.1566416 | 25 | 0 | 25.36705 | 0.08118272
13784 | 2021/06/11 01:58:14 | 143436.7042 | 8.4011 | 1 | 15 | 0 | 1 | 0 | -18.14836 | 3.596272 | -65.26644 | 5.561115 | 5.594129 | 29.39528 | 20.37964 | [13 empty] | 26.61399 | 0.1566416 | 25 | 0 | 25.36705 | 0.08118272
13785 | 2021/06/11 01:58:14 | 143436.8034 | 8.5003 | 1 | 15 | 0 | 1 | 0 | -18.14825 | 3.595506 | -65.25214 | 5.561115 | 5.594629 | 29.39528 | 20.38144 | [13 empty] | 26.61399 | 0.1566416 | 25 | 0 | 25.36705 | 0.08118272
13786 | 2021/06/11 01:58:14 | 143436.904 | 8.6009 | 1 | 15 | 0 | 1 | 0 | -18.14805 | 3.595395 | -65.24941 | 5.561115 | 5.595136 | 29.39528 | 20.38326 | [13 empty] | 26.61399 | 0.1566416 | 25 | 0 | 25.36705 | 0.08118272
13787 | 2021/06/11 01:58:14 | 143437.0034 | 8.7003 | 1 | 15 | 0 | 1 | 0 | -18.1479 | 3.594624 | -65.23488 | 5.561115 | 5.595636 | 29.39528 | 20.38506 | [13 empty] | 26.61399 | 0.1566416 | 25 | 0 | 25.36705 | 0.08118272
13788 | 2021/06/11 01:58:14 | 143437.1041 | 8.801 | 1 | 15 | 0 | 1 | 0 | -18.14788 | 3.59405 | -65.22439 | 5.561115 | 5.596144 | 29.39528 | 20.38688 | [13 empty] | 26.61399 | 0.1566416 | 25 | 0 | 25.36705 | 0.08118272
13789 | 2021/06/11 01:58:14 | 143437.2034 | 8.9003 | 1 | 15 | 0 | 1 | 0 | -18.14779 | 3.593626 | -65.21637 | 5.561115 | 5.596644 | 29.39528 | 20.38868 | [13 empty] | 26.61399 | 0.1566416 | 25 | 0 | 25.36705 | 0.08118272
13790 | 2021/06/11 01:58:15 | 143437.3033 | 9.0002 | 1 | 15 | 0 | 1 | 0 | -18.14793 | 3.592984 | -65.20522 | 5.561115 | 5.597147 | 29.39528 | 20.39049 |  | -0.006013405 |  | 0.8600761 | [9 empty] | 26.74463 | 0.1566416 | 25 | 0 | 25.65494 | 0.08118272
13791 | 2021/06/11 01:58:15 | 143437.4042 | 9.1011 | 1 | 15 | 0 | 1 | 0 | -18.14796 | 3.59267 | -65.19963 | 5.561115 | 5.597656 | 29.39528 | 20.39232 | [13 empty] | 26.74463 | 0.1566416 | 25 | 0 | 25.65494 | 0.08118272
13792 | 2021/06/11 01:58:15 | 143437.5032 | 9.2001 | 1 | 15 | 0 | 1 | 0 | -18.14828 | 3.592134 | -65.19105 | 5.561115 | 5.598151 | 29.39528 | 20.3941 | [13 empty] | 26.74463 | 0.1566416 | 25 | 0 | 25.65494 | 0.08118272
13793 | 2021/06/11 01:58:15 | 143437.6034 | 9.3003 | 1 | 15 | 0 | 1 | 0 | -18.14835 | 3.591697 | -65.18337 | 5.561115 | 5.59866 | 29.39528 | 20.39592 | [13 empty] | 26.74463 | 0.1566416 | 25 | 0 | 25.65494 | 0.08118272
13794 | 2021/06/11 01:58:15 | 143437.7032 | 9.4001 | 1 | 15 | 0 | 1 | 0 | -18.14848 | 3.591302 | -65.17667 | 5.561115 | 5.599162 | 29.39528 | 20.39773 | [13 empty] | 26.74463 | 0.1566416 | 25 | 0 | 25.65494 | 0.08118272
13795 | 2021/06/11 01:58:15 | 143437.8032 | 9.5001 | 1 | 15 | 0 | 1 | 0 | -18.14851 | 3.590688 | -65.16564 | 5.561115 | 5.599662 | 29.39528 | 20.39952 | [13 empty] | 26.74463 | 0.1566416 | 25 | 0 | 25.65494 | 0.08118272
13796 | 2021/06/11 01:58:15 | 143437.9034 | 9.6003 | 1 | 15 | 0 | 1 | 0 | -18.14851 | 3.590241 | -65.15752 | 5.561115 | 5.60017 | 29.39528 | 20.40135 | [13 empty] | 26.74463 | 0.1566416 | 25 | 0 | 25.65494 | 0.08118272
13797 | 2021/06/11 01:58:15 | 143438.0042 | 9.7011 | 1 | 15 | 0 | 1 | 0 | -18.14853 | 3.589826 | -65.15006 | 5.561115 | 5.600677 | 29.39528 | 20.40317 | [13 empty] | 26.45396 | -0.05001068 | 25 | 0 | 25.26369 | -0.03229976
13798 | 2021/06/11 01:58:15 | 143438.1032 | 9.8001 | 1 | 15 | 0 | 1 | 0 | -18.14851 | 3.589266 | -65.13983 | 5.561115 | 5.601174 | 29.39528 | 20.40495 | [13 empty] | 26.45396 | -0.05001068 | 25 | 0 | 25.26369 | -0.03229976
13799 | 2021/06/11 01:58:15 | 143438.2042 | 9.9011 | 1 | 15 | 0 | 1 | 0 | -18.1484 | 3.589009 | -65.13477 | 5.561115 | 5.601685 | 29.39528 | 20.40679 | [13 empty] | 26.45396 | -0.05001068 | 25 | 0 | 25.26369 | -0.03229976
13800 | 2021/06/11 01:58:16 | 143438.3041 | 10.001 | 1 | 15 | 0 | 1 | 0 | -18.14828 | 3.58844 | -65.12401 | 5.561115 | 5.602188 | 29.39528 | 20.40859 |  | -0.005222277 |  | 1.017189 | 0.9917239 | [8 empty] | 26.45396 | -0.05001068 | 25 | 0 | 25.26369 | -0.03229976
13801 | 2021/06/11 01:58:16 | 143438.3058 | 10.0027 | 1 | 15 | 0 | 1 | 0 | -18.1483 | 3.58842 | -65.12372 | 5.561115 | 5.602197 | 29.39528 | 20.40862 |  | -0.005222277 | 0.02420349 | 1.017189 | 0.9917239 | [8 empty] | 26.45396 | -0.05001068 | 25 | 0 | 25.26369 | -0.03229976
13802 | 2021/06/11 01:58:16 | 143438.8423 | 0.5001 | 1 | 16 | 0 | 1 | 0 | 0 | 4.020566 | 0 | 5.561115 | 5.602216 | 29.39528 | 20.40869 |  | 0.05702178 | [11 empty] | 26.65385 | 0.06246686 | 25 | 0 | 25.10727 | -0.04888296
13803 | 2021/06/11 01:58:17 | 143439.3425 | 1.0003 | 1 | 16 | 0 | 1 | 0 | 0 | 4.035929 | 0 | 5.561115 | 5.602216 | 29.39528 | 20.40869 |  | 0.02693035 | [11 empty] | 26.65385 | 0.06246686 | 25 | 0 | 25.10727 | -0.04888296
13804 | 2021/06/11 01:58:17 | 143439.8424 | 1.5002 | 1 | 16 | 0 | 1 | 0 | 0 | 4.045736 | 0 | 5.561115 | 5.602216 | 29.39528 | 20.40869 | [13 empty] | 27.15083 | 0.06246686 | 25 | 0 | 25.52741 | -0.04888296
13805 | 2021/06/11 01:58:18 | 143440.3423 | 2.0001 | 1 | 16 | 0 | 1 | 0 | 0 | 4.052855 | 0 | 5.561115 | 5.602216 | 29.39528 | 20.40869 |  | 0.0153347 | [11 empty] | 27.00126 | 0.1085639 | 25 | 0 | 25.57707 | 0.1468116
13806 | 2021/06/11 01:58:18 | 143440.8433 | 2.5011 | 1 | 16 | 0 | 1 | 0 | 0 | 4.058894 | 0 | 5.561115 | 5.602216 | 29.39528 | 20.40869 | [13 empty] | 26.78874 | -0.06641269 | 25 | 0 | 25.16408 | -0.1290584
13807 | 2021/06/11 01:58:19 | 143441.3424 | 3.0002 | 1 | 16 | 0 | 1 | 0 | 0 | 4.063853 | 0 | 5.561115 | 5.602216 | 29.39528 | 20.40869 |  | 0.01147736 | [11 empty] | 26.78874 | -0.06641269 | 25 | 0 | 25.16408 | -0.1290584
13808 | 2021/06/11 01:58:19 | 143441.8424 | 3.5002 | 1 | 16 | 0 | 1 | 0 | 0 | 4.067953 | 0 | 5.561115 | 5.602216 | 29.39528 | 20.40869 | [13 empty] | 27.14089 | -0.06641269 | 25 | 0 | 25.25345 | -0.1290584
13809 | 2021/06/11 01:58:20 | 143442.3424 | 4.0002 | 1 | 16 | 0 | 1 | 0 | 0 | 4.071353 | 0 | 5.561115 | 5.602216 | 29.39528 | 20.40869 |  | 0.007370311 | [11 empty] | 27.37145 | 0.1820982 | 25 | 0 | 25.69175 | 0.1648957
13810 | 2021/06/11 01:58:20 | 143442.8425 | 4.5003 | 1 | 16 | 0 | 1 | 0 | 0 | 4.07478 | 0 | 5.561115 | 5.602216 | 29.39528 | 20.40869 | [13 empty] | 27.37145 | 0.1820982 | 25 | 0 | 25.69175 | 0.1648957
13811 | 2021/06/11 01:58:21 | 143443.3426 | 5.0004 | 1 | 16 | 0 | 1 | 0 | 0 | 4.077759 | 0 | 5.561115 | 5.602216 | 29.39528 | 20.40869 |  | 0.005871642 | [11 empty] | 27.02202 | -0.1091981 | 25 | 0 | 25.37675 | -0.09843469
13812 | 2021/06/11 01:58:21 | 143443.8425 | 5.5003 | 1 | 16 | 0 | 1 | 0 | 0 | 4.080106 | 0 | 5.561115 | 5.602216 | 29.39528 | 20.40869 | [13 empty] | 27.13521 | -0.1091981 | 25 | 0 | 25.16923 | -0.09843469
13813 | 2021/06/11 01:58:22 | 143444.3426 | 6.0004 | 1 | 16 | 0 | 1 | 0 | 0 | 4.082727 | 0 | 5.561115 | 5.602216 | 29.39528 | 20.40869 |  | 0.004865315 | [11 empty] | 27.13521 | -0.1091981 | 25 | 0 | 25.16923 | -0.09843469
13814 | 2021/06/11 01:58:22 | 143444.8426 | 6.5004 | 1 | 16 | 0 | 1 | 0 | 0 | 4.084806 | 0 | 5.561115 | 5.602216 | 29.39528 | 20.40869 | [13 empty] | 27.41778 | 0.1236755 | 25 | 0 | 25.47437 | 0.03050327
13815 | 2021/06/11 01:58:23 | 143445.3424 | 7.0002 | 1 | 16 | 0 | 1 | 0 | 0 | 4.086814 | 0 | 5.561115 | 5.602216 | 29.39528 | 20.40869 |  | 0.004258892 | [11 empty] | 27.34019 | -0.02424598 | 25 | 0 | 25.63899 | 0.05144417
13816 | 2021/06/11 01:58:23 | 143445.8424 | 7.5002 | 1 | 16 | 0 | 1 | 0 | 0 | 4.088686 | 0 | 5.561115 | 5.602216 | 29.39528 | 20.40869 | [13 empty] | 27.04962 | -0.02424598 | 25 | 0 | 25.22605 | 0.05144417
13817 | 2021/06/11 01:58:24 | 143446.3425 | 8.0003 | 1 | 16 | 0 | 1 | 0 | 0 | 4.090474 | 0 | 5.561115 | 5.602216 | 29.39528 | 20.40869 |  | 0.003499505 | [11 empty] | 27.04962 | -0.02424598 | 25 | 0 | 25.22605 | 0.05144417
13818 | 2021/06/11 01:58:24 | 143446.8424 | 8.5002 | 1 | 16 | 0 | 1 | 0 | 0 | 4.092138 | 0 | 5.561115 | 5.602216 | 29.39528 | 20.40869 | [13 empty] | 27.21453 | -0.03926992 | 25 | 0 | 25.15609 | -0.1509053
13819 | 2021/06/11 01:58:25 | 143447.3424 | 9.0002 | 1 | 16 | 0 | 1 | 0 | 0 | 4.093596 | 0 | 5.561115 | 5.602216 | 29.39528 | 20.40869 |  | 0.0029835 | [11 empty] | 27.5141 | 0.09361506 | 25 | 0 | 25.63526 | 0.1497418
13820 | 2021/06/11 01:58:25 | 143447.8433 | 9.5011 | 1 | 16 | 0 | 1 | 0 | 0 | 4.095057 | 0 | 5.561115 | 5.602216 | 29.39528 | 20.40869 | [13 empty] | 27.5141 | 0.09361506 | 25 | 0 | 25.63526 | 0.1497418
13821 | 2021/06/11 01:58:26 | 143448.3426 | 10.0004 | 1 | 16 | 0 | 1 | 0 | 0 | 4.096509 | 0 | 5.561115 | 5.602216 | 29.39528 | 20.40869 |  | 0.00318938 | [11 empty] | 27.37345 | 0.09361506 | 25 | 0 | 25.61531 | 0.1497418
13822 | 2021/06/11 01:58:26 | 143448.8424 | 10.5002 | 1 | 16 | 0 | 1 | 0 | 0 | 4.097791 | 0 | 5.561115 | 5.602216 | 29.39528 | 20.40869 | [13 empty] | 27.15511 | -0.1121819 | 25 | 0 | 25.17494 | -0.1438504
13823 | 2021/06/11 01:58:27 | 143449.3424 | 11.0002 | 1 | 16 | 0 | 1 | 0 | 0 | 4.099012 | 0 | 5.561115 | 5.602216 | 29.39528 | 20.40869 |  | 0.002525139 | [11 empty] | 27.15511 | -0.1121819 | 25 | 0 | 25.17494 | -0.1438504
13824 | 2021/06/11 01:58:27 | 143449.8425 | 11.5003 | 1 | 16 | 0 | 1 | 0 | 0 | 4.10011 | 0 | 5.561115 | 5.602216 | 29.39528 | 20.40869 | [13 empty] | 27.53145 | 0.1176059 | 25 | 0 | 25.42445 | 0.07797062
13825 | 2021/06/11 01:58:28 | 143450.3424 | 12.0002 | 1 | 16 | 0 | 1 | 0 | 0 | 4.101251 | 0 | 5.561115 | 5.602216 | 29.39528 | 20.40869 |  | 0.002394634 | [11 empty] | 27.59903 | 0.1176059 | 25 | 0 | 25.70627 | 0.07797062
13826 | 2021/06/11 01:58:28 | 143450.8425 | 12.5003 | 1 | 16 | 0 | 1 | 0 | 0 | 4.102268 | 0 | 5.561115 | 5.602216 | 29.39528 | 20.40869 | [13 empty] | 27.20345 | -0.1024997 | 25 | 0 | 25.39475 | 0.07797062
13827 | 2021/06/11 01:58:29 | 143451.3426 | 13.0004 | 1 | 16 | 0 | 1 | 0 | 0 | 4.103332 | 0 | 5.561115 | 5.602216 | 29.39528 | 20.40869 |  | 0.001881806 | [11 empty] | 27.20345 | -0.1024997 | 25 | 0 | 25.39475 | -0.009281635
13828 | 2021/06/11 01:58:29 | 143451.8426 | 13.5004 | 1 | 16 | 0 | 1 | 0 | 0 | 4.104275 | 0 | 5.561115 | 5.602216 | 29.39528 | 20.40869 | [13 empty] | 27.2242 | 0.006483793 | 25 | 0 | 25.1658 | -0.07154524
13829 | 2021/06/11 01:58:30 | 143452.3425 | 14.0003 | 1 | 16 | 0 | 1 | 0 | 0 | 4.105198 | 0 | 5.561115 | 5.602216 | 29.39528 | 20.40869 |  | 0.001944618 | [11 empty] | 27.56465 | 0.006483793 | 25 | 0 | 25.51487 | -0.07154524
13830 | 2021/06/11 01:58:30 | 143452.8426 | 14.5004 | 1 | 16 | 0 | 1 | 0 | 0 | 4.106088 | 0 | 5.561115 | 5.602216 | 29.39528 | 20.40869 | [13 empty] | 27.56465 | 0.006483793 | 25 | 0 | 25.51487 | -0.07154524
13831 | 2021/06/11 01:58:31 | 143453.3427 | 15.0005 | 1 | 16 | 0 | 1 | 0 | 0 | 4.106886 | 0 | 5.561115 | 5.602216 | 29.39528 | 20.40869 |  | 0.002004317 | [11 empty] | 27.4368 | 0.06643653 | 25 | 0 | 25.62898 | 0.1447433
13832 | 2021/06/11 01:58:31 | 143453.8426 | 15.5004 | 1 | 16 | 0 | 1 | 0 | 0 | 4.107778 | 0 | 5.561115 | 5.602216 | 29.39528 | 20.40869 | [13 empty] | 27.14119 | -0.09237707 | 25 | 0 | 25.2252 | -0.1261801
13833 | 2021/06/11 01:58:32 | 143454.3425 | 16.0003 | 1 | 16 | 0 | 1 | 0 | 0 | 4.108541 | 0 | 5.561115 | 5.602216 | 29.39528 | 20.40869 | [13 empty] | 27.14119 | -0.09237707 | 25 | 0 | 25.2252 | -0.1261801
13834 | 2021/06/11 01:58:32 | 143454.8426 | 16.5004 | 1 | 16 | 0 | 1 | 0 | 0 | 4.109165 | 0 | 5.561115 | 5.602216 | 29.39528 | 20.40869 | [13 empty] | 27.3643 | -0.09237707 | 25 | 0 | 25.22087 | -0.1261801
13835 | 2021/06/11 01:58:33 | 143455.3427 | 17.0005 | 1 | 16 | 0 | 1 | 0 | 0 | 4.109945 | 0 | 5.561115 | 5.602216 | 29.39528 | 20.40869 |  | 0.001412178 | [11 empty] | 27.60188 | 0.1439661 | 25 | 0 | 25.64496 | 0.1311749
13836 | 2021/06/11 01:58:33 | 143455.8426 | 17.5004 | 1 | 16 | 0 | 1 | 0 | 0 | 4.110566 | 0 | 5.561115 | 5.602216 | 29.39528 | 20.40869 | [13 empty] | 27.30635 | -0.09235382 | 25 | 0 | 25.64496 | 0.1311749
13837 | 2021/06/11 01:58:34 | 143456.3426 | 18.0004 | 1 | 16 | 0 | 1 | 0 | 0 | 4.111231 | 0 | 5.561115 | 5.602216 | 29.39528 | 20.40869 |  | 0.001540281 | [11 empty] | 27.30635 | -0.09235382 | 25 | 0 | 25.47663 | -0.05260348
13838 | 2021/06/11 01:58:34 | 143456.8435 | 18.5013 | 1 | 16 | 0 | 1 | 0 | 0 | 4.111932 | 0 | 5.561115 | 5.602216 | 29.39528 | 20.40869 | [13 empty] | 27.18553 | -0.09235382 | 25 | 0 | 25.14124 | -0.05260348
13839 | 2021/06/11 01:58:35 | 143457.3426 | 19.0004 | 1 | 16 | 0 | 1 | 0 | 0 | 4.112338 | 0 | 5.561115 | 5.602216 | 29.39528 | 20.40869 | [13 empty] | 27.57405 | 0.08365512 | 25 | 0 | 25.44583 | -0.009625554
13840 | 2021/06/11 01:58:35 | 143457.8425 | 19.5003 | 1 | 16 | 0 | 1 | 0 | 0 | 4.113214 | 0 | 5.561115 | 5.602216 | 29.39528 | 20.40869 | [13 empty] | 27.57405 | 0.08365512 | 25 | 0 | 25.44583 | -0.009625554
13841 | 2021/06/11 01:58:36 | 143458.3426 | 20.0004 | 1 | 16 | 0 | 1 | 0 | 0 | 4.113711 | 0 | 5.561115 | 5.602216 | 29.39528 | 20.40869 |  | 0.001343545 | [11 empty] | 27.55274 | -0.006658435 | 25 | 0 | 25.70258 | 0.080235
13842 | 2021/06/11 01:58:36 | 143458.8427 | 20.5005 | 1 | 16 | 0 | 1 | 0 | 0 | 4.11429 | 0 | 5.561115 | 5.602216 | 29.39528 | 20.40869 | [13 empty] | 27.22535 | -0.006658435 | 25 | 0 | 25.34538 | 0.080235
13843 | 2021/06/11 01:58:37 | 143459.3425 | 21.0003 | 1 | 16 | 0 | 1 | 0 | 0 | 4.114947 | 0 | 5.561115 | 5.602216 | 29.39528 | 20.40869 |  | 0.001090602 | [11 empty] | 27.22535 | -0.006658435 | 25 | 0 | 25.34538 | 0.080235
13844 | 2021/06/11 01:58:37 | 143459.8425 | 21.5003 | 1 | 16 | 0 | 1 | 0 | 0 | 4.115306 | 0 | 5.561115 | 5.602216 | 29.39528 | 20.40869 | [13 empty] | 27.36293 | -0.05931675 | 25 | 0 | 25.24804 | -0.142045
13845 | 2021/06/11 01:58:38 | 143460.3427 | 22.0005 | 1 | 16 | 0 | 1 | 0 | 0 | 4.115796 | 0 | 5.561115 | 5.602216 | 29.39528 | 20.40869 | [13 empty] | 27.62686 | 0.08247972 | 25 | 0 | 25.62012 | 0.1162767
13846 | 2021/06/11 01:58:38 | 143460.8427 | 22.5005 | 1 | 16 | 0 | 1 | 0 | 0 | 4.11631 | 0 | 5.561115 | 5.602216 | 29.39528 | 20.40869 | [13 empty] | 27.37285 | 0.08247972 | 25 | 0 | 25.62012 | 0.1162767
13847 | 2021/06/11 01:58:39 | 143461.3426 | 23.0004 | 1 | 16 | 0 | 1 | 0 | 0 | 4.116904 | 0 | 5.561115 | 5.602216 | 29.39528 | 20.40869 |  | 0.0009305128 | [11 empty] | 27.37285 | 0.08247972 | 25 | 0 | 25.53626 | 0.1162767
13848 | 2021/06/11 01:58:39 | 143461.8428 | 23.5006 | 1 | 16 | 0 | 1 | 0 | 0 | 4.117461 | 0 | 5.561115 | 5.602216 | 29.39528 | 20.40869 | [13 empty] | 27.17387 | -0.1415598 | 25 | 0 | 25.12239 | -0.1555407
13849 | 2021/06/11 01:58:40 | 143462.3426 | 24.0004 | 1 | 16 | 0 | 1 | 0 | 0 | 4.117937 | 0 | 5.561115 | 5.602216 | 29.39528 | 20.40869 | [13 empty] | 27.57318 | 0.1247829 | 25 | 0 | 25.38788 | 0.0829643
13850 | 2021/06/11 01:58:40 | 143462.8426 | 24.5004 | 1 | 16 | 0 | 1 | 0 | 0 | 4.118237 | 0 | 5.561115 | 5.602216 | 29.39528 | 20.40869 | [13 empty] | 27.57318 | 0.1247829 | 25 | 0 | 25.38788 | 0.0829643
13851 | 2021/06/11 01:58:41 | 143463.3428 | 25.0006 | 1 | 16 | 0 | 1 | 0 | 0 | 4.118756 | 0 | 5.561115 | 5.602216 | 29.39528 | 20.40869 |  | 0.0008514527 | [11 empty] | 27.60926 | 0.1247829 | 25 | 0 | 25.69515 | 0.0829643
13852 | 2021/06/11 01:58:41 | 143463.8427 | 25.5005 | 1 | 16 | 0 | 1 | 0 | 0 | 4.119289 | 0 | 5.561115 | 5.602216 | 29.39528 | 20.40869 | [13 empty] | 27.15908 | -0.1294053 | 25 | 0 | 25.2503 | -0.04299402
13853 | 2021/06/11 01:58:42 | 143464.3428 | 26.0006 | 1 | 16 | 0 | 1 | 0 | 0 | 4.119385 | 0 | 5.561115 | 5.602216 | 29.39528 | 20.40869 | [13 empty] | 27.15908 | -0.1294053 | 25 | 0 | 25.2503 | -0.04299402
13854 | 2021/06/11 01:58:42 | 143464.8427 | 26.5005 | 1 | 16 | 0 | 1 | 0 | 0 | 4.120261 | 0 | 5.561115 | 5.602216 | 29.39528 | 20.40869 | [13 empty] | 27.30864 | 0.04673779 | 25 | 0 | 25.15782 | -0.02889991
13855 | 2021/06/11 01:58:43 | 143465.3427 | 27.0005 | 1 | 16 | 0 | 1 | 0 | 0 | 4.120498 | 0 | 5.561115 | 5.602216 | 29.39528 | 20.40869 |  | 0.0007760875 | [11 empty] | 27.59306 | 0.04673779 | 25 | 0 | 25.55766 | -0.02889991
13856 | 2021/06/11 01:58:43 | 143465.8426 | 27.5004 | 1 | 16 | 0 | 1 | 0 | 0 | 4.121056 | 0 | 5.561115 | 5.602216 | 29.39528 | 20.40869 | [13 empty] | 27.41266 | 0.03250778 | 25 | 0 | 25.55766 | -0.02889991
13857 | 2021/06/11 01:58:44 | 143466.3426 | 28.0004 | 1 | 16 | 0 | 1 | 0 | 0 | 4.121351 | 0 | 5.561115 | 5.602216 | 29.39528 | 20.40869 | [13 empty] | 27.41266 | 0.03250778 | 25 | 0 | 25.58335 | 0.1329798
13858 | 2021/06/11 01:58:44 | 143466.8426 | 28.5004 | 1 | 16 | 0 | 1 | 0 | 0 | 4.121884 | 0 | 5.561115 | 5.602216 | 29.39528 | 20.40869 | [13 empty] | 27.10844 | -0.09506881 | 25 | 0 | 25.1138 | -0.1467347
13859 | 2021/06/11 01:58:45 | 143467.3427 | 29.0005 | 1 | 16 | 0 | 1 | 0 | 0 | 4.122086 | 0 | 5.561115 | 5.602216 | 29.39528 | 20.40869 | [13 empty] | 27.39417 | -0.09506881 | 25 | 0 | 25.2937 | -0.1467347
13860 | 2021/06/11 01:58:45 | 143467.8426 | 29.5004 | 1 | 16 | 0 | 1 | 0 | 0 | 4.122456 | 0 | 5.561115 | 5.602216 | 29.39528 | 20.40869 | [13 empty] | 27.39417 | -0.09506881 | 25 | 0 | 25.2937 | -0.1467347
13861 | 2021/06/11 01:58:46 | 143468.3426 | 30.0004 | 1 | 16 | 0 | 1 | 0 | 0 | 4.122818 | 0 | 5.561115 | 5.602216 | 29.39528 | 20.40869 |  | 0.0006503726 | [11 empty] | 27.58172 | 0.1478994 | 25 | 0 | 25.6889 | 0.1797181
13862 | 2021/06/11 01:58:46 | 143468.8427 | 30.5005 | 1 | 16 | 0 | 1 | 0 | 0 | 4.123179 | 0 | 5.561115 | 5.602216 | 29.39528 | 20.40869 | [13 empty] | 27.1918 | -0.1218522 | 25 | 0 | 25.39732 | -0.0911206
13863 | 2021/06/11 01:58:47 | 143469.3428 | 31.0006 | 1 | 16 | 0 | 1 | 0 | 0 | 4.123413 | 0 | 5.561115 | 5.602216 | 29.39528 | 20.40869 | [13 empty] | 27.1918 | -0.1218522 | 25 | 0 | 25.39732 | -0.0911206
13864 | 2021/06/11 01:58:47 | 143469.8428 | 31.5006 | 1 | 16 | 0 | 1 | 0 | 0 | 4.123949 | 0 | 5.561115 | 5.602216 | 29.39528 | 20.40869 | [13 empty] | 27.16848 | -0.1218522 | 25 | 0 | 25.15267 | -0.0911206
13865 | 2021/06/11 01:58:48 | 143470.3436 | 32.0014 | 1 | 16 | 0 | 1 | 0 | 0 | 4.124018 | 0 | 5.561115 | 5.602216 | 29.39528 | 20.40869 |  | 0.0006350008 | [11 empty] | 27.5354 | 0.1073772 | 25 | 0 | 25.51402 | 0.03647029
13866 | 2021/06/11 01:58:48 | 143470.8428 | 32.5006 | 1 | 16 | 0 | 1 | 0 | 0 | 4.124481 | 0 | 5.561115 | 5.602216 | 29.39528 | 20.40869 | [13 empty] | 27.43027 | -0.03285408 | 25 | 0 | 25.51402 | 0.03647029
13867 | 2021/06/11 01:58:49 | 143471.3428 | 33.0006 | 1 | 16 | 0 | 1 | 0 | 0 | 4.124772 | 0 | 5.561115 | 5.602216 | 29.39528 | 20.40869 | [13 empty] | 27.43027 | -0.03285408 | 25 | 0 | 25.64382 | 0.04056275
13868 | 2021/06/11 01:58:49 | 143471.8427 | 33.5005 | 1 | 16 | 0 | 1 | 0 | 0 | 4.125022 | 0 | 5.561115 | 5.602216 | 29.39528 | 20.40869 | [13 empty] | 27.09086 | -0.03285408 | 25 | 0 | 25.20321 | 0.04056275
13869 | 2021/06/11 01:58:50 | 143472.3428 | 34.0006 | 1 | 16 | 0 | 1 | 0 | 0 | 4.125169 | 0 | 5.561115 | 5.602216 | 29.39528 | 20.40869 | [13 empty] | 27.36235 | -0.02122402 | 25 | 0 | 25.27601 | -0.114941
13870 | 2021/06/11 01:58:50 | 143472.8428 | 34.5006 | 1 | 16 | 0 | 1 | 0 | 0 | 4.125636 | 0 | 5.561115 | 5.602216 | 29.39528 | 20.40869 | [13 empty] | 27.36235 | -0.02122402 | 25 | 0 | 25.27601 | -0.114941
13871 | 2021/06/11 01:58:51 | 143473.3428 | 35.0006 | 1 | 16 | 0 | 1 | 0 | 0 | 4.12578 | 0 | 5.561115 | 5.602216 | 29.39528 | 20.40869 |  | 0.0007101962 | [11 empty] | 27.54419 | 0.05682468 | 25 | 0 | 25.67261 | 0.1239371
13872 | 2021/06/11 01:58:51 | 143473.8428 | 35.5006 | 1 | 16 | 0 | 1 | 0 | 0 | 4.126013 | 0 | 5.561115 | 5.602216 | 29.39528 | 20.40869 | [13 empty] | 27.24781 | 0.05682468 | 25 | 0 | 25.48207 | 0.1239371
13873 | 2021/06/11 01:58:52 | 143474.3428 | 36.0006 | 1 | 16 | 0 | 1 | 0 | 0 | 4.126216 | 0 | 5.561115 | 5.602216 | 29.39528 | 20.40869 | [13 empty] | 27.24781 | 0.05682468 | 25 | 0 | 25.48207 | 0.1239371
13874 | 2021/06/11 01:58:52 | 143474.8428 | 36.5006 | 1 | 16 | 0 | 1 | 0 | 0 | 4.126387 | 0 | 5.561115 | 5.602216 | 29.39528 | 20.40869 | [13 empty] | 27.1736 | -0.1158088 | 25 | 0 | 25.15068 | -0.1631021
13875 | 2021/06/11 01:58:53 | 143475.3428 | 37.0006 | 1 | 16 | 0 | 1 | 0 | 0 | 4.126592 | 0 | 5.561115 | 5.602216 | 29.39528 | 20.40869 |  | 0.000633441 | [11 empty] | 27.46494 | 0.09104252 | 25 | 0 | 25.42899 | 0.08697033
13876 | 2021/06/11 01:58:53 | 143475.8437 | 37.5015 | 1 | 16 | 0 | 1 | 0 | 0 | 4.126926 | 0 | 5.561115 | 5.602216 | 29.39528 | 20.40869 | [13 empty] | 27.43424 | 0.09104252 | 25 | 0 | 25.42899 | 0.08697033
13877 | 2021/06/11 01:58:54 | 143476.3428 | 38.0006 | 1 | 16 | 0 | 1 | 0 | 0 | 4.127082 | 0 | 5.561115 | 5.602216 | 29.39528 | 20.40869 | [13 empty] | 27.43424 | 0.09104252 | 25 | 0 | 25.69059 | 0.08697033
13878 | 2021/06/11 01:58:54 | 143476.8427 | 38.5005 | 1 | 16 | 0 | 1 | 0 | 0 | 4.127298 | 0 | 5.561115 | 5.602216 | 29.39528 | 20.40869 | [13 empty] | 27.06781 | -0.1241022 | 25 | 0 | 25.22291 | -0.06439984
13879 | 2021/06/11 01:58:55 | 143477.3428 | 39.0006 | 1 | 16 | 0 | 1 | 0 | 0 | 4.12755 | 0 | 5.561115 | 5.602216 | 29.39528 | 20.40869 | [13 empty] | 27.29611 | 0.07134318 | 25 | 0 | 25.28085 | 0.01810551
13880 | 2021/06/11 01:58:55 | 143477.8428 | 39.5006 | 1 | 16 | 0 | 1 | 0 | 0 | 4.127756 | 0 | 5.561115 | 5.602216 | 29.39528 | 20.40869 | [13 empty] | 27.29611 | 0.07134318 | 25 | 0 | 25.28085 | 0.01810551
13881 | 2021/06/11 01:58:56 | 143478.3436 | 40.0014 | 1 | 16 | 0 | 1 | 0 | 0 | 4.128076 | 0 | 5.561115 | 5.602216 | 29.39528 | 20.40869 |  | 0.0005180062 | [11 empty] | 27.56183 | 0.07134318 | 25 | 0 | 25.70458 | 0.01810551
13882 | 2021/06/11 01:58:56 | 143478.345 | 40.0028 | 1 | 16 | 0 | 1 | 0 | 0 | 4.128076 | 0 | 5.561115 | 5.602216 | 29.39528 | 20.40869 |  | 0.0005180062 | 0.02420349 | 0 | 0 | [8 empty] | 27.56183 | 0.07134318 | 25 | 0 | 25.70458 | 0.01810551
13883 | 2021/06/11 01:58:56 | 143478.4795 | 0.1001 | 1 | 17 | 0 | 1 | 0 | 2.904335 | 4.196533 | 12.18814 | 5.561178 | 5.602383 | 29.39554 | 20.40938 |  | 0.08177994 | [11 empty] | 27.56183 | 0.07134318 | 25 | 0 | 25.70458 | 0.01810551
13884 | 2021/06/11 01:58:56 | 143478.5797 | 0.2003 | 1 | 17 | 0 | 1 | 0 | 3.043934 | 4.200741 | 12.78678 | 5.561262 | 5.602383 | 29.3959 | 20.40938 | [13 empty] | 27.56183 | 0.07134318 | 25 | 0 | 25.70458 | 0.01810551
13885 | 2021/06/11 01:58:56 | 143478.6806 | 0.3012 | 1 | 17 | 0 | 1 | 0 | 3.030904 | 4.200135 | 12.73021 | 5.561343 | 5.602383 | 29.39623 | 20.40938 | [13 empty] | 27.17673 | -0.03730536 | 25 | 0 | 25.70458 | 0.01810551
13886 | 2021/06/11 01:58:56 | 143478.7796 | 0.4002 | 1 | 17 | 0 | 1 | 0 | 3.015031 | 4.200115 | 12.66348 | 5.561421 | 5.602383 | 29.39656 | 20.40938 | [13 empty] | 27.17673 | -0.03730536 | 25 | 0 | 25.48207 | 0.06288409
13887 | 2021/06/11 01:58:56 | 143478.8797 | 0.5003 | 1 | 17 | 0 | 1 | 0 | 2.997835 | 4.200176 | 12.59143 | 5.561499 | 5.602383 | 29.39689 | 20.40938 | [13 empty] | 27.17673 | -0.03730536 | 25 | 0 | 25.48207 | 0.06288409
13888 | 2021/06/11 01:58:56 | 143478.9797 | 0.6003 | 1 | 17 | 0 | 1 | 0 | 2.979967 | 4.200096 | 12.51615 | 5.561577 | 5.602383 | 29.39722 | 20.40938 | [13 empty] | 27.17673 | -0.03730536 | 25 | 0 | 25.48207 | 0.06288409
13889 | 2021/06/11 01:58:56 | 143479.0805 | 0.7011 | 1 | 17 | 0 | 1 | 0 | 2.961906 | 4.200097 | 12.44029 | 5.561654 | 5.602383 | 29.39754 | 20.40938 | [13 empty] | 27.17673 | -0.03730536 | 25 | 0 | 25.48207 | 0.06288409
13890 | 2021/06/11 01:58:56 | 143479.1807 | 0.8013 | 1 | 17 | 0 | 1 | 0 | 2.943864 | 4.200052 | 12.36438 | 5.561731 | 5.602383 | 29.39787 | 20.40938 | [13 empty] | 27.17673 | -0.03730536 | 25 | 0 | 25.48207 | 0.06288409
13891 | 2021/06/11 01:58:57 | 143479.2796 | 0.9002 | 1 | 17 | 0 | 1 | 0 | 2.92632 | 4.200062 | 12.29073 | 5.561806 | 5.602383 | 29.39818 | 20.40938 |  | 0.3183464 |  | 0.0005082999 | 1967.342 | [8 empty] | 27.17673 | -0.03730536 | 25 | 0 | 25.48207 | 0.06288409
13892 | 2021/06/11 01:58:57 | 143479.3805 | 1.0011 | 1 | 17 | 0 | 1 | 0 | 2.906285 | 4.200065 | 12.20659 | 5.561882 | 5.602383 | 29.3985 | 20.40938 | [13 empty] | 27.17673 | -0.03730536 | 25 | 0 | 25.48207 | 0.06288409
13893 | 2021/06/11 01:58:57 | 143479.4798 | 1.1004 | 1 | 17 | 0 | 1 | 0 | 2.88553 | 4.199947 | 12.11907 | 5.561955 | 5.602383 | 29.39881 | 20.40938 | [13 empty] | 27.0883 | -0.02763569 | 25 | 0 | 25.12926 | -0.1102531
13894 | 2021/06/11 01:58:57 | 143479.5804 | 1.201 | 1 | 17 | 0 | 1 | 0 | 2.864521 | 4.200049 | 12.03113 | 5.562028 | 5.602383 | 29.39911 | 20.40938 | [13 empty] | 27.0883 | -0.02763569 | 25 | 0 | 25.12926 | -0.1102531
13895 | 2021/06/11 01:58:57 | 143479.6798 | 1.3004 | 1 | 17 | 0 | 1 | 0 | 2.843479 | 4.20008 | 11.94284 | 5.562101 | 5.602383 | 29.39942 | 20.40938 | [13 empty] | 27.0883 | -0.02763569 | 25 | 0 | 25.12926 | -0.1102531
13896 | 2021/06/11 01:58:57 | 143479.7797 | 1.4003 | 1 | 17 | 0 | 1 | 0 | 2.822423 | 4.200011 | 11.85421 | 5.562172 | 5.602383 | 29.39972 | 20.40938 | [13 empty] | 27.0883 | -0.02763569 | 25 | 0 | 25.12926 | -0.1102531
13897 | 2021/06/11 01:58:57 | 143479.8805 | 1.5011 | 1 | 17 | 0 | 1 | 0 | 2.801554 | 4.200088 | 11.76677 | 5.562245 | 5.602383 | 29.40002 | 20.40938 | [13 empty] | 27.0883 | -0.02763569 | 25 | 0 | 25.12926 | -0.1102531
13898 | 2021/06/11 01:58:57 | 143479.9796 | 1.6002 | 1 | 17 | 0 | 1 | 0 | 2.782054 | 4.199874 | 11.68428 | 5.562315 | 5.602383 | 29.40032 | 20.40938 | [13 empty] | 27.0883 | -0.02763569 | 25 | 0 | 25.12926 | -0.1102531
13899 | 2021/06/11 01:58:57 | 143480.0797 | 1.7003 | 1 | 17 | 0 | 1 | 0 | 2.761808 | 4.200149 | 11.60001 | 5.562386 | 5.602383 | 29.40062 | 20.40938 | [13 empty] | 27.0883 | -0.02763569 | 25 | 0 | 25.12926 | -0.1102531
13900 | 2021/06/11 01:58:57 | 143480.1805 | 1.8011 | 1 | 17 | 0 | 1 | 0 | 2.741813 | 4.200054 | 11.51576 | 5.562457 | 5.602383 | 29.40092 | 20.40938 | [13 empty] | 27.40467 | -0.02763569 | 25 | 0 | 25.40414 | -0.1102531
13901 | 2021/06/11 01:58:58 | 143480.2796 | 1.9002 | 1 | 17 | 0 | 1 | 0 | 2.722131 | 4.20002 | 11.433 | 5.562526 | 5.602383 | 29.4012 | 20.40938 |  | -0.001276919 | [11 empty] | 27.40467 | -0.02763569 | 25 | 0 | 25.40414 | -0.1102531
13902 | 2021/06/11 01:58:58 | 143480.3797 | 2.0003 | 1 | 17 | 0 | 1 | 0 | 2.702851 | 4.200047 | 11.3521 | 5.562595 | 5.602383 | 29.4015 | 20.40938 | [13 empty] | 27.40467 | -0.02763569 | 25 | 0 | 25.40414 | -0.1102531
13903 | 2021/06/11 01:58:58 | 143480.4797 | 2.1003 | 1 | 17 | 0 | 1 | 0 | 2.684005 | 4.199912 | 11.27258 | 5.562665 | 5.602383 | 29.40179 | 20.40938 | [13 empty] | 27.40467 | -0.02763569 | 25 | 0 | 25.40414 | -0.1102531
13904 | 2021/06/11 01:58:58 | 143480.5795 | 2.2001 | 1 | 17 | 0 | 1 | 0 | 2.666668 | 4.200129 | 11.20035 | 5.562733 | 5.602383 | 29.40207 | 20.40938 | [13 empty] | 27.40467 | -0.02763569 | 25 | 0 | 25.40414 | -0.1102531
13905 | 2021/06/11 01:58:58 | 143480.6796 | 2.3002 | 1 | 17 | 0 | 1 | 0 | 2.648732 | 4.200107 | 11.12496 | 5.562801 | 5.602383 | 29.40236 | 20.40938 | [13 empty] | 27.40467 | -0.02763569 | 25 | 0 | 25.40414 | -0.1102531
13906 | 2021/06/11 01:58:58 | 143480.7806 | 2.4012 | 1 | 17 | 0 | 1 | 0 | 2.63111 | 4.199983 | 11.05062 | 5.56287 | 5.602383 | 29.40265 | 20.40938 | [13 empty] | 27.40467 | -0.02763569 | 25 | 0 | 25.40414 | -0.1102531
13907 | 2021/06/11 01:58:58 | 143480.8797 | 2.5003 | 1 | 17 | 0 | 1 | 0 | 2.613953 | 4.199988 | 10.97857 | 5.562937 | 5.602383 | 29.40293 | 20.40938 | [13 empty] | 27.45613 | 0.1149464 | 25 | 0 | 25.66265 | 0.1666814
13908 | 2021/06/11 01:58:58 | 143480.9798 | 2.6004 | 1 | 17 | 0 | 1 | 0 | 2.597197 | 4.199893 | 10.90795 | 5.563004 | 5.602383 | 29.40321 | 20.40938 | [13 empty] | 27.45613 | 0.1149464 | 25 | 0 | 25.66265 | 0.1666814
13909 | 2021/06/11 01:58:58 | 143481.0798 | 2.7004 | 1 | 17 | 0 | 1 | 0 | 2.580948 | 4.200185 | 10.84046 | 5.563071 | 5.602383 | 29.40349 | 20.40938 | [13 empty] | 27.45613 | 0.1149464 | 25 | 0 | 25.66265 | 0.1666814
13910 | 2021/06/11 01:58:58 | 143481.1797 | 2.8003 | 1 | 17 | 0 | 1 | 0 | 2.565077 | 4.2001 | 10.77358 | 5.563137 | 5.602383 | 29.40377 | 20.40938 | [13 empty] | 27.45613 | 0.1149464 | 25 | 0 | 25.66265 | 0.1666814
13911 | 2021/06/11 01:58:59 | 143481.2806 | 2.9012 | 1 | 17 | 0 | 1 | 0 | 2.54954 | 4.200004 | 10.70808 | 5.563204 | 5.602383 | 29.40405 | 20.40938 | [13 empty] | 27.45613 | 0.1149464 | 25 | 0 | 25.66265 | 0.1666814
13912 | 2021/06/11 01:58:59 | 143481.3798 | 3.0004 | 1 | 17 | 0 | 1 | 0 | 2.535193 | 4.200035 | 10.6479 | 5.56327 | 5.602383 | 29.40433 | 20.40938 | [13 empty] | 27.45613 | 0.1149464 | 25 | 0 | 25.66265 | 0.1666814
13913 | 2021/06/11 01:58:59 | 143481.4798 | 3.1004 | 1 | 17 | 0 | 1 | 0 | 2.520356 | 4.200034 | 10.58558 | 5.563335 | 5.602383 | 29.4046 | 20.40938 | [13 empty] | 27.45613 | 0.1149464 | 25 | 0 | 25.66265 | 0.1666814
13914 | 2021/06/11 01:58:59 | 143481.5798 | 3.2004 | 1 | 17 | 0 | 1 | 0 | 2.505955 | 4.20013 | 10.52534 | 5.5634 | 5.602383 | 29.40488 | 20.40938 | [13 empty] | 27.13181 | -0.1013482 | 25 | 0 | 25.66265 | 0.1666814
13915 | 2021/06/11 01:58:59 | 143481.6807 | 3.3013 | 1 | 17 | 0 | 1 | 0 | 2.491907 | 4.200004 | 10.46602 | 5.563466 | 5.602383 | 29.40515 | 20.40938 | [13 empty] | 27.13181 | -0.1013482 | 25 | 0 | 25.37279 | -0.09058118
13916 | 2021/06/11 01:58:59 | 143481.7799 | 3.4005 | 1 | 17 | 0 | 1 | 0 | 2.478167 | 4.199986 | 10.40827 | 5.56353 | 5.602383 | 29.40542 | 20.40938 | [13 empty] | 27.13181 | -0.1013482 | 25 | 0 | 25.37279 | -0.09058118
13917 | 2021/06/11 01:58:59 | 143481.8807 | 3.5013 | 1 | 17 | 0 | 1 | 0 | 2.464785 | 4.199992 | 10.35208 | 5.563595 | 5.602383 | 29.40569 | 20.40938 | [13 empty] | 27.13181 | -0.1013482 | 25 | 0 | 25.37279 | -0.09058118
13918 | 2021/06/11 01:58:59 | 143481.9797 | 3.6003 | 1 | 17 | 0 | 1 | 0 | 2.452444 | 4.200044 | 10.30037 | 5.563659 | 5.602383 | 29.40596 | 20.40938 | [13 empty] | 27.13181 | -0.1013482 | 25 | 0 | 25.37279 | -0.09058118
13919 | 2021/06/11 01:58:59 | 143482.0796 | 3.7002 | 1 | 17 | 0 | 1 | 0 | 2.439748 | 4.200107 | 10.2472 | 5.563723 | 5.602383 | 29.40623 | 20.40938 | [13 empty] | 27.13181 | -0.1013482 | 25 | 0 | 25.37279 | -0.09058118
13920 | 2021/06/11 01:58:59 | 143482.1805 | 3.8011 | 1 | 17 | 0 | 1 | 0 | 2.427296 | 4.199971 | 10.19457 | 5.563787 | 5.602383 | 29.4065 | 20.40938 | [13 empty] | 27.13181 | -0.1013482 | 25 | 0 | 25.37279 | -0.09058118
13921 | 2021/06/11 01:59:00 | 143482.2804 | 3.901 | 1 | 17 | 0 | 1 | 0 | 2.415175 | 4.199987 | 10.1437 | 5.56385 | 5.602383 | 29.40677 | 20.40938 | [13 empty] | 27.24099 | -0.1013482 | 25 | 0 | 25.37279 | -0.09058118
13922 | 2021/06/11 01:59:00 | 143482.3806 | 4.0012 | 1 | 17 | 0 | 1 | 0 | 2.403312 | 4.200067 | 10.09407 | 5.563914 | 5.602383 | 29.40703 | 20.40938 | [13 empty] | 27.24099 | -0.1013482 | 25 | 0 | 25.19694 | -0.09058118
13923 | 2021/06/11 01:59:00 | 143482.4805 | 4.1011 | 1 | 17 | 0 | 1 | 0 | 2.391589 | 4.199983 | 10.04463 | 5.563977 | 5.602383 | 29.4073 | 20.40938 | [13 empty] | 27.24099 | -0.1013482 | 25 | 0 | 25.19694 | -0.09058118
13924 | 2021/06/11 01:59:00 | 143482.5806 | 4.2012 | 1 | 17 | 0 | 1 | 0 | 2.380118 | 4.200102 | 9.996738 | 5.564039 | 5.602383 | 29.40756 | 20.40938 | [13 empty] | 27.24099 | -0.1013482 | 25 | 0 | 25.19694 | -0.09058118
13925 | 2021/06/11 01:59:00 | 143482.6796 | 4.3002 | 1 | 17 | 0 | 1 | 0 | 2.369383 | 4.199943 | 9.951274 | 5.564101 | 5.602383 | 29.40782 | 20.40938 | [13 empty] | 27.24099 | -0.1013482 | 25 | 0 | 25.19694 | -0.09058118
13926 | 2021/06/11 01:59:00 | 143482.7797 | 4.4003 | 1 | 17 | 0 | 1 | 0 | 2.358265 | 4.200001 | 9.904715 | 5.564164 | 5.602383 | 29.40808 | 20.40938 | [13 empty] | 27.24099 | -0.1013482 | 25 | 0 | 25.19694 | -0.09058118
13927 | 2021/06/11 01:59:00 | 143482.8798 | 4.5004 | 1 | 17 | 0 | 1 | 0 | 2.347436 | 4.200046 | 9.859339 | 5.564226 | 5.602383 | 29.40834 | 20.40938 | [13 empty] | 27.24099 | -0.1013482 | 25 | 0 | 25.19694 | -0.09058118
13928 | 2021/06/11 01:59:00 | 143482.9796 | 4.6002 | 1 | 17 | 0 | 1 | 0 | 2.336767 | 4.200069 | 9.814583 | 5.564287 | 5.602383 | 29.4086 | 20.40938 | [13 empty] | 27.46296 | 0.1034838 | 25 | 0 | 25.19694 | -0.09058118
13929 | 2021/06/11 01:59:00 | 143483.0806 | 4.7012 | 1 | 17 | 0 | 1 | 0 | 2.326333 | 4.200032 | 9.770673 | 5.564349 | 5.602383 | 29.40886 | 20.40938 | [13 empty] | 27.46296 | 0.1034838 | 25 | 0 | 25.52687 | 0.04815042
13930 | 2021/06/11 01:59:00 | 143483.1798 | 4.8004 | 1 | 17 | 0 | 1 | 0 | 2.316108 | 4.199978 | 9.727603 | 5.56441 | 5.602383 | 29.40912 | 20.40938 | [13 empty] | 27.46296 | 0.1034838 | 25 | 0 | 25.52687 | 0.04815042
13931 | 2021/06/11 01:59:01 | 143483.2799 | 4.9005 | 1 | 17 | 0 | 1 | 0 | 2.306129 | 4.199965 | 9.685661 | 5.564471 | 5.602383 | 29.40937 | 20.40938 | [13 empty] | 27.46296 | 0.1034838 | 25 | 0 | 25.52687 | 0.04815042
13932 | 2021/06/11 01:59:01 | 143483.3797 | 5.0003 | 1 | 17 | 0 | 1 | 0 | 2.296932 | 4.200047 | 9.647222 | 5.564532 | 5.602383 | 29.40963 | 20.40938 | [13 empty] | 27.46296 | 0.1034838 | 25 | 0 | 25.52687 | 0.04815042
13933 | 2021/06/11 01:59:01 | 143483.4797 | 5.1003 | 1 | 17 | 0 | 1 | 0 | 2.287348 | 4.200004 | 9.606871 | 5.564592 | 5.602383 | 29.40988 | 20.40938 | [13 empty] | 27.46296 | 0.1034838 | 25 | 0 | 25.52687 | 0.04815042
13934 | 2021/06/11 01:59:01 | 143483.5798 | 5.2004 | 1 | 17 | 0 | 1 | 0 | 2.277987 | 4.200027 | 9.567607 | 5.564653 | 5.602383 | 29.41014 | 20.40938 | [13 empty] | 27.46296 | 0.1034838 | 25 | 0 | 25.52687 | 0.04815042
13935 | 2021/06/11 01:59:01 | 143483.6797 | 5.3003 | 1 | 17 | 0 | 1 | 0 | 2.268764 | 4.199831 | 9.528425 | 5.564713 | 5.602383 | 29.41039 | 20.40938 | [13 empty] | 27.46296 | 0.1034838 | 25 | 0 | 25.52687 | 0.04815042
13936 | 2021/06/11 01:59:01 | 143483.7797 | 5.4003 | 1 | 17 | 0 | 1 | 0 | 2.259771 | 4.20007 | 9.491196 | 5.564773 | 5.602383 | 29.41064 | 20.40938 | [13 empty] | 27.33477 | -0.04005969 | 25 | 0 | 25.65494 | 0.04002154
13937 | 2021/06/11 01:59:01 | 143483.8806 | 5.5012 | 1 | 17 | 0 | 1 | 0 | 2.250914 | 4.199996 | 9.45383 | 5.564834 | 5.602383 | 29.4109 | 20.40938 | [13 empty] | 27.33477 | -0.04005969 | 25 | 0 | 25.65494 | 0.04002154
13938 | 2021/06/11 01:59:01 | 143483.9796 | 5.6002 | 1 | 17 | 0 | 1 | 0 | 2.242146 | 4.200047 | 9.417119 | 5.564892 | 5.602383 | 29.41114 | 20.40938 | [13 empty] | 27.33477 | -0.04005969 | 25 | 0 | 25.65494 | 0.04002154
13939 | 2021/06/11 01:59:01 | 143484.0798 | 5.7004 | 1 | 17 | 0 | 1 | 0 | 2.234034 | 4.199985 | 9.382909 | 5.564952 | 5.602383 | 29.4114 | 20.40938 | [13 empty] | 27.33477 | -0.04005969 | 25 | 0 | 25.65494 | 0.04002154
13940 | 2021/06/11 01:59:01 | 143484.1805 | 5.8011 | 1 | 17 | 0 | 1 | 0 | 2.22556 | 4.199958 | 9.347259 | 5.565012 | 5.602383 | 29.41165 | 20.40938 | [13 empty] | 27.33477 | -0.04005969 | 25 | 0 | 25.65494 | 0.04002154
13941 | 2021/06/11 01:59:02 | 143484.2796 | 5.9002 | 1 | 17 | 0 | 1 | 0 | 2.217213 | 4.200142 | 9.312609 | 5.56507 | 5.602383 | 29.41189 | 20.40938 | [13 empty] | 27.33477 | -0.04005969 | 25 | 0 | 25.65494 | 0.04002154
13942 | 2021/06/11 01:59:02 | 143484.3806 | 6.0012 | 1 | 17 | 0 | 1 | 0 | 2.208957 | 4.200054 | 9.277739 | 5.56513 | 5.602383 | 29.41214 | 20.40938 | [13 empty] | 27.33477 | -0.04005969 | 25 | 0 | 25.65494 | 0.04002154
13943 | 2021/06/11 01:59:02 | 143484.4806 | 6.1012 | 1 | 17 | 0 | 1 | 0 | 2.200784 | 4.199987 | 9.243264 | 5.565188 | 5.602383 | 29.41239 | 20.40938 | [13 empty] | 27.05333 | -0.04005969 | 25 | 0 | 25.25832 | 0.04002154
13944 | 2021/06/11 01:59:02 | 143484.5799 | 6.2005 | 1 | 17 | 0 | 1 | 0 | 2.192775 | 4.200031 | 9.209723 | 5.565247 | 5.602383 | 29.41263 | 20.40938 | [13 empty] | 27.05333 | -0.04005969 | 25 | 0 | 25.25832 | 0.04002154
13945 | 2021/06/11 01:59:02 | 143484.6806 | 6.3012 | 1 | 17 | 0 | 1 | 0 | 2.184852 | 4.199888 | 9.176134 | 5.565305 | 5.602383 | 29.41288 | 20.40938 | [13 empty] | 27.05333 | -0.04005969 | 25 | 0 | 25.25832 | 0.04002154
13946 | 2021/06/11 01:59:02 | 143484.7804 | 6.401 | 1 | 17 | 0 | 1 | 0 | 2.177116 | 4.20013 | 9.14417 | 5.565363 | 5.602383 | 29.41312 | 20.40938 | [13 empty] | 27.05333 | -0.04005969 | 25 | 0 | 25.25832 | 0.04002154
13947 | 2021/06/11 01:59:02 | 143484.8804 | 6.501 | 1 | 17 | 0 | 1 | 0 | 2.169846 | 4.200002 | 9.113358 | 5.565422 | 5.602383 | 29.41337 | 20.40938 | [13 empty] | 27.05333 | -0.04005969 | 25 | 0 | 25.25832 | 0.04002154
13948 | 2021/06/11 01:59:02 | 143484.9796 | 6.6002 | 1 | 17 | 0 | 1 | 0 | 2.162267 | 4.200034 | 9.081595 | 5.565478 | 5.602383 | 29.4136 | 20.40938 | [13 empty] | 27.05333 | -0.04005969 | 25 | 0 | 25.25832 | 0.04002154
13949 | 2021/06/11 01:59:02 | 143485.0806 | 6.7012 | 1 | 17 | 0 | 1 | 0 | 2.154766 | 4.199992 | 9.05 | 5.565537 | 5.602383 | 29.41385 | 20.40938 | [13 empty] | 27.05333 | -0.04005969 | 25 | 0 | 25.25832 | 0.04002154
13950 | 2021/06/11 01:59:02 | 143485.1805 | 6.8011 | 1 | 17 | 0 | 1 | 0 | 2.147333 | 4.199978 | 9.018751 | 5.565594 | 5.602383 | 29.41409 | 20.40938 | [13 empty] | 27.22278 | -0.03499806 | 25 | 0 | 25.20721 | -0.1399153
13951 | 2021/06/11 01:59:03 | 143485.2797 | 6.9003 | 1 | 17 | 0 | 1 | 0 | 2.140013 | 4.200223 | 8.988532 | 5.565651 | 5.602383 | 29.41433 | 20.40938 | [13 empty] | 27.22278 | -0.03499806 | 25 | 0 | 25.20721 | -0.1399153
13952 | 2021/06/11 01:59:03 | 143485.3805 | 7.0011 | 1 | 17 | 0 | 1 | 0 | 2.132694 | 4.200014 | 8.957345 | 5.565709 | 5.602383 | 29.41457 | 20.40938 | [13 empty] | 27.22278 | -0.03499806 | 25 | 0 | 25.20721 | -0.1399153
13953 | 2021/06/11 01:59:03 | 143485.4796 | 7.1002 | 1 | 17 | 0 | 1 | 0 | 2.125823 | 4.199986 | 8.928427 | 5.565765 | 5.602383 | 29.41481 | 20.40938 | [13 empty] | 27.22278 | -0.03499806 | 25 | 0 | 25.20721 | -0.1399153
13954 | 2021/06/11 01:59:03 | 143485.5806 | 7.2012 | 1 | 17 | 0 | 1 | 0 | 2.118619 | 4.200034 | 8.898272 | 5.565822 | 5.602383 | 29.41505 | 20.40938 | [13 empty] | 27.22278 | -0.03499806 | 25 | 0 | 25.20721 | -0.1399153
13955 | 2021/06/11 01:59:03 | 143485.6798 | 7.3004 | 1 | 17 | 0 | 1 | 0 | 2.111379 | 4.199972 | 8.867733 | 5.565878 | 5.602383 | 29.41528 | 20.40938 | [13 empty] | 27.22278 | -0.03499806 | 25 | 0 | 25.20721 | -0.1399153
13956 | 2021/06/11 01:59:03 | 143485.7806 | 7.4012 | 1 | 17 | 0 | 1 | 0 | 2.104319 | 4.200118 | 8.838388 | 5.565935 | 5.602383 | 29.41552 | 20.40938 | [13 empty] | 27.22278 | -0.03499806 | 25 | 0 | 25.20721 | -0.1399153
13957 | 2021/06/11 01:59:03 | 143485.8796 | 7.5002 | 1 | 17 | 0 | 1 | 0 | 2.097346 | 4.20005 | 8.808958 | 5.56599 | 5.602383 | 29.41575 | 20.40938 | [13 empty] | 27.51154 | 0.09023845 | 25 | 0 | 25.59704 | 0.1218235
13958 | 2021/06/11 01:59:03 | 143485.9797 | 7.6003 | 1 | 17 | 0 | 1 | 0 | 2.090522 | 4.200001 | 8.780194 | 5.566046 | 5.602383 | 29.41599 | 20.40938 | [13 empty] | 27.51154 | 0.09023845 | 25 | 0 | 25.59704 | 0.1218235
13959 | 2021/06/11 01:59:03 | 143486.0805 | 7.7011 | 1 | 17 | 0 | 1 | 0 | 2.083896 | 4.200028 | 8.752422 | 5.566103 | 5.602383 | 29.41623 | 20.40938 | [13 empty] | 27.51154 | 0.09023845 | 25 | 0 | 25.59704 | 0.1218235
13960 | 2021/06/11 01:59:03 | 143486.1797 | 7.8003 | 1 | 17 | 0 | 1 | 0 | 2.077713 | 4.199996 | 8.726386 | 5.566158 | 5.602383 | 29.41646 | 20.40938 | [13 empty] | 27.51154 | 0.09023845 | 25 | 0 | 25.59704 | 0.1218235
13961 | 2021/06/11 01:59:04 | 143486.2796 | 7.9002 | 1 | 17 | 0 | 1 | 0 | 2.07129 | 4.20005 | 8.699522 | 5.566213 | 5.602383 | 29.41669 | 20.40938 | [13 empty] | 27.51154 | 0.09023845 | 25 | 0 | 25.59704 | 0.1218235
13962 | 2021/06/11 01:59:04 | 143486.3797 | 8.0003 | 1 | 17 | 0 | 1 | 0 | 2.065053 | 4.199909 | 8.673035 | 5.566269 | 5.602383 | 29.41692 | 20.40938 | [13 empty] | 27.51154 | 0.09023845 | 25 | 0 | 25.59704 | 0.1218235
13963 | 2021/06/11 01:59:04 | 143486.4798 | 8.1004 | 1 | 17 | 0 | 1 | 0 | 2.058917 | 4.200049 | 8.647552 | 5.566324 | 5.602383 | 29.41716 | 20.40938 | [13 empty] | 27.51154 | 0.09023845 | 25 | 0 | 25.59704 | 0.1218235
13964 | 2021/06/11 01:59:04 | 143486.5798 | 8.2004 | 1 | 17 | 0 | 1 | 0 | 2.052789 | 4.199995 | 8.621704 | 5.56638 | 5.602383 | 29.41739 | 20.40938 | [13 empty] | 27.28277 | 0.09023845 | 25 | 0 | 25.59704 | 0.1218235
13965 | 2021/06/11 01:59:04 | 143486.6805 | 8.3011 | 1 | 17 | 0 | 1 | 0 | 2.046645 | 4.199984 | 8.595876 | 5.566435 | 5.602383 | 29.41762 | 20.40938 | [13 empty] | 27.28277 | 0.09023845 | 25 | 0 | 25.55996 | 0.1218235
13966 | 2021/06/11 01:59:04 | 143486.7798 | 8.4004 | 1 | 17 | 0 | 1 | 0 | 2.040595 | 4.200087 | 8.570677 | 5.566489 | 5.602383 | 29.41785 | 20.40938 | [13 empty] | 27.28277 | 0.09023845 | 25 | 0 | 25.55996 | 0.1218235
13967 | 2021/06/11 01:59:04 | 143486.8807 | 8.5013 | 1 | 17 | 0 | 1 | 0 | 2.034512 | 4.199969 | 8.544887 | 5.566545 | 5.602383 | 29.41808 | 20.40938 | [13 empty] | 27.28277 | 0.09023845 | 25 | 0 | 25.55996 | 0.1218235
13968 | 2021/06/11 01:59:04 | 143486.9797 | 8.6003 | 1 | 17 | 0 | 1 | 0 | 2.028874 | 4.199919 | 8.521106 | 5.566598 | 5.602383 | 29.41831 | 20.40938 | [13 empty] | 27.28277 | 0.09023845 | 25 | 0 | 25.55996 | 0.1218235
13969 | 2021/06/11 01:59:04 | 143487.0796 | 8.7002 | 1 | 17 | 0 | 1 | 0 | 2.022933 | 4.20003 | 8.496379 | 5.566653 | 5.602383 | 29.41854 | 20.40938 | [13 empty] | 27.28277 | 0.09023845 | 25 | 0 | 25.55996 | 0.1218235
13970 | 2021/06/11 01:59:04 | 143487.1795 | 8.8001 | 1 | 17 | 0 | 1 | 0 | 2.01699 | 4.199936 | 8.471229 | 5.566706 | 5.602383 | 29.41876 | 20.40938 | [13 empty] | 27.28277 | 0.09023845 | 25 | 0 | 25.55996 | 0.1218235
13971 | 2021/06/11 01:59:05 | 143487.2805 | 8.9011 | 1 | 17 | 0 | 1 | 0 | 2.011267 | 4.200129 | 8.447581 | 5.566761 | 5.602383 | 29.41899 | 20.40938 | [13 empty] | 27.02401 | -0.1523519 | 25 | 0 | 25.55996 | 0.1218235
13972 | 2021/06/11 01:59:05 | 143487.3797 | 9.0003 | 1 | 17 | 0 | 1 | 0 | 2.005539 | 4.199853 | 8.422969 | 5.566815 | 5.602383 | 29.41922 | 20.40938 | [13 empty] | 27.02401 | -0.1523519 | 25 | 0 | 25.20035 | -0.1239657
13973 | 2021/06/11 01:59:05 | 143487.4797 | 9.1003 | 1 | 17 | 0 | 1 | 0 | 1.999942 | 4.200089 | 8.399934 | 5.566869 | 5.602383 | 29.41945 | 20.40938 | [13 empty] | 27.02401 | -0.1523519 | 25 | 0 | 25.20035 | -0.1239657
13974 | 2021/06/11 01:59:05 | 143487.5796 | 9.2002 | 1 | 17 | 0 | 1 | 0 | 1.994704 | 4.200006 | 8.377769 | 5.566923 | 5.602383 | 29.41967 | 20.40938 | [13 empty] | 27.02401 | -0.1523519 | 25 | 0 | 25.20035 | -0.1239657
13975 | 2021/06/11 01:59:05 | 143487.6798 | 9.3004 | 1 | 17 | 0 | 1 | 0 | 1.989212 | 4.199977 | 8.354645 | 5.566977 | 5.602383 | 29.4199 | 20.40938 | [13 empty] | 27.02401 | -0.1523519 | 25 | 0 | 25.20035 | -0.1239657
13976 | 2021/06/11 01:59:05 | 143487.7796 | 9.4002 | 1 | 17 | 0 | 1 | 0 | 1.983808 | 4.200033 | 8.332059 | 5.567029 | 5.602383 | 29.42012 | 20.40938 | [13 empty] | 27.02401 | -0.1523519 | 25 | 0 | 25.20035 | -0.1239657
13977 | 2021/06/11 01:59:05 | 143487.8796 | 9.5002 | 1 | 17 | 0 | 1 | 0 | 1.978402 | 4.199851 | 8.308994 | 5.567083 | 5.602383 | 29.42034 | 20.40938 | [13 empty] | 27.02401 | -0.1523519 | 25 | 0 | 25.20035 | -0.1239657
13978 | 2021/06/11 01:59:05 | 143487.9798 | 9.6004 | 1 | 17 | 0 | 1 | 0 | 1.973041 | 4.200109 | 8.286987 | 5.567136 | 5.602383 | 29.42057 | 20.40938 | [13 empty] | 27.26997 | 0.07686257 | 25 | 0 | 25.20035 | -0.1239657
13979 | 2021/06/11 01:59:05 | 143488.0799 | 9.7005 | 1 | 17 | 0 | 1 | 0 | 1.967772 | 4.200053 | 8.264747 | 5.567189 | 5.602383 | 29.42079 | 20.40938 | [13 empty] | 27.26997 | 0.07686257 | 25 | 0 | 25.22605 | 0.00803113
13980 | 2021/06/11 01:59:05 | 143488.1806 | 9.8012 | 1 | 17 | 0 | 1 | 0 | 1.962474 | 4.200039 | 8.242467 | 5.567243 | 5.602383 | 29.42101 | 20.40938 | [13 empty] | 27.26997 | 0.07686257 | 25 | 0 | 25.22605 | 0.00803113
13981 | 2021/06/11 01:59:06 | 143488.2798 | 9.9004 | 1 | 17 | 0 | 1 | 0 | 1.957515 | 4.2 | 8.221563 | 5.567295 | 5.602383 | 29.42123 | 20.40938 | [13 empty] | 27.26997 | 0.07686257 | 25 | 0 | 25.22605 | 0.00803113
13982 | 2021/06/11 01:59:06 | 143488.3798 | 10.0004 | 1 | 17 | 0 | 1 | 0 | 1.952244 | 4.199897 | 8.199224 | 5.567348 | 5.602383 | 29.42146 | 20.40938 | [13 empty] | 27.26997 | 0.07686257 | 25 | 0 | 25.22605 | 0.00803113
13983 | 2021/06/11 01:59:06 | 143488.3813 | 10.0019 | 1 | 17 | 0 | 1 | 0 | 1.951959 | 4.199879 | 8.197992 | 5.567348 | 5.602383 | 29.42146 | 20.40938 |  | -0.001276919 | 0.02420349 | 0.0005082999 | 1967.342 | [8 empty] | 27.26997 | 0.07686257 | 25 | 0 | 25.22605 | 0.00803113
13984 | 2021/06/11 01:59:06 | 143488.9205 | 0.5009 | 1 | 18 | 0 | 1 | 0 | 0 | 4.149901 | 0 | 5.567351 | 5.602383 | 29.42147 | 20.40938 |  | -0.03703805 | [11 empty] | 27.43252 | 0.07686257 | 25 | 0 | 25.57476 | 0.00803113
13985 | 2021/06/11 01:59:07 | 143489.4197 | 1.0001 | 1 | 18 | 0 | 1 | 0 | 0 | 4.148512 | 0 | 5.567351 | 5.602383 | 29.42147 | 20.40938 |  | -0.006818958 | [11 empty] | 27.14884 | -0.03785491 | 25 | 0 | 25.57476 | 0.00803113
13986 | 2021/06/11 01:59:07 | 143489.9196 | 1.5 | 1 | 18 | 0 | 1 | 0 | 0 | 4.147536 | 0 | 5.567351 | 5.602383 | 29.42147 | 20.40938 | [13 empty] | 27.14884 | -0.03785491 | 25 | 0 | 25.51115 | 0.08909225
13987 | 2021/06/11 01:59:08 | 143490.4197 | 2.0001 | 1 | 18 | 0 | 1 | 0 | 0 | 4.147064 | 0 | 5.567351 | 5.602383 | 29.42147 | 20.40938 |  | -0.002323158 | [11 empty] | 26.95973 | -0.05909562 | 25 | 0 | 25.17865 | -0.103904
13988 | 2021/06/11 01:59:08 | 143490.9197 | 2.5001 | 1 | 18 | 0 | 1 | 0 | 0 | 4.146463 | 0 | 5.567351 | 5.602383 | 29.42147 | 20.40938 | [13 empty] | 27.36777 | -0.05909562 | 25 | 0 | 25.38848 | -0.103904
13989 | 2021/06/11 01:59:09 | 143491.4197 | 3.0001 | 1 | 18 | 0 | 1 | 0 | 0 | 4.146081 | 0 | 5.567351 | 5.602383 | 29.42147 | 20.40938 | [13 empty] | 27.36777 | -0.05909562 | 25 | 0 | 25.38848 | -0.103904
13990 | 2021/06/11 01:59:09 | 143491.9198 | 3.5002 | 1 | 18 | 0 | 1 | 0 | 0 | 4.145701 | 0 | 5.567351 | 5.602383 | 29.42147 | 20.40938 | [13 empty] | 27.4243 | 0.145179 | 25 | 0 | 25.67349 | 0.1546353
13991 | 2021/06/11 01:59:10 | 143492.4205 | 4.0009 | 1 | 18 | 0 | 1 | 0 | 0 | 4.145367 | 0 | 5.567351 | 5.602383 | 29.42147 | 20.40938 |  | -0.001019152 | [11 empty] | 27.119 | -0.09540915 | 25 | 0 | 25.45266 | -0.06900728
13992 | 2021/06/11 01:59:10 | 143492.9197 | 4.5001 | 1 | 18 | 0 | 1 | 0 | 0 | 4.145132 | 0 | 5.567351 | 5.602383 | 29.42147 | 20.40938 | [13 empty] | 27.119 | -0.09540915 | 25 | 0 | 25.45266 | -0.06900728
13993 | 2021/06/11 01:59:11 | 143493.4197 | 5.0001 | 1 | 18 | 0 | 1 | 0 | 0 | 4.144877 | 0 | 5.567351 | 5.602383 | 29.42147 | 20.40938 | [13 empty] | 27.06384 | -0.09540915 | 25 | 0 | 25.14754 | -0.06900728
13994 | 2021/06/11 01:59:11 | 143493.9198 | 5.5002 | 1 | 18 | 0 | 1 | 0 | 0 | 4.144724 | 0 | 5.567351 | 5.602383 | 29.42147 | 20.40938 | [13 empty] | 27.3706 | 0.07862628 | 25 | 0 | 25.4698 | 0.005356073
13995 | 2021/06/11 01:59:12 | 143494.4206 | 6.001 | 1 | 18 | 0 | 1 | 0 | 0 | 4.144588 | 0 | 5.567351 | 5.602383 | 29.42147 | 20.40938 |  | -0.0006854621 | [11 empty] | 27.28361 | 0.07862628 | 25 | 0 | 25.4698 | 0.005356073
13996 | 2021/06/11 01:59:12 | 143494.9196 | 6.5 | 1 | 18 | 0 | 1 | 0 | 0 | 4.144524 | 0 | 5.567351 | 5.602383 | 29.42147 | 20.40938 | [13 empty] | 27.28361 | -0.02718389 | 25 | 0 | 25.63212 | 0.05072474
13997 | 2021/06/11 01:59:13 | 143495.4205 | 7.0009 | 1 | 18 | 0 | 1 | 0 | 0 | 4.144208 | 0 | 5.567351 | 5.602383 | 29.42147 | 20.40938 | [13 empty] | 26.93611 | -0.02718389 | 25 | 0 | 25.16922 | 0.05072474
13998 | 2021/06/11 01:59:13 | 143495.9205 | 7.5009 | 1 | 18 | 0 | 1 | 0 | 0 | 4.144158 | 0 | 5.567351 | 5.602383 | 29.42147 | 20.40938 | [13 empty] | 27.24154 | -0.0131458 | 25 | 0 | 25.32596 | -0.09567499
13999 | 2021/06/11 01:59:14 | 143496.4198 | 8.0002 | 1 | 18 | 0 | 1 | 0 | 0 | 4.143907 | 0 | 5.567351 | 5.602383 | 29.42147 | 20.40938 | [13 empty] | 27.24154 | -0.0131458 | 25 | 0 | 25.32596 | -0.09567499
14000 | 2021/06/11 01:59:14 | 143496.9197 | 8.5001 | 1 | 18 | 0 | 1 | 0 | 0 | 4.143818 | 0 | 5.567351 | 5.602383 | 29.42147 | 20.40938 | [13 empty] | 27.42572 | 0.05755424 | 25 | 0 | 25.68204 | 0.1112729
14001 | 2021/06/11 01:59:15 | 143497.4205 | 9.0009 | 1 | 18 | 0 | 1 | 0 | 0 | 4.143758 | 0 | 5.567351 | 5.602383 | 29.42147 | 20.40938 | [13 empty] | 27.03482 | 0.05755424 | 25 | 0 | 25.38247 | 0.1112729
14002 | 2021/06/11 01:59:15 | 143497.9198 | 9.5002 | 1 | 18 | 0 | 1 | 0 | 0 | 4.143686 | 0 | 5.567351 | 5.602383 | 29.42147 | 20.40938 | [13 empty] | 27.03482 | 0.05755424 | 25 | 0 | 25.38247 | 0.1112729
14003 | 2021/06/11 01:59:16 | 143498.4197 | 10.0001 | 1 | 18 | 0 | 1 | 0 | 0 | 4.143591 | 0 | 5.567351 | 5.602383 | 29.42147 | 20.40938 | [13 empty] | 27.01632 | -0.1279366 | 25 | 0 | 25.07841 | -0.188632
14004 | 2021/06/11 01:59:16 | 143498.9197 | 10.5001 | 1 | 18 | 0 | 1 | 0 | 0 | 4.143502 | 0 | 5.567351 | 5.602383 | 29.42147 | 20.40938 | [13 empty] | 27.44532 | 0.1340616 | 25 | 0 | 25.60187 | 0.1635814
14005 | 2021/06/11 01:59:17 | 143499.4205 | 11.0009 | 1 | 18 | 0 | 1 | 0 | 0 | 4.143534 | 0 | 5.567351 | 5.602383 | 29.42147 | 20.40938 |  | -0.0002414752 | [11 empty] | 27.22248 | 0.1340616 | 25 | 0 | 25.60187 | 0.1635814
14006 | 2021/06/11 01:59:17 | 143499.9198 | 11.5002 | 1 | 18 | 0 | 1 | 0 | 0 | 4.143434 | 0 | 5.567351 | 5.602383 | 29.42147 | 20.40938 | [13 empty] | 27.22248 | 0.1340616 | 25 | 0 | 25.59218 | 0.1635814
14007 | 2021/06/11 01:59:18 | 143500.4199 | 12.0003 | 1 | 18 | 0 | 1 | 0 | 0 | 4.143232 | 0 | 5.567351 | 5.602383 | 29.42147 | 20.40938 | [13 empty] | 26.94807 | -0.1553887 | 25 | 0 | 25.13126 | -0.1470673
14008 | 2021/06/11 01:59:18 | 143500.9198 | 12.5002 | 1 | 18 | 0 | 1 | 0 | 0 | 4.143336 | 0 | 5.567351 | 5.602383 | 29.42147 | 20.40938 | [13 empty] | 27.2279 | 0.08744419 | 25 | 0 | 25.3408 | 0.06548285
14009 | 2021/06/11 01:59:19 | 143501.4199 | 13.0003 | 1 | 18 | 0 | 1 | 0 | 0 | 4.143242 | 0 | 5.567351 | 5.602383 | 29.42147 | 20.40938 | [13 empty] | 27.2279 | 0.08744419 | 25 | 0 | 25.3408 | 0.06548285
14010 | 2021/06/11 01:59:19 | 143501.9197 | 13.5001 | 1 | 18 | 0 | 1 | 0 | 0 | 4.143183 | 0 | 5.567351 | 5.602383 | 29.42147 | 20.40938 | [13 empty] | 27.32709 | 0.08744419 | 25 | 0 | 25.66149 | 0.06548285
14011 | 2021/06/11 01:59:20 | 143502.4199 | 14.0003 | 1 | 18 | 0 | 1 | 0 | 0 | 4.143138 | 0 | 5.567351 | 5.602383 | 29.42147 | 20.40938 | [13 empty] | 27.03028 | -0.06175518 | 25 | 0 | 25.36364 | 0.00713706
14012 | 2021/06/11 01:59:20 | 143502.9205 | 14.5009 | 1 | 18 | 0 | 1 | 0 | 0 | 4.14306 | 0 | 5.567351 | 5.602383 | 29.42147 | 20.40938 | [13 empty] | 27.03028 | -0.06175518 | 25 | 0 | 25.36364 | 0.00713706
14013 | 2021/06/11 01:59:21 | 143503.4199 | 15.0003 | 1 | 18 | 0 | 1 | 0 | 0 | 4.142991 | 0 | 5.567351 | 5.602383 | 29.42147 | 20.40938 | [13 empty] | 27.02259 | -0.002403855 | 25 | 0 | 25.13467 | -0.0715524
14014 | 2021/06/11 01:59:21 | 143503.9199 | 15.5003 | 1 | 18 | 0 | 1 | 0 | 0 | 4.14284 | 0 | 5.567351 | 5.602383 | 29.42147 | 20.40938 | [13 empty] | 27.39704 | -0.002403855 | 25 | 0 | 25.62472 | -0.0715524
14015 | 2021/06/11 01:59:22 | 143504.4206 | 16.001 | 1 | 18 | 0 | 1 | 0 | 0 | 4.142981 | 0 | 5.567351 | 5.602383 | 29.42147 | 20.40938 | [13 empty] | 27.1736 | -0.002403855 | 25 | 0 | 25.62472 | -0.0715524
14016 | 2021/06/11 01:59:22 | 143504.9206 | 16.501 | 1 | 18 | 0 | 1 | 0 | 0 | 4.142969 | 0 | 5.567351 | 5.602383 | 29.42147 | 20.40938 | [13 empty] | 27.1736 | 0.04719257 | 25 | 0 | 25.56453 | 0.1343286
14017 | 2021/06/11 01:59:23 | 143505.4199 | 17.0003 | 1 | 18 | 0 | 1 | 0 | 0 | 4.142877 | 0 | 5.567351 | 5.602383 | 29.42147 | 20.40938 | [13 empty] | 26.94835 | -0.0703913 | 25 | 0 | 25.1815 | -0.1196951
14018 | 2021/06/11 01:59:23 | 143505.92 | 17.5004 | 1 | 18 | 0 | 1 | 0 | 0 | 4.142789 | 0 | 5.567351 | 5.602383 | 29.42147 | 20.40938 | [13 empty] | 27.23158 | -0.0703913 | 25 | 0 | 25.33736 | -0.1196951
14019 | 2021/06/11 01:59:24 | 143506.4198 | 18.0002 | 1 | 18 | 0 | 1 | 0 | 0 | 4.14266 | 0 | 5.567351 | 5.602383 | 29.42147 | 20.40938 | [13 empty] | 27.23158 | -0.0703913 | 25 | 0 | 25.33736 | -0.1196951
14020 | 2021/06/11 01:59:24 | 143506.9197 | 18.5001 | 1 | 18 | 0 | 1 | 0 | 0 | 4.142789 | 0 | 5.567351 | 5.602383 | 29.42147 | 20.40938 | [13 empty] | 27.37003 | 0.1317757 | 25 | 0 | 25.70458 | 0.1634628
14021 | 2021/06/11 01:59:25 | 143507.4199 | 19.0003 | 1 | 18 | 0 | 1 | 0 | 0 | 4.142939 | 0 | 5.567351 | 5.602383 | 29.42147 | 20.40938 | [13 empty] | 26.96742 | -0.1258153 | 25 | 0 | 25.35765 | -0.1084161
14022 | 2021/06/11 01:59:25 | 143507.9198 | 19.5002 | 1 | 18 | 0 | 1 | 0 | 0 | 4.142863 | 0 | 5.567351 | 5.602383 | 29.42147 | 20.40938 | [13 empty] | 26.96742 | -0.1258153 | 25 | 0 | 25.35765 | -0.1084161
14023 | 2021/06/11 01:59:26 | 143508.4198 | 20.0002 | 1 | 18 | 0 | 1 | 0 | 0 | 4.142871 | 0 | 5.567351 | 5.602383 | 29.42147 | 20.40938 | [13 empty] | 27.0024 | -0.1258153 | 25 | 0 | 25.12869 | -0.1084161
14024 | 2021/06/11 01:59:26 | 143508.9198 | 20.5002 | 1 | 18 | 0 | 1 | 0 | 0 | 4.142753 | 0 | 5.567351 | 5.602383 | 29.42147 | 20.40938 | [13 empty] | 27.37003 | 0.1258153 | 25 | 0 | 25.60475 | 0.07721841
14025 | 2021/06/11 01:59:27 | 143509.4199 | 21.0003 | 1 | 18 | 0 | 1 | 0 | 0 | 4.142803 | 0 | 5.567351 | 5.602383 | 29.42147 | 20.40938 | [13 empty] | 27.12327 | 0.1258153 | 25 | 0 | 25.60475 | 0.07721841
14026 | 2021/06/11 01:59:27 | 143509.9199 | 21.5003 | 1 | 18 | 0 | 1 | 0 | 0 | 4.142742 | 0 | 5.567351 | 5.602383 | 29.42147 | 20.40938 | [13 empty] | 27.12327 | -0.0771147 | 25 | 0 | 25.61386 | 0.002848506
14027 | 2021/06/11 01:59:28 | 143510.4199 | 22.0003 | 1 | 18 | 0 | 1 | 0 | 0 | 4.14277 | 0 | 5.567351 | 5.602383 | 29.42147 | 20.40938 | [13 empty] | 26.8539 | -0.0771147 | 25 | 0 | 25.1795 | 0.002848506
14028 | 2021/06/11 01:59:28 | 143510.9199 | 22.5003 | 1 | 18 | 0 | 1 | 0 | 0 | 4.142897 | 0 | 5.567351 | 5.602383 | 29.42147 | 20.40938 | [13 empty] | 27.09881 | -0.0076437 | 25 | 0 | 25.24688 | -0.1146817
14029 | 2021/06/11 01:59:29 | 143511.42 | 23.0004 | 1 | 18 | 0 | 1 | 0 | 0 | 4.142831 | 0 | 5.567351 | 5.602383 | 29.42147 | 20.40938 |  | -9.074543e-05 | [11 empty] | 27.09881 | -0.0076437 | 25 | 0 | 25.24688 | -0.1146817
14030 | 2021/06/11 01:59:29 | 143511.9199 | 23.5003 | 1 | 18 | 0 | 1 | 0 | 0 | 4.14286 | 0 | 5.567351 | 5.602383 | 29.42147 | 20.40938 | [13 empty] | 27.29496 | 0.06129861 | 25 | 0 | 25.62925 | 0.1194894
14031 | 2021/06/11 01:59:30 | 143512.4198 | 24.0002 | 1 | 18 | 0 | 1 | 0 | 0 | 4.142809 | 0 | 5.567351 | 5.602383 | 29.42147 | 20.40938 | [13 empty] | 27.01575 | 0.06129861 | 25 | 0 | 25.52028 | 0.1194894
14032 | 2021/06/11 01:59:30 | 143512.92 | 24.5004 | 1 | 18 | 0 | 1 | 0 | 0 | 4.142989 | 0 | 5.567351 | 5.602383 | 29.42147 | 20.40938 | [13 empty] | 27.01575 | 0.06129861 | 25 | 0 | 25.52028 | 0.1194894
14033 | 2021/06/11 01:59:31 | 143513.4207 | 25.0011 | 1 | 18 | 0 | 1 | 0 | 0 | 4.143046 | 0 | 5.567351 | 5.602383 | 29.42147 | 20.40938 | [13 empty] | 26.79473 | -0.1563221 | 25 | 0 | 25.12727 | -0.1568693
14034 | 2021/06/11 01:59:31 | 143513.9199 | 25.5003 | 1 | 18 | 0 | 1 | 0 | 0 | 4.143 | 0 | 5.567351 | 5.602383 | 29.42147 | 20.40938 | [13 empty] | 27.1426 | 0.1087099 | 25 | 0 | 25.30512 | 0.05557954
14035 | 2021/06/11 01:59:32 | 143514.4199 | 26.0003 | 1 | 18 | 0 | 1 | 0 | 0 | 4.142995 | 0 | 5.567351 | 5.602383 | 29.42147 | 20.40938 | [13 empty] | 27.1426 | 0.1087099 | 25 | 0 | 25.30512 | 0.05557954
14036 | 2021/06/11 01:59:32 | 143514.9208 | 26.5012 | 1 | 18 | 0 | 1 | 0 | 0 | 4.143093 | 0 | 5.567351 | 5.602383 | 29.42147 | 20.40938 | [13 empty] | 27.26172 | 0.1087099 | 25 | 0 | 25.68859 | 0.05557954
14037 | 2021/06/11 01:59:33 | 143515.4198 | 27.0002 | 1 | 18 | 0 | 1 | 0 | 0 | 4.14291 | 0 | 5.567351 | 5.602383 | 29.42147 | 20.40938 | [13 empty] | 26.93355 | -0.06532907 | 25 | 0 | 25.43782 | 0.04146755
14038 | 2021/06/11 01:59:33 | 143515.92 | 27.5004 | 1 | 18 | 0 | 1 | 0 | 0 | 4.143076 | 0 | 5.567351 | 5.602383 | 29.42147 | 20.40938 | [13 empty] | 26.83512 | -0.03075898 | 25 | 0 | 25.13924 | -0.09330511
14039 | 2021/06/11 01:59:34 | 143516.4199 | 28.0003 | 1 | 18 | 0 | 1 | 0 | 0 | 4.142956 | 0 | 5.567351 | 5.602383 | 29.42147 | 20.40938 | [13 empty] | 26.83512 | -0.03075898 | 25 | 0 | 25.13924 | -0.09330511
14040 | 2021/06/11 01:59:34 | 143516.92 | 28.5004 | 1 | 18 | 0 | 1 | 0 | 0 | 4.143068 | 0 | 5.567351 | 5.602383 | 29.42147 | 20.40938 | [13 empty] | 27.24296 | -0.03075898 | 25 | 0 | 25.45581 | -0.09330511
14041 | 2021/06/11 01:59:35 | 143517.4198 | 29.0002 | 1 | 18 | 0 | 1 | 0 | 0 | 4.142994 | 0 | 5.567351 | 5.602383 | 29.42147 | 20.40938 | [13 empty] | 27.25974 | 0.1326919 | 25 | 0 | 25.70086 | 0.1755071
14042 | 2021/06/11 01:59:35 | 143517.9199 | 29.5003 | 1 | 18 | 0 | 1 | 0 | 0 | 4.143115 | 0 | 5.567351 | 5.602383 | 29.42147 | 20.40938 | [13 empty] | 27.25974 | 0.1326919 | 25 | 0 | 25.70086 | 0.1755071
14043 | 2021/06/11 01:59:36 | 143518.42 | 30.0004 | 1 | 18 | 0 | 1 | 0 | 0 | 4.143055 | 0 | 5.567351 | 5.602383 | 29.42147 | 20.40938 | [13 empty] | 26.81806 | -0.1380247 | 25 | 0 | 25.32196 | -0.118407
14044 | 2021/06/11 01:59:36 | 143518.9209 | 30.5013 | 1 | 18 | 0 | 1 | 0 | 0 | 4.143078 | 0 | 5.567351 | 5.602383 | 29.42147 | 20.40938 | [13 empty] | 26.87554 | -0.1380247 | 25 | 0 | 25.16553 | -0.118407
14045 | 2021/06/11 01:59:37 | 143519.42 | 31.0004 | 1 | 18 | 0 | 1 | 0 | 0 | 4.143044 | 0 | 5.567351 | 5.602383 | 29.42147 | 20.40938 | [13 empty] | 26.87554 | -0.1380247 | 25 | 0 | 25.16553 | -0.118407
14046 | 2021/06/11 01:59:37 | 143519.9202 | 31.5006 | 1 | 18 | 0 | 1 | 0 | 0 | 4.143017 | 0 | 5.567351 | 5.602383 | 29.42147 | 20.40938 | [13 empty] | 27.20372 | 0.1205194 | 25 | 0 | 25.45922 | 0.04289329
14047 | 2021/06/11 01:59:38 | 143520.42 | 32.0004 | 1 | 18 | 0 | 1 | 0 | 0 | 4.142902 | 0 | 5.567351 | 5.602383 | 29.42147 | 20.40938 | [13 empty] | 27.19122 | -0.003906488 | 25 | 0 | 25.66064 | 0.06294489
14048 | 2021/06/11 01:59:38 | 143520.9209 | 32.5013 | 1 | 18 | 0 | 1 | 0 | 0 | 4.143011 | 0 | 5.567351 | 5.602383 | 29.42147 | 20.40938 | [13 empty] | 26.79015 | -0.003906488 | 25 | 0 | 25.31537 | 0.06294489
14049 | 2021/06/11 01:59:39 | 143521.4201 | 33.0005 | 1 | 18 | 0 | 1 | 0 | 0 | 4.143034 | 0 | 5.567351 | 5.602383 | 29.42147 | 20.40938 | [13 empty] | 26.79015 | -0.003906488 | 25 | 0 | 25.31537 | 0.06294489
14050 | 2021/06/11 01:59:39 | 143521.9199 | 33.5003 | 1 | 18 | 0 | 1 | 0 | 0 | 4.142968 | 0 | 5.567351 | 5.602383 | 29.42147 | 20.40938 | [13 empty] | 26.84678 | -0.1076359 | 25 | 0 | 25.12239 | -0.1682031
14051 | 2021/06/11 01:59:40 | 143522.42 | 34.0004 | 1 | 18 | 0 | 1 | 0 | 0 | 4.143039 | 0 | 5.567351 | 5.602383 | 29.42147 | 20.40938 | [13 empty] | 27.24438 | 0.1242495 | 25 | 0 | 25.52143 | 0.1246995
14052 | 2021/06/11 01:59:40 | 143522.9199 | 34.5003 | 1 | 18 | 0 | 1 | 0 | 0 | 4.143153 | 0 | 5.567351 | 5.602383 | 29.42147 | 20.40938 | [13 empty] | 27.24438 | 0.1242495 | 25 | 0 | 25.52143 | 0.1246995
14053 | 2021/06/11 01:59:41 | 143523.42 | 35.0004 | 1 | 18 | 0 | 1 | 0 | 0 | 4.142982 | 0 | 5.567351 | 5.602383 | 29.42147 | 20.40938 |  | 8.376516e-06 | [11 empty] | 27.16761 | 0.1242495 | 25 | 0 | 25.66548 | 0.1246995
14054 | 2021/06/11 01:59:41 | 143523.9208 | 35.5012 | 1 | 18 | 0 | 1 | 0 | 0 | 4.142995 | 0 | 5.567351 | 5.602383 | 29.42147 | 20.40938 | [13 empty] | 26.75771 | -0.1520848 | 25 | 0 | 25.32565 | -0.06118119
14055 | 2021/06/11 01:59:42 | 143524.42 | 36.0004 | 1 | 18 | 0 | 1 | 0 | 0 | 4.14317 | 0 | 5.567351 | 5.602383 | 29.42147 | 20.40938 | [13 empty] | 26.75771 | -0.1520848 | 25 | 0 | 25.32565 | -0.06118119
14056 | 2021/06/11 01:59:42 | 143524.9202 | 36.5006 | 1 | 18 | 0 | 1 | 0 | 0 | 4.143116 | 0 | 5.567351 | 5.602383 | 29.42147 | 20.40938 | [13 empty] | 26.83653 | 0.02463281 | 25 | 0 | 25.12639 | -0.06227016
14057 | 2021/06/11 01:59:43 | 143525.4201 | 37.0005 | 1 | 18 | 0 | 1 | 0 | 0 | 4.143028 | 0 | 5.567351 | 5.602383 | 29.42147 | 20.40938 | [13 empty] | 27.23841 | 0.02463281 | 25 | 0 | 25.50118 | -0.06227016
14058 | 2021/06/11 01:59:43 | 143525.9201 | 37.5005 | 1 | 18 | 0 | 1 | 0 | 0 | 4.143134 | 0 | 5.567351 | 5.602383 | 29.42147 | 20.40938 | [13 empty] | 27.1264 | 0.09058297 | 25 | 0 | 25.68119 | 0.1733768
14059 | 2021/06/11 01:59:44 | 143526.42 | 38.0004 | 1 | 18 | 0 | 1 | 0 | 0 | 4.143142 | 0 | 5.567351 | 5.602383 | 29.42147 | 20.40938 | [13 empty] | 27.1264 | 0.09058297 | 25 | 0 | 25.68119 | 0.1733768
14060 | 2021/06/11 01:59:44 | 143526.9201 | 38.5005 | 1 | 18 | 0 | 1 | 0 | 0 | 4.143129 | 0 | 5.567351 | 5.602383 | 29.42147 | 20.40938 | [13 empty] | 26.79929 | -0.1022232 | 25 | 0 | 25.32454 | -0.1114547
14061 | 2021/06/11 01:59:45 | 143527.4201 | 39.0005 | 1 | 18 | 0 | 1 | 0 | 0 | 4.142985 | 0 | 5.567351 | 5.602383 | 29.42147 | 20.40938 | [13 empty] | 26.88832 | -0.1022232 | 25 | 0 | 25.17122 | -0.1114547
14062 | 2021/06/11 01:59:45 | 143527.9202 | 39.5006 | 1 | 18 | 0 | 1 | 0 | 0 | 4.143091 | 0 | 5.567351 | 5.602383 | 29.42147 | 20.40938 | [13 empty] | 26.88832 | -0.1022232 | 25 | 0 | 25.17122 | -0.1114547
14063 | 2021/06/11 01:59:46 | 143528.4202 | 40.0006 | 1 | 18 | 0 | 1 | 0 | 0 | 4.14295 | 0 | 5.567351 | 5.602383 | 29.42147 | 20.40938 | [13 empty] | 27.20856 | 0.1278996 | 25 | 0 | 25.56395 | 0.07481456
14064 | 2021/06/11 01:59:46 | 143528.4216 | 40.002 | 1 | 18 | 0 | 1 | 0 | 0 | 4.142956 | 0 | 5.567351 | 5.602383 | 29.42147 | 20.40938 |  | 8.376516e-06 | 0.02420349 | 0 | 0 | [8 empty] | 27.20856 | 0.1278996 | 25 | 0 | 25.56395 | 0.07481456
14065 | 2021/06/11 01:59:46 | 143528.4289 | 0.0016 | 1 | 19 | 0 | 1 | 0 | 0 | 4.142917 | 0 | 5.567351 | 5.602383 | 29.42147 | 20.40938 |  | 8.376516e-06 | 0.02420349 | 0 | 0 | [8 empty] | 27.20807 | 0.1277731 | 25 | 0 | 25.56336 | 0.07466502
14066 | 2021/06/11 01:59:51 | 143533.4669 | 5.0003 | 1 | 20 | 0 | 1 | 0 | -1.500133 | 4.094417 | -6.14217 | 5.567368 | 5.604463 | 29.42154 | 20.41791 |  | -0.001512669 |  | 0.2626311 | 5.673966 | [8 empty] | 26.86812 | 0.04046738 | 25 | 0 | 25.15809 | -0.02854109
14067 | 2021/06/11 01:59:56 | 143538.4669 | 10.0003 | 1 | 20 | 0 | 1 | 0 | -1.500076 | 4.089879 | -6.135129 | 5.567368 | 5.606544 | 29.42154 | 20.42642 |  | -0.0009470859 |  | 0.4155746 | [9 empty] | 26.71276 | -0.01519084 | 25 | 0 | 25.30911 | 0.05607426
14068 | 2021/06/11 02:00:01 | 143543.4669 | 15.0003 | 1 | 20 | 0 | 1 | 0 | -1.500095 | 4.086444 | -6.130054 | 5.567368 | 5.608625 | 29.42154 | 20.43493 |  | -0.0006445397 | [11 empty] | 27.09342 | 0.1036531 | 25 | 0 | 25.69802 | 0.1574796
14069 | 2021/06/11 02:00:06 | 143548.4669 | 20.0003 | 1 | 20 | 0 | 1 | 0 | -1.500139 | 4.083398 | -6.125665 | 5.567368 | 5.610706 | 29.42154 | 20.44343 |  | -0.0005883623 |  | 0.6015788 | 1.963732 | [8 empty] | 26.99698 | 0.1160383 | 25 | 0 | 25.41584 | 0.103038
14070 | 2021/06/11 02:00:11 | 143553.467 | 25.0004 | 1 | 20 | 0 | 1 | 0 | -1.50007 | 4.080957 | -6.121721 | 5.567368 | 5.612787 | 29.42154 | 20.45193 |  | -0.0004811473 | [11 empty] | 26.66892 | -0.1160389 | 25 | 0 | 25.13667 | -0.1074415
14071 | 2021/06/11 02:00:16 | 143558.4678 | 30.0012 | 1 | 20 | 0 | 1 | 0 | -1.500093 | 4.079158 | -6.119116 | 5.567368 | 5.614869 | 29.42154 | 20.46042 |  | -0.0005623007 |  | 0.8380054 | [9 empty] | 26.5411 | -0.1486844 | 25 | 0 | 25.19405 | -0.1134485
14072 | 2021/06/11 02:00:21 | 143563.4673 | 35.0007 | 1 | 20 | 0 | 1 | 0 | -1.500106 | 4.077248 | -6.116304 | 5.567368 | 5.61695 | 29.42154 | 20.4689 |  | -0.0003304789 | [11 empty] | 26.64812 | -0.1139992 | 25 | 0 | 25.43694 | -0.06527305
14073 | 2021/06/11 02:00:26 | 143568.468 | 40.0014 | 1 | 20 | 0 | 1 | 0 | -1.500135 | 4.075348 | -6.113572 | 5.567368 | 5.61903 | 29.42154 | 20.47738 |  | -0.0003698232 | [11 empty] | 26.71617 | 0.1085728 | 25 | 0 | 25.56223 | 0.1334184
14074 | 2021/06/11 02:00:31 | 143573.4672 | 45.0006 | 1 | 20 | 0 | 1 | 0 | -1.500104 | 4.073876 | -6.111238 | 5.567368 | 5.621111 | 29.42154 | 20.48586 |  | -0.0002992427 |  | 1.112647 | 1.02638 | [8 empty] | 26.62994 | -0.01440763 | 25 | 0 | 25.44011 | 0.07474899
14075 | 2021/06/11 02:00:36 | 143578.4673 | 50.0007 | 1 | 20 | 0 | 1 | 0 | -1.500073 | 4.072738 | -6.109404 | 5.567368 | 5.623191 | 29.42154 | 20.49434 |  | -0.000261176 | [11 empty] | 26.6493 | -0.09753883 | 25 | 0 | 25.54512 | -0.0353837
14076 | 2021/06/11 02:00:41 | 143583.4673 | 55.0007 | 1 | 20 | 0 | 1 | 0 | -1.500155 | 4.071166 | -6.10738 | 5.567368 | 5.625273 | 29.42154 | 20.50281 |  | -0.0002208435 | [11 empty] | 26.78162 | 0.1184666 | 25 | 0 | 25.66349 | 0.1478004
14077 | 2021/06/11 02:00:46 | 143588.4667 | 60.0001 | 1 | 20 | 0 | 1 | 0 | -1.500137 | 4.069937 | -6.105463 | 5.567368 | 5.627353 | 29.42154 | 20.51128 |  | -0.0003291759 |  | 1.51822 | [9 empty] | 26.8041 | 0.1051402 | 25 | 0 | 25.67176 | 0.1745337
14078 | 2021/06/11 02:00:51 | 143593.4667 | 65.0001 | 1 | 20 | 0 | 1 | 0 | -1.50014 | 4.06883 | -6.103815 | 5.567368 | 5.629434 | 29.42154 | 20.51975 |  | -0.0002813849 | [11 empty] | 26.68714 | -0.04179895 | 25 | 0 | 25.6401 | 0.04501879
14079 | 2021/06/11 02:00:56 | 143598.4667 | 70.0001 | 1 | 20 | 0 | 1 | 0 | -1.500109 | 4.067787 | -6.102124 | 5.567368 | 5.631515 | 29.42154 | 20.52821 |  | -0.0002364979 | [11 empty] | 26.51974 | 0.09160995 | 25 | 0 | 25.4438 | 0.1498282
14080 | 2021/06/11 02:01:01 | 143603.4667 | 75.0001 | 1 | 20 | 0 | 1 | 0 | -1.500124 | 4.066483 | -6.100229 | 5.567368 | 5.633595 | 29.42154 | 20.53667 |  | -0.0002254198 | [11 empty] | 26.39161 | -0.1150304 | 25 | 0 | 25.27255 | -0.02613842
14081 | 2021/06/11 02:01:06 | 143608.4676 | 80.001 | 1 | 20 | 0 | 1 | 0 | -1.500121 | 4.06555 | -6.098817 | 5.567368 | 5.635676 | 29.42154 | 20.54513 | [13 empty] | 26.30704 | -0.1170844 | 25 | 0 | 25.1521 | -0.1396567
14082 | 2021/06/11 02:01:11 | 143613.4676 | 85.001 | 1 | 20 | 0 | 1 | 0 | -1.500108 | 4.064766 | -6.097588 | 5.567368 | 5.637757 | 29.42154 | 20.55359 |  | -0.0001893976 |  | 1.913039 | 0.5812098 | [8 empty] | 26.38651 | -0.1088643 | 25 | 0 | 25.13183 | -0.0489372
14083 | 2021/06/11 02:01:16 | 143618.4677 | 90.0011 | 1 | 20 | 0 | 1 | 0 | -1.500053 | 4.063656 | -6.095699 | 5.567368 | 5.639838 | 29.42154 | 20.56205 |  | -0.0002092606 | [11 empty] | 26.40443 | -0.09937704 | 25 | 0 | 25.10697 | -0.1642883
14084 | 2021/06/11 02:01:21 | 143623.467 | 95.0004 | 1 | 20 | 0 | 1 | 0 | -1.500092 | 4.062652 | -6.094352 | 5.567368 | 5.641918 | 29.42154 | 20.5705 |  | -0.0001663825 | [11 empty] | 26.55051 | 0.08338392 | 25 | 0 | 25.27486 | 0.01222014
14085 | 2021/06/11 02:01:26 | 143628.4679 | 100.0013 | 1 | 20 | 0 | 1 | 0 | -1.500101 | 4.061823 | -6.093145 | 5.567368 | 5.643999 | 29.42154 | 20.57896 | [13 empty] | 26.76969 | -0.05223274 | 25 | 0 | 25.52316 | -0.1281542
14086 | 2021/06/11 02:01:31 | 143633.4672 | 105.0006 | 1 | 20 | 0 | 1 | 0 | -1.500115 | 4.061164 | -6.092213 | 5.567368 | 5.646079 | 29.42154 | 20.58741 |  | -0.0001450317 | [11 empty] | 26.78988 | 0.1535577 | 25 | 0 | 25.64324 | 0.1004004
14087 | 2021/06/11 02:01:36 | 143638.4672 | 110.0006 | 1 | 20 | 0 | 1 | 0 | -1.500084 | 4.060003 | -6.090346 | 5.567368 | 5.64816 | 29.42154 | 20.59586 |  | -0.0002513673 |  | 2.316686 | [9 empty] | 26.68855 | 0.01823246 | 25 | 0 | 25.74847 | 0.09850562
14088 | 2021/06/11 02:01:41 | 143643.4673 | 115.0007 | 1 | 20 | 0 | 1 | 0 | -1.500126 | 4.059267 | -6.089412 | 5.567368 | 5.650241 | 29.42154 | 20.60431 |  | -0.0001665146 | [11 empty] | 26.51091 | 0.1128989 | 25 | 0 | 25.64179 | 0.1421547
14089 | 2021/06/11 02:01:46 | 143648.4682 | 120.0016 | 1 | 20 | 0 | 1 | 0 | -1.500168 | 4.058716 | -6.088756 | 5.567368 | 5.652322 | 29.42154 | 20.61275 | [13 empty] | 26.37369 | -0.04012823 | 25 | 0 | 25.50432 | 0.05565405
14090 | 2021/06/11 02:01:51 | 143653.4673 | 125.0007 | 1 | 20 | 0 | 1 | 0 | -1.50009 | 4.057962 | -6.087308 | 5.567368 | 5.654403 | 29.42154 | 20.62119 |  | -0.0001267898 | [11 empty] | 26.2207 | -0.1036853 | 25 | 0 | 25.2226 | -0.1328766
14091 | 2021/06/11 02:01:56 | 143658.4669 | 130.0003 | 1 | 20 | 0 | 1 | 0 | -1.500108 | 4.056931 | -6.085835 | 5.567368 | 5.656484 | 29.42154 | 20.62964 | [13 empty] | 26.33495 | -0.08736551 | 25 | 0 | 25.18008 | -0.03405154
14092 | 2021/06/11 02:02:01 | 143663.4667 | 135.0001 | 1 | 20 | 0 | 1 | 0 | -1.50015 | 4.056278 | -6.085025 | 5.567368 | 5.658565 | 29.42154 | 20.63808 |  | -0.0001171051 | [11 empty] | 26.49556 | -0.03362715 | 25 | 0 | 25.34822 | -0.1161695
14093 | 2021/06/11 02:02:06 | 143668.4676 | 140.001 | 1 | 20 | 0 | 1 | 0 | -1.500093 | 4.055603 | -6.083782 | 5.567368 | 5.660646 | 29.42154 | 20.64652 | [13 empty] | 26.58552 | 0.1046497 | 25 | 0 | 25.53113 | 0.1093441
14094 | 2021/06/11 02:02:11 | 143673.4667 | 145.0001 | 1 | 20 | 0 | 1 | 0 | -1.500134 | 4.055062 | -6.083136 | 5.567368 | 5.662726 | 29.42154 | 20.65496 |  | -0.0001234898 |  | 2.686362 | 0.3982009 | [8 empty] | 26.63109 | 0.08223236 | 25 | 0 | 25.65524 | 0.01997471
14095 | 2021/06/11 02:02:16 | 143678.4669 | 150.0003 | 1 | 20 | 0 | 1 | 0 | -1.50016 | 4.054281 | -6.08207 | 5.567368 | 5.664807 | 29.42154 | 20.6634 |  | -0.000146292 | [11 empty] | 26.41557 | 0.03160357 | 25 | 0 | 25.61046 | 0.1297665
14096 | 2021/06/11 02:02:21 | 143683.4669 | 155.0003 | 1 | 20 | 0 | 1 | 0 | -1.500172 | 4.053442 | -6.08086 | 5.567368 | 5.666888 | 29.42154 | 20.67183 | [13 empty] | 26.24124 | -0.1178235 | 25 | 0 | 25.35022 | -0.118044
14097 | 2021/06/11 02:02:26 | 143688.4678 | 160.0012 | 1 | 20 | 0 | 1 | 0 | -1.50013 | 4.053095 | -6.080169 | 5.567368 | 5.668968 | 29.42154 | 20.68026 |  | -0.0001208748 | [11 empty] | 26.20561 | -0.08988142 | 25 | 0 | 25.12896 | -0.05661428
14098 | 2021/06/11 02:02:31 | 143693.4671 | 165.0005 | 1 | 20 | 0 | 1 | 0 | -1.50011 | 4.052355 | -6.078978 | 5.567368 | 5.671049 | 29.42154 | 20.68869 | [13 empty] | 26.45625 | -0.0008010864 | 25 | 0 | 25.35876 | -0.09219468
14099 | 2021/06/11 02:02:36 | 143698.468 | 170.0014 | 1 | 20 | 0 | 1 | 0 | -1.500116 | 4.051667 | -6.07797 | 5.567368 | 5.67313 | 29.42154 | 20.69713 |  | -0.000112897 | [11 empty] | 26.65469 | 0.1260024 | 25 | 0 | 25.6789 | 0.1574886
14100 | 2021/06/11 02:02:41 | 143703.4679 | 175.0013 | 1 | 20 | 0 | 1 | 0 | -1.500156 | 4.05111 | -6.077297 | 5.567368 | 5.67521 | 29.42154 | 20.70555 |  | -0.0001694582 | [11 empty] | 26.40929 | 0.1213062 | 25 | 0 | 25.65409 | 0.1148868
14101 | 2021/06/11 02:02:46 | 143708.4672 | 180.0006 | 1 | 20 | 0 | 1 | 0 | -1.50016 | 4.050577 | -6.076514 | 5.567368 | 5.67729 | 29.42154 | 20.71398 | [13 empty] | 26.17885 | -0.09923518 | 25 | 0 | 25.28771 | -0.03700733
14102 | 2021/06/11 02:02:51 | 143713.4672 | 185.0006 | 1 | 20 | 0 | 1 | 0 | -1.500157 | 4.049862 | -6.075429 | 5.567368 | 5.679371 | 29.42154 | 20.72241 |  |  |  | 3.235126 | [9 empty] | 26.24976 | 0.008004904 | 25 | 0 | 25.1518 | -0.0789547
14103 | 2021/06/11 02:02:56 | 143718.4667 | 190.0001 | 1 | 20 | 0 | 1 | 0 | -1.500122 | 4.049197 | -6.07429 | 5.567368 | 5.681451 | 29.42154 | 20.73083 |  | -8.422396e-05 | [11 empty] | 26.49586 | -0.04130423 | 25 | 0 | 25.49834 | -0.1149666
14104 | 2021/06/11 02:03:01 | 143723.4676 | 195.001 | 1 | 20 | 0 | 1 | 0 | -1.5001 | 4.048909 | -6.073768 | 5.567368 | 5.683532 | 29.42154 | 20.73926 |  | -0.000134621 | [11 empty] | 26.47703 | 0.1065385 | 25 | 0 | 25.63638 | 0.1156485
14105 | 2021/06/11 02:03:06 | 143728.4676 | 200.001 | 1 | 20 | 0 | 1 | 0 | -1.50013 | 4.048326 | -6.073015 | 5.567368 | 5.685613 | 29.42154 | 20.74768 | [13 empty] | 26.19424 | -0.111776 | 25 | 0 | 25.41016 | -0.07631242
14106 | 2021/06/11 02:03:11 | 143733.4676 | 205.001 | 1 | 20 | 0 | 1 | 0 | -1.500118 | 4.047627 | -6.071918 | 5.567368 | 5.687694 | 29.42154 | 20.75611 |  | -0.0001100582 | [11 empty] | 26.1623 | -0.1010084 | 25 | 0 | 25.15694 | -0.03432333
14107 | 2021/06/11 02:03:16 | 143738.4675 | 210.0009 | 1 | 20 | 0 | 1 | 0 | -1.500154 | 4.047026 | -6.071162 | 5.567368 | 5.689775 | 29.42154 | 20.76453 | [13 empty] | 26.45285 | 0.03363609 | 25 | 0 | 25.41243 | -0.07997751
14108 | 2021/06/11 02:03:21 | 143743.4676 | 215.001 | 1 | 20 | 0 | 1 | 0 | -1.500152 | 4.046667 | -6.070616 | 5.567368 | 5.691856 | 29.42154 | 20.77295 |  | -0.0001022361 | [11 empty] | 26.47221 | 0.0656867 | 25 | 0 | 25.67433 | 0.1460707
14109 | 2021/06/11 02:03:26 | 143748.4676 | 220.001 | 1 | 20 | 0 | 1 | 0 | -1.500137 | 4.046222 | -6.069887 | 5.567368 | 5.693937 | 29.42154 | 20.78137 | [13 empty] | 26.24666 | 0.1280093 | 25 | 0 | 25.54827 | 0.1438755
14110 | 2021/06/11 02:03:31 | 143753.467 | 225.0004 | 1 | 20 | 0 | 1 | 0 | -1.500133 | 4.045508 | -6.0688 | 5.567368 | 5.696017 | 29.42154 | 20.78979 | [13 empty] | 26.02123 | -0.1354223 | 25 | 0 | 25.21546 | -0.06655574
14111 | 2021/06/11 02:03:36 | 143758.467 | 230.0004 | 1 | 20 | 0 | 1 | 0 | -1.500125 | 4.045003 | -6.06801 | 5.567368 | 5.698099 | 29.42154 | 20.79821 |  | -6.345554e-05 |  | 3.877767 | 0.2825171 | [8 empty] | 26.02525 | -0.05574286 | 25 | 0 | 25.09813 | -0.1271975
14112 | 2021/06/11 02:03:36 | 143758.8842 | 230.4176 | 1 | 20 | 0 | 1 | 0 | -1.500112 | 4.045156 | -6.068187 | 5.567368 | 5.698272 | 29.42154 | 20.79891 |  | -6.345554e-05 | 0.02420349 | 3.877767 | 0.2825171 | [8 empty] | 26.02525 | -0.05574286 | 25 | 0 | 25.09813 | -0.1271975
14113 | 2021/06/11 02:04:36 | 143818.9211 | 60.0001 | 1 | 21 | 0 | 1 | 0 | 0 | 4.102979 | 0 | 5.567368 | 5.698274 | 29.42154 | 20.79892 |  | 7.909424e-05 | [11 empty] | 26.1566 | -0.09267747 | 25 | 0 | 25.56506 | -0.01481295
14114 | 2021/06/11 02:05:36 | 143878.9225 | 120.0015 | 1 | 21 | 0 | 1 | 0 | 0 | 4.105471 | 0 | 5.567368 | 5.698274 | 29.42154 | 20.79892 |  | 6.930382e-05 | [11 empty] | 26.02096 | -0.0986588 | 25 | 0 | 25.56479 | -0.03637552
14115 | 2021/06/11 02:06:36 | 143938.9216 | 180.0006 | 1 | 21 | 0 | 1 | 0 | 0 | 4.106651 | 0 | 5.567368 | 5.698274 | 29.42154 | 20.79892 |  | -1.659512e-06 |  | 0 | [9 empty] | 26.20534 | 0.08193135 | 25 | 0 | 25.61386 | 0.122174
14116 | 2021/06/11 02:07:36 | 143998.9213 | 240.0003 | 1 | 21 | 0 | 1 | 0 | 0 | 4.107642 | 0 | 5.567368 | 5.698274 | 29.42154 | 20.79892 |  | -2.923927e-06 | [11 empty] | 25.85705 | -0.08061051 | 25 | 0 | 25.55766 | -0.04278541
14117 | 2021/06/11 02:08:36 | 144058.9213 | 300.0003 | 1 | 21 | 0 | 1 | 0 | 0 | 4.108216 | 0 | 5.567368 | 5.698274 | 29.42154 | 20.79892 |  | 3.690409e-05 |  | 0 | [9 empty] | 26.02925 | 0.129298 | 25 | 0 | 25.50175 | 0.1383638
14118 | 2021/06/11 02:09:36 | 144118.9212 | 360.0002 | 1 | 21 | 0 | 1 | 0 | 0 | 4.108346 | 0 | 5.567368 | 5.698274 | 29.42154 | 20.79892 |  | 2.884367e-05 | [11 empty] | 25.77151 | 0.08994222 | 25 | 0 | 25.20092 | 0.009727478
14119 | 2021/06/11 02:10:36 | 144178.921 | 420 | 1 | 21 | 0 | 1 | 0 | 0 | 4.108923 | 0 | 5.567368 | 5.698274 | 29.42154 | 20.79892 |  | 2.188994e-05 |  | 0 | [9 empty] | 25.59839 | 0.02969265 | 25 | 0 | 25.12753 | -0.0550437
14120 | 2021/06/11 02:11:36 | 144238.9216 | 480.0006 | 1 | 21 | 0 | 1 | 0 | 0 | 4.108938 | 0 | 5.567368 | 5.698274 | 29.42154 | 20.79892 |  | 1.762244e-05 | [11 empty] | 25.94059 | 0.1023936 | 25 | 0 | 25.5628 | 0.1225483
14121 | 2021/06/11 02:12:36 | 144298.9215 | 540.0005 | 1 | 21 | 0 | 1 | 0 | 0 | 4.109523 | 0 | 5.567368 | 5.698274 | 29.42154 | 20.79892 |  | 3.943252e-05 |  | 0 | [9 empty] | 25.92035 | 0.1357388 | 25 | 0 | 25.57108 | 0.1425308
14122 | 2021/06/11 02:13:36 | 144358.9214 | 600.0004 | 1 | 21 | 0 | 1 | 0 | 0 | 4.109749 | 0 | 5.567368 | 5.698274 | 29.42154 | 20.79892 |  | -1.082634e-05 | [11 empty] | 25.51936 | -0.1362562 | 25 | 0 | 25.44096 | -0.07835686
14123 | 2021/06/11 02:14:36 | 144418.9212 | 660.0002 | 1 | 21 | 0 | 1 | 0 | 0 | 4.109633 | 0 | 5.567368 | 5.698274 | 29.42154 | 20.79892 |  | -1.422427e-05 |  | 0 | [9 empty] | 25.91262 | 0.1105011 | 25 | 0 | 25.52768 | 0.1016688
14124 | 2021/06/11 02:15:36 | 144478.9212 | 720.0002 | 1 | 21 | 0 | 1 | 0 | 0 | 4.109694 | 0 | 5.567368 | 5.698274 | 29.42154 | 20.79892 |  | -4.74111e-07 | [11 empty] | 25.41151 | -0.1083106 | 25 | 0 | 25.21177 | -0.1239568
14125 | 2021/06/11 02:16:36 | 144538.9212 | 780.0002 | 1 | 21 | 0 | 1 | 0 | 0 | 4.109974 | 0 | 5.567368 | 5.698274 | 29.42154 | 20.79892 |  | 1.880781e-05 |  | 0 | [9 empty] | 25.44689 | -0.01533031 | 25 | 0 | 25.06156 | -0.1112425
14126 | 2021/06/11 02:17:36 | 144598.9216 | 840.0006 | 1 | 21 | 0 | 1 | 0 | 0 | 4.110122 | 0 | 5.567368 | 5.698274 | 29.42154 | 20.79892 |  | 2.631512e-05 | [11 empty] | 25.49939 | -0.05732119 | 25 | 0 | 25.62584 | 0.108878
14127 | 2021/06/11 02:18:36 | 144658.9216 | 900.0006 | 1 | 21 | 0 | 1 | 0 | 0 | 4.110107 | 0 | 5.567368 | 5.698274 | 29.42154 | 20.79892 |  | -1.375024e-05 |  | 0 | [9 empty] | 25.84195 | 0.08039951 | 25 | 0 | 25.48549 | -0.022102
14128 | 2021/06/11 02:19:36 | 144718.9213 | 960.0003 | 1 | 21 | 0 | 1 | 0 | 0 | 4.110158 | 0 | 5.567368 | 5.698274 | 29.42154 | 20.79892 |  | -1.69108e-05 | [11 empty] | 25.86673 | 0.1238054 | 25 | 0 | 25.54594 | 0.04806161
14129 | 2021/06/11 02:20:36 | 144778.9218 | 1020.0008 | 1 | 21 | 0 | 1 | 0 | 0 | 4.11019 | 0 | 5.567368 | 5.698274 | 29.42154 | 20.79892 |  | -1.620014e-05 |  | 0 | [9 empty] | 25.35156 | -0.1371157 | 25 | 0 | 25.23745 | -0.06359756
14130 | 2021/06/11 02:21:36 | 144838.9217 | 1080.0007 | 1 | 21 | 0 | 1 | 0 | 0 | 4.110424 | 0 | 5.567368 | 5.698274 | 29.42154 | 20.79892 |  | -5.92683e-06 | [11 empty] | 25.808 | 0.1066065 | 25 | 0 | 25.74391 | 0.1601398
14131 | 2021/06/11 02:22:36 | 144898.9215 | 1140.0005 | 1 | 21 | 0 | 1 | 0 | 0 | 4.110407 | 0 | 5.567368 | 5.698274 | 29.42154 | 20.79892 |  | 2.283786e-05 |  | 0 | [9 empty] | 25.46858 | -0.09021223 | 25 | 0 | 25.39017 | -0.003298521
14132 | 2021/06/11 02:23:36 | 144958.9212 | 1200.0002 | 1 | 21 | 0 | 1 | 0 | 0 | 4.110252 | 0 | 5.567368 | 5.698274 | 29.42154 | 20.79892 |  | 1.343415e-06 | [11 empty] | 25.81939 | 0.1349527 | 25 | 0 | 25.59843 | 0.1082504
14133 | 2021/06/11 02:24:36 | 145018.9211 | 1260.0001 | 1 | 21 | 0 | 1 | 0 | 0 | 4.11037 | 0 | 5.567368 | 5.698274 | 29.42154 | 20.79892 |  | -1.643898e-05 |  | 0 | [9 empty] | 25.49711 | -0.04225552 | 25 | 0 | 25.36877 | 0.05807579
14134 | 2021/06/11 02:25:36 | 145078.9217 | 1320.0007 | 1 | 21 | 0 | 1 | 0 | 0 | 4.11052 | 0 | 5.567368 | 5.698274 | 29.42154 | 20.79892 |  | -1.722817e-05 | [11 empty] | 25.66429 | 0.05732238 | 25 | 0 | 25.60018 | 0.15769
14135 | 2021/06/11 02:26:36 | 145138.9215 | 1380.0005 | 1 | 21 | 0 | 1 | 0 | 0 | 4.110662 | 0 | 5.567368 | 5.698274 | 29.42154 | 20.79892 |  | 2.402521e-05 |  | 0 | [9 empty] | 25.86361 | 0.1101625 | 25 | 0 | 25.53569 | 0.01435518
14136 | 2021/06/11 02:27:36 | 145198.9216 | 1440.0006 | 1 | 21 | 0 | 1 | 0 | 0 | 4.11075 | 0 | 5.567368 | 5.698274 | 29.42154 | 20.79892 |  | 1.050946e-05 | [11 empty] | 25.81314 | 0.1313955 | 25 | 0 | 25.6207 | 0.1024538
14137 | 2021/06/11 02:28:36 | 145258.9225 | 1500.0015 | 1 | 21 | 0 | 1 | 0 | 0 | 4.110622 | 0 | 5.567368 | 5.698274 | 29.42154 | 20.79892 |  | 2.749867e-05 |  | 0 | [9 empty] | 25.60952 | -0.05935669 | 25 | 0 | 25.2957 | -0.1307118
14138 | 2021/06/11 02:29:36 | 145318.9222 | 1560.0012 | 1 | 21 | 0 | 1 | 0 | 0 | 4.110702 | 0 | 5.567368 | 5.698274 | 29.42154 | 20.79892 |  | -1.288076e-05 | [11 empty] | 25.48881 | -0.1005518 | 25 | 0 | 25.20346 | -0.1585537
14139 | 2021/06/11 02:30:36 | 145378.9223 | 1620.0013 | 1 | 21 | 0 | 1 | 0 | 0 | 4.110688 | 0 | 5.567368 | 5.698274 | 29.42154 | 20.79892 |  | -2.015239e-05 |  | 0 | [9 empty] | 25.80288 | 0.09626806 | 25 | 0 | 25.51772 | 0.027197
14140 | 2021/06/11 02:31:36 | 145438.9217 | 1680.0007 | 1 | 21 | 0 | 1 | 0 | 0 | 4.11103 | 0 | 5.567368 | 5.698274 | 29.42154 | 20.79892 |  | 1.185287e-06 | [11 empty] | 25.84791 | 0.161615 | 25 | 0 | 25.19921 | -0.1319712
14141 | 2021/06/11 02:32:36 | 145498.9217 | 1740.0007 | 1 | 21 | 0 | 1 | 0 | 0 | 4.110674 | 0 | 5.567368 | 5.698274 | 29.42154 | 20.79892 |  | 3.113587e-05 |  | 0 | [9 empty] | 25.79575 | -0.0271076 | 25 | 0 | 25.47491 | -0.1074088
14142 | 2021/06/11 02:33:36 | 145558.9215 | 1800.0005 | 1 | 21 | 0 | 1 | 0 | 0 | 4.110717 | 0 | 5.567368 | 5.698274 | 29.42154 | 20.79892 |  | 1.801667e-05 | [11 empty] | 25.41693 | 0.02718747 | 25 | 0 | 25.38846 | 0.08738816
14143 | 2021/06/11 02:34:36 | 145618.9222 | 1860.0012 | 1 | 21 | 0 | 1 | 0 | 0 | 4.110931 | 0 | 5.567368 | 5.698274 | 29.42154 | 20.79892 |  | -2.757951e-05 |  | 0 | [9 empty] | 25.78463 | 0.02888441 | 25 | 0 | 25.46379 | -0.0491643
14144 | 2021/06/11 02:35:36 | 145678.9213 | 1920.0003 | 1 | 21 | 0 | 1 | 0 | 0 | 4.111027 | 0 | 5.567368 | 5.698274 | 29.42154 | 20.79892 |  | -2.22031e-05 | [11 empty] | 25.76611 | 0.002849698 | 25 | 0 | 25.40959 | -0.05737126
14145 | 2021/06/11 02:36:36 | 145738.9211 | 1980.0001 | 1 | 21 | 0 | 1 | 0 | 0 | 4.110923 | 0 | 5.567368 | 5.698274 | 29.42154 | 20.79892 |  | -7.349208e-06 |  | 0 | [9 empty] | 25.8117 | 0.1090497 | 25 | 0 | 25.5836 | 0.05336106
14146 | 2021/06/11 02:37:36 | 145798.9217 | 2040.0007 | 1 | 21 | 0 | 1 | 0 | 0 | 4.110738 | 0 | 5.567368 | 5.698274 | 29.42154 | 20.79892 |  | 1.556781e-05 | [11 empty] | 25.84652 | 0.08735895 | 25 | 0 | 25.67549 | 0.08741975
14147 | 2021/06/11 02:38:36 | 145858.9215 | 2100.0005 | 1 | 21 | 0 | 1 | 0 | 0 | 4.110833 | 0 | 5.567368 | 5.698274 | 29.42154 | 20.79892 |  | 2.331239e-05 |  | 0 | [9 empty] | 25.76638 | 0.08492351 | 25 | 0 | 25.68803 | 0.1028085
14148 | 2021/06/11 02:39:36 | 145918.9215 | 2160.0005 | 1 | 21 | 0 | 1 | 0 | 0 | 4.110841 | 0 | 5.567368 | 5.698274 | 29.42154 | 20.79892 |  | 1.232668e-05 | [11 empty] | 25.54759 | -0.007400513 | 25 | 0 | 25.4906 | 0.06837726
14149 | 2021/06/11 02:40:36 | 145978.9214 | 2220.0004 | 1 | 21 | 0 | 1 | 0 | 0 | 4.111027 | 0 | 5.567368 | 5.698274 | 29.42154 | 20.79892 |  | -5.373303e-06 |  | 0 | [9 empty] | 25.66883 | 0.005620122 | 25 | 0 | 25.3051 | -0.05682886
14150 | 2021/06/11 02:41:36 | 146038.9221 | 2280.0011 | 1 | 21 | 0 | 1 | 0 | 0 | 4.111159 | 0 | 5.567368 | 5.698274 | 29.42154 | 20.79892 |  | -3.232098e-05 | [11 empty] | 25.84878 | 0.04317224 | 25 | 0 | 25.47805 | -0.003647208
14151 | 2021/06/11 02:42:36 | 146098.9212 | 2340.0002 | 1 | 21 | 0 | 1 | 0 | 0 | 4.111037 | 0 | 5.567368 | 5.698274 | 29.42154 | 20.79892 |  | -1.343237e-06 |  | 0 | [9 empty] | 25.47029 | -0.03567636 | 25 | 0 | 25.09927 | -0.08029699
14152 | 2021/06/11 02:43:36 | 146158.921 | 2400 | 1 | 21 | 0 | 1 | 0 | 0 | 4.110928 | 0 | 5.567368 | 5.698274 | 29.42154 | 20.79892 |  | 1.667304e-05 | [11 empty] | 25.75439 | 0.0209415 | 25 | 0 | 25.61898 | 0.0521642
14153 | 2021/06/11 02:44:36 | 146218.9224 | 2460.0014 | 1 | 21 | 0 | 1 | 0 | 0 | 4.111072 | 0 | 5.567368 | 5.698274 | 29.42154 | 20.79892 |  | 1.698912e-05 |  | 0 | [9 empty] | 25.51853 | 0.0417465 | 25 | 0 | 25.16896 | 0.008307695
14154 | 2021/06/11 02:45:36 | 146278.9215 | 2520.0005 | 1 | 21 | 0 | 1 | 0 | 0 | 4.111112 | 0 | 5.567368 | 5.698274 | 29.42154 | 20.79892 |  | 1.185386e-05 | [11 empty] | 25.39468 | -0.01829088 | 25 | 0 | 25.20147 | -0.02275646
14155 | 2021/06/11 02:46:36 | 146338.9213 | 2580.0003 | 1 | 21 | 0 | 1 | 0 | 0 | 4.111201 | 0 | 5.567368 | 5.698274 | 29.42154 | 20.79892 |  | 2.418347e-05 |  | 0 | [9 empty] | 25.5978 | -0.06408691 | 25 | 0 | 25.59787 | -0.03512442
14156 | 2021/06/11 02:47:36 | 146398.9212 | 2640.0002 | 1 | 21 | 0 | 1 | 0 | 0 | 4.11106 | 0 | 5.567368 | 5.698274 | 29.42154 | 20.79892 |  | -1.754327e-05 | [11 empty] | 25.66885 | 0.0648123 | 25 | 0 | 25.35507 | 0.06039262
14157 | 2021/06/11 02:48:36 | 146458.9219 | 2700.0009 | 1 | 21 | 0 | 1 | 0 | 0 | 4.111021 | 0 | 5.567368 | 5.698274 | 29.42154 | 20.79892 |  | -2.52876e-05 |  | 0 | [9 empty] | 25.84708 | 0.04740298 | 25 | 0 | 25.66179 | 0.09869874
14158 | 2021/06/11 02:49:36 | 146518.9216 | 2760.0006 | 1 | 21 | 0 | 1 | 0 | 0 | 4.111097 | 0 | 5.567368 | 5.698274 | 29.42154 | 20.79892 |  | -1.090537e-05 | [11 empty] | 25.76069 | -0.02521217 | 25 | 0 | 25.66094 | 0.02603352
14159 | 2021/06/11 02:50:36 | 146578.9215 | 2820.0005 | 1 | 21 | 0 | 1 | 0 | 0 | 4.111135 | 0 | 5.567368 | 5.698274 | 29.42154 | 20.79892 |  | 2.726342e-05 |  | 0 | [9 empty] | 25.39294 | -0.01668692 | 25 | 0 | 25.17178 | -0.07913291
14160 | 2021/06/11 02:51:36 | 146638.9214 | 2880.0004 | 1 | 21 | 0 | 1 | 0 | 0 | 4.11127 | 0 | 5.567368 | 5.698274 | 29.42154 | 20.79892 |  | 7.66524e-06 | [11 empty] | 25.79376 | 0.01149356 | 25 | 0 | 25.67976 | 0.06944656
14161 | 2021/06/11 02:52:36 | 146698.9213 | 2940.0003 | 1 | 21 | 0 | 1 | 0 | 0 | 4.111072 | 0 | 5.567368 | 5.698274 | 29.42154 | 20.79892 |  | 1.580396e-06 |  | 0 | [9 empty] | 25.64432 | 0.07257402 | 25 | 0 | 25.30197 | 0.05031526
14162 | 2021/06/11 02:53:36 | 146758.9212 | 3000.0002 | 1 | 21 | 0 | 1 | 0 | 0 | 4.111104 | 0 | 5.567368 | 5.698274 | 29.42154 | 20.79892 |  | -7.428232e-06 | [11 empty] | 25.46915 | -0.09538591 | 25 | 0 | 25.42642 | -0.07756889
14163 | 2021/06/11 02:54:36 | 146818.9212 | 3060.0002 | 1 | 21 | 0 | 1 | 0 | 0 | 4.111128 | 0 | 5.567368 | 5.698274 | 29.42154 | 20.79892 |  | -2.536704e-05 |  | 0 | [9 empty] | 25.51993 | -0.1029396 | 25 | 0 | 25.47007 | -0.06730378
14164 | 2021/06/11 02:55:36 | 146878.9216 | 3120.0006 | 1 | 21 | 0 | 1 | 0 | 0 | 4.11123 | 0 | 5.567368 | 5.698274 | 29.42154 | 20.79892 |  | 3.1531e-05 | [11 empty] | 25.38411 | -0.07204592 | 25 | 0 | 25.17008 | -0.1300371
14165 | 2021/06/11 02:56:36 | 146938.9225 | 3180.0015 | 1 | 21 | 0 | 1 | 0 | 0 | 4.111237 | 0 | 5.567368 | 5.698274 | 29.42154 | 20.79892 |  | 3.066147e-05 |  | 0 | [9 empty] | 25.46086 | -0.03620446 | 25 | 0 | 25.16121 | -0.1120341
14166 | 2021/06/11 02:57:36 | 146998.9214 | 3240.0004 | 1 | 21 | 0 | 1 | 0 | 0 | 4.111003 | 0 | 5.567368 | 5.698274 | 29.42154 | 20.79892 |  | 1.043062e-05 | [11 empty] | 25.67941 | -0.01515388 | 25 | 0 | 25.62956 | 0.07177234
14167 | 2021/06/11 02:58:36 | 147058.9215 | 3300.0005 | 1 | 21 | 0 | 1 | 0 | 0 | 4.111191 | 0 | 5.567368 | 5.698274 | 29.42154 | 20.79892 |  | 1.975593e-06 |  | 0 | [9 empty] | 25.64432 | 0.06775916 | 25 | 0 | 25.28057 | 0.03434777
14168 | 2021/06/11 02:59:36 | 147118.9213 | 3360.0003 | 1 | 21 | 0 | 1 | 0 | 0 | 4.11131 | 0 | 5.567368 | 5.698274 | 29.42154 | 20.79892 |  | 3.318777e-06 | [11 empty] | 25.65717 | -0.04366875 | 25 | 0 | 25.62871 | -0.003564358
14169 | 2021/06/11 03:00:36 | 147178.9219 | 3420.0009 | 1 | 21 | 0 | 1 | 0 | 0 | 4.111359 | 0 | 5.567368 | 5.698274 | 29.42154 | 20.79892 |  | 5.610407e-06 |  | 0 | [9 empty] | 25.89895 | 0.1066285 | 25 | 0 | 25.40759 | 0.03755152
14170 | 2021/06/11 03:01:36 | 147238.9217 | 3480.0007 | 1 | 21 | 0 | 1 | 0 | 0 | 4.111116 | 0 | 5.567368 | 5.698274 | 29.42154 | 20.79892 |  | 1.991415e-05 | [11 empty] | 25.86847 | 0.1676774 | 25 | 0 | 25.54768 | 0.09640276
14171 | 2021/06/11 03:02:36 | 147298.9216 | 3540.0006 | 1 | 21 | 0 | 1 | 0 | 0 | 4.111105 | 0 | 5.567368 | 5.698274 | 29.42154 | 20.79892 |  | 2.133623e-05 |  | 0 | [9 empty] | 25.79662 | 0.1258761 | 25 | 0 | 25.69687 | 0.1727408
14172 | 2021/06/11 03:03:36 | 147358.9216 | 3600.0006 | 1 | 21 | 0 | 1 | 0 | 0 | 4.111125 | 0 | 5.567368 | 5.698274 | 29.42154 | 20.79892 |  | -1.896711e-05 | [11 empty] | 25.46058 | -0.1065236 | 25 | 0 | 25.18235 | -0.1467025
14173 | 2021/06/11 03:03:36 | 147358.923 | 3600.002 | 1 | 21 | 0 | 1 | 0 | 0 | 4.111083 | 0 | 5.567368 | 5.698274 | 29.42154 | 20.79892 |  | -1.896711e-05 | 0.02420349 | 0 | 0 | [8 empty] | 25.46058 | -0.1065236 | 25 | 0 | 25.18235 | -0.1467025
14174 | 2021/06/11 03:03:36 | 147358.9294 | 0.0014 | 1 | 22 | 0 | 1 | 0 | 0 | 4.1111 | 0 | 5.567368 | 5.698274 | 29.42154 | 20.79892 |  | -1.896711e-05 | 0.02420349 | 0 | 0 | [8 empty] | 25.46058 | -0.1065237 | 25 | 0 | 25.18233 | -0.1466952
14175 | 2021/06/11 03:03:36 | 147358.9373 | 0.0014 | 1 | 23 | 1 | 1 | 0 | 0 | 4.111238 | 0 | 5.567368 | 5.698274 | 29.42154 | 20.79892 |  | -1.896711e-05 | 0.02420349 | 0 | 0 | [8 empty] | 25.46058 | -0.1065237 | 25 | 0 | 25.18232 | -0.1466862
14176 | 2021/06/11 03:08:16 | 147638.6109 | 10 | 1 | 14 | 1 | 1 | 0 | 0 | 4.111182 | 0 | 5.567368 | 5.698274 | 29.42154 | 20.79892 |  | 2.136427e-05 | [11 empty] | 25.38154 | -0.1091963 | 25 | 0 | 25.42783 | -0.07355392
14177 | 2021/06/11 03:08:26 | 147648.611 | 20.0001 | 1 | 14 | 1 | 1 | 0 | 0 | 4.111475 | 0 | 5.567368 | 5.698274 | 29.42154 | 20.79892 |  | 3.255805e-05 | [11 empty] | 25.80688 | 0.08173823 | 25 | 0 | 25.13867 | -0.1164073
14178 | 2021/06/11 03:08:36 | 147658.612 | 30.0011 | 1 | 14 | 1 | 1 | 0 | 0 | 4.111257 | 0 | 5.567368 | 5.698274 | 29.42154 | 20.79892 |  | -4.741778e-06 | [11 empty] | 25.41837 | -0.1053756 | 25 | 0 | 25.63923 | 0.09636462
14179 | 2021/06/11 03:08:46 | 147668.6113 | 40.0004 | 1 | 14 | 1 | 1 | 0 | 0 | 4.111395 | 0 | 5.567368 | 5.698274 | 29.42154 | 20.79892 |  | -3.224222e-05 | [11 empty] | 25.27767 | -0.08827686 | 25 | 0 | 25.07073 | -0.1329046
14180 | 2021/06/11 03:08:56 | 147678.6114 | 50.0005 | 1 | 14 | 1 | 1 | 0 | 0 | 4.111097 | 0 | 5.567368 | 5.698274 | 29.42154 | 20.79892 | [13 empty] | 25.83198 | 0.1719737 | 25 | 0 | 25.59676 | 0.1720589
14181 | 2021/06/11 03:09:06 | 147688.6115 | 60.0006 | 1 | 14 | 1 | 1 | 0 | 0 | 4.111389 | 0 | 5.567368 | 5.698274 | 29.42154 | 20.79892 |  | 4.583035e-06 | [11 empty] | 25.31561 | -0.07576287 | 25 | 0 | 25.14439 | -0.01783133
14182 | 2021/06/11 03:09:16 | 147698.6118 | 70.0009 | 1 | 14 | 1 | 1 | 0 | 0 | 4.111211 | 0 | 5.567368 | 5.698274 | 29.42154 | 20.79892 |  | 1.20126e-05 | [11 empty] | 25.79175 | 0.1234597 | 25 | 0 | 25.44951 | 0.1123929
14183 | 2021/06/11 03:09:26 | 147708.6109 | 80 | 1 | 14 | 1 | 1 | 0 | 0 | 4.111324 | 0 | 5.567368 | 5.698274 | 29.42154 | 20.79892 |  | 1.209073e-05 | [11 empty] | 25.62292 | 0.002769232 | 25 | 0 | 25.56594 | 0.1097912
14184 | 2021/06/11 03:09:36 | 147718.6111 | 90.0002 | 1 | 14 | 1 | 1 | 0 | 0 | 4.111244 | 0 | 5.567368 | 5.698274 | 29.42154 | 20.79892 |  | -1.193278e-05 | [11 empty] | 25.59496 | -0.09433925 | 25 | 0 | 25.22404 | -0.1389521
14185 | 2021/06/11 03:09:46 | 147728.6113 | 100.0004 | 1 | 14 | 1 | 1 | 0 | 0 | 4.111257 | 0 | 5.567368 | 5.698274 | 29.42154 | 20.79892 |  | 3.160976e-07 | [11 empty] | 25.64772 | -0.05561888 | 25 | 0 | 25.62639 | 0.01122296
14186 | 2021/06/11 03:09:56 | 147738.6112 | 110.0003 | 1 | 14 | 1 | 1 | 0 | 0 | 4.111428 | 0 | 5.567368 | 5.698274 | 29.42154 | 20.79892 | [13 empty] | 25.36755 | -0.1458418 | 25 | 0 | 25.14637 | -0.1615095
14187 | 2021/06/11 03:10:06 | 147748.6114 | 120.0005 | 1 | 14 | 1 | 1 | 0 | 0 | 4.111239 | 0 | 5.567368 | 5.698274 | 29.42154 | 20.79892 |  | 9.719276e-06 | [11 empty] | 25.50796 | -0.06590068 | 25 | 0 | 25.15124 | -0.1171899
14188 | 2021/06/11 03:10:16 | 147758.6115 | 130.0006 | 1 | 14 | 1 | 1 | 0 | 0 | 4.111377 | 0 | 5.567368 | 5.698274 | 29.42154 | 20.79892 |  | 3.224436e-05 |  | 0 | 0 | [8 empty] | 25.57872 | 0.0781244 | 25 | 0 | 25.19351 | 0.02240658
14189 | 2021/06/11 03:10:26 | 147768.6117 | 140.0008 | 1 | 14 | 1 | 1 | 0 | 0 | 4.111277 | 0 | 5.567368 | 5.698274 | 29.42154 | 20.79892 |  | -1.185356e-05 | [11 empty] | 25.72389 | 0.1183999 | 25 | 0 | 25.37447 | 0.01141548
14190 | 2021/06/11 03:10:36 | 147778.6109 | 150 | 1 | 14 | 1 | 1 | 0 | 0 | 4.111389 | 0 | 5.567368 | 5.698274 | 29.42154 | 20.79892 |  | -3.753628e-05 | [11 empty] | 25.64916 | 0.00865221 | 25 | 0 | 25.29968 | -0.0694102
14191 | 2021/06/11 03:10:46 | 147788.6112 | 160.0003 | 1 | 14 | 1 | 1 | 0 | 0 | 4.111269 | 0 | 5.567368 | 5.698274 | 29.42154 | 20.79892 |  | 3.785488e-05 | [11 empty] | 25.78262 | 0.09421587 | 25 | 0 | 25.48318 | 0.1121211
14192 | 2021/06/11 03:10:56 | 147798.6113 | 170.0004 | 1 | 14 | 1 | 1 | 0 | 0 | 4.111353 | 0 | 5.567368 | 5.698274 | 29.42154 | 20.79892 | [13 empty] | 25.72216 | 0.09182215 | 25 | 0 | 25.35847 | 0.002673268
14193 | 2021/06/11 03:11:06 | 147808.6114 | 180.0005 | 1 | 14 | 1 | 1 | 0 | 0 | 4.111165 | 0 | 5.567368 | 5.698274 | 29.42154 | 20.79892 |  | 2.749912e-05 | [11 empty] | 25.5867 | -0.07445753 | 25 | 0 | 25.25859 | -0.12577
14194 | 2021/06/11 03:11:16 | 147818.6114 | 190.0005 | 1 | 14 | 1 | 1 | 0 | 0 | 4.111472 | 0 | 5.567368 | 5.698274 | 29.42154 | 20.79892 |  | -4.267317e-06 | [11 empty] | 25.52421 | 0.06251574 | 25 | 0 | 25.2032 | 0.009011626
14195 | 2021/06/11 03:11:26 | 147828.6123 | 200.0014 | 1 | 14 | 1 | 1 | 0 | 0 | 4.111233 | 0 | 5.567368 | 5.698274 | 29.42154 | 20.79892 |  | -2.038812e-05 | [11 empty] | 25.51824 | -0.02441943 | 25 | 0 | 25.16153 | -0.12254
14196 | 2021/06/11 03:11:36 | 147838.6115 | 210.0006 | 1 | 14 | 1 | 1 | 0 | 0 | 4.111353 | 0 | 5.567368 | 5.698274 | 29.42154 | 20.79892 |  | 6.242513e-06 | [11 empty] | 25.51767 | -0.06802857 | 25 | 0 | 25.13955 | -0.1059562
14197 | 2021/06/11 03:11:46 | 147848.6109 | 220 | 1 | 14 | 1 | 1 | 0 | 0 | 4.111244 | 0 | 5.567368 | 5.698274 | 29.42154 | 20.79892 |  | -6.085282e-06 | [11 empty] | 25.39552 | 0.007218719 | 25 | 0 | 25.06014 | -0.05746782
14198 | 2021/06/11 03:11:56 | 147858.6118 | 230.0009 | 1 | 14 | 1 | 1 | 0 | 0 | 4.111289 | 0 | 5.567368 | 5.698274 | 29.42154 | 20.79892 | [13 empty] | 25.3273 | -0.1588601 | 25 | 0 | 25.14895 | -0.1566899
14199 | 2021/06/11 03:12:06 | 147868.6111 | 240.0002 | 1 | 14 | 1 | 1 | 0 | 0 | 4.111306 | 0 | 5.567368 | 5.698274 | 29.42154 | 20.79892 |  | 1.667277e-05 | [11 empty] | 25.52764 | -0.02708793 | 25 | 0 | 25.49204 | 0.03530562
14200 | 2021/06/11 03:12:16 | 147878.6113 | 250.0004 | 1 | 14 | 1 | 1 | 0 | 0 | 4.111117 | 0 | 5.567368 | 5.698274 | 29.42154 | 20.79892 |  | -8.851319e-06 |  | 0 | 0 | [8 empty] | 25.82941 | 0.03118873 | 25 | 0 | 25.70115 | 0.09584069
14201 | 2021/06/11 03:12:26 | 147888.6113 | 260.0004 | 1 | 14 | 1 | 1 | 0 | 0 | 4.111532 | 0 | 5.567368 | 5.698274 | 29.42154 | 20.79892 |  | 2.56039e-05 | [11 empty] | 25.70651 | 0.1224196 | 25 | 0 | 25.38562 | 0.0644958
14202 | 2021/06/11 03:12:36 | 147898.6124 | 270.0015 | 1 | 14 | 1 | 1 | 0 | 0 | 4.111303 | 0 | 5.567368 | 5.698274 | 29.42154 | 20.79892 |  | 1.841238e-05 | [11 empty] | 25.44518 | -0.09032249 | 25 | 0 | 25.13838 | -0.1037192
14203 | 2021/06/11 03:12:46 | 147908.6115 | 280.0006 | 1 | 14 | 1 | 1 | 0 | 0 | 4.111444 | 0 | 5.567368 | 5.698274 | 29.42154 | 20.79892 |  | -7.269763e-06 | [11 empty] | 25.38354 | -0.08639097 | 25 | 0 | 25.28371 | -0.09978235
14204 | 2021/06/11 03:12:56 | 147918.6118 | 290.0009 | 1 | 14 | 1 | 1 | 0 | 0 | 4.111335 | 0 | 5.567368 | 5.698274 | 29.42154 | 20.79892 | [13 empty] | 25.74185 | 0.07085979 | 25 | 0 | 25.65635 | 0.1489234
14205 | 2021/06/11 03:13:06 | 147928.6111 | 300.0002 | 1 | 14 | 1 | 1 | 0 | 0 | 4.111352 | 0 | 5.567368 | 5.698274 | 29.42154 | 20.79892 |  | -1.138046e-05 | [11 empty] | 25.71534 | 0.01060843 | 25 | 0 | 25.33737 | -0.0518477
14206 | 2021/06/11 03:13:06 | 147928.6126 | 300.0017 | 1 | 14 | 1 | 1 | 0 | 0 | 4.111361 | 0 | 5.567368 | 5.698274 | 29.42154 | 20.79892 |  | -1.138046e-05 | 0.02420349 | 0 | 0 | [8 empty] | 25.71534 | 0.01060843 | 25 | 0 | 25.33737 | -0.0518477
14207 | 2021/06/11 03:13:06 | 147928.7486 | 0.1001 | 1 | 15 | 1 | 1 | 0 | -18.15952 | 3.713841 | -67.44157 | 5.567368 | 5.698719 | 29.42154 | 20.80058 |  | -0.03827922 | [11 empty] | 25.71534 | 0.01060843 | 25 | 0 | 25.33737 | -0.0518477
14208 | 2021/06/11 03:13:06 | 147928.8495 | 0.201 | 1 | 15 | 1 | 1 | 0 | -18.16448 | 3.677917 | -66.80745 | 5.567368 | 5.699228 | 29.42154 | 20.80246 | [13 empty] | 25.86103 | 0.1477009 | 25 | 0 | 25.33737 | -0.0518477
14209 | 2021/06/11 03:13:06 | 147928.9488 | 0.3003 | 1 | 15 | 1 | 1 | 0 | -18.16644 | 3.669281 | -66.65777 | 5.567368 | 5.699727 | 29.42154 | 20.80429 | [13 empty] | 25.86103 | 0.1477009 | 25 | 0 | 25.64008 | 0.1790023
14210 | 2021/06/11 03:13:06 | 147929.0487 | 0.4002 | 1 | 15 | 1 | 1 | 0 | -18.16732 | 3.663218 | -66.55085 | 5.567368 | 5.700232 | 29.42154 | 20.80614 | [13 empty] | 25.86103 | 0.1477009 | 25 | 0 | 25.64008 | 0.1790023
14211 | 2021/06/11 03:13:06 | 147929.1497 | 0.5012 | 1 | 15 | 1 | 1 | 0 | -18.16768 | 3.658481 | -66.46611 | 5.567368 | 5.700741 | 29.42154 | 20.80801 | [13 empty] | 25.86103 | 0.1477009 | 25 | 0 | 25.64008 | 0.1790023
14212 | 2021/06/11 03:13:07 | 147929.2489 | 0.6004 | 1 | 15 | 1 | 1 | 0 | -18.16788 | 3.654659 | -66.39741 | 5.567368 | 5.701241 | 29.42154 | 20.80984 |  | -0.04612902 |  | 0.1060693 | 10.42253 | [8 empty] | 25.86103 | 0.1477009 | 25 | 0 | 25.64008 | 0.1790023
14213 | 2021/06/11 03:13:07 | 147929.3495 | 0.701 | 1 | 15 | 1 | 1 | 0 | -18.16816 | 3.650846 | -66.32915 | 5.567368 | 5.701748 | 29.42154 | 20.81169 | [13 empty] | 25.86103 | 0.1477009 | 25 | 0 | 25.64008 | 0.1790023
14214 | 2021/06/11 03:13:07 | 147929.4488 | 0.8003 | 1 | 15 | 1 | 1 | 0 | -18.16926 | 3.647725 | -66.27646 | 5.567368 | 5.70225 | 29.42154 | 20.81352 | [13 empty] | 25.86103 | 0.1477009 | 25 | 0 | 25.64008 | 0.1790023
14215 | 2021/06/11 03:13:07 | 147929.5487 | 0.9002 | 1 | 15 | 1 | 1 | 0 | -18.16843 | 3.644615 | -66.21693 | 5.567368 | 5.702752 | 29.42154 | 20.81535 | [13 empty] | 25.72587 | -0.04223585 | 25 | 0 | 25.64008 | 0.1790023
14216 | 2021/06/11 03:13:07 | 147929.6487 | 1.0002 | 1 | 15 | 1 | 1 | 0 | -18.16573 | 3.642161 | -66.16251 | 5.567368 | 5.703252 | 29.42154 | 20.81718 | [13 empty] | 25.72587 | -0.04223585 | 25 | 0 | 25.69742 | 0.01791716
14217 | 2021/06/11 03:13:07 | 147929.7489 | 1.1004 | 1 | 15 | 1 | 1 | 0 | -18.16288 | 3.639749 | -66.10832 | 5.567368 | 5.703761 | 29.42154 | 20.81903 | [13 empty] | 25.72587 | -0.04223585 | 25 | 0 | 25.69742 | 0.01791716
14218 | 2021/06/11 03:13:07 | 147929.8489 | 1.2004 | 1 | 15 | 1 | 1 | 0 | -18.15988 | 3.637183 | -66.05081 | 5.567368 | 5.704266 | 29.42154 | 20.82086 | [13 empty] | 25.72587 | -0.04223585 | 25 | 0 | 25.69742 | 0.01791716
14219 | 2021/06/11 03:13:07 | 147929.9488 | 1.3003 | 1 | 15 | 1 | 1 | 0 | -18.15659 | 3.635115 | -66.00129 | 5.567368 | 5.704769 | 29.42154 | 20.8227 | [13 empty] | 25.72587 | -0.04223585 | 25 | 0 | 25.69742 | 0.01791716
14220 | 2021/06/11 03:13:07 | 147930.0489 | 1.4004 | 1 | 15 | 1 | 1 | 0 | -18.15295 | 3.63271 | -65.9444 | 5.567368 | 5.705273 | 29.42154 | 20.82453 | [13 empty] | 25.72587 | -0.04223585 | 25 | 0 | 25.69742 | 0.01791716
14221 | 2021/06/11 03:13:07 | 147930.1488 | 1.5003 | 1 | 15 | 1 | 1 | 0 | -18.14938 | 3.630669 | -65.89439 | 5.567368 | 5.705777 | 29.42154 | 20.82636 | [13 empty] | 25.72587 | -0.04223585 | 25 | 0 | 25.69742 | 0.01791716
14222 | 2021/06/11 03:13:08 | 147930.2487 | 1.6002 | 1 | 15 | 1 | 1 | 0 | -18.14639 | 3.628764 | -65.84897 | 5.567368 | 5.706279 | 29.42154 | 20.82818 |  | -0.02117146 |  | 0.2209692 | 5.288514 | [8 empty] | 25.72587 | -0.04223585 | 25 | 0 | 25.69742 | 0.01791716
14223 | 2021/06/11 03:13:08 | 147930.3495 | 1.701 | 1 | 15 | 1 | 1 | 0 | -18.14556 | 3.626866 | -65.81151 | 5.567368 | 5.706788 | 29.42154 | 20.83002 | [13 empty] | 25.43176 | -0.04223585 | 25 | 0 | 25.29626 | 0.01791716
14224 | 2021/06/11 03:13:08 | 147930.4497 | 1.8012 | 1 | 15 | 1 | 1 | 0 | -18.14512 | 3.625199 | -65.77967 | 5.567368 | 5.707292 | 29.42154 | 20.83185 | [13 empty] | 25.43176 | -0.04223585 | 25 | 0 | 25.29626 | 0.01791716
14225 | 2021/06/11 03:13:08 | 147930.5489 | 1.9004 | 1 | 15 | 1 | 1 | 0 | -18.14525 | 3.623223 | -65.74429 | 5.567368 | 5.707792 | 29.42154 | 20.83367 | [13 empty] | 25.43176 | -0.04223585 | 25 | 0 | 25.29626 | 0.01791716
14226 | 2021/06/11 03:13:08 | 147930.6489 | 2.0004 | 1 | 15 | 1 | 1 | 0 | -18.1459 | 3.621786 | -65.72057 | 5.567368 | 5.708295 | 29.42154 | 20.83549 | [13 empty] | 25.43176 | -0.04223585 | 25 | 0 | 25.29626 | 0.01791716
14227 | 2021/06/11 03:13:08 | 147930.7496 | 2.1011 | 1 | 15 | 1 | 1 | 0 | -18.14703 | 3.619847 | -65.68947 | 5.567368 | 5.708803 | 29.42154 | 20.83733 | [13 empty] | 25.43176 | -0.04223585 | 25 | 0 | 25.29626 | 0.01791716
14228 | 2021/06/11 03:13:08 | 147930.8487 | 2.2002 | 1 | 15 | 1 | 1 | 0 | -18.14841 | 3.618438 | -65.6689 | 5.567368 | 5.709302 | 29.42154 | 20.83913 | [13 empty] | 25.43176 | -0.04223585 | 25 | 0 | 25.29626 | 0.01791716
14229 | 2021/06/11 03:13:08 | 147930.9497 | 2.3012 | 1 | 15 | 1 | 1 | 0 | -18.14954 | 3.616944 | -65.64587 | 5.567368 | 5.709811 | 29.42154 | 20.84097 | [13 empty] | 25.43176 | -0.04223585 | 25 | 0 | 25.29626 | 0.01791716
14230 | 2021/06/11 03:13:08 | 147931.0495 | 2.401 | 1 | 15 | 1 | 1 | 0 | -18.1507 | 3.615167 | -65.61781 | 5.567368 | 5.710313 | 29.42154 | 20.84279 | [13 empty] | 25.48883 | -0.07407606 | 25 | 0 | 25.1321 | -0.1766634
14231 | 2021/06/11 03:13:08 | 147931.1496 | 2.5011 | 1 | 15 | 1 | 1 | 0 | -18.1516 | 3.614145 | -65.60251 | 5.567368 | 5.710817 | 29.42154 | 20.84461 | [13 empty] | 25.48883 | -0.07407606 | 25 | 0 | 25.1321 | -0.1766634
14232 | 2021/06/11 03:13:09 | 147931.2488 | 2.6003 | 1 | 15 | 1 | 1 | 0 | -18.15232 | 3.612691 | -65.57872 | 5.567368 | 5.711318 | 29.42154 | 20.84642 |  | -0.01566314 |  | 0.3150607 | 3.362518 | [8 empty] | 25.48883 | -0.07407606 | 25 | 0 | 25.1321 | -0.1766634
14233 | 2021/06/11 03:13:09 | 147931.3497 | 2.7012 | 1 | 15 | 1 | 1 | 0 | -18.15257 | 3.611339 | -65.55508 | 5.567368 | 5.711824 | 29.42154 | 20.84825 | [13 empty] | 25.48883 | -0.07407606 | 25 | 0 | 25.1321 | -0.1766634
14234 | 2021/06/11 03:13:09 | 147931.4488 | 2.8003 | 1 | 15 | 1 | 1 | 0 | -18.15265 | 3.610184 | -65.53441 | 5.567368 | 5.712323 | 29.42154 | 20.85005 | [13 empty] | 25.48883 | -0.07407606 | 25 | 0 | 25.1321 | -0.1766634
14235 | 2021/06/11 03:13:09 | 147931.5489 | 2.9004 | 1 | 15 | 1 | 1 | 0 | -18.15257 | 3.608646 | -65.5062 | 5.567368 | 5.712827 | 29.42154 | 20.85187 | [13 empty] | 25.48883 | -0.07407606 | 25 | 0 | 25.1321 | -0.1766634
14236 | 2021/06/11 03:13:09 | 147931.6488 | 3.0003 | 1 | 15 | 1 | 1 | 0 | -18.15265 | 3.607515 | -65.48596 | 5.567368 | 5.71333 | 29.42154 | 20.85369 | [13 empty] | 25.48883 | -0.07407606 | 25 | 0 | 25.1321 | -0.1766634
14237 | 2021/06/11 03:13:09 | 147931.7495 | 3.101 | 1 | 15 | 1 | 1 | 0 | -18.15264 | 3.606299 | -65.46385 | 5.567368 | 5.713838 | 29.42154 | 20.85552 | [13 empty] | 25.86216 | 0.116666 | 25 | 0 | 25.32735 | 0.06101787
14238 | 2021/06/11 03:13:09 | 147931.8496 | 3.2011 | 1 | 15 | 1 | 1 | 0 | -18.15249 | 3.605028 | -65.44023 | 5.567368 | 5.714343 | 29.42154 | 20.85734 | [13 empty] | 25.86216 | 0.116666 | 25 | 0 | 25.32735 | 0.06101787
14239 | 2021/06/11 03:13:09 | 147931.9489 | 3.3004 | 1 | 15 | 1 | 1 | 0 | -18.15272 | 3.604145 | -65.42504 | 5.567368 | 5.714843 | 29.42154 | 20.85914 | [13 empty] | 25.86216 | 0.116666 | 25 | 0 | 25.32735 | 0.06101787
14240 | 2021/06/11 03:13:09 | 147932.0488 | 3.4003 | 1 | 15 | 1 | 1 | 0 | -18.1527 | 3.602832 | -65.40113 | 5.567368 | 5.715347 | 29.42154 | 20.86096 | [13 empty] | 25.86216 | 0.116666 | 25 | 0 | 25.32735 | 0.06101787
14241 | 2021/06/11 03:13:09 | 147932.1497 | 3.5012 | 1 | 15 | 1 | 1 | 0 | -18.15278 | 3.601964 | -65.38566 | 5.567368 | 5.715855 | 29.42154 | 20.86279 | [13 empty] | 25.86216 | 0.116666 | 25 | 0 | 25.32735 | 0.06101787
14242 | 2021/06/11 03:13:10 | 147932.2487 | 3.6002 | 1 | 15 | 1 | 1 | 0 | -18.15278 | 3.600776 | -65.36409 | 5.567368 | 5.716353 | 29.42154 | 20.86458 |  | -0.01141703 |  | 0.434208 | 2.674157 | [8 empty] | 25.86216 | 0.116666 | 25 | 0 | 25.32735 | 0.06101787
14243 | 2021/06/11 03:13:10 | 147932.3487 | 3.7002 | 1 | 15 | 1 | 1 | 0 | -18.15284 | 3.599769 | -65.34603 | 5.567368 | 5.716853 | 29.42154 | 20.86638 | [13 empty] | 25.86216 | 0.116666 | 25 | 0 | 25.32735 | 0.06101787
14244 | 2021/06/11 03:13:10 | 147932.4497 | 3.8012 | 1 | 15 | 1 | 1 | 0 | -18.15285 | 3.598696 | -65.32659 | 5.567368 | 5.717366 | 29.42154 | 20.86823 | [13 empty] | 26.07113 | 0.116666 | 25 | 0 | 25.61501 | 0.06101787
14245 | 2021/06/11 03:13:10 | 147932.5488 | 3.9003 | 1 | 15 | 1 | 1 | 0 | -18.15299 | 3.597641 | -65.30794 | 5.567368 | 5.717865 | 29.42154 | 20.87002 | [13 empty] | 26.07113 | 0.116666 | 25 | 0 | 25.61501 | 0.06101787
14246 | 2021/06/11 03:13:10 | 147932.6497 | 4.0012 | 1 | 15 | 1 | 1 | 0 | -18.15295 | 3.596866 | -65.29373 | 5.567368 | 5.718373 | 29.42154 | 20.87185 | [13 empty] | 26.07113 | 0.116666 | 25 | 0 | 25.61501 | 0.06101787
14247 | 2021/06/11 03:13:10 | 147932.7497 | 4.1012 | 1 | 15 | 1 | 1 | 0 | -18.15288 | 3.595878 | -65.27554 | 5.567368 | 5.718877 | 29.42154 | 20.87366 | [13 empty] | 26.07113 | 0.116666 | 25 | 0 | 25.61501 | 0.06101787
14248 | 2021/06/11 03:13:10 | 147932.8488 | 4.2003 | 1 | 15 | 1 | 1 | 0 | -18.15279 | 3.594881 | -65.25712 | 5.567368 | 5.719376 | 29.42154 | 20.87546 | [13 empty] | 26.07113 | 0.116666 | 25 | 0 | 25.61501 | 0.06101787
14249 | 2021/06/11 03:13:10 | 147932.9488 | 4.3003 | 1 | 15 | 1 | 1 | 0 | -18.15276 | 3.594082 | -65.24251 | 5.567368 | 5.719879 | 29.42154 | 20.87726 | [13 empty] | 26.07113 | 0.116666 | 25 | 0 | 25.61501 | 0.06101787
14250 | 2021/06/11 03:13:10 | 147933.0495 | 4.401 | 1 | 15 | 1 | 1 | 0 | -18.15266 | 3.59304 | -65.22323 | 5.567368 | 5.720385 | 29.42154 | 20.87908 | [13 empty] | 26.07113 | 0.116666 | 25 | 0 | 25.61501 | 0.06101787
14251 | 2021/06/11 03:13:10 | 147933.1495 | 4.501 | 1 | 15 | 1 | 1 | 0 | -18.15263 | 3.592336 | -65.21035 | 5.567368 | 5.720889 | 29.42154 | 20.88089 | [13 empty] | 26.04945 | 0.05852818 | 25 | 0 | 25.61501 | 0.06101787
14252 | 2021/06/11 03:13:11 | 147933.2489 | 4.6004 | 1 | 15 | 1 | 1 | 0 | -18.15241 | 3.591338 | -65.19144 | 5.567368 | 5.721388 | 29.42154 | 20.88268 |  | -0.009135474 |  | 0.5673954 | 2.09924 | [8 empty] | 26.04945 | 0.05852818 | 25 | 0 | 25.65749 | 0.1031673
14253 | 2021/06/11 03:13:11 | 147933.3496 | 4.7011 | 1 | 15 | 1 | 1 | 0 | -18.15228 | 3.590473 | -65.17527 | 5.567368 | 5.721894 | 29.42154 | 20.8845 | [13 empty] | 26.04945 | 0.05852818 | 25 | 0 | 25.65749 | 0.1031673
14254 | 2021/06/11 03:13:11 | 147933.4497 | 4.8012 | 1 | 15 | 1 | 1 | 0 | -18.15234 | 3.58985 | -65.16418 | 5.567368 | 5.722399 | 29.42154 | 20.88631 | [13 empty] | 26.04945 | 0.05852818 | 25 | 0 | 25.65749 | 0.1031673
14255 | 2021/06/11 03:13:11 | 147933.5497 | 4.9012 | 1 | 15 | 1 | 1 | 0 | -18.15241 | 3.589009 | -65.14916 | 5.567368 | 5.722903 | 29.42154 | 20.88812 | [13 empty] | 26.04945 | 0.05852818 | 25 | 0 | 25.65749 | 0.1031673
14256 | 2021/06/11 03:13:11 | 147933.6488 | 5.0003 | 1 | 15 | 1 | 1 | 0 | -18.1524 | 3.588171 | -65.13392 | 5.567368 | 5.723403 | 29.42154 | 20.88992 | [13 empty] | 26.04945 | 0.05852818 | 25 | 0 | 25.65749 | 0.1031673
14257 | 2021/06/11 03:13:11 | 147933.7489 | 5.1004 | 1 | 15 | 1 | 1 | 0 | -18.15241 | 3.587343 | -65.11892 | 5.567368 | 5.723907 | 29.42154 | 20.89173 | [13 empty] | 26.04945 | 0.05852818 | 25 | 0 | 25.65749 | 0.1031673
14258 | 2021/06/11 03:13:11 | 147933.8489 | 5.2004 | 1 | 15 | 1 | 1 | 0 | -18.15226 | 3.586615 | -65.10517 | 5.567368 | 5.72441 | 29.42154 | 20.89353 | [13 empty] | 25.82171 | -0.07116914 | 25 | 0 | 25.65749 | 0.1031673
14259 | 2021/06/11 03:13:11 | 147933.9496 | 5.3011 | 1 | 15 | 1 | 1 | 0 | -18.15236 | 3.585971 | -65.09384 | 5.567368 | 5.724918 | 29.42154 | 20.89535 | [13 empty] | 25.82171 | -0.07116914 | 25 | 0 | 25.37962 | -0.08683503
14260 | 2021/06/11 03:13:11 | 147934.0498 | 5.4013 | 1 | 15 | 1 | 1 | 0 | -18.15261 | 3.584972 | -65.0766 | 5.567368 | 5.725422 | 29.42154 | 20.89716 | [13 empty] | 25.82171 | -0.07116914 | 25 | 0 | 25.37962 | -0.08683503
14261 | 2021/06/11 03:13:11 | 147934.1487 | 5.5002 | 1 | 15 | 1 | 1 | 0 | -18.15257 | 3.584568 | -65.06912 | 5.567368 | 5.725917 | 29.42154 | 20.89894 | [13 empty] | 25.82171 | -0.07116914 | 25 | 0 | 25.37962 | -0.08683503
14262 | 2021/06/11 03:13:12 | 147934.2497 | 5.6012 | 1 | 15 | 1 | 1 | 0 | -18.15259 | 3.583798 | -65.05522 | 5.567368 | 5.726429 | 29.42154 | 20.90077 |  | -0.007664046 |  | 0.5964713 | 1.682591 | [8 empty] | 25.82171 | -0.07116914 | 25 | 0 | 25.37962 | -0.08683503
14263 | 2021/06/11 03:13:12 | 147934.3489 | 5.7004 | 1 | 15 | 1 | 1 | 0 | -18.15261 | 3.58312 | -65.04298 | 5.567368 | 5.726928 | 29.42154 | 20.90256 | [13 empty] | 25.82171 | -0.07116914 | 25 | 0 | 25.37962 | -0.08683503
14264 | 2021/06/11 03:13:12 | 147934.4496 | 5.8011 | 1 | 15 | 1 | 1 | 0 | -18.15253 | 3.582419 | -65.02997 | 5.567368 | 5.727435 | 29.42154 | 20.90437 | [13 empty] | 25.82171 | -0.07116914 | 25 | 0 | 25.37962 | -0.08683503
14265 | 2021/06/11 03:13:12 | 147934.5488 | 5.9003 | 1 | 15 | 1 | 1 | 0 | -18.15257 | 3.581734 | -65.01768 | 5.567368 | 5.727934 | 29.42154 | 20.90616 | [13 empty] | 25.84278 | -0.07116914 | 25 | 0 | 25.37962 | -0.08683503
14266 | 2021/06/11 03:13:12 | 147934.6488 | 6.0003 | 1 | 15 | 1 | 1 | 0 | -18.1526 | 3.581168 | -65.00751 | 5.567368 | 5.728438 | 29.42154 | 20.90797 | [13 empty] | 25.84278 | -0.07116914 | 25 | 0 | 25.12952 | -0.08683503
14267 | 2021/06/11 03:13:12 | 147934.7498 | 6.1013 | 1 | 15 | 1 | 1 | 0 | -18.15246 | 3.58037 | -64.99252 | 5.567368 | 5.728948 | 29.42154 | 20.90979 | [13 empty] | 25.84278 | -0.07116914 | 25 | 0 | 25.12952 | -0.08683503
14268 | 2021/06/11 03:13:12 | 147934.8488 | 6.2003 | 1 | 15 | 1 | 1 | 0 | -18.15242 | 3.579866 | -64.98323 | 5.567368 | 5.729447 | 29.42154 | 20.91158 | [13 empty] | 25.84278 | -0.07116914 | 25 | 0 | 25.12952 | -0.08683503
14269 | 2021/06/11 03:13:12 | 147934.9486 | 6.3001 | 1 | 15 | 1 | 1 | 0 | -18.15223 | 3.579201 | -64.97048 | 5.567368 | 5.729946 | 29.42154 | 20.91337 | [13 empty] | 25.84278 | -0.07116914 | 25 | 0 | 25.12952 | -0.08683503
14270 | 2021/06/11 03:13:12 | 147935.0497 | 6.4012 | 1 | 15 | 1 | 1 | 0 | -18.15208 | 3.57853 | -64.95776 | 5.567368 | 5.730458 | 29.42154 | 20.9152 | [13 empty] | 25.84278 | -0.07116914 | 25 | 0 | 25.12952 | -0.08683503
14271 | 2021/06/11 03:13:12 | 147935.1495 | 6.501 | 1 | 15 | 1 | 1 | 0 | -18.15211 | 3.578178 | -64.95148 | 5.567368 | 5.730959 | 29.42154 | 20.91699 | [13 empty] | 25.84278 | -0.07116914 | 25 | 0 | 25.12952 | -0.08683503
14272 | 2021/06/11 03:13:13 | 147935.2497 | 6.6012 | 1 | 15 | 1 | 1 | 0 | -18.15222 | 3.577373 | -64.93726 | 5.567368 | 5.731465 | 29.42154 | 20.9188 |  | -0.005914445 |  | 0.8207421 | [9 empty] | 25.84278 | -0.07116914 | 25 | 0 | 25.12952 | -0.08683503
14273 | 2021/06/11 03:13:13 | 147935.3496 | 6.7011 | 1 | 15 | 1 | 1 | 0 | -18.15221 | 3.577011 | -64.93065 | 5.567368 | 5.731968 | 29.42154 | 20.9206 | [13 empty] | 26.13666 | 0.09842277 | 25 | 0 | 25.20263 | -0.05530834
14274 | 2021/06/11 03:13:13 | 147935.4496 | 6.8011 | 1 | 15 | 1 | 1 | 0 | -18.15224 | 3.576156 | -64.91524 | 5.567368 | 5.732471 | 29.42154 | 20.9224 | [13 empty] | 26.13666 | 0.09842277 | 25 | 0 | 25.20263 | -0.05530834
14275 | 2021/06/11 03:13:13 | 147935.5487 | 6.9002 | 1 | 15 | 1 | 1 | 0 | -18.15231 | 3.575561 | -64.90469 | 5.567368 | 5.732972 | 29.42154 | 20.92419 | [13 empty] | 26.13666 | 0.09842277 | 25 | 0 | 25.20263 | -0.05530834
14276 | 2021/06/11 03:13:13 | 147935.6489 | 7.0004 | 1 | 15 | 1 | 1 | 0 | -18.1523 | 3.575204 | -64.89818 | 5.567368 | 5.733475 | 29.42154 | 20.92599 | [13 empty] | 26.13666 | 0.09842277 | 25 | 0 | 25.20263 | -0.05530834
14277 | 2021/06/11 03:13:13 | 147935.7487 | 7.1002 | 1 | 15 | 1 | 1 | 0 | -18.15232 | 3.57435 | -64.88274 | 5.567368 | 5.733977 | 29.42154 | 20.92779 | [13 empty] | 26.13666 | 0.09842277 | 25 | 0 | 25.20263 | -0.05530834
14278 | 2021/06/11 03:13:13 | 147935.8496 | 7.2011 | 1 | 15 | 1 | 1 | 0 | -18.1525 | 3.574096 | -64.87877764 | 5.567368 | 5.734487 | 29.42154 | 20.92961 | [13 empty] | 26.13666 | 0.09842277 | 25 | 0 | 25.20263 | -0.05530834
14279 | 2021/06/11 03:13:13 | 147935.9489 | 7.3004 | 1 | 15 | 1 | 1 | 0 | -18.15247 | 3.573347 | -64.86507 | 5.567368 | 5.734986 | 29.42154 | 20.93139 | [13 empty] | 26.13666 | 0.09842277 | 25 | 0 | 25.20263 | -0.05530834
14280 | 2021/06/11 03:13:13 | 147936.049 | 7.4005 | 1 | 15 | 1 | 1 | 0 | -18.15241 | 3.572839 | -64.85564 | 5.567368 | 5.73549 | 29.42154 | 20.93319 | [13 empty] | 26.48246 | 0.1080608 | 25 | 0 | 25.5277 | 0.1015854
14281 | 2021/06/11 03:13:13 | 147936.1496 | 7.5011 | 1 | 15 | 1 | 1 | 0 | -18.15253 | 3.572568 | -64.85115 | 5.567368 | 5.735997 | 29.42154 | 20.935 | [13 empty] | 26.48246 | 0.1080608 | 25 | 0 | 25.5277 | 0.1015854
14282 | 2021/06/11 03:13:14 | 147936.2487 | 7.6002 | 1 | 15 | 1 | 1 | 0 | -18.15231 | 3.571806 | -64.83653 | 5.567368 | 5.736497 | 29.42154 | 20.93679 |  | -0.006663317 |  | 0.8792644 | 1.303154 | [8 empty] | 26.48246 | 0.1080608 | 25 | 0 | 25.5277 | 0.1015854
14283 | 2021/06/11 03:13:14 | 147936.3486 | 7.7001 | 1 | 15 | 1 | 1 | 0 | -18.1523 | 3.571548 | -64.83181 | 5.567368 | 5.736997 | 29.42154 | 20.93858 | [13 empty] | 26.48246 | 0.1080608 | 25 | 0 | 25.5277 | 0.1015854
14284 | 2021/06/11 03:13:14 | 147936.4488 | 7.8003 | 1 | 15 | 1 | 1 | 0 | -18.15244 | 3.570781 | -64.81839 | 5.567368 | 5.737505 | 29.42154 | 20.94039 | [13 empty] | 26.48246 | 0.1080608 | 25 | 0 | 25.5277 | 0.1015854
14285 | 2021/06/11 03:13:14 | 147936.5496 | 7.9011 | 1 | 15 | 1 | 1 | 0 | -18.15244 | 3.570445 | -64.81229 | 5.567368 | 5.738012 | 29.42154 | 20.9422 | [13 empty] | 26.48246 | 0.1080608 | 25 | 0 | 25.5277 | 0.1015854
14286 | 2021/06/11 03:13:14 | 147936.6489 | 8.0004 | 1 | 15 | 1 | 1 | 0 | -18.15234 | 3.570165 | -64.80685 | 5.567368 | 5.738512 | 29.42154 | 20.94398 | [13 empty] | 26.48246 | 0.1080608 | 25 | 0 | 25.5277 | 0.1015854
14287 | 2021/06/11 03:13:14 | 147936.7487 | 8.1002 | 1 | 15 | 1 | 1 | 0 | -18.15236 | 3.569384 | -64.79274 | 5.567368 | 5.739008 | 29.42154 | 20.94576 | [13 empty] | 26.5229 | 0.1080608 | 25 | 0 | 25.68946 | 0.1015854
14288 | 2021/06/11 03:13:14 | 147936.8498 | 8.2013 | 1 | 15 | 1 | 1 | 0 | -18.15215 | 3.569049 | -64.78591 | 5.567368 | 5.739524 | 29.42154 | 20.9476 | [13 empty] | 26.5229 | 0.1080608 | 25 | 0 | 25.68946 | 0.1015854
14289 | 2021/06/11 03:13:14 | 147936.9489 | 8.3004 | 1 | 15 | 1 | 1 | 0 | -18.15219 | 3.56827 | -64.77192 | 5.567368 | 5.740025 | 29.42154 | 20.94938 | [13 empty] | 26.5229 | 0.1080608 | 25 | 0 | 25.68946 | 0.1015854
14290 | 2021/06/11 03:13:14 | 147937.0488 | 8.4003 | 1 | 15 | 1 | 1 | 0 | -18.15226 | 3.568092 | -64.76893 | 5.567368 | 5.74053 | 29.42154 | 20.95118 | [13 empty] | 26.5229 | 0.1080608 | 25 | 0 | 25.68946 | 0.1015854
14291 | 2021/06/11 03:13:14 | 147937.1489 | 8.5004 | 1 | 15 | 1 | 1 | 0 | -18.15224 | 3.567609 | -64.76009 | 5.567368 | 5.741033 | 29.42154 | 20.95298 | [13 empty] | 26.5229 | 0.1080608 | 25 | 0 | 25.68946 | 0.1015854
14292 | 2021/06/11 03:13:15 | 147937.2496 | 8.6011 | 1 | 15 | 1 | 1 | 0 | -18.15207 | 3.567086 | -64.74999 | 5.567368 | 5.741539 | 29.42154 | 20.95479 |  | -0.004827551 |  | 1.088824 | [9 empty] | 26.5229 | 0.1080608 | 25 | 0 | 25.68946 | 0.1015854
14293 | 2021/06/11 03:13:15 | 147937.3489 | 8.7004 | 1 | 15 | 1 | 1 | 0 | -18.15209 | 3.566698 | -64.74302 | 5.567368 | 5.742039 | 29.42154 | 20.95657 | [13 empty] | 26.5229 | 0.1080608 | 25 | 0 | 25.68946 | 0.1015854
14294 | 2021/06/11 03:13:15 | 147937.4487 | 8.8002 | 1 | 15 | 1 | 1 | 0 | -18.15207 | 3.566124 | -64.73253 | 5.567368 | 5.74254 | 29.42154 | 20.95835 | [13 empty] | 26.28965 | -0.06025076 | 25 | 0 | 25.68946 | 0.1015854
14295 | 2021/06/11 03:13:15 | 147937.5497 | 8.9012 | 1 | 15 | 1 | 1 | 0 | -18.15209 | 3.565773 | -64.72623 | 5.567368 | 5.743052 | 29.42154 | 20.96018 | [13 empty] | 26.28965 | -0.06025076 | 25 | 0 | 25.4558 | -0.02246976
14296 | 2021/06/11 03:13:15 | 147937.6489 | 9.0004 | 1 | 15 | 1 | 1 | 0 | -18.152 | 3.565274 | -64.71685 | 5.567368 | 5.743551 | 29.42154 | 20.96196 | [13 empty] | 26.28965 | -0.06025076 | 25 | 0 | 25.4558 | -0.02246976
14297 | 2021/06/11 03:13:15 | 147937.7487 | 9.1002 | 1 | 15 | 1 | 1 | 0 | -18.15218 | 3.564649 | -64.70615 | 5.567368 | 5.744055 | 29.42154 | 20.96376 | [13 empty] | 26.28965 | -0.06025076 | 25 | 0 | 25.4558 | -0.02246976
14298 | 2021/06/11 03:13:15 | 147937.8487 | 9.2002 | 1 | 15 | 1 | 1 | 0 | -18.15222 | 3.564509 | -64.70375 | 5.567368 | 5.744558 | 29.42154 | 20.96555 | [13 empty] | 26.28965 | -0.06025076 | 25 | 0 | 25.4558 | -0.02246976
14299 | 2021/06/11 03:13:15 | 147937.9495 | 9.301 | 1 | 15 | 1 | 1 | 0 | -18.15251 | 3.563918 | -64.69406 | 5.567368 | 5.745065 | 29.42154 | 20.96736 | [13 empty] | 26.28965 | -0.06025076 | 25 | 0 | 25.4558 | -0.02246976
14300 | 2021/06/11 03:13:15 | 147938.0488 | 9.4003 | 1 | 15 | 1 | 1 | 0 | -18.15251 | 3.5637 | -64.6901 | 5.567368 | 5.745566 | 29.42154 | 20.96914 | [13 empty] | 26.28965 | -0.06025076 | 25 | 0 | 25.4558 | -0.02246976
14301 | 2021/06/11 03:13:15 | 147938.1487 | 9.5002 | 1 | 15 | 1 | 1 | 0 | -18.15263 | 3.56318 | -64.68109 | 5.567368 | 5.746062 | 29.42154 | 20.97091 | [13 empty] | 26.25803 | -0.009881854 | 25 | 0 | 25.4558 | -0.02246976
14302 | 2021/06/11 03:13:16 | 147938.2488 | 9.6003 | 1 | 15 | 1 | 1 | 0 | -18.15269 | 3.562665 | -64.67195 | 5.567368 | 5.746571 | 29.42154 | 20.97272 |  | -0.00488783 |  |  | 1.027167 | [8 empty] | 26.25803 | -0.009881854 | 25 | 0 | 25.16722 | -0.09018064
14303 | 2021/06/11 03:13:16 | 147938.3488 | 9.7003 | 1 | 15 | 1 | 1 | 0 | -18.15276 | 3.56238 | -64.66703 | 5.567368 | 5.747079 | 29.42154 | 20.97453 | [13 empty] | 26.25803 | -0.009881854 | 25 | 0 | 25.16722 | -0.09018064
14304 | 2021/06/11 03:13:16 | 147938.449 | 9.8005 | 1 | 15 | 1 | 1 | 0 | -18.15263 | 3.561906 | -64.65796 | 5.567368 | 5.747583 | 29.42154 | 20.97633 | [13 empty] | 26.25803 | -0.009881854 | 25 | 0 | 25.16722 | -0.09018064
14305 | 2021/06/11 03:13:16 | 147938.5498 | 9.9013 | 1 | 15 | 1 | 1 | 0 | -18.15257 | 3.561623 | -64.65261 | 5.567368 | 5.748091 | 29.42154 | 20.97814 | [13 empty] | 26.25803 | -0.009881854 | 25 | 0 | 25.16722 | -0.09018064
14306 | 2021/06/11 03:13:16 | 147938.6497 | 10.0012 | 1 | 15 | 1 | 1 | 0 | -18.15222 | 3.560907 | -64.63837 | 5.567368 | 5.748593 | 29.42154 | 20.97993 | [13 empty] | 26.25803 | -0.009881854 | 25 | 0 | 25.16722 | -0.09018064
14307 | 2021/06/11 03:13:16 | 147938.6511 | 10.0026 | 1 | 15 | 1 | 1 | 0 | -18.15222 | 3.560907 | -64.63837 | 5.567368 | 5.748601 | 29.42154 | 20.97996 |  | -0.004483467 | 0.02420349 | 1.090597 | 1.027167 | [8 empty] | 26.25803 | -0.009881854 | 25 | 0 | 25.16722 | -0.09018064
14308 | 2021/06/11 03:13:16 | 147939.1904 | 0.5002 | 1 | 16 | 1 | 1 | 0 | 0 | 3.979358 | 0 | 5.567368 | 5.748622 | 29.42154 | 20.98003 |  | 0.04819934 | [11 empty] | 26.56787 | -0.009881854 | 25 | 0 | 25.18521 | -0.09018064
14309 | 2021/06/11 03:13:17 | 147939.6912 | 1.001 | 1 | 16 | 1 | 1 | 0 | 0 | 3.993037 | 0 | 5.567368 | 5.748622 | 29.42154 | 20.98003 |  | 0.02498157 | [11 empty] | 26.935 | 0.2115518 | 25 | 0 | 25.46781 | 0.09393334
14310 | 2021/06/11 03:13:17 | 147940.1913 | 1.5011 | 1 | 16 | 1 | 1 | 0 | 0 | 4.00258 | 0 | 5.567368 | 5.748622 | 29.42154 | 20.98003 | [13 empty] | 26.935 | 0.2115518 | 25 | 0 | 25.46781 | 0.09393334
14311 | 2021/06/11 03:13:18 | 147940.6903 | 2.0001 | 1 | 16 | 1 | 1 | 0 | 0 | 4.009296 | 0 | 5.567368 | 5.748622 | 29.42154 | 20.98003 |  | 0.01310141 | [11 empty] | 27.04933 | 0.03573 | 25 | 0 | 25.66807 | 0.0625819
14312 | 2021/06/11 03:13:18 | 147941.1904 | 2.5002 | 1 | 16 | 1 | 1 | 0 | 0 | 4.015229 | 0 | 5.567368 | 5.748622 | 29.42154 | 20.98003 | [13 empty] | 26.80922 | 0.03573 | 25 | 0 | 25.50573 | 0.0625819
14313 | 2021/06/11 03:13:19 | 147941.6904 | 3.0002 | 1 | 16 | 1 | 1 | 0 | 0 | 4.019874 | 0 | 5.567368 | 5.748622 | 29.42154 | 20.98003 |  | 0.01090966 | [11 empty] | 26.80922 | 0.03573 | 25 | 0 | 25.50573 | 0.0625819
14314 | 2021/06/11 03:13:19 | 147942.1903 | 3.5001 | 1 | 16 | 1 | 1 | 0 | 0 | 4.023999 | 0 | 5.567368 | 5.748622 | 29.42154 | 20.98003 | [13 empty] | 26.66524 | -0.12003 | 25 | 0 | 25.21149 | -0.1426804
14315 | 2021/06/11 03:13:20 | 147942.6913 | 4.0011 | 1 | 16 | 1 | 1 | 0 | 0 | 4.027563 | 0 | 5.567368 | 5.748622 | 29.42154 | 20.98003 |  | 0.008507006 | [11 empty] | 26.83853 | 0.05415261 | 25 | 0 | 25.11411 | -0.03043354
14316 | 2021/06/11 03:13:20 | 147943.1906 | 4.5004 | 1 | 16 | 1 | 1 | 0 | 0 | 4.030716 | 0 | 5.567368 | 5.748622 | 29.42154 | 20.98003 | [13 empty] | 27.15823 | 0.05415261 | 25 | 0 | 25.41357 | -0.03043354
14317 | 2021/06/11 03:13:21 | 147943.6905 | 5.0003 | 1 | 16 | 1 | 1 | 0 | 0 | 4.033463 | 0 | 5.567368 | 5.748622 | 29.42154 | 20.98003 |  | 0.006165254 | [11 empty] | 27.15823 | 0.05415261 | 25 | 0 | 25.41357 | -0.03043354
14318 | 2021/06/11 03:13:21 | 147944.1904 | 5.5002 | 1 | 16 | 1 | 1 | 0 | 0 | 4.035966 | 0 | 5.567368 | 5.748622 | 29.42154 | 20.98003 | [13 empty] | 27.30178 | 0.1447678 | 25 | 0 | 25.72166 | 0.1898611
14319 | 2021/06/11 03:13:22 | 147944.6907 | 6.0005 | 1 | 16 | 1 | 1 | 0 | 0 | 4.038266 | 0 | 5.567368 | 5.748622 | 29.42154 | 20.98003 |  | 0.005869725 | [11 empty] | 27.07066 | -0.07222533 | 25 | 0 | 25.56823 | -0.04794717
14320 | 2021/06/11 03:13:22 | 147945.1905 | 6.5003 | 1 | 16 | 1 | 1 | 0 | 0 | 4.040358 | 0 | 5.567368 | 5.748622 | 29.42154 | 20.98003 | [13 empty] | 27.07066 | -0.07222533 | 25 | 0 | 25.56823 | -0.04794717
14321 | 2021/06/11 03:13:23 | 147945.6906 | 7.0004 | 1 | 16 | 1 | 1 | 0 | 0 | 4.042222 | 0 | 5.567368 | 5.748622 | 29.42154 | 20.98003 |  | 0.004002026 | [11 empty] | 26.83683 | -0.07222533 | 25 | 0 | 25.26944 | -0.04794717
14322 | 2021/06/11 03:13:23 | 147946.1905 | 7.5003 | 1 | 16 | 1 | 1 | 0 | 0 | 4.044127 | 0 | 5.567368 | 5.748622 | 29.42154 | 20.98003 | [13 empty] | 27.00009 | -0.02205253 | 25 | 0 | 25.16206 | -0.1269269
14323 | 2021/06/11 03:13:24 | 147946.6905 | 8.0003 | 1 | 16 | 1 | 1 | 0 | 0 | 4.045745 | 0 | 5.567368 | 5.748622 | 29.42154 | 20.98003 |  | 0.003478944 | [11 empty] | 27.00009 | -0.02205253 | 25 | 0 | 25.16206 | -0.1269269
14324 | 2021/06/11 03:13:24 | 147947.1905 | 8.5003 | 1 | 16 | 1 | 1 | 0 | 0 | 4.047424 | 0 | 5.567368 | 5.748622 | 29.42154 | 20.98003 | [13 empty] | 27.2495 | 0.07793844 | 25 | 0 | 25.34108 | 0.05594373
14325 | 2021/06/11 03:13:25 | 147947.6904 | 9.0002 | 1 | 16 | 1 | 1 | 0 | 0 | 4.048908 | 0 | 5.567368 | 5.748622 | 29.42154 | 20.98003 |  | 0.002856225 | [11 empty] | 27.401 | 0.07793844 | 25 | 0 | 25.61444 | 0.05594373
14326 | 2021/06/11 03:13:25 | 147948.1914 | 9.5012 | 1 | 16 | 1 | 1 | 0 | 0 | 4.050136 | 0 | 5.567368 | 5.748622 | 29.42154 | 20.98003 | [13 empty] | 27.21765 | -0.009950995 | 25 | 0 | 25.59446 | 0.07918119
14327 | 2021/06/11 03:13:26 | 147948.6905 | 10.0003 | 1 | 16 | 1 | 1 | 0 | 0 | 4.051489 | 0 | 5.567368 | 5.748622 | 29.42154 | 20.98003 |  | 0.002601536 | [11 empty] | 27.21765 | -0.009950995 | 25 | 0 | 25.59446 | 0.07918119
14328 | 2021/06/11 03:13:26 | 147949.1904 | 10.5002 | 1 | 16 | 1 | 1 | 0 | 0 | 4.052597 | 0 | 5.567368 | 5.748622 | 29.42154 | 20.98003 | [13 empty] | 26.94552 | -0.08504093 | 25 | 0 | 25.26431 | -0.1031727
14329 | 2021/06/11 03:13:27 | 147949.6906 | 11.0004 | 1 | 16 | 1 | 1 | 0 | 0 | 4.05379 | 0 | 5.567368 | 5.748622 | 29.42154 | 20.98003 |  | 0.002075567 | [11 empty] | 27.02033 | -0.08504093 | 25 | 0 | 25.08957 | -0.1031727
14330 | 2021/06/11 03:13:27 | 147950.1904 | 11.5002 | 1 | 16 | 1 | 1 | 0 | 0 | 4.055062 | 0 | 5.567368 | 5.748622 | 29.42154 | 20.98003 | [13 empty] | 27.02033 | -0.08504093 | 25 | 0 | 25.08957 | -0.1031727
14331 | 2021/06/11 03:13:28 | 147950.6904 | 12.0002 | 1 | 16 | 1 | 1 | 0 | 0 | 4.056022 | 0 | 5.567368 | 5.748622 | 29.42154 | 20.98003 |  | 0.002064174 | [11 empty] | 27.28334 | 0.1055676 | 25 | 0 | 25.28943 | 0.007849932
14332 | 2021/06/11 03:13:28 | 147951.1904 | 12.5002 | 1 | 16 | 1 | 1 | 0 | 0 | 4.057081 | 0 | 5.567368 | 5.748622 | 29.42154 | 20.98003 | [13 empty] | 27.44363 | 0.05009174 | 25 | 0 | 25.59305 | 0.09488106
14333 | 2021/06/11 03:13:29 | 147951.6907 | 13.0005 | 1 | 16 | 1 | 1 | 0 | 0 | 4.058076 | 0 | 5.567368 | 5.748622 | 29.42154 | 20.98003 |  | 0.002061695 | [11 empty] | 27.44363 | 0.05009174 | 25 | 0 | 25.59305 | 0.09488106
14334 | 2021/06/11 03:13:29 | 147952.1905 | 13.5003 | 1 | 16 | 1 | 1 | 0 | 0 | 4.059043 | 0 | 5.567368 | 5.748622 | 29.42154 | 20.98003 | [13 empty] | 27.29924 | 0.05009174 | 25 | 0 | 25.61928 | 0.09488106
14335 | 2021/06/11 03:13:30 | 147952.6905 | 14.0003 | 1 | 16 | 1 | 1 | 0 | 0 | 4.059862 | 0 | 5.567368 | 5.748622 | 29.42154 | 20.98003 |  | 0.001884987 | [11 empty] | 27.05954 | -0.1200283 | 25 | 0 | 25.37874 | -0.06697178
14336 | 2021/06/11 03:13:30 | 147953.1906 | 14.5004 | 1 | 16 | 1 | 1 | 0 | 0 | 4.060567 | 0 | 5.567368 | 5.748622 | 29.42154 | 20.98003 | [13 empty] | 26.98703 | -0.02266109 | 25 | 0 | 25.11325 | -0.0829643
14337 | 2021/06/11 03:13:31 | 147953.6914 | 15.0012 | 1 | 16 | 1 | 1 | 0 | 0 | 4.061627 | 0 | 5.567368 | 5.748622 | 29.42154 | 20.98003 | [13 empty] | 26.98703 | -0.02266109 | 25 | 0 | 25.11325 | -0.0829643
14338 | 2021/06/11 03:13:31 | 147954.1905 | 15.5003 | 1 | 16 | 1 | 1 | 0 | 0 | 4.062482 | 0 | 5.567368 | 5.748622 | 29.42154 | 20.98003 | [13 empty] | 27.23982 | -0.02266109 | 25 | 0 | 25.23146 | -0.0829643
14339 | 2021/06/11 03:13:32 | 147954.6905 | 16.0003 | 1 | 16 | 1 | 1 | 0 | 0 | 4.063025 | 0 | 5.567368 | 5.748622 | 29.42154 | 20.98003 |  | 0.001810431 | [11 empty] | 27.478 | 0.1534283 | 25 | 0 | 25.5491 | 0.136202
14340 | 2021/06/11 03:13:32 | 147955.1915 | 16.5013 | 1 | 16 | 1 | 1 | 0 | 0 | 4.063759 | 0 | 5.567368 | 5.748622 | 29.42154 | 20.98003 | [13 empty] | 27.478 | 0.1534283 | 25 | 0 | 25.5491 | 0.136202
14341 | 2021/06/11 03:13:33 | 147955.6907 | 17.0005 | 1 | 16 | 1 | 1 | 0 | 0 | 4.064569 | 0 | 5.567368 | 5.748622 | 29.42154 | 20.98003 |  | 0.001435175 | [11 empty] | 27.36151 | -0.03640354 | 25 | 0 | 25.66038 | 0.03477335
14342 | 2021/06/11 03:13:33 | 147956.1906 | 17.5004 | 1 | 16 | 1 | 1 | 0 | 0 | 4.065042 | 0 | 5.567368 | 5.748622 | 29.42154 | 20.98003 | [13 empty] | 27.12866 | -0.03640354 | 25 | 0 | 25.4267 | 0.03477335
14343 | 2021/06/11 03:13:34 | 147956.6906 | 18.0004 | 1 | 16 | 1 | 1 | 0 | 0 | 4.06588 | 0 | 5.567368 | 5.748622 | 29.42154 | 20.98003 |  | 0.001661801 | [11 empty] | 27.12866 | -0.03640354 | 25 | 0 | 25.4267 | 0.03477335
14344 | 2021/06/11 03:13:34 | 147957.1907 | 18.5005 | 1 | 16 | 1 | 1 | 0 | 0 | 4.066603 | 0 | 5.567368 | 5.748622 | 29.42154 | 20.98003 | [13 empty] | 27.00695 | -0.1107973 | 25 | 0 | 25.11898 | -0.1691854
14345 | 2021/06/11 03:13:35 | 147957.6906 | 19.0004 | 1 | 16 | 1 | 1 | 0 | 0 | 4.067057 | 0 | 5.567368 | 5.748622 | 29.42154 | 20.98003 | [13 empty] | 27.19831 | 0.05979836 | 25 | 0 | 25.18263 | 0.01988947
14346 | 2021/06/11 03:13:35 | 147958.1905 | 19.5003 | 1 | 16 | 1 | 1 | 0 | 0 | 4.06763 | 0 | 5.567368 | 5.748622 | 29.42154 | 20.98003 | [13 empty] | 27.46407 | 0.05979836 | 25 | 0 | 25.44951 | 0.01988947
14347 | 2021/06/11 03:13:36 | 147958.6906 | 20.0004 | 1 | 16 | 1 | 1 | 0 | 0 | 4.068248 | 0 | 5.567368 | 5.748622 | 29.42154 | 20.98003 |  | 0.001333862 | [11 empty] | 27.46407 | 0.05979836 | 25 | 0 | 25.44951 | 0.01988947
14348 | 2021/06/11 03:13:36 | 147959.1905 | 20.5003 | 1 | 16 | 1 | 1 | 0 | 0 | 4.068748 | 0 | 5.567368 | 5.748622 | 29.42154 | 20.98003 | [13 empty] | 27.43424 | 0.07372975 | 25 | 0 | 25.64781 | 0.1453692
14349 | 2021/06/11 03:13:37 | 147959.6906 | 21.0004 | 1 | 16 | 1 | 1 | 0 | 0 | 4.069419 | 0 | 5.567368 | 5.748622 | 29.42154 | 20.98003 |  | 0.001152058 | [11 empty] | 27.1446 | -0.09051383 | 25 | 0 | 25.47836 | -0.05295217
14350 | 2021/06/11 03:13:37 | 147960.1907 | 21.5005 | 1 | 16 | 1 | 1 | 0 | 0 | 4.07001 | 0 | 5.567368 | 5.748622 | 29.42154 | 20.98003 | [13 empty] | 27.1446 | -0.09051383 | 25 | 0 | 25.47836 | -0.05295217
14351 | 2021/06/11 03:13:38 | 147960.6906 | 22.0004 | 1 | 16 | 1 | 1 | 0 | 0 | 4.07036 | 0 | 5.567368 | 5.748622 | 29.42154 | 20.98003 | [13 empty] | 27.01519 | -0.09051383 | 25 | 0 | 25.18436 | -0.05295217
14352 | 2021/06/11 03:13:38 | 147961.1914 | 22.5012 | 1 | 16 | 1 | 1 | 0 | 0 | 4.070767 | 0 | 5.567368 | 5.748622 | 29.42154 | 20.98003 | [13 empty] | 27.19803 | 0.01669765 | 25 | 0 | 25.22518 | -0.0791204
14353 | 2021/06/11 03:13:39 | 147961.6905 | 23.0003 | 1 | 16 | 1 | 1 | 0 | 0 | 4.0713 | 0 | 5.567368 | 5.748622 | 29.42154 | 20.98003 |  | 0.001224633 | [11 empty] | 27.19803 | 0.01669765 | 25 | 0 | 25.22518 | -0.0791204
14354 | 2021/06/11 03:13:39 | 147962.1906 | 23.5004 | 1 | 16 | 1 | 1 | 0 | 0 | 4.071718 | 0 | 5.567368 | 5.748622 | 29.42154 | 20.98003 | [13 empty] | 27.41835 | 0.06884873 | 25 | 0 | 25.38933 | 0.05129814
14355 | 2021/06/11 03:13:40 | 147962.6914 | 24.0012 | 1 | 16 | 1 | 1 | 0 | 0 | 4.072105 | 0 | 5.567368 | 5.748622 | 29.42154 | 20.98003 |  | 0.001036005 | [11 empty] | 27.50328 | 0.06884873 | 25 | 0 | 25.67433 | 0.05129814
14356 | 2021/06/11 03:13:40 | 147963.1905 | 24.5003 | 1 | 16 | 1 | 1 | 0 | 0 | 4.072594 | 0 | 5.567368 | 5.748622 | 29.42154 | 20.98003 | [13 empty] | 27.2185 | -0.06245255 | 25 | 0 | 25.51686 | 0.05129814
14357 | 2021/06/11 03:13:41 | 147963.6905 | 25.0003 | 1 | 16 | 1 | 1 | 0 | 0 | 4.073064 | 0 | 5.567368 | 5.748622 | 29.42154 | 20.98003 | [13 empty] | 27.2185 | -0.06245255 | 25 | 0 | 25.51686 | 0.03985286
14358 | 2021/06/11 03:13:41 | 147964.1907 | 25.5005 | 1 | 16 | 1 | 1 | 0 | 0 | 4.073595 | 0 | 5.567368 | 5.748622 | 29.42154 | 20.98003 | [13 empty] | 26.97935 | -0.0747329 | 25 | 0 | 25.16979 | -0.1084584
14359 | 2021/06/11 03:13:42 | 147964.6907 | 26.0005 | 1 | 16 | 1 | 1 | 0 | 0 | 4.074041 | 0 | 5.567368 | 5.748622 | 29.42154 | 20.98003 | [13 empty] | 27.09284 | -0.0747329 | 25 | 0 | 25.12668 | -0.1084584
14360 | 2021/06/11 03:13:42 | 147965.1907 | 26.5005 | 1 | 16 | 1 | 1 | 0 | 0 | 4.07439 | 0 | 5.567368 | 5.748622 | 29.42154 | 20.98003 | [13 empty] | 27.09284 | -0.0747329 | 25 | 0 | 25.12668 | -0.1084584
14361 | 2021/06/11 03:13:43 | 147965.6907 | 27.0005 | 1 | 16 | 1 | 1 | 0 | 0 | 4.07485 | 0 | 5.567368 | 5.748622 | 29.42154 | 20.98003 |  | 0.0007731662 | [11 empty] | 27.43481 | 0.1423287 | 25 | 0 | 25.41299 | 0.07600009
14362 | 2021/06/11 03:13:43 | 147966.1908 | 27.5006 | 1 | 16 | 1 | 1 | 0 | 0 | 4.075236 | 0 | 5.567368 | 5.748622 | 29.42154 | 20.98003 | [13 empty] | 27.49449 | 0.01865089 | 25 | 0 | 25.67976 | 0.08336365
14363 | 2021/06/11 03:13:44 | 147966.6906 | 28.0004 | 1 | 16 | 1 | 1 | 0 | 0 | 4.075657 | 0 | 5.567368 | 5.748622 | 29.42154 | 20.98003 | [13 empty] | 27.49449 | 0.01865089 | 25 | 0 | 25.67976 | 0.08336365
14364 | 2021/06/11 03:13:44 | 147967.1906 | 28.5004 | 1 | 16 | 1 | 1 | 0 | 0 | 4.076057 | 0 | 5.567368 | 5.748622 | 29.42154 | 20.98003 | [13 empty] | 27.25689 | 0.01865089 | 25 | 0 | 25.56252 | 0.08336365
14365 | 2021/06/11 03:13:45 | 147967.6908 | 29.0006 | 1 | 16 | 1 | 1 | 0 | 0 | 4.076427 | 0 | 5.567368 | 5.748622 | 29.42154 | 20.98003 |  | 0.0007295203 | [11 empty] | 26.99643 | -0.1556438 | 25 | 0 | 25.22262 | -0.1428545
14366 | 2021/06/11 03:13:45 | 147968.1907 | 29.5005 | 1 | 16 | 1 | 1 | 0 | 0 | 4.076814 | 0 | 5.567368 | 5.748622 | 29.42154 | 20.98003 | [13 empty] | 27.06954 | 0.02284586 | 25 | 0 | 25.08187 | -0.1428545
14367 | 2021/06/11 03:13:46 | 147968.6906 | 30.0004 | 1 | 16 | 1 | 1 | 0 | 0 | 4.077353 | 0 | 5.567368 | 5.748622 | 29.42154 | 20.98003 | [13 empty] | 27.06954 | 0.02284586 | 25 | 0 | 25.08187 | -0.04398644
14368 | 2021/06/11 03:13:46 | 147969.1916 | 30.5014 | 1 | 16 | 1 | 1 | 0 | 0 | 4.07753 | 0 | 5.567368 | 5.748622 | 29.42154 | 20.98003 | [13 empty] | 27.40924 | 0.02284586 | 25 | 0 | 25.40872 | -0.04398644
14369 | 2021/06/11 03:13:47 | 147969.6907 | 31.0005 | 1 | 16 | 1 | 1 | 0 | 0 | 4.077707 | 0 | 5.567368 | 5.748622 | 29.42154 | 20.98003 |  | 0.0007412263 | [11 empty] | 27.43653 | 0.1146841 | 25 | 0 | 25.6501 | 0.1775736
14370 | 2021/06/11 03:13:47 | 147970.1906 | 31.5004 | 1 | 16 | 1 | 1 | 0 | 0 | 4.078399 | 0 | 5.567368 | 5.748622 | 29.42154 | 20.98003 | [13 empty] | 27.43653 | 0.1146841 | 25 | 0 | 25.6501 | 0.1775736
14371 | 2021/06/11 03:13:48 | 147970.6908 | 32.0006 | 1 | 16 | 1 | 1 | 0 | 0 | 4.078706 | 0 | 5.567368 | 5.748622 | 29.42154 | 20.98003 | [13 empty] | 27.19718 | -0.07479548 | 25 | 0 | 25.53826 | -0.03495157
14372 | 2021/06/11 03:13:48 | 147971.1908 | 32.5006 | 1 | 16 | 1 | 1 | 0 | 0 | 4.079073 | 0 | 5.567368 | 5.748622 | 29.42154 | 20.98003 | [13 empty] | 26.96742 | -0.07479548 | 25 | 0 | 25.17923 | -0.03495157
14373 | 2021/06/11 03:13:49 | 147971.6906 | 33.0004 | 1 | 16 | 1 | 1 | 0 | 0 | 4.079475 | 0 | 5.567368 | 5.748622 | 29.42154 | 20.98003 |  | 0.0007884709 | [11 empty] | 26.96742 | -0.07479548 | 25 | 0 | 25.17923 | -0.03495157
14374 | 2021/06/11 03:13:49 | 147972.1906 | 33.5004 | 1 | 16 | 1 | 1 | 0 | 0 | 4.079808 | 0 | 5.567368 | 5.748622 | 29.42154 | 20.98003 | [13 empty] | 27.05986 | -0.04291356 | 25 | 0 | 25.07215 | -0.1456589
14375 | 2021/06/11 03:13:50 | 147972.6907 | 34.0005 | 1 | 16 | 1 | 1 | 0 | 0 | 4.080143 | 0 | 5.567368 | 5.748622 | 29.42154 | 20.98003 | [13 empty] | 27.36861 | 0.09648561 | 25 | 0 | 25.36079 | 0.0902009
14376 | 2021/06/11 03:13:50 | 147973.1908 | 34.5006 | 1 | 16 | 1 | 1 | 0 | 0 | 4.080487 | 0 | 5.567368 | 5.748622 | 29.42154 | 20.98003 | [13 empty] | 27.46207 | 0.09648561 | 25 | 0 | 25.36079 | 0.0902009
14377 | 2021/06/11 03:13:51 | 147973.6907 | 35.0005 | 1 | 16 | 1 | 1 | 0 | 0 | 4.080807 | 0 | 5.567368 | 5.748622 | 29.42154 | 20.98003 |  | 0.0008302325 | [11 empty] | 27.46207 | 0.09648561 | 25 | 0 | 25.66148 | 0.0902009
14378 | 2021/06/11 03:13:51 | 147974.1907 | 35.5005 | 1 | 16 | 1 | 1 | 0 | 0 | 4.080972 | 0 | 5.567368 | 5.748622 | 29.42154 | 20.98003 | [13 empty] | 27.16449 | -0.06378651 | 25 | 0 | 25.55538 | 0.06080985
14379 | 2021/06/11 03:13:52 | 147974.6908 | 36.0006 | 1 | 16 | 1 | 1 | 0 | 0 | 4.081345 | 0 | 5.567368 | 5.748622 | 29.42154 | 20.98003 | [13 empty] | 26.92387 | -0.07519484 | 25 | 0 | 25.19977 | -0.1111305
14380 | 2021/06/11 03:13:52 | 147975.1908 | 36.5006 | 1 | 16 | 1 | 1 | 0 | 0 | 4.081512 | 0 | 5.567368 | 5.748622 | 29.42154 | 20.98003 | [13 empty] | 26.92387 | -0.07519484 | 25 | 0 | 25.19977 | -0.1111305
14381 | 2021/06/11 03:13:53 | 147975.6907 | 37.0005 | 1 | 16 | 1 | 1 | 0 | 0 | 4.081899 | 0 | 5.567368 | 5.748622 | 29.42154 | 20.98003 | [13 empty] | 27.0587 | -0.07519484 | 25 | 0 | 25.11383 | -0.1111305
14382 | 2021/06/11 03:13:53 | 147976.1917 | 37.5015 | 1 | 16 | 1 | 1 | 0 | 0 | 4.08217 | 0 | 5.567368 | 5.748622 | 29.42154 | 20.98003 | [13 empty] | 27.35268 | 0.134002 | 25 | 0 | 25.40187 | 0.06315708
14383 | 2021/06/11 03:13:54 | 147976.6908 | 38.0006 | 1 | 16 | 1 | 1 | 0 | 0 | 4.082591 | 0 | 5.567368 | 5.748622 | 29.42154 | 20.98003 |  | 0.0006337937 | [11 empty] | 27.35268 | 0.134002 | 25 | 0 | 25.40187 | 0.06315708
14384 | 2021/06/11 03:13:54 | 147977.1908 | 38.5006 | 1 | 16 | 1 | 1 | 0 | 0 | 4.082864 | 0 | 5.567368 | 5.748622 | 29.42154 | 20.98003 | [13 empty] | 27.37881 | 0.008167624 | 25 | 0 | 25.61357 | 0.0661552
14385 | 2021/06/11 03:13:55 | 147977.6917 | 39.0015 | 1 | 16 | 1 | 1 | 0 | 0 | 4.082971 | 0 | 5.567368 | 5.748622 | 29.42154 | 20.98003 | [13 empty] | 27.17642 | 0.008167624 | 25 | 0 | 25.52456 | 0.0661552
14386 | 2021/06/11 03:13:55 | 147978.1916 | 39.5014 | 1 | 16 | 1 | 1 | 0 | 0 | 4.083229 | 0 | 5.567368 | 5.748622 | 29.42154 | 20.98003 | [13 empty] | 26.91676 | -0.1443917 | 25 | 0 | 25.52456 | 0.0661552
14387 | 2021/06/11 03:13:56 | 147978.6916 | 40.0014 | 1 | 16 | 1 | 1 | 0 | 0 | 4.083545 | 0 | 5.567368 | 5.748622 | 29.42154 | 20.98003 |  | 0.0006507842 | [11 empty] | 26.91676 | -0.1443917 | 25 | 0 | 25.15694 | -0.1426965
14388 | 2021/06/11 03:13:56 | 147978.6931 | 40.0029 | 1 | 16 | 1 | 1 | 0 | 0 | 4.083594 | 0 | 5.567368 | 5.748622 | 29.42154 | 20.98003 |  | 0.0006507842 | 0.02420349 | 0 | 0 | [8 empty] | 26.91676 | -0.1443917 | 25 | 0 | 25.15694 | -0.1426965
14389 | 2021/06/11 03:13:56 | 147978.8309 | 0.101 | 1 | 17 | 1 | 1 | 0 | 3.625885 | 4.158996 | 15.08004 | 5.567454 | 5.748791 | 29.4219 | 20.98072 |  | 0.198668 |  | 0.0009549226 | 1047.205 | [8 empty] | 26.91676 | -0.1443917 | 25 | 0 | 25.15694 | -0.1426965
14390 | 2021/06/11 03:13:56 | 147978.9309 | 0.201 | 1 | 17 | 1 | 1 | 0 | 3.626251 | 4.165377 | 15.1047 | 5.567555 | 5.748791 | 29.42232 | 20.98072 | [13 empty] | 27.07746 | 0.0502187 | 25 | 0 | 25.1398 | -0.005355477
14391 | 2021/06/11 03:13:56 | 147979.0309 | 0.301 | 1 | 17 | 1 | 1 | 0 | 3.626343 | 4.167073 | 15.11124 | 5.567656 | 5.748791 | 29.42274 | 20.98072 | [13 empty] | 27.07746 | 0.0502187 | 25 | 0 | 25.1398 | -0.005355477
14392 | 2021/06/11 03:13:56 | 147979.1308 | 0.4009 | 1 | 17 | 1 | 1 | 0 | 3.626846 | 4.167873 | 15.11623 | 5.567756 | 5.748791 | 29.42316 | 20.98072 | [13 empty] | 27.07746 | 0.0502187 | 25 | 0 | 25.1398 | -0.005355477
14393 | 2021/06/11 03:13:57 | 147979.2301 | 0.5002 | 1 | 17 | 1 | 1 | 0 | 3.626747 | 4.169014 | 15.11996 | 5.567856 | 5.748791 | 29.42357 | 20.98072 |  | 0.01361826 |  | 0.01584218 | 25.81304 | [8 empty] | 27.07746 | 0.0502187 | 25 | 0 | 25.1398 | -0.005355477
14394 | 2021/06/11 03:13:57 | 147979.3309 | 0.601 | 1 | 17 | 1 | 1 | 0 | 3.626862 | 4.169805 | 15.12331 | 5.567958 | 5.748791 | 29.424 | 20.98072 | [13 empty] | 27.07746 | 0.0502187 | 25 | 0 | 25.1398 | -0.005355477
14395 | 2021/06/11 03:13:57 | 147979.43 | 0.7001 | 1 | 17 | 1 | 1 | 0 | 3.6269 | 4.170696 | 15.1267 | 5.568057 | 5.748791 | 29.42441 | 20.98072 | [13 empty] | 27.07746 | 0.0502187 | 25 | 0 | 25.1398 | -0.005355477
14396 | 2021/06/11 03:13:57 | 147979.5308 | 0.8009 | 1 | 17 | 1 | 1 | 0 | 3.627106 | 4.171357 | 15.12995 | 5.568159 | 5.748791 | 29.42484 | 20.98072 | [13 empty] | 27.07746 | 0.0502187 | 25 | 0 | 25.1398 | -0.005355477
14397 | 2021/06/11 03:13:57 | 147979.6303 | 0.9004 | 1 | 17 | 1 | 1 | 0 | 3.627052 | 4.171949 | 15.13188 | 5.568259 | 5.748791 | 29.42525 | 20.98072 | [13 empty] | 27.3862 | 0.0502187 | 25 | 0 | 25.44267 | -0.005355477
14398 | 2021/06/11 03:13:57 | 147979.7302 | 1.0003 | 1 | 17 | 1 | 1 | 0 | 3.626785 | 4.172653 | 15.13332 | 5.568359 | 5.748791 | 29.42567 | 20.98072 | [13 empty] | 27.3862 | 0.0502187 | 25 | 0 | 25.44267 | -0.005355477
14399 | 2021/06/11 03:13:57 | 147979.831 | 1.1011 | 1 | 17 | 1 | 1 | 0 | 3.626266 | 4.172982 | 15.13234 | 5.56846 | 5.748791 | 29.42609 | 20.98072 | [13 empty] | 27.3862 | 0.0502187 | 25 | 0 | 25.44267 | -0.005355477
14400 | 2021/06/11 03:13:57 | 147979.9302 | 1.2003 | 1 | 17 | 1 | 1 | 0 | 3.626274 | 4.173709 | 15.13501 | 5.56856 | 5.748791 | 29.42651 | 20.98072 | [13 empty] | 27.3862 | 0.0502187 | 25 | 0 | 25.44267 | -0.005355477
14401 | 2021/06/11 03:13:57 | 147980.0301 | 1.3002 | 1 | 17 | 1 | 1 | 0 | 3.626022 | 4.174323 | 15.13619 | 5.568661 | 5.748791 | 29.42693 | 20.98072 | [13 empty] | 27.3862 | 0.0502187 | 25 | 0 | 25.44267 | -0.005355477
14402 | 2021/06/11 03:13:57 | 147980.131 | 1.4011 | 1 | 17 | 1 | 1 | 0 | 3.625793 | 4.174765 | 15.13683 | 5.568762 | 5.748791 | 29.42735 | 20.98072 | [13 empty] | 27.3862 | 0.0502187 | 25 | 0 | 25.44267 | -0.005355477
14403 | 2021/06/11 03:13:58 | 147980.2303 | 1.5004 | 1 | 17 | 1 | 1 | 0 | 3.625618 | 4.175345 | 15.13821 | 5.568862 | 5.748791 | 29.42777 | 20.98072 |  | 0.0053347 |  | 0.08835799 | [9 empty] | 27.3862 | 0.0502187 | 25 | 0 | 25.44267 | -0.005355477
14404 | 2021/06/11 03:13:58 | 147980.331 | 1.6011 | 1 | 17 | 1 | 1 | 0 | 3.625198 | 4.175685 | 15.13768 | 5.568963 | 5.748791 | 29.42819 | 20.98072 | [13 empty] | 27.46351 | 0.120641 | 25 | 0 | 25.44267 | -0.005355477
14405 | 2021/06/11 03:13:58 | 147980.4302 | 1.7003 | 1 | 17 | 1 | 1 | 0 | 3.625359 | 4.176534 | 15.14144 | 5.569063 | 5.748791 | 29.42861 | 20.98072 | [13 empty] | 27.46351 | 0.120641 | 25 | 0 | 25.69858 | 0.1746184
14406 | 2021/06/11 03:13:58 | 147980.5312 | 1.8013 | 1 | 17 | 1 | 1 | 0 | 3.625412 | 4.176813 | 15.14267 | 5.569164 | 5.748791 | 29.42903 | 20.98072 | [13 empty] | 27.46351 | 0.120641 | 25 | 0 | 25.69858 | 0.1746184
14407 | 2021/06/11 03:13:58 | 147980.6303 | 1.9004 | 1 | 17 | 1 | 1 | 0 | 3.625244 | 4.177202 | 15.14338 | 5.569264 | 5.748791 | 29.42945 | 20.98072 | [13 empty] | 27.46351 | 0.120641 | 25 | 0 | 25.69858 | 0.1746184
14408 | 2021/06/11 03:13:58 | 147980.7309 | 2.001 | 1 | 17 | 1 | 1 | 0 | 3.625092 | 4.177844 | 15.14507 | 5.569365 | 5.748791 | 29.42987 | 20.98072 | [13 empty] | 27.46351 | 0.120641 | 25 | 0 | 25.69858 | 0.1746184
14409 | 2021/06/11 03:13:58 | 147980.831 | 2.1011 | 1 | 17 | 1 | 1 | 0 | 3.62516 | 4.178014 | 15.14597 | 5.569466 | 5.748791 | 29.43029 | 20.98072 | [13 empty] | 27.46351 | 0.120641 | 25 | 0 | 25.69858 | 0.1746184
14410 | 2021/06/11 03:13:58 | 147980.9302 | 2.2003 | 1 | 17 | 1 | 1 | 0 | 3.624863 | 4.178694 | 15.14719 | 5.569565 | 5.748791 | 29.43071 | 20.98072 | [13 empty] | 27.46351 | 0.120641 | 25 | 0 | 25.69858 | 0.1746184
14411 | 2021/06/11 03:13:58 | 147981.0302 | 2.3003 | 1 | 17 | 1 | 1 | 0 | 3.625092 | 4.179044 | 15.14942 | 5.569666 | 5.748791 | 29.43113 | 20.98072 | [13 empty] | 27.16875 | -0.09211242 | 25 | 0 | 25.69858 | 0.1746184
14412 | 2021/06/11 03:13:58 | 147981.1302 | 2.4003 | 1 | 17 | 1 | 1 | 0 | 3.625084 | 4.179413 | 15.15072 | 5.569767 | 5.748791 | 29.43155 | 20.98072 | [13 empty] | 27.16875 | -0.09211242 | 25 | 0 | 25.50259 | -0.06124496
14413 | 2021/06/11 03:13:59 | 147981.231 | 2.5011 | 1 | 17 | 1 | 1 | 0 | 3.624969 | 4.180028 | 15.15247 | 5.569868 | 5.748791 | 29.43197 | 20.98072 |  | 0.004147656 |  | 0.1743765 | 5.502229 | [8 empty] | 27.16875 | -0.09211242 | 25 | 0 | 25.50259 | -0.06124496
14414 | 2021/06/11 03:13:59 | 147981.3303 | 2.6004 | 1 | 17 | 1 | 1 | 0 | 3.624939 | 4.180286 | 15.15328 | 5.569968 | 5.748791 | 29.43239 | 20.98072 | [13 empty] | 27.16875 | -0.09211242 | 25 | 0 | 25.50259 | -0.06124496
14415 | 2021/06/11 03:13:59 | 147981.43 | 2.7001 | 1 | 17 | 1 | 1 | 0 | 3.625046 | 4.180733 | 15.15535 | 5.570067 | 5.748791 | 29.43281 | 20.98072 | [13 empty] | 27.16875 | -0.09211242 | 25 | 0 | 25.50259 | -0.06124496
14416 | 2021/06/11 03:13:59 | 147981.531 | 2.8011 | 1 | 17 | 1 | 1 | 0 | 3.625259 | 4.180971 | 15.1571 | 5.57017 | 5.748791 | 29.43324 | 20.98072 | [13 empty] | 27.16875 | -0.09211242 | 25 | 0 | 25.50259 | -0.06124496
14417 | 2021/06/11 03:13:59 | 147981.6303 | 2.9004 | 1 | 17 | 1 | 1 | 0 | 3.625107 | 4.181609 | 15.15878 | 5.57027 | 5.748791 | 29.43365 | 20.98072 | [13 empty] | 27.16875 | -0.09211242 | 25 | 0 | 25.50259 | -0.06124496
14418 | 2021/06/11 03:13:59 | 147981.7311 | 3.0012 | 1 | 17 | 1 | 1 | 0 | 3.624855 | 4.181827 | 15.15852 | 5.570371 | 5.748791 | 29.43408 | 20.98072 | [13 empty] | 26.97623 | -0.09211242 | 25 | 0 | 25.50259 | -0.06124496
14419 | 2021/06/11 03:13:59 | 147981.8301 | 3.1002 | 1 | 17 | 1 | 1 | 0 | 3.624802 | 4.182216 | 15.1597 | 5.57047 | 5.748791 | 29.43449 | 20.98072 | [13 empty] | 26.97623 | -0.09211242 | 25 | 0 | 25.25945 | -0.06124496
14420 | 2021/06/11 03:13:59 | 147981.9302 | 3.2003 | 1 | 17 | 1 | 1 | 0 | 3.624992 | 4.182852 | 15.16281 | 5.570571 | 5.748791 | 29.43491 | 20.98072 | [13 empty] | 26.97623 | -0.09211242 | 25 | 0 | 25.25945 | -0.06124496
14421 | 2021/06/11 03:13:59 | 147982.0301 | 3.3002 | 1 | 17 | 1 | 1 | 0 | 3.625008 | 4.18296 | 15.16326 | 5.570672 | 5.748791 | 29.43534 | 20.98072 | [13 empty] | 26.97623 | -0.09211242 | 25 | 0 | 25.25945 | -0.06124496
14422 | 2021/06/11 03:13:59 | 147982.131 | 3.4011 | 1 | 17 | 1 | 1 | 0 | 3.625046 | 4.183336 | 15.16479 | 5.570774 | 5.748791 | 29.43576 | 20.98072 | [13 empty] | 26.97623 | -0.09211242 | 25 | 0 | 25.25945 | -0.06124496
14423 | 2021/06/11 03:14:00 | 147982.2303 | 3.5004 | 1 | 17 | 1 | 1 | 0 | 3.624855 | 4.183812 | 15.16571 | 5.570873 | 5.748791 | 29.43618 | 20.98072 |  | 0.004418936 |  | 0.223709 | [9 empty] | 26.97623 | -0.09211242 | 25 | 0 | 25.25945 | -0.06124496
14424 | 2021/06/11 03:14:00 | 147982.3309 | 3.601 | 1 | 17 | 1 | 1 | 0 | 3.625015 | 4.183912 | 15.16674 | 5.570974 | 5.748791 | 29.4366 | 20.98072 | [13 empty] | 26.97623 | -0.09211242 | 25 | 0 | 25.25945 | -0.06124496
14425 | 2021/06/11 03:14:00 | 147982.431 | 3.7011 | 1 | 17 | 1 | 1 | 0 | 3.625122 | 4.184514 | 15.16937 | 5.571075 | 5.748791 | 29.43702 | 20.98072 | [13 empty] | 26.97623 | -0.09211242 | 25 | 0 | 25.25945 | -0.06124496
14426 | 2021/06/11 03:14:00 | 147982.5303 | 3.8004 | 1 | 17 | 1 | 1 | 0 | 3.624977 | 4.184669 | 15.16933 | 5.571175 | 5.748791 | 29.43744 | 20.98072 | [13 empty] | 27.04135 | -0.03981352 | 25 | 0 | 25.14637 | -0.1113188
14427 | 2021/06/11 03:14:00 | 147982.631 | 3.9011 | 1 | 17 | 1 | 1 | 0 | 3.624893 | 4.185058 | 15.17039 | 5.571276 | 5.748791 | 29.43786 | 20.98072 | [13 empty] | 27.04135 | -0.03981352 | 25 | 0 | 25.14637 | -0.1113188
14428 | 2021/06/11 03:14:00 | 147982.7302 | 4.0003 | 1 | 17 | 1 | 1 | 0 | 3.62484 | 4.185395 | 15.17139 | 5.571376 | 5.748791 | 29.43828 | 20.98072 | [13 empty] | 27.04135 | -0.03981352 | 25 | 0 | 25.14637 | -0.1113188
14429 | 2021/06/11 03:14:00 | 147982.8301 | 4.1002 | 1 | 17 | 1 | 1 | 0 | 3.624596 | 4.185654 | 15.1713 | 5.571476 | 5.748791 | 29.4387 | 20.98072 | [13 empty] | 27.04135 | -0.03981352 | 25 | 0 | 25.14637 | -0.1113188
14430 | 2021/06/11 03:14:00 | 147982.9302 | 4.2003 | 1 | 17 | 1 | 1 | 0 | 3.624588 | 4.186101 | 15.17289 | 5.571577 | 5.748791 | 29.43912 | 20.98072 | [13 empty] | 27.04135 | -0.03981352 | 25 | 0 | 25.14637 | -0.1113188
14431 | 2021/06/11 03:14:00 | 147983.0301 | 4.3002 | 1 | 17 | 1 | 1 | 0 | 3.624481 | 4.186296 | 15.17315 | 5.571677 | 5.748791 | 29.43954 | 20.98072 | [13 empty] | 27.04135 | -0.03981352 | 25 | 0 | 25.14637 | -0.1113188
14432 | 2021/06/11 03:14:00 | 147983.1311 | 4.4012 | 1 | 17 | 1 | 1 | 0 | 3.624573 | 4.186572 | 15.17454 | 5.571779 | 5.748791 | 29.43997 | 20.98072 | [13 empty] | 27.04135 | -0.03981352 | 25 | 0 | 25.14637 | -0.1113188
14433 | 2021/06/11 03:14:01 | 147983.231 | 4.5011 | 1 | 17 | 1 | 1 | 0 | 3.624786 | 4.187095 | 15.17732 | 5.571879 | 5.748791 | 29.44039 | 20.98072 |  | 0.003052616 |  | 0.2764336 | [9 empty] | 27.32964 | 0.09009063 | 25 | 0 | 25.37874 | 0.07261455
14434 | 2021/06/11 03:14:01 | 147983.331 | 4.6011 | 1 | 17 | 1 | 1 | 0 | 3.624863 | 4.187155 | 15.17786 | 5.57198 | 5.748791 | 29.44081 | 20.98072 | [13 empty] | 27.32964 | 0.09009063 | 25 | 0 | 25.37874 | 0.07261455
14435 | 2021/06/11 03:14:01 | 147983.43 | 4.7001 | 1 | 17 | 1 | 1 | 0 | 3.624786 | 4.187625 | 15.17924 | 5.572079 | 5.748791 | 29.44122 | 20.98072 | [13 empty] | 27.32964 | 0.09009063 | 25 | 0 | 25.37874 | 0.07261455
14436 | 2021/06/11 03:14:01 | 147983.5301 | 4.8002 | 1 | 17 | 1 | 1 | 0 | 3.625008 | 4.187665 | 15.18032 | 5.57218 | 5.748791 | 29.44165 | 20.98072 | [13 empty] | 27.32964 | 0.09009063 | 25 | 0 | 25.37874 | 0.07261455
14437 | 2021/06/11 03:14:01 | 147983.6311 | 4.9012 | 1 | 17 | 1 | 1 | 0 | 3.624901 | 4.188136 | 15.18158 | 5.572282 | 5.748791 | 29.44207 | 20.98072 | [13 empty] | 27.32964 | 0.09009063 | 25 | 0 | 25.37874 | 0.07261455
14438 | 2021/06/11 03:14:01 | 147983.7303 | 5.0004 | 1 | 17 | 1 | 1 | 0 | 3.625206 | 4.188366 | 15.18369 | 5.572381 | 5.748791 | 29.44249 | 20.98072 | [13 empty] | 27.32964 | 0.09009063 | 25 | 0 | 25.37874 | 0.07261455
14439 | 2021/06/11 03:14:01 | 147983.831 | 5.1011 | 1 | 17 | 1 | 1 | 0 | 3.625427 | 4.188536 | 15.18523 | 5.572482 | 5.748791 | 29.44291 | 20.98072 | [13 empty] | 27.32964 | 0.09009063 | 25 | 0 | 25.37874 | 0.07261455
14440 | 2021/06/11 03:14:01 | 147983.931 | 5.2011 | 1 | 17 | 1 | 1 | 0 | 3.625511 | 4.188968 | 15.18715 | 5.572583 | 5.748791 | 29.44333 | 20.98072 | [13 empty] | 27.41547 | 0.09009063 | 25 | 0 | 25.67175 | 0.07261455
14441 | 2021/06/11 03:14:01 | 147984.031 | 5.3011 | 1 | 17 | 1 | 1 | 0 | 3.625565 | 4.189122 | 15.18793 | 5.572683 | 5.748791 | 29.44375 | 20.98072 | [13 empty] | 27.41547 | 0.09009063 | 25 | 0 | 25.67175 | 0.07261455
14442 | 2021/06/11 03:14:01 | 147984.13 | 5.4001 | 1 | 17 | 1 | 1 | 0 | 3.62587 | 4.189557 | 15.19079 | 5.572782 | 5.748791 | 29.44417 | 20.98072 | [13 empty] | 27.41547 | 0.09009063 | 25 | 0 | 25.67175 | 0.07261455
14443 | 2021/06/11 03:14:02 | 147984.2302 | 5.5003 | 1 | 17 | 1 | 1 | 0 | 3.626038 | 4.189636 | 15.19178 | 5.572884 | 5.748791 | 29.44459 | 20.98072 |  | 0.003431788 |  |  | 3.452573 | [8 empty] | 27.41547 | 0.09009063 | 25 | 0 | 25.67175 | 0.07261455
14444 | 2021/06/11 03:14:02 | 147984.3303 | 5.6004 | 1 | 17 | 1 | 1 | 0 | 3.626076 | 4.18977 | 15.19242 | 5.572984 | 5.748791 | 29.44501 | 20.98072 | [13 empty] | 27.41547 | 0.09009063 | 25 | 0 | 25.67175 | 0.07261455
14445 | 2021/06/11 03:14:02 | 147984.4303 | 5.7004 | 1 | 17 | 1 | 1 | 0 | 3.625923 | 4.190472 | 15.19433 | 5.573084 | 5.748791 | 29.44543 | 20.98072 | [13 empty] | 27.41547 | 0.09009063 | 25 | 0 | 25.67175 | 0.07261455
14446 | 2021/06/11 03:14:02 | 147984.531 | 5.8011 | 1 | 17 | 1 | 1 | 0 | 3.62574 | 4.190397 | 15.19329 | 5.573185 | 5.748791 | 29.44586 | 20.98072 | [13 empty] | 27.41547 | 0.09009063 | 25 | 0 | 25.67175 | 0.07261455
14447 | 2021/06/11 03:14:02 | 147984.6302 | 5.9003 | 1 | 17 | 1 | 1 | 0 | 3.625603 | 4.19073 | 15.19392 | 5.573286 | 5.748791 | 29.44628 | 20.98072 | [13 empty] | 27.17898 | -0.04707932 | 25 | 0 | 25.67175 | 0.07261455
14448 | 2021/06/11 03:14:02 | 147984.7301 | 6.0002 | 1 | 17 | 1 | 1 | 0 | 3.625465 | 4.1911 | 15.19469 | 5.573386 | 5.748791 | 29.4467 | 20.98072 | [13 empty] | 27.17898 | -0.04707932 | 25 | 0 | 25.54853 | 0.05305946
14449 | 2021/06/11 03:14:02 | 147984.831 | 6.1011 | 1 | 17 | 1 | 1 | 0 | 3.625275 | 4.19119 | 15.19422 | 5.573488 | 5.748791 | 29.44712 | 20.98072 | [13 empty] | 27.17898 | -0.04707932 | 25 | 0 | 25.54853 | 0.05305946
14450 | 2021/06/11 03:14:02 | 147984.9301 | 6.2002 | 1 | 17 | 1 | 1 | 0 | 3.625008 | 4.191685 | 15.19489 | 5.573586 | 5.748791 | 29.44754 | 20.98072 | [13 empty] | 27.17898 | -0.04707932 | 25 | 0 | 25.54853 | 0.05305946
14451 | 2021/06/11 03:14:02 | 147985.0302 | 6.3003 | 1 | 17 | 1 | 1 | 0 | 3.625168 | 4.191662 | 15.19548 | 5.573688 | 5.748791 | 29.44797 | 20.98072 | [13 empty] | 27.17898 | -0.04707932 | 25 | 0 | 25.54853 | 0.05305946
14452 | 2021/06/11 03:14:02 | 147985.1301 | 6.4002 | 1 | 17 | 1 | 1 | 0 | 3.625206 | 4.19218 | 15.19752 | 5.573788 | 5.748791 | 29.44838 | 20.98072 | [13 empty] | 27.17898 | -0.04707932 | 25 | 0 | 25.54853 | 0.05305946
14453 | 2021/06/11 03:14:03 | 147985.2302 | 6.5003 | 1 | 17 | 1 | 1 | 0 | 3.625259 | 4.192029 | 15.19719 | 5.573889 | 5.748791 | 29.44881 | 20.98072 |  | 0.002909144 |  | 0.3440655 | [9 empty] | 27.17898 | -0.04707932 | 25 | 0 | 25.54853 | 0.05305946
14454 | 2021/06/11 03:14:03 | 147985.3303 | 6.6004 | 1 | 17 | 1 | 1 | 0 | 3.625298 | 4.192339 | 15.19848 | 5.57399 | 5.748791 | 29.44923 | 20.98072 | [13 empty] | 26.91591 | -0.08220971 | 25 | 0 | 25.54853 | 0.05305946
14455 | 2021/06/11 03:14:03 | 147985.431 | 6.7011 | 1 | 17 | 1 | 1 | 0 | 3.625359 | 4.192858 | 15.20062 | 5.574091 | 5.748791 | 29.44966 | 20.98072 | [13 empty] | 26.91591 | -0.08220971 | 25 | 0 | 25.2346 | -0.09810209
14456 | 2021/06/11 03:14:03 | 147985.5302 | 6.8003 | 1 | 17 | 1 | 1 | 0 | 3.625275 | 4.192932 | 15.20053 | 5.574191 | 5.748791 | 29.45007 | 20.98072 | [13 empty] | 26.91591 | -0.08220971 | 25 | 0 | 25.2346 | -0.09810209
14457 | 2021/06/11 03:14:03 | 147985.631 | 6.9011 | 1 | 17 | 1 | 1 | 0 | 3.625275 | 4.193316 | 15.20192 | 5.574293 | 5.748791 | 29.4505 | 20.98072 | [13 empty] | 26.91591 | -0.08220971 | 25 | 0 | 25.2346 | -0.09810209
14458 | 2021/06/11 03:14:03 | 147985.731 | 7.0011 | 1 | 17 | 1 | 1 | 0 | 3.625206 | 4.193259 | 15.20143 | 5.574393 | 5.748791 | 29.45092 | 20.98072 | [13 empty] | 26.91591 | -0.08220971 | 25 | 0 | 25.2346 | -0.09810209
14459 | 2021/06/11 03:14:03 | 147985.8303 | 7.1004 | 1 | 17 | 1 | 1 | 0 | 3.625053 | 4.193596 | 15.20201 | 5.574492 | 5.748791 | 29.45134 | 20.98072 | [13 empty] | 26.91591 | -0.08220971 | 25 | 0 | 25.2346 | -0.09810209
14460 | 2021/06/11 03:14:03 | 147985.9301 | 7.2002 | 1 | 17 | 1 | 1 | 0 | 3.624901 | 4.193929 | 15.20258 | 5.574592 | 5.748791 | 29.45175 | 20.98072 | [13 empty] | 26.91591 | -0.08220971 | 25 | 0 | 25.2346 | -0.09810209
14461 | 2021/06/11 03:14:03 | 147986.0302 | 7.3003 | 1 | 17 | 1 | 1 | 0 | 3.62484 | 4.194026 | 15.20267 | 5.574694 | 5.748791 | 29.45218 | 20.98072 | [13 empty] | 26.93669 | -0.08220971 | 25 | 0 | 25.2346 | -0.09810209
14462 | 2021/06/11 03:14:03 | 147986.131 | 7.4011 | 1 | 17 | 1 | 1 | 0 | 3.624741 | 4.194424 | 15.2037 | 5.574795 | 5.748791 | 29.45261 | 20.98072 | [13 empty] | 26.93669 | -0.08220971 | 25 | 0 | 25.05557 | -0.09810209
14463 | 2021/06/11 03:14:04 | 147986.2311 | 7.5012 | 1 | 17 | 1 | 1 | 0 | 3.624878 | 4.194548 | 15.20472 | 5.574896 | 5.748791 | 29.45303 | 20.98072 |  | 0.00252922 | [11 empty] | 26.93669 | -0.08220971 | 25 | 0 | 25.05557 | -0.09810209
14464 | 2021/06/11 03:14:04 | 147986.3311 | 7.6012 | 1 | 17 | 1 | 1 | 0 | 3.624855 | 4.194673 | 15.20508 | 5.574996 | 5.748791 | 29.45345 | 20.98072 | [13 empty] | 26.93669 | -0.08220971 | 25 | 0 | 25.05557 | -0.09810209
14465 | 2021/06/11 03:14:04 | 147986.4303 | 7.7004 | 1 | 17 | 1 | 1 | 0 | 3.624825 | 4.194998 | 15.20613 | 5.575096 | 5.748791 | 29.45387 | 20.98072 | [13 empty] | 26.93669 | -0.08220971 | 25 | 0 | 25.05557 | -0.09810209
14466 | 2021/06/11 03:14:04 | 147986.5302 | 7.8003 | 1 | 17 | 1 | 1 | 0 | 3.624825 | 4.194994 | 15.20612 | 5.575196 | 5.748791 | 29.45429 | 20.98072 | [13 empty] | 26.93669 | -0.08220971 | 25 | 0 | 25.05557 | -0.09810209
14467 | 2021/06/11 03:14:04 | 147986.6304 | 7.9005 | 1 | 17 | 1 | 1 | 0 | 3.624992 | 4.195542 | 15.20881 | 5.575297 | 5.748791 | 29.45471 | 20.98072 | [13 empty] | 26.93669 | -0.08220971 | 25 | 0 | 25.05557 | -0.09810209
14468 | 2021/06/11 03:14:04 | 147986.7303 | 8.0004 | 1 | 17 | 1 | 1 | 0 | 3.624939 | 4.195445 | 15.20823 | 5.575398 | 5.748791 | 29.45514 | 20.98072 | [13 empty] | 26.93669 | -0.08220971 | 25 | 0 | 25.05557 | -0.09810209
14469 | 2021/06/11 03:14:04 | 147986.8311 | 8.1012 | 1 | 17 | 1 | 1 | 0 | 3.625046 | 4.195695 | 15.20959 | 5.575499 | 5.748791 | 29.45556 | 20.98072 | [13 empty] | 27.26825 | 0.1101059 | 25 | 0 | 25.32423 | 0.02800941
14470 | 2021/06/11 03:14:04 | 147986.9302 | 8.2003 | 1 | 17 | 1 | 1 | 0 | 3.624939 | 4.196028 | 15.21035 | 5.575599 | 5.748791 | 29.45598 | 20.98072 | [13 empty] | 27.26825 | 0.1101059 | 25 | 0 | 25.32423 | 0.02800941
14471 | 2021/06/11 03:14:04 | 147987.0311 | 8.3012 | 1 | 17 | 1 | 1 | 0 | 3.624992 | 4.196149 | 15.21101 | 5.5757 | 5.748791 | 29.45641 | 20.98072 | [13 empty] | 27.26825 | 0.1101059 | 25 | 0 | 25.32423 | 0.02800941
14472 | 2021/06/11 03:14:04 | 147987.1301 | 8.4002 | 1 | 17 | 1 | 1 | 0 | 3.624992 | 4.196583 | 15.21258 | 5.575799 | 5.748791 | 29.45682 | 20.98072 | [13 empty] | 27.26825 | 0.1101059 | 25 | 0 | 25.32423 | 0.02800941
14473 | 2021/06/11 03:14:05 | 147987.2312 | 8.5013 | 1 | 17 | 1 | 1 | 0 | 3.625015 | 4.196587 | 15.21269 | 5.575902 | 5.748791 | 29.45725 | 20.98072 |  | 0.002198678 |  | 0.4330484 | [9 empty] | 27.26825 | 0.1101059 | 25 | 0 | 25.32423 | 0.02800941
14474 | 2021/06/11 03:14:05 | 147987.3302 | 8.6003 | 1 | 17 | 1 | 1 | 0 | 3.624992 | 4.197002 | 15.2141 | 5.576 | 5.748791 | 29.45766 | 20.98072 | [13 empty] | 27.26825 | 0.1101059 | 25 | 0 | 25.32423 | 0.02800941
14475 | 2021/06/11 03:14:05 | 147987.4303 | 8.7004 | 1 | 17 | 1 | 1 | 0 | 3.625015 | 4.197042 | 15.21434 | 5.576102 | 5.748791 | 29.45809 | 20.98072 | [13 empty] | 27.26825 | 0.1101059 | 25 | 0 | 25.32423 | 0.02800941
14476 | 2021/06/11 03:14:05 | 147987.5305 | 8.8006 | 1 | 17 | 1 | 1 | 0 | 3.624786 | 4.197247 | 15.21412 | 5.576202 | 5.748791 | 29.45851 | 20.98072 | [13 empty] | 27.36548 | 0.03038406 | 25 | 0 | 25.60018 | 0.08623302
14477 | 2021/06/11 03:14:05 | 147987.631 | 8.9011 | 1 | 17 | 1 | 1 | 0 | 3.624649 | 4.197537 | 15.2146 | 5.576303 | 5.748791 | 29.45894 | 20.98072 | [13 empty] | 27.36548 | 0.03038406 | 25 | 0 | 25.60018 | 0.08623302
14478 | 2021/06/11 03:14:05 | 147987.7303 | 9.0004 | 1 | 17 | 1 | 1 | 0 | 3.624725 | 4.197577 | 15.21506 | 5.576404 | 5.748791 | 29.45936 | 20.98072 | [13 empty] | 27.36548 | 0.03038406 | 25 | 0 | 25.60018 | 0.08623302
14479 | 2021/06/11 03:14:05 | 147987.8312 | 9.1013 | 1 | 17 | 1 | 1 | 0 | 3.624626 | 4.197974 | 15.21609 | 5.576505 | 5.748791 | 29.45978 | 20.98072 | [13 empty] | 27.36548 | 0.03038406 | 25 | 0 | 25.60018 | 0.08623302
14480 | 2021/06/11 03:14:05 | 147987.9311 | 9.2012 | 1 | 17 | 1 | 1 | 0 | 3.62455 | 4.198005 | 15.21588 | 5.576605 | 5.748791 | 29.4602 | 20.98072 | [13 empty] | 27.36548 | 0.03038406 | 25 | 0 | 25.60018 | 0.08623302
14481 | 2021/06/11 03:14:05 | 147988.0302 | 9.3003 | 1 | 17 | 1 | 1 | 0 | 3.624649 | 4.19811 | 15.21668 | 5.576704 | 5.748791 | 29.46062 | 20.98072 | [13 empty] | 27.36548 | 0.03038406 | 25 | 0 | 25.60018 | 0.08623302
14482 | 2021/06/11 03:14:05 | 147988.1301 | 9.4002 | 1 | 17 | 1 | 1 | 0 | 3.624687 | 4.1985 | 15.21825 | 5.576805 | 5.748791 | 29.46104 | 20.98072 | [13 empty] | 27.36548 | 0.03038406 | 25 | 0 | 25.60018 | 0.08623302
14483 | 2021/06/11 03:14:06 | 147988.231 | 9.5011 | 1 | 17 | 1 | 1 | 0 | 3.624817 | 4.198446 | 15.2186 | 5.576907 | 5.748791 | 29.46147 | 20.98072 |  | 0.002074263 | [11 empty] | 27.15766 | 0.03038406 | 25 | 0 | 25.56992 | 0.08623302
14484 | 2021/06/11 03:14:06 | 147988.3302 | 9.6003 | 1 | 17 | 1 | 1 | 0 | 3.624969 | 4.198884 | 15.22082 | 5.577007 | 5.748791 | 29.46189 | 20.98072 | [13 empty] | 27.15766 | 0.03038406 | 25 | 0 | 25.56992 | 0.08623302
14485 | 2021/06/11 03:14:06 | 147988.4304 | 9.7005 | 1 | 17 | 1 | 1 | 0 | 3.624939 | 4.199005 | 15.22114 | 5.577107 | 5.748791 | 29.46231 | 20.98072 | [13 empty] | 27.15766 | 0.03038406 | 25 | 0 | 25.56992 | 0.08623302
14486 | 2021/06/11 03:14:06 | 147988.5304 | 9.8005 | 1 | 17 | 1 | 1 | 0 | 3.624969 | 4.199073 | 15.22151 | 5.577208 | 5.748791 | 29.46273 | 20.98072 | [13 empty] | 27.15766 | 0.03038406 | 25 | 0 | 25.56992 | 0.08623302
14487 | 2021/06/11 03:14:06 | 147988.6312 | 9.9013 | 1 | 17 | 1 | 1 | 0 | 3.625092 | 4.19936 | 15.22307 | 5.57731 | 5.748791 | 29.46316 | 20.98072 | [13 empty] | 27.15766 | 0.03038406 | 25 | 0 | 25.56992 | 0.08623302
14488 | 2021/06/11 03:14:06 | 147988.7301 | 10.0002 | 1 | 17 | 1 | 1 | 0 | 3.624939 | 4.199424 | 15.22266 | 5.577408 | 5.748791 | 29.46357 | 20.98072 | [13 empty] | 27.15766 | 0.03038406 | 25 | 0 | 25.56992 | 0.08623302
14489 | 2021/06/11 03:14:06 | 147988.7319 | 10.002 | 1 | 17 | 1 | 1 | 0 | 3.624939 | 4.199424 | 15.22266 | 5.577411 | 5.748791 | 29.46358 | 20.98072 |  | 0.001677525 | 0.02420349 | 0.4330484 | 2.2048 | [8 empty] | 27.15766 | 0.03038406 | 25 | 0 | 25.56992 | 0.08623302
14490 | 2021/06/11 03:14:07 | 147989.2695 | 0.501 | 1 | 18 | 1 | 1 | 0 | 0 | 4.113529 | 0 | 5.577415 | 5.748791 | 29.4636 | 20.98072 |  | -0.01930672 | [11 empty] | 26.90113 | -0.1451105 | 25 | 0 | 25.20549 | -0.1233417
14491 | 2021/06/11 03:14:07 | 147989.7694 | 1.0009 | 1 | 18 | 1 | 1 | 0 | 0 | 4.111253 | 0 | 5.577415 | 5.748791 | 29.4636 | 20.98072 | [13 empty] | 26.99101 | 0.0280875 | 25 | 0 | 25.10297 | -0.03203511
14492 | 2021/06/11 03:14:08 | 147990.2695 | 1.501 | 1 | 18 | 1 | 1 | 0 | 0 | 4.109886 | 0 | 5.577415 | 5.748791 | 29.4636 | 20.98072 |  | -0.004084022 | [11 empty] | 26.99101 | 0.0280875 | 25 | 0 | 25.10297 | -0.03203511
14493 | 2021/06/11 03:14:08 | 147990.7686 | 2.0001 | 1 | 18 | 1 | 1 | 0 | 0 | 4.108843 | 0 | 5.577415 | 5.748791 | 29.4636 | 20.98072 | [13 empty] | 27.29327 | 0.0280875 | 25 | 0 | 25.34222 | -0.03203511
14494 | 2021/06/11 03:14:09 | 147991.2687 | 2.5002 | 1 | 18 | 1 | 1 | 0 | 0 | 4.107878 | 0 | 5.577415 | 5.748791 | 29.4636 | 20.98072 |  | -0.002184525 | [11 empty] | 27.43196 | 0.1377994 | 25 | 0 | 25.68118 | 0.1806879
14495 | 2021/06/11 03:14:09 | 147991.7686 | 3.0001 | 1 | 18 | 1 | 1 | 0 | 0 | 4.107358 | 0 | 5.577415 | 5.748791 | 29.4636 | 20.98072 | [13 empty] | 27.21337 | -0.06831169 | 25 | 0 | 25.68118 | 0.1806879
14496 | 2021/06/11 03:14:10 | 147992.2685 | 3.5 | 1 | 18 | 1 | 1 | 0 | 0 | 4.106659 | 0 | 5.577415 | 5.748791 | 29.4636 | 20.98072 | [13 empty] | 27.21337 | -0.06831169 | 25 | 0 | 25.59016 | -0.02844095
14497 | 2021/06/11 03:14:10 | 147992.7686 | 4.0001 | 1 | 18 | 1 | 1 | 0 | 0 | 4.105844 | 0 | 5.577415 | 5.748791 | 29.4636 | 20.98072 | [13 empty] | 26.90426 | -0.06831169 | 25 | 0 | 25.25859 | -0.02844095
14498 | 2021/06/11 03:14:11 | 147993.2695 | 4.501 | 1 | 18 | 1 | 1 | 0 | 0 | 4.105437 | 0 | 5.577415 | 5.748791 | 29.4636 | 20.98072 |  | -0.001157314 | [11 empty] | 27.01149 | -0.06308615 | 25 | 0 | 25.0807 | -0.1592064
14499 | 2021/06/11 03:14:11 | 147993.7685 | 5 | 1 | 18 | 1 | 1 | 0 | 0 | 4.105174 | 0 | 5.577415 | 5.748791 | 29.4636 | 20.98072 | [13 empty] | 27.01149 | -0.06308615 | 25 | 0 | 25.0807 | -0.1592064
14500 | 2021/06/11 03:14:12 | 147994.2685 | 5.5 | 1 | 18 | 1 | 1 | 0 | 0 | 4.104638 | 0 | 5.577415 | 5.748791 | 29.4636 | 20.98072 | [13 empty] | 27.28929 | 0.08681238 | 25 | 0 | 25.34536 | 0.08270442
14501 | 2021/06/11 03:14:12 | 147994.7686 | 6.0001 | 1 | 18 | 1 | 1 | 0 | 0 | 4.104326 | 0 | 5.577415 | 5.748791 | 29.4636 | 20.98072 | [13 empty] | 27.35979 | 0.08681238 | 25 | 0 | 25.60873 | 0.08270442
14502 | 2021/06/11 03:14:13 | 147995.2685 | 6.5 | 1 | 18 | 1 | 1 | 0 | 0 | 4.103987 | 0 | 5.577415 | 5.748791 | 29.4636 | 20.98072 |  | -0.001042744 | [11 empty] | 27.35979 | 0.08681238 | 25 | 0 | 25.60873 | 0.08270442
14503 | 2021/06/11 03:14:13 | 147995.7687 | 7.0002 | 1 | 18 | 1 | 1 | 0 | 0 | 4.10362 | 0 | 5.577415 | 5.748791 | 29.4636 | 20.98072 | [13 empty] | 27.16336 | -0.03935337 | 25 | 0 | 25.58991 | 0.07642329
14504 | 2021/06/11 03:14:14 | 147996.2686 | 7.5001 | 1 | 18 | 1 | 1 | 0 | 0 | 4.103263 | 0 | 5.577415 | 5.748791 | 29.4636 | 20.98072 | [13 empty] | 26.96113 | -0.06319702 | 25 | 0 | 25.31565 | -0.08570552
14505 | 2021/06/11 03:14:14 | 147996.7694 | 8.0009 | 1 | 18 | 1 | 1 | 0 | 0 | 4.103154 | 0 | 5.577415 | 5.748791 | 29.4636 | 20.98072 | [13 empty] | 26.93641 | -0.06319702 | 25 | 0 | 25.31565 | -0.08570552
14506 | 2021/06/11 03:14:15 | 147997.2686 | 8.5001 | 1 | 18 | 1 | 1 | 0 | 0 | 4.103024 | 0 | 5.577415 | 5.748791 | 29.4636 | 20.98072 |  | -0.0006800279 | [11 empty] | 26.93641 | -0.06319702 | 25 | 0 | 25.08385 | -0.08570552
14507 | 2021/06/11 03:14:15 | 147997.7685 | 9 | 1 | 18 | 1 | 1 | 0 | 0 | 4.102771 | 0 | 5.577415 | 5.748791 | 29.4636 | 20.98072 | [13 empty] | 27.21283 | 0.07865727 | 25 | 0 | 25.29713 | -0.005788207
14508 | 2021/06/11 03:14:16 | 147998.2688 | 9.5003 | 1 | 18 | 1 | 1 | 0 | 0 | 4.10254 | 0 | 5.577415 | 5.748791 | 29.4636 | 20.98072 | [13 empty] | 27.37399 | 0.05036175 | 25 | 0 | 25.6016 | 0.09514511
14509 | 2021/06/11 03:14:16 | 147998.7695 | 10.001 | 1 | 18 | 1 | 1 | 0 | 0 | 4.102373 | 0 | 5.577415 | 5.748791 | 29.4636 | 20.98072 | [13 empty] | 27.37399 | 0.05036175 | 25 | 0 | 25.6016 | 0.09514511
14510 | 2021/06/11 03:14:17 | 147999.2687 | 10.5002 | 1 | 18 | 1 | 1 | 0 | 0 | 4.102416 | 0 | 5.577415 | 5.748791 | 29.4636 | 20.98072 | [13 empty] | 27.22449 | 0.05036175 | 25 | 0 | 25.60845 | 0.09514511
14511 | 2021/06/11 03:14:17 | 147999.7687 | 11.0002 | 1 | 18 | 1 | 1 | 0 | 0 | 4.101818 | 0 | 5.577415 | 5.748791 | 29.4636 | 20.98072 | [13 empty] | 26.9731 | -0.1252794 | 25 | 0 | 25.36334 | -0.07445455
14512 | 2021/06/11 03:14:18 | 148000.2687 | 11.5002 | 1 | 18 | 1 | 1 | 0 | 0 | 4.101897 | 0 | 5.577415 | 5.748791 | 29.4636 | 20.98072 |  | -0.0004303767 | [11 empty] | 26.9731 | -0.1252794 | 25 | 0 | 25.36334 | -0.07445455
14513 | 2021/06/11 03:14:18 | 148000.7686 | 12.0001 | 1 | 18 | 1 | 1 | 0 | 0 | 4.101707 | 0 | 5.577415 | 5.748791 | 29.4636 | 20.98072 | [13 empty] | 26.87895 | -0.02942204 | 25 | 0 | 25.07615 | -0.0897485
14514 | 2021/06/11 03:14:19 | 148001.2686 | 12.5001 | 1 | 18 | 1 | 1 | 0 | 0 | 4.1017 | 0 | 5.577415 | 5.748791 | 29.4636 | 20.98072 | [13 empty] | 27.12697 | -0.02942204 | 25 | 0 | 25.21806 | -0.0897485
14515 | 2021/06/11 03:14:19 | 148001.7689 | 13.0004 | 1 | 18 | 1 | 1 | 0 | 0 | 4.10153 | 0 | 5.577415 | 5.748791 | 29.4636 | 20.98072 | [13 empty] | 27.35268 | 0.1480407 | 25 | 0 | 25.21806 | -0.0897485
14516 | 2021/06/11 03:14:20 | 148002.2686 | 13.5001 | 1 | 18 | 1 | 1 | 0 | 0 | 4.101366 | 0 | 5.577415 | 5.748791 | 29.4636 | 20.98072 | [13 empty] | 27.35268 | 0.1480407 | 25 | 0 | 25.53028 | 0.1419151
14517 | 2021/06/11 03:14:20 | 148002.7686 | 14.0001 | 1 | 18 | 1 | 1 | 0 | 0 | 4.101158 | 0 | 5.577415 | 5.748791 | 29.4636 | 20.98072 | [13 empty] | 27.24211 | -0.03455222 | 25 | 0 | 25.64039 | 0.03441215
14518 | 2021/06/11 03:14:21 | 148003.2688 | 14.5003 | 1 | 18 | 1 | 1 | 0 | 0 | 4.101024 | 0 | 5.577415 | 5.748791 | 29.4636 | 20.98072 | [13 empty] | 26.94778 | -0.03455222 | 25 | 0 | 25.38075 | 0.03441215
14519 | 2021/06/11 03:14:21 | 148003.7688 | 15.0003 | 1 | 18 | 1 | 1 | 0 | 0 | 4.100924 | 0 | 5.577415 | 5.748791 | 29.4636 | 20.98072 | [13 empty] | 26.94778 | -0.03455222 | 25 | 0 | 25.38075 | 0.03441215
14520 | 2021/06/11 03:14:22 | 148004.2686 | 15.5001 | 1 | 18 | 1 | 1 | 0 | 0 | 4.100883 | 0 | 5.577415 | 5.748791 | 29.4636 | 20.98072 | [13 empty] | 26.85901 | -0.1197171 | 25 | 0 | 25.09898 | -0.1691931
14521 | 2021/06/11 03:14:22 | 148004.7696 | 16.0011 | 1 | 18 | 1 | 1 | 0 | 0 | 4.100852 | 0 | 5.577415 | 5.748791 | 29.4636 | 20.98072 | [13 empty] | 27.06781 | 0.0652492 | 25 | 0 | 25.18008 | 0.02534568
14522 | 2021/06/11 03:14:23 | 148005.2688 | 16.5003 | 1 | 18 | 1 | 1 | 0 | 0 | 4.100791 | 0 | 5.577415 | 5.748791 | 29.4636 | 20.98072 | [13 empty] | 27.06781 | 0.0652492 | 25 | 0 | 25.18008 | 0.02534568
14523 | 2021/06/11 03:14:23 | 148005.7696 | 17.0011 | 1 | 18 | 1 | 1 | 0 | 0 | 4.100642 | 0 | 5.577415 | 5.748791 | 29.4636 | 20.98072 | [13 empty] | 27.35465 | 0.0652492 | 25 | 0 | 25.55366 | 0.02534568
14524 | 2021/06/11 03:14:24 | 148006.2696 | 17.5011 | 1 | 18 | 1 | 1 | 0 | 0 | 4.100595 | 0 | 5.577415 | 5.748791 | 29.4636 | 20.98072 |  | -0.0002548758 | [11 empty] | 27.2438 | 0.05499661 | 25 | 0 | 25.64209 | 0.1443779
14525 | 2021/06/11 03:14:24 | 148006.7688 | 18.0003 | 1 | 18 | 1 | 1 | 0 | 0 | 4.10036 | 0 | 5.577415 | 5.748791 | 29.4636 | 20.98072 | [13 empty] | 26.99329 | -0.07828355 | 25 | 0 | 25.64209 | 0.1443779
14526 | 2021/06/11 03:14:25 | 148007.2689 | 18.5004 | 1 | 18 | 1 | 1 | 0 | 0 | 4.100287 | 0 | 5.577415 | 5.748791 | 29.4636 | 20.98072 | [13 empty] | 26.99329 | -0.07828355 | 25 | 0 | 25.43355 | -0.06516933
14527 | 2021/06/11 03:14:25 | 148007.7697 | 19.0012 | 1 | 18 | 1 | 1 | 0 | 0 | 4.1002 | 0 | 5.577415 | 5.748791 | 29.4636 | 20.98072 | [13 empty] | 26.83113 | -0.07828355 | 25 | 0 | 25.14952 | -0.06516933
14528 | 2021/06/11 03:14:26 | 148008.2688 | 19.5003 | 1 | 18 | 1 | 1 | 0 | 0 | 4.100157 | 0 | 5.577415 | 5.748791 | 29.4636 | 20.98072 | [13 empty] | 27.0004 | 0.002222061 | 25 | 0 | 25.11955 | -0.09812593
14529 | 2021/06/11 03:14:26 | 148008.7688 | 20.0003 | 1 | 18 | 1 | 1 | 0 | 0 | 4.100123 | 0 | 5.577415 | 5.748791 | 29.4636 | 20.98072 | [13 empty] | 27.0004 | 0.002222061 | 25 | 0 | 25.11955 | -0.09812593
14530 | 2021/06/11 03:14:27 | 148009.2688 | 20.5003 | 1 | 18 | 1 | 1 | 0 | 0 | 4.100019 | 0 | 5.577415 | 5.748791 | 29.4636 | 20.98072 | [13 empty] | 27.28757 | 0.08974016 | 25 | 0 | 25.47918 | 0.1123863
14531 | 2021/06/11 03:14:27 | 148009.7696 | 21.0011 | 1 | 18 | 1 | 1 | 0 | 0 | 4.099902 | 0 | 5.577415 | 5.748791 | 29.4636 | 20.98072 | [13 empty] | 27.28986 | 0.08974016 | 25 | 0 | 25.7097 | 0.1123863
14532 | 2021/06/11 03:14:28 | 148010.2688 | 21.5003 | 1 | 18 | 1 | 1 | 0 | 0 | 4.099774 | 0 | 5.577415 | 5.748791 | 29.4636 | 20.98072 | [13 empty] | 27.28986 | 0.08974016 | 25 | 0 | 25.7097 | 0.1123863
14533 | 2021/06/11 03:14:28 | 148010.7688 | 22.0003 | 1 | 18 | 1 | 1 | 0 | 0 | 4.099894 | 0 | 5.577415 | 5.748791 | 29.4636 | 20.98072 | [13 empty] | 26.98133 | -0.09570181 | 25 | 0 | 25.50001 | 0.006509423
14534 | 2021/06/11 03:14:29 | 148011.2697 | 22.5012 | 1 | 18 | 1 | 1 | 0 | 0 | 4.099825 | 0 | 5.577415 | 5.748791 | 29.4636 | 20.98072 | [13 empty] | 26.81747 | -0.05120575 | 25 | 0 | 25.21432 | -0.08927763
14535 | 2021/06/11 03:14:29 | 148011.7687 | 23.0002 | 1 | 18 | 1 | 1 | 0 | 0 | 4.09961 | 0 | 5.577415 | 5.748791 | 29.4636 | 20.98072 | [13 empty] | 26.9418 | -0.05120575 | 25 | 0 | 25.21432 | -0.08927763
14536 | 2021/06/11 03:14:30 | 148012.2688 | 23.5003 | 1 | 18 | 1 | 1 | 0 | 0 | 4.099569 | 0 | 5.577415 | 5.748791 | 29.4636 | 20.98072 |  | -0.0001736517 | [11 empty] | 26.9418 | -0.05120575 | 25 | 0 | 25.16065 | -0.08927763
14537 | 2021/06/11 03:14:30 | 148012.7689 | 24.0004 | 1 | 18 | 1 | 1 | 0 | 0 | 4.099545 | 0 | 5.577415 | 5.748791 | 29.4636 | 20.98072 | [13 empty] | 27.23469 | 0.1303816 | 25 | 0 | 25.4475 | 0.07286787
14538 | 2021/06/11 03:14:31 | 148013.2697 | 24.5012 | 1 | 18 | 1 | 1 | 0 | 0 | 4.099578 | 0 | 5.577415 | 5.748791 | 29.4636 | 20.98072 | [13 empty] | 27.25006 | 0.004803538 | 25 | 0 | 25.64837 | 0.06277263
14539 | 2021/06/11 03:14:31 | 148013.7689 | 25.0004 | 1 | 18 | 1 | 1 | 0 | 0 | 4.099469 | 0 | 5.577415 | 5.748791 | 29.4636 | 20.98072 | [13 empty] | 27.25006 | 0.004803538 | 25 | 0 | 25.64837 | 0.06277263
14540 | 2021/06/11 03:14:32 | 148014.2698 | 25.5013 | 1 | 18 | 1 | 1 | 0 | 0 | 4.099412 | 0 | 5.577415 | 5.748791 | 29.4636 | 20.98072 | [13 empty] | 26.97823 | 0.004803538 | 25 | 0 | 25.5183 | 0.06277263
14541 | 2021/06/11 03:14:32 | 148014.7698 | 26.0013 | 1 | 18 | 1 | 1 | 0 | 0 | 4.099519 | 0 | 5.577415 | 5.748791 | 29.4636 | 20.98072 | [13 empty] | 26.76115 | -0.1527852 | 25 | 0 | 25.16496 | -0.1510686
14542 | 2021/06/11 03:14:33 | 148015.2689 | 26.5004 | 1 | 18 | 1 | 1 | 0 | 0 | 4.099359 | 0 | 5.577415 | 5.748791 | 29.4636 | 20.98072 | [13 empty] | 26.76115 | -0.1527852 | 25 | 0 | 25.16496 | -0.1510686
14543 | 2021/06/11 03:14:33 | 148015.7689 | 27.0004 | 1 | 18 | 1 | 1 | 0 | 0 | 4.099264 | 0 | 5.577415 | 5.748791 | 29.4636 | 20.98072 | [13 empty] | 26.89117 | 0.04063129 | 25 | 0 | 25.13838 | -0.008304119
14544 | 2021/06/11 03:14:34 | 148016.2689 | 27.5004 | 1 | 18 | 1 | 1 | 0 | 0 | 4.099369 | 0 | 5.577415 | 5.748791 | 29.4636 | 20.98072 | [13 empty] | 27.16079 | 0.04063129 | 25 | 0 | 25.39474 | -0.008304119
14545 | 2021/06/11 03:14:34 | 148016.7689 | 28.0004 | 1 | 18 | 1 | 1 | 0 | 0 | 4.099333 | 0 | 5.577415 | 5.748791 | 29.4636 | 20.98072 | [13 empty] | 27.20742 | 0.04063129 | 25 | 0 | 25.39474 | -0.008304119
14546 | 2021/06/11 03:14:35 | 148017.2698 | 28.5013 | 1 | 18 | 1 | 1 | 0 | 0 | 4.099474 | 0 | 5.577415 | 5.748791 | 29.4636 | 20.98072 | [13 empty] | 27.20742 | 0.09882748 | 25 | 0 | 25.6555 | 0.1616001
14547 | 2021/06/11 03:14:35 | 148017.7689 | 29.0004 | 1 | 18 | 1 | 1 | 0 | 0 | 4.099468 | 0 | 5.577415 | 5.748791 | 29.4636 | 20.98072 | [13 empty] | 27.0041 | -0.06353498 | 25 | 0 | 25.57992 | -0.02361894
14548 | 2021/06/11 03:14:36 | 148018.2699 | 29.5014 | 1 | 18 | 1 | 1 | 0 | 0 | 4.099385 | 0 | 5.577415 | 5.748791 | 29.4636 | 20.98072 | [13 empty] | 26.70822 | -0.06353498 | 25 | 0 | 25.20464 | -0.02361894
14549 | 2021/06/11 03:14:36 | 148018.7689 | 30.0004 | 1 | 18 | 1 | 1 | 0 | 0 | 4.099445 | 0 | 5.577415 | 5.748791 | 29.4636 | 20.98072 | [13 empty] | 26.70822 | -0.06353498 | 25 | 0 | 25.20464 | -0.02361894
14550 | 2021/06/11 03:14:37 | 148019.269 | 30.5005 | 1 | 18 | 1 | 1 | 0 | 0 | 4.099329 | 0 | 5.577415 | 5.748791 | 29.4636 | 20.98072 | [13 empty] | 26.89342 | -0.03458858 | 25 | 0 | 25.17634 | -0.1261193
14551 | 2021/06/11 03:14:37 | 148019.769 | 31.0005 | 1 | 18 | 1 | 1 | 0 | 0 | 4.099402 | 0 | 5.577415 | 5.748791 | 29.4636 | 20.98072 | [13 empty] | 27.1244 | 0.07218122 | 25 | 0 | 25.38675 | 0.06575286
14552 | 2021/06/11 03:14:38 | 148020.2698 | 31.5013 | 1 | 18 | 1 | 1 | 0 | 0 | 4.099309 | 0 | 5.577415 | 5.748791 | 29.4636 | 20.98072 | [13 empty] | 27.1244 | 0.07218122 | 25 | 0 | 25.38675 | 0.06575286
14553 | 2021/06/11 03:14:38 | 148020.769 | 32.0005 | 1 | 18 | 1 | 1 | 0 | 0 | 4.099103 | 0 | 5.577415 | 5.748791 | 29.4636 | 20.98072 | [13 empty] | 27.2546 | 0.07218122 | 25 | 0 | 25.6458 | 0.06575286
14554 | 2021/06/11 03:14:39 | 148021.269 | 32.5005 | 1 | 18 | 1 | 1 | 0 | 0 | 4.099255 | 0 | 5.577415 | 5.748791 | 29.4636 | 20.98072 | [13 empty] | 26.98108 | -0.04478931 | 25 | 0 | 25.54969 | 0.05091965
14555 | 2021/06/11 03:14:39 | 148021.769 | 33.0005 | 1 | 18 | 1 | 1 | 0 | 0 | 4.099201 | 0 | 5.577415 | 5.748791 | 29.4636 | 20.98072 | [13 empty] | 26.75404 | -0.04478931 | 25 | 0 | 25.54969 | 0.05091965
14556 | 2021/06/11 03:14:40 | 148022.2699 | 33.5014 | 1 | 18 | 1 | 1 | 0 | 0 | 4.099269 | 0 | 5.577415 | 5.748791 | 29.4636 | 20.98072 | [13 empty] | 26.75404 | -0.07094979 | 25 | 0 | 25.24347 | -0.09569526
14557 | 2021/06/11 03:14:40 | 148022.7692 | 34.0007 | 1 | 18 | 1 | 1 | 0 | 0 | 4.099122 | 0 | 5.577415 | 5.748791 | 29.4636 | 20.98072 | [13 empty] | 26.7987 | -0.07094979 | 25 | 0 | 25.08841 | -0.09569526
14558 | 2021/06/11 03:14:41 | 148023.2691 | 34.5006 | 1 | 18 | 1 | 1 | 0 | 0 | 4.099185 | 0 | 5.577415 | 5.748791 | 29.4636 | 20.98072 | [13 empty] | 27.12382 | 0.1155561 | 25 | 0 | 25.37189 | 0.040133
14559 | 2021/06/11 03:14:41 | 148023.769 | 35.0005 | 1 | 18 | 1 | 1 | 0 | 0 | 4.099179 | 0 | 5.577415 | 5.748791 | 29.4636 | 20.98072 | [13 empty] | 27.12382 | 0.1155561 | 25 | 0 | 25.37189 | 0.040133
14560 | 2021/06/11 03:14:42 | 148024.269 | 35.5005 | 1 | 18 | 1 | 1 | 0 | 0 | 4.099064 | 0 | 5.577415 | 5.748791 | 29.4636 | 20.98072 |  | -6.843002e-05 | [11 empty] | 27.22758 | 0.03242731 | 25 | 0 | 25.63295 | 0.08158147
14561 | 2021/06/11 03:14:42 | 148024.7691 | 36.0006 | 1 | 18 | 1 | 1 | 0 | 0 | 4.098997 | 0 | 5.577415 | 5.748791 | 29.4636 | 20.98072 | [13 empty] | 27.02571 | 0.03242731 | 25 | 0 | 25.59446 | 0.08158147
14562 | 2021/06/11 03:14:43 | 148025.269 | 36.5005 | 1 | 18 | 1 | 1 | 0 | 0 | 4.099072 | 0 | 5.577415 | 5.748791 | 29.4636 | 20.98072 | [13 empty] | 27.02571 | 0.03242731 | 25 | 0 | 25.59446 | 0.08158147
14563 | 2021/06/11 03:14:43 | 148025.769 | 37.0005 | 1 | 18 | 1 | 1 | 0 | 0 | 4.098965 | 0 | 5.577415 | 5.748791 | 29.4636 | 20.98072 | [13 empty] | 26.78504 | -0.1382953 | 25 | 0 | 25.35306 | -0.08746624
14564 | 2021/06/11 03:14:44 | 148026.2691 | 37.5006 | 1 | 18 | 1 | 1 | 0 | 0 | 4.098818 | 0 | 5.577415 | 5.748791 | 29.4636 | 20.98072 | [13 empty] | 26.74037 | -0.01395881 | 25 | 0 | 25.09413 | -0.08091509
14565 | 2021/06/11 03:14:44 | 148026.769 | 38.0005 | 1 | 18 | 1 | 1 | 0 | 0 | 4.098909 | 0 | 5.577415 | 5.748791 | 29.4636 | 20.98072 | [13 empty] | 27.01206 | -0.01395881 | 25 | 0 | 25.09413 | -0.08091509
14566 | 2021/06/11 03:14:45 | 148027.2691 | 38.5006 | 1 | 18 | 1 | 1 | 0 | 0 | 4.0989 | 0 | 5.577415 | 5.748791 | 29.4636 | 20.98072 | [13 empty] | 27.01206 | -0.01395881 | 25 | 0 | 25.30254 | -0.08091509
14567 | 2021/06/11 03:14:45 | 148027.7689 | 39.0004 | 1 | 18 | 1 | 1 | 0 | 0 | 4.098907 | 0 | 5.577415 | 5.748791 | 29.4636 | 20.98072 | [13 empty] | 27.17642 | 0.1362658 | 25 | 0 | 25.56022 | 0.1456529
14568 | 2021/06/11 03:14:46 | 148028.269 | 39.5005 | 1 | 18 | 1 | 1 | 0 | 0 | 4.098854 | 0 | 5.577415 | 5.748791 | 29.4636 | 20.98072 | [13 empty] | 27.02884 | -0.04611731 | 25 | 0 | 25.66892 | 0.03396809
14569 | 2021/06/11 03:14:46 | 148028.7689 | 40.0004 | 1 | 18 | 1 | 1 | 0 | 0 | 4.098623 | 0 | 5.577415 | 5.748791 | 29.4636 | 20.98072 | [13 empty] | 27.02884 | -0.04611731 | 25 | 0 | 25.66892 | 0.03396809
14570 | 2021/06/11 03:14:46 | 148028.7705 | 40.002 | 1 | 18 | 1 | 1 | 0 | 0 | 4.098623 | 0 | 5.577415 | 5.748791 | 29.4636 | 20.98072 |  | -6.843002e-05 | 0.02420349 | 0 | 0 | [8 empty] | 27.02884 | -0.04611731 | 25 | 0 | 25.66892 | 0.03396809
14571 | 2021/06/11 03:14:46 | 148028.7769 | 0.0016 | 1 | 19 | 1 | 1 | 0 | 0 | 4.098625 | 0 | 5.577415 | 5.748791 | 29.4636 | 20.98072 |  | -6.843002e-05 | 0.02420349 | 0 | 0 | [8 empty] | 27.02836 | -0.04616403 | 25 | 0 | 25.66821 | 0.03381382
14572 | 2021/06/11 03:14:51 | 148033.8159 | 5.0013 | 1 | 20 | 1 | 1 | 0 | -1.499889 | 4.055089 | -6.082183 | 5.577447 | 5.750873 | 29.46374 | 20.98917 |  | -0.001132057 |  | 0.1221526 | 815.8391 | [8 empty] | 26.64956 | -0.08295059 | 25 | 0 | 25.11011 | -0.08764923
14573 | 2021/06/11 03:14:56 | 148038.8159 | 10.0013 | 1 | 20 | 1 | 1 | 0 | -1.499906 | 4.050941 | -6.076031 | 5.577447 | 5.752953 | 29.46374 | 20.9976 |  | -0.0008388217 |  | 0.3039639 | 4.652501 | [8 empty] | 27.11699 | 0.1369971 | 25 | 0 | 25.62183 | 0.1508117
14574 | 2021/06/11 03:15:01 | 148043.816 | 15.0014 | 1 | 20 | 1 | 1 | 0 | -1.499852 | 4.048202 | -6.071704 | 5.577447 | 5.755033 | 29.46374 | 21.00603 |  | -0.0006928974 |  | 0.530038 | [9 empty] | 26.67546 | -0.08332849 | 25 | 0 | 25.35733 | -0.07910132
14575 | 2021/06/11 03:15:06 | 148048.8152 | 20.0006 | 1 | 20 | 1 | 1 | 0 | -1.499912 | 4.04581 | -6.068359 | 5.577447 | 5.757113 | 29.46374 | 21.01444 |  | -0.0006066444 | [11 empty] | 26.87155 | -0.008355975 | 25 | 0 | 25.30427 | -0.08421183
14576 | 2021/06/11 03:15:11 | 148053.8152 | 25.0006 | 1 | 20 | 1 | 1 | 0 | -1.499905 | 4.043897 | -6.065461 | 5.577447 | 5.759195 | 29.46374 | 21.02286 |  | -0.0002998281 |  | 0.8972355 | 1.426013 | [8 empty] | 26.83254 | -0.01672328 | 25 | 0 | 25.60757 | 0.08354127
14577 | 2021/06/11 03:15:16 | 148058.8154 | 30.0008 | 1 | 20 | 1 | 1 | 0 | -1.499849 | 4.042328 | -6.062882 | 5.577447 | 5.761275 | 29.46374 | 21.03127 |  | -0.0003645385 | [11 empty] | 26.64956 | 0.01360357 | 25 | 0 | 25.09583 | -0.06888211
14578 | 2021/06/11 03:15:21 | 148063.8162 | 35.0016 | 1 | 20 | 1 | 1 | 0 | -1.49991 | 4.041401 | -6.061738 | 5.577447 | 5.763357 | 29.46374 | 21.03969 |  | -0.0002947176 | [11 empty] | 26.95489 | 0.07611752 | 25 | 0 | 25.67319 | 0.08082092
14579 | 2021/06/11 03:15:26 | 148068.8147 | 40.0001 | 1 | 20 | 1 | 1 | 0 | -1.499893 | 4.039983 | -6.059542 | 5.577447 | 5.765437 | 29.46374 | 21.04809 |  | -0.000194867 | [11 empty] | 26.53228 | -0.1414835 | 25 | 0 | 25.24231 | -0.1463223
14580 | 2021/06/11 03:15:31 | 148073.8153 | 45.0007 | 1 | 20 | 1 | 1 | 0 | -1.499899 | 4.039083 | -6.058217 | 5.577447 | 5.767518 | 29.46374 | 21.0565 |  | -0.0001740537 |  | 1.597789 | [9 empty] | 26.85106 | 0.08840859 | 25 | 0 | 25.40501 | 0.088678
14581 | 2021/06/11 03:15:36 | 148078.8147 | 50.0001 | 1 | 20 | 1 | 1 | 0 | -1.499869 | 4.038476 | -6.057185 | 5.577447 | 5.769598 | 29.46374 | 21.0649 |  | -0.0001913577 | [11 empty] | 26.71959 | 0.009343028 | 25 | 0 | 25.60132 | 0.06955504
14582 | 2021/06/11 03:15:41 | 148083.8156 | 55.001 | 1 | 20 | 1 | 1 | 0 | -1.499873 | 4.037647 | -6.055958 | 5.577447 | 5.771679 | 29.46374 | 21.0733 | [13 empty] | 26.53824 | -0.06983519 | 25 | 0 | 25.16977 | -0.1369083
14583 | 2021/06/11 03:15:46 | 148088.8147 | 60.0001 | 1 | 20 | 1 | 1 | 0 | -1.499872 | 4.036793 | -6.054673 | 5.577447 | 5.77376 | 29.46374 | 21.0817 |  | -0.0001545947 | [11 empty] | 26.89912 | 0.03512502 | 25 | 0 | 25.70998 | 0.09985745
14584 | 2021/06/11 03:15:51 | 148093.8148 | 65.0002 | 1 | 20 | 1 | 1 | 0 | -1.499945 | 4.036168 | -6.05403 | 5.577447 | 5.775841 | 29.46374 | 21.0901 |  | -0.0001614586 | [11 empty] | 26.48842 | -0.05931854 | 25 | 0 | 25.3696 | -0.01935005
14585 | 2021/06/11 03:15:56 | 148098.8148 | 70.0002 | 1 | 20 | 1 | 1 | 0 | -1.499893 | 4.035646 | -6.053037 | 5.577447 | 5.777922 | 29.46374 | 21.0985 | [13 empty] | 26.6732 | 0.073663 | 25 | 0 | 25.34793 | -0.004194379
14586 | 2021/06/11 03:16:01 | 148103.8158 | 75.0012 | 1 | 20 | 1 | 1 | 0 | -1.499913 | 4.035162 | -6.052392 | 5.577447 | 5.780003 | 29.46374 | 21.1069 |  | -0.0001178808 | [11 empty] | 26.72985 | -0.04472435 | 25 | 0 | 25.66151 | 0.01979113
14587 | 2021/06/11 03:16:06 | 148108.815 | 80.0004 | 1 | 20 | 1 | 1 | 0 | -1.499929 | 4.034486 | -6.051443 | 5.577447 | 5.782084 | 29.46374 | 21.11529 |  |  |  | 2.951182 | 0.4476658 | [8 empty] | 26.31986 | -0.1062924 | 25 | 0 | 25.15782 | -0.09760916
14588 | 2021/06/11 03:16:11 | 148113.8151 | 85.0005 | 1 | 20 | 1 | 1 | 0 | -1.499896 | 4.033968 | -6.050532 | 5.577447 | 5.784164 | 29.46374 | 21.12369 |  | -0.0001135986 | [11 empty] | 26.84849 | 0.1716077 | 25 | 0 | 25.64495 | 0.1653486
14589 | 2021/06/11 03:16:16 | 148118.815 | 90.0004 | 1 | 20 | 1 | 1 | 0 | -1.499898 | 4.033669 | -6.050092 | 5.577447 | 5.786246 | 29.46374 | 21.13209 | [13 empty] | 26.32188 | -0.1089859 | 25 | 0 | 25.30971 | -0.1248175
14590 | 2021/06/11 03:16:21 | 148123.8152 | 95.0006 | 1 | 20 | 1 | 1 | 0 | -1.499907 | 4.033127 | -6.049315 | 5.577447 | 5.788327 | 29.46374 | 21.14048 |  | -0.0001089562 | [11 empty] | 26.63364 | -0.00649929 | 25 | 0 | 25.40102 | -0.068959
14591 | 2021/06/11 03:16:26 | 148128.8152 | 100.0006 | 1 | 20 | 1 | 1 | 0 | -1.499896 | 4.03271 | -6.048646 | 5.577447 | 5.790407 | 29.46374 | 21.14887 | [13 empty] | 26.55592 | -0.01672447 | 25 | 0 | 25.60132 | 0.07909358
14592 | 2021/06/11 03:16:31 | 148133.8161 | 105.0015 | 1 | 20 | 1 | 1 | 0 | -1.499889 | 4.032206 | -6.047861 | 5.577447 | 5.792488 | 29.46374 | 21.15726 |  | -5.594927e-05 | [11 empty] | 26.29251 | 0.01165807 | 25 | 0 | 25.13754 | -0.04630685
14593 | 2021/06/11 03:16:36 | 148138.8163 | 110.0017 | 1 | 20 | 1 | 1 | 0 | -1.499902 | 4.031861 | -6.047396 | 5.577447 | 5.794568 | 29.46374 | 21.16565 | [13 empty] | 26.70139 | 0.04681766 | 25 | 0 | 25.61159 | 0.03132343
14594 | 2021/06/11 03:16:41 | 148143.8146 | 115 | 1 | 20 | 1 | 1 | 0 | -1.499872 | 4.031323 | -6.046468 | 5.577447 | 5.796648 | 29.46374 | 21.17403 | [13 empty] | 26.25891 | -0.1314259 | 25 | 0 | 25.36079 | -0.06705403
14595 | 2021/06/11 03:16:46 | 148148.8147 | 120.0001 | 1 | 20 | 1 | 1 | 0 | -1.499912 | 4.03108 | -6.046265 | 5.577447 | 5.798729 | 29.46374 | 21.18242 |  | -8.855185e-05 | [11 empty] | 26.43949 | 0.07388055 | 25 | 0 | 25.23491 | 0.0406003
14596 | 2021/06/11 03:16:51 | 148153.8156 | 125.001 | 1 | 20 | 1 | 1 | 0 | -1.499862 | 4.030833 | -6.045693 | 5.577447 | 5.80081 | 29.46374 | 21.19081 | [13 empty] | 26.63565 | 0.05802214 | 25 | 0 | 25.71685 | 0.0782299
14597 | 2021/06/11 03:16:56 | 148158.8155 | 130.0009 | 1 | 20 | 1 | 1 | 0 | -1.49989 | 4.030349 | -6.04508 | 5.577447 | 5.802891 | 29.46374 | 21.1992 |  | -7.428294e-05 | [11 empty] | 26.20592 | -0.137319 | 25 | 0 | 25.28629 | -0.1219875
14598 | 2021/06/11 03:17:01 | 148163.8157 | 135.0011 | 1 | 20 | 1 | 1 | 0 | -1.499899 | 4.029793 | -6.044282 | 5.577447 | 5.804972 | 29.46374 | 21.20758 |  |  |  | 4.778211 | [9 empty] | 26.55821 | 0.1050127 | 25 | 0 | 25.38248 | 0.0762701
14599 | 2021/06/11 03:17:06 | 148168.8148 | 140.0002 | 1 | 20 | 1 | 1 | 0 | -1.499866 | 4.029421 | -6.043592 | 5.577447 | 5.807052 | 29.46374 | 21.21597 |  | -9.091417e-05 | [11 empty] | 26.45514 | 0.03905356 | 25 | 0 | 25.62157 | 0.0904125
14600 | 2021/06/11 03:17:11 | 148173.8148 | 145.0002 | 1 | 20 | 1 | 1 | 0 | -1.499893 | 4.029239 | -6.043427 | 5.577447 | 5.809133 | 29.46374 | 21.22435 | [13 empty] | 26.19964 | -0.08660436 | 25 | 0 | 25.15867 | -0.160346
14601 | 2021/06/11 03:17:16 | 148178.8149 | 150.0003 | 1 | 20 | 1 | 1 | 0 | -1.499913 | 4.028917 | -6.043025 | 5.577447 | 5.811214 | 29.46374 | 21.23273 |  | -0.0001064204 | [11 empty] | 26.5457 | 0.08000433 | 25 | 0 | 25.51975 | 0.1091731
14602 | 2021/06/11 03:17:21 | 148183.8151 | 155.0005 | 1 | 20 | 1 | 1 | 0 | -1.499922 | 4.028255 | -6.042068 | 5.577447 | 5.813295 | 29.46374 | 21.24112 | [13 empty] | 26.49387 | 0.03123641 | 25 | 0 | 25.72455 | 0.08034229
14603 | 2021/06/11 03:17:26 | 148188.8151 | 160.0005 | 1 | 20 | 1 | 1 | 0 | -1.499878 | 4.027928 | -6.041401 | 5.577447 | 5.815376 | 29.46374 | 21.2495 |  | -0.0001047848 | [11 empty] | 26.15006 | -0.1248807 | 25 | 0 | 25.19464 | -0.149644
14604 | 2021/06/11 03:17:31 | 148193.8159 | 165.0013 | 1 | 20 | 1 | 1 | 0 | -1.499901 | 4.027733 | -6.041201 | 5.577447 | 5.817457 | 29.46374 | 21.25788 | [13 empty] | 26.45659 | 0.08064687 | 25 | 0 | 25.37337 | 0.07413983
14605 | 2021/06/11 03:17:36 | 148198.816 | 170.0014 | 1 | 20 | 1 | 1 | 0 | -1.499885 | 4.027239 | -6.040395 | 5.577447 | 5.819537 | 29.46374 | 21.26626 |  | -0.000112597 | [11 empty] | 26.54025 | 0.07081807 | 25 | 0 | 25.77099 | 0.1021767
14606 | 2021/06/11 03:17:41 | 148203.8152 | 175.0006 | 1 | 20 | 1 | 1 | 0 | -1.499863 | 4.026814 | -6.039669 | 5.577447 | 5.821617 | 29.46374 | 21.27464 | [13 empty] | 26.09025 | -0.1523715 | 25 | 0 | 25.27032 | -0.1303524
14607 | 2021/06/11 03:17:46 | 148208.8153 | 180.0007 | 1 | 20 | 1 | 1 | 0 | -1.499901 | 4.026652 | -6.039579 | 5.577447 | 5.823698 | 29.46374 | 21.28301 |  | -0.0001041176 | [11 empty] | 26.21759 | 0.0393635 | 25 | 0 | 25.21234 | -0.02300918
14608 | 2021/06/11 03:17:51 | 148213.8153 | 185.0007 | 1 | 20 | 1 | 1 | 0 | -1.499857 | 4.02638 | -6.038994 | 5.577447 | 5.825778 | 29.46374 | 21.29139 | [13 empty] | 26.54679 | 0.05582452 | 25 | 0 | 25.51372 | 0.01355946
14609 | 2021/06/11 03:17:56 | 148218.8147 | 190.0001 | 1 | 20 | 1 | 1 | 0 | -1.499857 | 4.025974 | -6.038385 | 5.577447 | 5.827858 | 29.46374 | 21.29976 |  | -0.000101189 | [11 empty] | 26.53627 | 0.05605936 | 25 | 0 | 25.78127 | 0.1564699
14610 | 2021/06/11 03:18:01 | 148223.8155 | 195.0009 | 1 | 20 | 1 | 1 | 0 | -1.499903 | 4.025337 | -6.037615 | 5.577447 | 5.829939 | 29.46374 | 21.30814 | [13 empty] | 26.11304 | -0.1053005 | 25 | 0 | 25.39304 | -0.1032323
14611 | 2021/06/11 03:18:06 | 148228.8157 | 200.0011 | 1 | 20 | 1 | 1 | 0 | -1.49992 | 4.025129 | -6.037371 | 5.577447 | 5.832019 | 29.46374 | 21.31652 |  |  |  |  | 0 | [8 empty] | 26.22587 | -0.05440652 | 25 | 0 | 25.2135 | -0.1013178
14612 | 2021/06/11 03:18:11 | 148233.8149 | 205.0003 | 1 | 20 | 1 | 1 | 0 | -1.49992 | 4.024858 | -6.036965 | 5.577447 | 5.834099 | 29.46374 | 21.32489 |  | -4.34609e-05 |  | 5.807531 | 0.1878912 | [8 empty] | 26.53914 | 0.09665966 | 25 | 0 | 25.68434 | 0.1325136
14613 | 2021/06/11 03:18:16 | 148238.8157 | 210.0011 | 1 | 20 | 1 | 1 | 0 | -1.499842 | 4.024504 | -6.03612 | 5.577447 | 5.83618 | 29.46374 | 21.33326 | [13 empty] | 26.16176 | -0.09630501 | 25 | 0 | 25.48465 | -0.08530319
14614 | 2021/06/11 03:18:21 | 148243.8157 | 215.0011 | 1 | 20 | 1 | 1 | 0 | -1.499907 | 4.02403 | -6.035671 | 5.577447 | 5.83826 | 29.46374 | 21.34163 |  | -5.120399e-05 | [11 empty] | 26.11331 | -0.05895138 | 25 | 0 | 25.15068 | -0.09025156
14615 | 2021/06/11 03:18:26 | 148248.8158 | 220.0012 | 1 | 20 | 1 | 1 | 0 | -1.49991 | 4.023973 | -6.035597 | 5.577447 | 5.840341 | 29.46374 | 21.35001 | [13 empty] | 26.47593 | 0.1383471 | 25 | 0 | 25.52829 | 0.1029307
14616 | 2021/06/11 03:18:31 | 148253.8159 | 225.0013 | 1 | 20 | 1 | 1 | 0 | -1.499909 | 4.023542 | -6.034947 | 5.577447 | 5.842422 | 29.46374 | 21.35838 | [13 empty] | 26.27657 | -0.08267343 | 25 | 0 | 25.63527 | -0.0270927
14617 | 2021/06/11 03:18:36 | 148258.8152 | 230.0006 | 1 | 20 | 1 | 1 | 0 | -1.49987 | 4.023005 | -6.033985 | 5.577447 | 5.844501 | 29.46374 | 21.36674 |  | -6.417206e-05 | [11 empty] | 26.0549 | -0.09018362 | 25 | 0 | 25.11357 | -0.101456
14618 | 2021/06/11 03:18:37 | 148259.2468 | 230.4322 | 1 | 20 | 1 | 1 | 0 | -1.499901 | 4.022959 | -6.03404 | 5.577447 | 5.844681 | 29.46374 | 21.36747 |  | -6.417206e-05 | 0.02420349 | 5.807531 | 0.1878912 | [8 empty] | 26.26914 | 0.05733371 | 25 | 0 | 25.29255 | -0.02952874
14619 | 2021/06/11 03:19:37 | 148319.2868 | 60.0008 | 1 | 21 | 1 | 1 | 0 | 0 | 4.081866 | 0 | 5.577447 | 5.844683 | 29.46374 | 21.36748 |  | 0.0001110327 | [11 empty] | 25.89983 | -0.1036644 | 25 | 0 | 25.1581 | -0.1484025
14620 | 2021/06/11 03:20:37 | 148379.2867 | 120.0007 | 1 | 21 | 1 | 1 | 0 | 0 | 4.084598 | 0 | 5.577447 | 5.844683 | 29.46374 | 21.36748 |  | 4.022075e-05 | [11 empty] | 26.12358 | 0.07206023 | 25 | 0 | 25.36079 | -0.01480043
14621 | 2021/06/11 03:21:37 | 148439.2865 | 180.0005 | 1 | 21 | 1 | 1 | 0 | 0 | 4.085558 | 0 | 5.577447 | 5.844683 | 29.46374 | 21.36748 |  | 2.473156e-05 |  | 0 | [9 empty] | 26.23924 | 0.1674587 | 25 | 0 | 25.40187 | -0.1249546
14622 | 2021/06/11 03:22:37 | 148499.2864 | 240.0004 | 1 | 21 | 1 | 1 | 0 | 0 | 4.086147 | 0 | 5.577447 | 5.844683 | 29.46374 | 21.36748 |  | -7.50794e-06 | [11 empty] | 26.10845 | 0.03368497 | 25 | 0 | 25.53112 | -0.05102813
14623 | 2021/06/11 03:23:37 | 148559.2864 | 300.0004 | 1 | 21 | 1 | 1 | 0 | 0 | 4.086527 | 0 | 5.577447 | 5.844683 | 29.46374 | 21.36748 |  | -1.209073e-05 |  | 0 | [9 empty] | 25.63348 | 0.02867222 | 25 | 0 | 25.39816 | 0.113396
14624 | 2021/06/11 03:24:37 | 148619.2861 | 360.0001 | 1 | 21 | 1 | 1 | 0 | 0 | 4.086988 | 0 | 5.577447 | 5.844683 | 29.46374 | 21.36748 |  | -1.991398e-05 | [11 empty] | 26.013 | 0.09445608 | 25 | 0 | 25.77787 | 0.07225573
14625 | 2021/06/11 03:25:37 | 148679.286 | 420 | 1 | 21 | 1 | 1 | 0 | 0 | 4.087262 | 0 | 5.577447 | 5.844683 | 29.46374 | 21.36748 |  | 2.528781e-05 |  | 0 | [9 empty] | 25.51054 | -0.08784413 | 25 | 0 | 25.16811 | -0.02549529
14626 | 2021/06/11 03:26:37 | 148739.2866 | 480.0006 | 1 | 21 | 1 | 1 | 0 | 0 | 4.08742 | 0 | 5.577447 | 5.844683 | 29.46374 | 21.36748 |  | 1.857196e-05 | [11 empty] | 25.63863 | 0.1148564 | 25 | 0 | 25.48893 | 0.1506227
14627 | 2021/06/11 03:27:37 | 148799.2866 | 540.0006 | 1 | 21 | 1 | 1 | 0 | 0 | 4.087483 | 0 | 5.577447 | 5.844683 | 29.46374 | 21.36748 |  | 1.051024e-05 |  | 0 | [9 empty] | 25.54395 | -0.1129127 | 25 | 0 | 25.07304 | -0.08844614
14628 | 2021/06/11 03:28:37 | 148859.2863 | 600.0003 | 1 | 21 | 1 | 1 | 0 | 0 | 4.08752 | 0 | 5.577447 | 5.844683 | 29.46374 | 21.36748 |  | -2.323279e-05 | [11 empty] | 25.67771 | -0.09378731 | 25 | 0 | 25.2569 | -0.1339579
14629 | 2021/06/11 03:29:37 | 148919.2864 | 660.0004 | 1 | 21 | 1 | 1 | 0 | 0 | 4.087934 | 0 | 5.577447 | 5.844683 | 29.46374 | 21.36748 |  | -1.209173e-05 |  | 0 | [9 empty] | 25.65036 | -0.1226705 | 25 | 0 | 25.22952 | -0.1383346
14630 | 2021/06/11 03:30:37 | 148979.2862 | 720.0002 | 1 | 21 | 1 | 1 | 0 | 0 | 4.088012 | 0 | 5.577447 | 5.844683 | 29.46374 | 21.36748 |  | -7.112255e-07 | [11 empty] | 25.55736 | -0.1396012 | 25 | 0 | 25.14358 | -0.1128882
14631 | 2021/06/11 03:31:37 | 149039.2861 | 780.0001 | 1 | 21 | 1 | 1 | 0 | 0 | 4.087987 | 0 | 5.577447 | 5.844683 | 29.46374 | 21.36748 |  | 6.875122e-06 |  | 0 | [9 empty] | 25.33134 | -0.0438571 | 25 | 0 | 25.06731 | 0.03191292
14632 | 2021/06/11 03:32:37 | 149099.2866 | 840.0006 | 1 | 21 | 1 | 1 | 0 | 0 | 4.08805 | 0 | 5.577447 | 5.844683 | 29.46374 | 21.36748 |  | 1.106323e-05 | [11 empty] | 25.31425 | 0.05347788 | 25 | 0 | 25.20012 | 0.1270723
14633 | 2021/06/11 03:33:37 | 149159.2865 | 900.0005 | 1 | 21 | 1 | 1 | 0 | 0 | 4.088053 | 0 | 5.577447 | 5.844683 | 29.46374 | 21.36748 |  | -1.880781e-05 |  | 0 | [9 empty] | 25.72137 | 0.1062924 | 25 | 0 | 25.62875 | 0.04612744
14634 | 2021/06/11 03:34:37 | 149219.2861 | 960.0001 | 1 | 21 | 1 | 1 | 0 | 0 | 4.088324 | 0 | 5.577447 | 5.844683 | 29.46374 | 21.36748 |  | -2.457618e-05 | [11 empty] | 25.81172 | -0.02380908 | 25 | 0 | 25.50517 | -0.1130307
14635 | 2021/06/11 03:35:37 | 149279.2875 | 1020.0015 | 1 | 21 | 1 | 1 | 0 | 0 | 4.088444 | 0 | 5.577447 | 5.844683 | 29.46374 | 21.36748 |  | -6.480001e-06 |  | 0 | [9 empty] | 25.63208 | 0.1257014 | 25 | 0 | 25.57509 | 0.1213253
14636 | 2021/06/11 03:36:37 | 149339.2873 | 1080.0013 | 1 | 21 | 1 | 1 | 0 | 0 | 4.088259 | 0 | 5.577447 | 5.844683 | 29.46374 | 21.36748 |  | 3.082181e-06 | [11 empty] | 25.31821 | -0.04575789 | 25 | 0 | 25.00419 | -0.1171553
14637 | 2021/06/11 03:37:37 | 149399.2872 | 1140.0012 | 1 | 21 | 1 | 1 | 0 | 0 | 4.088425 | 0 | 5.577447 | 5.844683 | 29.46374 | 21.36748 |  | -9.720162e-06 |  | 0 | [9 empty] | 25.68142 | -0.03510833 | 25 | 0 | 25.63157 | 0.04957378
14638 | 2021/06/11 03:38:37 | 149459.2869 | 1200.0009 | 1 | 21 | 1 | 1 | 0 | 0 | 4.08831 | 0 | 5.577447 | 5.844683 | 29.46374 | 21.36748 |  | -7.586405e-06 | [11 empty] | 25.67485 | -0.04134893 | 25 | 0 | 25.61787 | 0.03664374
14639 | 2021/06/11 03:39:37 | 149519.2867 | 1260.0007 | 1 | 21 | 1 | 1 | 0 | 0 | 4.088464 | 0 | 5.577447 | 5.844683 | 29.46374 | 21.36748 |  | -5.452729e-06 |  | 0 | [9 empty] | 25.58613 | 0.09513497 | 25 | 0 | 25.24375 | 0.01934409
14640 | 2021/06/11 03:40:37 | 149579.2865 | 1320.0005 | 1 | 21 | 1 | 1 | 0 | 0 | 4.08868 | 0 | 5.577447 | 5.844683 | 29.46374 | 21.36748 |  | -2.931659e-05 | [11 empty] | 25.37274 | -0.02996325 | 25 | 0 | 25.1016 | -0.09465277
14641 | 2021/06/11 03:41:37 | 149639.2865 | 1380.0005 | 1 | 21 | 1 | 1 | 0 | 0 | 4.088469 | 0 | 5.577447 | 5.844683 | 29.46374 | 21.36748 |  | 2.781613e-05 |  | 0 | [9 empty] | 25.49628 | 0.04654348 | 25 | 0 | 25.15383 | -0.02258122
14642 | 2021/06/11 03:42:37 | 149699.2873 | 1440.0013 | 1 | 21 | 1 | 1 | 0 | 0 | 4.088508 | 0 | 5.577447 | 5.844683 | 29.46374 | 21.36748 |  | 5.531708e-06 | [11 empty] | 25.8203 | 0.05721152 | 25 | 0 | 25.65639 | 0.1174325
14643 | 2021/06/11 03:43:37 | 149759.2872 | 1500.0012 | 1 | 21 | 1 | 1 | 0 | 0 | 4.088603 | 0 | 5.577447 | 5.844683 | 29.46374 | 21.36748 |  | 7.744904e-06 |  | 0 | [9 empty] | 25.45005 | -0.0813061 | 25 | 0 | 25.40731 | -0.09022534
14644 | 2021/06/11 03:44:37 | 149819.2871 | 1560.0011 | 1 | 21 | 1 | 1 | 0 | 0 | 4.088687 | 0 | 5.577447 | 5.844683 | 29.46374 | 21.36748 |  | 3.856359e-05 | [11 empty] | 25.47262 | 0.0346899 | 25 | 0 | 25.13729 | -0.02551913
14645 | 2021/06/11 03:45:37 | 149879.287 | 1620.001 | 1 | 21 | 1 | 1 | 0 | 0 | 4.088534 | 0 | 5.577447 | 5.844683 | 29.46374 | 21.36748 |  | -2.133765e-06 |  | 0 | [9 empty] | 25.5676 | -0.1014185 | 25 | 0 | 25.5748 | -0.04795432
14646 | 2021/06/11 03:46:37 | 149939.2869 | 1680.0009 | 1 | 21 | 1 | 1 | 0 | 0 | 4.088451 | 0 | 5.577447 | 5.844683 | 29.46374 | 21.36748 |  | -1.83326e-05 | [11 empty] | 25.80834 | 0.1092958 | 25 | 0 | 25.46611 | 0.09375751
14647 | 2021/06/11 03:47:37 | 149999.2865 | 1740.0005 | 1 | 21 | 1 | 1 | 0 | 0 | 4.088643 | 0 | 5.577447 | 5.844683 | 29.46374 | 21.36748 |  | 6.400446e-06 |  | 0 | [9 empty] | 25.78522 | 0.126406 | 25 | 0 | 25.42158 | 0.1131135
14648 | 2021/06/11 03:48:37 | 150059.2863 | 1800.0003 | 1 | 21 | 1 | 1 | 0 | 0 | 4.088692 | 0 | 5.577447 | 5.844683 | 29.46374 | 21.36748 |  | 2.260135e-05 | [11 empty] | 25.35021 | -0.01926005 | 25 | 0 | 25.02194 | -0.1040298
14649 | 2021/06/11 03:49:37 | 150119.2863 | 1860.0003 | 1 | 21 | 1 | 1 | 0 | 0 | 4.088699 | 0 | 5.577447 | 5.844683 | 29.46374 | 21.36748 |  | 8.060489e-06 |  | 0 | [9 empty] | 25.85767 | 0.0883317 | 25 | 0 | 25.63673 | 0.1329756
14650 | 2021/06/11 03:50:37 | 150179.286 | 1920 | 1 | 21 | 1 | 1 | 0 | 0 | 4.08877 | 0 | 5.577447 | 5.844683 | 29.46374 | 21.36748 |  | 3.714147e-05 | [11 empty] | 25.80379 | 0.07174432 | 25 | 0 | 25.19613 | -0.1454312
14651 | 2021/06/11 03:51:37 | 150239.2868 | 1980.0008 | 1 | 21 | 1 | 1 | 0 | 0 | 4.088721 | 0 | 5.577447 | 5.844683 | 29.46374 | 21.36748 |  | -1.770161e-05 |  | 0 | [9 empty] | 25.33932 | -0.1586854 | 25 | 0 | 25.111 | -0.1520765
14652 | 2021/06/11 03:52:37 | 150299.2866 | 2040.0006 | 1 | 21 | 1 | 1 | 0 | 0 | 4.088552 | 0 | 5.577447 | 5.844683 | 29.46374 | 21.36748 |  | -8.217924e-06 | [11 empty] | 25.38302 | -0.1345247 | 25 | 0 | 25.1333 | -0.161339
14653 | 2021/06/11 03:53:37 | 150359.2873 | 2100.0013 | 1 | 21 | 1 | 1 | 0 | 0 | 4.088995 | 0 | 5.577447 | 5.844683 | 29.46374 | 21.36748 |  | -1.952032e-05 |  | 0 | [9 empty] | 25.8052 | 0.1126724 | 25 | 0 | 25.4701 | 0.012393
14654 | 2021/06/11 03:54:37 | 150419.2871 | 2160.0011 | 1 | 21 | 1 | 1 | 0 | 0 | 4.088834 | 0 | 5.577447 | 5.844683 | 29.46374 | 21.36748 |  | 1.912517e-05 | [11 empty] | 25.77325 | 0.1276565 | 25 | 0 | 25.71628 | 0.1901245
14655 | 2021/06/11 03:55:37 | 150479.2871 | 2220.0011 | 1 | 21 | 1 | 1 | 0 | 0 | 4.088649 | 0 | 5.577447 | 5.844683 | 29.46374 | 21.36748 |  | 6.163903e-06 |  | 0 | [9 empty] | 25.6087 | 0.04652739 | 25 | 0 | 25.56598 | 0.1446617
14656 | 2021/06/11 03:56:37 | 150539.2863 | 2280.0003 | 1 | 21 | 1 | 1 | 0 | 0 | 4.088619 | 0 | 5.577447 | 5.844683 | 29.46374 | 21.36748 |  | 4.978496e-06 | [11 empty] | 25.66744 | 0.07274568 | 25 | 0 | 25.63899 | 0.1686519
14657 | 2021/06/11 03:57:37 | 150599.2868 | 2340.0008 | 1 | 21 | 1 | 1 | 0 | 0 | 4.088783 | 0 | 5.577447 | 5.844683 | 29.46374 | 21.36748 |  | -2.631512e-05 |  | 0 | [9 empty] | 25.68945 | 0.07872999 | 25 | 0 | 25.61107 | 0.1478809
14658 | 2021/06/11 03:58:37 | 150659.2867 | 2400.0007 | 1 | 21 | 1 | 1 | 0 | 0 | 4.088935 | 0 | 5.577447 | 5.844683 | 29.46374 | 21.36748 |  | -2.694553e-05 | [11 empty] | 25.83001 | 0.151276 | 25 | 0 | 25.62332 | 0.1334965
14659 | 2021/06/11 03:59:37 | 150719.2866 | 2460.0006 | 1 | 21 | 1 | 1 | 0 | 0 | 4.089024 | 0 | 5.577447 | 5.844683 | 29.46374 | 21.36748 |  | 1.59628e-05 |  | 0 | [9 empty] | 25.4104 | -0.110181 | 25 | 0 | 25.09645 | -0.1882619
14660 | 2021/06/11 04:00:37 | 150779.2873 | 2520.0013 | 1 | 21 | 1 | 1 | 0 | 0 | 4.088833 | 0 | 5.577447 | 5.844683 | 29.46374 | 21.36748 |  | 2.512767e-05 | [11 empty] | 25.77468 | 0.137738 | 25 | 0 | 25.63215 | 0.1243973
14661 | 2021/06/11 04:01:37 | 150839.2864 | 2580.0004 | 1 | 21 | 1 | 1 | 0 | 0 | 4.088789 | 0 | 5.577447 | 5.844683 | 29.46374 | 21.36748 |  | 3.714085e-06 |  | 0 | [9 empty] | 25.48346 | -0.09823263 | 25 | 0 | 25.14813 | -0.1540238
14662 | 2021/06/11 04:02:37 | 150899.286 | 2640 | 1 | 21 | 1 | 1 | 0 | 0 | 4.088826 | 0 | 5.577447 | 5.844683 | 29.46374 | 21.36748 |  | -4.978166e-06 | [11 empty] | 25.37189 | -0.1399541 | 25 | 0 | 25.15786 | -0.1199579
14663 | 2021/06/11 04:03:37 | 150959.2875 | 2700.0015 | 1 | 21 | 1 | 1 | 0 | 0 | 4.088994 | 0 | 5.577447 | 5.844683 | 29.46374 | 21.36748 |  | -2.623414e-05 |  | 0 | [9 empty] | 25.53799 | -0.08457482 | 25 | 0 | 25.23126 | -0.1603985
14664 | 2021/06/11 04:04:37 | 151019.2874 | 2760.0014 | 1 | 21 | 1 | 1 | 0 | 0 | 4.088829 | 0 | 5.577447 | 5.844683 | 29.46374 | 21.36748 |  | 1.367043e-05 | [11 empty] | 25.85253 | 0.115788 | 25 | 0 | 25.19695 | -0.0733006
14665 | 2021/06/11 04:05:37 | 151079.2865 | 2820.0005 | 1 | 21 | 1 | 1 | 0 | 0 | 4.088707 | 0 | 5.577447 | 5.844683 | 29.46374 | 21.36748 |  | -7.507193e-06 |  | 0 | [9 empty] | 25.80182 | -0.02264678 | 25 | 0 | 25.48099 | -0.1096195
14666 | 2021/06/11 04:06:37 | 151139.2864 | 2880.0004 | 1 | 21 | 1 | 1 | 0 | 0 | 4.088866 | 0 | 5.577447 | 5.844683 | 29.46374 | 21.36748 |  | -1.548878e-05 | [11 empty] | 25.81493 | 0.06252229 | 25 | 0 | 25.64389 | 0.002332926
14667 | 2021/06/11 04:07:37 | 151199.2862 | 2940.0002 | 1 | 21 | 1 | 1 | 0 | 0 | 4.089051 | 0 | 5.577447 | 5.844683 | 29.46374 | 21.36748 |  | -1.825312e-05 |  | 0 | [9 empty] | 25.79897 | 0.02229333 | 25 | 0 | 25.59939 | -0.05575716
14668 | 2021/06/11 04:08:37 | 151259.2868 | 3000.0008 | 1 | 21 | 1 | 1 | 0 | 0 | 4.08904 | 0 | 5.577447 | 5.844683 | 29.46374 | 21.36748 |  | -1.185356e-05 | [11 empty] | 25.59988 | -0.1050544 | 25 | 0 | 25.26465 | -0.1318258
14669 | 2021/06/11 04:09:37 | 151319.2875 | 3060.0015 | 1 | 21 | 1 | 1 | 0 | 0 | 4.088809 | 0 | 5.577447 | 5.844683 | 29.46374 | 21.36748 |  | -2.046817e-05 |  | 0 | [9 empty] | 25.78354 | 0.07937551 | 25 | 0 | 25.6624 | 0.02365172
14670 | 2021/06/11 04:10:37 | 151379.2867 | 3120.0007 | 1 | 21 | 1 | 1 | 0 | 0 | 4.08882 | 0 | 5.577447 | 5.844683 | 29.46374 | 21.36748 |  | -7.586782e-06 | [11 empty] | 25.74024 | -0.004999042 | 25 | 0 | 25.46218 | -0.09197116
14671 | 2021/06/11 04:11:37 | 151439.2865 | 3180.0005 | 1 | 21 | 1 | 1 | 0 | 0 | 4.088896 | 0 | 5.577447 | 5.844683 | 29.46374 | 21.36748 |  | 1.098375e-05 |  | 0 | [9 empty] | 25.41096 | 0.05400598 | 25 | 0 | 25.38249 | 0.1142251
14672 | 2021/06/11 04:12:37 | 151499.2864 | 3240.0004 | 1 | 21 | 1 | 1 | 0 | 0 | 4.08913 | 0 | 5.577447 | 5.844683 | 29.46374 | 21.36748 |  | -1.999185e-05 | [11 empty] | 25.58618 | 0.06987393 | 25 | 0 | 25.57199 | 0.1122713
14673 | 2021/06/11 04:13:37 | 151559.2861 | 3300.0001 | 1 | 21 | 1 | 1 | 0 | 0 | 4.088996 | 0 | 5.577447 | 5.844683 | 29.46374 | 21.36748 |  | -1.928179e-05 |  | 0 | [9 empty] | 25.29397 | -0.02370238 | 25 | 0 | 25.23695 | 0.04092813
14674 | 2021/06/11 04:14:37 | 151619.286 | 3360 | 1 | 21 | 1 | 1 | 0 | 0 | 4.089037 | 0 | 5.577447 | 5.844683 | 29.46374 | 21.36748 |  | -2.157366e-05 | [11 empty] | 25.35504 | -0.09295821 | 25 | 0 | 25.19097 | -0.04839778
14675 | 2021/06/11 04:15:37 | 151679.2868 | 3420.0008 | 1 | 21 | 1 | 1 | 0 | 0 | 4.088941 | 0 | 5.577447 | 5.844683 | 29.46374 | 21.36748 |  | -2.923733e-05 |  | 0 | [9 empty] | 25.34992 | -0.06575704 | 25 | 0 | 25.24295 | -0.001147985
14676 | 2021/06/11 04:16:37 | 151739.2866 | 3480.0006 | 1 | 21 | 1 | 1 | 0 | 0 | 4.089026 | 0 | 5.577447 | 5.844683 | 29.46374 | 21.36748 |  | -2.686674e-06 | [11 empty] | 25.40866 | -0.10741 | 25 | 0 | 25.15895 | -0.09181917
14677 | 2021/06/11 04:17:37 | 151799.2872 | 3540.0012 | 1 | 21 | 1 | 1 | 0 | 0 | 4.08902 | 0 | 5.577447 | 5.844683 | 29.46374 | 21.36748 |  | 1.461951e-05 |  | 0 | [9 empty] | 25.69288 | 0.001963973 | 25 | 0 | 25.40765 | -0.06717443
14678 | 2021/06/11 04:18:37 | 151859.2864 | 3600.0004 | 1 | 21 | 1 | 1 | 0 | 0 | 4.08915 | 0 | 5.577447 | 5.844683 | 29.46374 | 21.36748 |  | 2.371007e-05 | [11 empty] | 25.43756 | -0.0976181 | 25 | 0 | 25.17359 | -0.09762287
14679 | 2021/06/11 04:18:37 | 151859.2878 | 3600.0018 | 1 | 21 | 1 | 1 | 0 | 0 | 4.089149 | 0 | 5.577447 | 5.844683 | 29.46374 | 21.36748 |  | 2.371007e-05 | 0.02420349 | 0 | 0 | [8 empty] | 25.43756 | -0.0976181 | 25 | 0 | 25.17359 | -0.09762287
14680 | 2021/06/11 04:18:37 | 151859.2943 | 0.0017 | 1 | 22 | 1 | 1 | 0 | 0 | 4.089149 | 0 | 5.577447 | 5.844683 | 29.46374 | 21.36748 |  | 2.371007e-05 | 0.02420349 | 0 | 0 | [8 empty] | 25.43756 | -0.0976175 | 25 | 0 | 25.17363 | -0.0976368
14681 | 2021/06/11 04:18:37 | 151859.3014 | 0.0016 | 1 | 23 | 2 | 1 | 0 | 0 | 4.088282 | 0 | 5.577447 | 5.844683 | 29.46374 | 21.36748 |  | 2.371007e-05 | 0.02420349 | 0 | 0 | [8 empty] | 25.43756 | -0.09761685 | 25 | 0 | 25.17368 | -0.09765201
14682 | 2021/06/11 04:23:37 | 152159.4879 | 10.0001 | 1 | 14 | 2 | 1 | 0 | 0 | 4.089255 | 0 | 5.577447 | 5.844683 | 29.46374 | 21.36748 |  | 1.867678e-05 | [11 empty] | 25.46292 | -0.07008255 | 25 | 0 | 25.23868 | -0.1013029
14683 | 2021/06/11 04:23:47 | 152169.488 | 20.0002 | 1 | 14 | 2 | 1 | 0 | 0 | 4.089025 | 0 | 5.577447 | 5.844683 | 29.46374 | 21.36748 |  | 1.7622e-05 | [11 empty] | 25.45383 | -0.09938419 | 25 | 0 | 25.4967 | -0.005787015
14684 | 2021/06/11 04:23:57 | 152179.489 | 30.0012 | 1 | 14 | 2 | 1 | 0 | 0 | 4.089135 | 0 | 5.577447 | 5.844683 | 29.46374 | 21.36748 |  | 3.690653e-05 | [11 empty] | 25.72368 | 0.07450223 | 25 | 0 | 25.68097 | 0.1146793
14685 | 2021/06/11 04:24:07 | 152189.4884 | 40.0006 | 1 | 14 | 2 | 1 | 0 | 0 | 4.089026 | 0 | 5.577447 | 5.844683 | 29.46374 | 21.36748 |  | -1.525184e-05 | [11 empty] | 25.82945 | 0.07484853 | 25 | 0 | 25.64415 | 0.1083243
14686 | 2021/06/11 04:24:17 | 152199.4885 | 50.0007 | 1 | 14 | 2 | 1 | 0 | 0 | 4.089242 | 0 | 5.577447 | 5.844683 | 29.46374 | 21.36748 | [13 empty] | 25.66181 | 0.1028979 | 25 | 0 | 25.30521 | -0.001871586
14687 | 2021/06/11 04:24:27 | 152209.4886 | 60.0008 | 1 | 14 | 2 | 1 | 0 | 0 | 4.088989 | 0 | 5.577447 | 5.844683 | 29.46374 | 21.36748 |  | -4.425329e-06 | [11 empty] | 25.32825 | -0.07810652 | 25 | 0 | 25.15703 | -0.08033574
14688 | 2021/06/11 04:24:37 | 152219.4879 | 70.0001 | 1 | 14 | 2 | 1 | 0 | 0 | 4.089347 | 0 | 5.577447 | 5.844683 | 29.46374 | 21.36748 |  | 2.55234e-05 | [11 empty] | 25.50544 | -0.08566082 | 25 | 0 | 25.5269 | -0.07451892
14689 | 2021/06/11 04:24:47 | 152229.4879 | 80.0001 | 1 | 14 | 2 | 1 | 0 | 0 | 4.088954 | 0 | 5.577447 | 5.844683 | 29.46374 | 21.36748 |  | -3.950958e-06 | [11 empty] | 25.77075 | 0.1256084 | 25 | 0 | 25.58542 | 0.1479656
14690 | 2021/06/11 04:24:57 | 152239.488 | 90.0002 | 1 | 14 | 2 | 1 | 0 | 0 | 4.089158 | 0 | 5.577447 | 5.844683 | 29.46374 | 21.36748 |  | -1.05905e-05 | [11 empty] | 25.57567 | -0.01935124 | 25 | 0 | 25.2761 | -0.08179963
14691 | 2021/06/11 04:25:07 | 152249.4891 | 100.0013 | 1 | 14 | 2 | 1 | 0 | 0 | 4.089015 | 0 | 5.577447 | 5.844683 | 29.46374 | 21.36748 |  | -2.291707e-06 | [11 empty] | 25.31885 | -0.05270183 | 25 | 0 | 25.19046 | -0.1106775
14692 | 2021/06/11 04:25:17 | 152259.4882 | 110.0004 | 1 | 14 | 2 | 1 | 0 | 0 | 4.089116 | 0 | 5.577447 | 5.844683 | 29.46374 | 21.36748 | [13 empty] | 25.71198 | 0.03297567 | 25 | 0 | 25.70492 | 0.1377589
14693 | 2021/06/11 04:25:27 | 152269.4884 | 120.0006 | 1 | 14 | 2 | 1 | 0 | 0 | 4.089084 | 0 | 5.577447 | 5.844683 | 29.46374 | 21.36748 |  | 3.397627e-06 | [11 empty] | 25.68631 | 0.02790332 | 25 | 0 | 25.35826 | -0.05460918
14694 | 2021/06/11 04:25:37 | 152279.4879 | 130.0001 | 1 | 14 | 2 | 1 | 0 | 0 | 4.089046 | 0 | 5.577447 | 5.844683 | 29.46374 | 21.36748 |  | 1.319707e-05 |  | 0 | 0 | [8 empty] | 25.28317 | -0.0733012 | 25 | 0 | 25.21901 | -0.1022893
14695 | 2021/06/11 04:25:47 | 152289.488 | 140.0002 | 1 | 14 | 2 | 1 | 0 | 0 | 4.089143 | 0 | 5.577447 | 5.844683 | 29.46374 | 21.36748 |  | -1.10647e-06 | [11 empty] | 25.81177 | 0.09527028 | 25 | 0 | 25.76906 | 0.1755536
14696 | 2021/06/11 04:25:57 | 152299.4879 | 150.0001 | 1 | 14 | 2 | 1 | 0 | 0 | 4.08903 | 0 | 5.577447 | 5.844683 | 29.46374 | 21.36748 |  | -6.79576e-06 | [11 empty] | 25.56766 | -0.03308833 | 25 | 0 | 25.25381 | -0.08438706
14697 | 2021/06/11 04:26:07 | 152309.4889 | 160.0011 | 1 | 14 | 2 | 1 | 0 | 0 | 4.089071 | 0 | 5.577447 | 5.844683 | 29.46374 | 21.36748 | [13 empty] | 25.51084 | -0.06971598 | 25 | 0 | 25.57509 | -0.04297197
14698 | 2021/06/11 04:26:17 | 152319.4883 | 170.0005 | 1 | 14 | 2 | 1 | 0 | 0 | 4.089077 | 0 | 5.577447 | 5.844683 | 29.46374 | 21.36748 |  | -5.769068e-06 | [11 empty] | 25.63527 | 0.09434879 | 25 | 0 | 25.37142 | 0.02971411
14699 | 2021/06/11 04:26:27 | 152329.4892 | 180.0014 | 1 | 14 | 2 | 1 | 0 | 0 | 4.089194 | 0 | 5.577447 | 5.844683 | 29.46374 | 21.36748 |  | 3.073845e-05 | [11 empty] | 25.31568 | -0.06302655 | 25 | 0 | 25.24438 | -0.01177669
14700 | 2021/06/11 04:26:37 | 152339.4884 | 190.0006 | 1 | 14 | 2 | 1 | 0 | 0 | 4.088988 | 0 | 5.577447 | 5.844683 | 29.46374 | 21.36748 |  | 3.08213e-06 | [11 empty] | 25.84855 | 0.04784048 | 25 | 0 | 25.68465 | 0.09244263
14701 | 2021/06/11 04:26:47 | 152349.4886 | 200.0008 | 1 | 14 | 2 | 1 | 0 | 0 | 4.089281 | 0 | 5.577447 | 5.844683 | 29.46374 | 21.36748 |  | -3.460867e-05 | [11 empty] | 25.3037 | -0.09836316 | 25 | 0 | 25.1753 | -0.1496518
14702 | 2021/06/11 04:26:57 | 152359.4885 | 210.0007 | 1 | 14 | 2 | 1 | 0 | 0 | 4.089197 | 0 | 5.577447 | 5.844683 | 29.46374 | 21.36748 |  | -2.276035e-05 | [11 empty] | 25.82716 | 0.07187426 | 25 | 0 | 25.59194 | 0.05853474
14703 | 2021/06/11 04:27:07 | 152369.488 | 220.0002 | 1 | 14 | 2 | 1 | 0 | 0 | 4.089292 | 0 | 5.577447 | 5.844683 | 29.46374 | 21.36748 | [13 empty] | 25.3037 | -0.03166795 | 25 | 0 | 25.13247 | -0.08296847
14704 | 2021/06/11 04:27:17 | 152379.4881 | 230.0003 | 1 | 14 | 2 | 1 | 0 | 0 | 4.089157 | 0 | 5.577447 | 5.844683 | 29.46374 | 21.36748 |  | 7.902833e-08 | [11 empty] | 25.77412 | 0.09572566 | 25 | 0 | 25.70289 | 0.1737946
14705 | 2021/06/11 04:27:27 | 152389.4883 | 240.0005 | 1 | 14 | 2 | 1 | 0 | 0 | 4.089189 | 0 | 5.577447 | 5.844683 | 29.46374 | 21.36748 |  | 1.817576e-06 | [11 empty] | 25.52428 | -0.05198598 | 25 | 0 | 25.21754 | -0.09659052
14706 | 2021/06/11 04:27:37 | 152399.4882 | 250.0004 | 1 | 14 | 2 | 1 | 0 | 0 | 4.089142 | 0 | 5.577447 | 5.844683 | 29.46374 | 21.36748 |  | -1.043122e-05 |  | 0 | 0 | [8 empty] | 25.44695 | -0.06516874 | 25 | 0 | 25.43275 | -0.074085
14707 | 2021/06/11 04:27:47 | 152409.4892 | 260.0014 | 1 | 14 | 2 | 1 | 0 | 0 | 4.08908 | 0 | 5.577447 | 5.844683 | 29.46374 | 21.36748 |  | -3.682049e-05 | [11 empty] | 25.65347 | 0.1130581 | 25 | 0 | 25.34682 | 0.03727794
14708 | 2021/06/11 04:27:57 | 152419.4885 | 270.0007 | 1 | 14 | 2 | 1 | 0 | 0 | 4.089187 | 0 | 5.577447 | 5.844683 | 29.46374 | 21.36748 |  | 1.414631e-05 | [11 empty] | 25.63411 | -0.04476964 | 25 | 0 | 25.33457 | -0.09830654
14709 | 2021/06/11 04:28:07 | 152429.4886 | 280.0008 | 1 | 14 | 2 | 1 | 0 | 0 | 4.089022 | 0 | 5.577447 | 5.844683 | 29.46374 | 21.36748 | [13 empty] | 25.31941 | -0.1158106 | 25 | 0 | 25.27666 | -0.1269621
14710 | 2021/06/11 04:28:17 | 152439.4887 | 290.0009 | 1 | 14 | 2 | 1 | 0 | 0 | 4.089173 | 0 | 5.577447 | 5.844683 | 29.46374 | 21.36748 |  | 1.746454e-05 | [11 empty] | 25.60816 | 0.04806221 | 25 | 0 | 25.32288 | -0.04333794
14711 | 2021/06/11 04:28:27 | 152449.488 | 300.0002 | 1 | 14 | 2 | 1 | 0 | 0 | 4.08909 | 0 | 5.577447 | 5.844683 | 29.46374 | 21.36748 |  | -2.465663e-05 | [11 empty] | 25.43128 | 0.01926541 | 25 | 0 | 25.41707 | 0.09060562
14712 | 2021/06/11 04:28:27 | 152449.4896 | 300.0018 | 1 | 14 | 2 | 1 | 0 | 0 | 4.089089 | 0 | 5.577447 | 5.844683 | 29.46374 | 21.36748 |  | -2.465663e-05 | 0.02420349 | 0 | 0 | [8 empty] | 25.43128 | 0.01926541 | 25 | 0 | 25.41707 | 0.09060562
14713 | 2021/06/11 04:28:27 | 152449.6256 | 0.1008 | 1 | 15 | 2 | 1 | 0 | -18.1611 | 3.704333 | -67.27476 | 5.577447 | 5.845131 | 29.46374 | 21.36915 |  | -0.04590105 |  | 0.001131062 | 887.0396 | [8 empty] | 25.43128 | 0.01926541 | 25 | 0 | 25.41707 | 0.09060562
14714 | 2021/06/11 04:28:27 | 152449.7256 | 0.2008 | 1 | 15 | 2 | 1 | 0 | -18.16549 | 3.679584 | -66.84145 | 5.577447 | 5.845634 | 29.46374 | 21.37101 | [13 empty] | 25.33477 | 0.01926541 | 25 | 0 | 25.41707 | 0.09060562
14715 | 2021/06/11 04:28:27 | 152449.8249 | 0.3001 | 1 | 15 | 2 | 1 | 0 | -18.167 | 3.672255 | -66.71386 | 5.577447 | 5.846135 | 29.46374 | 21.37285 | [13 empty] | 25.33477 | -0.1159257 | 25 | 0 | 25.12072 | -0.1605546
14716 | 2021/06/11 04:28:27 | 152449.9249 | 0.4001 | 1 | 15 | 2 | 1 | 0 | -18.16808 | 3.666705 | -66.61699 | 5.577447 | 5.846639 | 29.46374 | 21.37469 | [13 empty] | 25.33477 | -0.1159257 | 25 | 0 | 25.12072 | -0.1605546
14717 | 2021/06/11 04:28:27 | 152450.0257 | 0.5009 | 1 | 15 | 2 | 1 | 0 | -18.16861 | 3.661882 | -66.53131 | 5.577447 | 5.847146 | 29.46374 | 21.37655 | [13 empty] | 25.33477 | -0.1159257 | 25 | 0 | 25.12072 | -0.1605546
14718 | 2021/06/11 04:28:27 | 152450.1249 | 0.6001 | 1 | 15 | 2 | 1 | 0 | -18.16904 | 3.657786 | -66.45846 | 5.577447 | 5.847647 | 29.46374 | 21.37839 | [13 empty] | 25.33477 | -0.1159257 | 25 | 0 | 25.12072 | -0.1605546
14719 | 2021/06/11 04:28:28 | 152450.225 | 0.7002 | 1 | 15 | 2 | 1 | 0 | -18.16918 | 3.654166 | -66.3932 | 5.577447 | 5.848151 | 29.46374 | 21.38023 |  | -0.04060966 |  | 0.1236314 | 9.237641 | [8 empty] | 25.33477 | -0.1159257 | 25 | 0 | 25.12072 | -0.1605546
14720 | 2021/06/11 04:28:28 | 152450.3257 | 0.8009 | 1 | 15 | 2 | 1 | 0 | -18.1701 | 3.650647 | -66.33262 | 5.577447 | 5.84866 | 29.46374 | 21.38209 | [13 empty] | 25.33477 | -0.1159257 | 25 | 0 | 25.12072 | -0.1605546
14721 | 2021/06/11 04:28:28 | 152450.425 | 0.9002 | 1 | 15 | 2 | 1 | 0 | -18.16919 | 3.647899 | -66.27937 | 5.577447 | 5.84916 | 29.46374 | 21.38391 | [13 empty] | 25.33477 | -0.1159257 | 25 | 0 | 25.12072 | -0.1605546
14722 | 2021/06/11 04:28:28 | 152450.5252 | 1.0004 | 1 | 15 | 2 | 1 | 0 | -18.16624 | 3.645326 | -66.22187 | 5.577447 | 5.849665 | 29.46374 | 21.38575 | [13 empty] | 25.64611 | 0.09729326 | 25 | 0 | 25.28949 | 0.05274177
14723 | 2021/06/11 04:28:28 | 152450.625 | 1.1002 | 1 | 15 | 2 | 1 | 0 | -18.16316 | 3.642579 | -66.16075 | 5.577447 | 5.850168 | 29.46374 | 21.38759 | [13 empty] | 25.64611 | 0.09729326 | 25 | 0 | 25.28949 | 0.05274177
14724 | 2021/06/11 04:28:28 | 152450.7259 | 1.2011 | 1 | 15 | 2 | 1 | 0 | -18.15971 | 3.64029 | -66.10661 | 5.577447 | 5.850676 | 29.46374 | 21.38944 | [13 empty] | 25.64611 | 0.09729326 | 25 | 0 | 25.28949 | 0.05274177
14725 | 2021/06/11 04:28:28 | 152450.8259 | 1.3011 | 1 | 15 | 2 | 1 | 0 | -18.15601 | 3.637971 | -66.05104 | 5.577447 | 5.85118 | 29.46374 | 21.39127 | [13 empty] | 25.64611 | 0.09729326 | 25 | 0 | 25.28949 | 0.05274177
14726 | 2021/06/11 04:28:28 | 152450.9257 | 1.4009 | 1 | 15 | 2 | 1 | 0 | -18.15211 | 3.635852 | -65.99839 | 5.577447 | 5.851684 | 29.46374 | 21.3931 | [13 empty] | 25.64611 | 0.09729326 | 25 | 0 | 25.28949 | 0.05274177
14727 | 2021/06/11 04:28:28 | 152451.0257 | 1.5009 | 1 | 15 | 2 | 1 | 0 | -18.14824 | 3.633497 | -65.94158 | 5.577447 | 5.852187 | 29.46374 | 21.39493 | [13 empty] | 25.64611 | 0.09729326 | 25 | 0 | 25.28949 | 0.05274177
14728 | 2021/06/11 04:28:28 | 152451.1251 | 1.6003 | 1 | 15 | 2 | 1 | 0 | -18.1451 | 3.631669 | -65.897 | 5.577447 | 5.852686 | 29.46374 | 21.39675 | [13 empty] | 25.64611 | 0.09729326 | 25 | 0 | 25.28949 | 0.05274177
14729 | 2021/06/11 04:28:29 | 152451.2252 | 1.7004 | 1 | 15 | 2 | 1 | 0 | -18.14481 | 3.62972 | -65.86058 | 5.577447 | 5.85319 | 29.46374 | 21.39858 |  | -0.0179282 |  | 0.2392083 | 5.063436 | [8 empty] | 25.79551 | 0.09729326 | 25 | 0 | 25.66724 | 0.05274177
14730 | 2021/06/11 04:28:29 | 152451.3251 | 1.8003 | 1 | 15 | 2 | 1 | 0 | -18.14466 | 3.627878 | -65.82661 | 5.577447 | 5.853693 | 29.46374 | 21.4004 | [13 empty] | 25.79551 | 0.09729326 | 25 | 0 | 25.66724 | 0.05274177
14731 | 2021/06/11 04:28:29 | 152451.4259 | 1.9011 | 1 | 15 | 2 | 1 | 0 | -18.14507 | 3.626069 | -65.79528 | 5.577447 | 5.854201 | 29.46374 | 21.40224 | [13 empty] | 25.79551 | 0.09729326 | 25 | 0 | 25.66724 | 0.05274177
14732 | 2021/06/11 04:28:29 | 152451.5259 | 2.0011 | 1 | 15 | 2 | 1 | 0 | -18.14586 | 3.62434 | -65.76677 | 5.577447 | 5.854705 | 29.46374 | 21.40407 | [13 empty] | 25.79551 | 0.09729326 | 25 | 0 | 25.66724 | 0.05274177
14733 | 2021/06/11 04:28:29 | 152451.6258 | 2.101 | 1 | 15 | 2 | 1 | 0 | -18.14735 | 3.622584 | -65.7403 | 5.577447 | 5.855209 | 29.46374 | 21.4059 | [13 empty] | 25.79551 | 0.09729326 | 25 | 0 | 25.66724 | 0.05274177
14734 | 2021/06/11 04:28:29 | 152451.7251 | 2.2003 | 1 | 15 | 2 | 1 | 0 | -18.14899 | 3.621191 | -65.72096 | 5.577447 | 5.855709 | 29.46374 | 21.40771 | [13 empty] | 25.79551 | 0.09729326 | 25 | 0 | 25.66724 | 0.05274177
14735 | 2021/06/11 04:28:29 | 152451.8249 | 2.3001 | 1 | 15 | 2 | 1 | 0 | -18.15038 | 3.619269 | -65.69111 | 5.577447 | 5.856204 | 29.46374 | 21.4095 | [13 empty] | 25.79551 | 0.09729326 | 25 | 0 | 25.66724 | 0.05274177
14736 | 2021/06/11 04:28:29 | 152451.9249 | 2.4001 | 1 | 15 | 2 | 1 | 0 | -18.15114 | 3.61821 | -65.67464 | 5.577447 | 5.856708 | 29.46374 | 21.41132 | [13 empty] | 25.49463 | -0.04733682 | 25 | 0 | 25.35915 | 0.02176702
14737 | 2021/06/11 04:28:29 | 152452.0259 | 2.5011 | 1 | 15 | 2 | 1 | 0 | -18.15199 | 3.616475 | -65.64622 | 5.577447 | 5.857223 | 29.46374 | 21.41319 | [13 empty] | 25.49463 | -0.04733682 | 25 | 0 | 25.35915 | 0.02176702
14738 | 2021/06/11 04:28:29 | 152452.125 | 2.6002 | 1 | 15 | 2 | 1 | 0 | -18.1525 | 3.615085 | -65.62283 | 5.577447 | 5.857723 | 29.46374 | 21.415 | [13 empty] | 25.49463 | -0.04733682 | 25 | 0 | 25.35915 | 0.02176702
14739 | 2021/06/11 04:28:30 | 152452.2251 | 2.7003 | 1 | 15 | 2 | 1 | 0 | -18.15268 | 3.613846 | -65.60099 | 5.577447 | 5.858227 | 29.46374 | 21.41682 |  | -0.01310528 |  | 0.3383155 | 3.360627 | [8 empty] | 25.49463 | -0.04733682 | 25 | 0 | 25.35915 | 0.02176702
14740 | 2021/06/11 04:28:30 | 152452.3259 | 2.8011 | 1 | 15 | 2 | 1 | 0 | -18.15257 | 3.612333 | -65.57313 | 5.577447 | 5.858735 | 29.46374 | 21.41865 | [13 empty] | 25.49463 | -0.04733682 | 25 | 0 | 25.35915 | 0.02176702
14741 | 2021/06/11 04:28:30 | 152452.425 | 2.9002 | 1 | 15 | 2 | 1 | 0 | -18.15234 | 3.611178 | -65.55133 | 5.577447 | 5.859232 | 29.46374 | 21.42045 | [13 empty] | 25.49463 | -0.04733682 | 25 | 0 | 25.35915 | 0.02176702
14742 | 2021/06/11 04:28:30 | 152452.5259 | 3.0011 | 1 | 15 | 2 | 1 | 0 | -18.15223 | 3.609819 | -65.52626 | 5.577447 | 5.859741 | 29.46374 | 21.42228 | [13 empty] | 25.49463 | -0.04733682 | 25 | 0 | 25.35915 | 0.02176702
14743 | 2021/06/11 04:28:30 | 152452.6249 | 3.1001 | 1 | 15 | 2 | 1 | 0 | -18.15222 | 3.608641 | -65.50485 | 5.577447 | 5.860235 | 29.46374 | 21.42407 | [13 empty] | 25.45441 | -0.01256883 | 25 | 0 | 25.35915 | 0.02176702
14744 | 2021/06/11 04:28:30 | 152452.7259 | 3.2011 | 1 | 15 | 2 | 1 | 0 | -18.15245 | 3.607558 | -65.48602 | 5.577447 | 5.860746 | 29.46374 | 21.42591 | [13 empty] | 25.45441 | -0.01256883 | 25 | 0 | 25.06196 | -0.09287179
14745 | 2021/06/11 04:28:30 | 152452.8259 | 3.3011 | 1 | 15 | 2 | 1 | 0 | -18.1524 | 3.606102 | -65.45941 | 5.577447 | 5.86125 | 29.46374 | 21.42773 | [13 empty] | 25.45441 | -0.01256883 | 25 | 0 | 25.06196 | -0.09287179
14746 | 2021/06/11 04:28:30 | 152452.9251 | 3.4003 | 1 | 15 | 2 | 1 | 0 | -18.15242 | 3.605257 | -65.44414 | 5.577447 | 5.86175 | 29.46374 | 21.42953 | [13 empty] | 25.45441 | -0.01256883 | 25 | 0 | 25.06196 | -0.09287179
14747 | 2021/06/11 04:28:30 | 152453.0249 | 3.5001 | 1 | 15 | 2 | 1 | 0 | -18.15237 | 3.603959 | -65.4204 | 5.577447 | 5.862253 | 29.46374 | 21.43134 | [13 empty] | 25.45441 | -0.01256883 | 25 | 0 | 25.06196 | -0.09287179
14748 | 2021/06/11 04:28:30 | 152453.1251 | 3.6003 | 1 | 15 | 2 | 1 | 0 | -18.15247 | 3.602905 | -65.40162 | 5.577447 | 5.862757 | 29.46374 | 21.43316 | [13 empty] | 25.45441 | -0.01256883 | 25 | 0 | 25.06196 | -0.09287179
14749 | 2021/06/11 04:28:31 | 152453.2252 | 3.7004 | 1 | 15 | 2 | 1 | 0 | -18.15234 | 3.60182 | -65.38146 | 5.577447 | 5.863262 | 29.46374 | 21.43498 |  | -0.01064017 |  | 0.389119 | 2.66582 | [8 empty] | 25.45441 | -0.01256883 | 25 | 0 | 25.06196 | -0.09287179
14750 | 2021/06/11 04:28:31 | 152453.3251 | 3.8003 | 1 | 15 | 2 | 1 | 0 | -18.15238 | 3.600779 | -65.36271 | 5.577447 | 5.863765 | 29.46374 | 21.43679 | [13 empty] | 25.88764 | -0.01256883 | 25 | 0 | 25.06196 | -0.09287179
14751 | 2021/06/11 04:28:31 | 152453.4251 | 3.9003 | 1 | 15 | 2 | 1 | 0 | -18.15223 | 3.599834 | -65.34501 | 5.577447 | 5.864269 | 29.46374 | 21.4386 | [13 empty] | 25.88764 | -0.01256883 | 25 | 0 | 25.37427 | -0.09287179
14752 | 2021/06/11 04:28:31 | 152453.5259 | 4.0011 | 1 | 15 | 2 | 1 | 0 | -18.15209 | 3.598565 | -65.32148 | 5.577447 | 5.864777 | 29.46374 | 21.44043 | [13 empty] | 25.88764 | -0.01256883 | 25 | 0 | 25.37427 | -0.09287179
14753 | 2021/06/11 04:28:31 | 152453.6249 | 4.1001 | 1 | 15 | 2 | 1 | 0 | -18.15222 | 3.597571 | -65.3039 | 5.577447 | 5.865276 | 29.46374 | 21.44223 | [13 empty] | 25.88764 | -0.01256883 | 25 | 0 | 25.37427 | -0.09287179
14754 | 2021/06/11 04:28:31 | 152453.7251 | 4.2003 | 1 | 15 | 2 | 1 | 0 | -18.15234 | 3.596722 | -65.28892 | 5.577447 | 5.86578 | 29.46374 | 21.44404 | [13 empty] | 25.88764 | -0.01256883 | 25 | 0 | 25.37427 | -0.09287179
14755 | 2021/06/11 04:28:31 | 152453.8259 | 4.3011 | 1 | 15 | 2 | 1 | 0 | -18.15261 | 3.595622 | -65.26992 | 5.577447 | 5.866289 | 29.46374 | 21.44587 | [13 empty] | 25.88764 | -0.01256883 | 25 | 0 | 25.37427 | -0.09287179
14756 | 2021/06/11 04:28:31 | 152453.9258 | 4.401 | 1 | 15 | 2 | 1 | 0 | -18.15282 | 3.594823 | -65.25617 | 5.577447 | 5.86679 | 29.46374 | 21.44767 | [13 empty] | 25.88764 | -0.01256883 | 25 | 0 | 25.37427 | -0.09287179
14757 | 2021/06/11 04:28:31 | 152454.026 | 4.5012 | 1 | 15 | 2 | 1 | 0 | -18.15298 | 3.593648 | -65.23542 | 5.577447 | 5.867294 | 29.46374 | 21.44949 | [13 empty] | 26.01789 | 0.1760858 | 25 | 0 | 25.37427 | -0.09287179
14758 | 2021/06/11 04:28:31 | 152454.125 | 4.6002 | 1 | 15 | 2 | 1 | 0 | -18.15292 | 3.592984 | -65.22315 | 5.577447 | 5.867794 | 29.46374 | 21.45128 | [13 empty] | 26.01789 | 0.1760858 | 25 | 0 | 25.66155 | 0.1873726
14759 | 2021/06/11 04:28:32 | 152454.225 | 4.7002 | 1 | 15 | 2 | 1 | 0 | -18.15292 | 3.59195 | -65.20438 | 5.577447 | 5.868297 | 29.46374 | 21.45309 |  | -0.008496321 |  | 0.5021731 | 2.24341 | [8 empty] | 26.01789 | 0.1760858 | 25 | 0 | 25.66155 | 0.1873726
14760 | 2021/06/11 04:28:32 | 152454.3249 | 4.8001 | 1 | 15 | 2 | 1 | 0 | -18.15285 | 3.59111 | -65.18888 | 5.577447 | 5.8688 | 29.46374 | 21.4549 | [13 empty] | 26.01789 | 0.1760858 | 25 | 0 | 25.66155 | 0.1873726
14761 | 2021/06/11 04:28:32 | 152454.4251 | 4.9003 | 1 | 15 | 2 | 1 | 0 | -18.15278 | 3.590277 | -65.17351 | 5.577447 | 5.869306 | 29.46374 | 21.45671 | [13 empty] | 26.01789 | 0.1760858 | 25 | 0 | 25.66155 | 0.1873726
14762 | 2021/06/11 04:28:32 | 152454.525 | 5.0002 | 1 | 15 | 2 | 1 | 0 | -18.15266 | 3.589011 | -65.1501 | 5.577447 | 5.869807 | 29.46374 | 21.45851 | [13 empty] | 26.01789 | 0.1760858 | 25 | 0 | 25.66155 | 0.1873726
14763 | 2021/06/11 04:28:32 | 152454.6259 | 5.1011 | 1 | 15 | 2 | 1 | 0 | -18.15255 | 3.58832 | -65.13716 | 5.577447 | 5.870316 | 29.46374 | 21.46034 | [13 empty] | 26.01789 | 0.1760858 | 25 | 0 | 25.66155 | 0.1873726
14764 | 2021/06/11 04:28:32 | 152454.7251 | 5.2003 | 1 | 15 | 2 | 1 | 0 | -18.15231 | 3.587346 | -65.11862 | 5.577447 | 5.870817 | 29.46374 | 21.46214 | [13 empty] | 26.01789 | 0.1760858 | 25 | 0 | 25.66155 | 0.1873726
14765 | 2021/06/11 04:28:32 | 152454.8259 | 5.3011 | 1 | 15 | 2 | 1 | 0 | -18.15237 | 3.586562 | -65.1046 | 5.577447 | 5.871325 | 29.46374 | 21.46396 | [13 empty] | 25.69488 | -0.1009399 | 25 | 0 | 25.30262 | -0.1121646
14766 | 2021/06/11 04:28:32 | 152454.9251 | 5.4003 | 1 | 15 | 2 | 1 | 0 | -18.15253 | 3.585956 | -65.09417 | 5.577447 | 5.871825 | 29.46374 | 21.46575 | [13 empty] | 25.69488 | -0.1009399 | 25 | 0 | 25.30262 | -0.1121646
14767 | 2021/06/11 04:28:32 | 152455.0259 | 5.5011 | 1 | 15 | 2 | 1 | 0 | -18.15253 | 3.584938 | -65.07569 | 5.577447 | 5.872332 | 29.46374 | 21.46757 | [13 empty] | 25.69488 | -0.1009399 | 25 | 0 | 25.30262 | -0.1121646
14768 | 2021/06/11 04:28:32 | 152455.1257 | 5.6009 | 1 | 15 | 2 | 1 | 0 | -18.15247 | 3.584057 | -65.05949 | 5.577447 | 5.872834 | 29.46374 | 21.46937 | [13 empty] | 25.69488 | -0.1009399 | 25 | 0 | 25.30262 | -0.1121646
14769 | 2021/06/11 04:28:33 | 152455.2258 | 5.701 | 1 | 15 | 2 | 1 | 0 | -18.15244 | 3.58322 | -65.04419 | 5.577447 | 5.873338 | 29.46374 | 21.47118 |  | -0.008058188 |  | 0.5956315 | 1.850476 | [8 empty] | 25.69488 | -0.1009399 | 25 | 0 | 25.30262 | -0.1121646
14770 | 2021/06/11 04:28:33 | 152455.3259 | 5.8011 | 1 | 15 | 2 | 1 | 0 | -18.15241 | 3.582408 | -65.02934 | 5.577447 | 5.873843 | 29.46374 | 21.47298 | [13 empty] | 25.69488 | -0.1009399 | 25 | 0 | 25.30262 | -0.1121646
14771 | 2021/06/11 04:28:33 | 152455.4258 | 5.901 | 1 | 15 | 2 | 1 | 0 | -18.15247 | 3.581704 | -65.01677 | 5.577447 | 5.874346 | 29.46374 | 21.47479 | [13 empty] | 25.69488 | -0.1009399 | 25 | 0 | 25.30262 | -0.1121646
14772 | 2021/06/11 04:28:33 | 152455.5248 | 6 | 1 | 15 | 2 | 1 | 0 | -18.1525 | 3.5809 | -65.00228725 | 5.577447 | 5.874843 | 29.46374 | 21.47657 | [13 empty] | 25.82833 | -0.1009399 | 25 | 0 | 25.10791 | -0.1121646
14773 | 2021/06/11 04:28:33 | 152455.6259 | 6.1011 | 1 | 15 | 2 | 1 | 0 | -18.15234 | 3.580007 | -64.9855 | 5.577447 | 5.875354 | 29.46374 | 21.4784 | [13 empty] | 25.82833 | -0.1009399 | 25 | 0 | 25.10791 | -0.1121646
14774 | 2021/06/11 04:28:33 | 152455.7249 | 6.2001 | 1 | 15 | 2 | 1 | 0 | -18.15226 | 3.57924 | -64.9713 | 5.577447 | 5.875854 | 29.46374 | 21.48018 | [13 empty] | 25.82833 | -0.1009399 | 25 | 0 | 25.10791 | -0.1121646
14775 | 2021/06/11 04:28:33 | 152455.8258 | 6.301 | 1 | 15 | 2 | 1 | 0 | -18.15253 | 3.578568 | -64.96006 | 5.577447 | 5.876362 | 29.46374 | 21.482 | [13 empty] | 25.82833 | -0.1009399 | 25 | 0 | 25.10791 | -0.1121646
14776 | 2021/06/11 04:28:33 | 152455.9251 | 6.4003 | 1 | 15 | 2 | 1 | 0 | -18.15263 | 3.577848 | -64.94735 | 5.577447 | 5.876861 | 29.46374 | 21.48379 | [13 empty] | 25.82833 | -0.1009399 | 25 | 0 | 25.10791 | -0.1121646
14777 | 2021/06/11 04:28:33 | 152456.0259 | 6.5011 | 1 | 15 | 2 | 1 | 0 | -18.15253 | 3.576925 | -64.93024 | 5.577447 | 5.877369 | 29.46374 | 21.48561 | [13 empty] | 25.82833 | -0.1009399 | 25 | 0 | 25.10791 | -0.1121646
14778 | 2021/06/11 04:28:33 | 152456.126 | 6.6012 | 1 | 15 | 2 | 1 | 0 | -18.15273 | 3.576224 | -64.91823 | 5.577447 | 5.877873 | 29.46374 | 21.48741 | [13 empty] | 25.82833 | -0.1009399 | 25 | 0 | 25.10791 | -0.1121646
14779 | 2021/06/11 04:28:34 | 152456.225 | 6.7002 | 1 | 15 | 2 | 1 | 0 | -18.15278 | 3.575421 | -64.90383 | 5.577447 | 5.878373 | 29.46374 | 21.48919 |  | -0.007469949 |  | 0.6366489 | 1.615461 | [8 empty] | 26.27063 | 0.1799226 | 25 | 0 | 25.49382 | 0.0597477
14780 | 2021/06/11 04:28:34 | 152456.3252 | 6.8004 | 1 | 15 | 2 | 1 | 0 | -18.15266 | 3.574879 | -64.89356 | 5.577447 | 5.878878 | 29.46374 | 21.491 | [13 empty] | 26.27063 | 0.1799226 | 25 | 0 | 25.49382 | 0.0597477
14781 | 2021/06/11 04:28:34 | 152456.425 | 6.9002 | 1 | 15 | 2 | 1 | 0 | -18.15269 | 3.574152 | -64.88047 | 5.577447 | 5.879379 | 29.46374 | 21.49279 | [13 empty] | 26.27063 | 0.1799226 | 25 | 0 | 25.49382 | 0.0597477
14782 | 2021/06/11 04:28:34 | 152456.5259 | 7.0011 | 1 | 15 | 2 | 1 | 0 | -18.15257 | 3.573271 | -64.86405 | 5.577447 | 5.879888 | 29.46374 | 21.49461 | [13 empty] | 26.27063 | 0.1799226 | 25 | 0 | 25.49382 | 0.0597477
14783 | 2021/06/11 04:28:34 | 152456.6252 | 7.1004 | 1 | 15 | 2 | 1 | 0 | -18.15246 | 3.572694 | -64.85318 | 5.577447 | 5.880388 | 29.46374 | 21.4964 | [13 empty] | 26.27063 | 0.1799226 | 25 | 0 | 25.49382 | 0.0597477
14784 | 2021/06/11 04:28:34 | 152456.726 | 7.2012 | 1 | 15 | 2 | 1 | 0 | -18.1525 | 3.571766 | -64.83648 | 5.577447 | 5.880895 | 29.46374 | 21.49821 | [13 empty] | 26.27063 | 0.1799226 | 25 | 0 | 25.49382 | 0.0597477
14785 | 2021/06/11 04:28:34 | 152456.8252 | 7.3004 | 1 | 15 | 2 | 1 | 0 | -18.1525 | 3.571349 | -64.82891 | 5.577447 | 5.881395 | 29.46374 | 21.5 | [13 empty] | 26.27063 | 0.1799226 | 25 | 0 | 25.49382 | 0.0597477
14786 | 2021/06/11 04:28:34 | 152456.926 | 7.4012 | 1 | 15 | 2 | 1 | 0 | -18.15237 | 3.570544 | -64.81384 | 5.577447 | 5.881902 | 29.46374 | 21.50181 | [13 empty] | 26.21252 | -0.01815856 | 25 | 0 | 25.61392 | 0.03753304
14787 | 2021/06/11 04:28:34 | 152457.0249 | 7.5001 | 1 | 15 | 2 | 1 | 0 | -18.15257 | 3.569812 | -64.80126 | 5.577447 | 5.882397 | 29.46374 | 21.50357 | [13 empty] | 26.21252 | -0.01815856 | 25 | 0 | 25.61392 | 0.03753304
14788 | 2021/06/11 04:28:34 | 152457.125 | 7.6002 | 1 | 15 | 2 | 1 | 0 | -18.15276 | 3.569494 | -64.79617 | 5.577447 | 5.882905 | 29.46374 | 21.50538 | [13 empty] | 26.21252 | -0.01815856 | 25 | 0 | 25.61392 | 0.03753304
14789 | 2021/06/11 04:28:35 | 152457.2258 | 7.701 | 1 | 15 | 2 | 1 | 0 | -18.15251 | 3.568433 | -64.77602 | 5.577447 | 5.883411 | 29.46374 | 21.50719 |  | -0.006830465 |  | 0.7032697 | 1.440482 | [8 empty] | 26.21252 | -0.01815856 | 25 | 0 | 25.61392 | 0.03753304
14790 | 2021/06/11 04:28:35 | 152457.3259 | 7.8011 | 1 | 15 | 2 | 1 | 0 | -18.15264 | 3.567843 | -64.76577 | 5.577447 | 5.883916 | 29.46374 | 21.509 | [13 empty] | 26.21252 | -0.01815856 | 25 | 0 | 25.61392 | 0.03753304
14791 | 2021/06/11 04:28:35 | 152457.4251 | 7.9003 | 1 | 15 | 2 | 1 | 0 | -18.15279 | 3.56716 | -64.75391 | 5.577447 | 5.884416 | 29.46374 | 21.51078 | [13 empty] | 26.21252 | -0.01815856 | 25 | 0 | 25.61392 | 0.03753304
14792 | 2021/06/11 04:28:35 | 152457.5252 | 8.0004 | 1 | 15 | 2 | 1 | 0 | -18.1527 | 3.566504 | -64.74168 | 5.577447 | 5.884921 | 29.46374 | 21.51258 | [13 empty] | 26.21252 | -0.01815856 | 25 | 0 | 25.61392 | 0.03753304
14793 | 2021/06/11 04:28:35 | 152457.626 | 8.1012 | 1 | 15 | 2 | 1 | 0 | -18.15263 | 3.565925 | -64.73092 | 5.577447 | 5.885429 | 29.46374 | 21.51439 | [13 empty] | 26.02158 | -0.01815856 | 25 | 0 | 25.61392 | 0.03753304
14794 | 2021/06/11 04:28:35 | 152457.7249 | 8.2001 | 1 | 15 | 2 | 1 | 0 | -18.15264 | 3.56504 | -64.71489 | 5.577447 | 5.885924 | 29.46374 | 21.51615 | [13 empty] | 26.02158 | -0.01815856 | 25 | 0 | 25.18726 | 0.03753304
14795 | 2021/06/11 04:28:35 | 152457.8251 | 8.3003 | 1 | 15 | 2 | 1 | 0 | -18.15265 | 3.564637 | -64.70761 | 5.577447 | 5.886432 | 29.46374 | 21.51797 | [13 empty] | 26.02158 | -0.01815856 | 25 | 0 | 25.18726 | 0.03753304
14796 | 2021/06/11 04:28:35 | 152457.9249 | 8.4001 | 1 | 15 | 2 | 1 | 0 | -18.15274 | 3.563995 | -64.69627 | 5.577447 | 5.886931 | 29.46374 | 21.51975 | [13 empty] | 26.02158 | -0.01815856 | 25 | 0 | 25.18726 | 0.03753304
14797 | 2021/06/11 04:28:35 | 152458.0258 | 8.501 | 1 | 15 | 2 | 1 | 0 | -18.15269 | 3.563294 | -64.68337 | 5.577447 | 5.887443 | 29.46374 | 21.52157 | [13 empty] | 26.02158 | -0.01815856 | 25 | 0 | 25.18726 | 0.03753304
14798 | 2021/06/11 04:28:35 | 152458.1259 | 8.6011 | 1 | 15 | 2 | 1 | 0 | -18.15251 | 3.562912 | -64.6758 | 5.577447 | 5.887947 | 29.46374 | 21.52337 | [13 empty] | 26.02158 | -0.01815856 | 25 | 0 | 25.18726 | 0.03753304
14799 | 2021/06/11 04:28:36 | 152458.225 | 8.7002 | 1 | 15 | 2 | 1 | 0 | -18.15249 | 3.562099 | -64.66097 | 5.577447 | 5.888443 | 29.46374 | 21.52513 |  | -0.006246632 |  | 0.7841727 | [9 empty] | 26.02158 | -0.01815856 | 25 | 0 | 25.18726 | 0.03753304
14800 | 2021/06/11 04:28:36 | 152458.3252 | 8.8004 | 1 | 15 | 2 | 1 | 0 | -18.15263 | 3.561665 | -64.65359 | 5.577447 | 5.888951 | 29.46374 | 21.52694 | [13 empty] | 26.3262 | 0.03552437 | 25 | 0 | 25.18726 | 0.03753304
14801 | 2021/06/11 04:28:36 | 152458.426 | 8.9012 | 1 | 15 | 2 | 1 | 0 | -18.1527 | 3.560904 | -64.64002 | 5.577447 | 5.889458 | 29.46374 | 21.52875 | [13 empty] | 26.3262 | 0.03552437 | 25 | 0 | 25.1713 | -0.1383179
14802 | 2021/06/11 04:28:36 | 152458.5252 | 9.0004 | 1 | 15 | 2 | 1 | 0 | -18.15261 | 3.560273 | -64.62825 | 5.577447 | 5.889957 | 29.46374 | 21.53053 | [13 empty] | 26.3262 | 0.03552437 | 25 | 0 | 25.1713 | -0.1383179
14803 | 2021/06/11 04:28:36 | 152458.6259 | 9.1011 | 1 | 15 | 2 | 1 | 0 | -18.15278 | 3.55981 | -64.62045 | 5.577447 | 5.890465 | 29.46374 | 21.53233 | [13 empty] | 26.3262 | 0.03552437 | 25 | 0 | 25.1713 | -0.1383179
14804 | 2021/06/11 04:28:36 | 152458.7252 | 9.2004 | 1 | 15 | 2 | 1 | 0 | -18.15276 | 3.559101 | -64.60751 | 5.577447 | 5.890965 | 29.46374 | 21.53411 | [13 empty] | 26.3262 | 0.03552437 | 25 | 0 | 25.1713 | -0.1383179
14805 | 2021/06/11 04:28:36 | 152458.8261 | 9.3013 | 1 | 15 | 2 | 1 | 0 | -18.1528 | 3.558757 | -64.6014 | 5.577447 | 5.891472 | 29.46374 | 21.53592 | [13 empty] | 26.3262 | 0.03552437 | 25 | 0 | 25.1713 | -0.1383179
14806 | 2021/06/11 04:28:36 | 152458.9252 | 9.4004 | 1 | 15 | 2 | 1 | 0 | -18.15289 | 3.55805 | -64.58889 | 5.577447 | 5.891972 | 29.46374 | 21.53769 | [13 empty] | 26.3262 | 0.03552437 | 25 | 0 | 25.1713 | -0.1383179
14807 | 2021/06/11 04:28:36 | 152459.0249 | 9.5001 | 1 | 15 | 2 | 1 | 0 | -18.15305 | 3.557431 | -64.57822 | 5.577447 | 5.892471 | 29.46374 | 21.53947 | [13 empty] | 26.5984 | 0.08506358 | 25 | 0 | 25.1713 | -0.1383179
14808 | 2021/06/11 04:28:36 | 152459.126 | 9.6012 | 1 | 15 | 2 | 1 | 0 | -18.15299 | 3.557121 | -64.57238 | 5.577447 | 5.892983 | 29.46374 | 21.54129 | [13 empty] | 26.5984 | 0.08506358 | 25 | 0 | 25.5797 | 0.1276231
14809 | 2021/06/11 04:28:37 | 152459.225 | 9.7002 | 1 | 15 | 2 | 1 | 0 | -18.15302 | 3.556344 | -64.55838 | 5.577447 | 5.893482 | 29.46374 | 21.54307 |  | -0.00556126 |  | 0.8215297 | 1.21537 | [8 empty] | 26.5984 | 0.08506358 | 25 | 0 | 25.5797 | 0.1276231
14810 | 2021/06/11 04:28:37 | 152459.326 | 9.8012 | 1 | 15 | 2 | 1 | 0 | -18.15291 | 3.555944 | -64.55073 | 5.577447 | 5.893991 | 29.46374 | 21.54488 | [13 empty] | 26.5984 | 0.08506358 | 25 | 0 | 25.5797 | 0.1276231
14811 | 2021/06/11 04:28:37 | 152459.4259 | 9.9011 | 1 | 15 | 2 | 1 | 0 | -18.15301 | 3.555223 | -64.538 | 5.577447 | 5.894494 | 29.46374 | 21.54667 | [13 empty] | 26.5984 | 0.08506358 | 25 | 0 | 25.5797 | 0.1276231
14812 | 2021/06/11 04:28:37 | 152459.526 | 10.0012 | 1 | 15 | 2 | 1 | 0 | -18.15295 | 3.554816 | -64.5304 | 5.577447 | 5.894998 | 29.46374 | 21.54846 | [13 empty] | 26.5984 | 0.08506358 | 25 | 0 | 25.5797 | 0.1276231
14813 | 2021/06/11 04:28:37 | 152459.5274 | 10.0026 | 1 | 15 | 2 | 1 | 0 | -18.15295 | 3.554816 | -64.5304 | 5.577447 | 5.895006 | 29.46374 | 21.54849 |  | -0.00556126 | 0.02420349 | 0.8761079 | 1.21537 | [8 empty] | 26.5984 | 0.08506358 | 25 | 0 | 25.5797 | 0.1276231
14814 | 2021/06/11 04:28:37 | 152460.0641 | 0.5001 | 1 | 16 | 2 | 1 | 0 | 0 | 3.957851 | 0 | 5.577447 | 5.895026 | 29.46374 | 21.54856 |  | 0.04249433 | [11 empty] | 26.44521 | 0.08506358 | 25 | 0 | 25.41904 | 0.1276231
14815 | 2021/06/11 04:28:38 | 152460.5645 | 1.0005 | 1 | 16 | 2 | 1 | 0 | 0 | 3.970841 | 0 | 5.577447 | 5.895026 | 29.46374 | 21.54856 |  | 0.02516325 | [11 empty] | 26.37604 | -0.06948948 | 25 | 0 | 25.0785 | -0.1566237
14816 | 2021/06/11 04:28:38 | 152461.0641 | 1.5001 | 1 | 16 | 2 | 1 | 0 | 0 | 3.979637 | 0 | 5.577447 | 5.895026 | 29.46374 | 21.54856 | [13 empty] | 26.37604 | -0.06948948 | 25 | 0 | 25.0785 | -0.1566237
14817 | 2021/06/11 04:28:39 | 152461.5642 | 2.0002 | 1 | 16 | 2 | 1 | 0 | 0 | 3.986461 | 0 | 5.577447 | 5.895026 | 29.46374 | 21.54856 |  | 0.01514597 | [11 empty] | 26.81502 | 0.1371819 | 25 | 0 | 25.39741 | 0.09965777
14818 | 2021/06/11 04:28:39 | 152462.0642 | 2.5002 | 1 | 16 | 2 | 1 | 0 | 0 | 3.992018 | 0 | 5.577447 | 5.895026 | 29.46374 | 21.54856 | [13 empty] | 26.82667 | 0.1371819 | 25 | 0 | 25.61595 | 0.09965777
14819 | 2021/06/11 04:28:40 | 152462.5643 | 3.0003 | 1 | 16 | 2 | 1 | 0 | 0 | 3.996528 | 0 | 5.577447 | 5.895026 | 29.46374 | 21.54856 |  | 0.009079522 | [11 empty] | 26.82667 | 0.1371819 | 25 | 0 | 25.61595 | 0.09965777
14820 | 2021/06/11 04:28:40 | 152463.0643 | 3.5003 | 1 | 16 | 2 | 1 | 0 | 0 | 4.000533 | 0 | 5.577447 | 5.895026 | 29.46374 | 21.54856 | [13 empty] | 26.50905 | -0.09561598 | 25 | 0 | 25.16904 | -0.07136405
14821 | 2021/06/11 04:28:41 | 152463.5643 | 4.0003 | 1 | 16 | 2 | 1 | 0 | 0 | 4.004058 | 0 | 5.577447 | 5.895026 | 29.46374 | 21.54856 |  | 0.007075028 | [11 empty] | 26.70968 | 0.06269872 | 25 | 0 | 25.11331 | -0.01741529
14822 | 2021/06/11 04:28:41 | 152464.0643 | 4.5003 | 1 | 16 | 2 | 1 | 0 | 0 | 4.007161 | 0 | 5.577447 | 5.895026 | 29.46374 | 21.54856 | [13 empty] | 27.07469 | 0.06269872 | 25 | 0 | 25.11331 | -0.01741529
14823 | 2021/06/11 04:28:42 | 152464.5643 | 5.0003 | 1 | 16 | 2 | 1 | 0 | 0 | 4.01008 | 0 | 5.577447 | 5.895026 | 29.46374 | 21.54856 |  | 0.005528776 | [11 empty] | 27.07469 | 0.06269872 | 25 | 0 | 25.53661 | -0.01741529
14824 | 2021/06/11 04:28:42 | 152465.0644 | 5.5004 | 1 | 16 | 2 | 1 | 0 | 0 | 4.012708 | 0 | 5.577447 | 5.895026 | 29.46374 | 21.54856 | [13 empty] | 26.86136 | 0.04739761 | 25 | 0 | 25.50095 | 0.1211351
14825 | 2021/06/11 04:28:43 | 152465.5642 | 6.0002 | 1 | 16 | 2 | 1 | 0 | 0 | 4.014968 | 0 | 5.577447 | 5.895026 | 29.46374 | 21.54856 |  | 0.004636303 | [11 empty] | 26.65106 | -0.0657171 | 25 | 0 | 25.08305 | -0.130592
14826 | 2021/06/11 04:28:43 | 152466.0642 | 6.5002 | 1 | 16 | 2 | 1 | 0 | 0 | 4.017159 | 0 | 5.577447 | 5.895026 | 29.46374 | 21.54856 | [13 empty] | 26.65106 | -0.0657171 | 25 | 0 | 25.08305 | -0.130592
14827 | 2021/06/11 04:28:44 | 152466.5642 | 7.0002 | 1 | 16 | 2 | 1 | 0 | 0 | 4.019027 | 0 | 5.577447 | 5.895026 | 29.46374 | 21.54856 |  | 0.004472136 | [11 empty] | 27.02235 | -0.0657171 | 25 | 0 | 25.27005 | -0.130592
14828 | 2021/06/11 04:28:44 | 152467.0644 | 7.5004 | 1 | 16 | 2 | 1 | 0 | 0 | 4.020951 | 0 | 5.577447 | 5.895026 | 29.46374 | 21.54856 | [13 empty] | 27.24328 | 0.1850671 | 25 | 0 | 25.69148 | 0.1901346
14829 | 2021/06/11 04:28:45 | 152467.5642 | 8.0002 | 1 | 16 | 2 | 1 | 0 | 0 | 4.022643 | 0 | 5.577447 | 5.895026 | 29.46374 | 21.54856 |  | 0.00355605 | [11 empty] | 27.24328 | 0.1850671 | 25 | 0 | 25.69148 | 0.1901346
14830 | 2021/06/11 04:28:45 | 152468.0643 | 8.5003 | 1 | 16 | 2 | 1 | 0 | 0 | 4.024171 | 0 | 5.577447 | 5.895026 | 29.46374 | 21.54856 | [13 empty] | 26.91001 | -0.104146 | 25 | 0 | 25.43561 | -0.07996142
14831 | 2021/06/11 04:28:46 | 152468.5643 | 9.0003 | 1 | 16 | 2 | 1 | 0 | 0 | 4.025651 | 0 | 5.577447 | 5.895026 | 29.46374 | 21.54856 |  | 0.002703229 | [11 empty] | 26.83262 | -0.104146 | 25 | 0 | 25.10818 | -0.07996142
14832 | 2021/06/11 04:28:46 | 152469.0642 | 9.5002 | 1 | 16 | 2 | 1 | 0 | 0 | 4.027102 | 0 | 5.577447 | 5.895026 | 29.46374 | 21.54856 | [13 empty] | 27.16626 | 0.08007884 | 25 | 0 | 25.10818 | -0.07996142
14833 | 2021/06/11 04:28:47 | 152469.5643 | 10.0003 | 1 | 16 | 2 | 1 | 0 | 0 | 4.028277 | 0 | 5.577447 | 5.895026 | 29.46374 | 21.54856 |  | 0.002767114 | [11 empty] | 27.16626 | 0.08007884 | 25 | 0 | 25.39309 | -0.01328647
14834 | 2021/06/11 04:28:47 | 152470.0643 | 10.5003 | 1 | 16 | 2 | 1 | 0 | 0 | 4.029438 | 0 | 5.577447 | 5.895026 | 29.46374 | 21.54856 | [13 empty] | 27.20438 | 0.0119108 | 25 | 0 | 25.65245 | 0.0810504
14835 | 2021/06/11 04:28:48 | 152470.5644 | 11.0004 | 1 | 16 | 2 | 1 | 0 | 0 | 4.030745 | 0 | 5.577447 | 5.895026 | 29.46374 | 21.54856 |  | 0.002288656 | [11 empty] | 26.93275 | 0.0119108 | 25 | 0 | 25.30859 | 0.0810504
14836 | 2021/06/11 04:28:48 | 152471.0644 | 11.5004 | 1 | 16 | 2 | 1 | 0 | 0 | 4.031898 | 0 | 5.577447 | 5.895026 | 29.46374 | 21.54856 | [13 empty] | 26.93275 | 0.0119108 | 25 | 0 | 25.30859 | 0.0810504
14837 | 2021/06/11 04:28:49 | 152471.5643 | 12.0003 | 1 | 16 | 2 | 1 | 0 | 0 | 4.032881 | 0 | 5.577447 | 5.895026 | 29.46374 | 21.54856 |  | 0.002372505 | [11 empty] | 26.9393 | -0.08283496 | 25 | 0 | 25.11531 | -0.167855
14838 | 2021/06/11 04:28:49 | 152472.0644 | 12.5004 | 1 | 16 | 2 | 1 | 0 | 0 | 4.033977 | 0 | 5.577447 | 5.895026 | 29.46374 | 21.54856 | [13 empty] | 27.27998 | 0.1064605 | 25 | 0 | 25.47156 | 0.1113272
14839 | 2021/06/11 04:28:50 | 152472.5652 | 13.0012 | 1 | 16 | 2 | 1 | 0 | 0 | 4.034819 | 0 | 5.577447 | 5.895026 | 29.46374 | 21.54856 |  | 0.001858593 | [11 empty] | 27.27998 | 0.1064605 | 25 | 0 | 25.47156 | 0.1113272
14840 | 2021/06/11 04:28:50 | 152473.0643 | 13.5003 | 1 | 16 | 2 | 1 | 0 | 0 | 4.035621 | 0 | 5.577447 | 5.895026 | 29.46374 | 21.54856 | [13 empty] | 27.14181 | 0.1064605 | 25 | 0 | 25.57541 | 0.1113272
14841 | 2021/06/11 04:28:51 | 152473.5654 | 14.0014 | 1 | 16 | 2 | 1 | 0 | 0 | 4.036531 | 0 | 5.577447 | 5.895026 | 29.46374 | 21.54856 |  | 0.002009904 | [11 empty] | 26.90061 | -0.118553 | 25 | 0 | 25.17641 | -0.09223342
14842 | 2021/06/11 04:28:51 | 152474.0653 | 14.5013 | 1 | 16 | 2 | 1 | 0 | 0 | 4.037278 | 0 | 5.577447 | 5.895026 | 29.46374 | 21.54856 | [13 empty] | 27.14149 | 0.07527411 | 25 | 0 | 25.17641 | -0.09223342
14843 | 2021/06/11 04:28:52 | 152474.5652 | 15.0012 | 1 | 16 | 2 | 1 | 0 | 0 | 4.038194 | 0 | 5.577447 | 5.895026 | 29.46374 | 21.54856 |  | 0.001904013 | [11 empty] | 27.14149 | 0.07527411 | 25 | 0 | 25.21836 | 0.01310825
14844 | 2021/06/11 04:28:52 | 152475.0643 | 15.5003 | 1 | 16 | 2 | 1 | 0 | 0 | 4.038913 | 0 | 5.577447 | 5.895026 | 29.46374 | 21.54856 | [13 empty] | 27.34423 | 0.07527411 | 25 | 0 | 25.58598 | 0.01310825
14845 | 2021/06/11 04:28:53 | 152475.5644 | 16.0004 | 1 | 16 | 2 | 1 | 0 | 0 | 4.039721 | 0 | 5.577447 | 5.895026 | 29.46374 | 21.54856 | [13 empty] | 27.04939 | -0.0287807 | 25 | 0 | 25.43275 | 0.066998
14846 | 2021/06/11 04:28:53 | 152476.0652 | 16.5012 | 1 | 16 | 2 | 1 | 0 | 0 | 4.040444 | 0 | 5.577447 | 5.895026 | 29.46374 | 21.54856 | [13 empty] | 27.04939 | -0.0287807 | 25 | 0 | 25.43275 | 0.066998
14847 | 2021/06/11 04:28:54 | 152476.5643 | 17.0003 | 1 | 16 | 2 | 1 | 0 | 0 | 4.041116 | 0 | 5.577447 | 5.895026 | 29.46374 | 21.54856 |  | 0.001355634 | [11 empty] | 26.90628 | -0.04472017 | 25 | 0 | 25.08217 | -0.1095569
14848 | 2021/06/11 04:28:54 | 152477.0643 | 17.5003 | 1 | 16 | 2 | 1 | 0 | 0 | 4.041826 | 0 | 5.577447 | 5.895026 | 29.46374 | 21.54856 | [13 empty] | 27.24673 | -0.04472017 | 25 | 0 | 25.37398 | -0.1095569
14849 | 2021/06/11 04:28:55 | 152477.5645 | 18.0005 | 1 | 16 | 2 | 1 | 0 | 0 | 4.042708 | 0 | 5.577447 | 5.895026 | 29.46374 | 21.54856 |  | 0.001771109 | [11 empty] | 27.24673 | -0.04472017 | 25 | 0 | 25.37398 | -0.1095569
14850 | 2021/06/11 04:28:55 | 152478.0644 | 18.5004 | 1 | 16 | 2 | 1 | 0 | 0 | 4.0431 | 0 | 5.577447 | 5.895026 | 29.46374 | 21.54856 | [13 empty] | 27.26038 | 0.110656 | 25 | 0 | 25.63734 | 0.17349
14851 | 2021/06/11 04:28:56 | 152478.5644 | 19.0004 | 1 | 16 | 2 | 1 | 0 | 0 | 4.043796 | 0 | 5.577447 | 5.895026 | 29.46374 | 21.54856 |  | 0.00157666 | [11 empty] | 26.88583 | -0.1170486 | 25 | 0 | 25.24723 | -0.1219094
14852 | 2021/06/11 04:28:56 | 152479.0645 | 19.5005 | 1 | 16 | 2 | 1 | 0 | 0 | 4.044245 | 0 | 5.577447 | 5.895026 | 29.46374 | 21.54856 | [13 empty] | 27.02264 | -0.1170486 | 25 | 0 | 25.24723 | -0.1219094
14853 | 2021/06/11 04:28:57 | 152479.5644 | 20.0004 | 1 | 16 | 2 | 1 | 0 | 0 | 4.044999 | 0 | 5.577447 | 5.895026 | 29.46374 | 21.54856 | [13 empty] | 27.02264 | -0.1170486 | 25 | 0 | 25.0919 | -0.1219094
14854 | 2021/06/11 04:28:57 | 152480.0644 | 20.5004 | 1 | 16 | 2 | 1 | 0 | 0 | 4.045506 | 0 | 5.577447 | 5.895026 | 29.46374 | 21.54856 | [13 empty] | 27.3854 | 0.1561165 | 25 | 0 | 25.55599 | 0.0964874
14855 | 2021/06/11 04:28:58 | 152480.5654 | 21.0014 | 1 | 16 | 2 | 1 | 0 | 0 | 4.046119 | 0 | 5.577447 | 5.895026 | 29.46374 | 21.54856 |  | 0.001218372 | [11 empty] | 27.10968 | -0.0861609 | 25 | 0 | 25.52179 | -0.01068771
14856 | 2021/06/11 04:28:58 | 152481.0646 | 21.5006 | 1 | 16 | 2 | 1 | 0 | 0 | 4.046597 | 0 | 5.577447 | 5.895026 | 29.46374 | 21.54856 | [13 empty] | 27.10968 | -0.0861609 | 25 | 0 | 25.52179 | -0.01068771
14857 | 2021/06/11 04:28:59 | 152481.5653 | 22.0013 | 1 | 16 | 2 | 1 | 0 | 0 | 4.047213 | 0 | 5.577447 | 5.895026 | 29.46374 | 21.54856 |  | 0.0009841889 | [11 empty] | 26.88671 | -0.0861609 | 25 | 0 | 25.13391 | -0.01068771
14858 | 2021/06/11 04:28:59 | 152482.0646 | 22.5006 | 1 | 16 | 2 | 1 | 0 | 0 | 4.047585 | 0 | 5.577447 | 5.895026 | 29.46374 | 21.54856 | [13 empty] | 27.17594 | 0.02070546 | 25 | 0 | 25.18158 | -0.106315
14859 | 2021/06/11 04:29:00 | 152482.5645 | 23.0005 | 1 | 16 | 2 | 1 | 0 | 0 | 4.048278 | 0 | 5.577447 | 5.895026 | 29.46374 | 21.54856 | [13 empty] | 27.17594 | 0.02070546 | 25 | 0 | 25.18158 | -0.106315
14860 | 2021/06/11 04:29:00 | 152483.0645 | 23.5005 | 1 | 16 | 2 | 1 | 0 | 0 | 4.048638 | 0 | 5.577447 | 5.895026 | 29.46374 | 21.54856 | [13 empty] | 27.38569 | 0.06554723 | 25 | 0 | 25.6276 | 0.1393807
14861 | 2021/06/11 04:29:01 | 152483.5644 | 24.0004 | 1 | 16 | 2 | 1 | 0 | 0 | 4.049273 | 0 | 5.577447 | 5.895026 | 29.46374 | 21.54856 |  | 0.001062261 | [11 empty] | 27.06135 | 0.06554723 | 25 | 0 | 25.43049 | 0.1393807
14862 | 2021/06/11 04:29:01 | 152484.0655 | 24.5015 | 1 | 16 | 2 | 1 | 0 | 0 | 4.049777 | 0 | 5.577447 | 5.895026 | 29.46374 | 21.54856 | [13 empty] | 26.91568 | -0.1468784 | 25 | 0 | 25.43049 | 0.1393807
14863 | 2021/06/11 04:29:02 | 152484.5645 | 25.0005 | 1 | 16 | 2 | 1 | 0 | 0 | 4.050258 | 0 | 5.577447 | 5.895026 | 29.46374 | 21.54856 | [13 empty] | 26.91568 | -0.1468784 | 25 | 0 | 25.08447 | -0.169729
14864 | 2021/06/11 04:29:02 | 152485.0653 | 25.5013 | 1 | 16 | 2 | 1 | 0 | 0 | 4.050556 | 0 | 5.577447 | 5.895026 | 29.46374 | 21.54856 | [13 empty] | 27.29616 | 0.1188987 | 25 | 0 | 25.34512 | 0.08145332
14865 | 2021/06/11 04:29:03 | 152485.5644 | 26.0004 | 1 | 16 | 2 | 1 | 0 | 0 | 4.051078 | 0 | 5.577447 | 5.895026 | 29.46374 | 21.54856 |  | 0.0009527458 | [11 empty] | 27.36497 | 0.1188987 | 25 | 0 | 25.6781 | 0.08145332
14866 | 2021/06/11 04:29:03 | 152486.0646 | 26.5006 | 1 | 16 | 2 | 1 | 0 | 0 | 4.051555 | 0 | 5.577447 | 5.895026 | 29.46374 | 21.54856 | [13 empty] | 27.36497 | 0.1188987 | 25 | 0 | 25.6781 | 0.08145332
14867 | 2021/06/11 04:29:04 | 152486.5645 | 27.0005 | 1 | 16 | 2 | 1 | 0 | 0 | 4.051954 | 0 | 5.577447 | 5.895026 | 29.46374 | 21.54856 | [13 empty] | 26.95381 | -0.1069826 | 25 | 0 | 25.35113 | 0.001878142
14868 | 2021/06/11 04:29:04 | 152487.0645 | 27.5005 | 1 | 16 | 2 | 1 | 0 | 0 | 4.052351 | 0 | 5.577447 | 5.895026 | 29.46374 | 21.54856 | [13 empty] | 26.9575 | 0.001152754 | 25 | 0 | 25.11931 | -0.07244289
14869 | 2021/06/11 04:29:05 | 152487.5654 | 28.0014 | 1 | 16 | 2 | 1 | 0 | 0 | 4.052871 | 0 | 5.577447 | 5.895026 | 29.46374 | 21.54856 |  | 0.001025051 | [11 empty] | 26.9575 | 0.001152754 | 25 | 0 | 25.11931 | -0.07244289
14870 | 2021/06/11 04:29:05 | 152488.0647 | 28.5007 | 1 | 16 | 2 | 1 | 0 | 0 | 4.053159 | 0 | 5.577447 | 5.895026 | 29.46374 | 21.54856 | [13 empty] | 27.28738 | 0.001152754 | 25 | 0 | 25.44332 | -0.07244289
14871 | 2021/06/11 04:29:06 | 152488.5644 | 29.0004 | 1 | 16 | 2 | 1 | 0 | 0 | 4.053587 | 0 | 5.577447 | 5.895026 | 29.46374 | 21.54856 | [13 empty] | 27.2717 | 0.09818792 | 25 | 0 | 25.66296 | 0.1698905
14872 | 2021/06/11 04:29:06 | 152489.0654 | 29.5014 | 1 | 16 | 2 | 1 | 0 | 0 | 4.054008 | 0 | 5.577447 | 5.895026 | 29.46374 | 21.54856 | [13 empty] | 26.90743 | -0.1138347 | 25 | 0 | 25.66296 | 0.1698905
14873 | 2021/06/11 04:29:07 | 152489.5645 | 30.0005 | 1 | 16 | 2 | 1 | 0 | 0 | 4.05429 | 0 | 5.577447 | 5.895026 | 29.46374 | 21.54856 |  | 0.0006951215 | [11 empty] | 26.90743 | -0.1138347 | 25 | 0 | 25.27605 | -0.1209104
14874 | 2021/06/11 04:29:07 | 152490.0645 | 30.5005 | 1 | 16 | 2 | 1 | 0 | 0 | 4.054621 | 0 | 5.577447 | 5.895026 | 29.46374 | 21.54856 | [13 empty] | 27.05875 | -0.1138347 | 25 | 0 | 25.11388 | -0.1209104
14875 | 2021/06/11 04:29:08 | 152490.5645 | 31.0005 | 1 | 16 | 2 | 1 | 0 | 0 | 4.054983 | 0 | 5.577447 | 5.895026 | 29.46374 | 21.54856 | [13 empty] | 27.3408 | 0.1354283 | 25 | 0 | 25.58255 | 0.09578168
14876 | 2021/06/11 04:29:08 | 152491.0653 | 31.5013 | 1 | 16 | 2 | 1 | 0 | 0 | 4.055372 | 0 | 5.577447 | 5.895026 | 29.46374 | 21.54856 | [13 empty] | 27.3408 | 0.1354283 | 25 | 0 | 25.58255 | 0.09578168
14877 | 2021/06/11 04:29:09 | 152491.5646 | 32.0006 | 1 | 16 | 2 | 1 | 0 | 0 | 4.055645 | 0 | 5.577447 | 5.895026 | 29.46374 | 21.54856 | [13 empty] | 27.13244 | -0.06511211 | 25 | 0 | 25.54463 | -0.0118506
14878 | 2021/06/11 04:29:09 | 152492.0645 | 32.5005 | 1 | 16 | 2 | 1 | 0 | 0 | 4.055815 | 0 | 5.577447 | 5.895026 | 29.46374 | 21.54856 | [13 empty] | 26.79851 | -0.06511211 | 25 | 0 | 25.08822 | -0.0118506
14879 | 2021/06/11 04:29:10 | 152492.5646 | 33.0006 | 1 | 16 | 2 | 1 | 0 | 0 | 4.056157 | 0 | 5.577447 | 5.895026 | 29.46374 | 21.54856 |  | 0.0005383753 | [11 empty] | 26.79851 | -0.06511211 | 25 | 0 | 25.08822 | -0.0118506
14880 | 2021/06/11 04:29:10 | 152493.0646 | 33.5006 | 1 | 16 | 2 | 1 | 0 | 0 | 4.056538 | 0 | 5.577447 | 5.895026 | 29.46374 | 21.54856 | [13 empty] | 27.13923 | 0.002121329 | 25 | 0 | 25.23751 | -0.09597301
14881 | 2021/06/11 04:29:11 | 152493.5647 | 34.0007 | 1 | 16 | 2 | 1 | 0 | 0 | 4.056806 | 0 | 5.577447 | 5.895026 | 29.46374 | 21.54856 | [13 empty] | 27.29533 | 0.04878104 | 25 | 0 | 25.58683 | 0.1091617
14882 | 2021/06/11 04:29:11 | 152494.0646 | 34.5006 | 1 | 16 | 2 | 1 | 0 | 0 | 4.057058 | 0 | 5.577447 | 5.895026 | 29.46374 | 21.54856 | [13 empty] | 27.08263 | 0.04878104 | 25 | 0 | 25.58683 | 0.1091617
14883 | 2021/06/11 04:29:12 | 152494.5655 | 35.0015 | 1 | 16 | 2 | 1 | 0 | 0 | 4.057352 | 0 | 5.577447 | 5.895026 | 29.46374 | 21.54856 | [13 empty] | 27.08263 | 0.04878104 | 25 | 0 | 25.58024 | 0.1091617
14884 | 2021/06/11 04:29:12 | 152495.0645 | 35.5005 | 1 | 16 | 2 | 1 | 0 | 0 | 4.057676 | 0 | 5.577447 | 5.895026 | 29.46374 | 21.54856 | [13 empty] | 26.87702 | -0.1307219 | 25 | 0 | 25.09563 | -0.1535004
14885 | 2021/06/11 04:29:13 | 152495.5654 | 36.0014 | 1 | 16 | 2 | 1 | 0 | 0 | 4.057918 | 0 | 5.577447 | 5.895026 | 29.46374 | 21.54856 |  | 0.000597647 | [11 empty] | 27.20152 | 0.1014042 | 25 | 0 | 25.32858 | 0.07279813
14886 | 2021/06/11 04:29:13 | 152496.0645 | 36.5005 | 1 | 16 | 2 | 1 | 0 | 0 | 4.058238 | 0 | 5.577447 | 5.895026 | 29.46374 | 21.54856 | [13 empty] | 27.20152 | 0.1014042 | 25 | 0 | 25.32858 | 0.07279813
14887 | 2021/06/11 04:29:14 | 152496.5647 | 37.0007 | 1 | 16 | 2 | 1 | 0 | 0 | 4.058517 | 0 | 5.577447 | 5.895026 | 29.46374 | 21.54856 | [13 empty] | 27.33911 | 0.1014042 | 25 | 0 | 25.65216 | 0.07279813
14888 | 2021/06/11 04:29:14 | 152497.0647 | 37.5007 | 1 | 16 | 2 | 1 | 0 | 0 | 4.058865 | 0 | 5.577447 | 5.895026 | 29.46374 | 21.54856 | [13 empty] | 26.97486 | -0.07082939 | 25 | 0 | 25.42219 | 0.02925158
14889 | 2021/06/11 04:29:15 | 152497.5646 | 38.0006 | 1 | 16 | 2 | 1 | 0 | 0 | 4.05899 | 0 | 5.577447 | 5.895026 | 29.46374 | 21.54856 | [13 empty] | 26.97486 | -0.07082939 | 25 | 0 | 25.42219 | 0.02925158
14890 | 2021/06/11 04:29:15 | 152498.0655 | 38.5015 | 1 | 16 | 2 | 1 | 0 | 0 | 4.05946 | 0 | 5.577447 | 5.895026 | 29.46374 | 21.54856 | [13 empty] | 26.8898 | -0.0265801 | 25 | 0 | 25.08705 | -0.1047313
14891 | 2021/06/11 04:29:16 | 152498.5648 | 39.0008 | 1 | 16 | 2 | 1 | 0 | 0 | 4.059662 | 0 | 5.577447 | 5.895026 | 29.46374 | 21.54856 |  | 0.0004879005 | [11 empty] | 27.28138 | -0.0265801 | 25 | 0 | 25.45158 | -0.1047313
14892 | 2021/06/11 04:29:16 | 152499.0645 | 39.5005 | 1 | 16 | 2 | 1 | 0 | 0 | 4.060053 | 0 | 5.577447 | 5.895026 | 29.46374 | 21.54856 | [13 empty] | 27.24272 | 0.1102865 | 25 | 0 | 25.45158 | -0.1047313
14893 | 2021/06/11 04:29:17 | 152499.5645 | 40.0005 | 1 | 16 | 2 | 1 | 0 | 0 | 4.060282 | 0 | 5.577447 | 5.895026 | 29.46374 | 21.54856 | [13 empty] | 27.24272 | 0.1102865 | 25 | 0 | 25.69092 | 0.1887113
14894 | 2021/06/11 04:29:17 | 152499.5661 | 40.0021 | 1 | 16 | 2 | 1 | 0 | 0 | 4.060298 | 0 | 5.577447 | 5.895026 | 29.46374 | 21.54856 |  | 0.0004879005 | 0.02420349 | 0 | 0 | [8 empty] | 27.24272 | 0.1102865 | 25 | 0 | 25.69092 | 0.1887113
14895 | 2021/06/11 04:29:17 | 152499.7031 | 0.101 | 1 | 17 | 2 | 1 | 0 | 3.626732 | 4.133757 | 14.99203 | 5.577534 | 5.895186 | 29.46409 | 21.54921 |  | 0.03304956 |  | 0.001112832 | 898.6082 | [8 empty] | 27.24272 | 0.1102865 | 25 | 0 | 25.69092 | 0.1887113
14896 | 2021/06/11 04:29:17 | 152499.8031 | 0.201 | 1 | 17 | 2 | 1 | 0 | 3.626953 | 4.137702 | 15.00725 | 5.577635 | 5.895186 | 29.46451 | 21.54921 | [13 empty] | 26.84801 | -0.123347 | 25 | 0 | 25.69092 | 0.1887113
14897 | 2021/06/11 04:29:17 | 152499.9031 | 0.301 | 1 | 17 | 2 | 1 | 0 | 3.62709 | 4.138549 | 15.01089 | 5.577735 | 5.895186 | 29.46493 | 21.54921 | [13 empty] | 26.84801 | -0.123347 | 25 | 0 | 25.25924 | -0.1349008
14898 | 2021/06/11 04:29:17 | 152500.0025 | 0.4004 | 1 | 17 | 2 | 1 | 0 | 3.627052 | 4.139942 | 15.01578 | 5.577836 | 5.895186 | 29.46534 | 21.54921 | [13 empty] | 26.84801 | -0.123347 | 25 | 0 | 25.25924 | -0.1349008
14899 | 2021/06/11 04:29:17 | 152500.1032 | 0.5011 | 1 | 17 | 2 | 1 | 0 | 3.627167 | 4.140624 | 15.01873 | 5.577937 | 5.895186 | 29.46576 | 21.54921 | [13 empty] | 26.84801 | -0.123347 | 25 | 0 | 25.25924 | -0.1349008
14900 | 2021/06/11 04:29:17 | 152500.2023 | 0.6002 | 1 | 17 | 2 | 1 | 0 | 3.627228 | 4.141262 | 15.0213 | 5.578037 | 5.895186 | 29.46617 | 21.54921 | [13 empty] | 26.84801 | -0.123347 | 25 | 0 | 25.25924 | -0.1349008
14901 | 2021/06/11 04:29:18 | 152500.3023 | 0.7002 | 1 | 17 | 2 | 1 | 0 | 3.627266 | 4.141954 | 15.02397 | 5.578137 | 5.895186 | 29.46659 | 21.54921 |  | 0.008375269 |  | 0.04392837 | [9 empty] | 26.84801 | -0.123347 | 25 | 0 | 25.25924 | -0.1349008
14902 | 2021/06/11 04:29:18 | 152500.4025 | 0.8004 | 1 | 17 | 2 | 1 | 0 | 3.627243 | 4.142493 | 15.02583 | 5.578238 | 5.895186 | 29.46701 | 21.54921 | [13 empty] | 26.84801 | -0.123347 | 25 | 0 | 25.25924 | -0.1349008
14903 | 2021/06/11 04:29:18 | 152500.5032 | 0.9011 | 1 | 17 | 2 | 1 | 0 | 3.626915 | 4.143218 | 15.0271 | 5.57834 | 5.895186 | 29.46743 | 21.54921 | [13 empty] | 27.01126 | -0.123347 | 25 | 0 | 25.25924 | -0.1349008
14904 | 2021/06/11 04:29:18 | 152500.6025 | 1.0004 | 1 | 17 | 2 | 1 | 0 | 3.626457 | 4.143628 | 15.02669 | 5.57844 | 5.895186 | 29.46784 | 21.54921 | [13 empty] | 27.01126 | -0.123347 | 25 | 0 | 25.15899 | -0.1349008
14905 | 2021/06/11 04:29:18 | 152500.7024 | 1.1003 | 1 | 17 | 2 | 1 | 0 | 3.626328 | 4.144271 | 15.02849 | 5.578539 | 5.895186 | 29.46826 | 21.54921 | [13 empty] | 27.01126 | -0.123347 | 25 | 0 | 25.15899 | -0.1349008
14906 | 2021/06/11 04:29:18 | 152500.8024 | 1.2003 | 1 | 17 | 2 | 1 | 0 | 3.625969 | 4.144706 | 15.02858 | 5.57864 | 5.895186 | 29.46867 | 21.54921 | [13 empty] | 27.01126 | -0.123347 | 25 | 0 | 25.15899 | -0.1349008
14907 | 2021/06/11 04:29:18 | 152500.9025 | 1.3004 | 1 | 17 | 2 | 1 | 0 | 3.625549 | 4.145134 | 15.02839 | 5.578741 | 5.895186 | 29.46909 | 21.54921 | [13 empty] | 27.01126 | -0.123347 | 25 | 0 | 25.15899 | -0.1349008
14908 | 2021/06/11 04:29:18 | 152501.0033 | 1.4012 | 1 | 17 | 2 | 1 | 0 | 3.625198 | 4.145753 | 15.02918 | 5.578842 | 5.895186 | 29.46951 | 21.54921 | [13 empty] | 27.01126 | -0.123347 | 25 | 0 | 25.15899 | -0.1349008
14909 | 2021/06/11 04:29:18 | 152501.1033 | 1.5012 | 1 | 17 | 2 | 1 | 0 | 3.624954 | 4.146084 | 15.02936 | 5.578943 | 5.895186 | 29.46993 | 21.54921 | [13 empty] | 27.01126 | -0.123347 | 25 | 0 | 25.15899 | -0.1349008
14910 | 2021/06/11 04:29:18 | 152501.2025 | 1.6004 | 1 | 17 | 2 | 1 | 0 | 3.624954 | 4.14656 | 15.03109 | 5.579042 | 5.895186 | 29.47034 | 21.54921 | [13 empty] | 27.31861 | -0.123347 | 25 | 0 | 25.15899 | -0.1349008
14911 | 2021/06/11 04:29:19 | 152501.3033 | 1.7012 | 1 | 17 | 2 | 1 | 0 | 3.625298 | 4.14693 | 15.03386 | 5.579144 | 5.895186 | 29.47076 | 21.54921 |  | 0.004536765 |  | 0.1416526 | 10.74017 | [8 empty] | 27.31861 | 0.1470613 | 25 | 0 | 25.57453 | 0.09852886
14912 | 2021/06/11 04:29:19 | 152501.4025 | 1.8004 | 1 | 17 | 2 | 1 | 0 | 3.625092 | 4.147239 | 15.03412 | 5.579244 | 5.895186 | 29.47118 | 21.54921 | [13 empty] | 27.31861 | 0.1470613 | 25 | 0 | 25.57453 | 0.09852886
14913 | 2021/06/11 04:29:19 | 152501.5025 | 1.9004 | 1 | 17 | 2 | 1 | 0 | 3.625031 | 4.147995 | 15.03661 | 5.579344 | 5.895186 | 29.47159 | 21.54921 | [13 empty] | 27.31861 | 0.1470613 | 25 | 0 | 25.57453 | 0.09852886
14914 | 2021/06/11 04:29:19 | 152501.6033 | 2.0012 | 1 | 17 | 2 | 1 | 0 | 3.625122 | 4.14829 | 15.03806 | 5.579445 | 5.895186 | 29.47201 | 21.54921 | [13 empty] | 27.31861 | 0.1470613 | 25 | 0 | 25.57453 | 0.09852886
14915 | 2021/06/11 04:29:19 | 152501.7024 | 2.1003 | 1 | 17 | 2 | 1 | 0 | 3.624893 | 4.148881 | 15.03925 | 5.579545 | 5.895186 | 29.47243 | 21.54921 | [13 empty] | 27.31861 | 0.1470613 | 25 | 0 | 25.57453 | 0.09852886
14916 | 2021/06/11 04:29:19 | 152501.8024 | 2.2003 | 1 | 17 | 2 | 1 | 0 | 3.625008 | 4.148998 | 15.04015 | 5.579646 | 5.895186 | 29.47284 | 21.54921 | [13 empty] | 27.31861 | 0.1470613 | 25 | 0 | 25.57453 | 0.09852886
14917 | 2021/06/11 04:29:19 | 152501.9025 | 2.3004 | 1 | 17 | 2 | 1 | 0 | 3.624916 | 4.14962 | 15.04202 | 5.579746 | 5.895186 | 29.47326 | 21.54921 | [13 empty] | 27.31861 | 0.1470613 | 25 | 0 | 25.57453 | 0.09852886
14918 | 2021/06/11 04:29:19 | 152502.0032 | 2.4011 | 1 | 17 | 2 | 1 | 0 | 3.624916 | 4.149984 | 15.04334 | 5.579848 | 5.895186 | 29.47368 | 21.54921 | [13 empty] | 27.03859 | -0.08750618 | 25 | 0 | 25.52892 | -0.01425266
14919 | 2021/06/11 04:29:19 | 152502.1032 | 2.5011 | 1 | 17 | 2 | 1 | 0 | 3.62471 | 4.150189 | 15.04323 | 5.579948 | 5.895186 | 29.4741 | 21.54921 | [13 empty] | 27.03859 | -0.08750618 | 25 | 0 | 25.52892 | -0.01425266
14920 | 2021/06/11 04:29:19 | 152502.2024 | 2.6003 | 1 | 17 | 2 | 1 | 0 | 3.624741 | 4.150768 | 15.04546 | 5.580048 | 5.895186 | 29.47451 | 21.54921 | [13 empty] | 27.03859 | -0.08750618 | 25 | 0 | 25.52892 | -0.01425266
14921 | 2021/06/11 04:29:20 | 152502.3023 | 2.7002 | 1 | 17 | 2 | 1 | 0 | 3.624901 | 4.151082 | 15.04726 | 5.580148 | 5.895186 | 29.47493 | 21.54921 |  | 0.004303224 |  | 0.2315379 | [9 empty] | 27.03859 | -0.08750618 | 25 | 0 | 25.52892 | -0.01425266
14922 | 2021/06/11 04:29:20 | 152502.4023 | 2.8002 | 1 | 17 | 2 | 1 | 0 | 3.625015 | 4.151524 | 15.04934 | 5.580248 | 5.895186 | 29.47534 | 21.54921 | [13 empty] | 27.03859 | -0.08750618 | 25 | 0 | 25.52892 | -0.01425266
14923 | 2021/06/11 04:29:20 | 152502.5025 | 2.9004 | 1 | 17 | 2 | 1 | 0 | 3.624977 | 4.151903 | 15.05055 | 5.580349 | 5.895186 | 29.47577 | 21.54921 | [13 empty] | 27.03859 | -0.08750618 | 25 | 0 | 25.52892 | -0.01425266
14924 | 2021/06/11 04:29:20 | 152502.6033 | 3.0012 | 1 | 17 | 2 | 1 | 0 | 3.624992 | 4.152088 | 15.05129 | 5.580451 | 5.895186 | 29.47618 | 21.54921 | [13 empty] | 27.03859 | -0.08750618 | 25 | 0 | 25.52892 | -0.01425266
14925 | 2021/06/11 04:29:20 | 152502.7025 | 3.1004 | 1 | 17 | 2 | 1 | 0 | 3.624931 | 4.152678 | 15.05317 | 5.580551 | 5.895186 | 29.4766 | 21.54921 | [13 empty] | 26.77061 | -0.08750618 | 25 | 0 | 25.14589 | -0.01425266
14926 | 2021/06/11 04:29:20 | 152502.8026 | 3.2005 | 1 | 17 | 2 | 1 | 0 | 3.625069 | 4.152891 | 15.05452 | 5.580651 | 5.895186 | 29.47702 | 21.54921 | [13 empty] | 26.77061 | -0.08750618 | 25 | 0 | 25.14589 | -0.01425266
14927 | 2021/06/11 04:29:20 | 152502.9024 | 3.3003 | 1 | 17 | 2 | 1 | 0 | 3.625168 | 4.153267 | 15.05629 | 5.580751 | 5.895186 | 29.47743 | 21.54921 | [13 empty] | 26.77061 | -0.08750618 | 25 | 0 | 25.14589 | -0.01425266
14928 | 2021/06/11 04:29:20 | 152503.0023 | 3.4002 | 1 | 17 | 2 | 1 | 0 | 3.625015 | 4.153671 | 15.05712 | 5.580852 | 5.895186 | 29.47785 | 21.54921 | [13 empty] | 26.77061 | -0.08750618 | 25 | 0 | 25.14589 | -0.01425266
14929 | 2021/06/11 04:29:20 | 152503.1031 | 3.501 | 1 | 17 | 2 | 1 | 0 | 3.625145 | 4.153938 | 15.05863 | 5.580953 | 5.895186 | 29.47827 | 21.54921 | [13 empty] | 26.77061 | -0.08750618 | 25 | 0 | 25.14589 | -0.01425266
14930 | 2021/06/11 04:29:20 | 152503.2025 | 3.6004 | 1 | 17 | 2 | 1 | 0 | 3.625198 | 4.154302 | 15.06017 | 5.581053 | 5.895186 | 29.47869 | 21.54921 | [13 empty] | 26.77061 | -0.08750618 | 25 | 0 | 25.14589 | -0.01425266
14931 | 2021/06/11 04:29:21 | 152503.3032 | 3.7011 | 1 | 17 | 2 | 1 | 0 | 3.625237 | 4.154592 | 15.06138 | 5.581155 | 5.895186 | 29.47911 | 21.54921 |  | 0.003238769 |  | 0.2533739 | 4.164617 | [8 empty] | 26.77061 | -0.08750618 | 25 | 0 | 25.14589 | -0.01425266
14932 | 2021/06/11 04:29:21 | 152503.4022 | 3.8001 | 1 | 17 | 2 | 1 | 0 | 3.625198 | 4.155134 | 15.06318 | 5.581254 | 5.895186 | 29.47952 | 21.54921 | [13 empty] | 27.13438 | 0.02993464 | 25 | 0 | 25.28259 | -0.07697821
14933 | 2021/06/11 04:29:21 | 152503.5033 | 3.9012 | 1 | 17 | 2 | 1 | 0 | 3.625015 | 4.155333 | 15.06314 | 5.581356 | 5.895186 | 29.47994 | 21.54921 | [13 empty] | 27.13438 | 0.02993464 | 25 | 0 | 25.28259 | -0.07697821
14934 | 2021/06/11 04:29:21 | 152503.6024 | 4.0003 | 1 | 17 | 2 | 1 | 0 | 3.625046 | 4.155547 | 15.06405 | 5.581456 | 5.895186 | 29.48036 | 21.54921 | [13 empty] | 27.13438 | 0.02993464 | 25 | 0 | 25.28259 | -0.07697821
14935 | 2021/06/11 04:29:21 | 152503.7024 | 4.1003 | 1 | 17 | 2 | 1 | 0 | 3.624893 | 4.156014 | 15.06511 | 5.581556 | 5.895186 | 29.48078 | 21.54921 | [13 empty] | 27.13438 | 0.02993464 | 25 | 0 | 25.28259 | -0.07697821
14936 | 2021/06/11 04:29:21 | 152503.8032 | 4.2011 | 1 | 17 | 2 | 1 | 0 | 3.624634 | 4.156233 | 15.06482 | 5.581657 | 5.895186 | 29.4812 | 21.54921 | [13 empty] | 27.13438 | 0.02993464 | 25 | 0 | 25.28259 | -0.07697821
14937 | 2021/06/11 04:29:21 | 152503.9023 | 4.3002 | 1 | 17 | 2 | 1 | 0 | 3.624672 | 4.156798 | 15.06703 | 5.581756 | 5.895186 | 29.48161 | 21.54921 | [13 empty] | 27.13438 | 0.02993464 | 25 | 0 | 25.28259 | -0.07697821
14938 | 2021/06/11 04:29:21 | 152504.0032 | 4.4011 | 1 | 17 | 2 | 1 | 0 | 3.624802 | 4.156951 | 15.06812 | 5.581859 | 5.895186 | 29.48203 | 21.54921 | [13 empty] | 27.13438 | 0.02993464 | 25 | 0 | 25.28259 | -0.07697821
14939 | 2021/06/11 04:29:21 | 152504.1025 | 4.5004 | 1 | 17 | 2 | 1 | 0 | 3.624939 | 4.15729 | 15.06992 | 5.581959 | 5.895186 | 29.48245 | 21.54921 | [13 empty] | 27.31206 | 0.0555259 | 25 | 0 | 25.67493 | -0.07697821
14940 | 2021/06/11 04:29:21 | 152504.2023 | 4.6002 | 1 | 17 | 2 | 1 | 0 | 3.625168 | 4.157761 | 15.07258 | 5.582059 | 5.895186 | 29.48287 | 21.54921 | [13 empty] | 27.31206 | 0.0555259 | 25 | 0 | 25.67493 | 0.1226056
14941 | 2021/06/11 04:29:22 | 152504.3033 | 4.7012 | 1 | 17 | 2 | 1 | 0 | 3.625168 | 4.157803 | 15.07273 | 5.58216 | 5.895186 | 29.48329 | 21.54921 |  | 0.002978613 | [11 empty] | 27.31206 | 0.0555259 | 25 | 0 | 25.67493 | 0.1226056
14942 | 2021/06/11 04:29:22 | 152504.4024 | 4.8003 | 1 | 17 | 2 | 1 | 0 | 3.625282 | 4.1584 | 15.07537 | 5.58226 | 5.895186 | 29.4837 | 21.54921 | [13 empty] | 27.31206 | 0.0555259 | 25 | 0 | 25.67493 | 0.1226056
14943 | 2021/06/11 04:29:22 | 152504.5023 | 4.9002 | 1 | 17 | 2 | 1 | 0 | 3.625488 | 4.158563 | 15.07682 | 5.58236 | 5.895186 | 29.48412 | 21.54921 | [13 empty] | 27.31206 | 0.0555259 | 25 | 0 | 25.67493 | 0.1226056
14944 | 2021/06/11 04:29:22 | 152504.6025 | 5.0004 | 1 | 17 | 2 | 1 | 0 | 3.625542 | 4.158731 | 15.07765 | 5.582461 | 5.895186 | 29.48454 | 21.54921 | [13 empty] | 27.31206 | 0.0555259 | 25 | 0 | 25.67493 | 0.1226056
14945 | 2021/06/11 04:29:22 | 152504.7024 | 5.1003 | 1 | 17 | 2 | 1 | 0 | 3.625374 | 4.159107 | 15.07832 | 5.582561 | 5.895186 | 29.48496 | 21.54921 | [13 empty] | 27.31206 | 0.0555259 | 25 | 0 | 25.67493 | 0.1226056
14946 | 2021/06/11 04:29:22 | 152504.8032 | 5.2011 | 1 | 17 | 2 | 1 | 0 | 3.625237 | 4.159429 | 15.07892 | 5.582663 | 5.895186 | 29.48538 | 21.54921 | [13 empty] | 26.96092 | 0.0555259 | 25 | 0 | 25.67493 | 0.1226056
14947 | 2021/06/11 04:29:22 | 152504.9025 | 5.3004 | 1 | 17 | 2 | 1 | 0 | 3.625206 | 4.160164 | 15.08145 | 5.582763 | 5.895186 | 29.48579 | 21.54921 | [13 empty] | 26.96092 | 0.0555259 | 25 | 0 | 25.41534 | 0.1226056
14948 | 2021/06/11 04:29:22 | 152505.0022 | 5.4001 | 1 | 17 | 2 | 1 | 0 | 3.625336 | 4.159996 | 15.08138 | 5.582862 | 5.895186 | 29.48621 | 21.54921 | [13 empty] | 26.96092 | 0.0555259 | 25 | 0 | 25.41534 | 0.1226056
14949 | 2021/06/11 04:29:22 | 152505.1032 | 5.5011 | 1 | 17 | 2 | 1 | 0 | 3.62532 | 4.16044 | 15.08293 | 5.582965 | 5.895186 | 29.48664 | 21.54921 | [13 empty] | 26.96092 | 0.0555259 | 25 | 0 | 25.41534 | 0.1226056
14950 | 2021/06/11 04:29:22 | 152505.2023 | 5.6002 | 1 | 17 | 2 | 1 | 0 | 3.625359 | 4.160866 | 15.08463 | 5.583065 | 5.895186 | 29.48705 | 21.54921 | [13 empty] | 26.96092 | 0.0555259 | 25 | 0 | 25.41534 | 0.1226056
14951 | 2021/06/11 04:29:23 | 152505.3023 | 5.7002 | 1 | 17 | 2 | 1 | 0 | 3.625282 | 4.161072 | 15.08506 | 5.583165 | 5.895186 | 29.48746 | 21.54921 |  | 0.003445399 |  | 0.3261284 | [9 empty] | 26.96092 | 0.0555259 | 25 | 0 | 25.41534 | 0.1226056
14952 | 2021/06/11 04:29:23 | 152505.4025 | 5.8004 | 1 | 17 | 2 | 1 | 0 | 3.625336 | 4.16157 | 15.08709 | 5.583266 | 5.895186 | 29.48789 | 21.54921 | [13 empty] | 26.96092 | 0.0555259 | 25 | 0 | 25.41534 | 0.1226056
14953 | 2021/06/11 04:29:23 | 152505.5032 | 5.9011 | 1 | 17 | 2 | 1 | 0 | 3.625374 | 4.16163 | 15.08747 | 5.583367 | 5.895186 | 29.48831 | 21.54921 | [13 empty] | 26.82351 | -0.1526725 | 25 | 0 | 25.41534 | 0.1226056
14954 | 2021/06/11 04:29:23 | 152505.6024 | 6.0003 | 1 | 17 | 2 | 1 | 0 | 3.625359 | 4.162001 | 15.08875 | 5.583467 | 5.895186 | 29.48872 | 21.54921 | [13 empty] | 26.82351 | -0.1526725 | 25 | 0 | 25.07762 | -0.1866609
14955 | 2021/06/11 04:29:23 | 152505.7025 | 6.1004 | 1 | 17 | 2 | 1 | 0 | 3.625282 | 4.162341 | 15.08966 | 5.583568 | 5.895186 | 29.48914 | 21.54921 | [13 empty] | 26.82351 | -0.1526725 | 25 | 0 | 25.07762 | -0.1866609
14956 | 2021/06/11 04:29:23 | 152505.8023 | 6.2002 | 1 | 17 | 2 | 1 | 0 | 3.625351 | 4.162457 | 15.09037 | 5.583668 | 5.895186 | 29.48956 | 21.54921 | [13 empty] | 26.82351 | -0.1526725 | 25 | 0 | 25.07762 | -0.1866609
14957 | 2021/06/11 04:29:23 | 152505.9031 | 6.301 | 1 | 17 | 2 | 1 | 0 | 3.625244 | 4.162938 | 15.09167 | 5.583769 | 5.895186 | 29.48998 | 21.54921 | [13 empty] | 26.82351 | -0.1526725 | 25 | 0 | 25.07762 | -0.1866609
14958 | 2021/06/11 04:29:23 | 152506.0025 | 6.4004 | 1 | 17 | 2 | 1 | 0 | 3.625351 | 4.163075 | 15.09261 | 5.583869 | 5.895186 | 29.4904 | 21.54921 | [13 empty] | 26.82351 | -0.1526725 | 25 | 0 | 25.07762 | -0.1866609
14959 | 2021/06/11 04:29:23 | 152506.1024 | 6.5003 | 1 | 17 | 2 | 1 | 0 | 3.625298 | 4.163449 | 15.09374 | 5.58397 | 5.895186 | 29.49082 | 21.54921 | [13 empty] | 26.82351 | -0.1526725 | 25 | 0 | 25.07762 | -0.1866609
14960 | 2021/06/11 04:29:23 | 152506.2025 | 6.6004 | 1 | 17 | 2 | 1 | 0 | 3.625359 | 4.163835 | 15.0954 | 5.58407 | 5.895186 | 29.49124 | 21.54921 | [13 empty] | 27.245 | -0.1526725 | 25 | 0 | 25.07762 | -0.1866609
14961 | 2021/06/11 04:29:24 | 152506.3024 | 6.7003 | 1 | 17 | 2 | 1 | 0 | 3.625282 | 4.163915 | 15.09537 | 5.584171 | 5.895186 | 29.49166 | 21.54921 |  | 0.003089081 |  |  | 3.13637 | [8 empty] | 27.245 | 0.1317173 | 25 | 0 | 25.42932 | 0.109908
14962 | 2021/06/11 04:29:24 | 152506.4032 | 6.8011 | 1 | 17 | 2 | 1 | 0 | 3.625198 | 4.164441 | 15.09692 | 5.584272 | 5.895186 | 29.49208 | 21.54921 | [13 empty] | 27.245 | 0.1317173 | 25 | 0 | 25.42932 | 0.109908
14963 | 2021/06/11 04:29:24 | 152506.5023 | 6.9002 | 1 | 17 | 2 | 1 | 0 | 3.625183 | 4.164525 | 15.09717 | 5.584372 | 5.895186 | 29.49249 | 21.54921 | [13 empty] | 27.245 | 0.1317173 | 25 | 0 | 25.42932 | 0.109908
14964 | 2021/06/11 04:29:24 | 152506.6023 | 7.0002 | 1 | 17 | 2 | 1 | 0 | 3.62516 | 4.164925 | 15.09852 | 5.584473 | 5.895186 | 29.49291 | 21.54921 | [13 empty] | 27.245 | 0.1317173 | 25 | 0 | 25.42932 | 0.109908
14965 | 2021/06/11 04:29:24 | 152506.7025 | 7.1004 | 1 | 17 | 2 | 1 | 0 | 3.625237 | 4.165396 | 15.10055 | 5.584573 | 5.895186 | 29.49333 | 21.54921 | [13 empty] | 27.245 | 0.1317173 | 25 | 0 | 25.42932 | 0.109908
14966 | 2021/06/11 04:29:24 | 152506.8023 | 7.2002 | 1 | 17 | 2 | 1 | 0 | 3.625313 | 4.165421 | 15.10095 | 5.584673 | 5.895186 | 29.49375 | 21.54921 | [13 empty] | 27.245 | 0.1317173 | 25 | 0 | 25.42932 | 0.109908
14967 | 2021/06/11 04:29:24 | 152506.9025 | 7.3004 | 1 | 17 | 2 | 1 | 0 | 3.625198 | 4.165779 | 15.10177 | 5.584774 | 5.895186 | 29.49417 | 21.54921 | [13 empty] | 27.245 | 0.1317173 | 25 | 0 | 25.42932 | 0.109908
14968 | 2021/06/11 04:29:24 | 152507.0032 | 7.4011 | 1 | 17 | 2 | 1 | 0 | 3.625206 | 4.166053 | 15.1028 | 5.584876 | 5.895186 | 29.49459 | 21.54921 | [13 empty] | 27.17679 | 0.1317173 | 25 | 0 | 25.61765 | 0.109908
14969 | 2021/06/11 04:29:24 | 152507.1025 | 7.5004 | 1 | 17 | 2 | 1 | 0 | 3.625374 | 4.166389 | 15.10472 | 5.584976 | 5.895186 | 29.49501 | 21.54921 | [13 empty] | 27.17679 | 0.1317173 | 25 | 0 | 25.61765 | 0.109908
14970 | 2021/06/11 04:29:24 | 152507.2031 | 7.601 | 1 | 17 | 2 | 1 | 0 | 3.625351 | 4.166599 | 15.10538 | 5.585077 | 5.895186 | 29.49543 | 21.54921 | [13 empty] | 27.17679 | 0.1317173 | 25 | 0 | 25.61765 | 0.109908
14971 | 2021/06/11 04:29:25 | 152507.3026 | 7.7005 | 1 | 17 | 2 | 1 | 0 | 3.625336 | 4.166817 | 15.10611 | 5.585177 | 5.895186 | 29.49584 | 21.54921 |  | 0.002764071 |  | 0.3281664 | [9 empty] | 27.17679 | 0.1317173 | 25 | 0 | 25.61765 | 0.109908
14972 | 2021/06/11 04:29:25 | 152507.4026 | 7.8005 | 1 | 17 | 2 | 1 | 0 | 3.624954 | 4.16723 | 15.10602 | 5.585278 | 5.895186 | 29.49626 | 21.54921 | [13 empty] | 27.17679 | 0.1317173 | 25 | 0 | 25.61765 | 0.109908
14973 | 2021/06/11 04:29:25 | 152507.5024 | 7.9003 | 1 | 17 | 2 | 1 | 0 | 3.624939 | 4.167303 | 15.10622 | 5.585377 | 5.895186 | 29.49668 | 21.54921 | [13 empty] | 27.17679 | 0.1317173 | 25 | 0 | 25.61765 | 0.109908
14974 | 2021/06/11 04:29:25 | 152507.6025 | 8.0004 | 1 | 17 | 2 | 1 | 0 | 3.624969 | 4.167799 | 15.10814 | 5.585478 | 5.895186 | 29.4971 | 21.54921 | [13 empty] | 27.17679 | 0.1317173 | 25 | 0 | 25.61765 | 0.109908
14975 | 2021/06/11 04:29:25 | 152507.7034 | 8.1013 | 1 | 17 | 2 | 1 | 0 | 3.624863 | 4.167993 | 15.1084 | 5.58558 | 5.895186 | 29.49752 | 21.54921 | [13 empty] | 26.8039 | -0.1378465 | 25 | 0 | 25.22926 | -0.0625205
14976 | 2021/06/11 04:29:25 | 152507.8034 | 8.2013 | 1 | 17 | 2 | 1 | 0 | 3.624954 | 4.168117 | 15.10923 | 5.58568 | 5.895186 | 29.49794 | 21.54921 | [13 empty] | 26.8039 | -0.1378465 | 25 | 0 | 25.22926 | -0.0625205
14977 | 2021/06/11 04:29:25 | 152507.9033 | 8.3012 | 1 | 17 | 2 | 1 | 0 | 3.624992 | 4.168557 | 15.11099 | 5.585781 | 5.895186 | 29.49836 | 21.54921 | [13 empty] | 26.8039 | -0.1378465 | 25 | 0 | 25.22926 | -0.0625205
14978 | 2021/06/11 04:29:25 | 152508.0032 | 8.4011 | 1 | 17 | 2 | 1 | 0 | 3.62484 | 4.168755 | 15.11107 | 5.585881 | 5.895186 | 29.49878 | 21.54921 | [13 empty] | 26.8039 | -0.1378465 | 25 | 0 | 25.22926 | -0.0625205
14979 | 2021/06/11 04:29:25 | 152508.1025 | 8.5004 | 1 | 17 | 2 | 1 | 0 | 3.625046 | 4.16922 | 15.11361 | 5.585981 | 5.895186 | 29.4992 | 21.54921 | [13 empty] | 26.8039 | -0.1378465 | 25 | 0 | 25.22926 | -0.0625205
14980 | 2021/06/11 04:29:25 | 152508.2025 | 8.6004 | 1 | 17 | 2 | 1 | 0 | 3.625053 | 4.169373 | 15.1142 | 5.586082 | 5.895186 | 29.49962 | 21.54921 | [13 empty] | 26.8039 | -0.1378465 | 25 | 0 | 25.22926 | -0.0625205
14981 | 2021/06/11 04:29:26 | 152508.3033 | 8.7012 | 1 | 17 | 2 | 1 | 0 | 3.625092 | 4.169479 | 15.11474 | 5.586184 | 5.895186 | 29.50004 | 21.54921 |  | 0.002714091 |  | 0.3420704 | [9 empty] | 26.8039 | -0.1378465 | 25 | 0 | 25.22926 | -0.0625205
14982 | 2021/06/11 04:29:26 | 152508.4033 | 8.8012 | 1 | 17 | 2 | 1 | 0 | 3.625046 | 4.169852 | 15.11591 | 5.586284 | 5.895186 | 29.50046 | 21.54921 | [13 empty] | 26.89865 | 0.0296092 | 25 | 0 | 25.13161 | -0.03051341
14983 | 2021/06/11 04:29:26 | 152508.5032 | 8.9011 | 1 | 17 | 2 | 1 | 0 | 3.625084 | 4.169981 | 15.11653 | 5.586384 | 5.895186 | 29.50088 | 21.54921 | [13 empty] | 26.89865 | 0.0296092 | 25 | 0 | 25.13161 | -0.03051341
14984 | 2021/06/11 04:29:26 | 152508.6024 | 9.0003 | 1 | 17 | 2 | 1 | 0 | 3.624992 | 4.17041 | 15.1177 | 5.586484 | 5.895186 | 29.5013 | 21.54921 | [13 empty] | 26.89865 | 0.0296092 | 25 | 0 | 25.13161 | -0.03051341
14985 | 2021/06/11 04:29:26 | 152508.7025 | 9.1004 | 1 | 17 | 2 | 1 | 0 | 3.625107 | 4.170535 | 15.11864 | 5.586585 | 5.895186 | 29.50171 | 21.54921 | [13 empty] | 26.89865 | 0.0296092 | 25 | 0 | 25.13161 | -0.03051341
14986 | 2021/06/11 04:29:26 | 152508.8025 | 9.2004 | 1 | 17 | 2 | 1 | 0 | 3.624969 | 4.170787 | 15.11897 | 5.586685 | 5.895186 | 29.50213 | 21.54921 | [13 empty] | 26.89865 | 0.0296092 | 25 | 0 | 25.13161 | -0.03051341
14987 | 2021/06/11 04:29:26 | 152508.9024 | 9.3003 | 1 | 17 | 2 | 1 | 0 | 3.624992 | 4.1713 | 15.12093 | 5.586785 | 5.895186 | 29.50255 | 21.54921 | [13 empty] | 26.89865 | 0.0296092 | 25 | 0 | 25.13161 | -0.03051341
14988 | 2021/06/11 04:29:26 | 152509.0033 | 9.4012 | 1 | 17 | 2 | 1 | 0 | 3.624954 | 4.171232 | 15.12052 | 5.586887 | 5.895186 | 29.50298 | 21.54921 | [13 empty] | 26.89865 | 0.0296092 | 25 | 0 | 25.13161 | -0.03051341
14989 | 2021/06/11 04:29:26 | 152509.1033 | 9.5012 | 1 | 17 | 2 | 1 | 0 | 3.625053 | 4.171861 | 15.12322 | 5.586988 | 5.895186 | 29.5034 | 21.54921 | [13 empty] | 27.30101 | 0.0296092 | 25 | 0 | 25.55687 | -0.03051341
14990 | 2021/06/11 04:29:26 | 152509.2026 | 9.6005 | 1 | 17 | 2 | 1 | 0 | 3.624939 | 4.171796 | 15.12251 | 5.587088 | 5.895186 | 29.50381 | 21.54921 | [13 empty] | 27.30101 | 0.0296092 | 25 | 0 | 25.55687 | -0.03051341
14991 | 2021/06/11 04:29:27 | 152509.3032 | 9.7011 | 1 | 17 | 2 | 1 | 0 | 3.625107 | 4.172137 | 15.12444 | 5.587189 | 5.895186 | 29.50423 | 21.54921 |  | 0.00254489 | [11 empty] | 27.30101 | 0.0296092 | 25 | 0 | 25.55687 | -0.03051341
14992 | 2021/06/11 04:29:27 | 152509.4025 | 9.8004 | 1 | 17 | 2 | 1 | 0 | 3.625168 | 4.172536 | 15.12614 | 5.587289 | 5.895186 | 29.50465 | 21.54921 | [13 empty] | 27.30101 | 0.0296092 | 25 | 0 | 25.55687 | -0.03051341
14993 | 2021/06/11 04:29:27 | 152509.5025 | 9.9004 | 1 | 17 | 2 | 1 | 0 | 3.625221 | 4.172561 | 15.12646 | 5.587389 | 5.895186 | 29.50507 | 21.54921 | [13 empty] | 27.30101 | 0.0296092 | 25 | 0 | 25.55687 | -0.03051341
14994 | 2021/06/11 04:29:27 | 152509.6025 | 10.0004 | 1 | 17 | 2 | 1 | 0 | 3.624969 | 4.173009 | 15.12703 | 5.58749 | 5.895186 | 29.50549 | 21.54921 | [13 empty] | 27.30101 | 0.0296092 | 25 | 0 | 25.55687 | -0.03051341
14995 | 2021/06/11 04:29:27 | 152509.604 | 10.0019 | 1 | 17 | 2 | 1 | 0 | 3.624969 | 4.173009 | 15.12703 | 5.587492 | 5.895186 | 29.5055 | 21.54921 |  | 0.002540058 | 0.02420349 | 0.3420704 | 3.13637 | [8 empty] | 27.30101 | 0.0296092 | 25 | 0 | 25.55687 | -0.03051341
14996 | 2021/06/11 04:29:27 | 152510.1408 | 0.5002 | 1 | 18 | 2 | 1 | 0 | 0 | 4.09264 | 0 | 5.587496 | 5.895186 | 29.50551 | 21.54921 |  | -0.02568555 | [11 empty] | 27.12899 | 0.07198334 | 25 | 0 | 25.61249 | 0.1502723
14997 | 2021/06/11 04:29:28 | 152510.6408 | 1.0002 | 1 | 18 | 2 | 1 | 0 | 0 | 4.090753 | 0 | 5.587496 | 5.895186 | 29.50551 | 21.54921 |  | -0.008222732 | [11 empty] | 26.77459 | -0.1107502 | 25 | 0 | 25.16417 | -0.1400989
14998 | 2021/06/11 04:29:28 | 152511.1407 | 1.5001 | 1 | 18 | 2 | 1 | 0 | 0 | 4.089391 | 0 | 5.587496 | 5.895186 | 29.50551 | 21.54921 | [13 empty] | 26.77459 | -0.1107502 | 25 | 0 | 25.16417 | -0.1400989
14999 | 2021/06/11 04:29:29 | 152511.6409 | 2.0003 | 1 | 18 | 2 | 1 | 0 | 0 | 4.088409 | 0 | 5.587496 | 5.895186 | 29.50551 | 21.54921 |  | -0.003888607 | [11 empty] | 26.99677 | -0.1107502 | 25 | 0 | 25.15873 | -0.1400989
15000 | 2021/06/11 04:29:29 | 152512.1408 | 2.5002 | 1 | 18 | 2 | 1 | 0 | 0 | 4.087633 | 0 | 5.587496 | 5.895186 | 29.50551 | 21.54921 | [13 empty] | 27.29648 | 0.163089 | 25 | 0 | 25.6165 | 0.1413548
15001 | 2021/06/11 04:29:30 | 152512.6408 | 3.0002 | 1 | 18 | 2 | 1 | 0 | 0 | 4.087023 | 0 | 5.587496 | 5.895186 | 29.50551 | 21.54921 |  | -0.002326736 | [11 empty] | 26.98966 | -0.09588003 | 25 | 0 | 25.6165 | 0.1413548
15002 | 2021/06/11 04:29:30 | 152513.1407 | 3.5001 | 1 | 18 | 2 | 1 | 0 | 0 | 4.086488 | 0 | 5.587496 | 5.895186 | 29.50551 | 21.54921 | [13 empty] | 26.98966 | -0.09588003 | 25 | 0 | 25.50838 | -0.03379047
15003 | 2021/06/11 04:29:31 | 152513.6408 | 4.0002 | 1 | 18 | 2 | 1 | 0 | 0 | 4.086124 | 0 | 5.587496 | 5.895186 | 29.50551 | 21.54921 |  | -0.001425621 | [11 empty] | 26.80671 | -0.09588003 | 25 | 0 | 25.125 | -0.03379047
15004 | 2021/06/11 04:29:31 | 152514.1408 | 4.5002 | 1 | 18 | 2 | 1 | 0 | 0 | 4.085575 | 0 | 5.587496 | 5.895186 | 29.50551 | 21.54921 | [13 empty] | 27.15886 | 0.05287588 | 25 | 0 | 25.33572 | -0.05395412
15005 | 2021/06/11 04:29:32 | 152514.6417 | 5.0011 | 1 | 18 | 2 | 1 | 0 | 0 | 4.085322 | 0 | 5.587496 | 5.895186 | 29.50551 | 21.54921 | [13 empty] | 27.15886 | 0.05287588 | 25 | 0 | 25.33572 | -0.05395412
15006 | 2021/06/11 04:29:32 | 152515.1408 | 5.5002 | 1 | 18 | 2 | 1 | 0 | 0 | 4.085049 | 0 | 5.587496 | 5.895186 | 29.50551 | 21.54921 | [13 empty] | 27.2524 | 0.02923012 | 25 | 0 | 25.65785 | 0.1006651
15007 | 2021/06/11 04:29:33 | 152515.6409 | 6.0003 | 1 | 18 | 2 | 1 | 0 | 0 | 4.084853 | 0 | 5.587496 | 5.895186 | 29.50551 | 21.54921 |  | -0.0007214311 | [11 empty] | 26.89408 | 0.02923012 | 25 | 0 | 25.35542 | 0.1006651
15008 | 2021/06/11 04:29:33 | 152516.1408 | 6.5002 | 1 | 18 | 2 | 1 | 0 | 0 | 4.084504 | 0 | 5.587496 | 5.895186 | 29.50551 | 21.54921 | [13 empty] | 26.89408 | 0.02923012 | 25 | 0 | 25.35542 | 0.1006651
15009 | 2021/06/11 04:29:34 | 152516.6408 | 7.0002 | 1 | 18 | 2 | 1 | 0 | 0 | 4.084238 | 0 | 5.587496 | 5.895186 | 29.50551 | 21.54921 | [13 empty] | 26.87128 | -0.119099 | 25 | 0 | 25.14698 | -0.1596463
15010 | 2021/06/11 04:29:34 | 152517.1409 | 7.5003 | 1 | 18 | 2 | 1 | 0 | 0 | 4.084169 | 0 | 5.587496 | 5.895186 | 29.50551 | 21.54921 | [13 empty] | 27.21602 | 0.1077294 | 25 | 0 | 25.43589 | 0.09028494
15011 | 2021/06/11 04:29:35 | 152517.6408 | 8.0002 | 1 | 18 | 2 | 1 | 0 | 0 | 4.083989 | 0 | 5.587496 | 5.895186 | 29.50551 | 21.54921 | [13 empty] | 27.11624 | 0.1077294 | 25 | 0 | 25.43589 | 0.09028494
15012 | 2021/06/11 04:29:35 | 152518.1408 | 8.5002 | 1 | 18 | 2 | 1 | 0 | 0 | 4.083669 | 0 | 5.587496 | 5.895186 | 29.50551 | 21.54921 | [13 empty] | 27.11624 | 0.1077294 | 25 | 0 | 25.61395 | 0.09028494
15013 | 2021/06/11 04:29:36 | 152518.6409 | 9.0003 | 1 | 18 | 2 | 1 | 0 | 0 | 4.083601 | 0 | 5.587496 | 5.895186 | 29.50551 | 21.54921 |  | -0.0004670948 | [11 empty] | 26.85082 | -0.1141238 | 25 | 0 | 25.32629 | -0.03425181
15014 | 2021/06/11 04:29:36 | 152519.1408 | 9.5002 | 1 | 18 | 2 | 1 | 0 | 0 | 4.083373 | 0 | 5.587496 | 5.895186 | 29.50551 | 21.54921 | [13 empty] | 26.9228 | 0.02249241 | 25 | 0 | 25.14158 | -0.05772173
15015 | 2021/06/11 04:29:37 | 152519.6409 | 10.0003 | 1 | 18 | 2 | 1 | 0 | 0 | 4.083179 | 0 | 5.587496 | 5.895186 | 29.50551 | 21.54921 | [13 empty] | 26.9228 | 0.02249241 | 25 | 0 | 25.14158 | -0.05772173
15016 | 2021/06/11 04:29:37 | 152520.141 | 10.5004 | 1 | 18 | 2 | 1 | 0 | 0 | 4.082935 | 0 | 5.587496 | 5.895186 | 29.50551 | 21.54921 | [13 empty] | 27.19982 | 0.02249241 | 25 | 0 | 25.50524 | -0.05772173
15017 | 2021/06/11 04:29:38 | 152520.6418 | 11.0012 | 1 | 18 | 2 | 1 | 0 | 0 | 4.082907 | 0 | 5.587496 | 5.895186 | 29.50551 | 21.54921 | [13 empty] | 27.09116 | 0.05261481 | 25 | 0 | 25.63872 | 0.1553559
15018 | 2021/06/11 04:29:38 | 152521.1417 | 11.5011 | 1 | 18 | 2 | 1 | 0 | 0 | 4.082801 | 0 | 5.587496 | 5.895186 | 29.50551 | 21.54921 | [13 empty] | 27.09116 | 0.05261481 | 25 | 0 | 25.63872 | 0.1553559
15019 | 2021/06/11 04:29:39 | 152521.6418 | 12.0012 | 1 | 18 | 2 | 1 | 0 | 0 | 4.082767 | 0 | 5.587496 | 5.895186 | 29.50551 | 21.54921 | [13 empty] | 26.7447 | -0.1082689 | 25 | 0 | 25.14845 | -0.1532084
15020 | 2021/06/11 04:29:39 | 152522.1409 | 12.5003 | 1 | 18 | 2 | 1 | 0 | 0 | 4.082751 | 0 | 5.587496 | 5.895186 | 29.50551 | 21.54921 | [13 empty] | 27.09544 | -0.1082689 | 25 | 0 | 25.29346 | -0.1532084
15021 | 2021/06/11 04:29:40 | 152522.641 | 13.0004 | 1 | 18 | 2 | 1 | 0 | 0 | 4.082586 | 0 | 5.587496 | 5.895186 | 29.50551 | 21.54921 | [13 empty] | 27.09544 | -0.1082689 | 25 | 0 | 25.29346 | -0.1532084
15022 | 2021/06/11 04:29:40 | 152523.1419 | 13.5013 | 1 | 18 | 2 | 1 | 0 | 0 | 4.082463 | 0 | 5.587496 | 5.895186 | 29.50551 | 21.54921 | [13 empty] | 27.2288 | 0.1512796 | 25 | 0 | 25.59138 | 0.1384157
15023 | 2021/06/11 04:29:41 | 152523.6409 | 14.0003 | 1 | 18 | 2 | 1 | 0 | 0 | 4.082363 | 0 | 5.587496 | 5.895186 | 29.50551 | 21.54921 | [13 empty] | 26.90805 | -0.1002347 | 25 | 0 | 25.46218 | -0.04037678
15024 | 2021/06/11 04:29:41 | 152524.1411 | 14.5005 | 1 | 18 | 2 | 1 | 0 | 0 | 4.082431 | 0 | 5.587496 | 5.895186 | 29.50551 | 21.54921 | [13 empty] | 26.82635 | -0.1002347 | 25 | 0 | 25.14472 | -0.04037678
15025 | 2021/06/11 04:29:42 | 152524.6419 | 15.0013 | 1 | 18 | 2 | 1 | 0 | 0 | 4.082444 | 0 | 5.587496 | 5.895186 | 29.50551 | 21.54921 |  | -0.0002369212 | [11 empty] | 26.82635 | -0.1002347 | 25 | 0 | 25.14472 | -0.04037678
15026 | 2021/06/11 04:29:42 | 152525.1419 | 15.5013 | 1 | 18 | 2 | 1 | 0 | 0 | 4.082244 | 0 | 5.587496 | 5.895186 | 29.50551 | 21.54921 | [13 empty] | 27.10968 | 0.06301165 | 25 | 0 | 25.35771 | -0.03264666
15027 | 2021/06/11 04:29:43 | 152525.641 | 16.0004 | 1 | 18 | 2 | 1 | 0 | 0 | 4.082237 | 0 | 5.587496 | 5.895186 | 29.50551 | 21.54921 | [13 empty] | 27.21686 | 0.03349364 | 25 | 0 | 25.70063 | 0.1071638
15028 | 2021/06/11 04:29:43 | 152526.1411 | 16.5005 | 1 | 18 | 2 | 1 | 0 | 0 | 4.081999 | 0 | 5.587496 | 5.895186 | 29.50551 | 21.54921 | [13 empty] | 27.21686 | 0.03349364 | 25 | 0 | 25.70063 | 0.1071638
15029 | 2021/06/11 04:29:44 | 152526.642 | 17.0014 | 1 | 18 | 2 | 1 | 0 | 0 | 4.082154 | 0 | 5.587496 | 5.895186 | 29.50551 | 21.54921 | [13 empty] | 26.81329 | 0.03349364 | 25 | 0 | 25.32432 | 0.1071638
15030 | 2021/06/11 04:29:44 | 152527.1411 | 17.5005 | 1 | 18 | 2 | 1 | 0 | 0 | 4.082143 | 0 | 5.587496 | 5.895186 | 29.50551 | 21.54921 | [13 empty] | 26.86051 | -0.1113611 | 25 | 0 | 25.08619 | -0.192011
15031 | 2021/06/11 04:29:45 | 152527.6411 | 18.0005 | 1 | 18 | 2 | 1 | 0 | 0 | 4.081926 | 0 | 5.587496 | 5.895186 | 29.50551 | 21.54921 | [13 empty] | 26.86051 | -0.1113611 | 25 | 0 | 25.08619 | -0.192011
15032 | 2021/06/11 04:29:45 | 152528.141 | 18.5004 | 1 | 18 | 2 | 1 | 0 | 0 | 4.081903 | 0 | 5.587496 | 5.895186 | 29.50551 | 21.54921 | [13 empty] | 27.16173 | 0.09413123 | 25 | 0 | 25.45988 | 0.1167762
15033 | 2021/06/11 04:29:46 | 152528.642 | 19.0014 | 1 | 18 | 2 | 1 | 0 | 0 | 4.082006 | 0 | 5.587496 | 5.895186 | 29.50551 | 21.54921 | [13 empty] | 27.0969 | 0.09413123 | 25 | 0 | 25.61595 | 0.1167762
15034 | 2021/06/11 04:29:46 | 152529.141 | 19.5004 | 1 | 18 | 2 | 1 | 0 | 0 | 4.082011 | 0 | 5.587496 | 5.895186 | 29.50551 | 21.54921 | [13 empty] | 26.68922 | -0.1476598 | 25 | 0 | 25.22841 | -0.072335
15035 | 2021/06/11 04:29:47 | 152529.6411 | 20.0005 | 1 | 18 | 2 | 1 | 0 | 0 | 4.082044 | 0 | 5.587496 | 5.895186 | 29.50551 | 21.54921 | [13 empty] | 26.68922 | -0.1476598 | 25 | 0 | 25.22841 | -0.072335
15036 | 2021/06/11 04:29:47 | 152530.1411 | 20.5005 | 1 | 18 | 2 | 1 | 0 | 0 | 4.08203 | 0 | 5.587496 | 5.895186 | 29.50551 | 21.54921 | [13 empty] | 26.95236 | 0.08223116 | 25 | 0 | 25.19266 | -0.01117051
15037 | 2021/06/11 04:29:48 | 152530.6419 | 21.0013 | 1 | 18 | 2 | 1 | 0 | 0 | 4.081961 | 0 | 5.587496 | 5.895186 | 29.50551 | 21.54921 | [13 empty] | 27.17992 | 0.08223116 | 25 | 0 | 25.54234 | -0.01117051
15038 | 2021/06/11 04:29:48 | 152531.1412 | 21.5006 | 1 | 18 | 2 | 1 | 0 | 0 | 4.082008 | 0 | 5.587496 | 5.895186 | 29.50551 | 21.54921 | [13 empty] | 27.17992 | 0.08223116 | 25 | 0 | 25.54234 | -0.01117051
15039 | 2021/06/11 04:29:49 | 152531.6412 | 22.0006 | 1 | 18 | 2 | 1 | 0 | 0 | 4.08192 | 0 | 5.587496 | 5.895186 | 29.50551 | 21.54921 | [13 empty] | 26.95353 | 0.0003653765 | 25 | 0 | 25.56485 | 0.1163095
15040 | 2021/06/11 04:29:49 | 152532.141 | 22.5004 | 1 | 18 | 2 | 1 | 0 | 0 | 4.081961 | 0 | 5.587496 | 5.895186 | 29.50551 | 21.54921 | [13 empty] | 26.71252 | -0.07531345 | 25 | 0 | 25.15186 | -0.1290601
15041 | 2021/06/11 04:29:50 | 152532.6411 | 23.0005 | 1 | 18 | 2 | 1 | 0 | 0 | 4.081867 | 0 | 5.587496 | 5.895186 | 29.50551 | 21.54921 |  | -0.0001419613 | [11 empty] | 26.71252 | -0.07531345 | 25 | 0 | 25.15186 | -0.1290601
15042 | 2021/06/11 04:29:50 | 152533.1411 | 23.5005 | 1 | 18 | 2 | 1 | 0 | 0 | 4.081871 | 0 | 5.587496 | 5.895186 | 29.50551 | 21.54921 | [13 empty] | 27.02063 | -0.07531345 | 25 | 0 | 25.27546 | -0.1290601
15043 | 2021/06/11 04:29:51 | 152533.6411 | 24.0005 | 1 | 18 | 2 | 1 | 0 | 0 | 4.081834 | 0 | 5.587496 | 5.895186 | 29.50551 | 21.54921 | [13 empty] | 27.12704 | 0.1295352 | 25 | 0 | 25.61052 | 0.1433313
15044 | 2021/06/11 04:29:51 | 152534.141 | 24.5004 | 1 | 18 | 2 | 1 | 0 | 0 | 4.081879 | 0 | 5.587496 | 5.895186 | 29.50551 | 21.54921 | [13 empty] | 26.84599 | -0.08782506 | 25 | 0 | 25.44274 | -0.05243123
15045 | 2021/06/11 04:29:52 | 152534.6411 | 25.0005 | 1 | 18 | 2 | 1 | 0 | 0 | 4.081815 | 0 | 5.587496 | 5.895186 | 29.50551 | 21.54921 | [13 empty] | 26.84599 | -0.08782506 | 25 | 0 | 25.44274 | -0.05243123
15046 | 2021/06/11 04:29:52 | 152535.141 | 25.5004 | 1 | 18 | 2 | 1 | 0 | 0 | 4.081805 | 0 | 5.587496 | 5.895186 | 29.50551 | 21.54921 | [13 empty] | 26.71598 | -0.08782506 | 25 | 0 | 25.08394 | -0.05243123
15047 | 2021/06/11 04:29:53 | 152535.642 | 26.0014 | 1 | 18 | 2 | 1 | 0 | 0 | 4.081768 | 0 | 5.587496 | 5.895186 | 29.50551 | 21.54921 | [13 empty] | 27.11136 | 0.08292556 | 25 | 0 | 25.41647 | -0.00821054
15048 | 2021/06/11 04:29:53 | 152536.1412 | 26.5006 | 1 | 18 | 2 | 1 | 0 | 0 | 4.081704 | 0 | 5.587496 | 5.895186 | 29.50551 | 21.54921 | [13 empty] | 27.11136 | 0.08292556 | 25 | 0 | 25.41647 | -0.00821054
15049 | 2021/06/11 04:29:54 | 152536.6414 | 27.0008 | 1 | 18 | 2 | 1 | 0 | 0 | 4.081723 | 0 | 5.587496 | 5.895186 | 29.50551 | 21.54921 | [13 empty] | 27.08634 | -0.007818341 | 25 | 0 | 25.66953 | 0.07908344
15050 | 2021/06/11 04:29:54 | 152537.142 | 27.5014 | 1 | 18 | 2 | 1 | 0 | 0 | 4.081724 | 0 | 5.587496 | 5.895186 | 29.50551 | 21.54921 | [13 empty] | 26.70887 | -0.007818341 | 25 | 0 | 25.29807 | 0.07908344
15051 | 2021/06/11 04:29:55 | 152537.6421 | 28.0015 | 1 | 18 | 2 | 1 | 0 | 0 | 4.081627 | 0 | 5.587496 | 5.895186 | 29.50551 | 21.54921 | [13 empty] | 26.70887 | -0.007818341 | 25 | 0 | 25.29807 | 0.07908344
15052 | 2021/06/11 04:29:55 | 152538.1413 | 28.5007 | 1 | 18 | 2 | 1 | 0 | 0 | 4.081431 | 0 | 5.587496 | 5.895186 | 29.50551 | 21.54921 | [13 empty] | 26.69349 | -0.1227635 | 25 | 0 | 25.01139 | -0.2056688
15053 | 2021/06/11 04:29:56 | 152538.6412 | 29.0006 | 1 | 18 | 2 | 1 | 0 | 0 | 4.081529 | 0 | 5.587496 | 5.895186 | 29.50551 | 21.54921 | [13 empty] | 27.13244 | 0.1371717 | 25 | 0 | 25.4733 | 0.1443452
15054 | 2021/06/11 04:29:56 | 152539.1412 | 29.5006 | 1 | 18 | 2 | 1 | 0 | 0 | 4.081434 | 0 | 5.587496 | 5.895186 | 29.50551 | 21.54921 | [13 empty] | 26.96438 | 0.1371717 | 25 | 0 | 25.54721 | 0.1443452
15055 | 2021/06/11 04:29:57 | 152539.6411 | 30.0005 | 1 | 18 | 2 | 1 | 0 | 0 | 4.081601 | 0 | 5.587496 | 5.895186 | 29.50551 | 21.54921 | [13 empty] | 26.96438 | 0.1371717 | 25 | 0 | 25.54721 | 0.1443452
15056 | 2021/06/11 04:29:57 | 152540.1411 | 30.5005 | 1 | 18 | 2 | 1 | 0 | 0 | 4.081476 | 0 | 5.587496 | 5.895186 | 29.50551 | 21.54921 | [13 empty] | 26.66076 | -0.1474029 | 25 | 0 | 25.19272 | -0.08768082
15057 | 2021/06/11 04:29:58 | 152540.6412 | 31.0006 | 1 | 18 | 2 | 1 | 0 | 0 | 4.081519 | 0 | 5.587496 | 5.895186 | 29.50551 | 21.54921 | [13 empty] | 26.83692 | 0.05505085 | 25 | 0 | 25.15532 | -0.01168549
15058 | 2021/06/11 04:29:58 | 152541.1411 | 31.5005 | 1 | 18 | 2 | 1 | 0 | 0 | 4.081493 | 0 | 5.587496 | 5.895186 | 29.50551 | 21.54921 | [13 empty] | 26.83692 | 0.05505085 | 25 | 0 | 25.15532 | -0.01168549
15059 | 2021/06/11 04:29:59 | 152541.642 | 32.0014 | 1 | 18 | 2 | 1 | 0 | 0 | 4.081487 | 0 | 5.587496 | 5.895186 | 29.50551 | 21.54921 | [13 empty] | 27.06507 | 0.05505085 | 25 | 0 | 25.51983 | -0.01168549
15060 | 2021/06/11 04:29:59 | 152542.1412 | 32.5006 | 1 | 18 | 2 | 1 | 0 | 0 | 4.081342 | 0 | 5.587496 | 5.895186 | 29.50551 | 21.54921 | [13 empty] | 26.7709 | -0.02063036 | 25 | 0 | 25.47444 | 0.09972334
15061 | 2021/06/11 04:30:00 | 152542.6413 | 33.0007 | 1 | 18 | 2 | 1 | 0 | 0 | 4.081392 | 0 | 5.587496 | 5.895186 | 29.50551 | 21.54921 | [13 empty] | 26.7709 | -0.02063036 | 25 | 0 | 25.47444 | 0.09972334
15062 | 2021/06/11 04:30:00 | 152543.142 | 33.5014 | 1 | 18 | 2 | 1 | 0 | 0 | 4.081285 | 0 | 5.587496 | 5.895186 | 29.50551 | 21.54921 | [13 empty] | 26.5859 | -0.05781353 | 25 | 0 | 25.06052 | -0.1293504
15063 | 2021/06/11 04:30:01 | 152543.6413 | 34.0007 | 1 | 18 | 2 | 1 | 0 | 0 | 4.081366 | 0 | 5.587496 | 5.895186 | 29.50551 | 21.54921 | [13 empty] | 26.96292 | -0.05781353 | 25 | 0 | 25.30318 | -0.1293504
15064 | 2021/06/11 04:30:01 | 152544.1413 | 34.5007 | 1 | 18 | 2 | 1 | 0 | 0 | 4.081418 | 0 | 5.587496 | 5.895186 | 29.50551 | 21.54921 | [13 empty] | 27.09374 | 0.1587003 | 25 | 0 | 25.66269 | 0.1881802
15065 | 2021/06/11 04:30:02 | 152544.6412 | 35.0006 | 1 | 18 | 2 | 1 | 0 | 0 | 4.081395 | 0 | 5.587496 | 5.895186 | 29.50551 | 21.54921 |  | -1.446146e-05 | [11 empty] | 27.09374 | 0.1587003 | 25 | 0 | 25.66269 | 0.1881802
15066 | 2021/06/11 04:30:02 | 152545.1413 | 35.5007 | 1 | 18 | 2 | 1 | 0 | 0 | 4.081462 | 0 | 5.587496 | 5.895186 | 29.50551 | 21.54921 | [13 empty] | 26.72792 | -0.1143175 | 25 | 0 | 25.3814 | -0.08790433
15067 | 2021/06/11 04:30:03 | 152545.6414 | 36.0008 | 1 | 18 | 2 | 1 | 0 | 0 | 4.081379 | 0 | 5.587496 | 5.895186 | 29.50551 | 21.54921 | [13 empty] | 26.65817 | -0.1143175 | 25 | 0 | 25.09733 | -0.08790433
15068 | 2021/06/11 04:30:03 | 152546.1422 | 36.5016 | 1 | 18 | 2 | 1 | 0 | 0 | 4.081401 | 0 | 5.587496 | 5.895186 | 29.50551 | 21.54921 | [13 empty] | 26.65817 | -0.1143175 | 25 | 0 | 25.09733 | -0.08790433
15069 | 2021/06/11 04:30:04 | 152546.6407 | 37.0001 | 1 | 18 | 2 | 1 | 0 | 0 | 4.081316 | 0 | 5.587496 | 5.895186 | 29.50551 | 21.54921 | [13 empty] | 27.02636 | 0.0932622 | 25 | 0 | 25.40965 | 0.00882864
15070 | 2021/06/11 04:30:04 | 152547.1406 | 37.5 | 1 | 18 | 2 | 1 | 0 | 0 | 4.081392 | 0 | 5.587496 | 5.895186 | 29.50551 | 21.54921 | [13 empty] | 26.95045 | -0.02372086 | 25 | 0 | 25.60456 | 0.06090939
15071 | 2021/06/11 04:30:05 | 152547.6413 | 38.0007 | 1 | 18 | 2 | 1 | 0 | 0 | 4.081394 | 0 | 5.587496 | 5.895186 | 29.50551 | 21.54921 | [13 empty] | 26.95045 | -0.02372086 | 25 | 0 | 25.60456 | 0.06090939
15072 | 2021/06/11 04:30:05 | 152548.1413 | 38.5007 | 1 | 18 | 2 | 1 | 0 | 0 | 4.081471 | 0 | 5.587496 | 5.895186 | 29.50551 | 21.54921 | [13 empty] | 26.60781 | -0.02372086 | 25 | 0 | 25.28236 | 0.06090939
15073 | 2021/06/11 04:30:06 | 152548.6413 | 39.0007 | 1 | 18 | 2 | 1 | 0 | 0 | 4.081477 | 0 | 5.587496 | 5.895186 | 29.50551 | 21.54921 | [13 empty] | 26.65762 | -0.09151042 | 25 | 0 | 25.07536 | -0.1653755
15074 | 2021/06/11 04:30:06 | 152549.1414 | 39.5008 | 1 | 18 | 2 | 1 | 0 | 0 | 4.081544 | 0 | 5.587496 | 5.895186 | 29.50551 | 21.54921 | [13 empty] | 27.04227 | 0.1202035 | 25 | 0 | 25.50409 | 0.1339781
15075 | 2021/06/11 04:30:07 | 152549.6413 | 40.0007 | 1 | 18 | 2 | 1 | 0 | 0 | 4.081549 | 0 | 5.587496 | 5.895186 | 29.50551 | 21.54921 | [13 empty] | 27.04227 | 0.1202035 | 25 | 0 | 25.50409 | 0.1339781
15076 | 2021/06/11 04:30:07 | 152549.6427 | 40.0021 | 1 | 18 | 2 | 1 | 0 | 0 | 4.081549 | 0 | 5.587496 | 5.895186 | 29.50551 | 21.54921 |  | -1.446146e-05 | 0.02420349 | 0 | 0 | [8 empty] | 27.04227 | 0.1202035 | 25 | 0 | 25.50409 | 0.1339781
15077 | 2021/06/11 04:30:07 | 152549.6493 | 0.0018 | 1 | 19 | 2 | 1 | 0 | 0 | 4.081491 | 0 | 5.587496 | 5.895186 | 29.50551 | 21.54921 |  | -1.446146e-05 | 0.02420349 | 0 | 0 | [8 empty] | 27.04199 | 0.1199629 | 25 | 0 | 25.50376 | 0.1336347
15078 | 2021/06/11 04:30:12 | 152554.6874 | 5.0006 | 1 | 20 | 2 | 1 | 0 | -1.499928 | 4.039539 | -6.059018 | 5.587532 | 5.897265 | 29.50566 | 21.55762 |  | -0.001246712 |  | 0.1452658 | 878.24 | [8 empty] | 26.82861 | -0.06367981 | 25 | 0 | 25.25405 | -0.1285124
15079 | 2021/06/11 04:30:17 | 152559.6872 | 10.0004 | 1 | 20 | 2 | 1 | 0 | -1.499899 | 4.03511 | -6.052257 | 5.587532 | 5.899346 | 29.50566 | 21.56601 |  | -0.0007314888 |  | 0.3027903 | 4.433735 | [8 empty] | 26.51842 | -0.1465607 | 25 | 0 | 25.06422 | -0.1782101
15080 | 2021/06/11 04:30:22 | 152564.6874 | 15.0006 | 1 | 20 | 2 | 1 | 0 | -1.49989 | 4.0317 | -6.047106513 | 5.587532 | 5.901425 | 29.50566 | 21.5744 |  | -0.0005455241 |  | 0.5004739 | [9 empty] | 26.52609 | -0.1097548 | 25 | 0 | 25.25751 | -0.1167339
15081 | 2021/06/11 04:30:27 | 152569.6875 | 20.0007 | 1 | 20 | 2 | 1 | 0 | -1.49987 | 4.029045 | -6.043044 | 5.587532 | 5.903507 | 29.50566 | 21.58279 |  | -0.0005291248 | [11 empty] | 26.7387 | 0.08117795 | 25 | 0 | 25.55628 | 0.103724
15082 | 2021/06/11 04:30:32 | 152574.6882 | 25.0014 | 1 | 20 | 2 | 1 | 0 | -1.499882 | 4.027042 | -6.040088 | 5.587532 | 5.905588 | 29.50566 | 21.59117 |  | -0.0004106098 |  | 0.7164448 | 1.644896 | [8 empty] | 26.87986 | 0.1350212 | 25 | 0 | 25.61935 | 0.1532245
15083 | 2021/06/11 04:30:37 | 152579.6883 | 30.0015 | 1 | 20 | 2 | 1 | 0 | -1.499862 | 4.02529 | -6.03738 | 5.587532 | 5.907668 | 29.50566 | 21.59955 |  | -0.0003681363 | [11 empty] | 26.82495 | 0.1116359 | 25 | 0 | 25.38595 | 0.09412289
15084 | 2021/06/11 04:30:42 | 152584.6876 | 35.0008 | 1 | 20 | 2 | 1 | 0 | -1.49992 | 4.023623 | -6.035113 | 5.587532 | 5.909749 | 29.50566 | 21.60792 |  | -0.0003633045 |  | 1.207811 | [9 empty] | 26.53719 | -0.1079905 | 25 | 0 | 25.11875 | -0.1149356
15085 | 2021/06/11 04:30:47 | 152589.6877 | 40.0009 | 1 | 20 | 2 | 1 | 0 | -1.499914 | 4.022416 | -6.033278 | 5.587532 | 5.911829 | 29.50566 | 21.61629 |  | -0.000280623 | [11 empty] | 26.36634 | -0.1770937 | 25 | 0 | 25.1473 | -0.1463503
15086 | 2021/06/11 04:30:52 | 152594.6876 | 45.0008 | 1 | 20 | 2 | 1 | 0 | -1.499903 | 4.021564 | -6.031956 | 5.587532 | 5.913909 | 29.50566 | 21.62466 |  | -0.000239021 | [11 empty] | 26.43552 | -0.1082671 | 25 | 0 | 25.31657 | -0.1218915
15087 | 2021/06/11 04:30:57 | 152599.6876 | 50.0008 | 1 | 20 | 2 | 1 | 0 | -1.499901 | 4.020435 | -6.030254 | 5.587532 | 5.91599 | 29.50566 | 21.63302 |  | -0.0001714048 | [11 empty] | 26.50019 | 0.08261919 | 25 | 0 | 25.48128 | 0.1541865
15088 | 2021/06/11 04:31:02 | 152604.6877 | 55.0009 | 1 | 20 | 2 | 1 | 0 | -1.499853 | 4.01949 | -6.028644 | 5.587532 | 5.91807 | 29.50566 | 21.64139 |  | -0.0002077837 | [11 empty] | 26.68438 | 0.06067753 | 25 | 0 | 25.57315 | 0.1388788
15089 | 2021/06/11 04:31:07 | 152609.688 | 60.0012 | 1 | 20 | 2 | 1 | 0 | -1.499898 | 4.018699 | -6.027639 | 5.587532 | 5.920151 | 29.50566 | 21.64975 |  |  |  | 2.000571 | 0.6219877 | [8 empty] | 26.75094 | 0.01706481 | 25 | 0 | 25.71117 | 0.1062638
15090 | 2021/06/11 04:31:12 | 152614.6873 | 65.0005 | 1 | 20 | 2 | 1 | 0 | -1.499905 | 4.018087 | -6.026749 | 5.587532 | 5.922231 | 29.50566 | 21.65811 |  | -0.0001567631 | [11 empty] | 26.76888 | 0.1344317 | 25 | 0 | 25.67211 | 0.08125544
15091 | 2021/06/11 04:31:17 | 152619.6874 | 70.0006 | 1 | 20 | 2 | 1 | 0 | -1.499916 | 4.017185 | -6.02544 | 5.587532 | 5.924312 | 29.50566 | 21.66647 |  | -0.0001480565 | [11 empty] | 26.75638 | 0.1468045 | 25 | 0 | 25.5954 | 0.1270872
15092 | 2021/06/11 04:31:22 | 152624.688 | 75.0012 | 1 | 20 | 2 | 1 | 0 | -1.499949 | 4.016618 | -6.024722 | 5.587532 | 5.926393 | 29.50566 | 21.67483 | [13 empty] | 26.70228 | 0.09928584 | 25 | 0 | 25.53403 | 0.1352215
15093 | 2021/06/11 04:31:27 | 152629.6881 | 80.0013 | 1 | 20 | 2 | 1 | 0 | -1.499878 | 4.01621 | -6.023825 | 5.587532 | 5.928473 | 29.50566 | 21.68318 |  | -0.0001026608 | [11 empty] | 26.59129 | -0.05643249 | 25 | 0 | 25.2872 | -0.1234549
15094 | 2021/06/11 04:31:32 | 152634.688 | 85.0012 | 1 | 20 | 2 | 1 | 0 | -1.499892 | 4.015473 | -6.022776 | 5.587532 | 5.930554 | 29.50566 | 21.69154 | [13 empty] | 26.40536 | -0.05757153 | 25 | 0 | 25.15074 | -0.1491189
15095 | 2021/06/11 04:31:37 | 152639.6881 | 90.0013 | 1 | 20 | 2 | 1 | 0 | -1.499879 | 4.014841 | -6.021776 | 5.587532 | 5.932635 | 29.50566 | 21.69989 |  | -0.0001149899 | [11 empty] | 26.3 | 0.002765059 | 25 | 0 | 25.08079 | -0.09536266
15096 | 2021/06/11 04:31:42 | 152644.6874 | 95.0006 | 1 | 20 | 2 | 1 | 0 | -1.499888 | 4.014136 | -6.020754 | 5.587532 | 5.934715 | 29.50566 | 21.70824 | [13 empty] | 26.26237 | -0.07332683 | 25 | 0 | 25.15016 | -0.03113031
15097 | 2021/06/11 04:31:47 | 152649.6882 | 100.0014 | 1 | 20 | 2 | 1 | 0 | -1.499862 | 4.013836 | -6.0202 | 5.587532 | 5.936796 | 29.50566 | 21.7166 |  | -0.0001725391 |  | 3.310472 | [9 empty] | 26.2316 | -0.1294905 | 25 | 0 | 25.18355 | -0.107488
15098 | 2021/06/11 04:31:52 | 152654.6884 | 105.0016 | 1 | 20 | 2 | 1 | 0 | -1.499883 | 4.013291 | -6.019467 | 5.587532 | 5.938876 | 29.50566 | 21.72494 |  | -0.0001547058 | [11 empty] | 26.1803 | -0.08590758 | 25 | 0 | 25.19639 | -0.1150614
15099 | 2021/06/11 04:31:57 | 152659.6877 | 110.0009 | 1 | 20 | 2 | 1 | 0 | -1.499866 | 4.012639 | -6.018421 | 5.587532 | 5.940956 | 29.50566 | 21.73329 | [13 empty] | 26.21736 | 0.02747655 | 25 | 0 | 25.30488 | 0.09886205
15100 | 2021/06/11 04:32:02 | 152664.687 | 115.0002 | 1 | 20 | 2 | 1 | 0 | -1.499893 | 4.012205 | -6.017878 | 5.587532 | 5.943037 | 29.50566 | 21.74164 |  | -0.000105967 | [11 empty] | 26.32532 | -0.0180757 | 25 | 0 | 25.44872 | 0.08892357
15101 | 2021/06/11 04:32:07 | 152669.6876 | 120.0008 | 1 | 20 | 2 | 1 | 0 | -1.499885 | 4.011843 | -6.017303 | 5.587532 | 5.945117 | 29.50566 | 21.74999 | [13 empty] | 26.46317 | -0.04358947 | 25 | 0 | 25.60109 | 0.04324734
15102 | 2021/06/11 04:32:12 | 152674.687 | 125.0002 | 1 | 20 | 2 | 1 | 0 | -1.499893 | 4.011261 | -6.016462 | 5.587532 | 5.947197 | 29.50566 | 21.75833 | [13 empty] | 26.59015 | 0.09665966 | 25 | 0 | 25.61421 | 0.05227029
15103 | 2021/06/11 04:32:17 | 152679.6871 | 130.0003 | 1 | 20 | 2 | 1 | 0 | -1.499886 | 4.0105 | -6.015292803 | 5.587532 | 5.949278 | 29.50566 | 21.76668 |  | -8.324532e-05 | [11 empty] | 26.58959 | 0.1614618 | 25 | 0 | 25.53521 | 0.1194298
15104 | 2021/06/11 04:32:22 | 152684.688 | 135.0012 | 1 | 20 | 2 | 1 | 0 | -1.49991 | 4.010289 | -6.015073 | 5.587532 | 5.951359 | 29.50566 | 21.77502 | [13 empty] | 26.58078 | 0.1033211 | 25 | 0 | 25.51924 | 0.1236302
15105 | 2021/06/11 04:32:27 | 152689.687 | 140.0002 | 1 | 20 | 2 | 1 | 0 | -1.499957 | 4.009863 | -6.014622 | 5.587532 | 5.95344 | 29.50566 | 21.78337 |  | -0.0001034088 | [11 empty] | 26.49733 | -0.03186464 | 25 | 0 | 25.39994 | -0.1099819
15106 | 2021/06/11 04:32:32 | 152694.6871 | 145.0003 | 1 | 20 | 2 | 1 | 0 | -1.499874 | 4.009147 | -6.013215 | 5.587532 | 5.95552 | 29.50566 | 21.79171 |  | -0.0001372143 | [11 empty] | 26.34044 | -0.02375364 | 25 | 0 | 25.207 | -0.1241297
15107 | 2021/06/11 04:32:37 | 152699.6874 | 150.0006 | 1 | 20 | 2 | 1 | 0 | -1.499886 | 4.008763 | -6.012688 | 5.587532 | 5.957602 | 29.50566 | 21.80005 |  |  |  | 4.182295 | 0.2724878 | [8 empty] | 26.32192 | 0.09313345 | 25 | 0 | 25.23839 | 0.02640903
15108 | 2021/06/11 04:32:42 | 152704.6873 | 155.0005 | 1 | 20 | 2 | 1 | 0 | -1.499843 | 4.008468 | -6.012073 | 5.587532 | 5.959682 | 29.50566 | 21.80839 | [13 empty] | 26.21281 | -0.1205999 | 25 | 0 | 25.12903 | -0.1208127
15109 | 2021/06/11 04:32:47 | 152709.6875 | 160.0007 | 1 | 20 | 2 | 1 | 0 | -1.499903 | 4.007912 | -6.011479 | 5.587532 | 5.961762 | 29.50566 | 21.81673 |  | -8.76648e-05 | [11 empty] | 26.11933 | -0.132001 | 25 | 0 | 25.08532 | -0.1835465
15110 | 2021/06/11 04:32:52 | 152714.6881 | 165.0013 | 1 | 20 | 2 | 1 | 0 | -1.499889 | 4.007196 | -6.010349 | 5.587532 | 5.963843 | 29.50566 | 21.82507 | [13 empty] | 26.10423 | -0.05048037 | 25 | 0 | 25.10588 | -0.1219356
15111 | 2021/06/11 04:32:57 | 152719.6874 | 170.0006 | 1 | 20 | 2 | 1 | 0 | -1.499925 | 4.00675 | -6.009824 | 5.587532 | 5.965924 | 29.50566 | 21.83341 |  | -0.0001010738 | [11 empty] | 26.02075 | -0.0828588 | 25 | 0 | 25.07935 | -0.007227659
15112 | 2021/06/11 04:33:02 | 152724.6874 | 175.0006 | 1 | 20 | 2 | 1 | 0 | -1.499873 | 4.00649 | -6.009226 | 5.587532 | 5.968005 | 29.50566 | 21.84175 | [13 empty] | 26.00735 | -0.1465344 | 25 | 0 | 25.18015 | -0.08660972
15113 | 2021/06/11 04:33:07 | 152729.6868 | 180 | 1 | 20 | 2 | 1 | 0 | -1.499876 | 4.005815 | -6.008226 | 5.587532 | 5.970085 | 29.50566 | 21.85008 |  | -9.609099e-05 | [11 empty] | 26.06809 | -0.1193714 | 25 | 0 | 25.29094 | -0.1084268
15114 | 2021/06/11 04:33:12 | 152734.6876 | 185.0008 | 1 | 20 | 2 | 1 | 0 | -1.499865 | 4.005141 | -6.007171 | 5.587532 | 5.972167 | 29.50566 | 21.85842 | [13 empty] | 26.19684 | 0.05419493 | 25 | 0 | 25.49124 | 0.1234198
15115 | 2021/06/11 04:33:17 | 152739.6869 | 190.0001 | 1 | 20 | 2 | 1 | 0 | -1.499943 | 4.004902 | -6.007125 | 5.587532 | 5.974247 | 29.50566 | 21.86675 |  | -0.0001183379 | [11 empty] | 26.37402 | 0.07887542 | 25 | 0 | 25.65442 | 0.1726669
15116 | 2021/06/11 04:33:22 | 152744.6877 | 195.0009 | 1 | 20 | 2 | 1 | 0 | -1.499901 | 4.004482 | -6.006327 | 5.587532 | 5.976328 | 29.50566 | 21.87508 | [13 empty] | 26.47111 | 0.02687216 | 25 | 0 | 25.67323 | 0.1027119
15117 | 2021/06/11 04:33:27 | 152749.6869 | 200.0001 | 1 | 20 | 2 | 1 | 0 | -1.49983 | 4.003844 | -6.005085 | 5.587532 | 5.978407 | 29.50566 | 21.88341 |  | -8.171597e-05 |  | 4.149108 | [9 empty] | 26.46317 | 0.09306073 | 25 | 0 | 25.63675 | 0.03079414
15118 | 2021/06/11 04:33:32 | 152754.6879 | 205.0011 | 1 | 20 | 2 | 1 | 0 | -1.499879 | 4.003302 | -6.004469 | 5.587532 | 5.980489 | 29.50566 | 21.89174 | [13 empty] | 26.46827 | 0.1375383 | 25 | 0 | 25.62047 | 0.111019
15119 | 2021/06/11 04:33:37 | 152759.6873 | 210.0005 | 1 | 20 | 2 | 1 | 0 | -1.499887 | 4.003057 | -6.004133 | 5.587532 | 5.982569 | 29.50566 | 21.90007 |  | -9.952207e-05 | [11 empty] | 26.4153 | 0.1123422 | 25 | 0 | 25.4176 | 0.09026945
15120 | 2021/06/11 04:33:42 | 152764.6879 | 215.0011 | 1 | 20 | 2 | 1 | 0 | -1.499894 | 4.002337 | -6.003081 | 5.587532 | 5.98465 | 29.50566 | 21.9084 | [13 empty] | 26.251 | -0.0990957 | 25 | 0 | 25.21013 | -0.1438427
15121 | 2021/06/11 04:33:47 | 152769.688 | 220.0012 | 1 | 20 | 2 | 1 | 0 | -1.499923 | 4.001726 | -6.002281 | 5.587532 | 5.986731 | 29.50566 | 21.91673 |  | -9.029169e-05 | [11 empty] | 26.14014 | -0.09043574 | 25 | 0 | 25.14901 | -0.1619482
15122 | 2021/06/11 04:33:52 | 152774.6872 | 225.0004 | 1 | 20 | 2 | 1 | 0 | -1.499936 | 4.001299 | -6.001692 | 5.587532 | 5.988811 | 29.50566 | 21.92505 | [13 empty] | 26.09116 | 0.01221418 | 25 | 0 | 25.12848 | -0.07474542
15123 | 2021/06/11 04:33:57 | 152779.6874 | 230.0006 | 1 | 20 | 2 | 1 | 0 | -1.499873 | 4.00099 | -6.000977 | 5.587532 | 5.990891 | 29.50566 | 21.93337 |  | -0.0001050014 | [11 empty] | 26.05609 | -0.1332504 | 25 | 0 | 25.12189 | -0.1089388
15124 | 2021/06/11 04:33:57 | 152780.131 | 230.4442 | 1 | 20 | 2 | 1 | 0 | -1.499863 | 4.000834 | -6.000703 | 5.587532 | 5.991076 | 29.50566 | 21.93411 |  | -0.0001050014 | 0.02420349 | 4.149108 | 0.2724878 | [8 empty] | 26.39113 | 0.097664 | 25 | 0 | 25.45759 | 0.02202928
15125 | 2021/06/11 04:34:57 | 152840.1685 | 60 | 1 | 21 | 2 | 1 | 0 | 0 | 4.064079 | 0 | 5.587532 | 5.991078 | 29.50566 | 21.93412 |  | 0.000137826 | [11 empty] | 26.18919 | 0.08131981 | 25 | 0 | 25.66188 | 0.1661569
15126 | 2021/06/11 04:35:57 | 152900.1693 | 120.0008 | 1 | 21 | 2 | 1 | 0 | 0 | 4.067698 | 0 | 5.587532 | 5.991078 | 29.50566 | 21.93412 |  | 1.920293e-05 | [11 empty] | 26.15638 | 0.07827938 | 25 | 0 | 25.70747 | 0.1586294
15127 | 2021/06/11 04:36:57 | 152960.1692 | 180.0007 | 1 | 21 | 2 | 1 | 0 | 0 | 4.069187 | 0 | 5.587532 | 5.991078 | 29.50566 | 21.93412 |  | 8.060489e-06 |  | 0 | [9 empty] | 25.9412 | 0.003829598 | 25 | 0 | 25.67299 | 0.00356257
15128 | 2021/06/11 04:37:57 | 153020.1689 | 240.0004 | 1 | 21 | 2 | 1 | 0 | 0 | 4.070133 | 0 | 5.587532 | 5.991078 | 29.50566 | 21.93412 |  | 1.809659e-05 | [11 empty] | 25.90105 | 0.08695781 | 25 | 0 | 25.59455 | 0.1205122
15129 | 2021/06/11 04:38:57 | 153080.1687 | 300.0002 | 1 | 21 | 2 | 1 | 0 | 0 | 4.070654 | 0 | 5.587532 | 5.991078 | 29.50566 | 21.93412 |  | 2.726319e-05 |  | 0 | [9 empty] | 26.02956 | 0.04054546 | 25 | 0 | 25.552 | -0.03525734
15130 | 2021/06/11 04:39:57 | 153140.1686 | 360.0001 | 1 | 21 | 2 | 1 | 0 | 0 | 4.07077 | 0 | 5.587532 | 5.991078 | 29.50566 | 21.93412 |  | 2.133517e-05 | [11 empty] | 25.91701 | 0.0443995 | 25 | 0 | 25.53207 | -0.03363371
15131 | 2021/06/11 04:40:57 | 153200.1693 | 420.0008 | 1 | 21 | 2 | 1 | 0 | 0 | 4.071104 | 0 | 5.587532 | 5.991078 | 29.50566 | 21.93412 |  | 8.693405e-07 |  | 0 | [9 empty] | 25.82804 | 0.005162358 | 25 | 0 | 25.33601 | -0.07290781
15132 | 2021/06/11 04:41:57 | 153260.1692 | 480.0007 | 1 | 21 | 2 | 1 | 0 | 0 | 4.071159 | 0 | 5.587532 | 5.991078 | 29.50566 | 21.93412 |  | -2.086348e-05 | [11 empty] | 25.46863 | -0.06673872 | 25 | 0 | 25.24036 | -0.02888322
15133 | 2021/06/11 04:42:57 | 153320.1689 | 540.0004 | 1 | 21 | 2 | 1 | 0 | 0 | 4.071719 | 0 | 5.587532 | 5.991078 | 29.50566 | 21.93412 |  | 5.452367e-06 |  | 0 | [9 empty] | 25.58416 | -0.02208412 | 25 | 0 | 25.48437 | 0.04699647
15134 | 2021/06/11 04:43:57 | 153380.1689 | 600.0004 | 1 | 21 | 2 | 1 | 0 | 0 | 4.071708 | 0 | 5.587532 | 5.991078 | 29.50566 | 21.93412 |  | 1.667346e-05 | [11 empty] | 25.4769 | -0.001160502 | 25 | 0 | 25.35569 | 0.06346703
15135 | 2021/06/11 04:44:57 | 153440.1689 | 660.0004 | 1 | 21 | 2 | 1 | 0 | 0 | 4.071754 | 0 | 5.587532 | 5.991078 | 29.50566 | 21.93412 |  | 2.821171e-05 |  | 0 | [9 empty] | 25.36022 | -0.08119643 | 25 | 0 | 25.12477 | -0.06561637
15136 | 2021/06/11 04:45:57 | 153500.1694 | 720.0009 | 1 | 21 | 2 | 1 | 0 | 0 | 4.071692 | 0 | 5.587532 | 5.991078 | 29.50566 | 21.93412 |  | -3.445293e-05 | [11 empty] | 25.89302 | 0.08743763 | 25 | 0 | 25.72914 | 0.08974552
15137 | 2021/06/11 04:46:57 | 153560.1691 | 780.0006 | 1 | 21 | 2 | 1 | 0 | 0 | 4.072039 | 0 | 5.587532 | 5.991078 | 29.50566 | 21.93412 |  | -1.383087e-05 |  | 0 | [9 empty] | 25.82376 | 0.115155 | 25 | 0 | 25.67411 | 0.1219422
15138 | 2021/06/11 04:47:57 | 153620.1691 | 840.0006 | 1 | 21 | 2 | 1 | 0 | 0 | 4.072075 | 0 | 5.587532 | 5.991078 | 29.50566 | 21.93412 |  | -3.864005e-05 | [11 empty] | 25.52316 | -0.07819593 | 25 | 0 | 25.15218 | -0.1005113
15139 | 2021/06/11 04:48:57 | 153680.1694 | 900.0009 | 1 | 21 | 2 | 1 | 0 | 0 | 4.072145 | 0 | 5.587532 | 5.991078 | 29.50566 | 21.93412 |  | 3.168721e-05 |  | 0 | [9 empty] | 25.52088 | -0.07044911 | 25 | 0 | 25.17844 | -0.1195127
15140 | 2021/06/11 04:49:57 | 153740.1687 | 960.0002 | 1 | 21 | 2 | 1 | 0 | 0 | 4.072107 | 0 | 5.587532 | 5.991078 | 29.50566 | 21.93412 |  | 3.161211e-05 | [11 empty] | 25.77703 | 0.02219439 | 25 | 0 | 25.46331 | -0.0580889
15141 | 2021/06/11 04:50:57 | 153800.1694 | 1020.0009 | 1 | 21 | 2 | 1 | 0 | 0 | 4.072133 | 0 | 5.587532 | 5.991078 | 29.50566 | 21.93412 |  | 2.77394e-05 |  | 0 | [9 empty] | 25.76074 | -0.02890944 | 25 | 0 | 25.13984 | -0.1025075
15142 | 2021/06/11 04:51:57 | 153860.1687 | 1080.0002 | 1 | 21 | 2 | 1 | 0 | 0 | 4.072223 | 0 | 5.587532 | 5.991078 | 29.50566 | 21.93412 |  | 1.675345e-05 | [11 empty] | 25.36046 | -0.02783775 | 25 | 0 | 25.11073 | -0.09029448
15143 | 2021/06/11 04:52:57 | 153920.1701 | 1140.0016 | 1 | 21 | 2 | 1 | 0 | 0 | 4.072433 | 0 | 5.587532 | 5.991078 | 29.50566 | 21.93412 |  | -1.786025e-05 |  | 0 | [9 empty] | 25.58248 | 0.08301735 | 25 | 0 | 25.21155 | 0.007223487
15144 | 2021/06/11 04:53:57 | 153980.1698 | 1200.0013 | 1 | 21 | 2 | 1 | 0 | 0 | 4.07241 | 0 | 5.587532 | 5.991078 | 29.50566 | 21.93412 |  | -2.418126e-05 | [11 empty] | 25.80441 | 0.09725392 | 25 | 0 | 25.54777 | 0.1307648
15145 | 2021/06/11 04:54:57 | 154040.169 | 1260.0005 | 1 | 21 | 2 | 1 | 0 | 0 | 4.07232 | 0 | 5.587532 | 5.991078 | 29.50566 | 21.93412 |  | -2.331374e-05 |  | 0 | [9 empty] | 25.64352 | -0.03733814 | 25 | 0 | 25.52948 | 0.03843784
15146 | 2021/06/11 04:55:57 | 154100.1689 | 1320.0004 | 1 | 21 | 2 | 1 | 0 | 0 | 4.072227 | 0 | 5.587532 | 5.991078 | 29.50566 | 21.93412 |  | -2.291689e-06 | [11 empty] | 25.32678 | -0.1071733 | 25 | 0 | 25.19839 | -0.1294887
15147 | 2021/06/11 04:56:57 | 154160.1686 | 1380.0001 | 1 | 21 | 2 | 1 | 0 | 0 | 4.072552 | 0 | 5.587532 | 5.991078 | 29.50566 | 21.93412 |  | 2.181055e-05 |  | 0 | [9 empty] | 25.35219 | -0.05743146 | 25 | 0 | 25.13814 | -0.1176542
15148 | 2021/06/11 04:57:57 | 154220.1694 | 1440.0009 | 1 | 21 | 2 | 1 | 0 | 0 | 4.072531 | 0 | 5.587532 | 5.991078 | 29.50566 | 21.93412 |  | 3.398021e-06 | [11 empty] | 25.44922 | 0.02558947 | 25 | 0 | 25.13529 | -0.04577458
15149 | 2021/06/11 04:58:57 | 154280.1694 | 1500.0009 | 1 | 21 | 2 | 1 | 0 | 0 | 4.072509 | 0 | 5.587532 | 5.991078 | 29.50566 | 21.93412 |  | -2.552488e-05 |  | 0 | [9 empty] | 25.3827 | -0.0556457 | 25 | 0 | 25.23291 | -0.1047045
15150 | 2021/06/11 04:59:57 | 154340.1693 | 1560.0008 | 1 | 21 | 2 | 1 | 0 | 0 | 4.072518 | 0 | 5.587532 | 5.991078 | 29.50566 | 21.93412 |  | -2.868562e-05 | [11 empty] | 25.75361 | -0.01050889 | 25 | 0 | 25.68238 | 0.07641137
15151 | 2021/06/11 05:00:57 | 154400.1692 | 1620.0007 | 1 | 21 | 2 | 1 | 0 | 0 | 4.072364 | 0 | 5.587532 | 5.991078 | 29.50566 | 21.93412 |  | -6.16426e-06 |  | 0 | [9 empty] | 25.71627 | 0.1126122 | 25 | 0 | 25.35971 | 0.07030666
15152 | 2021/06/11 05:01:57 | 154460.1689 | 1680.0004 | 1 | 21 | 2 | 1 | 0 | 0 | 4.07267 | 0 | 5.587532 | 5.991078 | 29.50566 | 21.93412 |  | 2.662946e-05 | [11 empty] | 25.61984 | 0.0907737 | 25 | 0 | 25.29889 | 0.05736709
15153 | 2021/06/11 05:02:57 | 154520.1686 | 1740.0001 | 1 | 21 | 2 | 1 | 0 | 0 | 4.072674 | 0 | 5.587532 | 5.991078 | 29.50566 | 21.93412 |  | 1.580671e-05 |  | 0 | [9 empty] | 25.81777 | 0.0859195 | 25 | 0 | 25.58255 | 0.1216477
15154 | 2021/06/11 05:03:57 | 154580.1685 | 1800 | 1 | 21 | 2 | 1 | 0 | 0 | 4.07251 | 0 | 5.587532 | 5.991078 | 29.50566 | 21.93412 |  | 3.951711e-06 | [11 empty] | 25.41297 | -0.02087593 | 25 | 0 | 25.18468 | -0.08555055
15155 | 2021/06/11 05:04:57 | 154640.1693 | 1860.0008 | 1 | 21 | 2 | 1 | 0 | 0 | 4.072676 | 0 | 5.587532 | 5.991078 | 29.50566 | 21.93412 |  | -9.403825e-06 |  | 0 | [9 empty] | 25.6233 | -0.0499922 | 25 | 0 | 25.56632 | 0.005713701
15156 | 2021/06/11 05:05:57 | 154700.1692 | 1920.0007 | 1 | 21 | 2 | 1 | 0 | 0 | 4.072664 | 0 | 5.587532 | 5.991078 | 29.50566 | 21.93412 |  | -1.161649e-05 | [11 empty] | 25.425 | -0.1642895 | 25 | 0 | 25.24893 | -0.1108402
15157 | 2021/06/11 05:06:57 | 154760.1691 | 1980.0006 | 1 | 21 | 2 | 1 | 0 | 0 | 4.072818 | 0 | 5.587532 | 5.991078 | 29.50566 | 21.93412 |  | -5.373347e-06 |  | 0 | [9 empty] | 25.72478 | 0.07236958 | 25 | 0 | 25.68206 | 0.1771915
15158 | 2021/06/11 05:07:57 | 154820.1688 | 2040.0003 | 1 | 21 | 2 | 1 | 0 | 0 | 4.07287 | 0 | 5.587532 | 5.991078 | 29.50566 | 21.93412 |  | 4.148815e-05 | [11 empty] | 25.56936 | 0.007144213 | 25 | 0 | 25.26265 | -0.08426487
15159 | 2021/06/11 05:08:57 | 154880.1687 | 2100.0002 | 1 | 21 | 2 | 1 | 0 | 0 | 4.07255 | 0 | 5.587532 | 5.991078 | 29.50566 | 21.93412 |  | -7.744391e-06 |  | 0 | [9 empty] | 25.38016 | -0.1212603 | 25 | 0 | 25.17327 | -0.1391429
15160 | 2021/06/11 05:09:57 | 154940.1686 | 2160.0001 | 1 | 21 | 2 | 1 | 0 | 0 | 4.072728 | 0 | 5.587532 | 5.991078 | 29.50566 | 21.93412 |  | 5.531754e-07 | [11 empty] | 25.46407 | -0.06070971 | 25 | 0 | 25.15016 | -0.1454592
15161 | 2021/06/11 05:10:57 | 155000.1692 | 2220.0007 | 1 | 21 | 2 | 1 | 0 | 0 | 4.072661 | 0 | 5.587532 | 5.991078 | 29.50566 | 21.93412 |  | -2.971293e-05 |  | 0 | [9 empty] | 25.56766 | 0.07124543 | 25 | 0 | 25.26095 | -0.02462268
15162 | 2021/06/11 05:11:57 | 155060.17 | 2280.0015 | 1 | 21 | 2 | 1 | 0 | 0 | 4.072927 | 0 | 5.587532 | 5.991078 | 29.50566 | 21.93412 |  | 1.596306e-05 | [11 empty] | 25.4087 | -0.1313084 | 25 | 0 | 25.2946 | -0.133568
15163 | 2021/06/11 05:12:57 | 155120.1689 | 2340.0004 | 1 | 21 | 2 | 1 | 0 | 0 | 4.07283 | 0 | 5.587532 | 5.991078 | 29.50566 | 21.93412 |  | -8.613017e-06 |  | 0 | [9 empty] | 25.42841 | -0.06018221 | 25 | 0 | 25.1573 | -0.1404685
15164 | 2021/06/11 05:13:57 | 155180.1687 | 2400.0002 | 1 | 21 | 2 | 1 | 0 | 0 | 4.07272 | 0 | 5.587532 | 5.991078 | 29.50566 | 21.93412 |  | -8.613089e-06 | [11 empty] | 25.66862 | 0.08754551 | 25 | 0 | 25.27634 | -0.02614439
15165 | 2021/06/11 05:14:57 | 155240.1686 | 2460.0001 | 1 | 21 | 2 | 1 | 0 | 0 | 4.072695 | 0 | 5.587532 | 5.991078 | 29.50566 | 21.93412 |  | -6.63849e-06 |  | 0 | [9 empty] | 25.37247 | -0.09861469 | 25 | 0 | 25.1156 | -0.1610798
15166 | 2021/06/11 05:15:57 | 155300.1693 | 2520.0008 | 1 | 21 | 2 | 1 | 0 | 0 | 4.073021 | 0 | 5.587532 | 5.991078 | 29.50566 | 21.93412 |  | -3.176781e-05 | [11 empty] | 25.87507 | 0.1176476 | 25 | 0 | 25.73256 | 0.1756692
15167 | 2021/06/11 05:16:57 | 155360.1692 | 2580.0007 | 1 | 21 | 2 | 1 | 0 | 0 | 4.072967 | 0 | 5.587532 | 5.991078 | 29.50566 | 21.93412 |  | -5.37397e-06 |  | 0 | [9 empty] | 25.67832 | 0.008196235 | 25 | 0 | 25.67839 | 0.1085097
15168 | 2021/06/11 05:17:57 | 155420.1691 | 2640.0006 | 1 | 21 | 2 | 1 | 0 | 0 | 4.072705 | 0 | 5.587532 | 5.991078 | 29.50566 | 21.93412 |  | 1.375127e-05 | [11 empty] | 25.57048 | -0.05740404 | 25 | 0 | 25.57768 | 0.0518024
15169 | 2021/06/11 05:18:57 | 155480.1697 | 2700.0012 | 1 | 21 | 2 | 1 | 0 | 0 | 4.072657 | 0 | 5.587532 | 5.991078 | 29.50566 | 21.93412 |  | 4.425366e-06 |  | 0 | [9 empty] | 25.72049 | 0.003116727 | 25 | 0 | 25.69917 | 0.09673297
15170 | 2021/06/11 05:19:57 | 155540.1688 | 2760.0003 | 1 | 21 | 2 | 1 | 0 | 0 | 4.073027 | 0 | 5.587532 | 5.991078 | 29.50566 | 21.93412 |  | -3.556068e-06 | [11 empty] | 25.57767 | -0.0219202 | 25 | 0 | 25.64101 | 0.07386267
15171 | 2021/06/11 05:20:57 | 155600.1685 | 2820 | 1 | 21 | 2 | 1 | 0 | 0 | 4.073056 | 0 | 5.587532 | 5.991078 | 29.50566 | 21.93412 |  | -2.426029e-05 |  | 0 | [9 empty] | 25.72313 | 0.05503237 | 25 | 0 | 25.47359 | -0.005168319
15172 | 2021/06/11 05:21:57 | 155660.1692 | 2880.0007 | 1 | 21 | 2 | 1 | 0 | 0 | 4.072967 | 0 | 5.587532 | 5.991078 | 29.50566 | 21.93412 |  | -8.297561e-06 | [11 empty] | 25.36792 | -0.0563401 | 25 | 0 | 25.26095 | -0.0006341934
15173 | 2021/06/11 05:22:57 | 155720.1692 | 2940.0007 | 1 | 21 | 2 | 1 | 0 | 0 | 4.072908 | 0 | 5.587532 | 5.991078 | 29.50566 | 21.93412 |  | -6.796098e-06 |  | 0 | [9 empty] | 25.73196 | 0.04966021 | 25 | 0 | 25.70351 | 0.08090258
15174 | 2021/06/11 05:23:57 | 155780.169 | 3000.0005 | 1 | 21 | 2 | 1 | 0 | 0 | 4.072894 | 0 | 5.587532 | 5.991078 | 29.50566 | 21.93412 |  | 1.572572e-05 | [11 empty] | 25.41616 | -0.07343233 | 25 | 0 | 25.40196 | -0.01327813
15175 | 2021/06/11 05:24:57 | 155840.1691 | 3060.0006 | 1 | 21 | 2 | 1 | 0 | 0 | 4.0731 | 0 | 5.587532 | 5.991078 | 29.50566 | 21.93412 |  | -1.327599e-05 |  | 0 | [9 empty] | 25.84629 | 0.09200752 | 25 | 0 | 25.63247 | 0.05860507
15176 | 2021/06/11 05:25:57 | 155900.1688 | 3120.0003 | 1 | 21 | 2 | 1 | 0 | 0 | 4.073007 | 0 | 5.587532 | 5.991078 | 29.50566 | 21.93412 |  | -2.63924e-05 | [11 empty] | 25.8078 | 0.06126285 | 25 | 0 | 25.50838 | 0.009995699
15177 | 2021/06/11 05:26:57 | 155960.1686 | 3180.0001 | 1 | 21 | 2 | 1 | 0 | 0 | 4.072943 | 0 | 5.587532 | 5.991078 | 29.50566 | 21.93412 |  | -1.367111e-05 |  | 0 | [9 empty] | 25.39989 | -0.07445753 | 25 | 0 | 25.07879 | -0.1123792
15178 | 2021/06/11 05:27:57 | 156020.1686 | 3240.0001 | 1 | 21 | 2 | 1 | 0 | 0 | 4.072968 | 0 | 5.587532 | 5.991078 | 29.50566 | 21.93412 |  | -1.46206e-05 | [11 empty] | 25.50465 | -0.01943707 | 25 | 0 | 25.12651 | -0.08636534
15179 | 2021/06/11 05:28:57 | 156080.1692 | 3300.0007 | 1 | 21 | 2 | 1 | 0 | 0 | 4.072863 | 0 | 5.587532 | 5.991078 | 29.50566 | 21.93412 |  | -1.67522e-05 |  | 0 | [9 empty] | 25.25089 | -0.07987797 | 25 | 0 | 25.10106 | -0.07988036
15180 | 2021/06/11 05:29:57 | 156140.1692 | 3360.0007 | 1 | 21 | 2 | 1 | 0 | 0 | 4.073088 | 0 | 5.587532 | 5.991078 | 29.50566 | 21.93412 |  | 2.481325e-05 | [11 empty] | 25.67551 | 0.06141007 | 25 | 0 | 25.6114 | 0.09935975
15181 | 2021/06/11 05:30:57 | 156200.1698 | 3420.0013 | 1 | 21 | 2 | 1 | 0 | 0 | 4.073071 | 0 | 5.587532 | 5.991078 | 29.50566 | 21.93412 |  | 2.117836e-05 |  | 0 | [9 empty] | 25.83916 | 0.07498622 | 25 | 0 | 25.55402 | 0.03934741
15182 | 2021/06/11 05:31:57 | 156260.1686 | 3480.0001 | 1 | 21 | 2 | 1 | 0 | 0 | 4.072929 | 0 | 5.587532 | 5.991078 | 29.50566 | 21.93412 |  | -2.607827e-06 | [11 empty] | 25.48577 | -0.08008182 | 25 | 0 | 25.12903 | -0.09792805
15183 | 2021/06/11 05:32:57 | 156320.1694 | 3540.0009 | 1 | 21 | 2 | 1 | 0 | 0 | 4.072871 | 0 | 5.587532 | 5.991078 | 29.50566 | 21.93412 |  | -3.066172e-05 |  | 0 | [9 empty] | 25.42467 | -0.1001137 | 25 | 0 | 25.16783 | -0.1068169
15184 | 2021/06/11 05:33:57 | 156380.1691 | 3600.0006 | 1 | 21 | 2 | 1 | 0 | 0 | 4.072794 | 0 | 5.587532 | 5.991078 | 29.50566 | 21.93412 |  | 1.224797e-05 | 0.02420349 | 0 | 0 | [8 empty] | 25.41934 | 0.03011703 | 25 | 0 | 25.42654 | 0.1126087
15185 | 2021/06/11 05:33:57 | 156380.1765 | 0.0017 | 1 | 22 | 2 | 1 | 0 | 0 | 4.072796 | 0 | 5.587532 | 5.991078 | 29.50566 | 21.93412 |  | 1.224797e-05 | 0.02420349 | 0 | 0 | [8 empty] | 25.41935 | 0.03011838 | 25 | 0 | 25.42604 | 0.112185
15186 | 2021/06/11 05:33:57 | 156380.1829 | 0.0018 | 1 | 23 | 3 | 1 | 0 | 0 | 4.073273 | 0 | 5.587532 | 5.991078 | 29.50566 | 21.93412 |  | 1.224797e-05 | 0.02420349 | 0 | 0 | [8 empty] | 25.41935 | 0.03011955 | 25 | 0 | 25.4256 | 0.1118186
15187 | 2021/06/11 05:38:57 | 156679.6182 | 10.0001 | 1 | 14 | 3 | 1 | 0 | 0 | 4.073341 | 0 | 5.587532 | 5.991078 | 29.50566 | 21.93412 |  | -8.672634e-07 | [11 empty] | 25.70233 | 0.08478582 | 25 | 0 | 25.45992 | 0.01792848
15188 | 2021/06/11 05:39:07 | 156689.6182 | 20.0001 | 1 | 14 | 3 | 1 | 0 | 0 | 4.073035 | 0 | 5.587532 | 5.991078 | 29.50566 | 21.93412 |  | 3.239946e-06 | [11 empty] | 25.35427 | -0.08224726 | 25 | 0 | 25.23302 | -0.01541376
15189 | 2021/06/11 05:39:17 | 156699.6184 | 30.0003 | 1 | 14 | 3 | 1 | 0 | 0 | 4.073294 | 0 | 5.587532 | 5.991078 | 29.50566 | 21.93412 |  | -1.817576e-05 | [11 empty] | 25.55369 | -0.08226991 | 25 | 0 | 25.58942 | -0.008740425
15190 | 2021/06/11 05:39:27 | 156709.6186 | 40.0005 | 1 | 14 | 3 | 1 | 0 | 0 | 4.07308 | 0 | 5.587532 | 5.991078 | 29.50566 | 21.93412 | [13 empty] | 25.78531 | 0.1395279 | 25 | 0 | 25.67843 | 0.1462501
15191 | 2021/06/11 05:39:37 | 156719.6186 | 50.0005 | 1 | 14 | 3 | 1 | 0 | 0 | 4.073215 | 0 | 5.587532 | 5.991078 | 29.50566 | 21.93412 |  | 1.580488e-06 | [11 empty] | 25.3902 | -0.082196 | 25 | 0 | 25.18332 | -0.03985941
15192 | 2021/06/11 05:39:47 | 156729.6186 | 60.0005 | 1 | 14 | 3 | 1 | 0 | 0 | 4.07314 | 0 | 5.587532 | 5.991078 | 29.50566 | 21.93412 |  | -6.321899e-07 | [11 empty] | 25.72454 | 0.002921224 | 25 | 0 | 25.71748 | 0.07423818
15193 | 2021/06/11 05:39:57 | 156739.6181 | 70 | 1 | 14 | 3 | 1 | 0 | 0 | 4.073197 | 0 | 5.587532 | 5.991078 | 29.50566 | 21.93412 |  | 4.820528e-06 | [11 empty] | 25.82206 | 0.1502824 | 25 | 0 | 25.50124 | 0.05223751
15194 | 2021/06/11 05:40:07 | 156749.6182 | 80.0001 | 1 | 14 | 3 | 1 | 0 | 0 | 4.073158 | 0 | 5.587532 | 5.991078 | 29.50566 | 21.93412 |  | -1.043122e-05 | [11 empty] | 25.38389 | -0.122056 | 25 | 0 | 25.14845 | -0.09754658
15195 | 2021/06/11 05:40:17 | 156759.6192 | 90.0011 | 1 | 14 | 3 | 1 | 0 | 0 | 4.073096 | 0 | 5.587532 | 5.991078 | 29.50566 | 21.93412 |  | 2.117854e-05 | [11 empty] | 25.4855 | -0.09021342 | 25 | 0 | 25.48557 | -0.05233586
15196 | 2021/06/11 05:40:27 | 156769.6192 | 100.0011 | 1 | 14 | 3 | 1 | 0 | 0 | 4.073274 | 0 | 5.587532 | 5.991078 | 29.50566 | 21.93412 | [13 empty] | 25.74512 | 0.1433635 | 25 | 0 | 25.53838 | 0.08988917
15197 | 2021/06/11 05:40:37 | 156779.6194 | 110.0013 | 1 | 14 | 3 | 1 | 0 | 0 | 4.072938 | 0 | 5.587532 | 5.991078 | 29.50566 | 21.93412 |  | 1.683206e-05 | [11 empty] | 25.41243 | -0.1168692 | 25 | 0 | 25.15559 | -0.09682357
15198 | 2021/06/11 05:40:47 | 156789.6185 | 120.0004 | 1 | 14 | 3 | 1 | 0 | 0 | 4.073227 | 0 | 5.587532 | 5.991078 | 29.50566 | 21.93412 |  | -2.607827e-06 | [11 empty] | 25.72225 | -0.01222372 | 25 | 0 | 25.71519 | 0.05685866
15199 | 2021/06/11 05:40:57 | 156799.6187 | 130.0006 | 1 | 14 | 3 | 1 | 0 | 0 | 4.073145 | 0 | 5.587532 | 5.991078 | 29.50566 | 21.93412 |  | -3.002902e-05 |  | 0 | 0 | [8 empty] | 25.42732 | -0.07105887 | 25 | 0 | 25.16335 | -0.1401997
15200 | 2021/06/11 05:41:07 | 156809.6181 | 140 | 1 | 14 | 3 | 1 | 0 | 0 | 4.073478 | 0 | 5.587532 | 5.991078 | 29.50566 | 21.93412 |  | 1.533073e-05 | [11 empty] | 25.58229 | 0.1103586 | 25 | 0 | 25.60375 | 0.123803
15201 | 2021/06/11 05:41:17 | 156819.6189 | 150.0008 | 1 | 14 | 3 | 1 | 0 | 0 | 4.073126 | 0 | 5.587532 | 5.991078 | 29.50566 | 21.93412 | [13 empty] | 25.33342 | -0.02265632 | 25 | 0 | 25.10509 | -0.08511186
15202 | 2021/06/11 05:41:27 | 156829.6183 | 160.0002 | 1 | 14 | 3 | 1 | 0 | 0 | 4.073307 | 0 | 5.587532 | 5.991078 | 29.50566 | 21.93412 |  | 3.334608e-05 | [11 empty] | 25.70462 | 0.118947 | 25 | 0 | 25.44794 | 0.05878329
15203 | 2021/06/11 05:41:37 | 156839.6184 | 170.0003 | 1 | 14 | 3 | 1 | 0 | 0 | 4.073077 | 0 | 5.587532 | 5.991078 | 29.50566 | 21.93412 |  | 4.030478e-06 | [11 empty] | 25.53599 | 0.04563987 | 25 | 0 | 25.55745 | 0.1013982
15204 | 2021/06/11 05:41:47 | 156849.6186 | 180.0005 | 1 | 14 | 3 | 1 | 0 | 0 | 4.073183 | 0 | 5.587532 | 5.991078 | 29.50566 | 21.93412 |  | -1.343404e-05 | [11 empty] | 25.36681 | 0.004090667 | 25 | 0 | 25.1028 | -0.0650537
15205 | 2021/06/11 05:41:57 | 156859.6186 | 190.0005 | 1 | 14 | 3 | 1 | 0 | 0 | 4.073085 | 0 | 5.587532 | 5.991078 | 29.50566 | 21.93412 |  | 1.098448e-05 | [11 empty] | 25.67322 | 0.08318603 | 25 | 0 | 25.35231 | -0.01266181
15206 | 2021/06/11 05:42:07 | 156869.6186 | 200.0005 | 1 | 14 | 3 | 1 | 0 | 0 | 4.073105 | 0 | 5.587532 | 5.991078 | 29.50566 | 21.93412 |  | 5.37357e-06 | [11 empty] | 25.76849 | 0.08838594 | 25 | 0 | 25.69014 | 0.05274951
15207 | 2021/06/11 05:42:17 | 156879.6182 | 210.0001 | 1 | 14 | 3 | 1 | 0 | 0 | 4.073034 | 0 | 5.587532 | 5.991078 | 29.50566 | 21.93412 | [13 empty] | 25.29718 | -0.04941344 | 25 | 0 | 25.12596 | -0.09402573
15208 | 2021/06/11 05:42:27 | 156889.6181 | 220 | 1 | 14 | 3 | 1 | 0 | 0 | 4.073038 | 0 | 5.587532 | 5.991078 | 29.50566 | 21.93412 |  | 3.081773e-06 | [11 empty] | 25.80724 | 0.179103 | 25 | 0 | 25.54348 | 0.1412719
15209 | 2021/06/11 05:42:37 | 156899.6191 | 230.001 | 1 | 14 | 3 | 1 | 0 | 0 | 4.073131 | 0 | 5.587532 | 5.991078 | 29.50566 | 21.93412 |  | -5.452955e-06 | [11 empty] | 25.60675 | 0.08279324 | 25 | 0 | 25.59255 | 0.1385802
15210 | 2021/06/11 05:42:47 | 156909.6184 | 240.0003 | 1 | 14 | 3 | 1 | 0 | 0 | 4.073086 | 0 | 5.587532 | 5.991078 | 29.50566 | 21.93412 |  | -1.564696e-05 | [11 empty] | 25.35483 | -0.09398043 | 25 | 0 | 25.29781 | -0.1051354
15211 | 2021/06/11 05:42:57 | 156919.6186 | 250.0005 | 1 | 14 | 3 | 1 | 0 | 0 | 4.073213 | 0 | 5.587532 | 5.991078 | 29.50566 | 21.93412 |  | 1.596266e-05 |  | 0 | 0 | [8 empty] | 25.37135 | -0.08418679 | 25 | 0 | 25.12877 | -0.1555592
15212 | 2021/06/11 05:43:07 | 156929.6186 | 260.0005 | 1 | 14 | 3 | 1 | 0 | 0 | 4.073075 | 0 | 5.587532 | 5.991078 | 29.50566 | 21.93412 |  | 3.081952e-05 | [11 empty] | 25.45727 | -0.09380996 | 25 | 0 | 25.15048 | -0.1138818
15213 | 2021/06/11 05:43:17 | 156939.6188 | 270.0007 | 1 | 14 | 3 | 1 | 0 | 0 | 4.073278 | 0 | 5.587532 | 5.991078 | 29.50566 | 21.93412 | [13 empty] | 25.75453 | 0.09849966 | 25 | 0 | 25.51214 | 0.1141644
15214 | 2021/06/11 05:43:27 | 156949.6188 | 280.0007 | 1 | 14 | 3 | 1 | 0 | 0 | 4.073046 | 0 | 5.587532 | 5.991078 | 29.50566 | 21.93412 |  | -1.367043e-05 | [11 empty] | 25.76824 | 0.1115268 | 25 | 0 | 25.64709 | 0.1606256
15215 | 2021/06/11 05:43:37 | 156959.6188 | 290.0007 | 1 | 14 | 3 | 1 | 0 | 0 | 4.073215 | 0 | 5.587532 | 5.991078 | 29.50566 | 21.93412 |  | -9.246391e-06 | [11 empty] | 25.72202 | 0.09412885 | 25 | 0 | 25.7007 | 0.09864271
15216 | 2021/06/11 05:43:47 | 156969.6183 | 300.0002 | 1 | 14 | 3 | 1 | 0 | 0 | 4.072918 | 0 | 5.587532 | 5.991078 | 29.50566 | 21.93412 |  | 2.599881e-05 | [11 empty] | 25.50265 | -0.08148313 | 25 | 0 | 25.54552 | -0.03914416
15217 | 2021/06/11 05:43:47 | 156969.6196 | 300.0015 | 1 | 14 | 3 | 1 | 0 | 0 | 4.072918 | 0 | 5.587532 | 5.991078 | 29.50566 | 21.93412 |  | 2.599881e-05 | 0.02420349 | 0 | 0 | [8 empty] | 25.50265 | -0.08148313 | 25 | 0 | 25.54552 | -0.03914416
15218 | 2021/06/11 05:43:47 | 156969.7584 | 0.1018 | 1 | 15 | 3 | 1 | 0 | -18.16341 | 3.696993 | -67.15 | 5.587532 | 5.991525 | 29.50566 | 21.93578 |  | -0.06485438 |  | 0.001144008 | 874.1198 | [8 empty] | 25.50265 | -0.08148313 | 25 | 0 | 25.54552 | -0.03914416
15219 | 2021/06/11 05:43:47 | 156969.8576 | 0.201 | 1 | 15 | 3 | 1 | 0 | -18.16679 | 3.679148 | -66.83831 | 5.587532 | 5.992025 | 29.50566 | 21.93763 | [13 empty] | 25.50265 | -0.08148313 | 25 | 0 | 25.54552 | -0.03914416
15220 | 2021/06/11 05:43:47 | 156969.9567 | 0.3001 | 1 | 15 | 3 | 1 | 0 | -18.16774 | 3.672166 | -66.71496 | 5.587532 | 5.992526 | 29.50566 | 21.93947 | [13 empty] | 25.31146 | -0.08148313 | 25 | 0 | 25.21161 | -0.03914416
15221 | 2021/06/11 05:43:47 | 156970.0575 | 0.4009 | 1 | 15 | 3 | 1 | 0 | -18.16838 | 3.666571 | -66.61566 | 5.587532 | 5.993033 | 29.50566 | 21.94133 | [13 empty] | 25.31146 | -0.08148313 | 25 | 0 | 25.21161 | -0.03914416
15222 | 2021/06/11 05:43:47 | 156970.1576 | 0.501 | 1 | 15 | 3 | 1 | 0 | -18.16886 | 3.661794 | -66.53062 | 5.587532 | 5.993537 | 29.50566 | 21.94318 | [13 empty] | 25.31146 | -0.08148313 | 25 | 0 | 25.21161 | -0.03914416
15223 | 2021/06/11 05:43:48 | 156970.2569 | 0.6003 | 1 | 15 | 3 | 1 | 0 | -18.16914 | 3.657428 | -66.45232 | 5.587532 | 5.994037 | 29.50566 | 21.94501 |  | -0.0468133 |  | 0.106098 | 9.385162 | [8 empty] | 25.31146 | -0.08148313 | 25 | 0 | 25.21161 | -0.03914416
15224 | 2021/06/11 05:43:48 | 156970.3568 | 0.7002 | 1 | 15 | 3 | 1 | 0 | -18.16926 | 3.653863 | -66.38799 | 5.587532 | 5.99454 | 29.50566 | 21.94684 | [13 empty] | 25.31146 | -0.08148313 | 25 | 0 | 25.21161 | -0.03914416
15225 | 2021/06/11 05:43:48 | 156970.4568 | 0.8002 | 1 | 15 | 3 | 1 | 0 | -18.17006 | 3.650173 | -66.32386 | 5.587532 | 5.995044 | 29.50566 | 21.94868 | [13 empty] | 25.31146 | -0.08148313 | 25 | 0 | 25.21161 | -0.03914416
15226 | 2021/06/11 05:43:48 | 156970.5569 | 0.9003 | 1 | 15 | 3 | 1 | 0 | -18.16904 | 3.647188 | -66.2659 | 5.587532 | 5.995549 | 29.50566 | 21.95053 | [13 empty] | 25.31146 | -0.08148313 | 25 | 0 | 25.21161 | -0.03914416
15227 | 2021/06/11 05:43:48 | 156970.6577 | 1.0011 | 1 | 15 | 3 | 1 | 0 | -18.16616 | 3.644355 | -66.20394 | 5.587532 | 5.996057 | 29.50566 | 21.95238 | [13 empty] | 25.52405 | 0.006687641 | 25 | 0 | 25.18876 | -0.03914416
15228 | 2021/06/11 05:43:48 | 156970.7568 | 1.1002 | 1 | 15 | 3 | 1 | 0 | -18.16316 | 3.641814 | -66.14685 | 5.587532 | 5.996558 | 29.50566 | 21.9542 | [13 empty] | 25.52405 | 0.006687641 | 25 | 0 | 25.18876 | -0.1114863
15229 | 2021/06/11 05:43:48 | 156970.8567 | 1.2001 | 1 | 15 | 3 | 1 | 0 | -18.15985 | 3.639155 | -66.08651 | 5.587532 | 5.997061 | 29.50566 | 21.95604 | [13 empty] | 25.52405 | 0.006687641 | 25 | 0 | 25.18876 | -0.1114863
15230 | 2021/06/11 05:43:48 | 156970.9568 | 1.3002 | 1 | 15 | 3 | 1 | 0 | -18.15625 | 3.636547 | -66.02606 | 5.587532 | 5.997565 | 29.50566 | 21.95787 | [13 empty] | 25.52405 | 0.006687641 | 25 | 0 | 25.18876 | -0.1114863
15231 | 2021/06/11 05:43:48 | 156971.0576 | 1.401 | 1 | 15 | 3 | 1 | 0 | -18.15263 | 3.634377 | -65.9735 | 5.587532 | 5.998074 | 29.50566 | 21.95972 | [13 empty] | 25.52405 | 0.006687641 | 25 | 0 | 25.18876 | -0.1114863
15232 | 2021/06/11 05:43:48 | 156971.1569 | 1.5003 | 1 | 15 | 3 | 1 | 0 | -18.14878 | 3.631888 | -65.91434 | 5.587532 | 5.998575 | 29.50566 | 21.96154 | [13 empty] | 25.52405 | 0.006687641 | 25 | 0 | 25.18876 | -0.1114863
15233 | 2021/06/11 05:43:49 | 156971.2567 | 1.6001 | 1 | 15 | 3 | 1 | 0 | -18.14565 | 3.629821 | -65.86546 | 5.587532 | 5.999076 | 29.50566 | 21.96336 |  | -0.02271902 |  | 0.2254228 | 5.319717 | [8 empty] | 25.52405 | 0.006687641 | 25 | 0 | 25.18876 | -0.1114863
15234 | 2021/06/11 05:43:49 | 156971.3568 | 1.7002 | 1 | 15 | 3 | 1 | 0 | -18.14487 | 3.627776 | -65.82552 | 5.587532 | 5.99958 | 29.50566 | 21.96519 | [13 empty] | 25.82981 | 0.09555042 | 25 | 0 | 25.18876 | -0.1114863
15235 | 2021/06/11 05:43:49 | 156971.4575 | 1.8009 | 1 | 15 | 3 | 1 | 0 | -18.14453 | 3.625489 | -65.78279 | 5.587532 | 6.000086 | 29.50566 | 21.96702 | [13 empty] | 25.82981 | 0.09555042 | 25 | 0 | 25.54467 | 0.1112211
15236 | 2021/06/11 05:43:49 | 156971.5569 | 1.9003 | 1 | 15 | 3 | 1 | 0 | -18.14476 | 3.623702 | -65.7512 | 5.587532 | 6.000587 | 29.50566 | 21.96884 | [13 empty] | 25.82981 | 0.09555042 | 25 | 0 | 25.54467 | 0.1112211
15237 | 2021/06/11 05:43:49 | 156971.6568 | 2.0002 | 1 | 15 | 3 | 1 | 0 | -18.14523 | 3.62137 | -65.71059 | 5.587532 | 6.001091 | 29.50566 | 21.97066 | [13 empty] | 25.82981 | 0.09555042 | 25 | 0 | 25.54467 | 0.1112211
15238 | 2021/06/11 05:43:49 | 156971.757 | 2.1004 | 1 | 15 | 3 | 1 | 0 | -18.1464 | 3.619615 | -65.68298 | 5.587532 | 6.001595 | 29.50566 | 21.97249 | [13 empty] | 25.82981 | 0.09555042 | 25 | 0 | 25.54467 | 0.1112211
15239 | 2021/06/11 05:43:49 | 156971.8568 | 2.2002 | 1 | 15 | 3 | 1 | 0 | -18.14783 | 3.61779 | -65.65504 | 5.587532 | 6.002099 | 29.50566 | 21.97431 | [13 empty] | 25.82981 | 0.09555042 | 25 | 0 | 25.54467 | 0.1112211
15240 | 2021/06/11 05:43:49 | 156971.9576 | 2.301 | 1 | 15 | 3 | 1 | 0 | -18.14924 | 3.616172 | -65.63077 | 5.587532 | 6.002606 | 29.50566 | 21.97615 | [13 empty] | 25.82981 | 0.09555042 | 25 | 0 | 25.54467 | 0.1112211
15241 | 2021/06/11 05:43:49 | 156972.0575 | 2.4009 | 1 | 15 | 3 | 1 | 0 | -18.15065 | 3.614541 | -65.60627 | 5.587532 | 6.003109 | 29.50566 | 21.97797 | [13 empty] | 25.80983 | 0.09555042 | 25 | 0 | 25.54467 | 0.1112211
15242 | 2021/06/11 05:43:49 | 156972.1576 | 2.501 | 1 | 15 | 3 | 1 | 0 | -18.15154 | 3.612831 | -65.57845 | 5.587532 | 6.003613 | 29.50566 | 21.97979 | [13 empty] | 25.80983 | 0.09555042 | 25 | 0 | 25.71008 | 0.1112211
15243 | 2021/06/11 05:43:50 | 156972.2569 | 2.6003 | 1 | 15 | 3 | 1 | 0 | -18.15234 | 3.611423 | -65.55578 | 5.587532 | 6.004112 | 29.50566 | 21.98159 |  | -0.01643127 |  | 0.295382 | 3.993908 | [8 empty] | 25.80983 | 0.09555042 | 25 | 0 | 25.71008 | 0.1112211
15244 | 2021/06/11 05:43:50 | 156972.3568 | 2.7002 | 1 | 15 | 3 | 1 | 0 | -18.15276 | 3.609796 | -65.52776 | 5.587532 | 6.004615 | 29.50566 | 21.9834 | [13 empty] | 25.80983 | 0.09555042 | 25 | 0 | 25.71008 | 0.1112211
15245 | 2021/06/11 05:43:50 | 156972.4567 | 2.8001 | 1 | 15 | 3 | 1 | 0 | -18.15305 | 3.608223 | -65.50025 | 5.587532 | 6.005115 | 29.50566 | 21.98521 | [13 empty] | 25.80983 | 0.09555042 | 25 | 0 | 25.71008 | 0.1112211
15246 | 2021/06/11 05:43:50 | 156972.5569 | 2.9003 | 1 | 15 | 3 | 1 | 0 | -18.15293 | 3.606774 | -65.47352 | 5.587532 | 6.005622 | 29.50566 | 21.98704 | [13 empty] | 25.80983 | 0.09555042 | 25 | 0 | 25.71008 | 0.1112211
15247 | 2021/06/11 05:43:50 | 156972.6567 | 3.0001 | 1 | 15 | 3 | 1 | 0 | -18.15289 | 3.605198 | -65.44476 | 5.587532 | 6.006124 | 29.50566 | 21.98885 | [13 empty] | 25.80983 | 0.09555042 | 25 | 0 | 25.71008 | 0.1112211
15248 | 2021/06/11 05:43:50 | 156972.7569 | 3.1003 | 1 | 15 | 3 | 1 | 0 | -18.15287 | 3.604033 | -65.42354 | 5.587532 | 6.006629 | 29.50566 | 21.99067 | [13 empty] | 25.80983 | 0.09555042 | 25 | 0 | 25.71008 | 0.1112211
15249 | 2021/06/11 05:43:50 | 156972.8568 | 3.2002 | 1 | 15 | 3 | 1 | 0 | -18.15284 | 3.602594 | -65.39731 | 5.587532 | 6.007133 | 29.50566 | 21.99249 | [13 empty] | 25.546 | -0.08869052 | 25 | 0 | 25.35345 | -0.05975425
15250 | 2021/06/11 05:43:50 | 156972.9567 | 3.3001 | 1 | 15 | 3 | 1 | 0 | -18.15295 | 3.601102 | -65.37062 | 5.587532 | 6.007636 | 29.50566 | 21.9943 | [13 empty] | 25.546 | -0.08869052 | 25 | 0 | 25.35345 | -0.05975425
15251 | 2021/06/11 05:43:50 | 156973.0568 | 3.4002 | 1 | 15 | 3 | 1 | 0 | -18.15295 | 3.599867 | -65.34821 | 5.587532 | 6.00814 | 29.50566 | 21.99611 | [13 empty] | 25.546 | -0.08869052 | 25 | 0 | 25.35345 | -0.05975425
15252 | 2021/06/11 05:43:50 | 156973.1569 | 3.5003 | 1 | 15 | 3 | 1 | 0 | -18.15293 | 3.598365 | -65.32087 | 5.587532 | 6.008644 | 29.50566 | 21.99793 | [13 empty] | 25.546 | -0.08869052 | 25 | 0 | 25.35345 | -0.05975425
15253 | 2021/06/11 05:43:51 | 156973.2576 | 3.601 | 1 | 15 | 3 | 1 | 0 | -18.15288 | 3.597168 | -65.29896 | 5.587532 | 6.009151 | 29.50566 | 21.99975 |  | -0.01260768 |  | 0.3605669 | 2.842532 | [8 empty] | 25.546 | -0.08869052 | 25 | 0 | 25.35345 | -0.05975425
15254 | 2021/06/11 05:43:51 | 156973.3568 | 3.7002 | 1 | 15 | 3 | 1 | 0 | -18.15299 | 3.595718 | -65.27303 | 5.587532 | 6.009652 | 29.50566 | 22.00155 | [13 empty] | 25.546 | -0.08869052 | 25 | 0 | 25.35345 | -0.05975425
15255 | 2021/06/11 05:43:51 | 156973.4566 | 3.8 | 1 | 15 | 3 | 1 | 0 | -18.15295 | 3.594676 | -65.25397 | 5.587532 | 6.010149 | 29.50566 | 22.00334 | [13 empty] | 25.546 | -0.08869052 | 25 | 0 | 25.35345 | -0.05975425
15256 | 2021/06/11 05:43:51 | 156973.5566 | 3.9 | 1 | 15 | 3 | 1 | 0 | -18.15307 | 3.593652 | -65.23582 | 5.587532 | 6.010653 | 29.50566 | 22.00515 | [13 empty] | 25.52298 | -0.007194877 | 25 | 0 | 25.06633 | -0.08972645
15257 | 2021/06/11 05:43:51 | 156973.6575 | 4.0009 | 1 | 15 | 3 | 1 | 0 | -18.15289 | 3.591997 | -65.20513 | 5.587532 | 6.011164 | 29.50566 | 22.00699 | [13 empty] | 25.52298 | -0.007194877 | 25 | 0 | 25.06633 | -0.08972645
15258 | 2021/06/11 05:43:51 | 156973.7568 | 4.1002 | 1 | 15 | 3 | 1 | 0 | -18.15287 | 3.591289 | -65.1922 | 5.587532 | 6.011665 | 29.50566 | 22.00879 | [13 empty] | 25.52298 | -0.007194877 | 25 | 0 | 25.06633 | -0.08972645
15259 | 2021/06/11 05:43:51 | 156973.8567 | 4.2001 | 1 | 15 | 3 | 1 | 0 | -18.15291 | 3.589831 | -65.16588 | 5.587532 | 6.012159 | 29.50566 | 22.01056 | [13 empty] | 25.52298 | -0.007194877 | 25 | 0 | 25.06633 | -0.08972645
15260 | 2021/06/11 05:43:51 | 156973.9568 | 4.3002 | 1 | 15 | 3 | 1 | 0 | -18.15301 | 3.588628 | -65.1444 | 5.587532 | 6.012671 | 29.50566 | 22.0124 | [13 empty] | 25.52298 | -0.007194877 | 25 | 0 | 25.06633 | -0.08972645
15261 | 2021/06/11 05:43:51 | 156974.0576 | 4.401 | 1 | 15 | 3 | 1 | 0 | -18.15297 | 3.587577 | -65.12518 | 5.587532 | 6.013178 | 29.50566 | 22.01422 | [13 empty] | 25.52298 | -0.007194877 | 25 | 0 | 25.06633 | -0.08972645
15262 | 2021/06/11 05:43:51 | 156974.1577 | 4.5011 | 1 | 15 | 3 | 1 | 0 | -18.15288 | 3.586401 | -65.10351 | 5.587532 | 6.013682 | 29.50566 | 22.01603 | [13 empty] | 25.52298 | -0.007194877 | 25 | 0 | 25.06633 | -0.08972645
15263 | 2021/06/11 05:43:52 | 156974.2577 | 4.6011 | 1 | 15 | 3 | 1 | 0 | -18.15274 | 3.585414 | -65.08509 | 5.587532 | 6.014186 | 29.50566 | 22.01783 |  | -0.0130376 |  | 0.4451429 | 2.430709 | [8 empty] | 25.9447 | -0.007194877 | 25 | 0 | 25.33149 | -0.08972645
15264 | 2021/06/11 05:43:52 | 156974.3568 | 4.7002 | 1 | 15 | 3 | 1 | 0 | -18.15265 | 3.584224 | -65.06316 | 5.587532 | 6.014684 | 29.50566 | 22.01962 | [13 empty] | 25.9447 | -0.007194877 | 25 | 0 | 25.33149 | -0.08972645
15265 | 2021/06/11 05:43:52 | 156974.4568 | 4.8002 | 1 | 15 | 3 | 1 | 0 | -18.15251 | 3.583015 | -65.04072 | 5.587532 | 6.015188 | 29.50566 | 22.02142 | [13 empty] | 25.9447 | -0.007194877 | 25 | 0 | 25.33149 | -0.08972645
15266 | 2021/06/11 05:43:52 | 156974.5567 | 4.9001 | 1 | 15 | 3 | 1 | 0 | -18.15234 | 3.5821 | -65.0235 | 5.587532 | 6.015687 | 29.50566 | 22.02321 | [13 empty] | 25.9447 | -0.007194877 | 25 | 0 | 25.33149 | -0.08972645
15267 | 2021/06/11 05:43:52 | 156974.6577 | 5.0011 | 1 | 15 | 3 | 1 | 0 | -18.15223 | 3.581026 | -65.00361 | 5.587532 | 6.0162 | 29.50566 | 22.02505 | [13 empty] | 25.9447 | -0.007194877 | 25 | 0 | 25.33149 | -0.08972645
15268 | 2021/06/11 05:43:52 | 156974.7568 | 5.1002 | 1 | 15 | 3 | 1 | 0 | -18.15208 | 3.579999 | -64.98443 | 5.587532 | 6.0167 | 29.50566 | 22.02684 | [13 empty] | 25.9447 | -0.007194877 | 25 | 0 | 25.33149 | -0.08972645
15269 | 2021/06/11 05:43:52 | 156974.8567 | 5.2001 | 1 | 15 | 3 | 1 | 0 | -18.15209 | 3.578983 | -64.96602 | 5.587532 | 6.017203 | 29.50566 | 22.02864 | [13 empty] | 25.9447 | -0.007194877 | 25 | 0 | 25.33149 | -0.08972645
15270 | 2021/06/11 05:43:52 | 156974.9567 | 5.3001 | 1 | 15 | 3 | 1 | 0 | -18.1523 | 3.577982 | -64.9486 | 5.587532 | 6.017703 | 29.50566 | 22.03043 | [13 empty] | 26.14788 | 0.1952827 | 25 | 0 | 25.69183 | 0.1954705
15271 | 2021/06/11 05:43:52 | 156975.0568 | 5.4002 | 1 | 15 | 3 | 1 | 0 | -18.15251 | 3.576858 | -64.92895 | 5.587532 | 6.01821 | 29.50566 | 22.03224 | [13 empty] | 26.14788 | 0.1952827 | 25 | 0 | 25.69183 | 0.1954705
15272 | 2021/06/11 05:43:52 | 156975.1568 | 5.5002 | 1 | 15 | 3 | 1 | 0 | -18.15279 | 3.575854 | -64.91173 | 5.587532 | 6.018713 | 29.50566 | 22.03404 | [13 empty] | 26.14788 | 0.1952827 | 25 | 0 | 25.69183 | 0.1954705
15273 | 2021/06/11 05:43:53 | 156975.2576 | 5.601 | 1 | 15 | 3 | 1 | 0 | -18.15301 | 3.574933 | -64.89579 | 5.587532 | 6.01922 | 29.50566 | 22.03586 |  | -0.01163957 |  | 0.4996212 | 2.105 | [8 empty] | 26.14788 | 0.1952827 | 25 | 0 | 25.69183 | 0.1954705
15274 | 2021/06/11 05:43:53 | 156975.3568 | 5.7002 | 1 | 15 | 3 | 1 | 0 | -18.15305 | 3.573748 | -64.87443 | 5.587532 | 6.01972 | 29.50566 | 22.03764 | [13 empty] | 26.14788 | 0.1952827 | 25 | 0 | 25.69183 | 0.1954705
15275 | 2021/06/11 05:43:53 | 156975.4575 | 5.8009 | 1 | 15 | 3 | 1 | 0 | -18.15327 | 3.57295 | -64.86073 | 5.587532 | 6.020227 | 29.50566 | 22.03945 | [13 empty] | 26.14788 | 0.1952827 | 25 | 0 | 25.69183 | 0.1954705
15276 | 2021/06/11 05:43:53 | 156975.5569 | 5.9003 | 1 | 15 | 3 | 1 | 0 | -18.1533 | 3.571941 | -64.84252 | 5.587532 | 6.020727 | 29.50566 | 22.04124 | [13 empty] | 26.14788 | 0.1952827 | 25 | 0 | 25.69183 | 0.1954705
15277 | 2021/06/11 05:43:53 | 156975.6568 | 6.0002 | 1 | 15 | 3 | 1 | 0 | -18.15337 | 3.57094 | -64.8246 | 5.587532 | 6.02123 | 29.50566 | 22.04304 | [13 empty] | 25.95411 | -0.06055355 | 25 | 0 | 25.69183 | 0.1954705
15278 | 2021/06/11 05:43:53 | 156975.7567 | 6.1001 | 1 | 15 | 3 | 1 | 0 | -18.15343 | 3.56994 | -64.80666 | 5.587532 | 6.02173 | 29.50566 | 22.04482 | [13 empty] | 25.95411 | -0.06055355 | 25 | 0 | 25.55494 | -0.04278004
15279 | 2021/06/11 05:43:53 | 156975.8569 | 6.2003 | 1 | 15 | 3 | 1 | 0 | -18.15327 | 3.568993 | -64.78889 | 5.587532 | 6.022237 | 29.50566 | 22.04663 | [13 empty] | 25.95411 | -0.06055355 | 25 | 0 | 25.55494 | -0.04278004
15280 | 2021/06/11 05:43:53 | 156975.9569 | 6.3003 | 1 | 15 | 3 | 1 | 0 | -18.15321 | 3.56807 | -64.77192 | 5.587532 | 6.022741 | 29.50566 | 22.04843 | [13 empty] | 25.95411 | -0.06055355 | 25 | 0 | 25.55494 | -0.04278004
15281 | 2021/06/11 05:43:53 | 156976.0567 | 6.4001 | 1 | 15 | 3 | 1 | 0 | -18.15321 | 3.567091 | -64.75415 | 5.587532 | 6.02324 | 29.50566 | 22.05021 | [13 empty] | 25.95411 | -0.06055355 | 25 | 0 | 25.55494 | -0.04278004
15282 | 2021/06/11 05:43:53 | 156976.1568 | 6.5002 | 1 | 15 | 3 | 1 | 0 | -18.15329 | 3.565967 | -64.73403 | 5.587532 | 6.023748 | 29.50566 | 22.05202 | [13 empty] | 25.95411 | -0.06055355 | 25 | 0 | 25.55494 | -0.04278004
15283 | 2021/06/11 05:43:54 | 156976.2575 | 6.6009 | 1 | 15 | 3 | 1 | 0 | -18.15331 | 3.565332 | -64.72258 | 5.587532 | 6.024254 | 29.50566 | 22.05383 |  | -0.009573165 |  | 0.4929775 | 1.955179 | [8 empty] | 25.95411 | -0.06055355 | 25 | 0 | 25.55494 | -0.04278004
15284 | 2021/06/11 05:43:54 | 156976.3575 | 6.7009 | 1 | 15 | 3 | 1 | 0 | -18.15322 | 3.564157 | -64.70093 | 5.587532 | 6.024759 | 29.50566 | 22.05562 | [13 empty] | 25.81784 | -0.06055355 | 25 | 0 | 25.55494 | -0.04278004
15285 | 2021/06/11 05:43:54 | 156976.4568 | 6.8002 | 1 | 15 | 3 | 1 | 0 | -18.15306 | 3.563537 | -64.6891 | 5.587532 | 6.025258 | 29.50566 | 22.0574 | [13 empty] | 25.81784 | -0.06055355 | 25 | 0 | 25.20447 | -0.04278004
15286 | 2021/06/11 05:43:54 | 156976.5569 | 6.9003 | 1 | 15 | 3 | 1 | 0 | -18.15314 | 3.562509 | -64.67072 | 5.587532 | 6.025762 | 29.50566 | 22.0592 | [13 empty] | 25.81784 | -0.06055355 | 25 | 0 | 25.20447 | -0.04278004
15287 | 2021/06/11 05:43:54 | 156976.6567 | 7.0001 | 1 | 15 | 3 | 1 | 0 | -18.15324 | 3.56149 | -64.65258 | 5.587532 | 6.026258 | 29.50566 | 22.06096 | [13 empty] | 25.81784 | -0.06055355 | 25 | 0 | 25.20447 | -0.04278004
15288 | 2021/06/11 05:43:54 | 156976.7577 | 7.1011 | 1 | 15 | 3 | 1 | 0 | -18.15325 | 3.560748 | -64.63915 | 5.587532 | 6.026774 | 29.50566 | 22.06281 | [13 empty] | 25.81784 | -0.06055355 | 25 | 0 | 25.20447 | -0.04278004
15289 | 2021/06/11 05:43:54 | 156976.8567 | 7.2001 | 1 | 15 | 3 | 1 | 0 | -18.15318 | 3.559791 | -64.62153 | 5.587532 | 6.027273 | 29.50566 | 22.06458 | [13 empty] | 25.81784 | -0.06055355 | 25 | 0 | 25.20447 | -0.04278004
15290 | 2021/06/11 05:43:54 | 156976.9568 | 7.3002 | 1 | 15 | 3 | 1 | 0 | -18.15303 | 3.559127 | -64.60894 | 5.587532 | 6.027777 | 29.50566 | 22.06638 | [13 empty] | 25.81784 | -0.06055355 | 25 | 0 | 25.20447 | -0.04278004
15291 | 2021/06/11 05:43:54 | 156977.0576 | 7.401 | 1 | 15 | 3 | 1 | 0 | -18.15302 | 3.558009 | -64.58861 | 5.587532 | 6.028285 | 29.50566 | 22.06818 | [13 empty] | 26.03194 | -0.06055355 | 25 | 0 | 25.20447 | -0.04278004
15292 | 2021/06/11 05:43:54 | 156977.1569 | 7.5003 | 1 | 15 | 3 | 1 | 0 | -18.15298 | 3.557327 | -64.57609 | 5.587532 | 6.028784 | 29.50566 | 22.06996 | [13 empty] | 26.03194 | 0.02432108 | 25 | 0 | 25.14767 | -0.127272
15293 | 2021/06/11 05:43:55 | 156977.2567 | 7.6001 | 1 | 15 | 3 | 1 | 0 | -18.15293 | 3.556399 | -64.55906 | 5.587532 | 6.029282 | 29.50566 | 22.07173 |  | -0.008858587 |  | 0.5426136 | 1.860506 | [8 empty] | 26.03194 | 0.02432108 | 25 | 0 | 25.14767 | -0.127272
15294 | 2021/06/11 05:43:55 | 156977.3567 | 7.7001 | 1 | 15 | 3 | 1 | 0 | -18.15272 | 3.555497 | -64.54194 | 5.587532 | 6.029785 | 29.50566 | 22.07351 | [13 empty] | 26.03194 | 0.02432108 | 25 | 0 | 25.14767 | -0.127272
15295 | 2021/06/11 05:43:55 | 156977.4568 | 7.8002 | 1 | 15 | 3 | 1 | 0 | -18.15285 | 3.554823 | -64.53017 | 5.587532 | 6.030293 | 29.50566 | 22.07532 | [13 empty] | 26.03194 | 0.02432108 | 25 | 0 | 25.14767 | -0.127272
15296 | 2021/06/11 05:43:55 | 156977.5568 | 7.9002 | 1 | 15 | 3 | 1 | 0 | -18.15278 | 3.553661 | -64.50883 | 5.587532 | 6.030795 | 29.50566 | 22.07711 | [13 empty] | 26.03194 | 0.02432108 | 25 | 0 | 25.14767 | -0.127272
15297 | 2021/06/11 05:43:55 | 156977.6568 | 8.0002 | 1 | 15 | 3 | 1 | 0 | -18.1527 | 3.553017 | -64.49685 | 5.587532 | 6.0313 | 29.50566 | 22.0789 | [13 empty] | 26.03194 | 0.02432108 | 25 | 0 | 25.14767 | -0.127272
15298 | 2021/06/11 05:43:55 | 156977.7575 | 8.1009 | 1 | 15 | 3 | 1 | 0 | -18.1527 | 3.552328 | -64.48434 | 5.587532 | 6.031806 | 29.50566 | 22.0807 | [13 empty] | 26.03194 | 0.02432108 | 25 | 0 | 25.14767 | -0.127272
15299 | 2021/06/11 05:43:55 | 156977.8567 | 8.2001 | 1 | 15 | 3 | 1 | 0 | -18.15264 | 3.551355 | -64.46647 | 5.587532 | 6.032304 | 29.50566 | 22.08247 | [13 empty] | 26.38268 | 0.1096052 | 25 | 0 | 25.49193 | 0.107581
15300 | 2021/06/11 05:43:55 | 156977.9568 | 8.3002 | 1 | 15 | 3 | 1 | 0 | -18.15257 | 3.550866 | -64.45734 | 5.587532 | 6.032811 | 29.50566 | 22.08427 | [13 empty] | 26.38268 | 0.1096052 | 25 | 0 | 25.49193 | 0.107581
15301 | 2021/06/11 05:43:55 | 156978.0576 | 8.401 | 1 | 15 | 3 | 1 | 0 | -18.1528 | 3.549495 | -64.43327 | 5.587532 | 6.033318 | 29.50566 | 22.08607 | [13 empty] | 26.38268 | 0.1096052 | 25 | 0 | 25.49193 | 0.107581
15302 | 2021/06/11 05:43:55 | 156978.1567 | 8.5001 | 1 | 15 | 3 | 1 | 0 | -18.1528 | 3.548915 | -64.42274 | 5.587532 | 6.033813 | 29.50566 | 22.08783 | [13 empty] | 26.38268 | 0.1096052 | 25 | 0 | 25.49193 | 0.107581
15303 | 2021/06/11 05:43:56 | 156978.2567 | 8.6001 | 1 | 15 | 3 | 1 | 0 | -18.1527 | 3.548203 | -64.40946 | 5.587532 | 6.03432 | 29.50566 | 22.08963 |  | -0.008225339 |  | 0.6095049 | 1.636024 | [8 empty] | 26.38268 | 0.1096052 | 25 | 0 | 25.49193 | 0.107581
15304 | 2021/06/11 05:43:56 | 156978.3569 | 8.7003 | 1 | 15 | 3 | 1 | 0 | -18.15278 | 3.547288 | -64.39314 | 5.587532 | 6.034825 | 29.50566 | 22.09142 | [13 empty] | 26.38268 | 0.1096052 | 25 | 0 | 25.49193 | 0.107581
15305 | 2021/06/11 05:43:56 | 156978.4575 | 8.8009 | 1 | 15 | 3 | 1 | 0 | -18.15273 | 3.546764 | -64.38345 | 5.587532 | 6.035331 | 29.50566 | 22.09321 | [13 empty] | 26.38268 | 0.1096052 | 25 | 0 | 25.49193 | 0.107581
15306 | 2021/06/11 05:43:56 | 156978.5569 | 8.9003 | 1 | 15 | 3 | 1 | 0 | -18.1527 | 3.54563 | -64.36276 | 5.587532 | 6.035832 | 29.50566 | 22.09499 | [13 empty] | 26.45325 | 0.1096052 | 25 | 0 | 25.69812 | 0.107581
15307 | 2021/06/11 05:43:56 | 156978.6569 | 9.0003 | 1 | 15 | 3 | 1 | 0 | -18.15269 | 3.545021 | -64.35167 | 5.587532 | 6.036336 | 29.50566 | 22.09677 | [13 empty] | 26.45325 | 0.1096052 | 25 | 0 | 25.69812 | 0.107581
15308 | 2021/06/11 05:43:56 | 156978.7569 | 9.1003 | 1 | 15 | 3 | 1 | 0 | -18.15257 | 3.544247 | -64.33719 | 5.587532 | 6.036839 | 29.50566 | 22.09856 | [13 empty] | 26.45325 | 0.1096052 | 25 | 0 | 25.69812 | 0.107581
15309 | 2021/06/11 05:43:56 | 156978.8567 | 9.2001 | 1 | 15 | 3 | 1 | 0 | -18.15242 | 3.543497 | -64.32305 | 5.587532 | 6.037342 | 29.50566 | 22.10034 | [13 empty] | 26.45325 | 0.1096052 | 25 | 0 | 25.69812 | 0.107581
15310 | 2021/06/11 05:43:56 | 156978.9577 | 9.3011 | 1 | 15 | 3 | 1 | 0 | -18.15247 | 3.542809 | -64.31073 | 5.587532 | 6.03785 | 29.50566 | 22.10214 | [13 empty] | 26.45325 | 0.1096052 | 25 | 0 | 25.69812 | 0.107581
15311 | 2021/06/11 05:43:56 | 156979.0575 | 9.4009 | 1 | 15 | 3 | 1 | 0 | -18.15249 | 3.541883 | -64.294 | 5.587532 | 6.038353 | 29.50566 | 22.10392 | [13 empty] | 26.45325 | 0.1096052 | 25 | 0 | 25.69812 | 0.107581
15312 | 2021/06/11 05:43:56 | 156979.1576 | 9.501 | 1 | 15 | 3 | 1 | 0 | -18.15242 | 3.541304 | -64.28324 | 5.587532 | 6.038858 | 29.50566 | 22.10571 | [13 empty] | 26.45325 | 0.1096052 | 25 | 0 | 25.69812 | 0.107581
15313 | 2021/06/11 05:43:57 | 156979.2578 | 9.6012 | 1 | 15 | 3 | 1 | 0 | -18.1524 | 3.540348 | -64.26581 | 5.587532 | 6.039361 | 29.50566 | 22.10749 |  | -0.007760518 |  | 0.6474395 | [9 empty] | 26.29261 | -0.02814412 | 25 | 0 | 25.38742 | -0.03265679
15314 | 2021/06/11 05:43:57 | 156979.3568 | 9.7002 | 1 | 15 | 3 | 1 | 0 | -18.1525 | 3.53962 | -64.25295205 | 5.587532 | 6.039857 | 29.50566 | 22.10925 | [13 empty] | 26.29261 | -0.02814412 | 25 | 0 | 25.38742 | -0.03265679
15315 | 2021/06/11 05:43:57 | 156979.4569 | 9.8003 | 1 | 15 | 3 | 1 | 0 | -18.15253 | 3.53898 | -64.24144 | 5.587532 | 6.040365 | 29.50566 | 22.11104 | [13 empty] | 26.29261 | -0.02814412 | 25 | 0 | 25.38742 | -0.03265679
15316 | 2021/06/11 05:43:57 | 156979.5569 | 9.9003 | 1 | 15 | 3 | 1 | 0 | -18.15272 | 3.538194 | -64.22784 | 5.587532 | 6.040869 | 29.50566 | 22.11283 | [13 empty] | 26.29261 | -0.02814412 | 25 | 0 | 25.38742 | -0.03265679
15317 | 2021/06/11 05:43:57 | 156979.6568 | 10.0002 | 1 | 15 | 3 | 1 | 0 | -18.15269 | 3.53764 | -64.21768 | 5.587532 | 6.041372 | 29.50566 | 22.11461 | [13 empty] | 26.29261 | -0.02814412 | 25 | 0 | 25.38742 | -0.03265679
15318 | 2021/06/11 05:43:57 | 156979.6583 | 10.0017 | 1 | 15 | 3 | 1 | 0 | -18.15269 | 3.53764 | -64.21768 | 5.587532 | 6.041379 | 29.50566 | 22.11464 |  | -0.008128088 | 0.02420349 | 0.6592628 | 1.524826 | [8 empty] | 26.29261 | -0.02814412 | 25 | 0 | 25.38742 | -0.03265679
15319 | 2021/06/11 05:43:57 | 156980.196 | 0.5009 | 1 | 16 | 3 | 1 | 0 | 0 | 3.93027 | 0 | 5.587532 | 6.0414 | 29.50566 | 22.11471 |  | 0.03874785 | [11 empty] | 26.2721 | -0.006409287 | 25 | 0 | 25.12422 | -0.08225203
15320 | 2021/06/11 05:43:58 | 156980.6953 | 1.0002 | 1 | 16 | 3 | 1 | 0 | 0 | 3.942581 | 0 | 5.587532 | 6.0414 | 29.50566 | 22.11471 |  | 0.02332509 | [11 empty] | 26.64313 | -0.006409287 | 25 | 0 | 25.32491 | -0.08225203
15321 | 2021/06/11 05:43:58 | 156981.1952 | 1.5001 | 1 | 16 | 3 | 1 | 0 | 0 | 3.950972 | 0 | 5.587532 | 6.0414 | 29.50566 | 22.11471 | [13 empty] | 26.64313 | -0.006409287 | 25 | 0 | 25.32491 | -0.08225203
15322 | 2021/06/11 05:43:59 | 156981.6951 | 2 | 1 | 16 | 3 | 1 | 0 | 0 | 3.957518 | 0 | 5.587532 | 6.0414 | 29.50566 | 22.11471 |  | 0.01271629 | [11 empty] | 26.91346 | 0.2004242 | 25 | 0 | 25.63165 | 0.1585722
15323 | 2021/06/11 05:43:59 | 156982.1951 | 2.5 | 1 | 16 | 3 | 1 | 0 | 0 | 3.962979 | 0 | 5.587532 | 6.0414 | 29.50566 | 22.11471 | [13 empty] | 26.72995 | -0.05734801 | 25 | 0 | 25.5689 | -0.01960814
15324 | 2021/06/11 05:44:00 | 156982.6952 | 3.0001 | 1 | 16 | 3 | 1 | 0 | 0 | 3.967363 | 0 | 5.587532 | 6.0414 | 29.50566 | 22.11471 |  | 0.01081899 | [11 empty] | 26.72995 | -0.05734801 | 25 | 0 | 25.5689 | -0.01960814
15325 | 2021/06/11 05:44:00 | 156983.1951 | 3.5 | 1 | 16 | 3 | 1 | 0 | 0 | 3.971332 | 0 | 5.587532 | 6.0414 | 29.50566 | 22.11471 | [13 empty] | 26.55031 | -0.05734801 | 25 | 0 | 25.26752 | -0.01960814
15326 | 2021/06/11 05:44:01 | 156983.6952 | 4.0001 | 1 | 16 | 3 | 1 | 0 | 0 | 3.974831 | 0 | 5.587532 | 6.0414 | 29.50566 | 22.11471 |  | 0.007706029 | [11 empty] | 26.68044 | -0.01547098 | 25 | 0 | 25.12681 | -0.1381552
15327 | 2021/06/11 05:44:01 | 156984.196 | 4.5009 | 1 | 16 | 3 | 1 | 0 | 0 | 3.977986 | 0 | 5.587532 | 6.0414 | 29.50566 | 22.11471 | [13 empty] | 26.99029 | -0.01547098 | 25 | 0 | 25.12681 | -0.1381552
15328 | 2021/06/11 05:44:02 | 156984.6951 | 5 | 1 | 16 | 3 | 1 | 0 | 0 | 3.980736 | 0 | 5.587532 | 6.0414 | 29.50566 | 22.11471 |  | 0.006006151 | [11 empty] | 26.99029 | 0.09682655 | 25 | 0 | 25.48047 | 0.1105195
15329 | 2021/06/11 05:44:02 | 156985.196 | 5.5009 | 1 | 16 | 3 | 1 | 0 | 0 | 3.983197 | 0 | 5.587532 | 6.0414 | 29.50566 | 22.11471 | [13 empty] | 27.00591 | 0.09682655 | 25 | 0 | 25.70295 | 0.1105195
15330 | 2021/06/11 05:44:03 | 156985.6953 | 6.0002 | 1 | 16 | 3 | 1 | 0 | 0 | 3.985441 | 0 | 5.587532 | 6.0414 | 29.50566 | 22.11471 |  | 0.005415361 | [11 empty] | 26.71461 | -0.08614779 | 25 | 0 | 25.38233 | -0.03066957
15331 | 2021/06/11 05:44:03 | 156986.1953 | 6.5002 | 1 | 16 | 3 | 1 | 0 | 0 | 3.987478 | 0 | 5.587532 | 6.0414 | 29.50566 | 22.11471 | [13 empty] | 26.71461 | -0.08614779 | 25 | 0 | 25.38233 | -0.03066957
15332 | 2021/06/11 05:44:04 | 156986.6954 | 7.0003 | 1 | 16 | 3 | 1 | 0 | 0 | 3.989639 | 0 | 5.587532 | 6.0414 | 29.50566 | 22.11471 |  | 0.004982619 | [11 empty] | 26.71086 | -0.001174212 | 25 | 0 | 25.13591 | -0.07700622
15333 | 2021/06/11 05:44:04 | 156987.1955 | 7.5004 | 1 | 16 | 3 | 1 | 0 | 0 | 3.991456 | 0 | 5.587532 | 6.0414 | 29.50566 | 22.11471 | [13 empty] | 27.02326 | -0.001174212 | 25 | 0 | 25.31378 | -0.07700622
15334 | 2021/06/11 05:44:05 | 156987.6953 | 8.0002 | 1 | 16 | 3 | 1 | 0 | 0 | 3.99298 | 0 | 5.587532 | 6.0414 | 29.50566 | 22.11471 |  | 0.003492623 | [11 empty] | 27.02326 | -0.001174212 | 25 | 0 | 25.31378 | -0.07700622
15335 | 2021/06/11 05:44:05 | 156988.1953 | 8.5002 | 1 | 16 | 3 | 1 | 0 | 0 | 3.994767 | 0 | 5.587532 | 6.0414 | 29.50566 | 22.11471 | [13 empty] | 27.20982 | 0.1559275 | 25 | 0 | 25.62939 | 0.1542151
15336 | 2021/06/11 05:44:06 | 156988.6962 | 9.0011 | 1 | 16 | 3 | 1 | 0 | 0 | 3.996005 | 0 | 5.587532 | 6.0414 | 29.50566 | 22.11471 |  | 0.00303288 | [11 empty] | 26.92886 | -0.08780181 | 25 | 0 | 25.52585 | -0.03235698
15337 | 2021/06/11 05:44:06 | 156989.1952 | 9.5001 | 1 | 16 | 3 | 1 | 0 | 0 | 3.997524 | 0 | 5.587532 | 6.0414 | 29.50566 | 22.11471 | [13 empty] | 26.92886 | -0.08780181 | 25 | 0 | 25.52585 | -0.03235698
15338 | 2021/06/11 05:44:07 | 156989.6954 | 10.0003 | 1 | 16 | 3 | 1 | 0 | 0 | 3.998886 | 0 | 5.587532 | 6.0414 | 29.50566 | 22.11471 |  | 0.002820895 | [11 empty] | 26.75612 | -0.08780181 | 25 | 0 | 25.24556 | -0.03235698
15339 | 2021/06/11 05:44:07 | 156990.1962 | 10.5011 | 1 | 16 | 3 | 1 | 0 | 0 | 4.000101 | 0 | 5.587532 | 6.0414 | 29.50566 | 22.11471 | [13 empty] | 26.89783 | -0.009694695 | 25 | 0 | 25.17363 | -0.1100683
15340 | 2021/06/11 05:44:08 | 156990.6961 | 11.001 | 1 | 16 | 3 | 1 | 0 | 0 | 4.001243 | 0 | 5.587532 | 6.0414 | 29.50566 | 22.11471 |  | 0.002530624 | [11 empty] | 27.22628 | 0.1026404 | 25 | 0 | 25.489 | 0.0985533
15341 | 2021/06/11 05:44:08 | 156991.1954 | 11.5003 | 1 | 16 | 3 | 1 | 0 | 0 | 4.002389 | 0 | 5.587532 | 6.0414 | 29.50566 | 22.11471 | [13 empty] | 27.22628 | 0.1026404 | 25 | 0 | 25.489 | 0.0985533
15342 | 2021/06/11 05:44:09 | 156991.6953 | 12.0002 | 1 | 16 | 3 | 1 | 0 | 0 | 4.003277 | 0 | 5.587532 | 6.0414 | 29.50566 | 22.11471 |  | 0.002535775 | [11 empty] | 27.14843 | 0.1026404 | 25 | 0 | 25.63198 | 0.0985533
15343 | 2021/06/11 05:44:09 | 156992.1953 | 12.5002 | 1 | 16 | 3 | 1 | 0 | 0 | 4.004466 | 0 | 5.587532 | 6.0414 | 29.50566 | 22.11471 | [13 empty] | 26.86054 | -0.1142937 | 25 | 0 | 25.40026 | -0.02773285
15344 | 2021/06/11 05:44:10 | 156992.6961 | 13.001 | 1 | 16 | 3 | 1 | 0 | 0 | 4.005533 | 0 | 5.587532 | 6.0414 | 29.50566 | 22.11471 |  | 0.002170317 | [11 empty] | 26.86054 | -0.1142937 | 25 | 0 | 25.40026 | -0.02773285
15345 | 2021/06/11 05:44:10 | 156993.1954 | 13.5003 | 1 | 16 | 3 | 1 | 0 | 0 | 4.006433 | 0 | 5.587532 | 6.0414 | 29.50566 | 22.11471 | [13 empty] | 26.80537 | -0.01724303 | 25 | 0 | 25.08797 | -0.09759068
15346 | 2021/06/11 05:44:11 | 156993.6954 | 14.0003 | 1 | 16 | 3 | 1 | 0 | 0 | 4.007247 | 0 | 5.587532 | 6.0414 | 29.50566 | 22.11471 | [13 empty] | 27.14069 | -0.01724303 | 25 | 0 | 25.31748 | -0.09759068
15347 | 2021/06/11 05:44:11 | 156994.1952 | 14.5001 | 1 | 16 | 3 | 1 | 0 | 0 | 4.008061 | 0 | 5.587532 | 6.0414 | 29.50566 | 22.11471 | [13 empty] | 27.14069 | -0.01724303 | 25 | 0 | 25.31748 | -0.09759068
15348 | 2021/06/11 05:44:12 | 156994.6964 | 15.0013 | 1 | 16 | 3 | 1 | 0 | 0 | 4.008933 | 0 | 5.587532 | 6.0414 | 29.50566 | 22.11471 |  | 0.001842646 | [11 empty] | 27.29338 | 0.1525033 | 25 | 0 | 25.62053 | 0.1664239
15349 | 2021/06/11 05:44:12 | 156995.1955 | 15.5004 | 1 | 16 | 3 | 1 | 0 | 0 | 4.009876 | 0 | 5.587532 | 6.0414 | 29.50566 | 22.11471 | [13 empty] | 27.09521 | -0.06192744 | 25 | 0 | 25.57859 | -0.01310527
15350 | 2021/06/11 05:44:13 | 156995.6963 | 16.0012 | 1 | 16 | 3 | 1 | 0 | 0 | 4.010458 | 0 | 5.587532 | 6.0414 | 29.50566 | 22.11471 |  | 0.001603455 | [11 empty] | 26.85174 | -0.06192744 | 25 | 0 | 25.24157 | -0.01310527
15351 | 2021/06/11 05:44:13 | 156996.1954 | 16.5003 | 1 | 16 | 3 | 1 | 0 | 0 | 4.011363 | 0 | 5.587532 | 6.0414 | 29.50566 | 22.11471 | [13 empty] | 26.85174 | -0.06192744 | 25 | 0 | 25.24157 | -0.01310527
15352 | 2021/06/11 05:44:14 | 156996.6954 | 17.0003 | 1 | 16 | 3 | 1 | 0 | 0 | 4.011949 | 0 | 5.587532 | 6.0414 | 29.50566 | 22.11471 |  | 0.001575781 | [11 empty] | 26.91519 | -0.05625606 | 25 | 0 | 25.11253 | -0.1456439
15353 | 2021/06/11 05:44:14 | 156997.1954 | 17.5003 | 1 | 16 | 3 | 1 | 0 | 0 | 4.012827 | 0 | 5.587532 | 6.0414 | 29.50566 | 22.11471 | [13 empty] | 27.26838 | 0.1103711 | 25 | 0 | 25.42425 | 0.09741247
15354 | 2021/06/11 05:44:15 | 156997.6962 | 18.0011 | 1 | 16 | 3 | 1 | 0 | 0 | 4.013547 | 0 | 5.587532 | 6.0414 | 29.50566 | 22.11471 |  | 0.001387225 | [11 empty] | 27.26838 | 0.1103711 | 25 | 0 | 25.42425 | 0.09741247
15355 | 2021/06/11 05:44:15 | 156998.1954 | 18.5003 | 1 | 16 | 3 | 1 | 0 | 0 | 4.014157 | 0 | 5.587532 | 6.0414 | 29.50566 | 22.11471 | [13 empty] | 27.26753 | 0.1103711 | 25 | 0 | 25.68016 | 0.09741247
15356 | 2021/06/11 05:44:16 | 156998.6954 | 19.0003 | 1 | 16 | 3 | 1 | 0 | 0 | 4.014785 | 0 | 5.587532 | 6.0414 | 29.50566 | 22.11471 | [13 empty] | 26.9226 | -0.1080549 | 25 | 0 | 25.40543 | -0.005879402
15357 | 2021/06/11 05:44:16 | 156999.1953 | 19.5002 | 1 | 16 | 3 | 1 | 0 | 0 | 4.015395 | 0 | 5.587532 | 6.0414 | 29.50566 | 22.11471 | [13 empty] | 26.9226 | -0.1080549 | 25 | 0 | 25.40543 | -0.005879402
15358 | 2021/06/11 05:44:17 | 156999.6954 | 20.0003 | 1 | 16 | 3 | 1 | 0 | 0 | 4.016068 | 0 | 5.587532 | 6.0414 | 29.50566 | 22.11471 |  | 0.001335667 | [11 empty] | 26.85486 | -0.02116859 | 25 | 0 | 25.12336 | -0.08814692
15359 | 2021/06/11 05:44:17 | 157000.1954 | 20.5003 | 1 | 16 | 3 | 1 | 0 | 0 | 4.016704 | 0 | 5.587532 | 6.0414 | 29.50566 | 22.11471 | [13 empty] | 27.10489 | -0.02116859 | 25 | 0 | 25.21731 | -0.08814692
15360 | 2021/06/11 05:44:18 | 157000.6962 | 21.0011 | 1 | 16 | 3 | 1 | 0 | 0 | 4.017154 | 0 | 5.587532 | 6.0414 | 29.50566 | 22.11471 |  | 0.001265956 | [11 empty] | 27.33204 | 0.1491171 | 25 | 0 | 25.62367 | 0.1563448
15361 | 2021/06/11 05:44:18 | 157001.1962 | 21.5011 | 1 | 16 | 3 | 1 | 0 | 0 | 4.017689 | 0 | 5.587532 | 6.0414 | 29.50566 | 22.11471 | [13 empty] | 27.33204 | 0.1491171 | 25 | 0 | 25.62367 | 0.1563448
15362 | 2021/06/11 05:44:19 | 157001.6963 | 22.0012 | 1 | 16 | 3 | 1 | 0 | 0 | 4.018435 | 0 | 5.587532 | 6.0414 | 29.50566 | 22.11471 | [13 empty] | 27.17138 | -0.0502044 | 25 | 0 | 25.64075 | 0.005337
15363 | 2021/06/11 05:44:19 | 157002.1955 | 22.5004 | 1 | 16 | 3 | 1 | 0 | 0 | 4.018985 | 0 | 5.587532 | 6.0414 | 29.50566 | 22.11471 | [13 empty] | 26.81248 | -0.0502044 | 25 | 0 | 25.2236 | 0.005337
15364 | 2021/06/11 05:44:20 | 157002.6955 | 23.0004 | 1 | 16 | 3 | 1 | 0 | 0 | 4.01944 | 0 | 5.587532 | 6.0414 | 29.50566 | 22.11471 |  | 0.001174443 | [11 empty] | 26.81248 | -0.0502044 | 25 | 0 | 25.2236 | 0.005337
15365 | 2021/06/11 05:44:20 | 157003.1954 | 23.5003 | 1 | 16 | 3 | 1 | 0 | 0 | 4.019947 | 0 | 5.587532 | 6.0414 | 29.50566 | 22.11471 | [13 empty] | 26.93115 | -0.07507324 | 25 | 0 | 25.10713 | -0.1667553
15366 | 2021/06/11 05:44:21 | 157003.6955 | 24.0004 | 1 | 16 | 3 | 1 | 0 | 0 | 4.020457 | 0 | 5.587532 | 6.0414 | 29.50566 | 22.11471 | [13 empty] | 27.28712 | 0.1112425 | 25 | 0 | 25.4716 | 0.1138973
15367 | 2021/06/11 05:44:21 | 157004.1962 | 24.5011 | 1 | 16 | 3 | 1 | 0 | 0 | 4.020843 | 0 | 5.587532 | 6.0414 | 29.50566 | 22.11471 | [13 empty] | 27.28712 | 0.1112425 | 25 | 0 | 25.4716 | 0.1138973
15368 | 2021/06/11 05:44:22 | 157004.6954 | 25.0003 | 1 | 16 | 3 | 1 | 0 | 0 | 4.021348 | 0 | 5.587532 | 6.0414 | 29.50566 | 22.11471 |  | 0.0008452423 | [11 empty] | 27.23568 | 0.1112425 | 25 | 0 | 25.6696 | 0.1138973
15369 | 2021/06/11 05:44:22 | 157005.1954 | 25.5003 | 1 | 16 | 3 | 1 | 0 | 0 | 4.021841 | 0 | 5.587532 | 6.0414 | 29.50566 | 22.11471 | [13 empty] | 26.87196 | -0.1297379 | 25 | 0 | 25.31896 | -0.047701
15370 | 2021/06/11 05:44:23 | 157005.6954 | 26.0003 | 1 | 16 | 3 | 1 | 0 | 0 | 4.022463 | 0 | 5.587532 | 6.0414 | 29.50566 | 22.11471 | [13 empty] | 26.88188 | 0.003098845 | 25 | 0 | 25.10765 | -0.047701
15371 | 2021/06/11 05:44:23 | 157006.1953 | 26.5002 | 1 | 16 | 3 | 1 | 0 | 0 | 4.022623 | 0 | 5.587532 | 6.0414 | 29.50566 | 22.11471 | [13 empty] | 26.88188 | 0.003098845 | 25 | 0 | 25.10765 | -0.06603241
15372 | 2021/06/11 05:44:24 | 157006.6954 | 27.0003 | 1 | 16 | 3 | 1 | 0 | 0 | 4.023216 | 0 | 5.587532 | 6.0414 | 29.50566 | 22.11471 |  | 0.0008683762 | [11 empty] | 27.16435 | 0.003098845 | 25 | 0 | 25.28413 | -0.06603241
15373 | 2021/06/11 05:44:24 | 157007.1955 | 27.5004 | 1 | 16 | 3 | 1 | 0 | 0 | 4.02358 | 0 | 5.587532 | 6.0414 | 29.50566 | 22.11471 | [13 empty] | 27.2866 | 0.1264751 | 25 | 0 | 25.62086 | 0.1603764
15374 | 2021/06/11 05:44:25 | 157007.6955 | 28.0004 | 1 | 16 | 3 | 1 | 0 | 0 | 4.023946 | 0 | 5.587532 | 6.0414 | 29.50566 | 22.11471 | [13 empty] | 27.2866 | 0.1264751 | 25 | 0 | 25.62086 | 0.1603764
15375 | 2021/06/11 05:44:25 | 157008.1962 | 28.5011 | 1 | 16 | 3 | 1 | 0 | 0 | 4.024428 | 0 | 5.587532 | 6.0414 | 29.50566 | 22.11471 | [13 empty] | 27.00278 | -0.08869469 | 25 | 0 | 25.47873 | -0.04441321
15376 | 2021/06/11 05:44:26 | 157008.6955 | 29.0004 | 1 | 16 | 3 | 1 | 0 | 0 | 4.024802 | 0 | 5.587532 | 6.0414 | 29.50566 | 22.11471 |  | 0.001007186 | [11 empty] | 26.82899 | -0.08869469 | 25 | 0 | 25.16164 | -0.04441321
15377 | 2021/06/11 05:44:26 | 157009.1955 | 29.5004 | 1 | 16 | 3 | 1 | 0 | 0 | 4.025213 | 0 | 5.587532 | 6.0414 | 29.50566 | 22.11471 | [13 empty] | 26.82899 | -0.08869469 | 25 | 0 | 25.16164 | -0.04441321
15378 | 2021/06/11 05:44:27 | 157009.6954 | 30.0003 | 1 | 16 | 3 | 1 | 0 | 0 | 4.025598 | 0 | 5.587532 | 6.0414 | 29.50566 | 22.11471 | [13 empty] | 26.967 | -0.01118004 | 25 | 0 | 25.16453 | -0.09818792
15379 | 2021/06/11 05:44:27 | 157010.1963 | 30.5012 | 1 | 16 | 3 | 1 | 0 | 0 | 4.025638 | 0 | 5.587532 | 6.0414 | 29.50566 | 22.11471 | [13 empty] | 27.27777 | 0.09711444 | 25 | 0 | 25.58346 | 0.1309156
15380 | 2021/06/11 05:44:28 | 157010.6955 | 31.0004 | 1 | 16 | 3 | 1 | 0 | 0 | 4.026075 | 0 | 5.587532 | 6.0414 | 29.50566 | 22.11471 |  | 0.0009295981 | [11 empty] | 27.15749 | 0.09711444 | 25 | 0 | 25.64821 | 0.1309156
15381 | 2021/06/11 05:44:28 | 157011.1956 | 31.5005 | 1 | 16 | 3 | 1 | 0 | 0 | 4.026513 | 0 | 5.587532 | 6.0414 | 29.50566 | 22.11471 | [13 empty] | 27.15749 | 0.09711444 | 25 | 0 | 25.64821 | 0.1309156
15382 | 2021/06/11 05:44:29 | 157011.6954 | 32.0003 | 1 | 16 | 3 | 1 | 0 | 0 | 4.02681 | 0 | 5.587532 | 6.0414 | 29.50566 | 22.11471 | [13 empty] | 26.81591 | -0.1443297 | 25 | 0 | 25.24845 | -0.1046914
15383 | 2021/06/11 05:44:29 | 157012.1955 | 32.5004 | 1 | 16 | 3 | 1 | 0 | 0 | 4.02706 | 0 | 5.587532 | 6.0414 | 29.50566 | 22.11471 | [13 empty] | 26.8475 | 0.009871125 | 25 | 0 | 25.12311 | -0.03916919
15384 | 2021/06/11 05:44:30 | 157012.6956 | 33.0005 | 1 | 16 | 3 | 1 | 0 | 0 | 4.02739 | 0 | 5.587532 | 6.0414 | 29.50566 | 22.11471 |  | 0.0007966425 | [11 empty] | 26.8475 | 0.009871125 | 25 | 0 | 25.12311 | -0.03916919
15385 | 2021/06/11 05:44:30 | 157013.1956 | 33.5005 | 1 | 16 | 3 | 1 | 0 | 0 | 4.027787 | 0 | 5.587532 | 6.0414 | 29.50566 | 22.11471 | [13 empty] | 27.21435 | 0.009871125 | 25 | 0 | 25.39856 | -0.03916919
15386 | 2021/06/11 05:44:31 | 157013.6954 | 34.0003 | 1 | 16 | 3 | 1 | 0 | 0 | 4.028155 | 0 | 5.587532 | 6.0414 | 29.50566 | 22.11471 | [13 empty] | 27.26215 | 0.1295787 | 25 | 0 | 25.64624 | 0.1634794
15387 | 2021/06/11 05:44:31 | 157014.1955 | 34.5004 | 1 | 16 | 3 | 1 | 0 | 0 | 4.02839 | 0 | 5.587532 | 6.0414 | 29.50566 | 22.11471 | [13 empty] | 27.26215 | 0.1295787 | 25 | 0 | 25.64624 | 0.1634794
15388 | 2021/06/11 05:44:32 | 157014.6956 | 35.0005 | 1 | 16 | 3 | 1 | 0 | 0 | 4.028861 | 0 | 5.587532 | 6.0414 | 29.50566 | 22.11471 |  | 0.0005986009 | [11 empty] | 26.90981 | -0.1101071 | 25 | 0 | 25.44254 | -0.06365716
15389 | 2021/06/11 05:44:32 | 157015.1963 | 35.5012 | 1 | 16 | 3 | 1 | 0 | 0 | 4.029023 | 0 | 5.587532 | 6.0414 | 29.50566 | 22.11471 | [13 empty] | 26.78004 | -0.1101071 | 25 | 0 | 25.15536 | -0.06365716
15390 | 2021/06/11 05:44:33 | 157015.6957 | 36.0006 | 1 | 16 | 3 | 1 | 0 | 0 | 4.029322 | 0 | 5.587532 | 6.0414 | 29.50566 | 22.11471 | [13 empty] | 26.99795 | 0.0275439 | 25 | 0 | 25.1956 | -0.07716835
15391 | 2021/06/11 05:44:33 | 157016.1955 | 36.5004 | 1 | 16 | 3 | 1 | 0 | 0 | 4.02962 | 0 | 5.587532 | 6.0414 | 29.50566 | 22.11471 | [13 empty] | 26.99795 | 0.0275439 | 25 | 0 | 25.1956 | -0.07716835
15392 | 2021/06/11 05:44:34 | 157016.6954 | 37.0003 | 1 | 16 | 3 | 1 | 0 | 0 | 4.029899 | 0 | 5.587532 | 6.0414 | 29.50566 | 22.11471 | [13 empty] | 27.27346 | 0.08609712 | 25 | 0 | 25.55775 | 0.1131701
15393 | 2021/06/11 05:44:34 | 157017.1955 | 37.5004 | 1 | 16 | 3 | 1 | 0 | 0 | 4.030318 | 0 | 5.587532 | 6.0414 | 29.50566 | 22.11471 | [13 empty] | 27.13819 | 0.08609712 | 25 | 0 | 25.62171 | 0.1131701
15394 | 2021/06/11 05:44:35 | 157017.6957 | 38.0006 | 1 | 16 | 3 | 1 | 0 | 0 | 4.030526 | 0 | 5.587532 | 6.0414 | 29.50566 | 22.11471 |  | 0.0006450156 | [11 empty] | 27.13819 | 0.08609712 | 25 | 0 | 25.62171 | 0.1131701
15395 | 2021/06/11 05:44:35 | 157018.1956 | 38.5005 | 1 | 16 | 3 | 1 | 0 | 0 | 4.030823 | 0 | 5.587532 | 6.0414 | 29.50566 | 22.11471 | [13 empty] | 26.8779 | -0.1236129 | 25 | 0 | 25.37486 | -0.05715251
15396 | 2021/06/11 05:44:36 | 157018.6964 | 39.0013 | 1 | 16 | 3 | 1 | 0 | 0 | 4.031189 | 0 | 5.587532 | 6.0414 | 29.50566 | 22.11471 | [13 empty] | 26.82498 | -0.01653731 | 25 | 0 | 25.09337 | -0.08796453
15397 | 2021/06/11 05:44:36 | 157019.1957 | 39.5006 | 1 | 16 | 3 | 1 | 0 | 0 | 4.031268 | 0 | 5.587532 | 6.0414 | 29.50566 | 22.11471 | [13 empty] | 26.82498 | -0.01653731 | 25 | 0 | 25.09337 | -0.08796453
15398 | 2021/06/11 05:44:37 | 157019.6957 | 40.0006 | 1 | 16 | 3 | 1 | 0 | 0 | 4.031784 | 0 | 5.587532 | 6.0414 | 29.50566 | 22.11471 |  | 0.0006571446 | [11 empty] | 27.06625 | -0.01653731 | 25 | 0 | 25.22134 | -0.08796453
15399 | 2021/06/11 05:44:37 | 157019.6971 | 40.002 | 1 | 16 | 3 | 1 | 0 | 0 | 4.03172 | 0 | 5.587532 | 6.0414 | 29.50566 | 22.11471 |  | 0.0006571446 | 0.02420349 | 0 | 0 | [8 empty] | 27.06625 | -0.01653731 | 25 | 0 | 25.22134 | -0.08796453
15400 | 2021/06/11 05:44:37 | 157019.8334 | 0.1011 | 1 | 17 | 3 | 1 | 0 | 3.625679 | 4.103898 | 14.87942 | 5.587624 | 6.04157 | 29.50604 | 22.11539 |  | 0.2842388 |  | 0.0009645367 | 1036.767 | [8 empty] | 27.06625 | -0.01653731 | 25 | 0 | 25.22134 | -0.08796453
15401 | 2021/06/11 05:44:37 | 157019.9332 | 0.2009 | 1 | 17 | 3 | 1 | 0 | 3.626457 | 4.106592 | 14.89238 | 5.587724 | 6.04157 | 29.50645 | 22.11539 | [13 empty] | 27.06625 | -0.01653731 | 25 | 0 | 25.22134 | -0.08796453
15402 | 2021/06/11 05:44:37 | 157020.0326 | 0.3003 | 1 | 17 | 3 | 1 | 0 | 3.626732 | 4.107826 | 14.89798 | 5.587825 | 6.04157 | 29.50686 | 22.11539 | [13 empty] | 27.2124 | 0.121069 | 25 | 0 | 25.56779 | 0.148257
15403 | 2021/06/11 05:44:37 | 157020.1324 | 0.4001 | 1 | 17 | 3 | 1 | 0 | 3.627014 | 4.108766 | 14.90255 | 5.587924 | 6.04157 | 29.50727 | 22.11539 | [13 empty] | 27.2124 | 0.121069 | 25 | 0 | 25.56779 | 0.148257
15404 | 2021/06/11 05:44:38 | 157020.2334 | 0.5011 | 1 | 17 | 3 | 1 | 0 | 3.627144 | 4.109379 | 14.90531 | 5.588027 | 6.04157 | 29.50769 | 22.11539 |  | 0.0200807 |  | 0.06239429 | [9 empty] | 27.2124 | 0.121069 | 25 | 0 | 25.56779 | 0.148257
15405 | 2021/06/11 05:44:38 | 157020.3334 | 0.6011 | 1 | 17 | 3 | 1 | 0 | 3.626999 | 4.110211 | 14.90773 | 5.588127 | 6.04157 | 29.50811 | 22.11539 | [13 empty] | 27.2124 | 0.121069 | 25 | 0 | 25.56779 | 0.148257
15406 | 2021/06/11 05:44:38 | 157020.4333 | 0.701 | 1 | 17 | 3 | 1 | 0 | 3.62709 | 4.110782 | 14.91018 | 5.588228 | 6.04157 | 29.50852 | 22.11539 | [13 empty] | 27.2124 | 0.121069 | 25 | 0 | 25.56779 | 0.148257
15407 | 2021/06/11 05:44:38 | 157020.5333 | 0.801 | 1 | 17 | 3 | 1 | 0 | 3.627243 | 4.111561 | 14.91363 | 5.588328 | 6.04157 | 29.50893 | 22.11539 | [13 empty] | 27.2124 | 0.121069 | 25 | 0 | 25.56779 | 0.148257
15408 | 2021/06/11 05:44:38 | 157020.6324 | 0.9001 | 1 | 17 | 3 | 1 | 0 | 3.627258 | 4.112207 | 14.91604 | 5.588428 | 6.04157 | 29.50934 | 22.11539 | [13 empty] | 27.2124 | 0.121069 | 25 | 0 | 25.56779 | 0.148257
15409 | 2021/06/11 05:44:38 | 157020.7326 | 1.0003 | 1 | 17 | 3 | 1 | 0 | 3.62719 | 4.112539 | 14.91696 | 5.588527 | 6.04157 | 29.50975 | 22.11539 | [13 empty] | 27.05398 | -0.04950583 | 25 | 0 | 25.58002 | 0.00382185
15410 | 2021/06/11 05:44:38 | 157020.8325 | 1.1002 | 1 | 17 | 3 | 1 | 0 | 3.626709 | 4.113216 | 14.91744 | 5.58863 | 6.04157 | 29.51017 | 22.11539 | [13 empty] | 27.05398 | -0.04950583 | 25 | 0 | 25.58002 | 0.00382185
15411 | 2021/06/11 05:44:38 | 157020.9324 | 1.2001 | 1 | 17 | 3 | 1 | 0 | 3.626366 | 4.113689 | 14.91774 | 5.588729 | 6.04157 | 29.51058 | 22.11539 | [13 empty] | 27.05398 | -0.04950583 | 25 | 0 | 25.58002 | 0.00382185
15412 | 2021/06/11 05:44:38 | 157021.0326 | 1.3003 | 1 | 17 | 3 | 1 | 0 | 3.626122 | 4.114161 | 14.91845 | 5.588831 | 6.04157 | 29.511 | 22.11539 | [13 empty] | 27.05398 | -0.04950583 | 25 | 0 | 25.58002 | 0.00382185
15413 | 2021/06/11 05:44:38 | 157021.1326 | 1.4003 | 1 | 17 | 3 | 1 | 0 | 3.625717 | 4.114539 | 14.91815 | 5.588932 | 6.04157 | 29.51142 | 22.11539 | [13 empty] | 27.05398 | -0.04950583 | 25 | 0 | 25.58002 | 0.00382185
15414 | 2021/06/11 05:44:39 | 157021.2325 | 1.5002 | 1 | 17 | 3 | 1 | 0 | 3.625549 | 4.114916 | 14.91883 | 5.589032 | 6.04157 | 29.51183 | 22.11539 |  | 0.007178771 |  | 0.1698077 | 8.753128 | [8 empty] | 27.05398 | -0.04950583 | 25 | 0 | 25.58002 | 0.00382185
15415 | 2021/06/11 05:44:39 | 157021.3325 | 1.6002 | 1 | 17 | 3 | 1 | 0 | 3.625221 | 4.115599 | 14.91996 | 5.589133 | 6.04157 | 29.51224 | 22.11539 | [13 empty] | 27.05398 | -0.04950583 | 25 | 0 | 25.58002 | 0.00382185
15416 | 2021/06/11 05:44:39 | 157021.4325 | 1.7002 | 1 | 17 | 3 | 1 | 0 | 3.625046 | 4.115948 | 14.9205 | 5.589233 | 6.04157 | 29.51266 | 22.11539 | [13 empty] | 26.77864 | -0.04950583 | 25 | 0 | 25.21106 | 0.00382185
15417 | 2021/06/11 05:44:39 | 157021.5326 | 1.8003 | 1 | 17 | 3 | 1 | 0 | 3.624893 | 4.116413 | 14.92156 | 5.589334 | 6.04157 | 29.51307 | 22.11539 | [13 empty] | 26.77864 | -0.04950583 | 25 | 0 | 25.21106 | 0.00382185
15418 | 2021/06/11 05:44:39 | 157021.6334 | 1.9011 | 1 | 17 | 3 | 1 | 0 | 3.624893 | 4.116693 | 14.92257 | 5.589436 | 6.04157 | 29.51349 | 22.11539 | [13 empty] | 26.77864 | -0.04950583 | 25 | 0 | 25.21106 | 0.00382185
15419 | 2021/06/11 05:44:39 | 157021.7334 | 2.0011 | 1 | 17 | 3 | 1 | 0 | 3.624901 | 4.117103 | 14.92409 | 5.589536 | 6.04157 | 29.5139 | 22.11539 | [13 empty] | 26.77864 | -0.04950583 | 25 | 0 | 25.21106 | 0.00382185
15420 | 2021/06/11 05:44:39 | 157021.8325 | 2.1002 | 1 | 17 | 3 | 1 | 0 | 3.624969 | 4.117662 | 14.9264 | 5.589635 | 6.04157 | 29.51431 | 22.11539 | [13 empty] | 26.77864 | -0.04950583 | 25 | 0 | 25.21106 | 0.00382185
15421 | 2021/06/11 05:44:39 | 157021.9332 | 2.2009 | 1 | 17 | 3 | 1 | 0 | 3.624825 | 4.117998 | 14.92702 | 5.589737 | 6.04157 | 29.51473 | 22.11539 | [13 empty] | 26.77864 | -0.04950583 | 25 | 0 | 25.21106 | 0.00382185
15422 | 2021/06/11 05:44:39 | 157022.0324 | 2.3001 | 1 | 17 | 3 | 1 | 0 | 3.624802 | 4.118485 | 14.92869 | 5.589835 | 6.04157 | 29.51513 | 22.11539 | [13 empty] | 26.77864 | -0.04950583 | 25 | 0 | 25.21106 | 0.00382185
15423 | 2021/06/11 05:44:39 | 157022.1334 | 2.4011 | 1 | 17 | 3 | 1 | 0 | 3.62484 | 4.118681 | 14.92956 | 5.589938 | 6.04157 | 29.51556 | 22.11539 | [13 empty] | 26.89386 | -0.05003929 | 25 | 0 | 25.09825 | 0.00382185
15424 | 2021/06/11 05:44:40 | 157022.2325 | 2.5002 | 1 | 17 | 3 | 1 | 0 | 3.625046 | 4.11902 | 14.93164 | 5.590038 | 6.04157 | 29.51597 | 22.11539 |  | 0.004470822 |  | 0.234824 | [9 empty] | 26.89386 | -0.05003929 | 25 | 0 | 25.09825 | -0.1505536
15425 | 2021/06/11 05:44:40 | 157022.3325 | 2.6002 | 1 | 17 | 3 | 1 | 0 | 3.625237 | 4.119596 | 14.93451 | 5.590138 | 6.04157 | 29.51638 | 22.11539 | [13 empty] | 26.89386 | -0.05003929 | 25 | 0 | 25.09825 | -0.1505536
15426 | 2021/06/11 05:44:40 | 157022.4334 | 2.7011 | 1 | 17 | 3 | 1 | 0 | 3.625359 | 4.11967 | 14.93528 | 5.59024 | 6.04157 | 29.5168 | 22.11539 | [13 empty] | 26.89386 | -0.05003929 | 25 | 0 | 25.09825 | -0.1505536
15427 | 2021/06/11 05:44:40 | 157022.5325 | 2.8002 | 1 | 17 | 3 | 1 | 0 | 3.625351 | 4.120266 | 14.93741 | 5.59034 | 6.04157 | 29.51721 | 22.11539 | [13 empty] | 26.89386 | -0.05003929 | 25 | 0 | 25.09825 | -0.1505536
15428 | 2021/06/11 05:44:40 | 157022.6324 | 2.9001 | 1 | 17 | 3 | 1 | 0 | 3.625351 | 4.120534 | 14.93838 | 5.59044 | 6.04157 | 29.51763 | 22.11539 | [13 empty] | 26.89386 | -0.05003929 | 25 | 0 | 25.09825 | -0.1505536
15429 | 2021/06/11 05:44:40 | 157022.7333 | 3.001 | 1 | 17 | 3 | 1 | 0 | 3.625221 | 4.120806 | 14.93883 | 5.590542 | 6.04157 | 29.51805 | 22.11539 | [13 empty] | 26.89386 | -0.05003929 | 25 | 0 | 25.09825 | -0.1505536
15430 | 2021/06/11 05:44:40 | 157022.8326 | 3.1003 | 1 | 17 | 3 | 1 | 0 | 3.62513 | 4.121373 | 14.94051 | 5.590641 | 6.04157 | 29.51846 | 22.11539 | [13 empty] | 27.23052 | 0.1052088 | 25 | 0 | 25.09825 | -0.1505536
15431 | 2021/06/11 05:44:40 | 157022.9334 | 3.2011 | 1 | 17 | 3 | 1 | 0 | 3.624855 | 4.121512 | 14.93988 | 5.590743 | 6.04157 | 29.51888 | 22.11539 | [13 empty] | 27.23052 | 0.1052088 | 25 | 0 | 25.42192 | 0.1011455
15432 | 2021/06/11 05:44:40 | 157023.0334 | 3.3011 | 1 | 17 | 3 | 1 | 0 | 3.62471 | 4.122015 | 14.94111 | 5.590843 | 6.04157 | 29.51929 | 22.11539 | [13 empty] | 27.23052 | 0.1052088 | 25 | 0 | 25.42192 | 0.1011455
15433 | 2021/06/11 05:44:40 | 157023.1326 | 3.4003 | 1 | 17 | 3 | 1 | 0 | 3.624634 | 4.122307 | 14.94185 | 5.590943 | 6.04157 | 29.5197 | 22.11539 | [13 empty] | 27.23052 | 0.1052088 | 25 | 0 | 25.42192 | 0.1011455
15434 | 2021/06/11 05:44:41 | 157023.2327 | 3.5004 | 1 | 17 | 3 | 1 | 0 | 3.624702 | 4.122611 | 14.94324 | 5.591044 | 6.04157 | 29.52011 | 22.11539 |  | 0.003408235 | [11 empty] | 27.23052 | 0.1052088 | 25 | 0 | 25.42192 | 0.1011455
15435 | 2021/06/11 05:44:41 | 157023.3327 | 3.6004 | 1 | 17 | 3 | 1 | 0 | 3.624702 | 4.123168 | 14.94526 | 5.591145 | 6.04157 | 29.52053 | 22.11539 | [13 empty] | 27.23052 | 0.1052088 | 25 | 0 | 25.42192 | 0.1011455
15436 | 2021/06/11 05:44:41 | 157023.4334 | 3.7011 | 1 | 17 | 3 | 1 | 0 | 3.624855 | 4.123226 | 14.9461 | 5.591246 | 6.04157 | 29.52095 | 22.11539 | [13 empty] | 27.23052 | 0.1052088 | 25 | 0 | 25.42192 | 0.1011455
15437 | 2021/06/11 05:44:41 | 157023.5327 | 3.8004 | 1 | 17 | 3 | 1 | 0 | 3.624901 | 4.123739 | 14.94815 | 5.591345 | 6.04157 | 29.52136 | 22.11539 | [13 empty] | 27.20076 | 0.1052088 | 25 | 0 | 25.42192 | 0.1011455
15438 | 2021/06/11 05:44:41 | 157023.6327 | 3.9004 | 1 | 17 | 3 | 1 | 0 | 3.625046 | 4.123988 | 14.94965 | 5.591446 | 6.04157 | 29.52177 | 22.11539 | [13 empty] | 27.20076 | 0.1052088 | 25 | 0 | 25.63457 | 0.1011455
15439 | 2021/06/11 05:44:41 | 157023.7325 | 4.0002 | 1 | 17 | 3 | 1 | 0 | 3.625069 | 4.124253 | 14.9507 | 5.591546 | 6.04157 | 29.52219 | 22.11539 | [13 empty] | 27.20076 | 0.1052088 | 25 | 0 | 25.63457 | 0.1011455
15440 | 2021/06/11 05:44:41 | 157023.8335 | 4.1012 | 1 | 17 | 3 | 1 | 0 | 3.62513 | 4.124712 | 14.95262 | 5.591648 | 6.04157 | 29.52261 | 22.11539 | [13 empty] | 27.20076 | 0.1052088 | 25 | 0 | 25.63457 | 0.1011455
15441 | 2021/06/11 05:44:41 | 157023.9335 | 4.2012 | 1 | 17 | 3 | 1 | 0 | 3.625168 | 4.124952 | 14.95364 | 5.591749 | 6.04157 | 29.52302 | 22.11539 | [13 empty] | 27.20076 | 0.1052088 | 25 | 0 | 25.63457 | 0.1011455
15442 | 2021/06/11 05:44:41 | 157024.0325 | 4.3002 | 1 | 17 | 3 | 1 | 0 | 3.625351 | 4.12527 | 14.95555 | 5.591848 | 6.04157 | 29.52343 | 22.11539 | [13 empty] | 27.20076 | 0.1052088 | 25 | 0 | 25.63457 | 0.1011455
15443 | 2021/06/11 05:44:41 | 157024.1327 | 4.4004 | 1 | 17 | 3 | 1 | 0 | 3.625221 | 4.125339 | 14.95527 | 5.591949 | 6.04157 | 29.52385 | 22.11539 | [13 empty] | 27.20076 | 0.1052088 | 25 | 0 | 25.63457 | 0.1011455
15444 | 2021/06/11 05:44:42 | 157024.2327 | 4.5004 | 1 | 17 | 3 | 1 | 0 | 3.625275 | 4.125962 | 14.95775 | 5.59205 | 6.04157 | 29.52427 | 22.11539 |  | 0.003609154 |  | 0.2955661 | 3.752057 | [8 empty] | 26.91409 | 0.1052088 | 25 | 0 | 25.63457 | 0.1011455
15445 | 2021/06/11 05:44:42 | 157024.3327 | 4.6004 | 1 | 17 | 3 | 1 | 0 | 3.625221 | 4.126112 | 14.95807 | 5.592151 | 6.04157 | 29.52468 | 22.11539 | [13 empty] | 26.91409 | -0.0988853 | 25 | 0 | 25.41117 | -0.00336051
15446 | 2021/06/11 05:44:42 | 157024.4327 | 4.7004 | 1 | 17 | 3 | 1 | 0 | 3.625275 | 4.126357 | 14.95918 | 5.592251 | 6.04157 | 29.52509 | 22.11539 | [13 empty] | 26.91409 | -0.0988853 | 25 | 0 | 25.41117 | -0.00336051
15447 | 2021/06/11 05:44:42 | 157024.5335 | 4.8012 | 1 | 17 | 3 | 1 | 0 | 3.625206 | 4.126953 | 14.96105 | 5.592352 | 6.04157 | 29.52551 | 22.11539 | [13 empty] | 26.91409 | -0.0988853 | 25 | 0 | 25.41117 | -0.00336051
15448 | 2021/06/11 05:44:42 | 157024.6325 | 4.9002 | 1 | 17 | 3 | 1 | 0 | 3.625046 | 4.126936 | 14.96033 | 5.592452 | 6.04157 | 29.52592 | 22.11539 | [13 empty] | 26.91409 | -0.0988853 | 25 | 0 | 25.41117 | -0.00336051
15449 | 2021/06/11 05:44:42 | 157024.7333 | 5.001 | 1 | 17 | 3 | 1 | 0 | 3.625084 | 4.127385 | 14.96212 | 5.592553 | 6.04157 | 29.52634 | 22.11539 | [13 empty] | 26.91409 | -0.0988853 | 25 | 0 | 25.41117 | -0.00336051
15450 | 2021/06/11 05:44:42 | 157024.8333 | 5.101 | 1 | 17 | 3 | 1 | 0 | 3.625031 | 4.127699 | 14.96304 | 5.592654 | 6.04157 | 29.52676 | 22.11539 | [13 empty] | 26.91409 | -0.0988853 | 25 | 0 | 25.41117 | -0.00336051
15451 | 2021/06/11 05:44:42 | 157024.9336 | 5.2013 | 1 | 17 | 3 | 1 | 0 | 3.625122 | 4.128053 | 14.9647 | 5.592754 | 6.04157 | 29.52717 | 22.11539 | [13 empty] | 26.91409 | -0.0988853 | 25 | 0 | 25.41117 | -0.00336051
15452 | 2021/06/11 05:44:42 | 157025.0335 | 5.3012 | 1 | 17 | 3 | 1 | 0 | 3.625183 | 4.128434 | 14.96633 | 5.592855 | 6.04157 | 29.52759 | 22.11539 | [13 empty] | 26.72 | -0.06065428 | 25 | 0 | 25.12366 | -0.08984387
15453 | 2021/06/11 05:44:42 | 157025.1327 | 5.4004 | 1 | 17 | 3 | 1 | 0 | 3.625183 | 4.128444 | 14.96637 | 5.592955 | 6.04157 | 29.528 | 22.11539 | [13 empty] | 26.72 | -0.06065428 | 25 | 0 | 25.12366 | -0.08984387
15454 | 2021/06/11 05:44:43 | 157025.2335 | 5.5012 | 1 | 17 | 3 | 1 | 0 | 3.62513 | 4.128931 | 14.96791 | 5.593056 | 6.04157 | 29.52842 | 22.11539 |  | 0.003049687 | [11 empty] | 26.72 | -0.06065428 | 25 | 0 | 25.12366 | -0.08984387
15455 | 2021/06/11 05:44:43 | 157025.3325 | 5.6002 | 1 | 17 | 3 | 1 | 0 | 3.625084 | 4.129052 | 14.96816 | 5.593155 | 6.04157 | 29.52883 | 22.11539 | [13 empty] | 26.72 | -0.06065428 | 25 | 0 | 25.12366 | -0.08984387
15456 | 2021/06/11 05:44:43 | 157025.4326 | 5.7003 | 1 | 17 | 3 | 1 | 0 | 3.624969 | 4.129423 | 14.96903 | 5.593256 | 6.04157 | 29.52924 | 22.11539 | [13 empty] | 26.72 | -0.06065428 | 25 | 0 | 25.12366 | -0.08984387
15457 | 2021/06/11 05:44:43 | 157025.5327 | 5.8004 | 1 | 17 | 3 | 1 | 0 | 3.625198 | 4.129885 | 14.97165 | 5.593357 | 6.04157 | 29.52966 | 22.11539 | [13 empty] | 26.72 | -0.06065428 | 25 | 0 | 25.12366 | -0.08984387
15458 | 2021/06/11 05:44:43 | 157025.6327 | 5.9004 | 1 | 17 | 3 | 1 | 0 | 3.625275 | 4.129951 | 14.97221 | 5.593457 | 6.04157 | 29.53008 | 22.11539 | [13 empty] | 26.72 | -0.06065428 | 25 | 0 | 25.12366 | -0.08984387
15459 | 2021/06/11 05:44:43 | 157025.7335 | 6.0012 | 1 | 17 | 3 | 1 | 0 | 3.625298 | 4.130396 | 14.97392 | 5.593559 | 6.04157 | 29.53049 | 22.11539 | [13 empty] | 26.96269 | -0.06065428 | 25 | 0 | 25.14593 | -0.08984387
15460 | 2021/06/11 05:44:43 | 157025.8335 | 6.1012 | 1 | 17 | 3 | 1 | 0 | 3.625183 | 4.130559 | 14.97403 | 5.593659 | 6.04157 | 29.53091 | 22.11539 | [13 empty] | 26.96269 | -0.06065428 | 25 | 0 | 25.14593 | -0.08984387
15461 | 2021/06/11 05:44:43 | 157025.9335 | 6.2012 | 1 | 17 | 3 | 1 | 0 | 3.625488 | 4.130836 | 14.9763 | 5.59376 | 6.04157 | 29.53132 | 22.11539 | [13 empty] | 26.96269 | -0.06065428 | 25 | 0 | 25.14593 | -0.08984387
15462 | 2021/06/11 05:44:43 | 157026.0325 | 6.3002 | 1 | 17 | 3 | 1 | 0 | 3.625694 | 4.131317 | 14.97889 | 5.593859 | 6.04157 | 29.53173 | 22.11539 | [13 empty] | 26.96269 | -0.06065428 | 25 | 0 | 25.14593 | -0.08984387
15463 | 2021/06/11 05:44:43 | 157026.1333 | 6.401 | 1 | 17 | 3 | 1 | 0 | 3.625832 | 4.131509 | 14.98016 | 5.593961 | 6.04157 | 29.53215 | 22.11539 | [13 empty] | 26.96269 | -0.06065428 | 25 | 0 | 25.14593 | -0.08984387
15464 | 2021/06/11 05:44:44 | 157026.2327 | 6.5004 | 1 | 17 | 3 | 1 | 0 | 3.625832 | 4.131899 | 14.98157 | 5.594061 | 6.04157 | 29.53257 | 22.11539 |  | 0.003073007 |  | 0.3384791 | [9 empty] | 26.96269 | -0.06065428 | 25 | 0 | 25.14593 | -0.08984387
15465 | 2021/06/11 05:44:44 | 157026.3336 | 6.6013 | 1 | 17 | 3 | 1 | 0 | 3.625626 | 4.132024 | 14.98117 | 5.594162 | 6.04157 | 29.53299 | 22.11539 | [13 empty] | 26.96269 | -0.06065428 | 25 | 0 | 25.14593 | -0.08984387
15466 | 2021/06/11 05:44:44 | 157026.4326 | 6.7003 | 1 | 17 | 3 | 1 | 0 | 3.625542 | 4.132284 | 14.98177 | 5.594262 | 6.04157 | 29.5334 | 22.11539 | [13 empty] | 27.26981 | 0.1718158 | 25 | 0 | 25.53269 | 0.1278204
15467 | 2021/06/11 05:44:44 | 157026.5327 | 6.8004 | 1 | 17 | 3 | 1 | 0 | 3.625587 | 4.132657 | 14.98331 | 5.594363 | 6.04157 | 29.53382 | 22.11539 | [13 empty] | 27.26981 | 0.1718158 | 25 | 0 | 25.53269 | 0.1278204
15468 | 2021/06/11 05:44:44 | 157026.6325 | 6.9002 | 1 | 17 | 3 | 1 | 0 | 3.625511 | 4.132902 | 14.98388 | 5.594463 | 6.04157 | 29.53423 | 22.11539 | [13 empty] | 27.26981 | 0.1718158 | 25 | 0 | 25.53269 | 0.1278204
15469 | 2021/06/11 05:44:44 | 157026.7333 | 7.001 | 1 | 17 | 3 | 1 | 0 | 3.62545 | 4.133326 | 14.98517 | 5.594564 | 6.04157 | 29.53465 | 22.11539 | [13 empty] | 27.26981 | 0.1718158 | 25 | 0 | 25.53269 | 0.1278204
15470 | 2021/06/11 05:44:44 | 157026.8335 | 7.1012 | 1 | 17 | 3 | 1 | 0 | 3.625374 | 4.133517 | 14.98555 | 5.594666 | 6.04157 | 29.53506 | 22.11539 | [13 empty] | 27.26981 | 0.1718158 | 25 | 0 | 25.53269 | 0.1278204
15471 | 2021/06/11 05:44:44 | 157026.9335 | 7.2012 | 1 | 17 | 3 | 1 | 0 | 3.625435 | 4.133676 | 14.98637 | 5.594766 | 6.04157 | 29.53548 | 22.11539 | [13 empty] | 27.26981 | 0.1718158 | 25 | 0 | 25.53269 | 0.1278204
15472 | 2021/06/11 05:44:44 | 157027.0335 | 7.3012 | 1 | 17 | 3 | 1 | 0 | 3.625427 | 4.134092 | 14.98785 | 5.594866 | 6.04157 | 29.5359 | 22.11539 | [13 empty] | 27.26981 | 0.1718158 | 25 | 0 | 25.53269 | 0.1278204
15473 | 2021/06/11 05:44:44 | 157027.1326 | 7.4003 | 1 | 17 | 3 | 1 | 0 | 3.625282 | 4.134444 | 14.98853 | 5.594966 | 6.04157 | 29.53631 | 22.11539 | [13 empty] | 27.14357 | -0.03944933 | 25 | 0 | 25.59858 | 0.1278204
15474 | 2021/06/11 05:44:45 | 157027.2327 | 7.5004 | 1 | 17 | 3 | 1 | 0 | 3.625282 | 4.134699 | 14.98945 | 5.595067 | 6.04157 | 29.53673 | 22.11539 |  | 0.002683281 |  | 0.339779 | 2.94267 | [8 empty] | 27.14357 | -0.03944933 | 25 | 0 | 25.59858 | 0.02059042
15475 | 2021/06/11 05:44:45 | 157027.3327 | 7.6004 | 1 | 17 | 3 | 1 | 0 | 3.62532 | 4.134808 | 14.99 | 5.595168 | 6.04157 | 29.53714 | 22.11539 | [13 empty] | 27.14357 | -0.03944933 | 25 | 0 | 25.59858 | 0.02059042
15476 | 2021/06/11 05:44:45 | 157027.4335 | 7.7012 | 1 | 17 | 3 | 1 | 0 | 3.62516 | 4.135255 | 14.99096 | 5.595269 | 6.04157 | 29.53756 | 22.11539 | [13 empty] | 27.14357 | -0.03944933 | 25 | 0 | 25.59858 | 0.02059042
15477 | 2021/06/11 05:44:45 | 157027.5333 | 7.801 | 1 | 17 | 3 | 1 | 0 | 3.625092 | 4.135529 | 14.99167 | 5.595369 | 6.04157 | 29.53798 | 22.11539 | [13 empty] | 27.14357 | -0.03944933 | 25 | 0 | 25.59858 | 0.02059042
15478 | 2021/06/11 05:44:45 | 157027.6328 | 7.9005 | 1 | 17 | 3 | 1 | 0 | 3.625008 | 4.135616 | 14.99164 | 5.595469 | 6.04157 | 29.53839 | 22.11539 | [13 empty] | 27.14357 | -0.03944933 | 25 | 0 | 25.59858 | 0.02059042
15479 | 2021/06/11 05:44:45 | 157027.7335 | 8.0012 | 1 | 17 | 3 | 1 | 0 | 3.624901 | 4.136102 | 14.99296 | 5.595571 | 6.04157 | 29.53881 | 22.11539 | [13 empty] | 27.14357 | -0.03944933 | 25 | 0 | 25.59858 | 0.02059042
15480 | 2021/06/11 05:44:45 | 157027.8327 | 8.1004 | 1 | 17 | 3 | 1 | 0 | 3.625046 | 4.136211 | 14.99396 | 5.59567 | 6.04157 | 29.53922 | 22.11539 | [13 empty] | 26.82671 | -0.03944933 | 25 | 0 | 25.59858 | 0.02059042
15481 | 2021/06/11 05:44:45 | 157027.9326 | 8.2003 | 1 | 17 | 3 | 1 | 0 | 3.625084 | 4.136598 | 14.99552 | 5.595771 | 6.04157 | 29.53964 | 22.11539 | [13 empty] | 26.82671 | -0.03944933 | 25 | 0 | 25.30924 | 0.02059042
15482 | 2021/06/11 05:44:45 | 157028.0327 | 8.3004 | 1 | 17 | 3 | 1 | 0 | 3.625046 | 4.136935 | 14.99658 | 5.595871 | 6.04157 | 29.54005 | 22.11539 | [13 empty] | 26.82671 | -0.03944933 | 25 | 0 | 25.30924 | 0.02059042
15483 | 2021/06/11 05:44:45 | 157028.1335 | 8.4012 | 1 | 17 | 3 | 1 | 0 | 3.624931 | 4.136976 | 14.99625 | 5.595973 | 6.04157 | 29.54047 | 22.11539 | [13 empty] | 26.82671 | -0.03944933 | 25 | 0 | 25.30924 | 0.02059042
15484 | 2021/06/11 05:44:46 | 157028.2326 | 8.5003 | 1 | 17 | 3 | 1 | 0 | 3.625008 | 4.137414 | 14.99816 | 5.596073 | 6.04157 | 29.54089 | 22.11539 |  | 0.003014833 | [11 empty] | 26.82671 | -0.03944933 | 25 | 0 | 25.30924 | 0.02059042
15485 | 2021/06/11 05:44:46 | 157028.3335 | 8.6012 | 1 | 17 | 3 | 1 | 0 | 3.625069 | 4.137506 | 14.99874 | 5.596174 | 6.04157 | 29.54131 | 22.11539 | [13 empty] | 26.82671 | -0.03944933 | 25 | 0 | 25.30924 | 0.02059042
15486 | 2021/06/11 05:44:46 | 157028.4335 | 8.7012 | 1 | 17 | 3 | 1 | 0 | 3.625069 | 4.138061 | 15.00076 | 5.596275 | 6.04157 | 29.54172 | 22.11539 | [13 empty] | 26.82671 | -0.03944933 | 25 | 0 | 25.30924 | 0.02059042
15487 | 2021/06/11 05:44:46 | 157028.5326 | 8.8003 | 1 | 17 | 3 | 1 | 0 | 3.624969 | 4.138173 | 15.00075 | 5.596375 | 6.04157 | 29.54213 | 22.11539 | [13 empty] | 26.83298 | -0.0970608 | 25 | 0 | 25.30924 | 0.02059042
15488 | 2021/06/11 05:44:46 | 157028.6327 | 8.9004 | 1 | 17 | 3 | 1 | 0 | 3.625046 | 4.138521 | 15.00233 | 5.596475 | 6.04157 | 29.54255 | 22.11539 | [13 empty] | 26.83298 | -0.0970608 | 25 | 0 | 25.07998 | -0.1620638
15489 | 2021/06/11 05:44:46 | 157028.7326 | 9.0003 | 1 | 17 | 3 | 1 | 0 | 3.624916 | 4.13891 | 15.0032 | 5.596575 | 6.04157 | 29.54296 | 22.11539 | [13 empty] | 26.83298 | -0.0970608 | 25 | 0 | 25.07998 | -0.1620638
15490 | 2021/06/11 05:44:46 | 157028.8325 | 9.1002 | 1 | 17 | 3 | 1 | 0 | 3.624977 | 4.138962 | 15.00364 | 5.596675 | 6.04157 | 29.54338 | 22.11539 | [13 empty] | 26.83298 | -0.0970608 | 25 | 0 | 25.07998 | -0.1620638
15491 | 2021/06/11 05:44:46 | 157028.9326 | 9.2003 | 1 | 17 | 3 | 1 | 0 | 3.625053 | 4.139445 | 15.00571 | 5.596776 | 6.04157 | 29.5438 | 22.11539 | [13 empty] | 26.83298 | -0.0970608 | 25 | 0 | 25.07998 | -0.1620638
15492 | 2021/06/11 05:44:46 | 157029.0327 | 9.3004 | 1 | 17 | 3 | 1 | 0 | 3.625053 | 4.139513 | 15.00595 | 5.596877 | 6.04157 | 29.54421 | 22.11539 | [13 empty] | 26.83298 | -0.0970608 | 25 | 0 | 25.07998 | -0.1620638
15493 | 2021/06/11 05:44:46 | 157029.1335 | 9.4012 | 1 | 17 | 3 | 1 | 0 | 3.625053 | 4.139603 | 15.00628 | 5.596979 | 6.04157 | 29.54463 | 22.11539 | [13 empty] | 26.83298 | -0.0970608 | 25 | 0 | 25.07998 | -0.1620638
15494 | 2021/06/11 05:44:47 | 157029.2327 | 9.5004 | 1 | 17 | 3 | 1 | 0 | 3.625168 | 4.140263 | 15.00915 | 5.597078 | 6.04157 | 29.54505 | 22.11539 |  | 0.003119603 |  | 0.368346 | [9 empty] | 27.10891 | -0.0970608 | 25 | 0 | 25.07998 | -0.1620638
15495 | 2021/06/11 05:44:47 | 157029.3335 | 9.6012 | 1 | 17 | 3 | 1 | 0 | 3.625092 | 4.14027 | 15.00886 | 5.59718 | 6.04157 | 29.54547 | 22.11539 | [13 empty] | 27.10891 | 0.08622825 | 25 | 0 | 25.29984 | 0.06870806
15496 | 2021/06/11 05:44:47 | 157029.4335 | 9.7012 | 1 | 17 | 3 | 1 | 0 | 3.625107 | 4.140821 | 15.01092 | 5.597281 | 6.04157 | 29.54589 | 22.11539 | [13 empty] | 27.10891 | 0.08622825 | 25 | 0 | 25.29984 | 0.06870806
15497 | 2021/06/11 05:44:47 | 157029.5327 | 9.8004 | 1 | 17 | 3 | 1 | 0 | 3.625237 | 4.141031 | 15.01222 | 5.59738 | 6.04157 | 29.5463 | 22.11539 | [13 empty] | 27.10891 | 0.08622825 | 25 | 0 | 25.29984 | 0.06870806
15498 | 2021/06/11 05:44:47 | 157029.6335 | 9.9012 | 1 | 17 | 3 | 1 | 0 | 3.625168 | 4.141016 | 15.01188 | 5.597481 | 6.04157 | 29.54672 | 22.11539 | [13 empty] | 27.10891 | 0.08622825 | 25 | 0 | 25.29984 | 0.06870806
15499 | 2021/06/11 05:44:47 | 157029.7327 | 10.0004 | 1 | 17 | 3 | 1 | 0 | 3.624916 | 4.141513 | 15.01264 | 5.597581 | 6.04157 | 29.54713 | 22.11539 | [13 empty] | 27.10891 | 0.08622825 | 25 | 0 | 25.29984 | 0.06870806
15500 | 2021/06/11 05:44:47 | 157029.734 | 10.0017 | 1 | 17 | 3 | 1 | 0 | 3.624916 | 4.141513 | 15.01264 | 5.597583 | 6.04157 | 29.54714 | 22.11539 |  | 0.002809859 | 0.02420349 | 0.368346 | 2.94267 | [8 empty] | 27.10891 | 0.08622825 | 25 | 0 | 25.29984 | 0.06870806
15501 | 2021/06/11 05:44:48 | 157030.2734 | 0.5009 | 1 | 18 | 3 | 1 | 0 | 0 | 4.064426 | 0 | 5.597587 | 6.04157 | 29.54715 | 22.11539 |  | -0.01061558 | [11 empty] | 27.25247 | 0.08622825 | 25 | 0 | 25.61513 | 0.06870806
15502 | 2021/06/11 05:44:48 | 157030.7726 | 1.0001 | 1 | 18 | 3 | 1 | 0 | 0 | 4.06267 | 0 | 5.597587 | 6.04157 | 29.54715 | 22.11539 | [13 empty] | 26.99029 | -0.03706872 | 25 | 0 | 25.55893 | 0.08096516
15503 | 2021/06/11 05:44:49 | 157031.2734 | 1.5009 | 1 | 18 | 3 | 1 | 0 | 0 | 4.061399 | 0 | 5.597587 | 6.04157 | 29.54715 | 22.11539 |  | -0.005665292 | [11 empty] | 26.99029 | -0.03706872 | 25 | 0 | 25.55893 | 0.08096516
15504 | 2021/06/11 05:44:49 | 157031.7734 | 2.0009 | 1 | 18 | 3 | 1 | 0 | 0 | 4.060581 | 0 | 5.597587 | 6.04157 | 29.54715 | 22.11539 | [13 empty] | 26.78856 | -0.06304026 | 25 | 0 | 25.20673 | -0.1100624
15505 | 2021/06/11 05:44:50 | 157032.2733 | 2.5008 | 1 | 18 | 3 | 1 | 0 | 0 | 4.059962 | 0 | 5.597587 | 6.04157 | 29.54715 | 22.11539 |  | -0.002615113 | [11 empty] | 26.98145 | -0.06304026 | 25 | 0 | 25.15762 | -0.1100624
15506 | 2021/06/11 05:44:50 | 157032.7727 | 3.0002 | 1 | 18 | 3 | 1 | 0 | 0 | 4.059455 | 0 | 5.597587 | 6.04157 | 29.54715 | 22.11539 | [13 empty] | 26.98145 | -0.06304026 | 25 | 0 | 25.15762 | -0.1100624
15507 | 2021/06/11 05:44:51 | 157033.2733 | 3.5008 | 1 | 18 | 3 | 1 | 0 | 0 | 4.059001 | 0 | 5.597587 | 6.04157 | 29.54715 | 22.11539 |  | -0.001523065 | [11 empty] | 27.23652 | 0.1399881 | 25 | 0 | 25.52068 | 0.09810805
15508 | 2021/06/11 05:44:51 | 157033.7726 | 4.0001 | 1 | 18 | 3 | 1 | 0 | 0 | 4.058585 | 0 | 5.597587 | 6.04157 | 29.54715 | 22.11539 | [13 empty] | 27.15381 | -0.02584696 | 25 | 0 | 25.62312 | 0.03201246
15509 | 2021/06/11 05:44:52 | 157034.2726 | 4.5001 | 1 | 18 | 3 | 1 | 0 | 0 | 4.05825 | 0 | 5.597587 | 6.04157 | 29.54715 | 22.11539 | [13 empty] | 26.82531 | -0.02584696 | 25 | 0 | 25.62312 | 0.03201246
15510 | 2021/06/11 05:44:52 | 157034.7728 | 5.0003 | 1 | 18 | 3 | 1 | 0 | 0 | 4.058002 | 0 | 5.597587 | 6.04157 | 29.54715 | 22.11539 | [13 empty] | 26.82531 | -0.02584696 | 25 | 0 | 25.31496 | 0.03201246
15511 | 2021/06/11 05:44:53 | 157035.2726 | 5.5001 | 1 | 18 | 3 | 1 | 0 | 0 | 4.058006 | 0 | 5.597587 | 6.04157 | 29.54715 | 22.11539 |  | -0.0006538907 | [11 empty] | 26.80083 | -0.110305 | 25 | 0 | 25.04772 | -0.1798111
15512 | 2021/06/11 05:44:53 | 157035.7727 | 6.0002 | 1 | 18 | 3 | 1 | 0 | 0 | 4.057731 | 0 | 5.597587 | 6.04157 | 29.54715 | 22.11539 | [13 empty] | 27.11911 | 0.09946287 | 25 | 0 | 25.29581 | 0.07752836
15513 | 2021/06/11 05:44:54 | 157036.2728 | 6.5003 | 1 | 18 | 3 | 1 | 0 | 0 | 4.057521 | 0 | 5.597587 | 6.04157 | 29.54715 | 22.11539 | [13 empty] | 27.11911 | 0.09946287 | 25 | 0 | 25.29581 | 0.07752836
15514 | 2021/06/11 05:44:54 | 157036.7727 | 7.0002 | 1 | 18 | 3 | 1 | 0 | 0 | 4.05753 | 0 | 5.597587 | 6.04157 | 29.54715 | 22.11539 | [13 empty] | 27.24536 | 0.09946287 | 25 | 0 | 25.64366 | 0.07752836
15515 | 2021/06/11 05:44:55 | 157037.2726 | 7.5001 | 1 | 18 | 3 | 1 | 0 | 0 | 4.057256 | 0 | 5.597587 | 6.04157 | 29.54715 | 22.11539 | [13 empty] | 26.93457 | -0.05766869 | 25 | 0 | 25.46025 | 0.05138636
15516 | 2021/06/11 05:44:55 | 157037.7726 | 8.0001 | 1 | 18 | 3 | 1 | 0 | 0 | 4.057192 | 0 | 5.597587 | 6.04157 | 29.54715 | 22.11539 | [13 empty] | 26.93457 | -0.05766869 | 25 | 0 | 25.46025 | 0.05138636
15517 | 2021/06/11 05:44:56 | 157038.2727 | 8.5002 | 1 | 18 | 3 | 1 | 0 | 0 | 4.057095 | 0 | 5.597587 | 6.04157 | 29.54715 | 22.11539 | [13 empty] | 26.77238 | -0.05068719 | 25 | 0 | 25.14053 | -0.09991169
15518 | 2021/06/11 05:44:56 | 157038.7725 | 9 | 1 | 18 | 3 | 1 | 0 | 0 | 4.056944 | 0 | 5.597587 | 6.04157 | 29.54715 | 22.11539 | [13 empty] | 26.97124 | -0.05068719 | 25 | 0 | 25.16164 | -0.09991169
15519 | 2021/06/11 05:44:57 | 157039.2725 | 9.5 | 1 | 18 | 3 | 1 | 0 | 0 | 4.057015 | 0 | 5.597587 | 6.04157 | 29.54715 | 22.11539 | [13 empty] | 27.23512 | 0.1446086 | 25 | 0 | 25.16164 | -0.09991169
15520 | 2021/06/11 05:44:57 | 157039.7727 | 10.0002 | 1 | 18 | 3 | 1 | 0 | 0 | 4.056927 | 0 | 5.597587 | 6.04157 | 29.54715 | 22.11539 | [13 empty] | 27.23512 | 0.1446086 | 25 | 0 | 25.49788 | 0.1116705
15521 | 2021/06/11 05:44:58 | 157040.2735 | 10.501 | 1 | 18 | 3 | 1 | 0 | 0 | 4.056848 | 0 | 5.597587 | 6.04157 | 29.54715 | 22.11539 |  | -0.0002722754 | [11 empty] | 27.15576 | -0.0248003 | 25 | 0 | 25.68212 | 0.05757689
15522 | 2021/06/11 05:44:58 | 157040.7736 | 11.0011 | 1 | 18 | 3 | 1 | 0 | 0 | 4.056743 | 0 | 5.597587 | 6.04157 | 29.54715 | 22.11539 | [13 empty] | 26.78834 | -0.0248003 | 25 | 0 | 25.32783 | 0.05757689
15523 | 2021/06/11 05:44:59 | 157041.2725 | 11.5 | 1 | 18 | 3 | 1 | 0 | 0 | 4.056726 | 0 | 5.597587 | 6.04157 | 29.54715 | 22.11539 | [13 empty] | 26.78834 | -0.0248003 | 25 | 0 | 25.32783 | 0.05757689
15524 | 2021/06/11 05:44:59 | 157041.7735 | 12.001 | 1 | 18 | 3 | 1 | 0 | 0 | 4.056819 | 0 | 5.597587 | 6.04157 | 29.54715 | 22.11539 | [13 empty] | 26.7368 | -0.130924 | 25 | 0 | 25.05486 | -0.19602
15525 | 2021/06/11 05:45:00 | 157042.2726 | 12.5001 | 1 | 18 | 3 | 1 | 0 | 0 | 4.056724 | 0 | 5.597587 | 6.04157 | 29.54715 | 22.11539 | [13 empty] | 27.04857 | 0.09742558 | 25 | 0 | 25.28209 | 0.07101119
15526 | 2021/06/11 05:45:00 | 157042.7726 | 13.0001 | 1 | 18 | 3 | 1 | 0 | 0 | 4.056828 | 0 | 5.597587 | 6.04157 | 29.54715 | 22.11539 | [13 empty] | 27.04857 | 0.09742558 | 25 | 0 | 25.28209 | 0.07101119
15527 | 2021/06/11 05:45:01 | 157043.2727 | 13.5002 | 1 | 18 | 3 | 1 | 0 | 0 | 4.056771 | 0 | 5.597587 | 6.04157 | 29.54715 | 22.11539 | [13 empty] | 27.20271 | 0.09742558 | 25 | 0 | 25.55808 | 0.07101119
15528 | 2021/06/11 05:45:01 | 157043.7734 | 14.0009 | 1 | 18 | 3 | 1 | 0 | 0 | 4.056932 | 0 | 5.597587 | 6.04157 | 29.54715 | 22.11539 | [13 empty] | 27.04091 | -0.002393126 | 25 | 0 | 25.58831 | 0.09569168
15529 | 2021/06/11 05:45:02 | 157044.2727 | 14.5002 | 1 | 18 | 3 | 1 | 0 | 0 | 4.056933 | 0 | 5.597587 | 6.04157 | 29.54715 | 22.11539 | [13 empty] | 26.74673 | -0.09193242 | 25 | 0 | 25.58831 | 0.09569168
15530 | 2021/06/11 05:45:02 | 157044.7727 | 15.0002 | 1 | 18 | 3 | 1 | 0 | 0 | 4.05689 | 0 | 5.597587 | 6.04157 | 29.54715 | 22.11539 | [13 empty] | 26.74673 | -0.09193242 | 25 | 0 | 25.27896 | -0.09667218
15531 | 2021/06/11 05:45:03 | 157045.2735 | 15.501 | 1 | 18 | 3 | 1 | 0 | 0 | 4.056759 | 0 | 5.597587 | 6.04157 | 29.54715 | 22.11539 | [13 empty] | 26.82328 | -0.09193242 | 25 | 0 | 25.09881 | -0.09667218
15532 | 2021/06/11 05:45:03 | 157045.7733 | 16.0008 | 1 | 18 | 3 | 1 | 0 | 0 | 4.05695 | 0 | 5.597587 | 6.04157 | 29.54715 | 22.11539 | [13 empty] | 27.11428 | 0.1148623 | 25 | 0 | 25.35519 | 0.02382457
15533 | 2021/06/11 05:45:04 | 157046.2725 | 16.5 | 1 | 18 | 3 | 1 | 0 | 0 | 4.057064 | 0 | 5.597587 | 6.04157 | 29.54715 | 22.11539 | [13 empty] | 27.11428 | 0.1148623 | 25 | 0 | 25.35519 | 0.02382457
15534 | 2021/06/11 05:45:04 | 157046.7727 | 17.0002 | 1 | 18 | 3 | 1 | 0 | 0 | 4.057161 | 0 | 5.597587 | 6.04157 | 29.54715 | 22.11539 | [13 empty] | 27.20949 | 0.02975285 | 25 | 0 | 25.65759 | 0.09449899
15535 | 2021/06/11 05:45:05 | 157047.2734 | 17.5009 | 1 | 18 | 3 | 1 | 0 | 0 | 4.057053 | 0 | 5.597587 | 6.04157 | 29.54715 | 22.11539 | [13 empty] | 26.91887 | 0.02975285 | 25 | 0 | 25.50157 | 0.09449899
15536 | 2021/06/11 05:45:05 | 157047.7727 | 18.0002 | 1 | 18 | 3 | 1 | 0 | 0 | 4.057171 | 0 | 5.597587 | 6.04157 | 29.54715 | 22.11539 | [13 empty] | 26.91887 | 0.02975285 | 25 | 0 | 25.50157 | 0.09449899
15537 | 2021/06/11 05:45:06 | 157048.2735 | 18.501 | 1 | 18 | 3 | 1 | 0 | 0 | 4.057188 | 0 | 5.597587 | 6.04157 | 29.54715 | 22.11539 | [13 empty] | 26.69725 | -0.1600766 | 25 | 0 | 25.06514 | -0.1851404
15538 | 2021/06/11 05:45:06 | 157048.7727 | 19.0002 | 1 | 18 | 3 | 1 | 0 | 0 | 4.057298 | 0 | 5.597587 | 6.04157 | 29.54715 | 22.11539 | [13 empty] | 27.00131 | 0.09501874 | 25 | 0 | 25.24893 | 0.05743504
15539 | 2021/06/11 05:45:07 | 157049.2727 | 19.5002 | 1 | 18 | 3 | 1 | 0 | 0 | 4.057225 | 0 | 5.597587 | 6.04157 | 29.54715 | 22.11539 | [13 empty] | 27.20184 | 0.09501874 | 25 | 0 | 25.24893 | 0.05743504
15540 | 2021/06/11 05:45:07 | 157049.7728 | 20.0003 | 1 | 18 | 3 | 1 | 0 | 0 | 4.057285 | 0 | 5.597587 | 6.04157 | 29.54715 | 22.11539 | [13 empty] | 27.20184 | 0.09501874 | 25 | 0 | 25.5358 | 0.05743504
15541 | 2021/06/11 05:45:08 | 157050.2728 | 20.5003 | 1 | 18 | 3 | 1 | 0 | 0 | 4.057417 | 0 | 5.597587 | 6.04157 | 29.54715 | 22.11539 | [13 empty] | 27.00536 | 0.001264811 | 25 | 0 | 25.56691 | 0.0993681
15542 | 2021/06/11 05:45:08 | 157050.7735 | 21.001 | 1 | 18 | 3 | 1 | 0 | 0 | 4.057404 | 0 | 5.597587 | 6.04157 | 29.54715 | 22.11539 | [13 empty] | 26.70178 | -0.09486616 | 25 | 0 | 25.2196 | -0.1085347
15543 | 2021/06/11 05:45:09 | 157051.2726 | 21.5001 | 1 | 18 | 3 | 1 | 0 | 0 | 4.057513 | 0 | 5.597587 | 6.04157 | 29.54715 | 22.11539 | [13 empty] | 26.70178 | -0.09486616 | 25 | 0 | 25.2196 | -0.1085347
15544 | 2021/06/11 05:45:09 | 157051.7727 | 22.0002 | 1 | 18 | 3 | 1 | 0 | 0 | 4.057521 | 0 | 5.597587 | 6.04157 | 29.54715 | 22.11539 | [13 empty] | 26.84602 | -0.09486616 | 25 | 0 | 25.16446 | -0.1085347
15545 | 2021/06/11 05:45:10 | 157052.2727 | 22.5002 | 1 | 18 | 3 | 1 | 0 | 0 | 4.057617 | 0 | 5.597587 | 6.04157 | 29.54715 | 22.11539 |  | -1.343415e-06 | [11 empty] | 27.16231 | 0.1439154 | 25 | 0 | 25.47474 | 0.07972956
15546 | 2021/06/11 05:45:10 | 157052.7728 | 23.0003 | 1 | 18 | 3 | 1 | 0 | 0 | 4.05736 | 0 | 5.597587 | 6.04157 | 29.54715 | 22.11539 | [13 empty] | 27.16231 | 0.1439154 | 25 | 0 | 25.47474 | 0.07972956
15547 | 2021/06/11 05:45:11 | 157053.2728 | 23.5003 | 1 | 18 | 3 | 1 | 0 | 0 | 4.057676 | 0 | 5.597587 | 6.04157 | 29.54715 | 22.11539 | [13 empty] | 27.06054 | -0.03180385 | 25 | 0 | 25.62226 | 0.0461024
15548 | 2021/06/11 05:45:11 | 157053.7726 | 24.0001 | 1 | 18 | 3 | 1 | 0 | 0 | 4.057724 | 0 | 5.597587 | 6.04157 | 29.54715 | 22.11539 | [13 empty] | 26.77488 | -0.03180385 | 25 | 0 | 25.33574 | 0.0461024
15549 | 2021/06/11 05:45:12 | 157054.2729 | 24.5004 | 1 | 18 | 3 | 1 | 0 | 0 | 4.05767 | 0 | 5.597587 | 6.04157 | 29.54715 | 22.11539 | [13 empty] | 26.74049 | -0.1000154 | 25 | 0 | 25.33574 | 0.0461024
15550 | 2021/06/11 05:45:12 | 157054.7727 | 25.0002 | 1 | 18 | 3 | 1 | 0 | 0 | 4.057714 | 0 | 5.597587 | 6.04157 | 29.54715 | 22.11539 | [13 empty] | 26.74049 | -0.1000154 | 25 | 0 | 25.05142 | -0.1783895
15551 | 2021/06/11 05:45:13 | 157055.2728 | 25.5003 | 1 | 18 | 3 | 1 | 0 | 0 | 4.057742 | 0 | 5.597587 | 6.04157 | 29.54715 | 22.11539 | [13 empty] | 27.06367 | 0.1009935 | 25 | 0 | 25.37575 | 0.1013529
15552 | 2021/06/11 05:45:13 | 157055.7729 | 26.0004 | 1 | 18 | 3 | 1 | 0 | 0 | 4.057678 | 0 | 5.597587 | 6.04157 | 29.54715 | 22.11539 | [13 empty] | 27.07904 | 0.1009935 | 25 | 0 | 25.58376 | 0.1013529
15553 | 2021/06/11 05:45:14 | 157056.2728 | 26.5003 | 1 | 18 | 3 | 1 | 0 | 0 | 4.057681 | 0 | 5.597587 | 6.04157 | 29.54715 | 22.11539 | [13 empty] | 27.07904 | 0.1009935 | 25 | 0 | 25.58376 | 0.1013529
15554 | 2021/06/11 05:45:14 | 157056.7727 | 27.0002 | 1 | 18 | 3 | 1 | 0 | 0 | 4.057625 | 0 | 5.597587 | 6.04157 | 29.54715 | 22.11539 | [13 empty] | 26.75642 | -0.09601712 | 25 | 0 | 25.3529 | -0.007139444
15555 | 2021/06/11 05:45:15 | 157057.2728 | 27.5003 | 1 | 18 | 3 | 1 | 0 | 0 | 4.057692 | 0 | 5.597587 | 6.04157 | 29.54715 | 22.11539 | [13 empty] | 26.64032 | -0.03627896 | 25 | 0 | 25.05086 | -0.09438634
15556 | 2021/06/11 05:45:15 | 157057.7736 | 28.0011 | 1 | 18 | 3 | 1 | 0 | 0 | 4.05773 | 0 | 5.597587 | 6.04157 | 29.54715 | 22.11539 | [13 empty] | 26.64032 | -0.03627896 | 25 | 0 | 25.05086 | -0.09438634
15557 | 2021/06/11 05:45:16 | 157058.2728 | 28.5003 | 1 | 18 | 3 | 1 | 0 | 0 | 4.057817 | 0 | 5.597587 | 6.04157 | 29.54715 | 22.11539 | [13 empty] | 26.98771 | -0.03627896 | 25 | 0 | 25.29237 | -0.09438634
15558 | 2021/06/11 05:45:16 | 157058.7728 | 29.0003 | 1 | 18 | 3 | 1 | 0 | 0 | 4.0578 | 0 | 5.597587 | 6.04157 | 29.54715 | 22.11539 | [13 empty] | 27.09068 | 0.1407355 | 25 | 0 | 25.59544 | 0.1701802
15559 | 2021/06/11 05:45:17 | 157059.2728 | 29.5003 | 1 | 18 | 3 | 1 | 0 | 0 | 4.057956 | 0 | 5.597587 | 6.04157 | 29.54715 | 22.11539 | [13 empty] | 26.84093 | -0.07804453 | 25 | 0 | 25.59544 | 0.1701802
15560 | 2021/06/11 05:45:17 | 157059.7736 | 30.0011 | 1 | 18 | 3 | 1 | 0 | 0 | 4.058027 | 0 | 5.597587 | 6.04157 | 29.54715 | 22.11539 | [13 empty] | 26.84093 | -0.07804453 | 25 | 0 | 25.48047 | -0.03592849
15561 | 2021/06/11 05:45:18 | 157060.2728 | 30.5003 | 1 | 18 | 3 | 1 | 0 | 0 | 4.05792 | 0 | 5.597587 | 6.04157 | 29.54715 | 22.11539 | [13 empty] | 26.56289 | -0.07804453 | 25 | 0 | 25.04458 | -0.03592849
15562 | 2021/06/11 05:45:18 | 157060.7728 | 31.0003 | 1 | 18 | 3 | 1 | 0 | 0 | 4.057986 | 0 | 5.597587 | 6.04157 | 29.54715 | 22.11539 | [13 empty] | 26.84632 | 0.001682043 | 25 | 0 | 25.13621 | -0.1075816
15563 | 2021/06/11 05:45:19 | 157061.2737 | 31.5012 | 1 | 18 | 3 | 1 | 0 | 0 | 4.057977 | 0 | 5.597587 | 6.04157 | 29.54715 | 22.11539 | [13 empty] | 26.84632 | 0.001682043 | 25 | 0 | 25.13621 | -0.1075816
15564 | 2021/06/11 05:45:19 | 157061.7728 | 32.0003 | 1 | 18 | 3 | 1 | 0 | 0 | 4.058087 | 0 | 5.597587 | 6.04157 | 29.54715 | 22.11539 | [13 empty] | 27.11255 | 0.08319795 | 25 | 0 | 25.5746 | 0.1369965
15565 | 2021/06/11 05:45:20 | 157062.2728 | 32.5003 | 1 | 18 | 3 | 1 | 0 | 0 | 4.057948 | 0 | 5.597587 | 6.04157 | 29.54715 | 22.11539 | [13 empty] | 26.9334 | 0.08319795 | 25 | 0 | 25.59459 | 0.1369965
15566 | 2021/06/11 05:45:20 | 157062.7728 | 33.0003 | 1 | 18 | 3 | 1 | 0 | 0 | 4.058189 | 0 | 5.597587 | 6.04157 | 29.54715 | 22.11539 | [13 empty] | 26.9334 | 0.08319795 | 25 | 0 | 25.59459 | 0.1369965
15567 | 2021/06/11 05:45:21 | 157063.2729 | 33.5004 | 1 | 18 | 3 | 1 | 0 | 0 | 4.058156 | 0 | 5.597587 | 6.04157 | 29.54715 | 22.11539 | [13 empty] | 26.60076 | -0.1599342 | 25 | 0 | 25.23961 | -0.1046836
15568 | 2021/06/11 05:45:21 | 157063.7738 | 34.0013 | 1 | 18 | 3 | 1 | 0 | 0 | 4.058167 | 0 | 5.597587 | 6.04157 | 29.54715 | 22.11539 | [13 empty] | 26.72995 | 0.04037082 | 25 | 0 | 25.0694 | -0.05319118
15569 | 2021/06/11 05:45:22 | 157064.273 | 34.5005 | 1 | 18 | 3 | 1 | 0 | 0 | 4.058178 | 0 | 5.597587 | 6.04157 | 29.54715 | 22.11539 |  | 8.403613e-05 | [11 empty] | 26.9792 | 0.04037082 | 25 | 0 | 25.0694 | -0.05319118
15570 | 2021/06/11 05:45:22 | 157064.773 | 35.0005 | 1 | 18 | 3 | 1 | 0 | 0 | 4.0582 | 0 | 5.597587 | 6.04157 | 29.54715 | 22.11539 | [13 empty] | 26.9792 | 0.04037082 | 25 | 0 | 25.35519 | -0.05319118
15571 | 2021/06/11 05:45:23 | 157065.2737 | 35.5012 | 1 | 18 | 3 | 1 | 0 | 0 | 4.058367 | 0 | 5.597587 | 6.04157 | 29.54715 | 22.11539 | [13 empty] | 27.04319 | 0.09788811 | 25 | 0 | 25.61912 | 0.1717883
15572 | 2021/06/11 05:45:23 | 157065.773 | 36.0005 | 1 | 18 | 3 | 1 | 0 | 0 | 4.05828 | 0 | 5.597587 | 6.04157 | 29.54715 | 22.11539 | [13 empty] | 26.73766 | -0.09547889 | 25 | 0 | 25.42684 | -0.06008804
15573 | 2021/06/11 05:45:24 | 157066.273 | 36.5005 | 1 | 18 | 3 | 1 | 0 | 0 | 4.058469 | 0 | 5.597587 | 6.04157 | 29.54715 | 22.11539 | [13 empty] | 26.73766 | -0.09547889 | 25 | 0 | 25.42684 | -0.06008804
15574 | 2021/06/11 05:45:24 | 157066.7728 | 37.0003 | 1 | 18 | 3 | 1 | 0 | 0 | 4.058571 | 0 | 5.597587 | 6.04157 | 29.54715 | 22.11539 | [13 empty] | 26.58307 | -0.09547889 | 25 | 0 | 25.12193 | -0.06008804
15575 | 2021/06/11 05:45:25 | 157067.2728 | 37.5003 | 1 | 18 | 3 | 1 | 0 | 0 | 4.058678 | 0 | 5.597587 | 6.04157 | 29.54715 | 22.11539 | [13 empty] | 26.80765 | 0.02187192 | 25 | 0 | 25.18306 | -0.0761801
15576 | 2021/06/11 05:45:25 | 157067.7728 | 38.0003 | 1 | 18 | 3 | 1 | 0 | 0 | 4.058595 | 0 | 5.597587 | 6.04157 | 29.54715 | 22.11539 | [13 empty] | 26.80765 | 0.02187192 | 25 | 0 | 25.18306 | -0.0761801
15577 | 2021/06/11 05:45:26 | 157068.2737 | 38.5012 | 1 | 18 | 3 | 1 | 0 | 0 | 4.058577 | 0 | 5.597587 | 6.04157 | 29.54715 | 22.11539 | [13 empty] | 27.09406 | 0.08950472 | 25 | 0 | 25.56318 | 0.1187861
15578 | 2021/06/11 05:45:26 | 157068.7729 | 39.0004 | 1 | 18 | 3 | 1 | 0 | 0 | 4.058615 | 0 | 5.597587 | 6.04157 | 29.54715 | 22.11539 | [13 empty] | 26.86969 | 0.08950472 | 25 | 0 | 25.55923 | 0.1187861
15579 | 2021/06/11 05:45:27 | 157069.273 | 39.5005 | 1 | 18 | 3 | 1 | 0 | 0 | 4.058828 | 0 | 5.597587 | 6.04157 | 29.54715 | 22.11539 | [13 empty] | 26.59246 | -0.1567501 | 25 | 0 | 25.55923 | 0.1187861
15580 | 2021/06/11 05:45:27 | 157069.773 | 40.0005 | 1 | 18 | 3 | 1 | 0 | 0 | 4.058863 | 0 | 5.597587 | 6.04157 | 29.54715 | 22.11539 | [13 empty] | 26.59246 | -0.1567501 | 25 | 0 | 25.28124 | -0.08810401
15581 | 2021/06/11 05:45:27 | 157069.7744 | 40.0019 | 1 | 18 | 3 | 1 | 0 | 0 | 4.058867 | 0 | 5.597587 | 6.04157 | 29.54715 | 22.11539 |  | 8.403613e-05 | 0.02420349 | 0 | 0 | [8 empty] | 26.59246 | -0.1567501 | 25 | 0 | 25.28124 | -0.08810401
15582 | 2021/06/11 05:45:27 | 157069.7816 | 0.0016 | 1 | 19 | 3 | 1 | 0 | 0 | 4.058895 | 0 | 5.597587 | 6.04157 | 29.54715 | 22.11539 |  | 8.403613e-05 | 0.02420349 | 0 | 0 | [8 empty] | 26.59305 | -0.1564576 | 25 | 0 | 25.2817 | -0.087817
15583 | 2021/06/11 05:45:32 | 157074.819 | 5.0013 | 1 | 20 | 3 | 1 | 0 | -1.500139 | 4.017127 | -6.026249 | 5.597623 | 6.043649 | 29.5473 | 22.12375 |  | -0.001375479 |  | 0.1578947 | 946.338 | [8 empty] | 27.00536 | 0.04817963 | 25 | 0 | 25.60257 | 0.1129872
15584 | 2021/06/11 05:45:37 | 157079.8181 | 10.0004 | 1 | 20 | 3 | 1 | 0 | -1.500113 | 4.011756 | -6.018087 | 5.597623 | 6.04573 | 29.5473 | 22.1321 |  | -0.0009883707 |  | 0.3931291 | 4.702509 | [8 empty] | 26.70492 | -0.1073509 | 25 | 0 | 25.16564 | -0.1210225
15585 | 2021/06/11 05:45:42 | 157084.8189 | 15.0012 | 1 | 20 | 3 | 1 | 0 | -1.50008 | 4.007709 | -6.011884 | 5.597623 | 6.047811 | 29.5473 | 22.14045 |  | -0.0007093649 | [11 empty] | 26.64681 | -0.09009898 | 25 | 0 | 25.39996 | 0.001051426
15586 | 2021/06/11 05:45:47 | 157089.8184 | 20.0007 | 1 | 20 | 3 | 1 | 0 | -1.500106 | 4.004616 | -6.007348 | 5.597623 | 6.049891 | 29.5473 | 22.14878 |  | -0.0006127348 |  | 0.5269733 | 2.169506 | [8 empty] | 26.8919 | 0.09284496 | 25 | 0 | 25.46738 | 0.1198947
15587 | 2021/06/11 05:45:52 | 157094.819 | 25.0013 | 1 | 20 | 3 | 1 | 0 | -1.50006 | 4.001904 | -6.003096 | 5.597623 | 6.051972 | 29.5473 | 22.15712 |  | -0.0004723159 | [11 empty] | 26.46294 | -0.07005811 | 25 | 0 | 25.20133 | -0.03235519
15588 | 2021/06/11 05:45:57 | 157099.8193 | 30.0016 | 1 | 20 | 3 | 1 | 0 | -1.500113 | 3.999357 | -5.999487 | 5.597623 | 6.054054 | 29.5473 | 22.16544 |  | -0.0005596519 |  | 0.7378779 | [9 empty] | 26.86003 | 0.1310378 | 25 | 0 | 25.59233 | 0.1492321
15589 | 2021/06/11 05:46:02 | 157104.8194 | 35.0017 | 1 | 20 | 3 | 1 | 0 | -1.50009 | 3.997257 | -5.996245 | 5.597623 | 6.056135 | 29.5473 | 22.17376 |  | -0.00038124 | [11 empty] | 26.42108 | 0.0001722574 | 25 | 0 | 25.07369 | -0.09350419
15590 | 2021/06/11 05:46:07 | 157109.8186 | 40.0009 | 1 | 20 | 3 | 1 | 0 | -1.500082 | 3.995633 | -5.993777 | 5.597623 | 6.058215 | 29.5473 | 22.18208 |  | -0.0002778673 |  | 0.9526745 | 1.181803 | [8 empty] | 26.64969 | 0.0731045 | 25 | 0 | 25.61683 | 0.1201379
15591 | 2021/06/11 05:46:12 | 157114.8186 | 45.0009 | 1 | 20 | 3 | 1 | 0 | -1.50008 | 3.994014 | -5.991341 | 5.597623 | 6.060296 | 29.5473 | 22.19039 |  | -0.0002778965 | [11 empty] | 26.77208 | 0.1121783 | 25 | 0 | 25.46136 | 0.04557431
15592 | 2021/06/11 05:46:17 | 157119.8187 | 50.001 | 1 | 20 | 3 | 1 | 0 | -1.500108 | 3.992288 | -5.988863 | 5.597623 | 6.062376 | 29.5473 | 22.1987 |  | -0.0003430534 | [11 empty] | 26.34416 | -0.04041493 | 25 | 0 | 25.14648 | -0.08288443
15593 | 2021/06/11 05:46:22 | 157124.8179 | 55.0002 | 1 | 20 | 3 | 1 | 0 | -1.500126 | 3.990869 | -5.986806 | 5.597623 | 6.064457 | 29.5473 | 22.207 |  | -0.0003374644 |  | 1.28884 | [9 empty] | 26.65736 | 0.08021533 | 25 | 0 | 25.64591 | 0.1094192
15594 | 2021/06/11 05:46:27 | 157129.8179 | 60.0002 | 1 | 20 | 3 | 1 | 0 | -1.500104 | 3.989822 | -5.985148 | 5.597623 | 6.066538 | 29.5473 | 22.21531 |  | -0.0003115445 | [11 empty] | 26.74016 | 0.1099509 | 25 | 0 | 25.44362 | 0.02326727
15595 | 2021/06/11 05:46:32 | 157134.8181 | 65.0004 | 1 | 20 | 3 | 1 | 0 | -1.500139 | 3.988604 | -5.98346 | 5.597623 | 6.068619 | 29.5473 | 22.22361 |  | -0.0002383029 | [11 empty] | 26.30543 | -0.0502032 | 25 | 0 | 25.11479 | -0.1149887
15596 | 2021/06/11 05:46:37 | 157139.8179 | 70.0002 | 1 | 20 | 3 | 1 | 0 | -1.500101 | 3.987293 | -5.981342 | 5.597623 | 6.0707 | 29.5473 | 22.2319 |  | -0.0001946896 | [11 empty] | 26.68239 | 0.07776439 | 25 | 0 | 25.69952 | 0.09580791
15597 | 2021/06/11 05:46:42 | 157144.8181 | 75.0004 | 1 | 20 | 3 | 1 | 0 | -1.500074 | 3.9863 | -5.979745 | 5.597623 | 6.072781 | 29.5473 | 22.2402 |  | -0.0001710401 |  | 1.739655 | 0.6753873 | [8 empty] | 26.3653 | -0.0554204 | 25 | 0 | 25.07487 | -0.160355
15598 | 2021/06/11 05:46:47 | 157149.8189 | 80.0012 | 1 | 20 | 3 | 1 | 0 | -1.50017 | 3.985495 | -5.97892 | 5.597623 | 6.074862 | 29.5473 | 22.2485 | [13 empty] | 26.54748 | -0.05249441 | 25 | 0 | 25.56433 | 0.005336404
15599 | 2021/06/11 05:46:52 | 157154.8181 | 85.0004 | 1 | 20 | 3 | 1 | 0 | -1.500148 | 3.984326 | -5.977079 | 5.597623 | 6.076942 | 29.5473 | 22.25679 |  | -0.0002078992 | [11 empty] | 26.67019 | 0.02066135 | 25 | 0 | 25.45907 | -0.04843771
15600 | 2021/06/11 05:46:57 | 157159.8182 | 90.0005 | 1 | 20 | 3 | 1 | 0 | -1.50014 | 3.983265 | -5.975455 | 5.597623 | 6.079023 | 29.5473 | 22.26507 |  | -0.0002571477 | [11 empty] | 26.30004 | -0.103482 | 25 | 0 | 25.05941 | -0.1929104
15601 | 2021/06/11 05:47:02 | 157164.8192 | 95.0015 | 1 | 20 | 3 | 1 | 0 | -1.500093 | 3.982352 | -5.973898 | 5.597623 | 6.081104 | 29.5473 | 22.27336 |  | -0.0002047718 | [11 empty] | 26.28719 | -0.1112294 | 25 | 0 | 25.32491 | -0.1003128
15602 | 2021/06/11 05:47:07 | 157169.8192 | 100.0015 | 1 | 20 | 3 | 1 | 0 | -1.500125 | 3.981485 | -5.972725 | 5.597623 | 6.083186 | 29.5473 | 22.28165 |  | -0.0002565788 |  | 2.072701 | [9 empty] | 26.67388 | 0.1111561 | 25 | 0 | 25.61968 | 0.07797956
15603 | 2021/06/11 05:47:12 | 157174.8191 | 105.0014 | 1 | 20 | 3 | 1 | 0 | -1.500113 | 3.980339 | -5.970958 | 5.597623 | 6.085266 | 29.5473 | 22.28993 |  | -0.0002003989 | [11 empty] | 26.39488 | -0.01503289 | 25 | 0 | 25.1902 | -0.1198578
15604 | 2021/06/11 05:47:17 | 157179.8193 | 110.0016 | 1 | 20 | 3 | 1 | 0 | -1.500101 | 3.979471 | -5.969608 | 5.597623 | 6.087347 | 29.5473 | 22.29822 | [13 empty] | 26.15988 | -0.05758882 | 25 | 0 | 25.11168 | -0.1268315
15605 | 2021/06/11 05:47:22 | 157184.8193 | 115.0016 | 1 | 20 | 3 | 1 | 0 | -1.500128 | 3.978735 | -5.968612 | 5.597623 | 6.089428 | 29.5473 | 22.3065 |  | -0.0001433173 | [11 empty] | 26.32368 | 0.04919827 | 25 | 0 | 25.43995 | 0.1050419
15606 | 2021/06/11 05:47:27 | 157189.8187 | 120.001 | 1 | 20 | 3 | 1 | 0 | -1.500133 | 3.977883 | -5.967354 | 5.597623 | 6.091508 | 29.5473 | 22.31477 |  | -0.0001761046 | [11 empty] | 26.61466 | 0.140875 | 25 | 0 | 25.64591 | 0.1634699
15607 | 2021/06/11 05:47:32 | 157194.8178 | 125.0001 | 1 | 20 | 3 | 1 | 0 | -1.500074 | 3.976639 | -5.965253 | 5.597623 | 6.093589 | 29.5473 | 22.32305 |  | -0.0001718737 | [11 empty] | 26.49311 | 0.1045853 | 25 | 0 | 25.33149 | 0.0802964
15608 | 2021/06/11 05:47:37 | 157199.8179 | 130.0002 | 1 | 20 | 3 | 1 | 0 | -1.500122 | 3.975985 | -5.964463 | 5.597623 | 6.09567 | 29.5473 | 22.33132 |  |  |  | 2.229135 | 0.4572473 | [8 empty] | 26.12112 | -0.1084822 | 25 | 0 | 25.08712 | -0.07525206
15609 | 2021/06/11 05:47:42 | 157204.8186 | 135.0009 | 1 | 20 | 3 | 1 | 0 | -1.500152 | 3.975215 | -5.963427 | 5.597623 | 6.097752 | 29.5473 | 22.3396 |  | -0.0001530914 | [11 empty] | 26.55179 | 0.1303029 | 25 | 0 | 25.60431 | 0.164026
15610 | 2021/06/11 05:47:47 | 157209.818 | 140.0003 | 1 | 20 | 3 | 1 | 0 | -1.500108 | 3.974339 | -5.961938 | 5.597623 | 6.099833 | 29.5473 | 22.34787 |  | -0.000155235 | [11 empty] | 26.07384 | -0.05520165 | 25 | 0 | 25.13968 | -0.09767354
15611 | 2021/06/11 05:47:52 | 157214.8181 | 145.0004 | 1 | 20 | 3 | 1 | 0 | -1.500095 | 3.973306 | -5.960336 | 5.597623 | 6.101913 | 29.5473 | 22.35614 | [13 empty] | 26.48688 | 0.06259143 | 25 | 0 | 25.418 | -0.004193783
15612 | 2021/06/11 05:47:57 | 157219.818 | 150.0003 | 1 | 20 | 3 | 1 | 0 | -1.500135 | 3.972549 | -5.95936 | 5.597623 | 6.103995 | 29.5473 | 22.36441 |  | -0.0001276141 | [11 empty] | 26.20542 | -0.1140124 | 25 | 0 | 25.39996 | -0.04289806
15613 | 2021/06/11 05:48:02 | 157224.8182 | 155.0005 | 1 | 20 | 3 | 1 | 0 | -1.500159 | 3.971768 | -5.958284 | 5.597623 | 6.106076 | 29.5473 | 22.37267 |  | -0.0002220514 |  | 2.476831 | [9 empty] | 26.37611 | 0.08048892 | 25 | 0 | 25.25702 | 0.04944205
15614 | 2021/06/11 05:48:07 | 157229.8184 | 160.0007 | 1 | 20 | 3 | 1 | 0 | -1.50016 | 3.970873 | -5.956945 | 5.597623 | 6.108157 | 29.5473 | 22.38094 |  | -0.0001917588 | [11 empty] | 26.22225 | 0.01014173 | 25 | 0 | 25.48102 | 0.06588578
15615 | 2021/06/11 05:48:12 | 157234.8192 | 165.0015 | 1 | 20 | 3 | 1 | 0 | -1.500153 | 3.969898 | -5.955454 | 5.597623 | 6.110238 | 29.5473 | 22.3892 | [13 empty] | 26.3894 | 0.09024799 | 25 | 0 | 25.30602 | -0.01661301
15616 | 2021/06/11 05:48:17 | 157239.8191 | 170.0014 | 1 | 20 | 3 | 1 | 0 | -1.500092 | 3.969254 | -5.954246 | 5.597623 | 6.112319 | 29.5473 | 22.39746 |  | -0.0001517984 | [11 empty] | 26.26982 | -0.07929802 | 25 | 0 | 25.57146 | -0.01480162
15617 | 2021/06/11 05:48:22 | 157244.8183 | 175.0006 | 1 | 20 | 3 | 1 | 0 | -1.500117 | 3.968487 | -5.953195 | 5.597623 | 6.114399 | 29.5473 | 22.40572 | [13 empty] | 26.22196 | -0.0760299 | 25 | 0 | 25.15248 | -0.1162863
15618 | 2021/06/11 05:48:27 | 157249.8191 | 180.0014 | 1 | 20 | 3 | 1 | 0 | -1.500068 | 3.967446 | -5.951439 | 5.597623 | 6.11648 | 29.5473 | 22.41397 |  | -0.000135626 | [11 empty] | 26.47858 | 0.0928247 | 25 | 0 | 25.67358 | 0.1777345
15619 | 2021/06/11 05:48:32 | 157254.8178 | 185.0001 | 1 | 20 | 3 | 1 | 0 | -1.500092 | 3.966605 | -5.950272 | 5.597623 | 6.118561 | 29.5473 | 22.42223 |  | -0.0001278331 |  | 2.480806 | 0.4089537 | [8 empty] | 26.01112 | -0.07167637 | 25 | 0 | 25.24101 | -0.09631038
15620 | 2021/06/11 05:48:37 | 157259.8188 | 190.0011 | 1 | 20 | 3 | 1 | 0 | -1.500068 | 3.965809 | -5.948983 | 5.597623 | 6.120642 | 29.5473 | 22.43048 | [13 empty] | 26.27782 | -0.0005304813 | 25 | 0 | 25.25843 | -0.06744444
15621 | 2021/06/11 05:48:42 | 157264.8178 | 195.0001 | 1 | 20 | 3 | 1 | 0 | -1.500139 | 3.964906 | -5.94791 | 5.597623 | 6.122722 | 29.5473 | 22.43873 |  | -0.0001620243 | [11 empty] | 26.40942 | 0.07272243 | 25 | 0 | 25.63996 | 0.1553577
15622 | 2021/06/11 05:48:47 | 157269.8186 | 200.0009 | 1 | 20 | 3 | 1 | 0 | -1.500061 | 3.964128 | -5.946434 | 5.597623 | 6.124803 | 29.5473 | 22.44698 |  | -0.0001724729 | [11 empty] | 26.02419 | -0.06172061 | 25 | 0 | 25.20415 | -0.09303808
15623 | 2021/06/11 05:48:52 | 157274.8186 | 205.0009 | 1 | 20 | 3 | 1 | 0 | -1.500093 | 3.963089 | -5.945002 | 5.597623 | 6.126884 | 29.5473 | 22.45523 | [13 empty] | 26.36781 | 0.02573669 | 25 | 0 | 25.35575 | -0.04782677
15624 | 2021/06/11 05:48:57 | 157279.818 | 210.0003 | 1 | 20 | 3 | 1 | 0 | -1.500106 | 3.962506 | -5.944179 | 5.597623 | 6.128964 | 29.5473 | 22.46347 |  | -0.0001706555 | [11 empty] | 26.29745 | -0.006780028 | 25 | 0 | 25.58487 | 0.09130001
15625 | 2021/06/11 05:49:02 | 157284.8189 | 215.0012 | 1 | 20 | 3 | 1 | 0 | -1.500164 | 3.961605 | -5.943057 | 5.597623 | 6.131046 | 29.5473 | 22.47172 |  | -0.0002207975 |  | 2.417509 | [9 empty] | 26.05128 | -0.00462532 | 25 | 0 | 25.1028 | -0.08046627
15626 | 2021/06/11 05:49:07 | 157289.8182 | 220.0005 | 1 | 20 | 3 | 1 | 0 | -1.500115 | 3.960497 | -5.941201 | 5.597623 | 6.133126 | 29.5473 | 22.47996 |  | -0.0001770051 | [11 empty] | 26.42993 | 0.07222176 | 25 | 0 | 25.5036 | 0.03221273
15627 | 2021/06/11 05:49:12 | 157294.8182 | 225.0005 | 1 | 20 | 3 | 1 | 0 | -1.5001 | 3.959842 | -5.940159 | 5.597623 | 6.135207 | 29.5473 | 22.4882 |  | -0.0001715455 | [11 empty] | 26.11142 | -0.102635 | 25 | 0 | 25.44136 | -0.02924383
15628 | 2021/06/11 05:49:17 | 157299.819 | 230.0013 | 1 | 20 | 3 | 1 | 0 | -1.500134 | 3.959139 | -5.939239 | 5.597623 | 6.137289 | 29.5473 | 22.49644 | [13 empty] | 26.06273 | 0.03964305 | 25 | 0 | 25.10713 | -0.02720773
15629 | 2021/06/11 05:49:18 | 157300.2314 | 230.4137 | 1 | 20 | 3 | 1 | 0 | -1.500113 | 3.958917 | -5.938823 | 5.597623 | 6.13746 | 29.5473 | 22.49712 |  | -0.0001715455 | 0.02420349 | 2.417509 | 0.4089537 | [8 empty] | 26.35128 | 0.03964305 | 25 | 0 | 25.38199 | -0.02720773
15630 | 2021/06/11 05:50:18 | 157360.2699 | 60.001 | 1 | 21 | 3 | 1 | 0 | 0 | 4.023623 | 0 | 5.597623 | 6.137462 | 29.5473 | 22.49713 |  | 0.0001757899 | [11 empty] | 25.83867 | -0.06844997 | 25 | 0 | 25.23961 | -0.01060009
15631 | 2021/06/11 05:51:18 | 157420.2697 | 120.0008 | 1 | 21 | 3 | 1 | 0 | 0 | 4.028586 | 0 | 5.597623 | 6.137462 | 29.5473 | 22.49713 |  | 4.314446e-05 | [11 empty] | 25.77592 | -0.09272993 | 25 | 0 | 25.29097 | -0.0928241
15632 | 2021/06/11 05:52:18 | 157480.2695 | 180.0006 | 1 | 21 | 3 | 1 | 0 | 0 | 4.030398 | 0 | 5.597623 | 6.137462 | 29.5473 | 22.49713 |  | 1.762361e-05 |  | 0 | [9 empty] | 26.18233 | 0.06472945 | 25 | 0 | 25.61935 | 0.1004821
15633 | 2021/06/11 05:53:18 | 157540.2703 | 240.0014 | 1 | 21 | 3 | 1 | 0 | 0 | 4.031063 | 0 | 5.597623 | 6.137462 | 29.5473 | 22.49713 |  | 3.034537e-05 | [11 empty] | 25.63816 | -0.02620697 | 25 | 0 | 25.16735 | -0.08643806
15634 | 2021/06/11 05:54:18 | 157600.2694 | 300.0005 | 1 | 21 | 3 | 1 | 0 | 0 | 4.031507 | 0 | 5.597623 | 6.137462 | 29.5473 | 22.49713 |  | 1.825433e-05 |  | 0 | [9 empty] | 25.67378 | 0.03324389 | 25 | 0 | 25.18872 | -0.02917886
15635 | 2021/06/11 05:55:18 | 157660.269 | 360.0001 | 1 | 21 | 3 | 1 | 0 | 0 | 4.031536 | 0 | 5.597623 | 6.137462 | 29.5473 | 22.49713 |  | 1.691108e-05 | [11 empty] | 25.79956 | 0.07450342 | 25 | 0 | 25.28609 | 0.03888965
15636 | 2021/06/11 05:56:18 | 157720.2689 | 420 | 1 | 21 | 3 | 1 | 0 | 0 | 4.031924 | 0 | 5.597623 | 6.137462 | 29.5473 | 22.49713 |  | -1.91239e-05 |  | 0 | [9 empty] | 25.93901 | 0.03091574 | 25 | 0 | 25.68958 | 0.09334803
15637 | 2021/06/11 05:57:18 | 157780.2698 | 480.0009 | 1 | 21 | 3 | 1 | 0 | 0 | 4.03234 | 0 | 5.597623 | 6.137462 | 29.5473 | 22.49713 |  | -8.850732e-06 | [11 empty] | 25.49382 | -0.08083701 | 25 | 0 | 25.27984 | -0.1276743
15638 | 2021/06/11 05:58:18 | 157840.2694 | 540.0005 | 1 | 21 | 3 | 1 | 0 | 0 | 4.032307 | 0 | 5.597623 | 6.137462 | 29.5473 | 22.49713 |  | 1.446134e-05 |  | 0 | [9 empty] | 25.75483 | 0.07194638 | 25 | 0 | 25.32695 | 0.05416572
15639 | 2021/06/11 05:59:18 | 157900.2702 | 600.0013 | 1 | 21 | 3 | 1 | 0 | 0 | 4.032434 | 0 | 5.597623 | 6.137462 | 29.5473 | 22.49713 |  | 8.377211e-06 | [11 empty] | 25.47585 | 0.03505945 | 25 | 0 | 25.04772 | -0.02738357
15640 | 2021/06/11 06:00:18 | 157960.2701 | 660.0012 | 1 | 21 | 3 | 1 | 0 | 0 | 4.03261 | 0 | 5.597623 | 6.137462 | 29.5473 | 22.49713 |  | 2.378615e-05 |  | 0 | [9 empty] | 25.7839 | 0.05293548 | 25 | 0 | 25.42026 | 0.08197188
15641 | 2021/06/11 06:01:18 | 158020.2691 | 720.0002 | 1 | 21 | 3 | 1 | 0 | 0 | 4.032603 | 0 | 5.597623 | 6.137462 | 29.5473 | 22.49713 |  | -2.268188e-05 | [11 empty] | 25.35967 | 0.02078414 | 25 | 0 | 25.05282 | -0.03720999
15642 | 2021/06/11 06:02:18 | 158080.2689 | 780 | 1 | 21 | 3 | 1 | 0 | 0 | 4.032903 | 0 | 5.597623 | 6.137462 | 29.5473 | 22.49713 |  | 4.978454e-06 |  | 0 | [9 empty] | 25.36939 | -0.09753227 | 25 | 0 | 25.31952 | -0.07748306
15643 | 2021/06/11 06:03:18 | 158140.2693 | 840.0004 | 1 | 21 | 3 | 1 | 0 | 0 | 4.032949 | 0 | 5.597623 | 6.137462 | 29.5473 | 22.49713 |  | -1.217056e-05 | [11 empty] | 25.57313 | -0.06407857 | 25 | 0 | 25.47334 | -0.006145835
15644 | 2021/06/11 06:04:18 | 158200.2703 | 900.0014 | 1 | 21 | 3 | 1 | 0 | 0 | 4.03287 | 0 | 5.597623 | 6.137462 | 29.5473 | 22.49713 |  | 2.939708e-05 |  | 0 | [9 empty] | 25.32854 | -0.01186609 | 25 | 0 | 25.02167 | -0.07210195
15645 | 2021/06/11 06:05:18 | 158260.2699 | 960.001 | 1 | 21 | 3 | 1 | 0 | 0 | 4.032803 | 0 | 5.597623 | 6.137462 | 29.5473 | 22.49713 |  | 3.871874e-05 | [11 empty] | 25.73311 | 0.1097649 | 25 | 0 | 25.02505 | -0.1565802
15646 | 2021/06/11 06:06:18 | 158320.2696 | 1020.0007 | 1 | 21 | 3 | 1 | 0 | 0 | 4.033289 | 0 | 5.597623 | 6.137462 | 29.5473 | 22.49713 |  | 2.591871e-05 |  | 0 | [9 empty] | 25.7525 | 0.09771109 | 25 | 0 | 25.51724 | 0.04646659
15647 | 2021/06/11 06:07:18 | 158380.2694 | 1080.0005 | 1 | 21 | 3 | 1 | 0 | 0 | 4.033217 | 0 | 5.597623 | 6.137462 | 29.5473 | 22.49713 |  | 5.531708e-06 | [11 empty] | 25.30432 | -0.1031572 | 25 | 0 | 25.17592 | -0.02068758
15648 | 2021/06/11 06:08:18 | 158440.2699 | 1140.001 | 1 | 21 | 3 | 1 | 0 | 0 | 4.033252 | 0 | 5.597623 | 6.137462 | 29.5473 | 22.49713 |  | -1.888542e-05 |  | 0 | [9 empty] | 25.80924 | 0.1660019 | 25 | 0 | 25.61679 | 0.1727605
15649 | 2021/06/11 06:09:18 | 158500.269 | 1200.0001 | 1 | 21 | 3 | 1 | 0 | 0 | 4.033164 | 0 | 5.597623 | 6.137462 | 29.5473 | 22.49713 |  | -1.422345e-06 | [11 empty] | 25.4695 | -0.07015407 | 25 | 0 | 25.44817 | 0.04575908
15650 | 2021/06/11 06:10:18 | 158560.269 | 1260.0001 | 1 | 21 | 3 | 1 | 0 | 0 | 4.03313 | 0 | 5.597623 | 6.137462 | 29.5473 | 22.49713 |  | 1.414513e-05 |  | 0 | [9 empty] | 25.36337 | -0.1454759 | 25 | 0 | 25.09936 | -0.1722997
15651 | 2021/06/11 06:11:18 | 158620.2689 | 1320 | 1 | 21 | 3 | 1 | 0 | 0 | 4.033435 | 0 | 5.597623 | 6.137462 | 29.5473 | 22.49713 |  | 2.102014e-05 | [11 empty] | 25.83462 | 0.1178408 | 25 | 0 | 25.52094 | 0.0398618
15652 | 2021/06/11 06:12:18 | 158680.2695 | 1380.0006 | 1 | 21 | 3 | 1 | 0 | 0 | 4.0335 | 0 | 5.597623 | 6.137462 | 29.5473 | 22.49713 |  | -1.809629e-05 |  | 0 | [9 empty] | 25.60018 | -0.03377438 | 25 | 0 | 25.2578 | -0.1341033
15653 | 2021/06/11 06:13:18 | 158740.2695 | 1440.0006 | 1 | 21 | 3 | 1 | 0 | 0 | 4.033368 | 0 | 5.597623 | 6.137462 | 29.5473 | 22.49713 |  | -1.477658e-05 | [11 empty] | 25.47006 | -0.06177366 | 25 | 0 | 25.44159 | 0.03630698
15654 | 2021/06/11 06:14:18 | 158800.2695 | 1500.0006 | 1 | 21 | 3 | 1 | 0 | 0 | 4.033349 | 0 | 5.597623 | 6.137462 | 29.5473 | 22.49713 |  | -3.674665e-05 |  | 0 | [9 empty] | 25.76902 | 0.1113504 | 25 | 0 | 25.46244 | 0.03558993
15655 | 2021/06/11 06:15:18 | 158860.2702 | 1560.0013 | 1 | 21 | 3 | 1 | 0 | 0 | 4.033443 | 0 | 5.597623 | 6.137462 | 29.5473 | 22.49713 |  | -1.438137e-05 | [11 empty] | 25.5765 | -0.007307529 | 25 | 0 | 25.21983 | -0.1009572
15656 | 2021/06/11 06:16:18 | 158920.2702 | 1620.0013 | 1 | 21 | 3 | 1 | 0 | 0 | 4.033596 | 0 | 5.597623 | 6.137462 | 29.5473 | 22.49713 |  | -9.799106e-06 |  | 0 | [9 empty] | 25.28399 | -0.1445282 | 25 | 0 | 25.15559 | -0.09775996
15657 | 2021/06/11 06:17:18 | 158980.2691 | 1680.0002 | 1 | 21 | 3 | 1 | 0 | 0 | 4.033554 | 0 | 5.597623 | 6.137462 | 29.5473 | 22.49713 |  | 1.97561e-05 | [11 empty] | 25.79041 | 0.1407725 | 25 | 0 | 25.5623 | 0.1140708
15658 | 2021/06/11 06:18:18 | 159040.2696 | 1740.0007 | 1 | 21 | 3 | 1 | 0 | 0 | 4.033576 | 0 | 5.597623 | 6.137462 | 29.5473 | 22.49713 |  | -2.015122e-05 |  | 0 | [9 empty] | 25.35365 | -0.1370263 | 25 | 0 | 25.10392 | -0.1304108
15659 | 2021/06/11 06:19:18 | 159100.2694 | 1800.0005 | 1 | 21 | 3 | 1 | 0 | 0 | 4.03339 | 0 | 5.597623 | 6.137462 | 29.5473 | 22.49713 |  | -1.058839e-05 | [11 empty] | 25.27578 | -0.1637644 | 25 | 0 | 25.59681 | 0.1253289
15660 | 2021/06/11 06:20:18 | 159160.2693 | 1860.0004 | 1 | 21 | 3 | 1 | 0 | 0 | 4.033506 | 0 | 5.597623 | 6.137462 | 29.5473 | 22.49713 |  | -3.635333e-06 |  | 0 | [9 empty] | 25.67322 | 0.1230341 | 25 | 0 | 25.57345 | 0.1097304
15661 | 2021/06/11 06:21:18 | 159220.2692 | 1920.0003 | 1 | 21 | 3 | 1 | 0 | 0 | 4.033781 | 0 | 5.597623 | 6.137462 | 29.5473 | 22.49713 |  | -1.209153e-05 | [11 empty] | 25.36478 | -0.04758775 | 25 | 0 | 25.13646 | 0.02817869
15662 | 2021/06/11 06:22:18 | 159280.2689 | 1980 | 1 | 21 | 3 | 1 | 0 | 0 | 4.033834 | 0 | 5.597623 | 6.137462 | 29.5473 | 22.49713 |  | 2.394419e-05 |  | 0 | [9 empty] | 25.67979 | 0.08997381 | 25 | 0 | 25.58716 | 0.05210996
15663 | 2021/06/11 06:23:18 | 159340.2696 | 2040.0007 | 1 | 21 | 3 | 1 | 0 | 0 | 4.033611 | 0 | 5.597623 | 6.137462 | 29.5473 | 22.49713 |  | 1.13004e-05 | [11 empty] | 25.79639 | -0.07427573 | 25 | 0 | 25.48269 | -0.1478928
15664 | 2021/06/11 06:24:18 | 159400.2696 | 2100.0007 | 1 | 21 | 3 | 1 | 0 | 0 | 4.033614 | 0 | 5.597623 | 6.137462 | 29.5473 | 22.49713 |  | -3.002952e-05 |  | 0 | [9 empty] | 25.75361 | -0.07748783 | 25 | 0 | 25.38995 | -0.1488817
15665 | 2021/06/11 06:25:18 | 159460.2696 | 2160.0007 | 1 | 21 | 3 | 1 | 0 | 0 | 4.033819 | 0 | 5.597623 | 6.137462 | 29.5473 | 22.49713 |  | -6.480054e-06 | [11 empty] | 25.45377 | 0.1051778 | 25 | 0 | 25.38963 | 0.1498407
15666 | 2021/06/11 06:26:18 | 159520.2692 | 2220.0003 | 1 | 21 | 3 | 1 | 0 | 0 | 4.033895 | 0 | 5.597623 | 6.137462 | 29.5473 | 22.49713 |  | -2.299553e-05 |  | 0 | [9 empty] | 25.46868 | -0.1385492 | 25 | 0 | 25.05482 | -0.1229739
15667 | 2021/06/11 06:27:18 | 159580.2691 | 2280.0002 | 1 | 21 | 3 | 1 | 0 | 0 | 4.03374 | 0 | 5.597623 | 6.137462 | 29.5473 | 22.49713 |  | 1.082643e-05 | [11 empty] | 25.57423 | 0.1213437 | 25 | 0 | 25.53151 | 0.119189
15668 | 2021/06/11 06:28:18 | 159640.269 | 2340.0001 | 1 | 21 | 3 | 1 | 0 | 0 | 4.033782 | 0 | 5.597623 | 6.137462 | 29.5473 | 22.49713 |  | 1.896601e-06 |  | 0 | [9 empty] | 25.46521 | -0.1104814 | 25 | 0 | 25.13702 | -0.1216584
15669 | 2021/06/11 06:29:18 | 159700.2697 | 2400.0008 | 1 | 21 | 3 | 1 | 0 | 0 | 4.033601 | 0 | 5.597623 | 6.137462 | 29.5473 | 22.49713 |  | 1.335501e-05 | [11 empty] | 25.72853 | 0.1206988 | 25 | 0 | 25.59311 | 0.1096362
15670 | 2021/06/11 06:30:18 | 159760.2695 | 2460.0006 | 1 | 21 | 3 | 1 | 0 | 0 | 4.033883 | 0 | 5.597623 | 6.137462 | 29.5473 | 22.49713 |  | -2.19686e-05 |  | 0 | [9 empty] | 25.51688 | 0.07371426 | 25 | 0 | 25.49555 | 0.1116657
15671 | 2021/06/11 06:31:18 | 159820.2703 | 2520.0014 | 1 | 21 | 3 | 1 | 0 | 0 | 4.033934 | 0 | 5.597623 | 6.137462 | 29.5473 | 22.49713 |  | -6.796098e-06 | [11 empty] | 25.50717 | 0.06505787 | 25 | 0 | 25.42876 | 0.1230651
15672 | 2021/06/11 06:32:18 | 159880.2693 | 2580.0004 | 1 | 21 | 3 | 1 | 0 | 0 | 4.033808 | 0 | 5.597623 | 6.137462 | 29.5473 | 22.49713 |  | 1.201111e-05 |  | 0 | [9 empty] | 25.7131 | 0.07499218 | 25 | 0 | 25.6276 | 0.08173764
15673 | 2021/06/11 06:33:18 | 159940.269 | 2640.0001 | 1 | 21 | 3 | 1 | 0 | 0 | 4.033764 | 0 | 5.597623 | 6.137462 | 29.5473 | 22.49713 |  | 1.730634e-05 | [11 empty] | 25.41243 | 0.02255797 | 25 | 0 | 25.40536 | 0.0983578
15674 | 2021/06/11 06:34:18 | 160000.2689 | 2700 | 1 | 21 | 3 | 1 | 0 | 0 | 4.03378 | 0 | 5.597623 | 6.137462 | 29.5473 | 22.49713 |  | 1.706913e-05 |  | 0 | [9 empty] | 25.87991 | 0.1030821 | 25 | 0 | 25.2524 | 0.03846049
15675 | 2021/06/11 06:35:18 | 160060.2698 | 2760.0009 | 1 | 21 | 3 | 1 | 0 | 0 | 4.034085 | 0 | 5.597623 | 6.137462 | 29.5473 | 22.49713 |  | -6.637994e-06 | [11 empty] | 25.76957 | 0.08236885 | 25 | 0 | 25.49866 | 0.1024914
15676 | 2021/06/11 06:36:18 | 160120.2705 | 2820.0016 | 1 | 21 | 3 | 1 | 0 | 0 | 4.034072 | 0 | 5.597623 | 6.137462 | 29.5473 | 22.49713 |  | -1.604328e-05 |  | 0 | [9 empty] | 25.66694 | 0.08685589 | 25 | 0 | 25.28893 | 0.0467658
15677 | 2021/06/11 06:37:18 | 160180.2694 | 2880.0005 | 1 | 21 | 3 | 1 | 0 | 0 | 4.033856 | 0 | 5.597623 | 6.137462 | 29.5473 | 22.49713 |  | 1.216966e-05 | [11 empty] | 25.73991 | 0.1173222 | 25 | 0 | 25.39051 | 0.08840382
15678 | 2021/06/11 06:38:18 | 160240.2693 | 2940.0004 | 1 | 21 | 3 | 1 | 0 | 0 | 4.033792 | 0 | 5.597623 | 6.137462 | 29.5473 | 22.49713 |  | -1.580593e-06 |  | 0 | [9 empty] | 25.46609 | 0.002944469 | 25 | 0 | 25.19501 | -0.0461185
15679 | 2021/06/11 06:39:18 | 160300.2693 | 3000.0004 | 1 | 21 | 3 | 1 | 0 | 0 | 4.033957 | 0 | 5.597623 | 6.137462 | 29.5473 | 22.49713 |  | 7.270787e-06 | [11 empty] | 25.60816 | -0.0708586 | 25 | 0 | 25.56544 | -0.02407491
15680 | 2021/06/11 06:40:18 | 160360.269 | 3060.0001 | 1 | 21 | 3 | 1 | 0 | 0 | 4.034059 | 0 | 5.597623 | 6.137462 | 29.5473 | 22.49713 |  | 6.401453e-06 |  | 0 | [9 empty] | 25.82951 | 0.08619368 | 25 | 0 | 25.60855 | 0.1219147
15681 | 2021/06/11 06:41:18 | 160420.2698 | 3120.0009 | 1 | 21 | 3 | 1 | 0 | 0 | 4.034124 | 0 | 5.597623 | 6.137462 | 29.5473 | 22.49713 |  | -1.722718e-05 | [11 empty] | 25.40218 | -0.1100993 | 25 | 0 | 25.29522 | -0.1368612
15682 | 2021/06/11 06:42:18 | 160480.2695 | 3180.0006 | 1 | 21 | 3 | 1 | 0 | 0 | 4.03389 | 0 | 5.597623 | 6.137462 | 29.5473 | 22.49713 |  | -7.981332e-06 |  | 0 | [9 empty] | 25.45009 | -0.03521681 | 25 | 0 | 25.22183 | -0.1043427
15683 | 2021/06/11 06:43:18 | 160540.2703 | 3240.0014 | 1 | 21 | 3 | 1 | 0 | 0 | 4.033915 | 0 | 5.597623 | 6.137462 | 29.5473 | 22.49713 |  | 1.754327e-05 | [11 empty] | 25.78759 | 0.01061857 | 25 | 0 | 25.65932 | 0.06634414
15684 | 2021/06/11 06:44:18 | 160600.2694 | 3300.0005 | 1 | 21 | 3 | 1 | 0 | 0 | 4.033916 | 0 | 5.597623 | 6.137462 | 29.5473 | 22.49713 |  | 6.084878e-06 |  | 0 | [9 empty] | 25.38674 | -0.08684039 | 25 | 0 | 25.19412 | -0.1225388
15685 | 2021/06/11 06:45:18 | 160660.2693 | 3360.0004 | 1 | 21 | 3 | 1 | 0 | 0 | 4.034019 | 0 | 5.597623 | 6.137462 | 29.5473 | 22.49713 |  | 1.588285e-05 | [11 empty] | 25.52345 | 0.05127549 | 25 | 0 | 25.18817 | -0.02453387
15686 | 2021/06/11 06:46:18 | 160720.2689 | 3420 | 1 | 21 | 3 | 1 | 0 | 0 | 4.034085 | 0 | 5.597623 | 6.137462 | 29.5473 | 22.49713 |  | -2.607632e-06 |  | 0 | [9 empty] | 25.71512 | -0.003945827 | 25 | 0 | 25.68667 | 0.07405996
15687 | 2021/06/11 06:47:18 | 160780.2689 | 3480 | 1 | 21 | 3 | 1 | 0 | 0 | 4.033953 | 0 | 5.597623 | 6.137462 | 29.5473 | 22.49713 |  | -2.23639e-05 | [11 empty] | 25.78619 | 0.02247453 | 25 | 0 | 25.7007 | 0.08934736
15688 | 2021/06/11 06:48:18 | 160840.2697 | 3540.0008 | 1 | 21 | 3 | 1 | 0 | 0 | 4.033889 | 0 | 5.597623 | 6.137462 | 29.5473 | 22.49713 |  | -2.845067e-06 |  | 0 | [9 empty] | 25.44728 | -0.1039463 | 25 | 0 | 25.68016 | 0.1559806
15689 | 2021/06/11 06:49:18 | 160900.2695 | 3600.0006 | 1 | 21 | 3 | 1 | 0 | 0 | 4.034251 | 0 | 5.597623 | 6.137462 | 29.5473 | 22.49713 |  | 1.438149e-05 | [11 empty] | 25.63816 | 0.07837594 | 25 | 0 | 25.57404 | 0.1475304
15690 | 2021/06/11 06:49:18 | 160900.2709 | 3600.002 | 1 | 21 | 3 | 1 | 0 | 0 | 4.034251 | 0 | 5.597623 | 6.137462 | 29.5473 | 22.49713 |  | 1.438149e-05 | 0.02420349 | 0 | 0 | [8 empty] | 25.63816 | 0.07837594 | 25 | 0 | 25.57404 | 0.1475304
15691 | 2021/06/11 06:49:18 | 160900.278 | 0.0015 | 1 | 22 | 3 | 1 | 0 | 0 | 4.034241 | 0 | 5.597623 | 6.137462 | 29.5473 | 22.49713 |  | 1.438149e-05 | 0.02420349 | 0 | 0 | [8 empty] | 25.63816 | 0.07837515 | 25 | 0 | 25.57396 | 0.1474559
15692 | 2021/06/11 06:49:18 | 160900.2854 | 0.0017 | 1 | 23 | 4 | 1 | 0 | 0 | 4.032499 | 0 | 5.597623 | 6.137462 | 29.5473 | 22.49713 |  | 1.438149e-05 | 0.02420349 | 0 | 0 | [8 empty] | 25.63815 | 0.07837432 | 25 | 0 | 25.57387 | 0.1473783
15693 | 2021/06/11 06:54:11 | 161194.2016 | 10.001 | 1 | 14 | 4 | 1 | 0 | 0 | 4.034358 | 0 | 5.597623 | 6.137462 | 29.5473 | 22.49713 |  | -7.507318e-06 | [11 empty] | 25.49467 | 0.04549086 | 25 | 0 | 25.16649 | -0.02809346
15694 | 2021/06/11 06:54:21 | 161204.2017 | 20.0011 | 1 | 14 | 4 | 1 | 0 | 0 | 4.034207 | 0 | 5.597623 | 6.137462 | 29.5473 | 22.49713 |  | 7.565279e-06 | [11 empty] | 25.77389 | 0.1258606 | 25 | 0 | 25.52437 | 0.04563689
15695 | 2021/06/11 06:54:31 | 161214.2008 | 30.0002 | 1 | 14 | 4 | 1 | 0 | 0 | 4.034275 | 0 | 5.597623 | 6.137462 | 29.5473 | 22.49713 |  | 1.169474e-05 | [11 empty] | 25.63158 | 0.1294434 | 25 | 0 | 25.60312 | 0.1183748
15696 | 2021/06/11 06:54:41 | 161224.2019 | 40.0013 | 1 | 14 | 4 | 1 | 0 | 0 | 4.034048 | 0 | 5.597623 | 6.137462 | 29.5473 | 22.49713 |  | 7.191697e-06 | [11 empty] | 25.61961 | -0.0534761 | 25 | 0 | 25.58402 | 0.02897561
15697 | 2021/06/11 06:54:51 | 161234.2011 | 50.0005 | 1 | 14 | 4 | 1 | 0 | 0 | 4.03444 | 0 | 5.597623 | 6.137462 | 29.5473 | 22.49713 |  | -2.394419e-05 | [11 empty] | 25.47985 | 0.001341701 | 25 | 0 | 25.47278 | 0.1039219
15698 | 2021/06/11 06:55:01 | 161244.2012 | 60.0006 | 1 | 14 | 4 | 1 | 0 | 0 | 4.034265 | 0 | 5.597623 | 6.137462 | 29.5473 | 22.49713 |  | -2.923878e-05 | [11 empty] | 25.60646 | 0.09325564 | 25 | 0 | 25.62079 | 0.1312137
15699 | 2021/06/11 06:55:11 | 161254.2007 | 70.0001 | 1 | 14 | 4 | 1 | 0 | 0 | 4.034335 | 0 | 5.597623 | 6.137462 | 29.5473 | 22.49713 | [13 empty] | 25.57822 | -0.05643606 | 25 | 0 | 25.56403 | 0.06190479
15700 | 2021/06/11 06:55:21 | 161264.2007 | 80.0001 | 1 | 14 | 4 | 1 | 0 | 0 | 4.034101 | 0 | 5.597623 | 6.137462 | 29.5473 | 22.49713 |  | 1.801771e-05 | [11 empty] | 25.68065 | 0.09530306 | 25 | 0 | 25.46361 | -0.09384274
15701 | 2021/06/11 06:55:31 | 161274.2007 | 90.0001 | 1 | 14 | 4 | 1 | 0 | 0 | 4.034098 | 0 | 5.597623 | 6.137462 | 29.5473 | 22.49713 |  | -5.768398e-06 | [11 empty] | 25.47663 | 0.07728934 | 25 | 0 | 25.64052 | 0.1442134
15702 | 2021/06/11 06:55:41 | 161284.2009 | 100.0003 | 1 | 14 | 4 | 1 | 0 | 0 | 4.034501 | 0 | 5.597623 | 6.137462 | 29.5473 | 22.49713 |  | -3.896064e-05 | [11 empty] | 25.34225 | -0.1020998 | 25 | 0 | 25.64052 | 0.1438665
15703 | 2021/06/11 06:55:51 | 161294.2012 | 110.0006 | 1 | 14 | 4 | 1 | 0 | 0 | 4.034224 | 0 | 5.597623 | 6.137462 | 29.5473 | 22.49713 |  | -2.821031e-05 | [11 empty] | 25.37911 | -0.157935 | 25 | 0 | 25.48501 | 0.1571101
15704 | 2021/06/11 06:56:01 | 161304.2011 | 120.0005 | 1 | 14 | 4 | 1 | 0 | 0 | 4.034359 | 0 | 5.597623 | 6.137462 | 29.5473 | 22.49713 | [13 empty] | 25.67492 | -0.08737743 | 25 | 0 | 25.17137 | -0.1475894
15705 | 2021/06/11 06:56:11 | 161314.2012 | 130.0006 | 1 | 14 | 4 | 1 | 0 | 0 | 4.034292 | 0 | 5.597623 | 6.137462 | 29.5473 | 22.49713 |  | 2.252214e-05 |  | 0 | 0 | [8 empty] | 25.59562 | -0.05989671 | 25 | 0 | 25.27466 | -0.1535362
15706 | 2021/06/11 06:56:21 | 161324.2014 | 140.0008 | 1 | 14 | 4 | 1 | 0 | 0 | 4.034346 | 0 | 5.597623 | 6.137462 | 29.5473 | 22.49713 |  | 5.136841e-06 | [11 empty] | 25.75705 | 0.08534133 | 25 | 0 | 25.7286 | 0.05193055
15707 | 2021/06/11 06:56:31 | 161334.2007 | 150.0001 | 1 | 14 | 4 | 1 | 0 | 0 | 4.034294 | 0 | 5.597623 | 6.137462 | 29.5473 | 22.49713 |  | -4.654267e-05 | [11 empty] | 25.35224 | -0.1090449 | 25 | 0 | 25.1953 | -0.1514256
15708 | 2021/06/11 06:56:41 | 161344.2008 | 160.0002 | 1 | 14 | 4 | 1 | 0 | 0 | 4.034308 | 0 | 5.597623 | 6.137462 | 29.5473 | 22.49713 |  | -1.106342e-05 | [11 empty] | 25.76048 | 0.04286885 | 25 | 0 | 25.41822 | -0.0551939
15709 | 2021/06/11 06:56:51 | 161354.201 | 170.0004 | 1 | 14 | 4 | 1 | 0 | 0 | 4.03409 | 0 | 5.597623 | 6.137462 | 29.5473 | 22.49713 |  | 3.374314e-05 | [11 empty] | 25.68808 | 0.08820653 | 25 | 0 | 25.65962 | 0.05256772
15710 | 2021/06/11 06:57:01 | 161364.201 | 180.0004 | 1 | 14 | 4 | 1 | 0 | 0 | 4.034339 | 0 | 5.597623 | 6.137462 | 29.5473 | 22.49713 | [13 empty] | 25.37653 | -0.04128218 | 25 | 0 | 25.07683 | -0.1282716
15711 | 2021/06/11 06:57:11 | 161374.2011 | 190.0005 | 1 | 14 | 4 | 1 | 0 | 0 | 4.034202 | 0 | 5.597623 | 6.137462 | 29.5473 | 22.49713 |  | 1.754443e-05 | [11 empty] | 25.72287 | 0.1253653 | 25 | 0 | 25.67303 | 0.1588368
15712 | 2021/06/11 06:57:21 | 161384.2012 | 200.0006 | 1 | 14 | 4 | 1 | 0 | 0 | 4.034367 | 0 | 5.597623 | 6.137462 | 29.5473 | 22.49713 |  | 4.583149e-06 | [11 empty] | 25.55055 | -0.1509142 | 25 | 0 | 25.24383 | -0.1264286
15713 | 2021/06/11 06:57:31 | 161394.2013 | 210.0007 | 1 | 14 | 4 | 1 | 0 | 0 | 4.034249 | 0 | 5.597623 | 6.137462 | 29.5473 | 22.49713 |  | -2.347005e-05 | [11 empty] | 25.34822 | -0.140686 | 25 | 0 | 25.22697 | -0.1362658
15714 | 2021/06/11 06:57:41 | 161404.2013 | 220.0007 | 1 | 14 | 4 | 1 | 0 | 0 | 4.034346 | 0 | 5.597623 | 6.137462 | 29.5473 | 22.49713 |  | -2.212683e-05 | [11 empty] | 25.74685 | 0.1190042 | 25 | 0 | 25.49732 | 0.05215704
15715 | 2021/06/11 06:57:51 | 161414.2006 | 230 | 1 | 14 | 4 | 1 | 0 | 0 | 4.034328 | 0 | 5.597623 | 6.137462 | 29.5473 | 22.49713 |  | -3.398049e-06 | [11 empty] | 25.29804 | -0.05979776 | 25 | 0 | 25.06256 | 0.01820326
15716 | 2021/06/11 06:58:01 | 161424.2009 | 240.0003 | 1 | 14 | 4 | 1 | 0 | 0 | 4.034269 | 0 | 5.597623 | 6.137462 | 29.5473 | 22.49713 | [13 empty] | 25.66387 | 0.005184412 | 25 | 0 | 25.55697 | 0.09436905
15717 | 2021/06/11 06:58:11 | 161434.2009 | 250.0003 | 1 | 14 | 4 | 1 | 0 | 0 | 4.034477 | 0 | 5.597623 | 6.137462 | 29.5473 | 22.49713 |  | -3.161159e-07 |  | 0 | 0 | [8 empty] | 25.3109 | -0.1489651 | 25 | 0 | 25.06829 | -0.1356661
15718 | 2021/06/11 06:58:21 | 161444.2012 | 260.0006 | 1 | 14 | 4 | 1 | 0 | 0 | 4.034314 | 0 | 5.597623 | 6.137462 | 29.5473 | 22.49713 |  | -3.050342e-05 | [11 empty] | 25.77818 | 0.035128 | 25 | 0 | 25.57146 | -0.05407333
15719 | 2021/06/11 06:58:31 | 161454.2013 | 270.0007 | 1 | 14 | 4 | 1 | 0 | 0 | 4.034475 | 0 | 5.597623 | 6.137462 | 29.5473 | 22.49713 |  | 3.002703e-05 | [11 empty] | 25.43305 | -0.1066041 | 25 | 0 | 25.44025 | -0.03083944
15720 | 2021/06/11 06:58:41 | 161464.2012 | 280.0006 | 1 | 14 | 4 | 1 | 0 | 0 | 4.034222 | 0 | 5.597623 | 6.137462 | 29.5473 | 22.49713 |  | 3.477333e-06 | [11 empty] | 25.25381 | -0.1460397 | 25 | 0 | 25.13968 | -0.08366168
15721 | 2021/06/11 06:58:51 | 161474.2006 | 290 | 1 | 14 | 4 | 1 | 0 | 0 | 4.034575 | 0 | 5.597623 | 6.137462 | 29.5473 | 22.49713 |  | 1.23277e-05 | [11 empty] | 25.34141 | -0.07782221 | 25 | 0 | 25.12736 | -0.01320243
15722 | 2021/06/11 06:59:01 | 161484.2015 | 300.0009 | 1 | 14 | 4 | 1 | 0 | 0 | 4.034214 | 0 | 5.597623 | 6.137462 | 29.5473 | 22.49713 | [13 empty] | 25.51348 | 0.07009804 | 25 | 0 | 25.1639 | -0.01463294
15723 | 2021/06/11 06:59:01 | 161484.2029 | 300.0023 | 1 | 14 | 4 | 1 | 0 | 0 | 4.034214 | 0 | 5.597623 | 6.137462 | 29.5473 | 22.49713 |  | 1.23277e-05 | 0.02420349 | 0 | 0 | [8 empty] | 25.51348 | 0.07009804 | 25 | 0 | 25.1639 | -0.01463294
15724 | 2021/06/11 06:59:02 | 161484.341 | 0.1018 | 1 | 15 | 4 | 1 | 0 | -18.16442 | 3.66493 | -66.57133 | 5.597623 | 6.137912 | 29.5473 | 22.49879 |  | -0.03047384 |  | 0.001173739 | 851.978 | [8 empty] | 25.51348 | 0.07009804 | 25 | 0 | 25.1639 | -0.01463294
15725 | 2021/06/11 06:59:02 | 161484.4394 | 0.2002 | 1 | 15 | 4 | 1 | 0 | -18.16732 | 3.650144 | -66.31333 | 5.597623 | 6.138408 | 29.5473 | 22.5006 | [13 empty] | 25.75224 | 0.07009804 | 25 | 0 | 25.58118 | -0.01463294
15726 | 2021/06/11 06:59:02 | 161484.5402 | 0.301 | 1 | 15 | 4 | 1 | 0 | -18.16891 | 3.64285 | -66.18661 | 5.597623 | 6.138916 | 29.5473 | 22.50245 | [13 empty] | 25.75224 | 0.07009804 | 25 | 0 | 25.58118 | -0.01463294
15727 | 2021/06/11 06:59:02 | 161484.6401 | 0.4009 | 1 | 15 | 4 | 1 | 0 | -18.16937 | 3.637663 | -66.09404 | 5.597623 | 6.13942 | 29.5473 | 22.50429 | [13 empty] | 25.75224 | 0.07009804 | 25 | 0 | 25.58118 | -0.01463294
15728 | 2021/06/11 06:59:02 | 161484.74 | 0.5008 | 1 | 15 | 4 | 1 | 0 | -18.16974 | 3.632426 | -66.00024 | 5.597623 | 6.139922 | 29.5473 | 22.50611 | [13 empty] | 25.75224 | 0.07009804 | 25 | 0 | 25.58118 | -0.01463294
15729 | 2021/06/11 06:59:02 | 161484.8393 | 0.6001 | 1 | 15 | 4 | 1 | 0 | -18.16989 | 3.628009 | -65.92052 | 5.597623 | 6.140422 | 29.5473 | 22.50793 | [13 empty] | 25.75224 | 0.07009804 | 25 | 0 | 25.58118 | -0.01463294
15730 | 2021/06/11 06:59:02 | 161484.9392 | 0.7 | 1 | 15 | 4 | 1 | 0 | -18.16991 | 3.624364 | -65.85437 | 5.597623 | 6.140922 | 29.5473 | 22.50974 | [13 empty] | 25.75224 | 0.07009804 | 25 | 0 | 25.58118 | -0.01463294
15731 | 2021/06/11 06:59:02 | 161485.0394 | 0.8002 | 1 | 15 | 4 | 1 | 0 | -18.17058 | 3.620454 | -65.78575 | 5.597623 | 6.141431 | 29.5473 | 22.51159 | [13 empty] | 25.75224 | 0.07009804 | 25 | 0 | 25.58118 | -0.01463294
15732 | 2021/06/11 06:59:02 | 161485.1393 | 0.9001 | 1 | 15 | 4 | 1 | 0 | -18.16966 | 3.617167 | -65.72269 | 5.597623 | 6.141934 | 29.5473 | 22.51341 | [13 empty] | 25.49859 | -0.00465095 | 25 | 0 | 25.47726 | 0.09792387
15733 | 2021/06/11 06:59:03 | 161485.24 | 1.0008 | 1 | 15 | 4 | 1 | 0 | -18.16657 | 3.6144 | -65.66125 | 5.597623 | 6.142441 | 29.5473 | 22.51524 |  | -0.02905017 |  | 0.1475726 | 7.6578 | [8 empty] | 25.49859 | -0.00465095 | 25 | 0 | 25.47726 | 0.09792387
15734 | 2021/06/11 06:59:03 | 161485.3392 | 1.1 | 1 | 15 | 4 | 1 | 0 | -18.16347 | 3.611603 | -65.59924 | 5.597623 | 6.142941 | 29.5473 | 22.51705 | [13 empty] | 25.49859 | -0.00465095 | 25 | 0 | 25.47726 | 0.09792387
15735 | 2021/06/11 06:59:03 | 161485.4392 | 1.2 | 1 | 15 | 4 | 1 | 0 | -18.16008 | 3.608755 | -65.53528 | 5.597623 | 6.143445 | 29.5473 | 22.51887 | [13 empty] | 25.49859 | -0.00465095 | 25 | 0 | 25.47726 | 0.09792387
15736 | 2021/06/11 06:59:03 | 161485.5394 | 1.3002 | 1 | 15 | 4 | 1 | 0 | -18.15629 | 3.60595 | -65.47067 | 5.597623 | 6.143951 | 29.5473 | 22.52069 | [13 empty] | 25.49859 | -0.00465095 | 25 | 0 | 25.47726 | 0.09792387
15737 | 2021/06/11 06:59:03 | 161485.6392 | 1.4 | 1 | 15 | 4 | 1 | 0 | -18.15247 | 3.603558 | -65.41348 | 5.597623 | 6.14445 | 29.5473 | 22.52249 | [13 empty] | 25.49859 | -0.00465095 | 25 | 0 | 25.47726 | 0.09792387
15738 | 2021/06/11 06:59:03 | 161485.74 | 1.5008 | 1 | 15 | 4 | 1 | 0 | -18.14868 | 3.600887 | -65.35135 | 5.597623 | 6.144953 | 29.5473 | 22.5243 | [13 empty] | 25.49859 | -0.00465095 | 25 | 0 | 25.47726 | 0.09792387
15739 | 2021/06/11 06:59:03 | 161485.8394 | 1.6002 | 1 | 15 | 4 | 1 | 0 | -18.14533 | 3.598743 | -65.30038 | 5.597623 | 6.145461 | 29.5473 | 22.52613 | [13 empty] | 25.40962 | -0.02780557 | 25 | 0 | 25.10994 | -0.1147872
15740 | 2021/06/11 06:59:03 | 161485.9401 | 1.7009 | 1 | 15 | 4 | 1 | 0 | -18.14451 | 3.5966 | -65.25854 | 5.597623 | 6.145967 | 29.5473 | 22.52795 | [13 empty] | 25.40962 | -0.02780557 | 25 | 0 | 25.10994 | -0.1147872
15741 | 2021/06/11 06:59:03 | 161486.0393 | 1.8001 | 1 | 15 | 4 | 1 | 0 | -18.14443 | 3.594213 | -65.21495 | 5.597623 | 6.146467 | 29.5473 | 22.52975 | [13 empty] | 25.40962 | -0.02780557 | 25 | 0 | 25.10994 | -0.1147872
15742 | 2021/06/11 06:59:03 | 161486.1393 | 1.9001 | 1 | 15 | 4 | 1 | 0 | -18.14468 | 3.592058 | -65.17674 | 5.597623 | 6.14697 | 29.5473 | 22.53156 | [13 empty] | 25.40962 | -0.02780557 | 25 | 0 | 25.10994 | -0.1147872
15743 | 2021/06/11 06:59:04 | 161486.2393 | 2.0001 | 1 | 15 | 4 | 1 | 0 | -18.1454 | 3.590057 | -65.14302 | 5.597623 | 6.147474 | 29.5473 | 22.53337 |  | -0.02462397 |  | 0.2243407 | 4.984217 | [8 empty] | 25.40962 | -0.02780557 | 25 | 0 | 25.10994 | -0.1147872
15744 | 2021/06/11 06:59:04 | 161486.3394 | 2.1002 | 1 | 15 | 4 | 1 | 0 | -18.14685 | 3.588187 | -65.11429 | 5.597623 | 6.147978 | 29.5473 | 22.53517 | [13 empty] | 25.40962 | -0.02780557 | 25 | 0 | 25.10994 | -0.1147872
15745 | 2021/06/11 06:59:04 | 161486.4394 | 2.2002 | 1 | 15 | 4 | 1 | 0 | -18.14834 | 3.586129 | -65.08229 | 5.597623 | 6.148482 | 29.5473 | 22.53698 | [13 empty] | 25.40962 | -0.02780557 | 25 | 0 | 25.10994 | -0.1147872
15746 | 2021/06/11 06:59:04 | 161486.5394 | 2.3002 | 1 | 15 | 4 | 1 | 0 | -18.14983 | 3.584255 | -65.05362 | 5.597623 | 6.148985 | 29.5473 | 22.53879 | [13 empty] | 25.84259 | -0.02780557 | 25 | 0 | 25.53606 | -0.1147872
15747 | 2021/06/11 06:59:04 | 161486.64 | 2.4008 | 1 | 15 | 4 | 1 | 0 | -18.15124 | 3.582544 | -65.02762 | 5.597623 | 6.149492 | 29.5473 | 22.5406 | [13 empty] | 25.84259 | -0.02780557 | 25 | 0 | 25.53606 | -0.1147872
15748 | 2021/06/11 06:59:04 | 161486.7402 | 2.501 | 1 | 15 | 4 | 1 | 0 | -18.15196 | 3.580744 | -64.99752 | 5.597623 | 6.149997 | 29.5473 | 22.54241 | [13 empty] | 25.84259 | -0.02780557 | 25 | 0 | 25.53606 | -0.1147872
15749 | 2021/06/11 06:59:04 | 161486.8393 | 2.6001 | 1 | 15 | 4 | 1 | 0 | -18.15265 | 3.579123 | -64.97057 | 5.597623 | 6.150496 | 29.5473 | 22.5442 | [13 empty] | 25.84259 | -0.02780557 | 25 | 0 | 25.53606 | -0.1147872
15750 | 2021/06/11 06:59:04 | 161486.9393 | 2.7001 | 1 | 15 | 4 | 1 | 0 | -18.15344 | 3.577266 | -64.93968 | 5.597623 | 6.150999 | 29.5473 | 22.546 | [13 empty] | 25.84259 | -0.02780557 | 25 | 0 | 25.53606 | -0.1147872
15751 | 2021/06/11 06:59:04 | 161487.0393 | 2.8001 | 1 | 15 | 4 | 1 | 0 | -18.15334 | 3.575779 | -64.91233 | 5.597623 | 6.151503 | 29.5473 | 22.5478 | [13 empty] | 25.84259 | -0.02780557 | 25 | 0 | 25.53606 | -0.1147872
15752 | 2021/06/11 06:59:04 | 161487.1401 | 2.9009 | 1 | 15 | 4 | 1 | 0 | -18.15324 | 3.57426 | -64.8844 | 5.597623 | 6.15201 | 29.5473 | 22.54961 | [13 empty] | 25.84259 | -0.02780557 | 25 | 0 | 25.53606 | -0.1147872
15753 | 2021/06/11 06:59:05 | 161487.241 | 3.0018 | 1 | 15 | 4 | 1 | 0 | -18.15316 | 3.572453 | -64.85131 | 5.597623 | 6.152519 | 29.5473 | 22.55143 |  | -0.01582436 |  | 0.3137533 | 3.624914 | [8 empty] | 25.7351 | 0.1017141 | 25 | 0 | 25.53606 | -0.1147872
15754 | 2021/06/11 06:59:05 | 161487.34 | 3.1008 | 1 | 15 | 4 | 1 | 0 | -18.15312 | 3.571056 | -64.82581 | 5.597623 | 6.153018 | 29.5473 | 22.55322 | [13 empty] | 25.7351 | 0.1017141 | 25 | 0 | 25.59969 | 0.1530457
15755 | 2021/06/11 06:59:05 | 161487.4393 | 3.2001 | 1 | 15 | 4 | 1 | 0 | -18.15291 | 3.569506 | -64.79692 | 5.597623 | 6.153519 | 29.5473 | 22.555 | [13 empty] | 25.7351 | 0.1017141 | 25 | 0 | 25.59969 | 0.1530457
15756 | 2021/06/11 06:59:05 | 161487.54 | 3.3008 | 1 | 15 | 4 | 1 | 0 | -18.15273 | 3.567901 | -64.76714 | 5.597623 | 6.154024 | 29.5473 | 22.5568 | [13 empty] | 25.7351 | 0.1017141 | 25 | 0 | 25.59969 | 0.1530457
15757 | 2021/06/11 06:59:05 | 161487.6394 | 3.4002 | 1 | 15 | 4 | 1 | 0 | -18.15241 | 3.566604 | -64.74246 | 5.597623 | 6.154526 | 29.5473 | 22.55859 | [13 empty] | 25.7351 | 0.1017141 | 25 | 0 | 25.59969 | 0.1530457
15758 | 2021/06/11 06:59:05 | 161487.7392 | 3.5 | 1 | 15 | 4 | 1 | 0 | -18.15211 | 3.56508 | -64.71372 | 5.597623 | 6.155027 | 29.5473 | 22.56038 | [13 empty] | 25.7351 | 0.1017141 | 25 | 0 | 25.59969 | 0.1530457
15759 | 2021/06/11 06:59:05 | 161487.8401 | 3.6009 | 1 | 15 | 4 | 1 | 0 | -18.15196 | 3.563949 | -64.69266 | 5.597623 | 6.155535 | 29.5473 | 22.56219 | [13 empty] | 25.7351 | 0.1017141 | 25 | 0 | 25.59969 | 0.1530457
15760 | 2021/06/11 06:59:05 | 161487.9393 | 3.7001 | 1 | 15 | 4 | 1 | 0 | -18.15192 | 3.56216 | -64.66004 | 5.597623 | 6.156034 | 29.5473 | 22.56397 | [13 empty] | 25.459 | -0.0862819 | 25 | 0 | 25.59969 | 0.1530457
15761 | 2021/06/11 06:59:05 | 161488.0394 | 3.8002 | 1 | 15 | 4 | 1 | 0 | -18.15186 | 3.56118 | -64.64204 | 5.597623 | 6.156538 | 29.5473 | 22.56577 | [13 empty] | 25.459 | -0.0862819 | 25 | 0 | 25.08797 | -0.1599115
15762 | 2021/06/11 06:59:05 | 161488.1394 | 3.9002 | 1 | 15 | 4 | 1 | 0 | -18.15189 | 3.559859 | -64.61817 | 5.597623 | 6.157041 | 29.5473 | 22.56756 | [13 empty] | 25.459 | -0.0862819 | 25 | 0 | 25.08797 | -0.1599115
15763 | 2021/06/11 06:59:06 | 161488.2393 | 4.0001 | 1 | 15 | 4 | 1 | 0 | -18.15213 | 3.558318 | -64.59105 | 5.597623 | 6.157544 | 29.5473 | 22.56935 |  | -0.01354471 |  | 0.3760971 | 2.757319 | [8 empty] | 25.459 | -0.0862819 | 25 | 0 | 25.08797 | -0.1599115
15764 | 2021/06/11 06:59:06 | 161488.3394 | 4.1002 | 1 | 15 | 4 | 1 | 0 | -18.15238 | 3.557272 | -64.57295 | 5.597623 | 6.158048 | 29.5473 | 22.57114 | [13 empty] | 25.459 | -0.0862819 | 25 | 0 | 25.08797 | -0.1599115
15765 | 2021/06/11 06:59:06 | 161488.4402 | 4.201 | 1 | 15 | 4 | 1 | 0 | -18.15264 | 3.555851 | -64.54808 | 5.597623 | 6.158556 | 29.5473 | 22.57295 | [13 empty] | 25.459 | -0.0862819 | 25 | 0 | 25.08797 | -0.1599115
15766 | 2021/06/11 06:59:06 | 161488.5409 | 4.3017 | 1 | 15 | 4 | 1 | 0 | -18.15273 | 3.554486 | -64.52362 | 5.597623 | 6.159063 | 29.5473 | 22.57475 | [13 empty] | 25.459 | -0.0862819 | 25 | 0 | 25.08797 | -0.1599115
15767 | 2021/06/11 06:59:06 | 161488.6401 | 4.4009 | 1 | 15 | 4 | 1 | 0 | -18.1531 | 3.553403 | -64.50528 | 5.597623 | 6.159562 | 29.5473 | 22.57652 | [13 empty] | 25.88653 | -0.0862819 | 25 | 0 | 25.08797 | -0.1599115
15768 | 2021/06/11 06:59:06 | 161488.7392 | 4.5 | 1 | 15 | 4 | 1 | 0 | -18.15331 | 3.55213 | -64.48292 | 5.597623 | 6.160062 | 29.5473 | 22.5783 | [13 empty] | 25.88653 | -0.0862819 | 25 | 0 | 25.31607 | -0.1599115
15769 | 2021/06/11 06:59:06 | 161488.8394 | 4.6002 | 1 | 15 | 4 | 1 | 0 | -18.15337 | 3.551052 | -64.46356 | 5.597623 | 6.160566 | 29.5473 | 22.58009 | [13 empty] | 25.88653 | -0.0862819 | 25 | 0 | 25.31607 | -0.1599115
15770 | 2021/06/11 06:59:06 | 161488.9392 | 4.7 | 1 | 15 | 4 | 1 | 0 | -18.15335 | 3.549622 | -64.43753 | 5.597623 | 6.161067 | 29.5473 | 22.58187 | [13 empty] | 25.88653 | -0.0862819 | 25 | 0 | 25.31607 | -0.1599115
15771 | 2021/06/11 06:59:06 | 161489.0402 | 4.801 | 1 | 15 | 4 | 1 | 0 | -18.15329 | 3.548471 | -64.41642 | 5.597623 | 6.161579 | 29.5473 | 22.58368 | [13 empty] | 25.88653 | -0.0862819 | 25 | 0 | 25.31607 | -0.1599115
15772 | 2021/06/11 06:59:06 | 161489.1401 | 4.9009 | 1 | 15 | 4 | 1 | 0 | -18.15333 | 3.547249 | -64.39438 | 5.597623 | 6.162082 | 29.5473 | 22.58547 | [13 empty] | 25.88653 | -0.0862819 | 25 | 0 | 25.31607 | -0.1599115
15773 | 2021/06/11 06:59:07 | 161489.24 | 5.0008 | 1 | 15 | 4 | 1 | 0 | -18.1533 | 3.546094 | -64.37331 | 5.597623 | 6.162586 | 29.5473 | 22.58726 |  | -0.01180689 |  | 0.4105003 | 2.475173 | [8 empty] | 25.88653 | -0.0862819 | 25 | 0 | 25.31607 | -0.1599115
15774 | 2021/06/11 06:59:07 | 161489.3401 | 5.1009 | 1 | 15 | 4 | 1 | 0 | -18.15321 | 3.54498 | -64.35277 | 5.597623 | 6.16309 | 29.5473 | 22.58904 | [13 empty] | 25.88653 | -0.0862819 | 25 | 0 | 25.31607 | -0.1599115
15775 | 2021/06/11 06:59:07 | 161489.4393 | 5.2001 | 1 | 15 | 4 | 1 | 0 | -18.15308 | 3.543786 | -64.33063 | 5.597623 | 6.16359 | 29.5473 | 22.59082 | [13 empty] | 26.02677 | 0.1774275 | 25 | 0 | 25.62053 | 0.1664239
15776 | 2021/06/11 06:59:07 | 161489.5394 | 5.3002 | 1 | 15 | 4 | 1 | 0 | -18.15314 | 3.542968 | -64.31599 | 5.597623 | 6.164093 | 29.5473 | 22.5926 | [13 empty] | 26.02677 | 0.1774275 | 25 | 0 | 25.62053 | 0.1664239
15777 | 2021/06/11 06:59:07 | 161489.6392 | 5.4 | 1 | 15 | 4 | 1 | 0 | -18.15305 | 3.541663 | -64.29199 | 5.597623 | 6.164593 | 29.5473 | 22.59437 | [13 empty] | 26.02677 | 0.1774275 | 25 | 0 | 25.62053 | 0.1664239
15778 | 2021/06/11 06:59:07 | 161489.7393 | 5.5001 | 1 | 15 | 4 | 1 | 0 | -18.15295 | 3.540313 | -64.26712 | 5.597623 | 6.1651 | 29.5473 | 22.59617 | [13 empty] | 26.02677 | 0.1774275 | 25 | 0 | 25.62053 | 0.1664239
15779 | 2021/06/11 06:59:07 | 161489.8394 | 5.6002 | 1 | 15 | 4 | 1 | 0 | -18.15293 | 3.539643 | -64.25489 | 5.597623 | 6.165605 | 29.5473 | 22.59795 | [13 empty] | 26.02677 | 0.1774275 | 25 | 0 | 25.62053 | 0.1664239
15780 | 2021/06/11 06:59:07 | 161489.9401 | 5.7009 | 1 | 15 | 4 | 1 | 0 | -18.15287 | 3.538313 | -64.23054 | 5.597623 | 6.166112 | 29.5473 | 22.59975 | [13 empty] | 26.02677 | 0.1774275 | 25 | 0 | 25.62053 | 0.1664239
15781 | 2021/06/11 06:59:07 | 161490.0401 | 5.8009 | 1 | 15 | 4 | 1 | 0 | -18.15247 | 3.537351 | -64.21166 | 5.597623 | 6.166615 | 29.5473 | 22.60153 | [13 empty] | 26.02677 | 0.1774275 | 25 | 0 | 25.62053 | 0.1664239
15782 | 2021/06/11 06:59:07 | 161490.1402 | 5.901 | 1 | 15 | 4 | 1 | 0 | -18.15221 | 3.536164 | -64.18919 | 5.597623 | 6.16712 | 29.5473 | 22.60331 | [13 empty] | 25.77131 | -0.07983208 | 25 | 0 | 25.3149 | -0.09550929
15783 | 2021/06/11 06:59:08 | 161490.2405 | 6.0013 | 1 | 15 | 4 | 1 | 0 | -18.15226 | 3.535058 | -64.16929 | 5.597623 | 6.167624 | 29.5473 | 22.60509 |  | -0.01240591 |  | 0.4507713 | 2.245323 | [8 empty] | 25.77131 | -0.07983208 | 25 | 0 | 25.3149 | -0.09550929
15784 | 2021/06/11 06:59:08 | 161490.3403 | 6.1011 | 1 | 15 | 4 | 1 | 0 | -18.15227 | 3.534229 | -64.15428 | 5.597623 | 6.168128 | 29.5473 | 22.60688 | [13 empty] | 25.77131 | -0.07983208 | 25 | 0 | 25.3149 | -0.09550929
15785 | 2021/06/11 06:59:08 | 161490.4395 | 6.2003 | 1 | 15 | 4 | 1 | 0 | -18.1523 | 3.533 | -64.1320759 | 5.597623 | 6.168628 | 29.5473 | 22.60864 | [13 empty] | 25.77131 | -0.07983208 | 25 | 0 | 25.3149 | -0.09550929
15786 | 2021/06/11 06:59:08 | 161490.5403 | 6.3011 | 1 | 15 | 4 | 1 | 0 | -18.15221 | 3.532262 | -64.11836 | 5.597623 | 6.169136 | 29.5473 | 22.61044 | [13 empty] | 25.77131 | -0.07983208 | 25 | 0 | 25.3149 | -0.09550929
15787 | 2021/06/11 06:59:08 | 161490.6392 | 6.4 | 1 | 15 | 4 | 1 | 0 | -18.15223 | 3.531083 | -64.09703 | 5.597623 | 6.169632 | 29.5473 | 22.61219 | [13 empty] | 25.77131 | -0.07983208 | 25 | 0 | 25.3149 | -0.09550929
15788 | 2021/06/11 06:59:08 | 161490.7401 | 6.5009 | 1 | 15 | 4 | 1 | 0 | -18.15266 | 3.530081 | -64.08036 | 5.597623 | 6.170144 | 29.5473 | 22.61399 | [13 empty] | 25.77131 | -0.07983208 | 25 | 0 | 25.3149 | -0.09550929
15789 | 2021/06/11 06:59:08 | 161490.8395 | 6.6003 | 1 | 15 | 4 | 1 | 0 | -18.15283 | 3.529138 | -64.06384 | 5.597623 | 6.170642 | 29.5473 | 22.61576 | [13 empty] | 25.97117 | -0.07983208 | 25 | 0 | 25.17245 | -0.09550929
15790 | 2021/06/11 06:59:08 | 161490.9401 | 6.7009 | 1 | 15 | 4 | 1 | 0 | -18.15279 | 3.527946 | -64.04206 | 5.597623 | 6.171149 | 29.5473 | 22.61754 | [13 empty] | 25.97117 | -0.07983208 | 25 | 0 | 25.17245 | -0.09550929
15791 | 2021/06/11 06:59:08 | 161491.0395 | 6.8003 | 1 | 15 | 4 | 1 | 0 | -18.15274 | 3.52709 | -64.02635 | 5.597623 | 6.171649 | 29.5473 | 22.61931 | [13 empty] | 25.97117 | -0.07983208 | 25 | 0 | 25.17245 | -0.09550929
15792 | 2021/06/11 06:59:08 | 161491.1395 | 6.9003 | 1 | 15 | 4 | 1 | 0 | -18.15266 | 3.526097 | -64.00804 | 5.597623 | 6.172153 | 29.5473 | 22.62108 | [13 empty] | 25.97117 | -0.07983208 | 25 | 0 | 25.17245 | -0.09550929
15793 | 2021/06/11 06:59:09 | 161491.2402 | 7.001 | 1 | 15 | 4 | 1 | 0 | -18.15269 | 3.525097 | -63.98999 | 5.597623 | 6.172659 | 29.5473 | 22.62287 |  | -0.01040619 |  | 0.5125571 | 2.064694 | [8 empty] | 25.97117 | -0.07983208 | 25 | 0 | 25.17245 | -0.09550929
15794 | 2021/06/11 06:59:09 | 161491.3394 | 7.1002 | 1 | 15 | 4 | 1 | 0 | -18.15276 | 3.524319 | -63.97612 | 5.597623 | 6.17316 | 29.5473 | 22.62463 | [13 empty] | 25.97117 | -0.07983208 | 25 | 0 | 25.17245 | -0.09550929
15795 | 2021/06/11 06:59:09 | 161491.4395 | 7.2003 | 1 | 15 | 4 | 1 | 0 | -18.1526 | 3.523179 | -63.95486 | 5.597623 | 6.173664 | 29.5473 | 22.62641 | [13 empty] | 25.97117 | -0.07983208 | 25 | 0 | 25.17245 | -0.09550929
15796 | 2021/06/11 06:59:09 | 161491.5395 | 7.3003 | 1 | 15 | 4 | 1 | 0 | -18.15253 | 3.522408 | -63.94062 | 5.597623 | 6.174166 | 29.5473 | 22.62818 | [13 empty] | 26.347 | 0.1799053 | 25 | 0 | 25.17245 | -0.09550929
15797 | 2021/06/11 06:59:09 | 161491.6393 | 7.4001 | 1 | 15 | 4 | 1 | 0 | -18.15261 | 3.52137 | -63.92206 | 5.597623 | 6.174665 | 29.5473 | 22.62994 | [13 empty] | 26.347 | 0.1799053 | 25 | 0 | 25.6131 | 0.09318888
15798 | 2021/06/11 06:59:09 | 161491.7394 | 7.5002 | 1 | 15 | 4 | 1 | 0 | -18.15269 | 3.520573 | -63.90787 | 5.597623 | 6.175174 | 29.5473 | 22.63173 | [13 empty] | 26.347 | 0.1799053 | 25 | 0 | 25.6131 | 0.09318888
15799 | 2021/06/11 06:59:09 | 161491.8403 | 7.6011 | 1 | 15 | 4 | 1 | 0 | -18.15263 | 3.519629 | -63.89052 | 5.597623 | 6.175683 | 29.5473 | 22.63352 | [13 empty] | 26.347 | 0.1799053 | 25 | 0 | 25.6131 | 0.09318888
15800 | 2021/06/11 06:59:09 | 161491.9403 | 7.7011 | 1 | 15 | 4 | 1 | 0 | -18.15263 | 3.518596 | -63.87177 | 5.597623 | 6.176187 | 29.5473 | 22.63529 | [13 empty] | 26.347 | 0.1799053 | 25 | 0 | 25.6131 | 0.09318888
15801 | 2021/06/11 06:59:09 | 161492.0402 | 7.801 | 1 | 15 | 4 | 1 | 0 | -18.1528 | 3.517702 | -63.85614 | 5.597623 | 6.17669 | 29.5473 | 22.63706 | [13 empty] | 26.347 | 0.1799053 | 25 | 0 | 25.6131 | 0.09318888
15802 | 2021/06/11 06:59:09 | 161492.1403 | 7.9011 | 1 | 15 | 4 | 1 | 0 | -18.15278 | 3.516727 | -63.83837 | 5.597623 | 6.177194 | 29.5473 | 22.63884 | [13 empty] | 26.347 | 0.1799053 | 25 | 0 | 25.6131 | 0.09318888
15803 | 2021/06/11 06:59:10 | 161492.2393 | 8.0001 | 1 | 15 | 4 | 1 | 0 | -18.15279 | 3.515858 | -63.82263 | 5.597623 | 6.177693 | 29.5473 | 22.64059 |  | -0.00932611 |  | 0.5406451 | 1.89604 | [8 empty] | 26.09145 | -0.07986128 | 25 | 0 | 25.6131 | 0.09318888
15804 | 2021/06/11 06:59:10 | 161492.3393 | 8.1001 | 1 | 15 | 4 | 1 | 0 | -18.15278 | 3.515067 | -63.80824 | 5.597623 | 6.178193 | 29.5473 | 22.64235 | [13 empty] | 26.09145 | -0.07986128 | 25 | 0 | 25.46416 | -0.04654229
15805 | 2021/06/11 06:59:10 | 161492.4395 | 8.2003 | 1 | 15 | 4 | 1 | 0 | -18.15274 | 3.514037 | -63.7894 | 5.597623 | 6.178701 | 29.5473 | 22.64413 | [13 empty] | 26.09145 | -0.07986128 | 25 | 0 | 25.46416 | -0.04654229
15806 | 2021/06/11 06:59:10 | 161492.5393 | 8.3001 | 1 | 15 | 4 | 1 | 0 | -18.15279 | 3.513319 | -63.77654 | 5.597623 | 6.179201 | 29.5473 | 22.64589 | [13 empty] | 26.09145 | -0.07986128 | 25 | 0 | 25.46416 | -0.04654229
15807 | 2021/06/11 06:59:10 | 161492.6394 | 8.4002 | 1 | 15 | 4 | 1 | 0 | -18.15293 | 3.512214 | -63.75697 | 5.597623 | 6.179708 | 29.5473 | 22.64767 | [13 empty] | 26.09145 | -0.07986128 | 25 | 0 | 25.46416 | -0.04654229
15808 | 2021/06/11 06:59:10 | 161492.7396 | 8.5004 | 1 | 15 | 4 | 1 | 0 | -18.15264 | 3.511408 | -63.74133 | 5.597623 | 6.180214 | 29.5473 | 22.64945 | [13 empty] | 26.09145 | -0.07986128 | 25 | 0 | 25.46416 | -0.04654229
15809 | 2021/06/11 06:59:10 | 161492.8403 | 8.6011 | 1 | 15 | 4 | 1 | 0 | -18.15259 | 3.510558 | -63.72572 | 5.597623 | 6.180721 | 29.5473 | 22.65123 | [13 empty] | 26.09145 | -0.07986128 | 25 | 0 | 25.46416 | -0.04654229
15810 | 2021/06/11 06:59:10 | 161492.9393 | 8.7001 | 1 | 15 | 4 | 1 | 0 | -18.15278 | 3.50971 | -63.71099 | 5.597623 | 6.181217 | 29.5473 | 22.65297 | [13 empty] | 26.0473 | -0.07986128 | 25 | 0 | 25.46416 | -0.04654229
15811 | 2021/06/11 06:59:10 | 161493.0394 | 8.8002 | 1 | 15 | 4 | 1 | 0 | -18.15279 | 3.508695 | -63.6926 | 5.597623 | 6.181725 | 29.5473 | 22.65475 | [13 empty] | 26.0473 | -0.07986128 | 25 | 0 | 25.07025 | -0.04654229
15812 | 2021/06/11 06:59:10 | 161493.1393 | 8.9001 | 1 | 15 | 4 | 1 | 0 | -18.15266 | 3.507953 | -63.67868 | 5.597623 | 6.182225 | 29.5473 | 22.65651 | [13 empty] | 26.0473 | -0.07986128 | 25 | 0 | 25.07025 | -0.04654229
15813 | 2021/06/11 06:59:11 | 161493.2402 | 9.001 | 1 | 15 | 4 | 1 | 0 | -18.15269 | 3.507179 | -63.66473 | 5.597623 | 6.182736 | 29.5473 | 22.6583 |  | -0.008257953 |  | 0.5525314 | 1.800601 | [8 empty] | 26.0473 | -0.07986128 | 25 | 0 | 25.07025 | -0.04654229
15814 | 2021/06/11 06:59:11 | 161493.3394 | 9.1002 | 1 | 15 | 4 | 1 | 0 | -18.15253 | 3.506192 | -63.64626 | 5.597623 | 6.183237 | 29.5473 | 22.66006 | [13 empty] | 26.0473 | -0.07986128 | 25 | 0 | 25.07025 | -0.04654229
15815 | 2021/06/11 06:59:11 | 161493.4393 | 9.2001 | 1 | 15 | 4 | 1 | 0 | -18.15257 | 3.505531 | -63.6344 | 5.597623 | 6.18374 | 29.5473 | 22.66182 | [13 empty] | 26.0473 | -0.07986128 | 25 | 0 | 25.07025 | -0.04654229
15816 | 2021/06/11 06:59:11 | 161493.5395 | 9.3003 | 1 | 15 | 4 | 1 | 0 | -18.1527 | 3.504667 | -63.61917 | 5.597623 | 6.184245 | 29.5473 | 22.66359 | [13 empty] | 26.0473 | -0.07986128 | 25 | 0 | 25.07025 | -0.04654229
15817 | 2021/06/11 06:59:11 | 161493.6395 | 9.4003 | 1 | 15 | 4 | 1 | 0 | -18.15276 | 3.503698 | -63.60179 | 5.597623 | 6.18475 | 29.5473 | 22.66536 | [13 empty] | 26.0473 | -0.07986128 | 25 | 0 | 25.07025 | -0.04654229
15818 | 2021/06/11 06:59:11 | 161493.7395 | 9.5003 | 1 | 15 | 4 | 1 | 0 | -18.15264 | 3.50305 | -63.58961 | 5.597623 | 6.185252 | 29.5473 | 22.66712 | [13 empty] | 26.56792 | 0.148899 | 25 | 0 | 25.46355 | -0.0001913309
15819 | 2021/06/11 06:59:11 | 161493.8393 | 9.6001 | 1 | 15 | 4 | 1 | 0 | -18.15264 | 3.502106 | -63.57247 | 5.597623 | 6.185752 | 29.5473 | 22.66887 | [13 empty] | 26.56792 | 0.148899 | 25 | 0 | 25.46355 | -0.0001913309
15820 | 2021/06/11 06:59:11 | 161493.9394 | 9.7002 | 1 | 15 | 4 | 1 | 0 | -18.15259 | 3.501264 | -63.55701 | 5.597623 | 6.186259 | 29.5473 | 22.67064 | [13 empty] | 26.56792 | 0.148899 | 25 | 0 | 25.46355 | -0.0001913309
15821 | 2021/06/11 06:59:11 | 161494.0394 | 9.8002 | 1 | 15 | 4 | 1 | 0 | -18.15259 | 3.500651 | -63.54588 | 5.597623 | 6.186764 | 29.5473 | 22.67241 | [13 empty] | 26.56792 | 0.148899 | 25 | 0 | 25.46355 | -0.0001913309
15822 | 2021/06/11 06:59:11 | 161494.1393 | 9.9001 | 1 | 15 | 4 | 1 | 0 | -18.15245 | 3.499601 | -63.52633 | 5.597623 | 6.187267 | 29.5473 | 22.67417 | [13 empty] | 26.56792 | 0.148899 | 25 | 0 | 25.46355 | -0.0001913309
15823 | 2021/06/11 06:59:12 | 161494.2397 | 10.0005 | 1 | 15 | 4 | 1 | 0 | -18.15234 | 3.499094 | -63.51674 | 5.597623 | 6.187772 | 29.5473 | 22.67594 |  | -0.008008975 |  | 0.5952787 | [9 empty] | 26.56792 | 0.148899 | 25 | 0 | 25.46355 | -0.0001913309
15824 | 2021/06/11 06:59:12 | 161494.2409 | 10.0017 | 1 | 15 | 4 | 1 | 0 | -18.15234 | 3.499094 | -63.51674 | 5.597623 | 6.187779 | 29.5473 | 22.67596 |  | -0.008008975 | 0.02420349 | 0.5952787 | 1.800601 | [8 empty] | 26.56792 | 0.148899 | 25 | 0 | 25.46355 | -0.0001913309
15825 | 2021/06/11 06:59:12 | 161494.7785 | 0.5001 | 1 | 16 | 4 | 1 | 0 | 0 | 3.88459 | 0 | 5.597623 | 6.1878 | 29.5473 | 22.67604 |  | 0.03413109 | [11 empty] | 26.56314 | -0.001493096 | 25 | 0 | 25.62995 | 0.05199909
15826 | 2021/06/11 06:59:13 | 161495.2787 | 1.0003 | 1 | 16 | 4 | 1 | 0 | 0 | 3.896338 | 0 | 5.597623 | 6.1878 | 29.5473 | 22.67604 |  | 0.02453222 | [11 empty] | 26.34668 | -0.001493096 | 25 | 0 | 25.29175 | 0.05199909
15827 | 2021/06/11 06:59:13 | 161495.7795 | 1.5011 | 1 | 16 | 4 | 1 | 0 | 0 | 3.904542 | 0 | 5.597623 | 6.1878 | 29.5473 | 22.67604 | [13 empty] | 26.34668 | -0.001493096 | 25 | 0 | 25.29175 | 0.05199909
15828 | 2021/06/11 06:59:14 | 161496.2794 | 2.001 | 1 | 16 | 4 | 1 | 0 | 0 | 3.910644 | 0 | 5.597623 | 6.1878 | 29.5473 | 22.67604 |  | 0.01183375 | [11 empty] | 26.48625 | -0.02402842 | 25 | 0 | 25.16046 | -0.1467144
15829 | 2021/06/11 06:59:14 | 161496.7786 | 2.5002 | 1 | 16 | 4 | 1 | 0 | 0 | 3.915733 | 0 | 5.597623 | 6.1878 | 29.5473 | 22.67604 | [13 empty] | 26.92397 | 0.1367849 | 25 | 0 | 25.578 | 0.1304799
15830 | 2021/06/11 06:59:15 | 161497.2787 | 3.0003 | 1 | 16 | 4 | 1 | 0 | 0 | 3.92013 | 0 | 5.597623 | 6.1878 | 29.5473 | 22.67604 |  | 0.008783394 | [11 empty] | 26.70149 | 0.1367849 | 25 | 0 | 25.56177 | 0.1304799
15831 | 2021/06/11 06:59:15 | 161497.7794 | 3.501 | 1 | 16 | 4 | 1 | 0 | 0 | 3.923715 | 0 | 5.597623 | 6.1878 | 29.5473 | 22.67604 | [13 empty] | 26.70149 | 0.1367849 | 25 | 0 | 25.56177 | 0.1304799
15832 | 2021/06/11 06:59:16 | 161498.2787 | 4.0003 | 1 | 16 | 4 | 1 | 0 | 0 | 3.927078 | 0 | 5.597623 | 6.1878 | 29.5473 | 22.67604 |  | 0.006938925 | [11 empty] | 26.42392 | -0.1562655 | 25 | 0 | 25.13365 | -0.1388603
15833 | 2021/06/11 06:59:16 | 161498.7787 | 4.5003 | 1 | 16 | 4 | 1 | 0 | 0 | 3.92998 | 0 | 5.597623 | 6.1878 | 29.5473 | 22.67604 | [13 empty] | 26.82126 | 0.1241702 | 25 | 0 | 25.26095 | 0.03978193
15834 | 2021/06/11 06:59:17 | 161499.2788 | 5.0004 | 1 | 16 | 4 | 1 | 0 | 0 | 3.932786 | 0 | 5.597623 | 6.1878 | 29.5473 | 22.67604 |  | 0.005008732 | [11 empty] | 26.82126 | 0.1241702 | 25 | 0 | 25.26095 | 0.03978193
15835 | 2021/06/11 06:59:17 | 161499.7788 | 5.5004 | 1 | 16 | 4 | 1 | 0 | 0 | 3.935146 | 0 | 5.597623 | 6.1878 | 29.5473 | 22.67604 | [13 empty] | 27.07104 | 0.1241702 | 25 | 0 | 25.64705 | 0.03978193
15836 | 2021/06/11 06:59:18 | 161500.2796 | 6.0012 | 1 | 16 | 4 | 1 | 0 | 0 | 3.937304 | 0 | 5.597623 | 6.1878 | 29.5473 | 22.67604 |  | 0.004584311 | [11 empty] | 26.72995 | -0.02853513 | 25 | 0 | 25.45478 | 0.06057143
15837 | 2021/06/11 06:59:18 | 161500.7788 | 6.5004 | 1 | 16 | 4 | 1 | 0 | 0 | 3.939363 | 0 | 5.597623 | 6.1878 | 29.5473 | 22.67604 | [13 empty] | 26.72995 | -0.02853513 | 25 | 0 | 25.45478 | 0.06057143
15838 | 2021/06/11 06:59:19 | 161501.2787 | 7.0003 | 1 | 16 | 4 | 1 | 0 | 0 | 3.941268 | 0 | 5.597623 | 6.1878 | 29.5473 | 22.67604 |  | 0.003636894 | [11 empty] | 26.58535 | -0.04518747 | 25 | 0 | 25.08138 | -0.1166856
15839 | 2021/06/11 06:59:19 | 161501.7787 | 7.5003 | 1 | 16 | 4 | 1 | 0 | 0 | 3.943112 | 0 | 5.597623 | 6.1878 | 29.5473 | 22.67604 | [13 empty] | 26.9985 | -0.04518747 | 25 | 0 | 25.35316 | -0.1166856
15840 | 2021/06/11 06:59:20 | 161502.2786 | 8.0002 | 1 | 16 | 4 | 1 | 0 | 0 | 3.94468 | 0 | 5.597623 | 6.1878 | 29.5473 | 22.67604 |  | 0.003845291 | [11 empty] | 27.05624 | 0.1471531 | 25 | 0 | 25.64647 | 0.1765895
15841 | 2021/06/11 06:59:20 | 161502.7789 | 8.5005 | 1 | 16 | 4 | 1 | 0 | 0 | 3.946274 | 0 | 5.597623 | 6.1878 | 29.5473 | 22.67604 | [13 empty] | 27.05624 | 0.1471531 | 25 | 0 | 25.64647 | 0.1765895
15842 | 2021/06/11 06:59:21 | 161503.2787 | 9.0003 | 1 | 16 | 4 | 1 | 0 | 0 | 3.947598 | 0 | 5.597623 | 6.1878 | 29.5473 | 22.67604 |  | 0.002663543 | [11 empty] | 26.73338 | -0.1008946 | 25 | 0 | 25.3726 | -0.08558333
15843 | 2021/06/11 06:59:21 | 161503.7787 | 9.5003 | 1 | 16 | 4 | 1 | 0 | 0 | 3.94912 | 0 | 5.597623 | 6.1878 | 29.5473 | 22.67604 | [13 empty] | 26.70005 | -0.1008946 | 25 | 0 | 25.06081 | -0.08558333
15844 | 2021/06/11 06:59:22 | 161504.2787 | 10.0003 | 1 | 16 | 4 | 1 | 0 | 0 | 3.950313 | 0 | 5.597623 | 6.1878 | 29.5473 | 22.67604 |  | 0.002606583 | [11 empty] | 26.70005 | -0.1008946 | 25 | 0 | 25.06081 | -0.08558333
15845 | 2021/06/11 06:59:22 | 161504.7787 | 10.5003 | 1 | 16 | 4 | 1 | 0 | 0 | 3.951535 | 0 | 5.597623 | 6.1878 | 29.5473 | 22.67604 | [13 empty] | 27.10117 | 0.1149368 | 25 | 0 | 25.42051 | 0.01497209
15846 | 2021/06/11 06:59:23 | 161505.2787 | 11.0003 | 1 | 16 | 4 | 1 | 0 | 0 | 3.952605 | 0 | 5.597623 | 6.1878 | 29.5473 | 22.67604 |  | 0.002182524 | [11 empty] | 27.08412 | -0.005330443 | 25 | 0 | 25.60312 | 0.05706549
15847 | 2021/06/11 06:59:23 | 161505.7788 | 11.5004 | 1 | 16 | 4 | 1 | 0 | 0 | 3.953824 | 0 | 5.597623 | 6.1878 | 29.5473 | 22.67604 | [13 empty] | 27.08412 | -0.005330443 | 25 | 0 | 25.60312 | 0.05706549
15848 | 2021/06/11 06:59:24 | 161506.2789 | 12.0005 | 1 | 16 | 4 | 1 | 0 | 0 | 3.954765 | 0 | 5.597623 | 6.1878 | 29.5473 | 22.67604 |  | 0.00217659 | [11 empty] | 26.78428 | -0.005330443 | 25 | 0 | 25.30235 | 0.05706549
15849 | 2021/06/11 06:59:24 | 161506.7788 | 12.5004 | 1 | 16 | 4 | 1 | 0 | 0 | 3.955712 | 0 | 5.597623 | 6.1878 | 29.5473 | 22.67604 | [13 empty] | 26.80592 | -0.08693695 | 25 | 0 | 25.08852 | -0.1608127
15850 | 2021/06/11 06:59:25 | 161507.2788 | 13.0004 | 1 | 16 | 4 | 1 | 0 | 0 | 3.956696 | 0 | 5.597623 | 6.1878 | 29.5473 | 22.67604 |  | 0.001883769 | [11 empty] | 27.16515 | 0.1122606 | 25 | 0 | 25.44905 | 0.1126641
15851 | 2021/06/11 06:59:25 | 161507.7789 | 13.5005 | 1 | 16 | 4 | 1 | 0 | 0 | 3.957584 | 0 | 5.597623 | 6.1878 | 29.5473 | 22.67604 | [13 empty] | 27.16515 | 0.1122606 | 25 | 0 | 25.44905 | 0.1126641
15852 | 2021/06/11 06:59:26 | 161508.2797 | 14.0013 | 1 | 16 | 4 | 1 | 0 | 0 | 3.958387 | 0 | 5.597623 | 6.1878 | 29.5473 | 22.67604 |  | 0.002064844 | [11 empty] | 27.12508 | 0.1122606 | 25 | 0 | 25.62995 | 0.1126641
15853 | 2021/06/11 06:59:26 | 161508.7796 | 14.5012 | 1 | 16 | 4 | 1 | 0 | 0 | 3.959208 | 0 | 5.597623 | 6.1878 | 29.5473 | 22.67604 | [13 empty] | 26.80647 | -0.1120883 | 25 | 0 | 25.2818 | -0.05226552
15854 | 2021/06/11 06:59:27 | 161509.2788 | 15.0004 | 1 | 16 | 4 | 1 | 0 | 0 | 3.960113 | 0 | 5.597623 | 6.1878 | 29.5473 | 22.67604 |  | 0.001978632 | [11 empty] | 26.80647 | -0.1120883 | 25 | 0 | 25.2818 | -0.05226552
15855 | 2021/06/11 06:59:27 | 161509.7789 | 15.5005 | 1 | 16 | 4 | 1 | 0 | 0 | 3.961088 | 0 | 5.597623 | 6.1878 | 29.5473 | 22.67604 | [13 empty] | 26.84064 | 0.01067698 | 25 | 0 | 25.08053 | -0.06289601
15856 | 2021/06/11 06:59:28 | 161510.2788 | 16.0004 | 1 | 16 | 4 | 1 | 0 | 0 | 3.961768 | 0 | 5.597623 | 6.1878 | 29.5473 | 22.67604 | [13 empty] | 27.18194 | 0.01067698 | 25 | 0 | 25.45164 | -0.06289601
15857 | 2021/06/11 06:59:28 | 161510.7788 | 16.5004 | 1 | 16 | 4 | 1 | 0 | 0 | 3.962666 | 0 | 5.597623 | 6.1878 | 29.5473 | 22.67604 | [13 empty] | 27.18194 | 0.01067698 | 25 | 0 | 25.45164 | -0.06289601
15858 | 2021/06/11 06:59:29 | 161511.2789 | 17.0005 | 1 | 16 | 4 | 1 | 0 | 0 | 3.963236 | 0 | 5.597623 | 6.1878 | 29.5473 | 22.67604 |  | 0.001636455 | [11 empty] | 27.1586 | 0.09936333 | 25 | 0 | 25.63505 | 0.173288
15859 | 2021/06/11 06:59:29 | 161511.7791 | 17.5007 | 1 | 16 | 4 | 1 | 0 | 0 | 3.964006 | 0 | 5.597623 | 6.1878 | 29.5473 | 22.67604 | [13 empty] | 26.79029 | -0.115096 | 25 | 0 | 25.22274 | -0.1288462
15860 | 2021/06/11 06:59:30 | 161512.2798 | 18.0014 | 1 | 16 | 4 | 1 | 0 | 0 | 3.964689 | 0 | 5.597623 | 6.1878 | 29.5473 | 22.67604 |  | 0.001414472 | [11 empty] | 26.95757 | -0.115096 | 25 | 0 | 25.12651 | -0.1288462
15861 | 2021/06/11 06:59:30 | 161512.7789 | 18.5005 | 1 | 16 | 4 | 1 | 0 | 0 | 3.965287 | 0 | 5.597623 | 6.1878 | 29.5473 | 22.67604 | [13 empty] | 26.95757 | -0.115096 | 25 | 0 | 25.12651 | -0.1288462
15862 | 2021/06/11 06:59:31 | 161513.2789 | 19.0005 | 1 | 16 | 4 | 1 | 0 | 0 | 3.965859 | 0 | 5.597623 | 6.1878 | 29.5473 | 22.67604 |  | 0.00121137 | [11 empty] | 27.26182 | 0.1473534 | 25 | 0 | 25.52467 | 0.09435236
15863 | 2021/06/11 06:59:31 | 161513.7797 | 19.5013 | 1 | 16 | 4 | 1 | 0 | 0 | 3.966532 | 0 | 5.597623 | 6.1878 | 29.5473 | 22.67604 | [13 empty] | 27.14069 | -0.03785312 | 25 | 0 | 25.56717 | 0.01327991
15864 | 2021/06/11 06:59:32 | 161514.2788 | 20.0004 | 1 | 16 | 4 | 1 | 0 | 0 | 3.967236 | 0 | 5.597623 | 6.1878 | 29.5473 | 22.67604 | [13 empty] | 27.14069 | -0.03785312 | 25 | 0 | 25.56717 | 0.01327991
15865 | 2021/06/11 06:59:32 | 161514.779 | 20.5006 | 1 | 16 | 4 | 1 | 0 | 0 | 3.967844 | 0 | 5.597623 | 6.1878 | 29.5473 | 22.67604 | [13 empty] | 26.80334 | -0.03785312 | 25 | 0 | 25.1716 | 0.01327991
15866 | 2021/06/11 06:59:33 | 161515.2798 | 21.0014 | 1 | 16 | 4 | 1 | 0 | 0 | 3.968443 | 0 | 5.597623 | 6.1878 | 29.5473 | 22.67604 |  | 0.001147042 | [11 empty] | 26.9789 | -0.05056024 | 25 | 0 | 25.12651 | -0.1377052
15867 | 2021/06/11 06:59:33 | 161515.779 | 21.5006 | 1 | 16 | 4 | 1 | 0 | 0 | 3.968862 | 0 | 5.597623 | 6.1878 | 29.5473 | 22.67604 | [13 empty] | 26.9789 | -0.05056024 | 25 | 0 | 25.12651 | -0.1377052
15868 | 2021/06/11 06:59:34 | 161516.2789 | 22.0005 | 1 | 16 | 4 | 1 | 0 | 0 | 3.969563 | 0 | 5.597623 | 6.1878 | 29.5473 | 22.67604 | [13 empty] | 27.31753 | 0.1058221 | 25 | 0 | 25.57345 | 0.139668
15869 | 2021/06/11 06:59:34 | 161516.7789 | 22.5005 | 1 | 16 | 4 | 1 | 0 | 0 | 3.970052 | 0 | 5.597623 | 6.1878 | 29.5473 | 22.67604 | [13 empty] | 27.08209 | 0.1058221 | 25 | 0 | 25.57257 | 0.139668
15870 | 2021/06/11 06:59:35 | 161517.279 | 23.0006 | 1 | 16 | 4 | 1 | 0 | 0 | 3.970546 | 0 | 5.597623 | 6.1878 | 29.5473 | 22.67604 |  | 0.001232835 | [11 empty] | 26.79052 | -0.1646918 | 25 | 0 | 25.17301 | 0.139668
15871 | 2021/06/11 06:59:35 | 161517.779 | 23.5006 | 1 | 16 | 4 | 1 | 0 | 0 | 3.97102 | 0 | 5.597623 | 6.1878 | 29.5473 | 22.67604 | [13 empty] | 26.79052 | -0.1646918 | 25 | 0 | 25.17301 | -0.1251382
15872 | 2021/06/11 06:59:36 | 161518.279 | 24.0006 | 1 | 16 | 4 | 1 | 0 | 0 | 3.971469 | 0 | 5.597623 | 6.1878 | 29.5473 | 22.67604 |  | 0.001082737 | [11 empty] | 26.93568 | 0.04536331 | 25 | 0 | 25.14023 | -0.01024187
15873 | 2021/06/11 06:59:36 | 161518.779 | 24.5006 | 1 | 16 | 4 | 1 | 0 | 0 | 3.97203 | 0 | 5.597623 | 6.1878 | 29.5473 | 22.67604 | [13 empty] | 27.22404 | 0.04536331 | 25 | 0 | 25.51529 | -0.01024187
15874 | 2021/06/11 06:59:37 | 161519.2791 | 25.0007 | 1 | 16 | 4 | 1 | 0 | 0 | 3.972384 | 0 | 5.597623 | 6.1878 | 29.5473 | 22.67604 | [13 empty] | 27.22404 | 0.04536331 | 25 | 0 | 25.51529 | -0.01024187
15875 | 2021/06/11 06:59:37 | 161519.7789 | 25.5005 | 1 | 16 | 4 | 1 | 0 | 0 | 3.972836 | 0 | 5.597623 | 6.1878 | 29.5473 | 22.67604 | [13 empty] | 27.09178 | 0.04878283 | 25 | 0 | 25.57516 | 0.1359135
15876 | 2021/06/11 06:59:38 | 161520.279 | 26.0006 | 1 | 16 | 4 | 1 | 0 | 0 | 3.973324 | 0 | 5.597623 | 6.1878 | 29.5473 | 22.67604 |  | 0.0009788849 | [11 empty] | 26.77975 | -0.09751081 | 25 | 0 | 25.19075 | -0.1201254
15877 | 2021/06/11 06:59:38 | 161520.779 | 26.5006 | 1 | 16 | 4 | 1 | 0 | 0 | 3.973707 | 0 | 5.597623 | 6.1878 | 29.5473 | 22.67604 | [13 empty] | 26.77975 | -0.09751081 | 25 | 0 | 25.19075 | -0.1201254
15878 | 2021/06/11 06:59:39 | 161521.2789 | 27.0005 | 1 | 16 | 4 | 1 | 0 | 0 | 3.974173 | 0 | 5.597623 | 6.1878 | 29.5473 | 22.67604 | [13 empty] | 26.95981 | -0.09751081 | 25 | 0 | 25.12163 | -0.1201254
15879 | 2021/06/11 06:59:39 | 161521.7791 | 27.5007 | 1 | 16 | 4 | 1 | 0 | 0 | 3.974458 | 0 | 5.597623 | 6.1878 | 29.5473 | 22.67604 | [13 empty] | 27.26576 | 0.1518798 | 25 | 0 | 25.5215 | 0.1033568
15880 | 2021/06/11 06:59:40 | 161522.2791 | 28.0007 | 1 | 16 | 4 | 1 | 0 | 0 | 3.975018 | 0 | 5.597623 | 6.1878 | 29.5473 | 22.67604 |  | 0.001002921 | [11 empty] | 27.16571 | -0.03126681 | 25 | 0 | 25.5215 | 0.1033568
15881 | 2021/06/11 06:59:40 | 161522.7789 | 28.5005 | 1 | 16 | 4 | 1 | 0 | 0 | 3.975107 | 0 | 5.597623 | 6.1878 | 29.5473 | 22.67604 | [13 empty] | 27.16571 | -0.03126681 | 25 | 0 | 25.61366 | 0.02880037
15882 | 2021/06/11 06:59:41 | 161523.2789 | 29.0005 | 1 | 16 | 4 | 1 | 0 | 0 | 3.975857 | 0 | 5.597623 | 6.1878 | 29.5473 | 22.67604 | [13 empty] | 26.81787 | -0.03126681 | 25 | 0 | 25.25041 | 0.02880037
15883 | 2021/06/11 06:59:41 | 161523.779 | 29.5006 | 1 | 16 | 4 | 1 | 0 | 0 | 3.975865 | 0 | 5.597623 | 6.1878 | 29.5473 | 22.67604 | [13 empty] | 26.87362 | -0.09127736 | 25 | 0 | 25.11364 | -0.156256
15884 | 2021/06/11 06:59:42 | 161524.2798 | 30.0014 | 1 | 16 | 4 | 1 | 0 | 0 | 3.976387 | 0 | 5.597623 | 6.1878 | 29.5473 | 22.67604 |  | 0.0006571446 | [11 empty] | 26.87362 | -0.09127736 | 25 | 0 | 25.11364 | -0.156256
15885 | 2021/06/11 06:59:42 | 161524.779 | 30.5006 | 1 | 16 | 4 | 1 | 0 | 0 | 3.976601 | 0 | 5.597623 | 6.1878 | 29.5473 | 22.67604 | [13 empty] | 27.16515 | 0.09110272 | 25 | 0 | 25.34916 | 0.0736022
15886 | 2021/06/11 06:59:43 | 161525.279 | 31.0006 | 1 | 16 | 4 | 1 | 0 | 0 | 3.977164 | 0 | 5.597623 | 6.1878 | 29.5473 | 22.67604 | [13 empty] | 27.22514 | 0.09110272 | 25 | 0 | 25.65903 | 0.0736022
15887 | 2021/06/11 06:59:43 | 161525.779 | 31.5006 | 1 | 16 | 4 | 1 | 0 | 0 | 3.977362 | 0 | 5.597623 | 6.1878 | 29.5473 | 22.67604 | [13 empty] | 27.22514 | 0.09110272 | 25 | 0 | 25.65903 | 0.0736022
15888 | 2021/06/11 06:59:44 | 161526.2798 | 32.0014 | 1 | 16 | 4 | 1 | 0 | 0 | 3.977551 | 0 | 5.597623 | 6.1878 | 29.5473 | 22.67604 |  | 0.0009290846 | [11 empty] | 26.88471 | -0.08763731 | 25 | 0 | 25.4245 | 0.02354324
15889 | 2021/06/11 06:59:44 | 161526.7791 | 32.5007 | 1 | 16 | 4 | 1 | 0 | 0 | 3.977873 | 0 | 5.597623 | 6.1878 | 29.5473 | 22.67604 | [13 empty] | 26.7834 | -0.0316596 | 25 | 0 | 25.10876 | -0.09866953
15890 | 2021/06/11 06:59:45 | 161527.2791 | 33.0007 | 1 | 16 | 4 | 1 | 0 | 0 | 3.978434 | 0 | 5.597623 | 6.1878 | 29.5473 | 22.67604 | [13 empty] | 27.07384 | -0.0316596 | 25 | 0 | 25.10876 | -0.09866953
15891 | 2021/06/11 06:59:45 | 161527.7792 | 33.5008 | 1 | 16 | 4 | 1 | 0 | 0 | 3.978619 | 0 | 5.597623 | 6.1878 | 29.5473 | 22.67604 | [13 empty] | 27.07384 | -0.0316596 | 25 | 0 | 25.26465 | -0.09866953
15892 | 2021/06/11 06:59:46 | 161528.2792 | 34.0008 | 1 | 16 | 4 | 1 | 0 | 0 | 3.97899 | 0 | 5.597623 | 6.1878 | 29.5473 | 22.67604 |  | 0.001026857 | [11 empty] | 27.19785 | 0.1295167 | 25 | 0 | 25.51754 | 0.1277423
15893 | 2021/06/11 06:59:46 | 161528.7791 | 34.5007 | 1 | 16 | 4 | 1 | 0 | 0 | 3.979302 | 0 | 5.597623 | 6.1878 | 29.5473 | 22.67604 | [13 empty] | 27.03663 | -0.05038142 | 25 | 0 | 25.55549 | 0.01186132
15894 | 2021/06/11 06:59:47 | 161529.2791 | 35.0007 | 1 | 16 | 4 | 1 | 0 | 0 | 3.979572 | 0 | 5.597623 | 6.1878 | 29.5473 | 22.67604 | [13 empty] | 27.03663 | -0.05038142 | 25 | 0 | 25.55549 | 0.01186132
15895 | 2021/06/11 06:59:47 | 161529.7792 | 35.5008 | 1 | 16 | 4 | 1 | 0 | 0 | 3.9799 | 0 | 5.597623 | 6.1878 | 29.5473 | 22.67604 | [13 empty] | 26.79052 | -0.05038142 | 25 | 0 | 25.27293 | 0.01186132
15896 | 2021/06/11 06:59:48 | 161530.279 | 36.0006 | 1 | 16 | 4 | 1 | 0 | 0 | 3.980161 | 0 | 5.597623 | 6.1878 | 29.5473 | 22.67604 | [13 empty] | 26.89068 | -0.04560947 | 25 | 0 | 25.10935 | -0.13942
15897 | 2021/06/11 06:59:48 | 161530.7791 | 36.5007 | 1 | 16 | 4 | 1 | 0 | 0 | 3.980346 | 0 | 5.597623 | 6.1878 | 29.5473 | 22.67604 | [13 empty] | 26.89068 | -0.04560947 | 25 | 0 | 25.10935 | -0.13942
15898 | 2021/06/11 06:59:49 | 161531.28 | 37.0016 | 1 | 16 | 4 | 1 | 0 | 0 | 3.980741 | 0 | 5.597623 | 6.1878 | 29.5473 | 22.67604 |  | 0.0005367695 | [11 empty] | 27.19867 | 0.096246 | 25 | 0 | 25.42562 | 0.09883463
15899 | 2021/06/11 06:59:49 | 161531.779 | 37.5006 | 1 | 16 | 4 | 1 | 0 | 0 | 3.980965 | 0 | 5.597623 | 6.1878 | 29.5473 | 22.67604 | [13 empty] | 27.23535 | 0.096246 | 25 | 0 | 25.66214 | 0.09883463
15900 | 2021/06/11 06:59:50 | 161532.2792 | 38.0008 | 1 | 16 | 4 | 1 | 0 | 0 | 3.981272 | 0 | 5.597623 | 6.1878 | 29.5473 | 22.67604 | [13 empty] | 26.91176 | -0.08965969 | 25 | 0 | 25.66214 | 0.09883463
15901 | 2021/06/11 06:59:50 | 161532.7792 | 38.5008 | 1 | 16 | 4 | 1 | 0 | 0 | 3.981535 | 0 | 5.597623 | 6.1878 | 29.5473 | 22.67604 | [13 empty] | 26.91176 | -0.08965969 | 25 | 0 | 25.4445 | 0.005899668
15902 | 2021/06/11 06:59:51 | 161533.2784 | 39 | 1 | 16 | 4 | 1 | 0 | 0 | 3.981853 | 0 | 5.597623 | 6.1878 | 29.5473 | 22.67604 | [13 empty] | 26.80047 | -0.03477812 | 25 | 0 | 25.15444 | -0.09064257
15903 | 2021/06/11 06:59:51 | 161533.779 | 39.5006 | 1 | 16 | 4 | 1 | 0 | 0 | 3.98208 | 0 | 5.597623 | 6.1878 | 29.5473 | 22.67604 | [13 empty] | 27.02946 | -0.03477812 | 25 | 0 | 25.25578 | -0.09064257
15904 | 2021/06/11 06:59:52 | 161534.279 | 40.0006 | 1 | 16 | 4 | 1 | 0 | 0 | 3.982216 | 0 | 5.597623 | 6.1878 | 29.5473 | 22.67604 |  | 0.0004570179 | [11 empty] | 27.02946 | -0.03477812 | 25 | 0 | 25.25578 | -0.09064257
15905 | 2021/06/11 06:59:52 | 161534.2807 | 40.0023 | 1 | 16 | 4 | 1 | 0 | 0 | 3.982171 | 0 | 5.597623 | 6.1878 | 29.5473 | 22.67604 |  | 0.0004570179 | 0.02420349 | 0 | 0 | [8 empty] | 27.02946 | -0.03477812 | 25 | 0 | 25.25578 | -0.09064257
15906 | 2021/06/11 06:59:52 | 161534.416 | 0.1002 | 1 | 17 | 4 | 1 | 0 | 3.628334 | 4.053487 | 14.7074 | 5.597713 | 6.18797 | 29.54767 | 22.67671 |  | 0.1165021 | [11 empty] | 27.22342 | 0.1321709 | 25 | 0 | 25.25578 | -0.09064257
15907 | 2021/06/11 06:59:52 | 161534.5168 | 0.201 | 1 | 17 | 4 | 1 | 0 | 3.627754 | 4.055783 | 14.71338 | 5.597815 | 6.18797 | 29.54808 | 22.67671 | [13 empty] | 27.22342 | 0.1321709 | 25 | 0 | 25.54319 | 0.1214838
15908 | 2021/06/11 06:59:52 | 161534.6161 | 0.3003 | 1 | 17 | 4 | 1 | 0 | 3.627319 | 4.056956 | 14.71587 | 5.597915 | 6.18797 | 29.54848 | 22.67671 | [13 empty] | 27.22342 | 0.1321709 | 25 | 0 | 25.54319 | 0.1214838
15909 | 2021/06/11 06:59:52 | 161534.7161 | 0.4003 | 1 | 17 | 4 | 1 | 0 | 3.627419 | 4.057966 | 14.71994 | 5.598016 | 6.18797 | 29.54889 | 22.67671 | [13 empty] | 27.22342 | 0.1321709 | 25 | 0 | 25.54319 | 0.1214838
15910 | 2021/06/11 06:59:52 | 161534.816 | 0.5002 | 1 | 17 | 4 | 1 | 0 | 3.627419 | 4.058579 | 14.72217 | 5.598116 | 6.18797 | 29.5493 | 22.67671 | [13 empty] | 27.22342 | 0.1321709 | 25 | 0 | 25.54319 | 0.1214838
15911 | 2021/06/11 06:59:52 | 161534.9161 | 0.6003 | 1 | 17 | 4 | 1 | 0 | 3.627266 | 4.05945 | 14.7247 | 5.598217 | 6.18797 | 29.54971 | 22.67671 | [13 empty] | 27.22342 | 0.1321709 | 25 | 0 | 25.54319 | 0.1214838
15912 | 2021/06/11 06:59:52 | 161535.0158 | 0.7 | 1 | 17 | 4 | 1 | 0 | 3.627281 | 4.059994 | 14.72674 | 5.598317 | 6.18797 | 29.55011 | 22.67671 | [13 empty] | 27.22342 | 0.1321709 | 25 | 0 | 25.54319 | 0.1214838
15913 | 2021/06/11 06:59:52 | 161535.1168 | 0.801 | 1 | 17 | 4 | 1 | 0 | 3.627037 | 4.060799 | 14.72867 | 5.598419 | 6.18797 | 29.55053 | 22.67671 | [13 empty] | 27.05712 | -0.05196929 | 25 | 0 | 25.54319 | 0.1214838
15914 | 2021/06/11 06:59:52 | 161535.2168 | 0.901 | 1 | 17 | 4 | 1 | 0 | 3.626762 | 4.061336 | 14.7295 | 5.598519 | 6.18797 | 29.55094 | 22.67671 | [13 empty] | 27.05712 | -0.05196929 | 25 | 0 | 25.6117 | 0.0214082
15915 | 2021/06/11 06:59:53 | 161535.3164 | 1.0006 | 1 | 17 | 4 | 1 | 0 | 3.626534 | 4.061798 | 14.73025 | 5.598619 | 6.18797 | 29.55134 | 22.67671 |  | 0.008528908 |  | 0.07812205 | 1031.448 | [8 empty] | 27.05712 | -0.05196929 | 25 | 0 | 25.6117 | 0.0214082
15916 | 2021/06/11 06:59:53 | 161535.4158 | 1.1 | 1 | 17 | 4 | 1 | 0 | 3.626076 | 4.062397 | 14.73056 | 5.598719 | 6.18797 | 29.55175 | 22.67671 | [13 empty] | 27.05712 | -0.05196929 | 25 | 0 | 25.6117 | 0.0214082
15917 | 2021/06/11 06:59:53 | 161535.516 | 1.2002 | 1 | 17 | 4 | 1 | 0 | 3.625793 | 4.062731 | 14.73062 | 5.59882 | 6.18797 | 29.55216 | 22.67671 | [13 empty] | 27.05712 | -0.05196929 | 25 | 0 | 25.6117 | 0.0214082
15918 | 2021/06/11 06:59:53 | 161535.6169 | 1.3011 | 1 | 17 | 4 | 1 | 0 | 3.625618 | 4.063429 | 14.73244 | 5.598922 | 6.18797 | 29.55257 | 22.67671 | [13 empty] | 27.05712 | -0.05196929 | 25 | 0 | 25.6117 | 0.0214082
15919 | 2021/06/11 06:59:53 | 161535.7169 | 1.4011 | 1 | 17 | 4 | 1 | 0 | 3.625221 | 4.063841 | 14.73232 | 5.599022 | 6.18797 | 29.55298 | 22.67671 | [13 empty] | 27.05712 | -0.05196929 | 25 | 0 | 25.6117 | 0.0214082
15920 | 2021/06/11 06:59:53 | 161535.8161 | 1.5003 | 1 | 17 | 4 | 1 | 0 | 3.625031 | 4.064159 | 14.7327 | 5.599122 | 6.18797 | 29.55338 | 22.67671 | [13 empty] | 27.05712 | -0.05196929 | 25 | 0 | 25.6117 | 0.0214082
15921 | 2021/06/11 06:59:53 | 161535.9159 | 1.6001 | 1 | 17 | 4 | 1 | 0 | 3.624817 | 4.064843 | 14.73431 | 5.599222 | 6.18797 | 29.55379 | 22.67671 | [13 empty] | 26.79195 | -0.05196929 | 25 | 0 | 25.32432 | 0.0214082
15922 | 2021/06/11 06:59:53 | 161536.0168 | 1.701 | 1 | 17 | 4 | 1 | 0 | 3.624893 | 4.065152 | 14.73574 | 5.599324 | 6.18797 | 29.55421 | 22.67671 | [13 empty] | 26.79195 | -0.05196929 | 25 | 0 | 25.32432 | 0.0214082
15923 | 2021/06/11 06:59:53 | 161536.1169 | 1.8011 | 1 | 17 | 4 | 1 | 0 | 3.625069 | 4.065722 | 14.73852 | 5.599425 | 6.18797 | 29.55462 | 22.67671 | [13 empty] | 26.79195 | -0.05196929 | 25 | 0 | 25.32432 | 0.0214082
15924 | 2021/06/11 06:59:53 | 161536.2169 | 1.9011 | 1 | 17 | 4 | 1 | 0 | 3.624939 | 4.06604 | 14.73915 | 5.599525 | 6.18797 | 29.55503 | 22.67671 | [13 empty] | 26.79195 | -0.05196929 | 25 | 0 | 25.32432 | 0.0214082
15925 | 2021/06/11 06:59:54 | 161536.3161 | 2.0003 | 1 | 17 | 4 | 1 | 0 | 3.625031 | 4.066298 | 14.74046 | 5.599625 | 6.18797 | 29.55543 | 22.67671 |  | 0.00474024 |  | 0.1753407 | 7.893283 | [8 empty] | 26.79195 | -0.05196929 | 25 | 0 | 25.32432 | 0.0214082
15926 | 2021/06/11 06:59:54 | 161536.4168 | 2.101 | 1 | 17 | 4 | 1 | 0 | 3.624977 | 4.067042 | 14.74293 | 5.599726 | 6.18797 | 29.55584 | 22.67671 | [13 empty] | 26.79195 | -0.05196929 | 25 | 0 | 25.32432 | 0.0214082
15927 | 2021/06/11 06:59:54 | 161536.5169 | 2.2011 | 1 | 17 | 4 | 1 | 0 | 3.624969 | 4.067232 | 14.74359 | 5.599826 | 6.18797 | 29.55625 | 22.67671 | [13 empty] | 26.79195 | -0.05196929 | 25 | 0 | 25.32432 | 0.0214082
15928 | 2021/06/11 06:59:54 | 161536.6168 | 2.301 | 1 | 17 | 4 | 1 | 0 | 3.625145 | 4.067777 | 14.74628 | 5.599927 | 6.18797 | 29.55666 | 22.67671 | [13 empty] | 26.81274 | -0.07636786 | 25 | 0 | 25.10964 | -0.1568919
15929 | 2021/06/11 06:59:54 | 161536.7168 | 2.401 | 1 | 17 | 4 | 1 | 0 | 3.625465 | 4.067861 | 14.74789 | 5.600028 | 6.18797 | 29.55707 | 22.67671 | [13 empty] | 26.81274 | -0.07636786 | 25 | 0 | 25.10964 | -0.1568919
15930 | 2021/06/11 06:59:54 | 161536.8168 | 2.501 | 1 | 17 | 4 | 1 | 0 | 3.625603 | 4.068305 | 14.75006 | 5.600128 | 6.18797 | 29.55748 | 22.67671 | [13 empty] | 26.81274 | -0.07636786 | 25 | 0 | 25.10964 | -0.1568919
15931 | 2021/06/11 06:59:54 | 161536.9158 | 2.6 | 1 | 17 | 4 | 1 | 0 | 3.625618 | 4.068722 | 14.75163 | 5.600227 | 6.18797 | 29.55788 | 22.67671 | [13 empty] | 26.81274 | -0.07636786 | 25 | 0 | 25.10964 | -0.1568919
15932 | 2021/06/11 06:59:54 | 161537.016 | 2.7002 | 1 | 17 | 4 | 1 | 0 | 3.625526 | 4.06896 | 14.75212 | 5.600329 | 6.18797 | 29.55829 | 22.67671 | [13 empty] | 26.81274 | -0.07636786 | 25 | 0 | 25.10964 | -0.1568919
15933 | 2021/06/11 06:59:54 | 161537.1169 | 2.8011 | 1 | 17 | 4 | 1 | 0 | 3.625549 | 4.069807 | 14.75528 | 5.60043 | 6.18797 | 29.55871 | 22.67671 | [13 empty] | 26.81274 | -0.07636786 | 25 | 0 | 25.10964 | -0.1568919
15934 | 2021/06/11 06:59:54 | 161537.2161 | 2.9003 | 1 | 17 | 4 | 1 | 0 | 3.62574 | 4.069805 | 14.75605 | 5.60053 | 6.18797 | 29.55911 | 22.67671 | [13 empty] | 26.81274 | -0.07636786 | 25 | 0 | 25.10964 | -0.1568919
15935 | 2021/06/11 06:59:55 | 161537.3168 | 3.001 | 1 | 17 | 4 | 1 | 0 | 3.625717 | 4.070079 | 14.75695 | 5.600631 | 6.18797 | 29.55952 | 22.67671 |  | 0.003372883 |  | 0.2420763 | [9 empty] | 27.11226 | 0.09359956 | 25 | 0 | 25.36029 | 0.07832825
15936 | 2021/06/11 06:59:55 | 161537.4168 | 3.101 | 1 | 17 | 4 | 1 | 0 | 3.62558 | 4.070669 | 14.75854 | 5.600732 | 6.18797 | 29.55993 | 22.67671 | [13 empty] | 27.11226 | 0.09359956 | 25 | 0 | 25.36029 | 0.07832825
15937 | 2021/06/11 06:59:55 | 161537.516 | 3.2002 | 1 | 17 | 4 | 1 | 0 | 3.625504 | 4.070753 | 14.75853 | 5.600832 | 6.18797 | 29.56034 | 22.67671 | [13 empty] | 27.11226 | 0.09359956 | 25 | 0 | 25.36029 | 0.07832825
15938 | 2021/06/11 06:59:55 | 161537.6161 | 3.3003 | 1 | 17 | 4 | 1 | 0 | 3.625511 | 4.071168 | 14.76006 | 5.600932 | 6.18797 | 29.56075 | 22.67671 | [13 empty] | 27.11226 | 0.09359956 | 25 | 0 | 25.36029 | 0.07832825
15939 | 2021/06/11 06:59:55 | 161537.716 | 3.4002 | 1 | 17 | 4 | 1 | 0 | 3.625565 | 4.071409 | 14.76116 | 5.601032 | 6.18797 | 29.56116 | 22.67671 | [13 empty] | 27.11226 | 0.09359956 | 25 | 0 | 25.36029 | 0.07832825
15940 | 2021/06/11 06:59:55 | 161537.8167 | 3.5009 | 1 | 17 | 4 | 1 | 0 | 3.625587 | 4.07187 | 14.76292 | 5.601134 | 6.18797 | 29.56157 | 22.67671 | [13 empty] | 27.11226 | 0.09359956 | 25 | 0 | 25.36029 | 0.07832825
15941 | 2021/06/11 06:59:55 | 161537.9161 | 3.6003 | 1 | 17 | 4 | 1 | 0 | 3.625656 | 4.07219 | 14.76436 | 5.601234 | 6.18797 | 29.56198 | 22.67671 | [13 empty] | 27.11226 | 0.09359956 | 25 | 0 | 25.36029 | 0.07832825
15942 | 2021/06/11 06:59:55 | 161538.0168 | 3.701 | 1 | 17 | 4 | 1 | 0 | 3.625473 | 4.072536 | 14.76487 | 5.601336 | 6.18797 | 29.56239 | 22.67671 | [13 empty] | 27.18106 | 0.09359956 | 25 | 0 | 25.65046 | 0.07832825
15943 | 2021/06/11 06:59:55 | 161538.1168 | 3.801 | 1 | 17 | 4 | 1 | 0 | 3.625374 | 4.072879 | 14.76571 | 5.601436 | 6.18797 | 29.5628 | 22.67671 | [13 empty] | 27.18106 | 0.09359956 | 25 | 0 | 25.65046 | 0.07832825
15944 | 2021/06/11 06:59:55 | 161538.2158 | 3.9 | 1 | 17 | 4 | 1 | 0 | 3.625313 | 4.073117 | 14.76632 | 5.601535 | 6.18797 | 29.5632 | 22.67671 | [13 empty] | 27.18106 | 0.09359956 | 25 | 0 | 25.65046 | 0.07832825
15945 | 2021/06/11 06:59:56 | 161538.316 | 4.0002 | 1 | 17 | 4 | 1 | 0 | 3.625259 | 4.073418 | 14.7672 | 5.601636 | 6.18797 | 29.56362 | 22.67671 |  | 0.003258299 | [11 empty] | 27.18106 | 0.09359956 | 25 | 0 | 25.65046 | 0.07832825
15946 | 2021/06/11 06:59:56 | 161538.4159 | 4.1001 | 1 | 17 | 4 | 1 | 0 | 3.625244 | 4.073887 | 14.76883 | 5.601737 | 6.18797 | 29.56403 | 22.67671 | [13 empty] | 27.18106 | 0.09359956 | 25 | 0 | 25.65046 | 0.07832825
15947 | 2021/06/11 06:59:56 | 161538.516 | 4.2002 | 1 | 17 | 4 | 1 | 0 | 3.625221 | 4.074033 | 14.76927 | 5.601838 | 6.18797 | 29.56444 | 22.67671 | [13 empty] | 27.18106 | 0.09359956 | 25 | 0 | 25.65046 | 0.07832825
15948 | 2021/06/11 06:59:56 | 161538.6161 | 4.3003 | 1 | 17 | 4 | 1 | 0 | 3.625107 | 4.074606 | 14.77088 | 5.601938 | 6.18797 | 29.56485 | 22.67671 | [13 empty] | 27.18106 | 0.09359956 | 25 | 0 | 25.65046 | 0.07832825
15949 | 2021/06/11 06:59:56 | 161538.7168 | 4.401 | 1 | 17 | 4 | 1 | 0 | 3.625244 | 4.074526 | 14.77115 | 5.60204 | 6.18797 | 29.56526 | 22.67671 | [13 empty] | 26.91799 | -0.06070793 | 25 | 0 | 25.65046 | 0.07832825
15950 | 2021/06/11 06:59:56 | 161538.817 | 4.5012 | 1 | 17 | 4 | 1 | 0 | 3.625336 | 4.075064 | 14.77348 | 5.60214 | 6.18797 | 29.56567 | 22.67671 | [13 empty] | 26.91799 | -0.06070793 | 25 | 0 | 25.50782 | 0.04610181
15951 | 2021/06/11 06:59:56 | 161538.916 | 4.6002 | 1 | 17 | 4 | 1 | 0 | 3.625374 | 4.075246 | 14.77429 | 5.60224 | 6.18797 | 29.56608 | 22.67671 | [13 empty] | 26.91799 | -0.06070793 | 25 | 0 | 25.50782 | 0.04610181
15952 | 2021/06/11 06:59:56 | 161539.0169 | 4.7011 | 1 | 17 | 4 | 1 | 0 | 3.625465 | 4.075569 | 14.77583 | 5.602341 | 6.18797 | 29.56649 | 22.67671 | [13 empty] | 26.91799 | -0.06070793 | 25 | 0 | 25.50782 | 0.04610181
15953 | 2021/06/11 06:59:56 | 161539.1161 | 4.8003 | 1 | 17 | 4 | 1 | 0 | 3.625298 | 4.076015 | 14.77677 | 5.602441 | 6.18797 | 29.5669 | 22.67671 | [13 empty] | 26.91799 | -0.06070793 | 25 | 0 | 25.50782 | 0.04610181
15954 | 2021/06/11 06:59:56 | 161539.2161 | 4.9003 | 1 | 17 | 4 | 1 | 0 | 3.625168 | 4.076124 | 14.77663 | 5.602541 | 6.18797 | 29.56731 | 22.67671 | [13 empty] | 26.91799 | -0.06070793 | 25 | 0 | 25.50782 | 0.04610181
15955 | 2021/06/11 06:59:57 | 161539.3161 | 5.0003 | 1 | 17 | 4 | 1 | 0 | 3.625168 | 4.076669 | 14.77861 | 5.602642 | 6.18797 | 29.56771 | 22.67671 |  | 0.003151821 |  | 0.3001517 | 3.680393 | [8 empty] | 26.91799 | -0.06070793 | 25 | 0 | 25.50782 | 0.04610181
15956 | 2021/06/11 06:59:57 | 161539.4161 | 5.1003 | 1 | 17 | 4 | 1 | 0 | 3.625015 | 4.076944 | 14.77898 | 5.602743 | 6.18797 | 29.56812 | 22.67671 | [13 empty] | 26.76716 | -0.04713535 | 25 | 0 | 25.50782 | 0.04610181
15957 | 2021/06/11 06:59:57 | 161539.516 | 5.2002 | 1 | 17 | 4 | 1 | 0 | 3.624992 | 4.076974 | 14.779 | 5.602843 | 6.18797 | 29.56853 | 22.67671 | [13 empty] | 26.76716 | -0.04713535 | 25 | 0 | 25.22095 | -0.08964717
15958 | 2021/06/11 06:59:57 | 161539.6168 | 5.301 | 1 | 17 | 4 | 1 | 0 | 3.624931 | 4.077514 | 14.78071 | 5.602944 | 6.18797 | 29.56895 | 22.67671 | [13 empty] | 26.76716 | -0.04713535 | 25 | 0 | 25.22095 | -0.08964717
15959 | 2021/06/11 06:59:57 | 161539.7169 | 5.4011 | 1 | 17 | 4 | 1 | 0 | 3.62484 | 4.07742 | 14.78 | 5.603045 | 6.18797 | 29.56936 | 22.67671 | [13 empty] | 26.76716 | -0.04713535 | 25 | 0 | 25.22095 | -0.08964717
15960 | 2021/06/11 06:59:57 | 161539.8161 | 5.5003 | 1 | 17 | 4 | 1 | 0 | 3.624939 | 4.077969 | 14.78239 | 5.603145 | 6.18797 | 29.56977 | 22.67671 | [13 empty] | 26.76716 | -0.04713535 | 25 | 0 | 25.22095 | -0.08964717
15961 | 2021/06/11 06:59:57 | 161539.9161 | 5.6003 | 1 | 17 | 4 | 1 | 0 | 3.625122 | 4.078077 | 14.78353 | 5.603245 | 6.18797 | 29.57017 | 22.67671 | [13 empty] | 26.76716 | -0.04713535 | 25 | 0 | 25.22095 | -0.08964717
15962 | 2021/06/11 06:59:57 | 161540.0169 | 5.7011 | 1 | 17 | 4 | 1 | 0 | 3.62513 | 4.078413 | 14.78478 | 5.603346 | 6.18797 | 29.57059 | 22.67671 | [13 empty] | 26.76716 | -0.04713535 | 25 | 0 | 25.22095 | -0.08964717
15963 | 2021/06/11 06:59:57 | 161540.117 | 5.8012 | 1 | 17 | 4 | 1 | 0 | 3.625168 | 4.078763 | 14.7862 | 5.603447 | 6.18797 | 29.571 | 22.67671 | [13 empty] | 26.97231 | -0.04713535 | 25 | 0 | 25.22095 | -0.08964717
15964 | 2021/06/11 06:59:57 | 161540.216 | 5.9002 | 1 | 17 | 4 | 1 | 0 | 3.62516 | 4.078993 | 14.787 | 5.603547 | 6.18797 | 29.57141 | 22.67671 | [13 empty] | 26.97231 | -0.04713535 | 25 | 0 | 25.18414 | -0.08964717
15965 | 2021/06/11 06:59:58 | 161540.3159 | 6.0001 | 1 | 17 | 4 | 1 | 0 | 3.625198 | 4.079404 | 14.78865 | 5.603648 | 6.18797 | 29.57182 | 22.67671 |  | 0.003312114 |  | 0.3385229 | [9 empty] | 26.97231 | -0.04713535 | 25 | 0 | 25.18414 | -0.08964717
15966 | 2021/06/11 06:59:58 | 161540.4159 | 6.1001 | 1 | 17 | 4 | 1 | 0 | 3.625313 | 4.079585 | 14.78977 | 5.603748 | 6.18797 | 29.57223 | 22.67671 | [13 empty] | 26.97231 | -0.04713535 | 25 | 0 | 25.18414 | -0.08964717
15967 | 2021/06/11 06:59:58 | 161540.5161 | 6.2003 | 1 | 17 | 4 | 1 | 0 | 3.625359 | 4.079793 | 14.79071 | 5.603849 | 6.18797 | 29.57264 | 22.67671 | [13 empty] | 26.97231 | -0.04713535 | 25 | 0 | 25.18414 | -0.08964717
15968 | 2021/06/11 06:59:58 | 161540.6162 | 6.3004 | 1 | 17 | 4 | 1 | 0 | 3.625374 | 4.080343 | 14.79277 | 5.60395 | 6.18797 | 29.57305 | 22.67671 | [13 empty] | 26.97231 | -0.04713535 | 25 | 0 | 25.18414 | -0.08964717
15969 | 2021/06/11 06:59:58 | 161540.7159 | 6.4001 | 1 | 17 | 4 | 1 | 0 | 3.625397 | 4.080339 | 14.79285 | 5.604049 | 6.18797 | 29.57345 | 22.67671 | [13 empty] | 26.97231 | -0.04713535 | 25 | 0 | 25.18414 | -0.08964717
15970 | 2021/06/11 06:59:58 | 161540.8169 | 6.5011 | 1 | 17 | 4 | 1 | 0 | 3.625435 | 4.080817 | 14.79474 | 5.604151 | 6.18797 | 29.57387 | 22.67671 | [13 empty] | 26.97231 | -0.04713535 | 25 | 0 | 25.18414 | -0.08964717
15971 | 2021/06/11 06:59:58 | 161540.9161 | 6.6003 | 1 | 17 | 4 | 1 | 0 | 3.625511 | 4.080968 | 14.79559 | 5.604251 | 6.18797 | 29.57428 | 22.67671 | [13 empty] | 27.25723 | 0.1531458 | 25 | 0 | 25.56285 | 0.1068455
15972 | 2021/06/11 06:59:58 | 161541.0169 | 6.7011 | 1 | 17 | 4 | 1 | 0 | 3.625587 | 4.081234 | 14.79687 | 5.604352 | 6.18797 | 29.57469 | 22.67671 | [13 empty] | 27.25723 | 0.1531458 | 25 | 0 | 25.56285 | 0.1068455
15973 | 2021/06/11 06:59:58 | 161541.1168 | 6.801 | 1 | 17 | 4 | 1 | 0 | 3.625351 | 4.081693 | 14.79757 | 5.604453 | 6.18797 | 29.5751 | 22.67671 | [13 empty] | 27.25723 | 0.1531458 | 25 | 0 | 25.56285 | 0.1068455
15974 | 2021/06/11 06:59:58 | 161541.2167 | 6.9009 | 1 | 17 | 4 | 1 | 0 | 3.625488 | 4.081527 | 14.79753 | 5.604553 | 6.18797 | 29.57551 | 22.67671 | [13 empty] | 27.25723 | 0.1531458 | 25 | 0 | 25.56285 | 0.1068455
15975 | 2021/06/11 06:59:59 | 161541.3169 | 7.0011 | 1 | 17 | 4 | 1 | 0 | 3.625603 | 4.082151 | 14.80026 | 5.604654 | 6.18797 | 29.57592 | 22.67671 |  | 0.003020699 | [11 empty] | 27.25723 | 0.1531458 | 25 | 0 | 25.56285 | 0.1068455
15976 | 2021/06/11 06:59:59 | 161541.416 | 7.1002 | 1 | 17 | 4 | 1 | 0 | 3.625511 | 4.082176 | 14.79997 | 5.604753 | 6.18797 | 29.57633 | 22.67671 | [13 empty] | 27.25723 | 0.1531458 | 25 | 0 | 25.56285 | 0.1068455
15977 | 2021/06/11 06:59:59 | 161541.5162 | 7.2004 | 1 | 17 | 4 | 1 | 0 | 3.625488 | 4.082633 | 14.80154 | 5.604855 | 6.18797 | 29.57674 | 22.67671 | [13 empty] | 27.25723 | 0.1531458 | 25 | 0 | 25.56285 | 0.1068455
15978 | 2021/06/11 06:59:59 | 161541.6169 | 7.3011 | 1 | 17 | 4 | 1 | 0 | 3.625435 | 4.082905 | 14.80231 | 5.604956 | 6.18797 | 29.57715 | 22.67671 | [13 empty] | 27.11709 | -0.04379332 | 25 | 0 | 25.6148 | 0.01623333
15979 | 2021/06/11 06:59:59 | 161541.7158 | 7.4 | 1 | 17 | 4 | 1 | 0 | 3.625313 | 4.082949 | 14.80197 | 5.605054 | 6.18797 | 29.57756 | 22.67671 | [13 empty] | 27.11709 | -0.04379332 | 25 | 0 | 25.6148 | 0.01623333
15980 | 2021/06/11 06:59:59 | 161541.8158 | 7.5 | 1 | 17 | 4 | 1 | 0 | 3.625412 | 4.083438 | 14.80415 | 5.605155 | 6.18797 | 29.57797 | 22.67671 | [13 empty] | 27.11709 | -0.04379332 | 25 | 0 | 25.6148 | 0.01623333
15981 | 2021/06/11 06:59:59 | 161541.9167 | 7.6009 | 1 | 17 | 4 | 1 | 0 | 3.625435 | 4.083577 | 14.80474 | 5.605258 | 6.18797 | 29.57839 | 22.67671 | [13 empty] | 27.11709 | -0.04379332 | 25 | 0 | 25.6148 | 0.01623333
15982 | 2021/06/11 06:59:59 | 161542.0161 | 7.7003 | 1 | 17 | 4 | 1 | 0 | 3.625282 | 4.083891 | 14.80526 | 5.605357 | 6.18797 | 29.57879 | 22.67671 | [13 empty] | 27.11709 | -0.04379332 | 25 | 0 | 25.6148 | 0.01623333
15983 | 2021/06/11 06:59:59 | 161542.116 | 7.8002 | 1 | 17 | 4 | 1 | 0 | 3.625031 | 4.084241 | 14.8055 | 5.605458 | 6.18797 | 29.5792 | 22.67671 | [13 empty] | 27.11709 | -0.04379332 | 25 | 0 | 25.6148 | 0.01623333
15984 | 2021/06/11 06:59:59 | 161542.2161 | 7.9003 | 1 | 17 | 4 | 1 | 0 | 3.624977 | 4.084195 | 14.80511 | 5.605558 | 6.18797 | 29.57961 | 22.67671 | [13 empty] | 27.11709 | -0.04379332 | 25 | 0 | 25.6148 | 0.01623333
15985 | 2021/06/11 07:00:00 | 161542.3161 | 8.0003 | 1 | 17 | 4 | 1 | 0 | 3.624802 | 4.084754 | 14.80642 | 5.605659 | 6.18797 | 29.58003 | 22.67671 |  | 0.00223135 |  | 0.3676665 | 2.826186 | [8 empty] | 26.83718 | -0.04379332 | 25 | 0 | 25.34115 | 0.01623333
15986 | 2021/06/11 07:00:00 | 161542.417 | 8.1012 | 1 | 17 | 4 | 1 | 0 | 3.62471 | 4.084823 | 14.8063 | 5.60576 | 6.18797 | 29.58044 | 22.67671 | [13 empty] | 26.83718 | -0.04379332 | 25 | 0 | 25.34115 | 0.01623333
15987 | 2021/06/11 07:00:00 | 161542.517 | 8.2012 | 1 | 17 | 4 | 1 | 0 | 3.624817 | 4.085278 | 14.80839 | 5.605861 | 6.18797 | 29.58085 | 22.67671 | [13 empty] | 26.83718 | -0.04379332 | 25 | 0 | 25.34115 | 0.01623333
15988 | 2021/06/11 07:00:00 | 161542.6169 | 8.3011 | 1 | 17 | 4 | 1 | 0 | 3.624588 | 4.085565 | 14.80849 | 5.605961 | 6.18797 | 29.58126 | 22.67671 | [13 empty] | 26.83718 | -0.04379332 | 25 | 0 | 25.34115 | 0.01623333
15989 | 2021/06/11 07:00:00 | 161542.717 | 8.4012 | 1 | 17 | 4 | 1 | 0 | 3.624748 | 4.085663 | 14.8095 | 5.606062 | 6.18797 | 29.58167 | 22.67671 | [13 empty] | 26.83718 | -0.04379332 | 25 | 0 | 25.34115 | 0.01623333
15990 | 2021/06/11 07:00:00 | 161542.8161 | 8.5003 | 1 | 17 | 4 | 1 | 0 | 3.624939 | 4.086101 | 14.81187 | 5.606162 | 6.18797 | 29.58208 | 22.67671 | [13 empty] | 26.83718 | -0.04379332 | 25 | 0 | 25.34115 | 0.01623333
15991 | 2021/06/11 07:00:00 | 161542.9162 | 8.6004 | 1 | 17 | 4 | 1 | 0 | 3.624977 | 4.086125 | 14.81211 | 5.606263 | 6.18797 | 29.58249 | 22.67671 | [13 empty] | 26.83718 | -0.04379332 | 25 | 0 | 25.34115 | 0.01623333
15992 | 2021/06/11 07:00:00 | 161543.0161 | 8.7003 | 1 | 17 | 4 | 1 | 0 | 3.625183 | 4.086617 | 14.81473 | 5.606363 | 6.18797 | 29.5829 | 22.67671 | [13 empty] | 26.80419 | -0.09778082 | 25 | 0 | 25.07965 | 0.01623333
15993 | 2021/06/11 07:00:00 | 161543.116 | 8.8002 | 1 | 17 | 4 | 1 | 0 | 3.625282 | 4.086678 | 14.81536 | 5.606464 | 6.18797 | 29.58331 | 22.67671 | [13 empty] | 26.80419 | -0.09778082 | 25 | 0 | 25.07965 | -0.1672351
15994 | 2021/06/11 07:00:00 | 161543.2169 | 8.9011 | 1 | 17 | 4 | 1 | 0 | 3.625237 | 4.086706 | 14.81528 | 5.606565 | 6.18797 | 29.58373 | 22.67671 | [13 empty] | 26.80419 | -0.09778082 | 25 | 0 | 25.07965 | -0.1672351
15995 | 2021/06/11 07:00:01 | 161543.3161 | 9.0003 | 1 | 17 | 4 | 1 | 0 | 3.625275 | 4.087409 | 14.81798 | 5.606665 | 6.18797 | 29.58414 | 22.67671 |  | 0.002903438 | [11 empty] | 26.80419 | -0.09778082 | 25 | 0 | 25.07965 | -0.1672351
15996 | 2021/06/11 07:00:01 | 161543.4162 | 9.1004 | 1 | 17 | 4 | 1 | 0 | 3.625313 | 4.087495 | 14.81845 | 5.606765 | 6.18797 | 29.58455 | 22.67671 | [13 empty] | 26.80419 | -0.09778082 | 25 | 0 | 25.07965 | -0.1672351
15997 | 2021/06/11 07:00:01 | 161543.5162 | 9.2004 | 1 | 17 | 4 | 1 | 0 | 3.625282 | 4.087956 | 14.81999 | 5.606866 | 6.18797 | 29.58496 | 22.67671 | [13 empty] | 26.80419 | -0.09778082 | 25 | 0 | 25.07965 | -0.1672351
15998 | 2021/06/11 07:00:01 | 161543.6162 | 9.3004 | 1 | 17 | 4 | 1 | 0 | 3.625359 | 4.088078 | 14.82075 | 5.606966 | 6.18797 | 29.58537 | 22.67671 | [13 empty] | 26.80419 | -0.09778082 | 25 | 0 | 25.07965 | -0.1672351
15999 | 2021/06/11 07:00:01 | 161543.717 | 9.4012 | 1 | 17 | 4 | 1 | 0 | 3.625351 | 4.088215 | 14.82121 | 5.607068 | 6.18797 | 29.58578 | 22.67671 | [13 empty] | 27.1074 | 0.09475529 | 25 | 0 | 25.07965 | -0.1672351
16000 | 2021/06/11 07:00:01 | 161543.8162 | 9.5004 | 1 | 17 | 4 | 1 | 0 | 3.625282 | 4.088626 | 14.82242 | 5.607168 | 6.18797 | 29.58619 | 22.67671 | [13 empty] | 27.1074 | 0.09475529 | 25 | 0 | 25.3126 | 0.07279932
16001 | 2021/06/11 07:00:01 | 161543.917 | 9.6012 | 1 | 17 | 4 | 1 | 0 | 3.625282 | 4.088645 | 14.82249 | 5.607269 | 6.18797 | 29.58661 | 22.67671 | [13 empty] | 27.1074 | 0.09475529 | 25 | 0 | 25.3126 | 0.07279932
16002 | 2021/06/11 07:00:01 | 161544.0168 | 9.701 | 1 | 17 | 4 | 1 | 0 | 3.625122 | 4.089122 | 14.82357 | 5.607369 | 6.18797 | 29.58702 | 22.67671 | [13 empty] | 27.1074 | 0.09475529 | 25 | 0 | 25.3126 | 0.07279932
16003 | 2021/06/11 07:00:01 | 161544.1169 | 9.8011 | 1 | 17 | 4 | 1 | 0 | 3.625206 | 4.089255 | 14.82439 | 5.60747 | 6.18797 | 29.58743 | 22.67671 | [13 empty] | 27.1074 | 0.09475529 | 25 | 0 | 25.3126 | 0.07279932
16004 | 2021/06/11 07:00:01 | 161544.2161 | 9.9003 | 1 | 17 | 4 | 1 | 0 | 3.625145 | 4.089419 | 14.82474 | 5.60757 | 6.18797 | 29.58784 | 22.67671 | [13 empty] | 27.1074 | 0.09475529 | 25 | 0 | 25.3126 | 0.07279932
16005 | 2021/06/11 07:00:02 | 161544.3162 | 10.0004 | 1 | 17 | 4 | 1 | 0 | 3.625046 | 4.089814 | 14.82576 | 5.60767 | 6.18797 | 29.58825 | 22.67671 |  | 0.002739031 |  | 0.3825267 | [9 empty] | 27.1074 | 0.09475529 | 25 | 0 | 25.3126 | 0.07279932
16006 | 2021/06/11 07:00:02 | 161544.3176 | 10.0018 | 1 | 17 | 4 | 1 | 0 | 3.625046 | 4.089814 | 14.82576 | 5.607672 | 6.18797 | 29.58825 | 22.67671 |  | 0.002739031 | 0.02420349 | 0.3825267 | 2.826186 | [8 empty] | 27.1074 | 0.09475529 | 25 | 0 | 25.3126 | 0.07279932
16007 | 2021/06/11 07:00:02 | 161544.8544 | 0.5001 | 1 | 18 | 4 | 1 | 0 | 0 | 4.014449 | 0 | 5.607676 | 6.18797 | 29.58827 | 22.67671 |  | -0.007998813 | [11 empty] | 27.27773 | 0.09475529 | 25 | 0 | 25.66188 | 0.07279932
16008 | 2021/06/11 07:00:03 | 161545.3552 | 1.0009 | 1 | 18 | 4 | 1 | 0 | 0 | 4.012469 | 0 | 5.607676 | 6.18797 | 29.58827 | 22.67671 |  | -0.004423056 | [11 empty] | 27.06758 | -0.01244366 | 25 | 0 | 25.54374 | 0.0722307
16009 | 2021/06/11 07:00:03 | 161545.8543 | 1.5 | 1 | 18 | 4 | 1 | 0 | 0 | 4.011445 | 0 | 5.607676 | 6.18797 | 29.58827 | 22.67671 | [13 empty] | 26.79851 | -0.08408546 | 25 | 0 | 25.54374 | 0.0722307
16010 | 2021/06/11 07:00:04 | 161546.3543 | 2 | 1 | 18 | 4 | 1 | 0 | 0 | 4.010607 | 0 | 5.607676 | 6.18797 | 29.58827 | 22.67671 |  | -0.002105428 | [11 empty] | 26.79851 | -0.08408546 | 25 | 0 | 25.17389 | -0.11558
16011 | 2021/06/11 07:00:04 | 161546.8546 | 2.5003 | 1 | 18 | 4 | 1 | 0 | 0 | 4.010047 | 0 | 5.607676 | 6.18797 | 29.58827 | 22.67671 | [13 empty] | 26.99563 | -0.08408546 | 25 | 0 | 25.15759 | -0.11558
16012 | 2021/06/11 07:00:05 | 161547.3552 | 3.0009 | 1 | 18 | 4 | 1 | 0 | 0 | 4.009533 | 0 | 5.607676 | 6.18797 | 29.58827 | 22.67671 | [13 empty] | 27.24529 | 0.1396191 | 25 | 0 | 25.48668 | 0.09774745
16013 | 2021/06/11 07:00:05 | 161547.8543 | 3.5 | 1 | 18 | 4 | 1 | 0 | 0 | 4.009169 | 0 | 5.607676 | 6.18797 | 29.58827 | 22.67671 | [13 empty] | 27.24529 | 0.1396191 | 25 | 0 | 25.48668 | 0.09774745
16014 | 2021/06/11 07:00:06 | 161548.3544 | 4.0001 | 1 | 18 | 4 | 1 | 0 | 0 | 4.008811 | 0 | 5.607676 | 6.18797 | 29.58827 | 22.67671 |  | -0.001154842 | [11 empty] | 27.21064 | -0.01083016 | 25 | 0 | 25.67299 | 0.05822301
16015 | 2021/06/11 07:00:06 | 161548.8552 | 4.5009 | 1 | 18 | 4 | 1 | 0 | 0 | 4.008508 | 0 | 5.607676 | 6.18797 | 29.58827 | 22.67671 | [13 empty] | 26.88615 | -0.01083016 | 25 | 0 | 25.38314 | 0.05822301
16016 | 2021/06/11 07:00:07 | 161549.3544 | 5.0001 | 1 | 18 | 4 | 1 | 0 | 0 | 4.00807 | 0 | 5.607676 | 6.18797 | 29.58827 | 22.67671 | [13 empty] | 26.88615 | -0.01083016 | 25 | 0 | 25.38314 | 0.05822301
16017 | 2021/06/11 07:00:07 | 161549.8544 | 5.5001 | 1 | 18 | 4 | 1 | 0 | 0 | 4.007835 | 0 | 5.607676 | 6.18797 | 29.58827 | 22.67671 | [13 empty] | 26.8164 | -0.1231992 | 25 | 0 | 25.13473 | -0.1682079
16018 | 2021/06/11 07:00:08 | 161550.3544 | 6.0001 | 1 | 18 | 4 | 1 | 0 | 0 | 4.007784 | 0 | 5.607676 | 6.18797 | 29.58827 | 22.67671 |  | -0.0006578405 | [11 empty] | 27.02952 | 0.06660163 | 25 | 0 | 25.22016 | 0.02669692
16019 | 2021/06/11 07:00:08 | 161550.8543 | 6.5 | 1 | 18 | 4 | 1 | 0 | 0 | 4.007447 | 0 | 5.607676 | 6.18797 | 29.58827 | 22.67671 | [13 empty] | 27.24418 | 0.06660163 | 25 | 0 | 25.22016 | 0.02669692
16020 | 2021/06/11 07:00:09 | 161551.3552 | 7.0009 | 1 | 18 | 4 | 1 | 0 | 0 | 4.007474 | 0 | 5.607676 | 6.18797 | 29.58827 | 22.67671 | [13 empty] | 27.24418 | 0.06660163 | 25 | 0 | 25.58542 | 0.02669692
16021 | 2021/06/11 07:00:09 | 161551.8544 | 7.5001 | 1 | 18 | 4 | 1 | 0 | 0 | 4.007237 | 0 | 5.607676 | 6.18797 | 29.58827 | 22.67671 | [13 empty] | 27.05992 | 0.009498 | 25 | 0 | 25.55745 | 0.1054043
16022 | 2021/06/11 07:00:10 | 161552.3546 | 8.0003 | 1 | 18 | 4 | 1 | 0 | 0 | 4.007024 | 0 | 5.607676 | 6.18797 | 29.58827 | 22.67671 | [13 empty] | 26.7433 | -0.09894311 | 25 | 0 | 25.18987 | -0.1148683
16023 | 2021/06/11 07:00:10 | 161552.8552 | 8.5009 | 1 | 18 | 4 | 1 | 0 | 0 | 4.006938 | 0 | 5.607676 | 6.18797 | 29.58827 | 22.67671 | [13 empty] | 26.7433 | -0.09894311 | 25 | 0 | 25.18987 | -0.1148683
16024 | 2021/06/11 07:00:11 | 161553.3544 | 9.0001 | 1 | 18 | 4 | 1 | 0 | 0 | 4.006821 | 0 | 5.607676 | 6.18797 | 29.58827 | 22.67671 | [13 empty] | 26.86563 | -0.09894311 | 25 | 0 | 25.09848 | -0.1148683
16025 | 2021/06/11 07:00:11 | 161553.8546 | 9.5003 | 1 | 18 | 4 | 1 | 0 | 0 | 4.006866 | 0 | 5.607676 | 6.18797 | 29.58827 | 22.67671 | [13 empty] | 27.20947 | 0.1456779 | 25 | 0 | 25.47926 | 0.09043276
16026 | 2021/06/11 07:00:12 | 161554.3545 | 10.0002 | 1 | 18 | 4 | 1 | 0 | 0 | 4.006843 | 0 | 5.607676 | 6.18797 | 29.58827 | 22.67671 | [13 empty] | 27.20947 | 0.1456779 | 25 | 0 | 25.47926 | 0.09043276
16027 | 2021/06/11 07:00:12 | 161554.8545 | 10.5002 | 1 | 18 | 4 | 1 | 0 | 0 | 4.006864 | 0 | 5.607676 | 6.18797 | 29.58827 | 22.67671 | [13 empty] | 27.16147 | -0.0150007 | 25 | 0 | 25.63793 | 0.0495857
16028 | 2021/06/11 07:00:13 | 161555.3544 | 11.0001 | 1 | 18 | 4 | 1 | 0 | 0 | 4.006734 | 0 | 5.607676 | 6.18797 | 29.58827 | 22.67671 | [13 empty] | 26.89552 | -0.0150007 | 25 | 0 | 25.4068 | 0.0495857
16029 | 2021/06/11 07:00:13 | 161555.8554 | 11.5011 | 1 | 18 | 4 | 1 | 0 | 0 | 4.006807 | 0 | 5.607676 | 6.18797 | 29.58827 | 22.67671 | [13 empty] | 26.69835 | -0.1447225 | 25 | 0 | 25.4068 | 0.0495857
16030 | 2021/06/11 07:00:14 | 161556.3553 | 12.001 | 1 | 18 | 4 | 1 | 0 | 0 | 4.006587 | 0 | 5.607676 | 6.18797 | 29.58827 | 22.67671 |  | -0.0002136631 | [11 empty] | 26.69835 | -0.1447225 | 25 | 0 | 25.04483 | -0.1853436
16031 | 2021/06/11 07:00:14 | 161556.8544 | 12.5001 | 1 | 18 | 4 | 1 | 0 | 0 | 4.006719 | 0 | 5.607676 | 6.18797 | 29.58827 | 22.67671 | [13 empty] | 26.96066 | 0.08197188 | 25 | 0 | 25.19386 | 0.04657269
16032 | 2021/06/11 07:00:15 | 161557.3546 | 13.0003 | 1 | 18 | 4 | 1 | 0 | 0 | 4.006778 | 0 | 5.607676 | 6.18797 | 29.58827 | 22.67671 | [13 empty] | 27.2135 | 0.08197188 | 25 | 0 | 25.53324 | 0.04657269
16033 | 2021/06/11 07:00:15 | 161557.8545 | 13.5002 | 1 | 18 | 4 | 1 | 0 | 0 | 4.006727 | 0 | 5.607676 | 6.18797 | 29.58827 | 22.67671 | [13 empty] | 27.2135 | 0.08197188 | 25 | 0 | 25.53324 | 0.04657269
16034 | 2021/06/11 07:00:16 | 161558.3544 | 14.0001 | 1 | 18 | 4 | 1 | 0 | 0 | 4.006701 | 0 | 5.607676 | 6.18797 | 29.58827 | 22.67671 | [13 empty] | 27.02297 | 0.01946926 | 25 | 0 | 25.57744 | 0.1198679
16035 | 2021/06/11 07:00:16 | 161558.8553 | 14.501 | 1 | 18 | 4 | 1 | 0 | 0 | 4.006764 | 0 | 5.607676 | 6.18797 | 29.58827 | 22.67671 | [13 empty] | 26.7211 | -0.0943327 | 25 | 0 | 25.2247 | -0.1102322
16036 | 2021/06/11 07:00:17 | 161559.3547 | 15.0004 | 1 | 18 | 4 | 1 | 0 | 0 | 4.006771 | 0 | 5.607676 | 6.18797 | 29.58827 | 22.67671 | [13 empty] | 26.7211 | -0.0943327 | 25 | 0 | 25.2247 | -0.1102322
16037 | 2021/06/11 07:00:17 | 161559.8545 | 15.5002 | 1 | 18 | 4 | 1 | 0 | 0 | 4.006808 | 0 | 5.607676 | 6.18797 | 29.58827 | 22.67671 | [13 empty] | 26.83917 | -0.0943327 | 25 | 0 | 25.13617 | -0.1102322
16038 | 2021/06/11 07:00:18 | 161560.3545 | 16.0002 | 1 | 18 | 4 | 1 | 0 | 0 | 4.006918 | 0 | 5.607676 | 6.18797 | 29.58827 | 22.67671 | [13 empty] | 27.12618 | 0.1265883 | 25 | 0 | 25.39567 | 0.05342901
16039 | 2021/06/11 07:00:18 | 161560.8556 | 16.5013 | 1 | 18 | 4 | 1 | 0 | 0 | 4.006962 | 0 | 5.607676 | 6.18797 | 29.58827 | 22.67671 | [13 empty] | 27.15547 | 0.009151101 | 25 | 0 | 25.39567 | 0.05342901
16040 | 2021/06/11 07:00:19 | 161561.3546 | 17.0003 | 1 | 18 | 4 | 1 | 0 | 0 | 4.007127 | 0 | 5.607676 | 6.18797 | 29.58827 | 22.67671 | [13 empty] | 27.15547 | 0.009151101 | 25 | 0 | 25.63905 | 0.07605433
16041 | 2021/06/11 07:00:19 | 161561.8555 | 17.5012 | 1 | 18 | 4 | 1 | 0 | 0 | 4.007086 | 0 | 5.607676 | 6.18797 | 29.58827 | 22.67671 | [13 empty] | 26.83352 | 0.009151101 | 25 | 0 | 25.41596 | 0.07605433
16042 | 2021/06/11 07:00:20 | 161562.3555 | 18.0012 | 1 | 18 | 4 | 1 | 0 | 0 | 4.007121 | 0 | 5.607676 | 6.18797 | 29.58827 | 22.67671 | [13 empty] | 26.70429 | -0.1409918 | 25 | 0 | 25.13646 | -0.157057
16043 | 2021/06/11 07:00:20 | 161562.8555 | 18.5012 | 1 | 18 | 4 | 1 | 0 | 0 | 4.007092 | 0 | 5.607676 | 6.18797 | 29.58827 | 22.67671 | [13 empty] | 26.70429 | -0.1409918 | 25 | 0 | 25.13646 | -0.157057
16044 | 2021/06/11 07:00:21 | 161563.3554 | 19.0011 | 1 | 18 | 4 | 1 | 0 | 0 | 4.007253 | 0 | 5.607676 | 6.18797 | 29.58827 | 22.67671 | [13 empty] | 26.90886 | 0.06392658 | 25 | 0 | 25.17042 | 0.01061201
16045 | 2021/06/11 07:00:21 | 161563.8545 | 19.5002 | 1 | 18 | 4 | 1 | 0 | 0 | 4.007365 | 0 | 5.607676 | 6.18797 | 29.58827 | 22.67671 | [13 empty] | 27.18615 | 0.06392658 | 25 | 0 | 25.53432 | 0.01061201
16046 | 2021/06/11 07:00:22 | 161564.3547 | 20.0004 | 1 | 18 | 4 | 1 | 0 | 0 | 4.007424 | 0 | 5.607676 | 6.18797 | 29.58827 | 22.67671 | [13 empty] | 27.18615 | 0.06392658 | 25 | 0 | 25.53432 | 0.01061201
16047 | 2021/06/11 07:00:22 | 161564.8547 | 20.5004 | 1 | 18 | 4 | 1 | 0 | 0 | 4.007368 | 0 | 5.607676 | 6.18797 | 29.58827 | 22.67671 | [13 empty] | 27.04772 | 0.04339397 | 25 | 0 | 25.55235 | 0.1193523
16048 | 2021/06/11 07:00:23 | 161565.3554 | 21.0011 | 1 | 18 | 4 | 1 | 0 | 0 | 4.007477 | 0 | 5.607676 | 6.18797 | 29.58827 | 22.67671 | [13 empty] | 26.74643 | -0.09415448 | 25 | 0 | 25.25011 | -0.09445012
16049 | 2021/06/11 07:00:23 | 161565.8545 | 21.5002 | 1 | 18 | 4 | 1 | 0 | 0 | 4.007537 | 0 | 5.607676 | 6.18797 | 29.58827 | 22.67671 | [13 empty] | 26.84427 | -0.09415448 | 25 | 0 | 25.25011 | -0.09445012
16050 | 2021/06/11 07:00:24 | 161566.3549 | 22.0006 | 1 | 18 | 4 | 1 | 0 | 0 | 4.007572 | 0 | 5.607676 | 6.18797 | 29.58827 | 22.67671 | [13 empty] | 26.84427 | -0.09415448 | 25 | 0 | 25.15556 | -0.09445012
16051 | 2021/06/11 07:00:24 | 161566.8547 | 22.5004 | 1 | 18 | 4 | 1 | 0 | 0 | 4.007584 | 0 | 5.607676 | 6.18797 | 29.58827 | 22.67671 | [13 empty] | 27.12136 | 0.1171672 | 25 | 0 | 25.3837 | 0.04174709
16052 | 2021/06/11 07:00:25 | 161567.3547 | 23.0004 | 1 | 18 | 4 | 1 | 0 | 0 | 4.00771 | 0 | 5.607676 | 6.18797 | 29.58827 | 22.67671 | [13 empty] | 27.16936 | 0.0150001 | 25 | 0 | 25.65298 | 0.08415043
16053 | 2021/06/11 07:00:25 | 161567.8547 | 23.5004 | 1 | 18 | 4 | 1 | 0 | 0 | 4.00782 | 0 | 5.607676 | 6.18797 | 29.58827 | 22.67671 | [13 empty] | 27.16936 | 0.0150001 | 25 | 0 | 25.65298 | 0.08415043
16054 | 2021/06/11 07:00:26 | 161568.3548 | 24.0005 | 1 | 18 | 4 | 1 | 0 | 0 | 4.007898 | 0 | 5.607676 | 6.18797 | 29.58827 | 22.67671 |  | 8.084665e-05 | [11 empty] | 26.85934 | 0.0150001 | 25 | 0 | 25.48466 | 0.08415043
16055 | 2021/06/11 07:00:26 | 161568.8548 | 24.5005 | 1 | 18 | 4 | 1 | 0 | 0 | 4.007864 | 0 | 5.607676 | 6.18797 | 29.58827 | 22.67671 | [13 empty] | 26.71168 | -0.1430255 | 25 | 0 | 25.14387 | -0.1590985
16056 | 2021/06/11 07:00:27 | 161569.3547 | 25.0004 | 1 | 18 | 4 | 1 | 0 | 0 | 4.007918 | 0 | 5.607676 | 6.18797 | 29.58827 | 22.67671 | [13 empty] | 26.71168 | -0.1430255 | 25 | 0 | 25.14387 | -0.1590985
16057 | 2021/06/11 07:00:27 | 161569.8547 | 25.5004 | 1 | 18 | 4 | 1 | 0 | 0 | 4.007946 | 0 | 5.607676 | 6.18797 | 29.58827 | 22.67671 | [13 empty] | 26.98226 | 0.08455575 | 25 | 0 | 25.22268 | 0.02462804
16058 | 2021/06/11 07:00:28 | 161570.3546 | 26.0003 | 1 | 18 | 4 | 1 | 0 | 0 | 4.007908 | 0 | 5.607676 | 6.18797 | 29.58827 | 22.67671 | [13 empty] | 27.16711 | 0.08455575 | 25 | 0 | 25.5794 | 0.02462804
16059 | 2021/06/11 07:00:28 | 161570.8548 | 26.5005 | 1 | 18 | 4 | 1 | 0 | 0 | 4.008012 | 0 | 5.607676 | 6.18797 | 29.58827 | 22.67671 | [13 empty] | 26.9251 | 0.08455575 | 25 | 0 | 25.5794 | 0.02462804
16060 | 2021/06/11 07:00:29 | 161571.3547 | 27.0004 | 1 | 18 | 4 | 1 | 0 | 0 | 4.008193 | 0 | 5.607676 | 6.18797 | 29.58827 | 22.67671 | [13 empty] | 26.9251 | -0.01786053 | 25 | 0 | 25.50782 | 0.08910716
16061 | 2021/06/11 07:00:29 | 161571.8547 | 27.5004 | 1 | 18 | 4 | 1 | 0 | 0 | 4.008238 | 0 | 5.607676 | 6.18797 | 29.58827 | 22.67671 | [13 empty] | 26.704 | -0.0690943 | 25 | 0 | 25.2361 | -0.08491278
16062 | 2021/06/11 07:00:30 | 161572.3556 | 28.0013 | 1 | 18 | 4 | 1 | 0 | 0 | 4.00823 | 0 | 5.607676 | 6.18797 | 29.58827 | 22.67671 | [13 empty] | 26.73478 | -0.0690943 | 25 | 0 | 25.07425 | -0.08491278
16063 | 2021/06/11 07:00:30 | 161572.8557 | 28.5014 | 1 | 18 | 4 | 1 | 0 | 0 | 4.008385 | 0 | 5.607676 | 6.18797 | 29.58827 | 22.67671 | [13 empty] | 26.73478 | -0.0690943 | 25 | 0 | 25.07425 | -0.08491278
16064 | 2021/06/11 07:00:31 | 161573.3549 | 29.0006 | 1 | 18 | 4 | 1 | 0 | 0 | 4.008449 | 0 | 5.607676 | 6.18797 | 29.58827 | 22.67671 | [13 empty] | 27.06732 | 0.1135379 | 25 | 0 | 25.44362 | 0.06485045
16065 | 2021/06/11 07:00:31 | 161573.8557 | 29.5014 | 1 | 18 | 4 | 1 | 0 | 0 | 4.008583 | 0 | 5.607676 | 6.18797 | 29.58827 | 22.67671 | [13 empty] | 27.13382 | 0.02077878 | 25 | 0 | 25.6815 | 0.07433891
16066 | 2021/06/11 07:00:32 | 161574.3556 | 30.0013 | 1 | 18 | 4 | 1 | 0 | 0 | 4.008687 | 0 | 5.607676 | 6.18797 | 29.58827 | 22.67671 | [13 empty] | 27.13382 | 0.02077878 | 25 | 0 | 25.6815 | 0.07433891
16067 | 2021/06/11 07:00:32 | 161574.8556 | 30.5013 | 1 | 18 | 4 | 1 | 0 | 0 | 4.008535 | 0 | 5.607676 | 6.18797 | 29.58827 | 22.67671 | [13 empty] | 26.77146 | 0.02077878 | 25 | 0 | 25.36799 | 0.07433891
16068 | 2021/06/11 07:00:33 | 161575.3548 | 31.0005 | 1 | 18 | 4 | 1 | 0 | 0 | 4.008557 | 0 | 5.607676 | 6.18797 | 29.58827 | 22.67671 | [13 empty] | 26.7071 | -0.1333481 | 25 | 0 | 25.125 | -0.1739061
16069 | 2021/06/11 07:00:33 | 161575.8548 | 31.5005 | 1 | 18 | 4 | 1 | 0 | 0 | 4.008765 | 0 | 5.607676 | 6.18797 | 29.58827 | 22.67671 | [13 empty] | 26.95583 | -0.1333481 | 25 | 0 | 25.125 | -0.1739061
16070 | 2021/06/11 07:00:34 | 161576.3548 | 32.0005 | 1 | 18 | 4 | 1 | 0 | 0 | 4.008905 | 0 | 5.607676 | 6.18797 | 29.58827 | 22.67671 | [13 empty] | 26.95583 | 0.07772863 | 25 | 0 | 25.23898 | 0.03561676
16071 | 2021/06/11 07:00:34 | 161576.8548 | 32.5005 | 1 | 18 | 4 | 1 | 0 | 0 | 4.008839 | 0 | 5.607676 | 6.18797 | 29.58827 | 22.67671 | [13 empty] | 27.13329 | 0.07772863 | 25 | 0 | 25.64532 | 0.03561676
16072 | 2021/06/11 07:00:35 | 161577.3549 | 33.0006 | 1 | 18 | 4 | 1 | 0 | 0 | 4.008986 | 0 | 5.607676 | 6.18797 | 29.58827 | 22.67671 | [13 empty] | 26.84687 | -0.03405154 | 25 | 0 | 25.52209 | 0.08847117
16073 | 2021/06/11 07:00:35 | 161577.8548 | 33.5005 | 1 | 18 | 4 | 1 | 0 | 0 | 4.009154 | 0 | 5.607676 | 6.18797 | 29.58827 | 22.67671 | [13 empty] | 26.84687 | -0.03405154 | 25 | 0 | 25.52209 | 0.08847117
16074 | 2021/06/11 07:00:36 | 161578.3547 | 34.0004 | 1 | 18 | 4 | 1 | 0 | 0 | 4.009272 | 0 | 5.607676 | 6.18797 | 29.58827 | 22.67671 |  | 0.0001132312 | [11 empty] | 26.60951 | -0.074175 | 25 | 0 | 25.16273 | -0.1122999
16075 | 2021/06/11 07:00:36 | 161578.8548 | 34.5005 | 1 | 18 | 4 | 1 | 0 | 0 | 4.009407 | 0 | 5.607676 | 6.18797 | 29.58827 | 22.67671 | [13 empty] | 26.73393 | -0.074175 | 25 | 0 | 25.10909 | -0.1122999
16076 | 2021/06/11 07:00:37 | 161579.355 | 35.0007 | 1 | 18 | 4 | 1 | 0 | 0 | 4.009473 | 0 | 5.607676 | 6.18797 | 29.58827 | 22.67671 | [13 empty] | 26.73393 | -0.074175 | 25 | 0 | 25.10909 | -0.1122999
16077 | 2021/06/11 07:00:37 | 161579.8548 | 35.5005 | 1 | 18 | 4 | 1 | 0 | 0 | 4.009531 | 0 | 5.607676 | 6.18797 | 29.58827 | 22.67671 | [13 empty] | 27.08891 | 0.1498133 | 25 | 0 | 25.50095 | 0.1056939
16078 | 2021/06/11 07:00:38 | 161580.3549 | 36.0006 | 1 | 18 | 4 | 1 | 0 | 0 | 4.009576 | 0 | 5.607676 | 6.18797 | 29.58827 | 22.67671 | [13 empty] | 26.96011 | -0.04024982 | 25 | 0 | 25.59286 | 0.02872169
16079 | 2021/06/11 07:00:38 | 161580.8549 | 36.5006 | 1 | 18 | 4 | 1 | 0 | 0 | 4.009767 | 0 | 5.607676 | 6.18797 | 29.58827 | 22.67671 | [13 empty] | 26.96011 | -0.04024982 | 25 | 0 | 25.59286 | 0.02872169
16080 | 2021/06/11 07:00:39 | 161581.3548 | 37.0005 | 1 | 18 | 4 | 1 | 0 | 0 | 4.009902 | 0 | 5.607676 | 6.18797 | 29.58827 | 22.67671 | [13 empty] | 26.72707 | -0.04024982 | 25 | 0 | 25.38055 | 0.02872169
16081 | 2021/06/11 07:00:39 | 161581.8549 | 37.5006 | 1 | 18 | 4 | 1 | 0 | 0 | 4.009892 | 0 | 5.607676 | 6.18797 | 29.58827 | 22.67671 | [13 empty] | 26.68804 | -0.08502126 | 25 | 0 | 25.15586 | -0.1365626
16082 | 2021/06/11 07:00:40 | 161582.3549 | 38.0006 | 1 | 18 | 4 | 1 | 0 | 0 | 4.009994 | 0 | 5.607676 | 6.18797 | 29.58827 | 22.67671 | [13 empty] | 26.90749 | 0.06857574 | 25 | 0 | 25.26183 | 0.03311634
16083 | 2021/06/11 07:00:40 | 161582.8551 | 38.5008 | 1 | 18 | 4 | 1 | 0 | 0 | 4.010094 | 0 | 5.607676 | 6.18797 | 29.58827 | 22.67671 | [13 empty] | 26.90749 | 0.06857574 | 25 | 0 | 25.26183 | 0.03311634
16084 | 2021/06/11 07:00:41 | 161583.3549 | 39.0006 | 1 | 18 | 4 | 1 | 0 | 0 | 4.009833 | 0 | 5.607676 | 6.18797 | 29.58827 | 22.67671 | [13 empty] | 27.04743 | 0.06857574 | 25 | 0 | 25.60198 | 0.03311634
16085 | 2021/06/11 07:00:41 | 161583.8559 | 39.5016 | 1 | 18 | 4 | 1 | 0 | 0 | 4.010207 | 0 | 5.607676 | 6.18797 | 29.58827 | 22.67671 | [13 empty] | 26.83636 | -0.02222657 | 25 | 0 | 25.56148 | 0.09364069
16086 | 2021/06/11 07:00:42 | 161584.3551 | 40.0008 | 1 | 18 | 4 | 1 | 0 | 0 | 4.010142 | 0 | 5.607676 | 6.18797 | 29.58827 | 22.67671 | [13 empty] | 26.83636 | -0.02222657 | 25 | 0 | 25.56148 | 0.09364069
16087 | 2021/06/11 07:00:42 | 161584.3565 | 40.0022 | 1 | 18 | 4 | 1 | 0 | 0 | 4.010141 | 0 | 5.607676 | 6.18797 | 29.58827 | 22.67671 |  | 0.0001132312 | 0.02420349 | 0 | 0 | [8 empty] | 26.83636 | -0.02222657 | 25 | 0 | 25.56148 | 0.09364069
16088 | 2021/06/11 07:00:42 | 161584.3627 | 0.0015 | 1 | 19 | 4 | 1 | 0 | 0 | 4.010056 | 0 | 5.607676 | 6.18797 | 29.58827 | 22.67671 |  | 0.0001132312 | 0.02420349 | 0 | 0 | [8 empty] | 26.83649 | -0.02207422 | 25 | 0 | 25.56118 | 0.09359895
16089 | 2021/06/11 07:00:47 | 161589.4008 | 5.0004 | 1 | 20 | 4 | 1 | 0 | -1.499956 | 3.96947 | -5.95403 | 5.607714 | 6.190048 | 29.58842 | 22.68497 |  | -0.001347737 |  | 0.2597928 | 5.034797 | [8 empty] | 26.94498 | 0.1017255 | 25 | 0 | 25.32086 | 0.05968034
16090 | 2021/06/11 07:00:52 | 161594.401 | 10.0006 | 1 | 20 | 4 | 1 | 0 | -1.499929 | 3.963858 | -5.945506 | 5.607714 | 6.192129 | 29.58842 | 22.69323 |  | -0.001202269 |  | 0.3485135 | [9 empty] | 26.60951 | -0.03447175 | 25 | 0 | 25.36969 | 0.03896832
16091 | 2021/06/11 07:00:57 | 161599.4018 | 15.0014 | 1 | 20 | 4 | 1 | 0 | -1.499909 | 3.959396 | -5.938734 | 5.607714 | 6.19421 | 29.58842 | 22.70147 |  | -0.0008723278 |  |  | 2.393361 | [8 empty] | 27.01925 | 0.1414704 | 25 | 0 | 25.54519 | 0.09952664
16092 | 2021/06/11 07:01:02 | 161604.4019 | 20.0015 | 1 | 20 | 4 | 1 | 0 | -1.499912 | 3.955955 | -5.933584 | 5.607714 | 6.19629 | 29.58842 | 22.70971 |  | -0.0006886128 |  | 0.4916191 | [9 empty] | 26.57647 | -0.06608307 | 25 | 0 | 25.27948 | -0.09301126
16093 | 2021/06/11 07:01:07 | 161609.4012 | 25.0008 | 1 | 20 | 4 | 1 | 0 | -1.499922 | 3.952893 | -5.929031 | 5.607714 | 6.198371 | 29.58842 | 22.71793 |  | -0.0005538123 |  | 0.5976585 | [9 empty] | 26.92654 | 0.07943869 | 25 | 0 | 25.60198 | 0.03507137
16094 | 2021/06/11 07:01:12 | 161614.4011 | 30.0007 | 1 | 20 | 4 | 1 | 0 | -1.499899 | 3.950257 | -5.924987 | 5.607714 | 6.200451 | 29.58842 | 22.72615 |  | -0.0006462663 | [11 empty] | 26.47258 | -0.1278138 | 25 | 0 | 25.16816 | -0.1504505
16095 | 2021/06/11 07:01:17 | 161619.4019 | 35.0015 | 1 | 20 | 4 | 1 | 0 | -1.499885 | 3.947803 | -5.921251 | 5.607714 | 6.202533 | 29.58842 | 22.73437 |  | -0.000364011 |  | 0.7652422 | 1.462838 | [8 empty] | 26.88557 | 0.01530409 | 25 | 0 | 25.61081 | 0.07107437
16096 | 2021/06/11 07:01:22 | 161624.4012 | 40.0008 | 1 | 20 | 4 | 1 | 0 | -1.499886 | 3.945796 | -5.918244 | 5.607714 | 6.204613 | 29.58842 | 22.74258 |  | -0.0005142535 | [11 empty] | 26.42134 | -0.09285688 | 25 | 0 | 25.08822 | -0.09307623
16097 | 2021/06/11 07:01:27 | 161629.4014 | 45.001 | 1 | 20 | 4 | 1 | 0 | -1.499872 | 3.944201 | -5.915797 | 5.607714 | 6.206694 | 29.58842 | 22.75079 |  | -0.0004099474 |  | 0.9962271 | [9 empty] | 26.93416 | 0.1343673 | 25 | 0 | 25.78074 | 0.2082938
16098 | 2021/06/11 07:01:32 | 161634.4014 | 50.001 | 1 | 20 | 4 | 1 | 0 | -1.499868 | 3.941987 | -5.91246 | 5.607714 | 6.208775 | 29.58842 | 22.759 |  | -0.0003296336 | [11 empty] | 26.47258 | 0.04538596 | 25 | 0 | 25.12533 | -0.03256798
16099 | 2021/06/11 07:01:37 | 161639.4014 | 55.001 | 1 | 20 | 4 | 1 | 0 | -1.499882 | 3.940516 | -5.910309 | 5.607714 | 6.210855 | 29.58842 | 22.76719 |  | -0.0002826897 | [11 empty] | 26.5079 | 0.04446507 | 25 | 0 | 25.489 | 0.09808183
16100 | 2021/06/11 07:01:42 | 161644.4016 | 60.0012 | 1 | 20 | 4 | 1 | 0 | -1.499907 | 3.93923 | -5.908479 | 5.607714 | 6.212935 | 29.58842 | 22.77539 |  | -0.0003735979 |  | 1.247331 | 0.9027455 | [8 empty] | 26.77032 | 0.1200092 | 25 | 0 | 25.45959 | 0.04450142
16101 | 2021/06/11 07:01:47 | 161649.4006 | 65.0002 | 1 | 20 | 4 | 1 | 0 | -1.499883 | 3.937627 | -5.90598 | 5.607714 | 6.215015 | 29.58842 | 22.78358 |  | -0.0003516933 | [11 empty] | 26.34926 | -0.07020831 | 25 | 0 | 25.19442 | -0.1171905
16102 | 2021/06/11 07:01:52 | 161654.4008 | 70.0004 | 1 | 20 | 4 | 1 | 0 | -1.499914 | 3.936144 | -5.903877 | 5.607714 | 6.217096 | 29.58842 | 22.79177 |  | -0.0002444225 | [11 empty] | 26.64055 | 0.09125471 | 25 | 0 | 25.5934 | 0.1048869
16103 | 2021/06/11 07:01:57 | 161659.4009 | 75.0005 | 1 | 20 | 4 | 1 | 0 | -1.499892 | 3.934755 | -5.901708 | 5.607714 | 6.219177 | 29.58842 | 22.79996 |  | -0.0003285073 | [11 empty] | 26.69408 | 0.1214546 | 25 | 0 | 25.41881 | 0.04816473
16104 | 2021/06/11 07:02:02 | 161664.4009 | 80.0005 | 1 | 20 | 4 | 1 | 0 | -1.49991 | 3.93379 | -5.900331 | 5.607714 | 6.221258 | 29.58842 | 22.80815 |  | -0.000271598 |  | 1.502659 | [9 empty] | 26.24989 | -0.05135179 | 25 | 0 | 25.10195 | -0.1094514
16105 | 2021/06/11 07:02:07 | 161669.401 | 85.0006 | 1 | 20 | 4 | 1 | 0 | -1.499913 | 3.932438 | -5.898315 | 5.607714 | 6.223339 | 29.58842 | 22.81633 |  | -0.0001871747 | [11 empty] | 26.44753 | 0.06574094 | 25 | 0 | 25.52836 | 0.1171827
16106 | 2021/06/11 07:02:12 | 161674.401 | 90.0006 | 1 | 20 | 4 | 1 | 0 | -1.499889 | 3.931279 | -5.896482 | 5.607714 | 6.225419 | 29.58842 | 22.82451 |  | -0.0002806885 | [11 empty] | 26.79304 | 0.1678759 | 25 | 0 | 25.69632 | 0.1682639
16107 | 2021/06/11 07:02:17 | 161679.401 | 95.0006 | 1 | 20 | 4 | 1 | 0 | -1.499899 | 3.930053 | -5.894683 | 5.607714 | 6.227499 | 29.58842 | 22.83269 |  | -0.0003435379 | [11 empty] | 26.58959 | 0.1042998 | 25 | 0 | 25.34972 | 0.07110596
16108 | 2021/06/11 07:02:22 | 161684.4018 | 100.0014 | 1 | 20 | 4 | 1 | 0 | -1.499868 | 3.929273 | -5.893391 | 5.607714 | 6.22958 | 29.58842 | 22.84087 |  | -0.0002713715 |  | 1.774353 | 0.6103998 | [8 empty] | 26.32394 | -0.1114076 | 25 | 0 | 25.12621 | -0.1138651
16109 | 2021/06/11 07:02:27 | 161689.4019 | 105.0015 | 1 | 20 | 4 | 1 | 0 | -1.499846 | 3.928028 | -5.891437 | 5.607714 | 6.231661 | 29.58842 | 22.84904 |  | -0.0001991244 | [11 empty] | 26.18321 | -0.1507521 | 25 | 0 | 25.18502 | -0.1109552
16110 | 2021/06/11 07:02:32 | 161694.4013 | 110.0009 | 1 | 20 | 4 | 1 | 0 | -1.499893 | 3.926819 | -5.889808 | 5.607714 | 6.233741 | 29.58842 | 22.85721 |  | -0.0001696771 | [11 empty] | 26.25411 | -0.1245785 | 25 | 0 | 25.37024 | -0.08916199
16111 | 2021/06/11 07:02:37 | 161699.4013 | 115.0009 | 1 | 20 | 4 | 1 | 0 | -1.499855 | 3.925842 | -5.888194 | 5.607714 | 6.235822 | 29.58842 | 22.86538 | [13 empty] | 26.29432 | 0.08247375 | 25 | 0 | 25.38913 | 0.1250297
16112 | 2021/06/11 07:02:42 | 161704.4012 | 120.0008 | 1 | 20 | 4 | 1 | 0 | -1.499897 | 3.924809 | -5.886809 | 5.607714 | 6.237903 | 29.58842 | 22.87355 |  | -0.0002025568 | [11 empty] | 26.3567 | -0.01360714 | 25 | 0 | 25.48017 | 0.08224547
16113 | 2021/06/11 07:02:47 | 161709.4007 | 125.0003 | 1 | 20 | 4 | 1 | 0 | -1.499862 | 3.923752 | -5.885087 | 5.607714 | 6.239984 | 29.58842 | 22.88172 |  | -0.0002077907 |  | 1.986278 | [9 empty] | 26.55175 | -0.01155078 | 25 | 0 | 25.66132 | 0.07312357
16114 | 2021/06/11 07:02:52 | 161714.4005 | 130.0001 | 1 | 20 | 4 | 1 | 0 | -1.499866 | 3.922709 | -5.883538 | 5.607714 | 6.242064 | 29.58842 | 22.88988 |  | -0.0002122442 | [11 empty] | 26.63941 | 0.0765425 | 25 | 0 | 25.62792 | 0.00980258
16115 | 2021/06/11 07:02:57 | 161719.4014 | 135.001 | 1 | 20 | 4 | 1 | 0 | -1.499913 | 3.921897 | -5.882504 | 5.607714 | 6.244144 | 29.58842 | 22.89804 |  | -0.0002401956 | [11 empty] | 26.56195 | 0.08034825 | 25 | 0 | 25.43616 | -0.008659363
16116 | 2021/06/11 07:03:02 | 161724.4014 | 140.001 | 1 | 20 | 4 | 1 | 0 | -1.499873 | 3.921042 | -5.881065 | 5.607714 | 6.246225 | 29.58842 | 22.9062 | [13 empty] | 26.21882 | 0.02172709 | 25 | 0 | 25.11364 | -0.06298482
16117 | 2021/06/11 07:03:07 | 161729.4015 | 145.0011 | 1 | 20 | 4 | 1 | 0 | -1.499868 | 3.919848 | -5.879255 | 5.607714 | 6.248306 | 29.58842 | 22.91435 |  | -0.0001572516 | [11 empty] | 26.16863 | -0.08898556 | 25 | 0 | 25.12045 | -0.01560152
16118 | 2021/06/11 07:03:12 | 161734.4017 | 150.0013 | 1 | 20 | 4 | 1 | 0 | -1.499906 | 3.918767 | -5.877782 | 5.607714 | 6.250386 | 29.58842 | 22.92251 |  | -0.0002097255 |  | 2.095161 | 0.4923308 | [8 empty] | 26.12308 | -0.154947 | 25 | 0 | 25.08194 | -0.1664281
16119 | 2021/06/11 07:03:17 | 161739.4009 | 155.0005 | 1 | 20 | 4 | 1 | 0 | -1.499894 | 3.917922 | -5.876468 | 5.607714 | 6.252467 | 29.58842 | 22.93066 |  | -0.0002134835 | [11 empty] | 26.12706 | -0.04469216 | 25 | 0 | 25.10021 | -0.1317436
16120 | 2021/06/11 07:03:22 | 161744.4016 | 160.0012 | 1 | 20 | 4 | 1 | 0 | -1.49987 | 3.917106 | -5.87515 | 5.607714 | 6.254548 | 29.58842 | 22.93881 |  | -0.0001485166 | [11 empty] | 26.13164 | -0.08410811 | 25 | 0 | 25.08338 | -0.04859865
16121 | 2021/06/11 07:03:27 | 161749.4008 | 165.0004 | 1 | 20 | 4 | 1 | 0 | -1.499841 | 3.915966 | -5.873326 | 5.607714 | 6.256628 | 29.58842 | 22.94696 | [13 empty] | 26.16183 | -0.1162374 | 25 | 0 | 25.11364 | -0.156613
16122 | 2021/06/11 07:03:32 | 161754.4009 | 170.0005 | 1 | 20 | 4 | 1 | 0 | -1.499921 | 3.915154 | -5.872422 | 5.607714 | 6.258709 | 29.58842 | 22.95511 |  | -0.0001860455 | [11 empty] | 26.20742 | 0.03489137 | 25 | 0 | 25.15218 | -0.04756629
16123 | 2021/06/11 07:03:37 | 161759.4012 | 175.0008 | 1 | 20 | 4 | 1 | 0 | -1.499892 | 3.914388 | -5.871159 | 5.607714 | 6.26079 | 29.58842 | 22.96325 |  | -0.000149293 |  | 2.238961 | [9 empty] | 26.11142 | -0.1167572 | 25 | 0 | 25.07025 | -0.1035935
16124 | 2021/06/11 07:03:42 | 161764.4018 | 180.0014 | 1 | 20 | 4 | 1 | 0 | -1.499852 | 3.913181 | -5.869192 | 5.607714 | 6.262871 | 29.58842 | 22.9714 | [13 empty] | 26.20059 | -0.06587088 | 25 | 0 | 25.13106 | -0.1507294
16125 | 2021/06/11 07:03:47 | 161769.4013 | 185.0009 | 1 | 20 | 4 | 1 | 0 | -1.499913 | 3.912447 | -5.86833 | 5.607714 | 6.264951 | 29.58842 | 22.97954 |  | -0.0001658646 | [11 empty] | 26.20487 | 0.04745305 | 25 | 0 | 25.11394 | -0.03721476
16126 | 2021/06/11 07:03:52 | 161774.4012 | 190.0008 | 1 | 20 | 4 | 1 | 0 | -1.499928 | 3.911588 | -5.8671 | 5.607714 | 6.267032 | 29.58842 | 22.98768 |  | -0.0001473485 | [11 empty] | 26.35696 | -0.1079053 | 25 | 0 | 25.27352 | -0.132618
16127 | 2021/06/11 07:03:57 | 161779.4013 | 195.0009 | 1 | 20 | 4 | 1 | 0 | -1.499923 | 3.910665 | -5.865696 | 5.607714 | 6.269113 | 29.58842 | 22.99582 | [13 empty] | 26.42303 | 0.06986141 | 25 | 0 | 25.41822 | -0.001350045
16128 | 2021/06/11 07:04:02 | 161784.4015 | 200.0011 | 1 | 20 | 4 | 1 | 0 | -1.499917 | 3.909623 | -5.86411 | 5.607714 | 6.271194 | 29.58842 | 23.00395 |  | -0.0001513191 | [11 empty] | 26.45951 | 0.1093203 | 25 | 0 | 25.49045 | 0.1251608
16129 | 2021/06/11 07:04:07 | 161789.4007 | 205.0003 | 1 | 20 | 4 | 1 | 0 | -1.499908 | 3.908631 | -5.862587 | 5.607714 | 6.273274 | 29.58842 | 23.01208 |  | -0.0001685265 |  | 2.307415 | 0.4441585 | [8 empty] | 26.48681 | 0.07763624 | 25 | 0 | 25.63905 | -0.0002765656
16130 | 2021/06/11 07:04:12 | 161794.4006 | 210.0002 | 1 | 20 | 4 | 1 | 0 | -1.499892 | 3.908023 | -5.861612 | 5.607714 | 6.275355 | 29.58842 | 23.02022 | [13 empty] | 26.36892 | 0.1136947 | 25 | 0 | 25.62792 | 0.1651758
16131 | 2021/06/11 07:04:17 | 161799.4015 | 215.0011 | 1 | 20 | 4 | 1 | 0 | -1.499863 | 3.907033 | -5.860014 | 5.607714 | 6.277435 | 29.58842 | 23.02835 |  | -0.0001341317 | [11 empty] | 26.25388 | -0.08506715 | 25 | 0 | 25.5341 | -0.002749562
16132 | 2021/06/11 07:04:22 | 161804.4009 | 220.0005 | 1 | 20 | 4 | 1 | 0 | -1.499854 | 3.906014 | -5.858451 | 5.607714 | 6.279516 | 29.58842 | 23.03647 |  | -0.000200132 | [11 empty] | 26.29683 | 0.1449209 | 25 | 0 | 25.59851 | 0.1563686
16133 | 2021/06/11 07:04:27 | 161809.401 | 225.0006 | 1 | 20 | 4 | 1 | 0 | -1.499923 | 3.905224 | -5.857535 | 5.607714 | 6.281597 | 29.58842 | 23.0446 | [13 empty] | 26.41787 | 0.1255196 | 25 | 0 | 25.66983 | 0.1926398
16134 | 2021/06/11 07:04:32 | 161814.4019 | 230.0015 | 1 | 20 | 4 | 1 | 0 | -1.499909 | 3.90432 | -5.856125 | 5.607714 | 6.283678 | 29.58842 | 23.05273 |  | -0.0001235496 | [11 empty] | 26.49674 | 0.1254076 | 25 | 0 | 25.54202 | 0.1368147
16135 | 2021/06/11 07:04:32 | 161814.8397 | 230.4393 | 1 | 20 | 4 | 1 | 0 | -1.499842 | 3.904243 | -5.855748 | 5.607714 | 6.28386 | 29.58842 | 23.05344 |  | -0.0001235496 | 0.02420349 | 2.307415 | 0.4441585 | [8 empty] | 26.29229 | 0.1254076 | 25 | 0 | 25.59396 | 0.1368147
16136 | 2021/06/11 07:05:32 | 161874.8788 | 60.0007 | 1 | 21 | 4 | 1 | 0 | 0 | 3.967457 | 0 | 5.607714 | 6.283862 | 29.58842 | 23.05345 |  | 0.0001996662 | [11 empty] | 26.35351 | -0.03401458 | 25 | 0 | 25.43417 | -0.1165891
16137 | 2021/06/11 07:06:32 | 161934.8788 | 120.0007 | 1 | 21 | 4 | 1 | 0 | 0 | 3.975639 | 0 | 5.607714 | 6.283862 | 29.58842 | 23.05345 |  | 0.0001470631 | [11 empty] | 25.92525 | -0.1094604 | 25 | 0 | 25.16214 | -0.08283198
16138 | 2021/06/11 07:07:32 | 161994.8786 | 180.0005 | 1 | 21 | 4 | 1 | 0 | 0 | 3.978783 | 0 | 5.607714 | 6.283862 | 29.58842 | 23.05345 |  | 5.353858e-05 |  | 0 | [9 empty] | 26.17978 | 0.0399965 | 25 | 0 | 25.56687 | -0.02909541
16139 | 2021/06/11 07:08:32 | 162054.8785 | 240.0004 | 1 | 21 | 4 | 1 | 0 | 0 | 3.980182 | 0 | 5.607714 | 6.283862 | 29.58842 | 23.05345 |  | 6.795253e-06 | [11 empty] | 26.05498 | 0.1034468 | 25 | 0 | 25.64876 | 0.07681489
16140 | 2021/06/11 07:09:32 | 162114.879 | 300.0009 | 1 | 21 | 4 | 1 | 0 | 0 | 3.980885 | 0 | 5.607714 | 6.283862 | 29.58842 | 23.05345 |  | -1.264401e-05 |  | 0 | [9 empty] | 25.90017 | -0.03297627 | 25 | 0 | 25.12134 | -0.09098768
16141 | 2021/06/11 07:10:32 | 162174.8791 | 360.001 | 1 | 21 | 4 | 1 | 0 | 0 | 3.981156 | 0 | 5.607714 | 6.283862 | 29.58842 | 23.05345 |  | -2.026976e-05 | [11 empty] | 25.94839 | 0.06175578 | 25 | 0 | 25.47788 | 0.09527266
16142 | 2021/06/11 07:11:32 | 162234.8787 | 420.0006 | 1 | 21 | 4 | 1 | 0 | 0 | 3.981543 | 0 | 5.607714 | 6.283862 | 29.58842 | 23.05345 |  | -2.449736e-06 |  | 0 | [9 empty] | 25.98971 | 0.08481801 | 25 | 0 | 25.56917 | 0.1228088
16143 | 2021/06/11 07:12:32 | 162294.8786 | 480.0005 | 1 | 21 | 4 | 1 | 0 | 0 | 3.981757 | 0 | 5.607714 | 6.283862 | 29.58842 | 23.05345 |  | 1.473829e-05 | [11 empty] | 25.43472 | -0.0623095 | 25 | 0 | 25.16361 | -0.1180774
16144 | 2021/06/11 07:13:32 | 162354.8785 | 540.0004 | 1 | 21 | 4 | 1 | 0 | 0 | 3.982189 | 0 | 5.607714 | 6.283862 | 29.58842 | 23.05345 |  | 2.094181e-06 |  | 0 | [9 empty] | 25.66295 | -0.06710052 | 25 | 0 | 25.56318 | -0.002493858
16145 | 2021/06/11 07:14:32 | 162414.8785 | 600.0004 | 1 | 21 | 4 | 1 | 0 | 0 | 3.982502 | 0 | 5.607714 | 6.283862 | 29.58842 | 23.05345 |  | 9.837803e-06 | [11 empty] | 25.84377 | 0.02335846 | 25 | 0 | 25.62995 | 0.07910073
16146 | 2021/06/11 07:15:32 | 162474.8782 | 660.0001 | 1 | 21 | 4 | 1 | 0 | 0 | 3.98231 | 0 | 5.607714 | 6.283862 | 29.58842 | 23.05345 |  | -1.975561e-07 |  | 0 | [9 empty] | 25.79527 | 0.06925762 | 25 | 0 | 25.41737 | 0.07377326
16147 | 2021/06/11 07:16:32 | 162534.8783 | 720.0002 | 1 | 21 | 4 | 1 | 0 | 0 | 3.982505 | 0 | 5.607714 | 6.283862 | 29.58842 | 23.05345 |  | -8.574076e-06 | [11 empty] | 25.79926 | 0.07781506 | 25 | 0 | 25.42136 | 0.09795427
16148 | 2021/06/11 07:17:32 | 162594.8783 | 780.0002 | 1 | 21 | 4 | 1 | 0 | 0 | 3.982567 | 0 | 5.607714 | 6.283862 | 29.58842 | 23.05345 |  | 5.926879e-06 |  | 0 | [9 empty] | 25.37191 | 0.003283024 | 25 | 0 | 25.05793 | -0.04802525
16149 | 2021/06/11 07:18:32 | 162654.8791 | 840.001 | 1 | 21 | 4 | 1 | 0 | 0 | 3.982883 | 0 | 5.607714 | 6.283862 | 29.58842 | 23.05345 |  | 1.710907e-05 | [11 empty] | 25.62785 | -0.05374014 | 25 | 0 | 25.578 | 0.01087785
16150 | 2021/06/11 07:19:32 | 162714.8786 | 900.0005 | 1 | 21 | 4 | 1 | 0 | 0 | 3.982713 | 0 | 5.607714 | 6.283862 | 29.58842 | 23.05345 |  | 2.06252e-05 |  | 0 | [9 empty] | 25.42873 | -0.1090175 | 25 | 0 | 25.39313 | -0.08005917
16151 | 2021/06/11 07:20:32 | 162774.8792 | 960.0011 | 1 | 21 | 4 | 1 | 0 | 0 | 3.982802 | 0 | 5.607714 | 6.283862 | 29.58842 | 23.05345 |  | 9.087278e-06 | [11 empty] | 25.34566 | -0.1118082 | 25 | 0 | 25.28864 | -0.09399354
16152 | 2021/06/11 07:21:32 | 162834.8786 | 1020.0005 | 1 | 21 | 4 | 1 | 0 | 0 | 3.982891 | 0 | 5.607714 | 6.283862 | 29.58842 | 23.05345 |  | -1.23277e-05 |  | 0 | [9 empty] | 25.45383 | -0.09279311 | 25 | 0 | 25.41109 | -0.05714774
16153 | 2021/06/11 07:22:32 | 162894.8783 | 1080.0002 | 1 | 21 | 4 | 1 | 0 | 0 | 3.983095 | 0 | 5.607714 | 6.283862 | 29.58842 | 23.05345 |  | -2.011054e-05 | [11 empty] | 25.70629 | 0.1126045 | 25 | 0 | 25.33545 | 0.09261131
16154 | 2021/06/11 07:23:32 | 162954.8782 | 1140.0001 | 1 | 21 | 4 | 1 | 0 | 0 | 3.9831 | 0 | 5.607714 | 6.283862 | 29.58842 | 23.05345 |  | 3.544274e-05 |  | 0 | [9 empty] | 25.78302 | 0.03620088 | 25 | 0 | 25.30344 | -0.0616312
16155 | 2021/06/11 07:24:32 | 163014.8787 | 1200.0006 | 1 | 21 | 4 | 1 | 0 | 0 | 3.983117 | 0 | 5.607714 | 6.283862 | 29.58842 | 23.05345 |  | 1.054976e-05 | [11 empty] | 25.29656 | -0.1552135 | 25 | 0 | 25.12533 | -0.1597261
16156 | 2021/06/11 07:25:32 | 163074.8787 | 1260.0006 | 1 | 21 | 4 | 1 | 0 | 0 | 3.983075 | 0 | 5.607714 | 6.283862 | 29.58842 | 23.05345 |  | 2.422238e-05 |  | 0 | [9 empty] | 25.67407 | 0.1144016 | 25 | 0 | 25.36029 | 0.03193557
16157 | 2021/06/11 07:26:32 | 163134.8785 | 1320.0004 | 1 | 21 | 4 | 1 | 0 | 0 | 3.983071 | 0 | 5.607714 | 6.283862 | 29.58842 | 23.05345 |  | -1.853107e-05 | [11 empty] | 25.76163 | 0.1577324 | 25 | 0 | 25.53351 | 0.1354969
16158 | 2021/06/11 07:27:32 | 163194.8785 | 1380.0004 | 1 | 21 | 4 | 1 | 0 | 0 | 3.983269 | 0 | 5.607714 | 6.283862 | 29.58842 | 23.05345 |  | -2.11392e-05 |  | 0 | [9 empty] | 25.5494 | 0.02282143 | 25 | 0 | 25.22127 | -0.06190658
16159 | 2021/06/11 07:28:32 | 163254.8785 | 1440.0004 | 1 | 21 | 4 | 1 | 0 | 0 | 3.983464 | 0 | 5.607714 | 6.283862 | 29.58842 | 23.05345 |  | 1.446242e-05 | [11 empty] | 25.3873 | -0.07784188 | 25 | 0 | 25.30888 | 0.00240624
16160 | 2021/06/11 07:29:32 | 163314.8794 | 1500.0013 | 1 | 21 | 4 | 1 | 0 | 0 | 3.983294 | 0 | 5.607714 | 6.283862 | 29.58842 | 23.05345 |  | 2.943805e-05 |  | 0 | [9 empty] | 25.65606 | 0.08933663 | 25 | 0 | 25.32799 | -0.006514788
16161 | 2021/06/11 07:30:32 | 163374.8793 | 1560.0012 | 1 | 21 | 4 | 1 | 0 | 0 | 3.983221 | 0 | 5.607714 | 6.283862 | 29.58842 | 23.05345 |  | -5.018091e-06 | [11 empty] | 25.23632 | -0.1226187 | 25 | 0 | 25.12933 | -0.07136881
16162 | 2021/06/11 07:31:32 | 163434.8797 | 1620.0016 | 1 | 21 | 4 | 1 | 0 | 0 | 3.983227 | 0 | 5.607714 | 6.283862 | 29.58842 | 23.05345 |  | 3.042237e-06 |  | 0 | [9 empty] | 25.74933 | 0.163793 | 25 | 0 | 25.54261 | 0.1683277
16163 | 2021/06/11 07:32:32 | 163494.8797 | 1680.0016 | 1 | 21 | 4 | 1 | 0 | 0 | 3.983554 | 0 | 5.607714 | 6.283862 | 29.58842 | 23.05345 |  | -2.916194e-05 | [11 empty] | 25.75329 | 0.152998 | 25 | 0 | 25.63215 | 0.1597297
16164 | 2021/06/11 07:33:32 | 163554.8786 | 1740.0005 | 1 | 21 | 4 | 1 | 0 | 0 | 3.983662 | 0 | 5.607714 | 6.283862 | 29.58842 | 23.05345 |  | -2.659281e-05 |  | 0 | [9 empty] | 25.70512 | 0.09610832 | 25 | 0 | 25.41276 | 0.03148258
16165 | 2021/06/11 07:34:32 | 163614.8786 | 1800.0005 | 1 | 21 | 4 | 1 | 0 | 0 | 3.983394 | 0 | 5.607714 | 6.283862 | 29.58842 | 23.05345 |  | -1.442183e-05 | [11 empty] | 25.71052 | 0.1379323 | 25 | 0 | 25.60362 | 0.1558101
16166 | 2021/06/11 07:35:32 | 163674.8782 | 1860.0001 | 1 | 21 | 4 | 1 | 0 | 0 | 3.983451 | 0 | 5.607714 | 6.283862 | 29.58842 | 23.05345 |  | -2.765991e-07 |  | 0 | [9 empty] | 25.47379 | -0.1016021 | 25 | 0 | 25.15988 | -0.170756
16167 | 2021/06/11 07:36:32 | 163734.8789 | 1920.0008 | 1 | 21 | 4 | 1 | 0 | 0 | 3.983401 | 0 | 5.607714 | 6.283862 | 29.58842 | 23.05345 |  | 1.165658e-05 | [11 empty] | 25.74279 | 0.1127893 | 25 | 0 | 25.41479 | 0.03033638
16168 | 2021/06/11 07:37:32 | 163794.8798 | 1980.0017 | 1 | 21 | 4 | 1 | 0 | 0 | 3.983562 | 0 | 5.607714 | 6.283862 | 29.58842 | 23.05345 |  | 2.370712e-06 |  | 0 | [9 empty] | 25.30596 | -0.12537 | 25 | 0 | 25.08476 | -0.1633179
16169 | 2021/06/11 07:38:32 | 163854.8785 | 2040.0004 | 1 | 21 | 4 | 1 | 0 | 0 | 3.983811 | 0 | 5.607714 | 6.283862 | 29.58842 | 23.05345 |  | -9.483477e-07 | [11 empty] | 25.3656 | -0.04723787 | 25 | 0 | 25.2515 | 0.01293361
16170 | 2021/06/11 07:39:32 | 163914.8785 | 2100.0004 | 1 | 21 | 4 | 1 | 0 | 0 | 3.983684 | 0 | 5.607714 | 6.283862 | 29.58842 | 23.05345 |  | -2.453667e-05 |  | 0 | [9 empty] | 25.75558 | 0.07686079 | 25 | 0 | 25.71287 | 0.07022381
16171 | 2021/06/11 07:40:32 | 163974.8784 | 2160.0003 | 1 | 21 | 4 | 1 | 0 | 0 | 3.983621 | 0 | 5.607714 | 6.283862 | 29.58842 | 23.05345 |  | 1.13004e-05 | [11 empty] | 25.52997 | -0.04308224 | 25 | 0 | 25.13044 | -0.1077801
16172 | 2021/06/11 07:41:32 | 164034.8792 | 2220.0011 | 1 | 21 | 4 | 1 | 0 | 0 | 3.983551 | 0 | 5.607714 | 6.283862 | 29.58842 | 23.05345 |  | -6.796042e-06 |  | 0 | [9 empty] | 25.83456 | 0.0899601 | 25 | 0 | 25.66352 | 0.07440209
16173 | 2021/06/11 07:42:32 | 164094.8782 | 2280.0001 | 1 | 21 | 4 | 1 | 0 | 0 | 3.983741 | 0 | 5.607714 | 6.283862 | 29.58842 | 23.05345 |  | 1.758191e-05 | [11 empty] | 25.48262 | 0.03619075 | 25 | 0 | 25.47556 | 0.09862959
16174 | 2021/06/11 07:43:32 | 164154.8789 | 2340.0008 | 1 | 21 | 4 | 1 | 0 | 0 | 3.983734 | 0 | 5.607714 | 6.283862 | 29.58842 | 23.05345 |  | 1.473805e-05 |  | 0 | [9 empty] | 25.31821 | -0.1212376 | 25 | 0 | 25.03276 | -0.07445157
16175 | 2021/06/11 07:44:32 | 164214.8786 | 2400.0005 | 1 | 21 | 4 | 1 | 0 | 0 | 3.98384 | 0 | 5.607714 | 6.283862 | 29.58842 | 23.05345 |  | 3.666732e-05 | [11 empty] | 25.28482 | -0.04598558 | 25 | 0 | 25.17069 | 0.02755105
16176 | 2021/06/11 07:45:32 | 164274.8786 | 2460.0005 | 1 | 21 | 4 | 1 | 0 | 0 | 3.983632 | 0 | 5.607714 | 6.283862 | 29.58842 | 23.05345 |  | 1.248658e-05 |  | 0 | [9 empty] | 25.32734 | -0.07060945 | 25 | 0 | 25.14899 | 0.007391572
16177 | 2021/06/11 07:46:32 | 164334.8784 | 2520.0003 | 1 | 21 | 4 | 1 | 0 | 0 | 3.983812 | 0 | 5.607714 | 6.283862 | 29.58842 | 23.05345 |  | -2.698817e-05 | [11 empty] | 25.53996 | 0.09450376 | 25 | 0 | 25.50436 | 0.119099
16178 | 2021/06/11 07:47:32 | 164394.8791 | 2580.001 | 1 | 21 | 4 | 1 | 0 | 0 | 3.983799 | 0 | 5.607714 | 6.283862 | 29.58842 | 23.05345 |  | 6.875521e-06 |  | 0 | [9 empty] | 25.28884 | 0.01461089 | 25 | 0 | 25.18185 | 0.1015514
16179 | 2021/06/11 07:48:32 | 164454.8782 | 2640.0001 | 1 | 21 | 4 | 1 | 0 | 0 | 3.983913 | 0 | 5.607714 | 6.283862 | 29.58842 | 23.05345 |  | 1.939808e-05 | [11 empty] | 25.44751 | -0.1134962 | 25 | 0 | 25.12645 | -0.1001406
16180 | 2021/06/11 07:49:32 | 164514.8787 | 2700.0006 | 1 | 21 | 4 | 1 | 0 | 0 | 3.983889 | 0 | 5.607714 | 6.283862 | 29.58842 | 23.05345 |  | 2.311598e-05 |  | 0 | [9 empty] | 25.37101 | 0.0659579 | 25 | 0 | 25.32826 | 0.1507044
16181 | 2021/06/11 07:50:32 | 164574.8796 | 2760.0015 | 1 | 21 | 4 | 1 | 0 | 0 | 3.983676 | 0 | 5.607714 | 6.283862 | 29.58842 | 23.05345 |  | -3.433809e-05 | [11 empty] | 25.83483 | -0.00222981 | 25 | 0 | 25.60675 | -0.07806718
16182 | 2021/06/11 07:51:32 | 164634.8784 | 2820.0003 | 1 | 21 | 4 | 1 | 0 | 0 | 3.983763 | 0 | 5.607714 | 6.283862 | 29.58842 | 23.05345 |  | -3.485178e-05 |  | 0 | [9 empty] | 25.56963 | -0.124135 | 25 | 0 | 25.22009 | -0.1709938
16183 | 2021/06/11 07:52:32 | 164694.8784 | 2880.0003 | 1 | 21 | 4 | 1 | 0 | 0 | 3.983855 | 0 | 5.607714 | 6.283862 | 29.58842 | 23.05345 |  | -6.637224e-06 | [11 empty] | 25.60843 | -0.1375669 | 25 | 0 | 25.20782 | -0.1487374
16184 | 2021/06/11 07:53:32 | 164754.8783 | 2940.0002 | 1 | 21 | 4 | 1 | 0 | 0 | 3.983966 | 0 | 5.607714 | 6.283862 | 29.58842 | 23.05345 |  | 2.212683e-06 |  | 0 | [9 empty] | 25.27768 | -0.06368637 | 25 | 0 | 25.0993 | -0.1283681
16185 | 2021/06/11 07:54:32 | 164814.8798 | 3000.0017 | 1 | 21 | 4 | 1 | 0 | 0 | 3.984055 | 0 | 5.607714 | 6.283862 | 29.58842 | 23.05345 |  | 3.026258e-05 | [11 empty] | 25.40327 | -0.1225698 | 25 | 0 | 25.35339 | -0.08024395
16186 | 2021/06/11 07:55:32 | 164874.8787 | 3060.0006 | 1 | 21 | 4 | 1 | 0 | 0 | 3.983843 | 0 | 5.607714 | 6.283862 | 29.58842 | 23.05345 |  | -7.506322e-06 |  | 0 | [9 empty] | 25.54677 | -0.04253268 | 25 | 0 | 25.51831 | 0.00872612
16187 | 2021/06/11 07:56:32 | 164934.8786 | 3120.0005 | 1 | 21 | 4 | 1 | 0 | 0 | 3.983988 | 0 | 5.607714 | 6.283862 | 29.58842 | 23.05345 |  | -1.303903e-06 | [11 empty] | 25.4452 | 0.04325688 | 25 | 0 | 25.13841 | -0.04594684
16188 | 2021/06/11 07:57:32 | 164994.8793 | 3180.0012 | 1 | 21 | 4 | 1 | 0 | 0 | 3.983779 | 0 | 5.607714 | 6.283862 | 29.58842 | 23.05345 |  | -1.604209e-05 |  | 0 | [9 empty] | 25.7325 | 0.0477767 | 25 | 0 | 25.56855 | 0.1169229
16189 | 2021/06/11 07:58:32 | 165054.8784 | 3240.0003 | 1 | 21 | 4 | 1 | 0 | 0 | 3.98406 | 0 | 5.607714 | 6.283862 | 29.58842 | 23.05345 |  | -1.932227e-05 | [11 empty] | 25.6224 | 0.09889483 | 25 | 0 | 25.29432 | 0.06995499
16190 | 2021/06/11 07:59:32 | 165114.8792 | 3300.0011 | 1 | 21 | 4 | 1 | 0 | 0 | 3.984092 | 0 | 5.607714 | 6.283862 | 29.58842 | 23.05345 |  | 7.981795e-06 |  | 0 | [9 empty] | 25.57961 | 0.1151413 | 25 | 0 | 25.23009 | 0.06166518
16191 | 2021/06/11 08:00:32 | 165174.8789 | 3360.0008 | 1 | 21 | 4 | 1 | 0 | 0 | 3.98384 | 0 | 5.607714 | 6.283862 | 29.58842 | 23.05345 |  | 1.165687e-05 | [11 empty] | 25.29566 | -0.03354669 | 25 | 0 | 25.00305 | -0.1138592
16192 | 2021/06/11 08:01:32 | 165234.8787 | 3420.0006 | 1 | 21 | 4 | 1 | 0 | 0 | 3.984057 | 0 | 5.607714 | 6.283862 | 29.58842 | 23.05345 |  | 3.449644e-05 |  | 0 | [9 empty] | 25.62437 | 0.1074469 | 25 | 0 | 25.28915 | 0.03389537
16193 | 2021/06/11 08:02:32 | 165294.8796 | 3480.0015 | 1 | 21 | 4 | 1 | 0 | 0 | 3.98401 | 0 | 5.607714 | 6.283862 | 29.58842 | 23.05345 |  | -2.165502e-05 | [11 empty] | 25.56816 | -0.04777849 | 25 | 0 | 25.54683 | 0.01239121
16194 | 2021/06/11 08:03:32 | 165354.8786 | 3540.0005 | 1 | 21 | 4 | 1 | 0 | 0 | 3.984154 | 0 | 5.607714 | 6.283862 | 29.58842 | 23.05345 |  | -3.090238e-05 |  | 0 | [9 empty] | 25.75812 | 0.1331931 | 25 | 0 | 25.48006 | 0.1154226
16195 | 2021/06/11 08:04:32 | 165414.8785 | 3600.0004 | 1 | 21 | 4 | 1 | 0 | 0 | 3.984116 | 0 | 5.607714 | 6.283862 | 29.58842 | 23.05345 |  | -1.778167e-05 | [11 empty] | 25.75186 | 0.1526421 | 25 | 0 | 25.44527 | 0.1326579
16196 | 2021/06/11 08:04:32 | 165414.8799 | 3600.0018 | 1 | 21 | 4 | 1 | 0 | 0 | 3.984147 | 0 | 5.607714 | 6.283862 | 29.58842 | 23.05345 |  | -1.778167e-05 | 0.02420349 | 0 | 0 | [8 empty] | 25.75186 | 0.1526421 | 25 | 0 | 25.44527 | 0.1326579
16197 | 2021/06/11 08:04:32 | 165414.8879 | 0.0015 | 1 | 22 | 4 | 1 | 0 | 0 | 3.984151 | 0 | 5.607714 | 6.283862 | 29.58842 | 23.05345 |  | -1.778167e-05 | 0.02420349 | 0 | 0 | [8 empty] | 25.75186 | 0.1526375 | 25 | 0 | 25.4454 | 0.1326788
16198 | 2021/06/11 08:04:32 | 165414.8945 | 0.0019 | 1 | 23 | 5 | 1 | 0 | 0 | 3.984229 | 0 | 5.607714 | 6.283862 | 29.58842 | 23.05345 |  | -1.778167e-05 | 0.02420349 | 0 | 0 | [8 empty] | 25.75185 | 0.1526337 | 25 | 0 | 25.4455 | 0.132696
16199 | 2021/06/11 08:09:37 | 165719.9122 | 10.0002 | 1 | 14 | 5 | 1 | 0 | 0 | 3.984363 | 0 | 5.607714 | 6.283862 | 29.58842 | 23.05345 |  | -1.765961e-05 | [11 empty] | 25.64036 | -0.0223726 | 25 | 0 | 25.59051 | 0.06678522
16200 | 2021/06/11 08:09:47 | 165729.9123 | 20.0003 | 1 | 14 | 5 | 1 | 0 | 0 | 3.983994 | 0 | 5.607714 | 6.283862 | 29.58842 | 23.05345 |  | -2.84502e-06 | [11 empty] | 25.67945 | 0.1156497 | 25 | 0 | 25.36567 | 0.04210532
16201 | 2021/06/11 08:09:57 | 165739.9124 | 30.0004 | 1 | 14 | 5 | 1 | 0 | 0 | 3.984264 | 0 | 5.607714 | 6.283862 | 29.58842 | 23.05345 |  | 2.848475e-05 | [11 empty] | 25.46774 | 0.03922522 | 25 | 0 | 25.46068 | 0.09721279
16202 | 2021/06/11 08:10:07 | 165749.9125 | 40.0005 | 1 | 14 | 5 | 1 | 0 | 0 | 3.984287 | 0 | 5.607714 | 6.283862 | 29.58842 | 23.05345 |  | 2.109951e-05 | [11 empty] | 25.29166 | -0.08989334 | 25 | 0 | 25.15612 | -0.123356
16203 | 2021/06/11 08:10:17 | 165759.9125 | 50.0005 | 1 | 14 | 5 | 1 | 0 | 0 | 3.984284 | 0 | 5.607714 | 6.283862 | 29.58842 | 23.05345 | [13 empty] | 25.66857 | 0.08710623 | 25 | 0 | 25.29057 | -0.02881169
16204 | 2021/06/11 08:10:27 | 165769.9121 | 60.0001 | 1 | 14 | 5 | 1 | 0 | 0 | 3.984072 | 0 | 5.607714 | 6.283862 | 29.58842 | 23.05345 |  | 4.346594e-07 | [11 empty] | 25.74845 | 0.06546438 | 25 | 0 | 25.51319 | 0.02534807
16205 | 2021/06/11 08:10:37 | 165779.9128 | 70.0008 | 1 | 14 | 5 | 1 | 0 | 0 | 3.984264 | 0 | 5.607714 | 6.283862 | 29.58842 | 23.05345 |  | 1.066891e-06 | [11 empty] | 25.39011 | -0.08275032 | 25 | 0 | 25.31882 | -0.08053482
16206 | 2021/06/11 08:10:47 | 165789.912 | 80 | 1 | 14 | 5 | 1 | 0 | 0 | 3.98429 | 0 | 5.607714 | 6.283862 | 29.58842 | 23.05345 |  | 2.21239e-05 | [11 empty] | 25.41869 | -0.03057837 | 25 | 0 | 25.08332 | -0.1309431
16207 | 2021/06/11 08:10:57 | 165799.9131 | 90.0011 | 1 | 14 | 5 | 1 | 0 | 0 | 3.984145 | 0 | 5.607714 | 6.283862 | 29.58842 | 23.05345 |  | 2.220604e-05 | [11 empty] | 25.73475 | 0.07233262 | 25 | 0 | 25.49949 | -0.001247525
16208 | 2021/06/11 08:11:07 | 165809.9125 | 100.0005 | 1 | 14 | 5 | 1 | 0 | 0 | 3.984446 | 0 | 5.607714 | 6.283862 | 29.58842 | 23.05345 |  | -1.809869e-05 | [11 empty] | 25.30134 | -0.07099152 | 25 | 0 | 25.15867 | -0.11114
16209 | 2021/06/11 08:11:17 | 165819.9134 | 110.0014 | 1 | 14 | 5 | 1 | 0 | 0 | 3.984148 | 0 | 5.607714 | 6.283862 | 29.58842 | 23.05345 | [13 empty] | 25.68996 | 0.1220632 | 25 | 0 | 25.3762 | 0.03513932
16210 | 2021/06/11 08:11:27 | 165829.9127 | 120.0007 | 1 | 14 | 5 | 1 | 0 | 0 | 3.984309 | 0 | 5.607714 | 6.283862 | 29.58842 | 23.05345 |  | -5.175412e-06 | [11 empty] | 25.42522 | 0.02968609 | 25 | 0 | 25.38961 | 0.08766532
16211 | 2021/06/11 08:11:37 | 165839.9128 | 130.0008 | 1 | 14 | 5 | 1 | 0 | 0 | 3.98411 | 0 | 5.607714 | 6.283862 | 29.58842 | 23.05345 |  | 2.343073e-05 |  | 0 | 0 | [8 empty] | 25.5676 | 0.1042467 | 25 | 0 | 25.26803 | 0.08646011
16212 | 2021/06/11 08:11:47 | 165849.9128 | 140.0008 | 1 | 14 | 5 | 1 | 0 | 0 | 3.98441 | 0 | 5.607714 | 6.283862 | 29.58842 | 23.05345 |  | 2.284089e-05 | [11 empty] | 25.747 | 0.1502299 | 25 | 0 | 25.5688 | 0.177061
16213 | 2021/06/11 08:11:57 | 165859.9121 | 150.0001 | 1 | 14 | 5 | 1 | 0 | 0 | 3.984188 | 0 | 5.607714 | 6.283862 | 29.58842 | 23.05345 |  | -6.637554e-06 | [11 empty] | 25.74474 | 0.08523345 | 25 | 0 | 25.5594 | 0.08083165
16214 | 2021/06/11 08:12:07 | 165869.9122 | 160.0002 | 1 | 14 | 5 | 1 | 0 | 0 | 3.984399 | 0 | 5.607714 | 6.283862 | 29.58842 | 23.05345 |  | -2.801415e-05 | [11 empty] | 25.4492 | -0.09181499 | 25 | 0 | 25.40646 | -0.04502475
16215 | 2021/06/11 08:12:17 | 165879.9123 | 170.0003 | 1 | 14 | 5 | 1 | 0 | 0 | 3.984055 | 0 | 5.607714 | 6.283862 | 29.58842 | 23.05345 | [13 empty] | 25.38383 | -0.08961201 | 25 | 0 | 25.29827 | -0.02052248
16216 | 2021/06/11 08:12:27 | 165889.9124 | 180.0004 | 1 | 14 | 5 | 1 | 0 | 0 | 3.984249 | 0 | 5.607714 | 6.283862 | 29.58842 | 23.05345 |  | 1.335523e-05 | [11 empty] | 25.31565 | 0.001235008 | 25 | 0 | 25.26577 | 0.06587565
16217 | 2021/06/11 08:12:37 | 165899.9134 | 190.0014 | 1 | 14 | 5 | 1 | 0 | 0 | 3.984122 | 0 | 5.607714 | 6.283862 | 29.58842 | 23.05345 |  | 2.410364e-05 | [11 empty] | 25.37189 | -0.08470476 | 25 | 0 | 25.33628 | -0.06910801
16218 | 2021/06/11 08:12:47 | 165909.9128 | 200.0008 | 1 | 14 | 5 | 1 | 0 | 0 | 3.9843 | 0 | 5.607714 | 6.283862 | 29.58842 | 23.05345 |  | -9.481828e-06 | [11 empty] | 25.69109 | 0.06017327 | 25 | 0 | 25.61272 | 0.1449275
16219 | 2021/06/11 08:12:57 | 165919.9121 | 210.0001 | 1 | 14 | 5 | 1 | 0 | 0 | 3.984232 | 0 | 5.607714 | 6.283862 | 29.58842 | 23.05345 |  | -1.596385e-05 | [11 empty] | 25.7313 | 0.09120703 | 25 | 0 | 25.6458 | 0.08234441
16220 | 2021/06/11 08:13:07 | 165929.9129 | 220.0009 | 1 | 14 | 5 | 1 | 0 | 0 | 3.984185 | 0 | 5.607714 | 6.283862 | 29.58842 | 23.05345 |  | 2.173171e-06 | [11 empty] | 25.38358 | -0.1200747 | 25 | 0 | 25.36224 | -0.07997215
16221 | 2021/06/11 08:13:17 | 165939.9122 | 230.0002 | 1 | 14 | 5 | 1 | 0 | 0 | 3.984396 | 0 | 5.607714 | 6.283862 | 29.58842 | 23.05345 | [13 empty] | 25.42063 | -0.1005542 | 25 | 0 | 25.35649 | -0.02701819
16222 | 2021/06/11 08:13:27 | 165949.9122 | 240.0002 | 1 | 14 | 5 | 1 | 0 | 0 | 3.984173 | 0 | 5.607714 | 6.283862 | 29.58842 | 23.05345 |  | 3.026785e-05 | [11 empty] | 25.32646 | -0.08096457 | 25 | 0 | 25.06243 | -0.07206202
16223 | 2021/06/11 08:13:37 | 165959.9124 | 250.0004 | 1 | 14 | 5 | 1 | 0 | 0 | 3.984318 | 0 | 5.607714 | 6.283862 | 29.58842 | 23.05345 |  | 1.062878e-05 |  | 0 | 0 | [8 empty] | 25.62862 | 0.1062918 | 25 | 0 | 25.27199 | 0.05728006
16224 | 2021/06/11 08:13:47 | 165969.9134 | 260.0014 | 1 | 14 | 5 | 1 | 0 | 0 | 3.984133 | 0 | 5.607714 | 6.283862 | 29.58842 | 23.05345 |  | -6.321585e-06 | [11 empty] | 25.63804 | 0.08889079 | 25 | 0 | 25.25287 | -0.009196401
16225 | 2021/06/11 08:13:57 | 165979.9126 | 270.0006 | 1 | 14 | 5 | 1 | 0 | 0 | 3.984351 | 0 | 5.607714 | 6.283862 | 29.58842 | 23.05345 |  | -1.252526e-05 | [11 empty] | 25.76725 | 0.1222593 | 25 | 0 | 25.58193 | 0.05987585
16226 | 2021/06/11 08:14:07 | 165989.912 | 280 | 1 | 14 | 5 | 1 | 0 | 0 | 3.984127 | 0 | 5.607714 | 6.283862 | 29.58842 | 23.05345 |  | 2.829214e-05 | [11 empty] | 25.54733 | -0.06702662 | 25 | 0 | 25.49034 | -0.02023637
16227 | 2021/06/11 08:14:17 | 165999.9121 | 290.0001 | 1 | 14 | 5 | 1 | 0 | 0 | 3.984511 | 0 | 5.607714 | 6.283862 | 29.58842 | 23.05345 | [13 empty] | 25.32246 | -0.1299077 | 25 | 0 | 25.21548 | -0.08981884
16228 | 2021/06/11 08:14:27 | 166009.913 | 300.001 | 1 | 14 | 5 | 1 | 0 | 0 | 3.984084 | 0 | 5.607714 | 6.283862 | 29.58842 | 23.05345 |  | 2.986949e-05 | [11 empty] | 25.48 | -0.09150028 | 25 | 0 | 25.10184 | -0.1294428
16229 | 2021/06/11 08:14:27 | 166009.9146 | 300.0026 | 1 | 14 | 5 | 1 | 0 | 0 | 3.984086 | 0 | 5.607714 | 6.283862 | 29.58842 | 23.05345 |  | 2.986949e-05 | 0.02420349 | 0 | 0 | [8 empty] | 25.48 | -0.09150028 | 25 | 0 | 25.10184 | -0.1294428
16230 | 2021/06/11 08:14:27 | 166010.0532 | 0.101 | 1 | 15 | 5 | 1 | 0 | -18.1629 | 3.619861 | -65.74717 | 5.607714 | 6.284323 | 29.58842 | 23.05512 |  | -0.03814888 |  | 0.001225323 | 816.1111 | [8 empty] | 25.48 | -0.09150028 | 25 | 0 | 25.10184 | -0.1294428
16231 | 2021/06/11 08:14:27 | 166010.1524 | 0.2002 | 1 | 15 | 5 | 1 | 0 | -18.1666 | 3.606054 | -65.50974 | 5.607714 | 6.284823 | 29.58842 | 23.05693 | [13 empty] | 25.48 | -0.09150028 | 25 | 0 | 25.10184 | -0.1294428
16232 | 2021/06/11 08:14:28 | 166010.2524 | 0.3002 | 1 | 15 | 5 | 1 | 0 | -18.16788 | 3.598821 | -65.38295 | 5.607714 | 6.285326 | 29.58842 | 23.05874 |  | -0.1090343 |  | 0.03681702 | 27.16135 | [8 empty] | 25.72219 | 0.1633555 | 25 | 0 | 25.10184 | -0.1294428
16233 | 2021/06/11 08:14:28 | 166010.3538 | 0.4016 | 1 | 15 | 5 | 1 | 0 | -18.16846 | 3.593158 | -65.28215 | 5.607714 | 6.285837 | 29.58842 | 23.06058 | [13 empty] | 25.72219 | 0.1633555 | 25 | 0 | 25.47978 | 0.1455873
16234 | 2021/06/11 08:14:28 | 166010.4532 | 0.501 | 1 | 15 | 5 | 1 | 0 | -18.16869 | 3.588079 | -65.1907 | 5.607714 | 6.286337 | 29.58842 | 23.06238 | [13 empty] | 25.72219 | 0.1633555 | 25 | 0 | 25.47978 | 0.1455873
16235 | 2021/06/11 08:14:28 | 166010.5524 | 0.6002 | 1 | 15 | 5 | 1 | 0 | -18.16903 | 3.583932 | -65.11657 | 5.607714 | 6.286837 | 29.58842 | 23.06417 | [13 empty] | 25.72219 | 0.1633555 | 25 | 0 | 25.47978 | 0.1455873
16236 | 2021/06/11 08:14:28 | 166010.6532 | 0.701 | 1 | 15 | 5 | 1 | 0 | -18.16905 | 3.579828 | -65.04207 | 5.607714 | 6.287345 | 29.58842 | 23.06599 | [13 empty] | 25.72219 | 0.1633555 | 25 | 0 | 25.47978 | 0.1455873
16237 | 2021/06/11 08:14:28 | 166010.7532 | 0.801 | 1 | 15 | 5 | 1 | 0 | -18.16985 | 3.576215 | -64.97929 | 5.607714 | 6.28785 | 29.58842 | 23.06779 | [13 empty] | 25.72219 | 0.1633555 | 25 | 0 | 25.47978 | 0.1455873
16238 | 2021/06/11 08:14:28 | 166010.8523 | 0.9001 | 1 | 15 | 5 | 1 | 0 | -18.16882 | 3.573289 | -64.92244 | 5.607714 | 6.28835 | 29.58842 | 23.06958 | [13 empty] | 25.72219 | 0.1633555 | 25 | 0 | 25.47978 | 0.1455873
16239 | 2021/06/11 08:14:28 | 166010.9532 | 1.001 | 1 | 15 | 5 | 1 | 0 | -18.16576 | 3.570169 | -64.85483 | 5.607714 | 6.288858 | 29.58842 | 23.0714 | [13 empty] | 25.72219 | 0.1633555 | 25 | 0 | 25.47978 | 0.1455873
16240 | 2021/06/11 08:14:28 | 166011.0532 | 1.101 | 1 | 15 | 5 | 1 | 0 | -18.1626 | 3.567332 | -64.79202 | 5.607714 | 6.289361 | 29.58842 | 23.07319 | [13 empty] | 25.55362 | -0.05267799 | 25 | 0 | 25.49662 | 0.005264282
16241 | 2021/06/11 08:14:28 | 166011.1524 | 1.2002 | 1 | 15 | 5 | 1 | 0 | -18.15926 | 3.564446 | -64.7277 | 5.607714 | 6.289862 | 29.58842 | 23.07498 | [13 empty] | 25.55362 | -0.05267799 | 25 | 0 | 25.49662 | 0.005264282
16242 | 2021/06/11 08:14:29 | 166011.2524 | 1.3002 | 1 | 15 | 5 | 1 | 0 | -18.15573 | 3.561596 | -64.66338 | 5.607714 | 6.290366 | 29.58842 | 23.07677 |  | -0.02697999 |  | 0.1793345 | 5.945763 | [8 empty] | 25.55362 | -0.05267799 | 25 | 0 | 25.49662 | 0.005264282
16243 | 2021/06/11 08:14:29 | 166011.3524 | 1.4002 | 1 | 15 | 5 | 1 | 0 | -18.15268 | 3.55926 | -64.61011 | 5.607714 | 6.290868 | 29.58842 | 23.07856 | [13 empty] | 25.55362 | -0.05267799 | 25 | 0 | 25.49662 | 0.005264282
16244 | 2021/06/11 08:14:29 | 166011.4524 | 1.5002 | 1 | 15 | 5 | 1 | 0 | -18.14943 | 3.556648 | -64.55113 | 5.607714 | 6.291372 | 29.58842 | 23.08035 | [13 empty] | 25.55362 | -0.05267799 | 25 | 0 | 25.49662 | 0.005264282
16245 | 2021/06/11 08:14:29 | 166011.5524 | 1.6002 | 1 | 15 | 5 | 1 | 0 | -18.14663 | 3.554513 | -64.50243 | 5.607714 | 6.291874 | 29.58842 | 23.08214 | [13 empty] | 25.55362 | -0.05267799 | 25 | 0 | 25.49662 | 0.005264282
16246 | 2021/06/11 08:14:29 | 166011.6532 | 1.701 | 1 | 15 | 5 | 1 | 0 | -18.1464 | 3.552102 | -64.45786 | 5.607714 | 6.292382 | 29.58842 | 23.08394 | [13 empty] | 25.55362 | -0.05267799 | 25 | 0 | 25.49662 | 0.005264282
16247 | 2021/06/11 08:14:29 | 166011.7524 | 1.8002 | 1 | 15 | 5 | 1 | 0 | -18.14642 | 3.549872 | -64.41747 | 5.607714 | 6.292881 | 29.58842 | 23.08572 | [13 empty] | 25.3065 | -0.05267799 | 25 | 0 | 25.10672 | 0.005264282
16248 | 2021/06/11 08:14:29 | 166011.8524 | 1.9002 | 1 | 15 | 5 | 1 | 0 | -18.14687 | 3.547901 | -64.3833 | 5.607714 | 6.293384 | 29.58842 | 23.0875 | [13 empty] | 25.3065 | -0.05267799 | 25 | 0 | 25.10672 | 0.005264282
16249 | 2021/06/11 08:14:29 | 166011.9522 | 2 | 1 | 15 | 5 | 1 | 0 | -18.14735 | 3.545762 | -64.34618 | 5.607714 | 6.293883 | 29.58842 | 23.08927 | [13 empty] | 25.3065 | -0.05267799 | 25 | 0 | 25.10672 | 0.005264282
16250 | 2021/06/11 08:14:29 | 166012.0524 | 2.1002 | 1 | 15 | 5 | 1 | 0 | -18.14759 | 3.543863 | -64.31257 | 5.607714 | 6.294389 | 29.58842 | 23.09107 | [13 empty] | 25.3065 | -0.05267799 | 25 | 0 | 25.10672 | 0.005264282
16251 | 2021/06/11 08:14:29 | 166012.1531 | 2.2009 | 1 | 15 | 5 | 1 | 0 | -18.14802 | 3.541881 | -64.27813 | 5.607714 | 6.294896 | 29.58842 | 23.09286 | [13 empty] | 25.3065 | -0.05267799 | 25 | 0 | 25.10672 | 0.005264282
16252 | 2021/06/11 08:14:30 | 166012.2532 | 2.301 | 1 | 15 | 5 | 1 | 0 | -18.14847 | 3.539925 | -64.24422 | 5.607714 | 6.2954 | 29.58842 | 23.09465 |  | -0.01992565 |  | 0.2371663 | 4.39205 | [8 empty] | 25.3065 | -0.05267799 | 25 | 0 | 25.10672 | 0.005264282
16253 | 2021/06/11 08:14:30 | 166012.3522 | 2.4 | 1 | 15 | 5 | 1 | 0 | -18.14889 | 3.538392 | -64.21789 | 5.607714 | 6.295898 | 29.58842 | 23.09641 | [13 empty] | 25.3065 | -0.05267799 | 25 | 0 | 25.10672 | 0.005264282
16254 | 2021/06/11 08:14:30 | 166012.4522 | 2.5 | 1 | 15 | 5 | 1 | 0 | -18.14899 | 3.536181 | -64.17811 | 5.607714 | 6.296402 | 29.58842 | 23.09819 | [13 empty] | 25.47374 | -0.02496123 | 25 | 0 | 25.03132 | -0.1454055
16255 | 2021/06/11 08:14:30 | 166012.5524 | 2.6002 | 1 | 15 | 5 | 1 | 0 | -18.14866 | 3.534943 | -64.15448 | 5.607714 | 6.296907 | 29.58842 | 23.09998 | [13 empty] | 25.47374 | -0.02496123 | 25 | 0 | 25.03132 | -0.1454055
16256 | 2021/06/11 08:14:30 | 166012.6525 | 2.7003 | 1 | 15 | 5 | 1 | 0 | -18.14857 | 3.532951 | -64.11801 | 5.607714 | 6.29741 | 29.58842 | 23.10176 | [13 empty] | 25.47374 | -0.02496123 | 25 | 0 | 25.03132 | -0.1454055
16257 | 2021/06/11 08:14:30 | 166012.7524 | 2.8002 | 1 | 15 | 5 | 1 | 0 | -18.14874 | 3.531366 | -64.08984 | 5.607714 | 6.297914 | 29.58842 | 23.10354 | [13 empty] | 25.47374 | -0.02496123 | 25 | 0 | 25.03132 | -0.1454055
16258 | 2021/06/11 08:14:30 | 166012.8531 | 2.9009 | 1 | 15 | 5 | 1 | 0 | -18.14849 | 3.530012 | -64.06439 | 5.607714 | 6.298422 | 29.58842 | 23.10533 | [13 empty] | 25.47374 | -0.02496123 | 25 | 0 | 25.03132 | -0.1454055
16259 | 2021/06/11 08:14:30 | 166012.9523 | 3.0001 | 1 | 15 | 5 | 1 | 0 | -18.14849 | 3.528253 | -64.03246 | 5.607714 | 6.298922 | 29.58842 | 23.10709 | [13 empty] | 25.47374 | -0.02496123 | 25 | 0 | 25.03132 | -0.1454055
16260 | 2021/06/11 08:14:30 | 166013.0532 | 3.101 | 1 | 15 | 5 | 1 | 0 | -18.14832 | 3.526834 | -64.00611 | 5.607714 | 6.29943 | 29.58842 | 23.10888 | [13 empty] | 25.47374 | -0.02496123 | 25 | 0 | 25.03132 | -0.1454055
16261 | 2021/06/11 08:14:30 | 166013.1531 | 3.2009 | 1 | 15 | 5 | 1 | 0 | -18.14825 | 3.525174 | -63.97574 | 5.607714 | 6.299934 | 29.58842 | 23.11066 | [13 empty] | 25.86391 | 0.121929 | 25 | 0 | 25.42899 | 0.1242709
16262 | 2021/06/11 08:14:31 | 166013.2525 | 3.3003 | 1 | 15 | 5 | 1 | 0 | -18.14838 | 3.523727 | -63.94994 | 5.607714 | 6.300434 | 29.58842 | 23.11242 |  | -0.01459379 |  | 0.3223388 | 3.244424 | [8 empty] | 25.86391 | 0.121929 | 25 | 0 | 25.42899 | 0.1242709
16263 | 2021/06/11 08:14:31 | 166013.3525 | 3.4003 | 1 | 15 | 5 | 1 | 0 | -18.14857 | 3.522476 | -63.9279 | 5.607714 | 6.300938 | 29.58842 | 23.1142 | [13 empty] | 25.86391 | 0.121929 | 25 | 0 | 25.42899 | 0.1242709
16264 | 2021/06/11 08:14:31 | 166013.4532 | 3.501 | 1 | 15 | 5 | 1 | 0 | -18.14848 | 3.52076 | -63.89644 | 5.607714 | 6.301445 | 29.58842 | 23.11599 | [13 empty] | 25.86391 | 0.121929 | 25 | 0 | 25.42899 | 0.1242709
16265 | 2021/06/11 08:14:31 | 166013.5532 | 3.601 | 1 | 15 | 5 | 1 | 0 | -18.14851 | 3.519519 | -63.87403 | 5.607714 | 6.301949 | 29.58842 | 23.11776 | [13 empty] | 25.86391 | 0.121929 | 25 | 0 | 25.42899 | 0.1242709
16266 | 2021/06/11 08:14:31 | 166013.6523 | 3.7001 | 1 | 15 | 5 | 1 | 0 | -18.14851 | 3.518209 | -63.85025 | 5.607714 | 6.302448 | 29.58842 | 23.11952 | [13 empty] | 25.86391 | 0.121929 | 25 | 0 | 25.42899 | 0.1242709
16267 | 2021/06/11 08:14:31 | 166013.7532 | 3.801 | 1 | 15 | 5 | 1 | 0 | -18.1484 | 3.516828 | -63.8248 | 5.607714 | 6.302956 | 29.58842 | 23.1213 | [13 empty] | 25.86391 | 0.121929 | 25 | 0 | 25.42899 | 0.1242709
16268 | 2021/06/11 08:14:31 | 166013.8531 | 3.9009 | 1 | 15 | 5 | 1 | 0 | -18.14855 | 3.515371 | -63.79889 | 5.607714 | 6.303459 | 29.58842 | 23.12307 | [13 empty] | 25.82284 | 0.121929 | 25 | 0 | 25.42899 | 0.1242709
16269 | 2021/06/11 08:14:31 | 166013.9522 | 4 | 1 | 15 | 5 | 1 | 0 | -18.14851 | 3.51408 | -63.77532 | 5.607714 | 6.30395 | 29.58842 | 23.1248 | [13 empty] | 25.82284 | 0.121929 | 25 | 0 | 25.57335 | 0.1242709
16270 | 2021/06/11 08:14:31 | 166014.0522 | 4.1 | 1 | 15 | 5 | 1 | 0 | -18.14858 | 3.513003 | -63.75602 | 5.607714 | 6.304457 | 29.58842 | 23.12658 | [13 empty] | 25.82284 | 0.121929 | 25 | 0 | 25.57335 | 0.1242709
16271 | 2021/06/11 08:14:31 | 166014.1523 | 4.2001 | 1 | 15 | 5 | 1 | 0 | -18.14859 | 3.511363 | -63.72629 | 5.607714 | 6.304965 | 29.58842 | 23.12836 | [13 empty] | 25.82284 | 0.121929 | 25 | 0 | 25.57335 | 0.1242709
16272 | 2021/06/11 08:14:32 | 166014.2522 | 4.3 | 1 | 15 | 5 | 1 | 0 | -18.14858 | 3.510419 | -63.70912 | 5.607714 | 6.305465 | 29.58842 | 23.13012 |  | -0.01346515 |  | 0.3702225 | 2.782022 | [8 empty] | 25.82284 | 0.121929 | 25 | 0 | 25.57335 | 0.1242709
16273 | 2021/06/11 08:14:32 | 166014.3524 | 4.4002 | 1 | 15 | 5 | 1 | 0 | -18.14855 | 3.509182 | -63.68656 | 5.607714 | 6.305973 | 29.58842 | 23.1319 | [13 empty] | 25.82284 | 0.121929 | 25 | 0 | 25.57335 | 0.1242709
16274 | 2021/06/11 08:14:32 | 166014.4523 | 4.5001 | 1 | 15 | 5 | 1 | 0 | -18.1487 | 3.507722 | -63.66059 | 5.607714 | 6.306476 | 29.58842 | 23.13367 | [13 empty] | 25.82284 | 0.121929 | 25 | 0 | 25.57335 | 0.1242709
16275 | 2021/06/11 08:14:32 | 166014.5525 | 4.6003 | 1 | 15 | 5 | 1 | 0 | -18.14862 | 3.506723 | -63.64218 | 5.607714 | 6.306981 | 29.58842 | 23.13544 | [13 empty] | 25.56474 | -0.09349167 | 25 | 0 | 25.57335 | 0.1242709
16276 | 2021/06/11 08:14:32 | 166014.6533 | 4.7011 | 1 | 15 | 5 | 1 | 0 | -18.14857 | 3.505387 | -63.61776 | 5.607714 | 6.307488 | 29.58842 | 23.13721 | [13 empty] | 25.56474 | -0.09349167 | 25 | 0 | 25.20093 | -0.07126927
16277 | 2021/06/11 08:14:32 | 166014.7534 | 4.8012 | 1 | 15 | 5 | 1 | 0 | -18.14844 | 3.504395 | -63.5993 | 5.607714 | 6.307993 | 29.58842 | 23.13898 | [13 empty] | 25.56474 | -0.09349167 | 25 | 0 | 25.20093 | -0.07126927
16278 | 2021/06/11 08:14:32 | 166014.8524 | 4.9002 | 1 | 15 | 5 | 1 | 0 | -18.14824 | 3.50313 | -63.57564 | 5.607714 | 6.308492 | 29.58842 | 23.14073 | [13 empty] | 25.56474 | -0.09349167 | 25 | 0 | 25.20093 | -0.07126927
16279 | 2021/06/11 08:14:32 | 166014.9524 | 5.0002 | 1 | 15 | 5 | 1 | 0 | -18.14826 | 3.501945 | -63.55421 | 5.607714 | 6.308995 | 29.58842 | 23.1425 | [13 empty] | 25.56474 | -0.09349167 | 25 | 0 | 25.20093 | -0.07126927
16280 | 2021/06/11 08:14:32 | 166015.0532 | 5.101 | 1 | 15 | 5 | 1 | 0 | -18.14832 | 3.500906 | -63.53556 | 5.607714 | 6.309504 | 29.58842 | 23.14428 | [13 empty] | 25.56474 | -0.09349167 | 25 | 0 | 25.20093 | -0.07126927
16281 | 2021/06/11 08:14:32 | 166015.1531 | 5.2009 | 1 | 15 | 5 | 1 | 0 | -18.1484 | 3.499573 | -63.51165 | 5.607714 | 6.310007 | 29.58842 | 23.14604 | [13 empty] | 25.56474 | -0.09349167 | 25 | 0 | 25.20093 | -0.07126927
16282 | 2021/06/11 08:14:33 | 166015.2532 | 5.301 | 1 | 15 | 5 | 1 | 0 | -18.14857 | 3.498588 | -63.49437 | 5.607714 | 6.310511 | 29.58842 | 23.1478 |  | -0.01187748 |  | 0.4147642 | 2.491668 | [8 empty] | 25.71022 | 0.04546285 | 25 | 0 | 25.20093 | -0.07126927
16283 | 2021/06/11 08:14:33 | 166015.3526 | 5.4004 | 1 | 15 | 5 | 1 | 0 | -18.1487 | 3.497683 | -63.4784 | 5.607714 | 6.31101 | 29.58842 | 23.14955 | [13 empty] | 25.71022 | 0.04546285 | 25 | 0 | 25.06101 | -0.04372358
16284 | 2021/06/11 08:14:33 | 166015.4532 | 5.501 | 1 | 15 | 5 | 1 | 0 | -18.14881 | 3.496356 | -63.4547 | 5.607714 | 6.311518 | 29.58842 | 23.15132 | [13 empty] | 25.71022 | 0.04546285 | 25 | 0 | 25.06101 | -0.04372358
16285 | 2021/06/11 08:14:33 | 166015.5533 | 5.6011 | 1 | 15 | 5 | 1 | 0 | -18.14881 | 3.495518 | -63.43949 | 5.607714 | 6.312022 | 29.58842 | 23.15309 | [13 empty] | 25.71022 | 0.04546285 | 25 | 0 | 25.06101 | -0.04372358
16286 | 2021/06/11 08:14:33 | 166015.6533 | 5.7011 | 1 | 15 | 5 | 1 | 0 | -18.14886 | 3.494121 | -63.41431 | 5.607714 | 6.312526 | 29.58842 | 23.15485 | [13 empty] | 25.71022 | 0.04546285 | 25 | 0 | 25.06101 | -0.04372358
16287 | 2021/06/11 08:14:33 | 166015.7533 | 5.8011 | 1 | 15 | 5 | 1 | 0 | -18.14883 | 3.493348 | -63.40018 | 5.607714 | 6.31303 | 29.58842 | 23.15661 | [13 empty] | 25.71022 | 0.04546285 | 25 | 0 | 25.06101 | -0.04372358
16288 | 2021/06/11 08:14:33 | 166015.8523 | 5.9001 | 1 | 15 | 5 | 1 | 0 | -18.14876 | 3.492249 | -63.37999 | 5.607714 | 6.313529 | 29.58842 | 23.15835 | [13 empty] | 25.71022 | 0.04546285 | 25 | 0 | 25.06101 | -0.04372358
16289 | 2021/06/11 08:14:33 | 166015.9532 | 6.001 | 1 | 15 | 5 | 1 | 0 | -18.14868 | 3.490878 | -63.35483 | 5.607714 | 6.314038 | 29.58842 | 23.16013 | [13 empty] | 25.71022 | 0.04546285 | 25 | 0 | 25.06101 | -0.04372358
16290 | 2021/06/11 08:14:33 | 166016.0532 | 6.101 | 1 | 15 | 5 | 1 | 0 | -18.1484 | 3.490233 | -63.34214 | 5.607714 | 6.314541 | 29.58842 | 23.16188 | [13 empty] | 26.15006 | 0.04546285 | 25 | 0 | 25.41586 | -0.04372358
16291 | 2021/06/11 08:14:33 | 166016.1525 | 6.2003 | 1 | 15 | 5 | 1 | 0 | -18.14828 | 3.489102 | -63.3212 | 5.607714 | 6.315041 | 29.58842 | 23.16363 | [13 empty] | 26.15006 | 0.04546285 | 25 | 0 | 25.41586 | -0.04372358
16292 | 2021/06/11 08:14:34 | 166016.2533 | 6.3011 | 1 | 15 | 5 | 1 | 0 | -18.14819 | 3.488088 | -63.30248 | 5.607714 | 6.315548 | 29.58842 | 23.1654 |  | -0.011011 |  | 0.4637599 | 2.176028 | [8 empty] | 26.15006 | 0.04546285 | 25 | 0 | 25.41586 | -0.04372358
16293 | 2021/06/11 08:14:34 | 166016.3524 | 6.4002 | 1 | 15 | 5 | 1 | 0 | -18.14828 | 3.487081 | -63.28452 | 5.607714 | 6.316048 | 29.58842 | 23.16714 | [13 empty] | 26.15006 | 0.04546285 | 25 | 0 | 25.41586 | -0.04372358
16294 | 2021/06/11 08:14:34 | 166016.4523 | 6.5001 | 1 | 15 | 5 | 1 | 0 | -18.1483 | 3.486036 | -63.26563 | 5.607714 | 6.316551 | 29.58842 | 23.16889 | [13 empty] | 26.15006 | 0.04546285 | 25 | 0 | 25.41586 | -0.04372358
16295 | 2021/06/11 08:14:34 | 166016.5531 | 6.6009 | 1 | 15 | 5 | 1 | 0 | -18.14832 | 3.485228 | -63.25103 | 5.607714 | 6.317059 | 29.58842 | 23.17066 | [13 empty] | 26.15006 | 0.04546285 | 25 | 0 | 25.41586 | -0.04372358
16296 | 2021/06/11 08:14:34 | 166016.6524 | 6.7002 | 1 | 15 | 5 | 1 | 0 | -18.14832 | 3.48405 | -63.22965 | 5.607714 | 6.317557 | 29.58842 | 23.1724 | [13 empty] | 26.15006 | 0.04546285 | 25 | 0 | 25.41586 | -0.04372358
16297 | 2021/06/11 08:14:34 | 166016.7533 | 6.8011 | 1 | 15 | 5 | 1 | 0 | -18.14847 | 3.48327 | -63.21602 | 5.607714 | 6.318066 | 29.58842 | 23.17417 | [13 empty] | 26.15919 | 0.1403046 | 25 | 0 | 25.56053 | 0.1560998
16298 | 2021/06/11 08:14:34 | 166016.8532 | 6.901 | 1 | 15 | 5 | 1 | 0 | -18.14864 | 3.482084 | -63.19509 | 5.607714 | 6.318568 | 29.58842 | 23.17592 | [13 empty] | 26.15919 | 0.1403046 | 25 | 0 | 25.56053 | 0.1560998
16299 | 2021/06/11 08:14:34 | 166016.9532 | 7.001 | 1 | 15 | 5 | 1 | 0 | -18.14881 | 3.48125 | -63.18054 | 5.607714 | 6.319073 | 29.58842 | 23.17768 | [13 empty] | 26.15919 | 0.1403046 | 25 | 0 | 25.56053 | 0.1560998
16300 | 2021/06/11 08:14:34 | 166017.0524 | 7.1002 | 1 | 15 | 5 | 1 | 0 | -18.14878 | 3.480359 | -63.16427 | 5.607714 | 6.319572 | 29.58842 | 23.17942 | [13 empty] | 26.15919 | 0.1403046 | 25 | 0 | 25.56053 | 0.1560998
16301 | 2021/06/11 08:14:34 | 166017.1532 | 7.201 | 1 | 15 | 5 | 1 | 0 | -18.14872 | 3.479236 | -63.14368 | 5.607714 | 6.32008 | 29.58842 | 23.18118 | [13 empty] | 26.15919 | 0.1403046 | 25 | 0 | 25.56053 | 0.1560998
16302 | 2021/06/11 08:14:35 | 166017.2532 | 7.301 | 1 | 15 | 5 | 1 | 0 | -18.14867 | 3.478511 | -63.13035 | 5.607714 | 6.320583 | 29.58842 | 23.18294 |  | -0.01010117 |  | 0.5134465 | 2.045406 | [8 empty] | 26.15919 | 0.1403046 | 25 | 0 | 25.56053 | 0.1560998
16303 | 2021/06/11 08:14:35 | 166017.3524 | 7.4002 | 1 | 15 | 5 | 1 | 0 | -18.14841 | 3.477338 | -63.10816 | 5.607714 | 6.321083 | 29.58842 | 23.18467 | [13 empty] | 26.15919 | 0.1403046 | 25 | 0 | 25.56053 | 0.1560998
16304 | 2021/06/11 08:14:35 | 166017.4525 | 7.5003 | 1 | 15 | 5 | 1 | 0 | -18.14832 | 3.476619 | -63.09479 | 5.607714 | 6.321587 | 29.58842 | 23.18643 | [13 empty] | 25.87245 | -0.08960724 | 25 | 0 | 25.30197 | -0.08080006
16305 | 2021/06/11 08:14:35 | 166017.5525 | 7.6003 | 1 | 15 | 5 | 1 | 0 | -18.14834 | 3.475819 | -63.08034 | 5.607714 | 6.32209 | 29.58842 | 23.18817 | [13 empty] | 25.87245 | -0.08960724 | 25 | 0 | 25.30197 | -0.08080006
16306 | 2021/06/11 08:14:35 | 166017.6533 | 7.7011 | 1 | 15 | 5 | 1 | 0 | -18.14828 | 3.474717 | -63.06014 | 5.607714 | 6.322597 | 29.58842 | 23.18994 | [13 empty] | 25.87245 | -0.08960724 | 25 | 0 | 25.30197 | -0.08080006
16307 | 2021/06/11 08:14:35 | 166017.7524 | 7.8002 | 1 | 15 | 5 | 1 | 0 | -18.1482 | 3.473852 | -63.04416 | 5.607714 | 6.323097 | 29.58842 | 23.19168 | [13 empty] | 25.87245 | -0.08960724 | 25 | 0 | 25.30197 | -0.08080006
16308 | 2021/06/11 08:14:35 | 166017.8531 | 7.9009 | 1 | 15 | 5 | 1 | 0 | -18.14832 | 3.472811 | -63.02569 | 5.607714 | 6.323603 | 29.58842 | 23.19343 | [13 empty] | 25.87245 | -0.08960724 | 25 | 0 | 25.30197 | -0.08080006
16309 | 2021/06/11 08:14:35 | 166017.9523 | 8.0001 | 1 | 15 | 5 | 1 | 0 | -18.14822 | 3.471963 | -63.00995 | 5.607714 | 6.324102 | 29.58842 | 23.19517 | [13 empty] | 25.87245 | -0.08960724 | 25 | 0 | 25.30197 | -0.08080006
16310 | 2021/06/11 08:14:35 | 166018.0525 | 8.1003 | 1 | 15 | 5 | 1 | 0 | -18.1483 | 3.471329 | -62.99872 | 5.607714 | 6.324607 | 29.58842 | 23.19692 | [13 empty] | 25.87245 | -0.08960724 | 25 | 0 | 25.30197 | -0.08080006
16311 | 2021/06/11 08:14:35 | 166018.1533 | 8.2011 | 1 | 15 | 5 | 1 | 0 | -18.14834 | 3.470116 | -62.97685 | 5.607714 | 6.325115 | 29.58842 | 23.19868 | [13 empty] | 25.94401 | -0.08960724 | 25 | 0 | 25.00959 | -0.08080006
16312 | 2021/06/11 08:14:36 | 166018.2525 | 8.3003 | 1 | 15 | 5 | 1 | 0 | -18.14834 | 3.469629 | -62.96801 | 5.607714 | 6.325614 | 29.58842 | 23.20041 |  | -0.008710076 |  | 0.5414365 | 1.880597 | [8 empty] | 25.94401 | -0.08960724 | 25 | 0 | 25.00959 | -0.08080006
16313 | 2021/06/11 08:14:36 | 166018.3526 | 8.4004 | 1 | 15 | 5 | 1 | 0 | -18.14828 | 3.468325 | -62.94413 | 5.607714 | 6.326118 | 29.58842 | 23.20216 | [13 empty] | 25.94401 | -0.08960724 | 25 | 0 | 25.00959 | -0.08080006
16314 | 2021/06/11 08:14:36 | 166018.4532 | 8.501 | 1 | 15 | 5 | 1 | 0 | -18.14838 | 3.467757 | -62.93417 | 5.607714 | 6.326625 | 29.58842 | 23.20392 | [13 empty] | 25.94401 | -0.08960724 | 25 | 0 | 25.00959 | -0.08080006
16315 | 2021/06/11 08:14:36 | 166018.5533 | 8.6011 | 1 | 15 | 5 | 1 | 0 | -18.14832 | 3.466845 | -62.91741 | 5.607714 | 6.327129 | 29.58842 | 23.20567 | [13 empty] | 25.94401 | -0.08960724 | 25 | 0 | 25.00959 | -0.08080006
16316 | 2021/06/11 08:14:36 | 166018.6526 | 8.7004 | 1 | 15 | 5 | 1 | 0 | -18.14828 | 3.465909 | -62.90029 | 5.607714 | 6.327629 | 29.58842 | 23.2074 | [13 empty] | 25.94401 | -0.08960724 | 25 | 0 | 25.00959 | -0.08080006
16317 | 2021/06/11 08:14:36 | 166018.7526 | 8.8004 | 1 | 15 | 5 | 1 | 0 | -18.1484 | 3.465272 | -62.88914 | 5.607714 | 6.328133 | 29.58842 | 23.20914 | [13 empty] | 25.94401 | -0.08960724 | 25 | 0 | 25.00959 | -0.08080006
16318 | 2021/06/11 08:14:36 | 166018.8533 | 8.9011 | 1 | 15 | 5 | 1 | 0 | -18.14834 | 3.464286 | -62.87104 | 5.607714 | 6.32864 | 29.58842 | 23.2109 | [13 empty] | 26.35748 | 0.1515698 | 25 | 0 | 25.00959 | -0.08080006
16319 | 2021/06/11 08:14:36 | 166018.9526 | 9.0004 | 1 | 15 | 5 | 1 | 0 | -18.14839 | 3.46354 | -62.85767 | 5.607714 | 6.32914 | 29.58842 | 23.21263 | [13 empty] | 26.35748 | 0.1515698 | 25 | 0 | 25.30257 | 0.0001877546
16320 | 2021/06/11 08:14:36 | 166019.0526 | 9.1004 | 1 | 15 | 5 | 1 | 0 | -18.14828 | 3.462752 | -62.84299 | 5.607714 | 6.329643 | 29.58842 | 23.21438 | [13 empty] | 26.35748 | 0.1515698 | 25 | 0 | 25.30257 | 0.0001877546
16321 | 2021/06/11 08:14:36 | 166019.1525 | 9.2003 | 1 | 15 | 5 | 1 | 0 | -18.14806 | 3.46179 | -62.82477 | 5.607714 | 6.330147 | 29.58842 | 23.21612 | [13 empty] | 26.35748 | 0.1515698 | 25 | 0 | 25.30257 | 0.0001877546
16322 | 2021/06/11 08:14:37 | 166019.2524 | 9.3002 | 1 | 15 | 5 | 1 | 0 | -18.14802 | 3.461086 | -62.81186 | 5.607714 | 6.330643 | 29.58842 | 23.21784 |  | -0.009164535 |  | 0.5910042 | 1.723207 | [8 empty] | 26.35748 | 0.1515698 | 25 | 0 | 25.30257 | 0.0001877546
16323 | 2021/06/11 08:14:37 | 166019.3532 | 9.401 | 1 | 15 | 5 | 1 | 0 | -18.14821 | 3.460059 | -62.79388 | 5.607714 | 6.331157 | 29.58842 | 23.21962 | [13 empty] | 26.35748 | 0.1515698 | 25 | 0 | 25.30257 | 0.0001877546
16324 | 2021/06/11 08:14:37 | 166019.4525 | 9.5003 | 1 | 15 | 5 | 1 | 0 | -18.14826 | 3.459493 | -62.78378 | 5.607714 | 6.331656 | 29.58842 | 23.22134 | [13 empty] | 26.35748 | 0.1515698 | 25 | 0 | 25.30257 | 0.0001877546
16325 | 2021/06/11 08:14:37 | 166019.5525 | 9.6003 | 1 | 15 | 5 | 1 | 0 | -18.14836 | 3.458486 | -62.76585 | 5.607714 | 6.332159 | 29.58842 | 23.22308 | [13 empty] | 26.53855 | 0.05658627 | 25 | 0 | 25.30257 | 0.0001877546
16326 | 2021/06/11 08:14:37 | 166019.6526 | 9.7004 | 1 | 15 | 5 | 1 | 0 | -18.1484 | 3.457849 | -62.75443 | 5.607714 | 6.332663 | 29.58842 | 23.22483 | [13 empty] | 26.53855 | 0.05658627 | 25 | 0 | 25.6267 | 0.1012892
16327 | 2021/06/11 08:14:37 | 166019.7524 | 9.8002 | 1 | 15 | 5 | 1 | 0 | -18.14839 | 3.457017 | -62.73929 | 5.607714 | 6.333166 | 29.58842 | 23.22657 | [13 empty] | 26.53855 | 0.05658627 | 25 | 0 | 25.6267 | 0.1012892
16328 | 2021/06/11 08:14:37 | 166019.8533 | 9.9011 | 1 | 15 | 5 | 1 | 0 | -18.14854 | 3.456015 | -62.72163 | 5.607714 | 6.333674 | 29.58842 | 23.22832 | [13 empty] | 26.53855 | 0.05658627 | 25 | 0 | 25.6267 | 0.1012892
16329 | 2021/06/11 08:14:37 | 166019.9534 | 10.0012 | 1 | 15 | 5 | 1 | 0 | -18.14851 | 3.455492 | -62.71203 | 5.607714 | 6.334178 | 29.58842 | 23.23006 | [13 empty] | 26.53855 | 0.05658627 | 25 | 0 | 25.6267 | 0.1012892
16330 | 2021/06/11 08:14:37 | 166019.9548 | 10.0026 | 1 | 15 | 5 | 1 | 0 | -18.14851 | 3.455492 | -62.71203 | 5.607714 | 6.334187 | 29.58842 | 23.23009 |  | -0.008210843 | 0.02420349 | 0.6208168 | 1.723207 | [8 empty] | 26.53855 | 0.05658627 | 25 | 0 | 25.6267 | 0.1012892
16331 | 2021/06/11 08:14:38 | 166020.4901 | 0.5002 | 1 | 16 | 5 | 1 | 0 | 0 | 3.837556 | 0 | 5.607714 | 6.334206 | 29.58842 | 23.23016 |  | 0.03510886 | [11 empty] | 26.28539 | 0.05658627 | 25 | 0 | 25.3231 | 0.1012892
16332 | 2021/06/11 08:14:38 | 166020.9899 | 1 | 1 | 16 | 5 | 1 | 0 | 0 | 3.848825 | 0 | 5.607714 | 6.334206 | 29.58842 | 23.23016 | [13 empty] | 26.25207 | -0.08952558 | 25 | 0 | 25.3231 | 0.1012892
16333 | 2021/06/11 08:14:39 | 166021.49 | 1.5001 | 1 | 16 | 5 | 1 | 0 | 0 | 3.856538 | 0 | 5.607714 | 6.334206 | 29.58842 | 23.23016 |  | 0.01364966 | [11 empty] | 26.25207 | -0.08952558 | 25 | 0 | 24.99704 | -0.1967698
16334 | 2021/06/11 08:14:39 | 166021.99 | 2.0001 | 1 | 16 | 5 | 1 | 0 | 0 | 3.862535 | 0 | 5.607714 | 6.334206 | 29.58842 | 23.23016 | [13 empty] | 26.65841 | 0.1269811 | 25 | 0 | 25.32596 | 0.1027888
16335 | 2021/06/11 08:14:40 | 166022.49 | 2.5001 | 1 | 16 | 5 | 1 | 0 | 0 | 3.867399 | 0 | 5.607714 | 6.334206 | 29.58842 | 23.23016 |  | 0.009118335 | [11 empty] | 26.73382 | 0.1269811 | 25 | 0 | 25.56566 | 0.1027888
16336 | 2021/06/11 08:14:40 | 166022.9901 | 3.0002 | 1 | 16 | 5 | 1 | 0 | 0 | 3.871421 | 0 | 5.607714 | 6.334206 | 29.58842 | 23.23016 | [13 empty] | 26.73382 | 0.1269811 | 25 | 0 | 25.56566 | 0.1027888
16337 | 2021/06/11 08:14:41 | 166023.4901 | 3.5002 | 1 | 16 | 5 | 1 | 0 | 0 | 3.874941 | 0 | 5.607714 | 6.334206 | 29.58842 | 23.23016 |  | 0.00767108 | [11 empty] | 26.45771 | -0.0627178 | 25 | 0 | 25.26745 | -0.01828313
16338 | 2021/06/11 08:14:41 | 166023.99 | 4.0001 | 1 | 16 | 5 | 1 | 0 | 0 | 3.878225 | 0 | 5.607714 | 6.334206 | 29.58842 | 23.23016 | [13 empty] | 26.45912 | 0.0004410744 | 25 | 0 | 25.01189 | -0.07986486
16339 | 2021/06/11 08:14:42 | 166024.49 | 4.5001 | 1 | 16 | 5 | 1 | 0 | 0 | 3.880807 | 0 | 5.607714 | 6.334206 | 29.58842 | 23.23016 |  | 0.005675812 | [11 empty] | 26.45912 | 0.0004410744 | 25 | 0 | 25.01189 | -0.07986486
16340 | 2021/06/11 08:14:42 | 166024.99 | 5.0001 | 1 | 16 | 5 | 1 | 0 | 0 | 3.883348 | 0 | 5.607714 | 6.334206 | 29.58842 | 23.23016 | [13 empty] | 26.83088 | 0.0004410744 | 25 | 0 | 25.28487 | -0.07986486
16341 | 2021/06/11 08:14:43 | 166025.4908 | 5.5009 | 1 | 16 | 5 | 1 | 0 | 0 | 3.885626 | 0 | 5.607714 | 6.334206 | 29.58842 | 23.23016 |  | 0.004670019 | [11 empty] | 26.92701 | 0.1462138 | 25 | 0 | 25.59531 | 0.1823205
16342 | 2021/06/11 08:14:43 | 166025.99 | 6.0001 | 1 | 16 | 5 | 1 | 0 | 0 | 3.887821 | 0 | 5.607714 | 6.334206 | 29.58842 | 23.23016 | [13 empty] | 26.63988 | -0.08972824 | 25 | 0 | 25.59531 | 0.1823205
16343 | 2021/06/11 08:14:44 | 166026.4899 | 6.5 | 1 | 16 | 5 | 1 | 0 | 0 | 3.889613 | 0 | 5.607714 | 6.334206 | 29.58842 | 23.23016 |  | 0.004191604 | [11 empty] | 26.63988 | -0.08972824 | 25 | 0 | 25.36447 | -0.0721395
16344 | 2021/06/11 08:14:44 | 166026.9901 | 7.0002 | 1 | 16 | 5 | 1 | 0 | 0 | 3.891369 | 0 | 5.607714 | 6.334206 | 29.58842 | 23.23016 | [13 empty] | 26.54397 | -0.08972824 | 25 | 0 | 24.98989 | -0.0721395
16345 | 2021/06/11 08:14:45 | 166027.4901 | 7.5002 | 1 | 16 | 5 | 1 | 0 | 0 | 3.893135 | 0 | 5.607714 | 6.334206 | 29.58842 | 23.23016 |  | 0.003763375 | [11 empty] | 26.86955 | 0.07177174 | 25 | 0 | 25.28085 | -0.02612948
16346 | 2021/06/11 08:14:45 | 166027.9902 | 8.0003 | 1 | 16 | 5 | 1 | 0 | 0 | 3.894623 | 0 | 5.607714 | 6.334206 | 29.58842 | 23.23016 | [13 empty] | 26.86955 | 0.07177174 | 25 | 0 | 25.28085 | -0.02612948
16347 | 2021/06/11 08:14:46 | 166028.4902 | 8.5003 | 1 | 16 | 5 | 1 | 0 | 0 | 3.896139 | 0 | 5.607714 | 6.334206 | 29.58842 | 23.23016 |  | 0.00288375 | [11 empty] | 26.94637 | 0.02400637 | 25 | 0 | 25.56481 | 0.08873582
16348 | 2021/06/11 08:14:46 | 166028.9902 | 9.0003 | 1 | 16 | 5 | 1 | 0 | 0 | 3.897558 | 0 | 5.607714 | 6.334206 | 29.58842 | 23.23016 | [13 empty] | 26.64618 | 0.02400637 | 25 | 0 | 25.32084 | 0.08873582
16349 | 2021/06/11 08:14:47 | 166029.49 | 9.5001 | 1 | 16 | 5 | 1 | 0 | 0 | 3.898737 | 0 | 5.607714 | 6.334206 | 29.58842 | 23.23016 |  | 0.002798698 | [11 empty] | 26.64618 | 0.02400637 | 25 | 0 | 25.32084 | 0.08873582
16350 | 2021/06/11 08:14:47 | 166029.9902 | 10.0003 | 1 | 16 | 5 | 1 | 0 | 0 | 3.899847 | 0 | 5.607714 | 6.334206 | 29.58842 | 23.23016 | [13 empty] | 26.61941 | -0.1021749 | 25 | 0 | 25.05844 | -0.1582402
16351 | 2021/06/11 08:14:48 | 166030.4909 | 10.501 | 1 | 16 | 5 | 1 | 0 | 0 | 3.901049 | 0 | 5.607714 | 6.334206 | 29.58842 | 23.23016 |  | 0.002560956 | [11 empty] | 26.88293 | 0.08234978 | 25 | 0 | 25.18722 | 0.04024446
16352 | 2021/06/11 08:14:48 | 166030.9909 | 11.001 | 1 | 16 | 5 | 1 | 0 | 0 | 3.902205 | 0 | 5.607714 | 6.334206 | 29.58842 | 23.23016 | [13 empty] | 27.09143 | 0.08234978 | 25 | 0 | 25.18722 | 0.04024446
16353 | 2021/06/11 08:14:49 | 166031.4901 | 11.5002 | 1 | 16 | 5 | 1 | 0 | 0 | 3.90318 | 0 | 5.607714 | 6.334206 | 29.58842 | 23.23016 |  | 0.002305598 | [11 empty] | 27.09143 | 0.08234978 | 25 | 0 | 25.56767 | 0.04024446
16354 | 2021/06/11 08:14:49 | 166031.9901 | 12.0002 | 1 | 16 | 5 | 1 | 0 | 0 | 3.904202 | 0 | 5.607714 | 6.334206 | 29.58842 | 23.23016 | [13 empty] | 26.85247 | -0.009516478 | 25 | 0 | 25.48491 | 0.09302676
16355 | 2021/06/11 08:14:50 | 166032.4901 | 12.5002 | 1 | 16 | 5 | 1 | 0 | 0 | 3.90519 | 0 | 5.607714 | 6.334206 | 29.58842 | 23.23016 |  | 0.001891629 | [11 empty] | 26.61486 | -0.07425308 | 25 | 0 | 25.09671 | -0.1213104
16356 | 2021/06/11 08:14:50 | 166032.99 | 13.0001 | 1 | 16 | 5 | 1 | 0 | 0 | 3.906144 | 0 | 5.607714 | 6.334206 | 29.58842 | 23.23016 | [13 empty] | 26.61486 | -0.07425308 | 25 | 0 | 25.09671 | -0.1213104
16357 | 2021/06/11 08:14:51 | 166033.49 | 13.5001 | 1 | 16 | 5 | 1 | 0 | 0 | 3.906895 | 0 | 5.607714 | 6.334206 | 29.58842 | 23.23016 |  | 0.00211378 | [11 empty] | 26.84595 | -0.07425308 | 25 | 0 | 25.12156 | -0.1213104
16358 | 2021/06/11 08:14:51 | 166033.9901 | 14.0002 | 1 | 16 | 5 | 1 | 0 | 0 | 3.907769 | 0 | 5.607714 | 6.334206 | 29.58842 | 23.23016 | [13 empty] | 27.13975 | 0.1640278 | 25 | 0 | 25.4949 | 0.1244324
16359 | 2021/06/11 08:14:52 | 166034.4901 | 14.5002 | 1 | 16 | 5 | 1 | 0 | 0 | 3.908505 | 0 | 5.607714 | 6.334206 | 29.58842 | 23.23016 | [13 empty] | 27.13975 | 0.1640278 | 25 | 0 | 25.4949 | 0.1244324
16360 | 2021/06/11 08:14:52 | 166034.99 | 15.0001 | 1 | 16 | 5 | 1 | 0 | 0 | 3.90941 | 0 | 5.607714 | 6.334206 | 29.58842 | 23.23016 | [13 empty] | 26.96116 | -0.05581141 | 25 | 0 | 25.52971 | 0.01088023
16361 | 2021/06/11 08:14:53 | 166035.491 | 15.5011 | 1 | 16 | 5 | 1 | 0 | 0 | 3.910196 | 0 | 5.607714 | 6.334206 | 29.58842 | 23.23016 |  | 0.001686059 | [11 empty] | 26.66724 | -0.05581141 | 25 | 0 | 25.14926 | 0.01088023
16362 | 2021/06/11 08:14:53 | 166035.991 | 16.0011 | 1 | 16 | 5 | 1 | 0 | 0 | 3.910891 | 0 | 5.607714 | 6.334206 | 29.58842 | 23.23016 | [13 empty] | 26.8243 | -0.04276812 | 25 | 0 | 25.14926 | 0.01088023
16363 | 2021/06/11 08:14:54 | 166036.4901 | 16.5002 | 1 | 16 | 5 | 1 | 0 | 0 | 3.911699 | 0 | 5.607714 | 6.334206 | 29.58842 | 23.23016 |  | 0.001552065 | [11 empty] | 26.8243 | -0.04276812 | 25 | 0 | 25.08555 | -0.1388007
16364 | 2021/06/11 08:14:54 | 166036.9903 | 17.0004 | 1 | 16 | 5 | 1 | 0 | 0 | 3.912262 | 0 | 5.607714 | 6.334206 | 29.58842 | 23.23016 | [13 empty] | 27.18096 | 0.1114565 | 25 | 0 | 25.49345 | 0.1274693
16365 | 2021/06/11 08:14:55 | 166037.4904 | 17.5005 | 1 | 16 | 5 | 1 | 0 | 0 | 3.912881 | 0 | 5.607714 | 6.334206 | 29.58842 | 23.23016 |  | 0.001313786 | [11 empty] | 27.08488 | 0.1114565 | 25 | 0 | 25.62528 | 0.1274693
16366 | 2021/06/11 08:14:55 | 166037.9901 | 18.0002 | 1 | 16 | 5 | 1 | 0 | 0 | 3.913608 | 0 | 5.607714 | 6.334206 | 29.58842 | 23.23016 | [13 empty] | 27.08488 | 0.1114565 | 25 | 0 | 25.62528 | 0.1274693
16367 | 2021/06/11 08:14:56 | 166038.4903 | 18.5004 | 1 | 16 | 5 | 1 | 0 | 0 | 3.914218 | 0 | 5.607714 | 6.334206 | 29.58842 | 23.23016 | [13 empty] | 26.6923 | -0.1527071 | 25 | 0 | 25.16012 | -0.1041669
16368 | 2021/06/11 08:14:56 | 166038.9911 | 19.0012 | 1 | 16 | 5 | 1 | 0 | 0 | 3.914814 | 0 | 5.607714 | 6.334206 | 29.58842 | 23.23016 | [13 empty] | 26.73668 | 0.01386881 | 25 | 0 | 25.06187 | -0.03070354
16369 | 2021/06/11 08:14:57 | 166039.4902 | 19.5003 | 1 | 16 | 5 | 1 | 0 | 0 | 3.915505 | 0 | 5.607714 | 6.334206 | 29.58842 | 23.23016 |  | 0.001342104 | [11 empty] | 26.73668 | 0.01386881 | 25 | 0 | 25.06187 | -0.03070354
16370 | 2021/06/11 08:14:57 | 166039.9902 | 20.0003 | 1 | 16 | 5 | 1 | 0 | 0 | 3.915912 | 0 | 5.607714 | 6.334206 | 29.58842 | 23.23016 | [13 empty] | 27.11047 | 0.01386881 | 25 | 0 | 25.37277 | -0.03070354
16371 | 2021/06/11 08:14:58 | 166040.4901 | 20.5002 | 1 | 16 | 5 | 1 | 0 | 0 | 3.916642 | 0 | 5.607714 | 6.334206 | 29.58842 | 23.23016 |  | 0.001125543 | [11 empty] | 27.04367 | 0.09593427 | 25 | 0 | 25.53402 | 0.1475477
16372 | 2021/06/11 08:14:58 | 166040.9902 | 21.0003 | 1 | 16 | 5 | 1 | 0 | 0 | 3.917102 | 0 | 5.607714 | 6.334206 | 29.58842 | 23.23016 | [13 empty] | 26.7745 | -0.08411467 | 25 | 0 | 25.53402 | 0.1475477
16373 | 2021/06/11 08:14:59 | 166041.4902 | 21.5003 | 1 | 16 | 5 | 1 | 0 | 0 | 3.917606 | 0 | 5.607714 | 6.334206 | 29.58842 | 23.23016 | [13 empty] | 26.7745 | -0.08411467 | 25 | 0 | 25.28541 | -0.07769167
16374 | 2021/06/11 08:14:59 | 166041.9901 | 22.0002 | 1 | 16 | 5 | 1 | 0 | 0 | 3.918149 | 0 | 5.607714 | 6.334206 | 29.58842 | 23.23016 | [13 empty] | 26.74408 | -0.08411467 | 25 | 0 | 25.01931 | -0.07769167
16375 | 2021/06/11 08:15:00 | 166042.4903 | 22.5004 | 1 | 16 | 5 | 1 | 0 | 0 | 3.918794 | 0 | 5.607714 | 6.334206 | 29.58842 | 23.23016 |  | 0.001199887 | [11 empty] | 27.15879 | 0.1200902 | 25 | 0 | 25.407 | 0.03799677
16376 | 2021/06/11 08:15:00 | 166042.9904 | 23.0005 | 1 | 16 | 5 | 1 | 0 | 0 | 3.919083 | 0 | 5.607714 | 6.334206 | 29.58842 | 23.23016 | [13 empty] | 27.15879 | 0.1200902 | 25 | 0 | 25.407 | 0.03799677
16377 | 2021/06/11 08:15:01 | 166043.4912 | 23.5013 | 1 | 16 | 5 | 1 | 0 | 0 | 3.919625 | 0 | 5.607714 | 6.334206 | 29.58842 | 23.23016 | [13 empty] | 27.12212 | -0.01145959 | 25 | 0 | 25.61272 | 0.06428778
16378 | 2021/06/11 08:15:01 | 166043.9902 | 24.0003 | 1 | 16 | 5 | 1 | 0 | 0 | 3.920185 | 0 | 5.607714 | 6.334206 | 29.58842 | 23.23016 | [13 empty] | 26.74862 | -0.01145959 | 25 | 0 | 25.28085 | 0.06428778
16379 | 2021/06/11 08:15:02 | 166044.4904 | 24.5005 | 1 | 16 | 5 | 1 | 0 | 0 | 3.920515 | 0 | 5.607714 | 6.334206 | 29.58842 | 23.23016 |  | 0.0008921833 | [11 empty] | 26.74862 | -0.01145959 | 25 | 0 | 25.28085 | 0.06428778
16380 | 2021/06/11 08:15:02 | 166044.9904 | 25.0005 | 1 | 16 | 5 | 1 | 0 | 0 | 3.920811 | 0 | 5.607714 | 6.334206 | 29.58842 | 23.23016 | [13 empty] | 26.74949 | -0.116446 | 25 | 0 | 25.01047 | -0.1882029
16381 | 2021/06/11 08:15:03 | 166045.4903 | 25.5004 | 1 | 16 | 5 | 1 | 0 | 0 | 3.921268 | 0 | 5.607714 | 6.334206 | 29.58842 | 23.23016 | [13 empty] | 27.08999 | 0.106405 | 25 | 0 | 25.37362 | 0.1134837
16382 | 2021/06/11 08:15:03 | 166045.9913 | 26.0014 | 1 | 16 | 5 | 1 | 0 | 0 | 3.921833 | 0 | 5.607714 | 6.334206 | 29.58842 | 23.23016 | [13 empty] | 27.09938 | 0.106405 | 25 | 0 | 25.37362 | 0.1134837
16383 | 2021/06/11 08:15:04 | 166046.4903 | 26.5004 | 1 | 16 | 5 | 1 | 0 | 0 | 3.922253 | 0 | 5.607714 | 6.334206 | 29.58842 | 23.23016 |  | 0.001034543 | [11 empty] | 27.09938 | 0.106405 | 25 | 0 | 25.58991 | 0.1134837
16384 | 2021/06/11 08:15:04 | 166046.9903 | 27.0004 | 1 | 16 | 5 | 1 | 0 | 0 | 3.92256 | 0 | 5.607714 | 6.334206 | 29.58842 | 23.23016 | [13 empty] | 26.77196 | -0.0993824 | 25 | 0 | 25.32568 | -0.01498044
16385 | 2021/06/11 08:15:05 | 166047.4902 | 27.5003 | 1 | 16 | 5 | 1 | 0 | 0 | 3.923136 | 0 | 5.607714 | 6.334206 | 29.58842 | 23.23016 | [13 empty] | 26.66641 | -0.0329864 | 25 | 0 | 24.93422 | -0.1223296
16386 | 2021/06/11 08:15:05 | 166047.9903 | 28.0004 | 1 | 16 | 5 | 1 | 0 | 0 | 3.923432 | 0 | 5.607714 | 6.334206 | 29.58842 | 23.23016 | [13 empty] | 26.66641 | -0.0329864 | 25 | 0 | 24.93422 | -0.1223296
16387 | 2021/06/11 08:15:06 | 166048.4903 | 28.5004 | 1 | 16 | 5 | 1 | 0 | 0 | 3.923862 | 0 | 5.607714 | 6.334206 | 29.58842 | 23.23016 |  | 0.0008591274 | [11 empty] | 27.09682 | -0.0329864 | 25 | 0 | 25.33052 | -0.1223296
16388 | 2021/06/11 08:15:06 | 166048.9903 | 29.0004 | 1 | 16 | 5 | 1 | 0 | 0 | 3.924096 | 0 | 5.607714 | 6.334206 | 29.58842 | 23.23016 | [13 empty] | 27.12838 | 0.1443672 | 25 | 0 | 25.64039 | 0.2206784
16389 | 2021/06/11 08:15:07 | 166049.4912 | 29.5013 | 1 | 16 | 5 | 1 | 0 | 0 | 3.924407 | 0 | 5.607714 | 6.334206 | 29.58842 | 23.23016 | [13 empty] | 27.12838 | 0.1443672 | 25 | 0 | 25.64039 | 0.2206784
16390 | 2021/06/11 08:15:07 | 166049.9904 | 30.0005 | 1 | 16 | 5 | 1 | 0 | 0 | 3.924597 | 0 | 5.607714 | 6.334206 | 29.58842 | 23.23016 | [13 empty] | 26.68204 | -0.1394808 | 25 | 0 | 25.24263 | -0.1243025
16391 | 2021/06/11 08:15:08 | 166050.4912 | 30.5013 | 1 | 16 | 5 | 1 | 0 | 0 | 3.924919 | 0 | 5.607714 | 6.334206 | 29.58842 | 23.23016 |  | 0.0008349316 | [11 empty] | 26.69061 | -0.1394808 | 25 | 0 | 24.98707 | -0.1243025
16392 | 2021/06/11 08:15:08 | 166050.9911 | 31.0012 | 1 | 16 | 5 | 1 | 0 | 0 | 3.925161 | 0 | 5.607714 | 6.334206 | 29.58842 | 23.23016 | [13 empty] | 27.10164 | -0.1394808 | 25 | 0 | 24.98707 | -0.1243025
16393 | 2021/06/11 08:15:09 | 166051.4913 | 31.5014 | 1 | 16 | 5 | 1 | 0 | 0 | 3.925645 | 0 | 5.607714 | 6.334206 | 29.58842 | 23.23016 | [13 empty] | 27.10164 | 0.1311231 | 25 | 0 | 25.41385 | 0.0535059
16394 | 2021/06/11 08:15:09 | 166051.9906 | 32.0007 | 1 | 16 | 5 | 1 | 0 | 0 | 3.925918 | 0 | 5.607714 | 6.334206 | 29.58842 | 23.23016 | [13 empty] | 27.16618 | 0.02016902 | 25 | 0 | 25.67118 | 0.0804168
16395 | 2021/06/11 08:15:10 | 166052.4912 | 32.5013 | 1 | 16 | 5 | 1 | 0 | 0 | 3.926245 | 0 | 5.607714 | 6.334206 | 29.58842 | 23.23016 |  | 0.0005960464 | [11 empty] | 26.82543 | 0.02016902 | 25 | 0 | 25.39358 | 0.0804168
16396 | 2021/06/11 08:15:10 | 166052.9903 | 33.0004 | 1 | 16 | 5 | 1 | 0 | 0 | 3.926517 | 0 | 5.607714 | 6.334206 | 29.58842 | 23.23016 | [13 empty] | 26.82543 | 0.02016902 | 25 | 0 | 25.39358 | 0.0804168
16397 | 2021/06/11 08:15:11 | 166053.4903 | 33.5004 | 1 | 16 | 5 | 1 | 0 | 0 | 3.926705 | 0 | 5.607714 | 6.334206 | 29.58842 | 23.23016 | [13 empty] | 26.74551 | -0.1314592 | 25 | 0 | 25.03503 | -0.1987958
16398 | 2021/06/11 08:15:11 | 166053.9904 | 34.0005 | 1 | 16 | 5 | 1 | 0 | 0 | 3.927101 | 0 | 5.607714 | 6.334206 | 29.58842 | 23.23016 | [13 empty] | 27.11642 | 0.115909 | 25 | 0 | 25.36447 | 0.102948
16399 | 2021/06/11 08:15:12 | 166054.4904 | 34.5005 | 1 | 16 | 5 | 1 | 0 | 0 | 3.927308 | 0 | 5.607714 | 6.334206 | 29.58842 | 23.23016 | [13 empty] | 27.11642 | 0.115909 | 25 | 0 | 25.36447 | 0.102948
16400 | 2021/06/11 08:15:12 | 166054.9913 | 35.0014 | 1 | 16 | 5 | 1 | 0 | 0 | 3.927735 | 0 | 5.607714 | 6.334206 | 29.58842 | 23.23016 | [13 empty] | 27.16847 | 0.115909 | 25 | 0 | 25.65208 | 0.102948
16401 | 2021/06/11 08:15:13 | 166055.4904 | 35.5005 | 1 | 16 | 5 | 1 | 0 | 0 | 3.927938 | 0 | 5.607714 | 6.334206 | 29.58842 | 23.23016 |  | 0.0006874523 | [11 empty] | 26.79274 | -0.1011491 | 25 | 0 | 25.33938 | -0.007838011
16402 | 2021/06/11 08:15:13 | 166055.9904 | 36.0005 | 1 | 16 | 5 | 1 | 0 | 0 | 3.928101 | 0 | 5.607714 | 6.334206 | 29.58842 | 23.23016 | [13 empty] | 26.79274 | -0.1011491 | 25 | 0 | 25.33938 | -0.007838011
16403 | 2021/06/11 08:15:14 | 166056.4903 | 36.5004 | 1 | 16 | 5 | 1 | 0 | 0 | 3.928499 | 0 | 5.607714 | 6.334206 | 29.58842 | 23.23016 | [13 empty] | 26.75231 | -0.0126338 | 25 | 0 | 25.06328 | -0.08628249
16404 | 2021/06/11 08:15:14 | 166056.9904 | 37.0005 | 1 | 16 | 5 | 1 | 0 | 0 | 3.928708 | 0 | 5.607714 | 6.334206 | 29.58842 | 23.23016 | [13 empty] | 27.0374 | -0.0126338 | 25 | 0 | 25.3137 | -0.08628249
16405 | 2021/06/11 08:15:15 | 166057.4907 | 37.5008 | 1 | 16 | 5 | 1 | 0 | 0 | 3.928972 | 0 | 5.607714 | 6.334206 | 29.58842 | 23.23016 |  | 0.0005857142 | [11 empty] | 27.07351 | 0.1003742 | 25 | 0 | 25.57822 | 0.1609176
16406 | 2021/06/11 08:15:15 | 166057.9913 | 38.0014 | 1 | 16 | 5 | 1 | 0 | 0 | 3.929209 | 0 | 5.607714 | 6.334206 | 29.58842 | 23.23016 | [13 empty] | 27.07351 | 0.1003742 | 25 | 0 | 25.57822 | 0.1609176
16407 | 2021/06/11 08:15:16 | 166058.4907 | 38.5008 | 1 | 16 | 5 | 1 | 0 | 0 | 3.929499 | 0 | 5.607714 | 6.334206 | 29.58842 | 23.23016 | [13 empty] | 26.75717 | -0.09885609 | 25 | 0 | 25.31798 | -0.08132517
16408 | 2021/06/11 08:15:16 | 166058.9906 | 39.0007 | 1 | 16 | 5 | 1 | 0 | 0 | 3.929795 | 0 | 5.607714 | 6.334206 | 29.58842 | 23.23016 | [13 empty] | 26.76027 | -0.09885609 | 25 | 0 | 25.03557 | -0.08132517
16409 | 2021/06/11 08:15:17 | 166059.4906 | 39.5007 | 1 | 16 | 5 | 1 | 0 | 0 | 3.930026 | 0 | 5.607714 | 6.334206 | 29.58842 | 23.23016 | [13 empty] | 26.76027 | -0.09885609 | 25 | 0 | 25.03557 | -0.08132517
16410 | 2021/06/11 08:15:17 | 166059.9906 | 40.0007 | 1 | 16 | 5 | 1 | 0 | 0 | 3.930277 | 0 | 5.607714 | 6.334206 | 29.58842 | 23.23016 | [13 empty] | 27.14573 | 0.1214248 | 25 | 0 | 25.40815 | 0.02818048
16411 | 2021/06/11 08:15:17 | 166059.9919 | 40.002 | 1 | 16 | 5 | 1 | 0 | 0 | 3.930277 | 0 | 5.607714 | 6.334206 | 29.58842 | 23.23016 |  | 0.0006312742 | 0.02420349 | 0 | 0 | [8 empty] | 27.14573 | 0.1214248 | 25 | 0 | 25.40815 | 0.02818048
16412 | 2021/06/11 08:15:17 | 166060.1282 | 0.1 | 1 | 17 | 5 | 1 | 0 | 3.627068 | 4.00057 | 14.51034 | 5.607801 | 6.334368 | 29.58877 | 23.2308 |  | 0.421644 | [11 empty] | 27.14573 | 0.1214248 | 25 | 0 | 25.40815 | 0.02818048
16413 | 2021/06/11 08:15:18 | 166060.2282 | 0.2 | 1 | 17 | 5 | 1 | 0 | 3.627762 | 4.002798 | 14.5212 | 5.607902 | 6.334368 | 29.58917 | 23.2308 |  | 0.1487722 |  | 0.001179389 | 847.8965 | [8 empty] | 27.14573 | 0.1214248 | 25 | 0 | 25.40815 | 0.02818048
16414 | 2021/06/11 08:15:18 | 166060.3291 | 0.3009 | 1 | 17 | 5 | 1 | 0 | 3.627724 | 4.003873 | 14.52495 | 5.608004 | 6.334368 | 29.58958 | 23.2308 | [13 empty] | 27.05046 | -0.02977192 | 25 | 0 | 25.56936 | 0.05037725
16415 | 2021/06/11 08:15:18 | 166060.4298 | 0.4016 | 1 | 17 | 5 | 1 | 0 | 3.627457 | 4.005054 | 14.52816 | 5.608105 | 6.334368 | 29.58999 | 23.2308 | [13 empty] | 27.05046 | -0.02977192 | 25 | 0 | 25.56936 | 0.05037725
16416 | 2021/06/11 08:15:18 | 166060.5288 | 0.5006 | 1 | 17 | 5 | 1 | 0 | 3.627342 | 4.00553 | 14.52943 | 5.608204 | 6.334368 | 29.59038 | 23.2308 | [13 empty] | 27.05046 | -0.02977192 | 25 | 0 | 25.56936 | 0.05037725
16417 | 2021/06/11 08:15:18 | 166060.629 | 0.6008 | 1 | 17 | 5 | 1 | 0 | 3.627319 | 4.006566 | 14.53309 | 5.608305 | 6.334368 | 29.59079 | 23.2308 | [13 empty] | 27.05046 | -0.02977192 | 25 | 0 | 25.56936 | 0.05037725
16418 | 2021/06/11 08:15:18 | 166060.7289 | 0.7007 | 1 | 17 | 5 | 1 | 0 | 3.627205 | 4.006931 | 14.53396 | 5.608406 | 6.334368 | 29.59119 | 23.2308 | [13 empty] | 27.05046 | -0.02977192 | 25 | 0 | 25.56936 | 0.05037725
16419 | 2021/06/11 08:15:18 | 166060.8283 | 0.8001 | 1 | 17 | 5 | 1 | 0 | 3.627266 | 4.00793 | 14.53783 | 5.608506 | 6.334368 | 29.59159 | 23.2308 | [13 empty] | 27.05046 | -0.02977192 | 25 | 0 | 25.56936 | 0.05037725
16420 | 2021/06/11 08:15:18 | 166060.9291 | 0.9009 | 1 | 17 | 5 | 1 | 0 | 3.627075 | 4.008268 | 14.53829 | 5.608607 | 6.334368 | 29.592 | 23.2308 | [13 empty] | 27.05046 | -0.02977192 | 25 | 0 | 25.56936 | 0.05037725
16421 | 2021/06/11 08:15:18 | 166061.029 | 1.0008 | 1 | 17 | 5 | 1 | 0 | 3.626617 | 4.008615 | 14.53771 | 5.608708 | 6.334368 | 29.5924 | 23.2308 | [13 empty] | 26.75601 | -0.02977192 | 25 | 0 | 25.56936 | 0.05037725
16422 | 2021/06/11 08:15:18 | 166061.1291 | 1.1009 | 1 | 17 | 5 | 1 | 0 | 3.626389 | 4.009494 | 14.53998 | 5.608809 | 6.334368 | 29.59281 | 23.2308 | [13 empty] | 26.75601 | -0.02977192 | 25 | 0 | 25.28827 | 0.05037725
16423 | 2021/06/11 08:15:19 | 166061.2288 | 1.2006 | 1 | 17 | 5 | 1 | 0 | 3.62619 | 4.009717 | 14.54 | 5.608908 | 6.334368 | 29.59321 | 23.2308 |  | 0.006539871 |  | 0.08150829 | [9 empty] | 26.75601 | -0.02977192 | 25 | 0 | 25.28827 | 0.05037725
16424 | 2021/06/11 08:15:19 | 166061.3283 | 1.3001 | 1 | 17 | 5 | 1 | 0 | 3.625908 | 4.010321 | 14.54105 | 5.609009 | 6.334368 | 29.59361 | 23.2308 | [13 empty] | 26.75601 | -0.02977192 | 25 | 0 | 25.28827 | 0.05037725
16425 | 2021/06/11 08:15:19 | 166061.4291 | 1.4009 | 1 | 17 | 5 | 1 | 0 | 3.625679 | 4.010769 | 14.54176 | 5.609111 | 6.334368 | 29.59402 | 23.2308 | [13 empty] | 26.75601 | -0.02977192 | 25 | 0 | 25.28827 | 0.05037725
16426 | 2021/06/11 08:15:19 | 166061.5289 | 1.5007 | 1 | 17 | 5 | 1 | 0 | 3.625282 | 4.01119 | 14.54169 | 5.60921 | 6.334368 | 29.59442 | 23.2308 | [13 empty] | 26.75601 | -0.02977192 | 25 | 0 | 25.28827 | 0.05037725
16427 | 2021/06/11 08:15:19 | 166061.6283 | 1.6001 | 1 | 17 | 5 | 1 | 0 | 3.624954 | 4.011649 | 14.54204 | 5.609311 | 6.334368 | 29.59482 | 23.2308 | [13 empty] | 26.75601 | -0.02977192 | 25 | 0 | 25.28827 | 0.05037725
16428 | 2021/06/11 08:15:19 | 166061.729 | 1.7008 | 1 | 17 | 5 | 1 | 0 | 3.624901 | 4.011918 | 14.54281 | 5.609412 | 6.334368 | 29.59523 | 23.2308 | [13 empty] | 26.82887 | -0.0692457 | 25 | 0 | 25.28827 | 0.05037725
16429 | 2021/06/11 08:15:19 | 166061.8283 | 1.8001 | 1 | 17 | 5 | 1 | 0 | 3.624863 | 4.012484 | 14.5447 | 5.609512 | 6.334368 | 29.59563 | 23.2308 | [13 empty] | 26.82887 | -0.0692457 | 25 | 0 | 25.14011 | -0.1341408
16430 | 2021/06/11 08:15:19 | 166061.9283 | 1.9001 | 1 | 17 | 5 | 1 | 0 | 3.624763 | 4.012882 | 14.54575 | 5.609612 | 6.334368 | 29.59603 | 23.2308 | [13 empty] | 26.82887 | -0.0692457 | 25 | 0 | 25.14011 | -0.1341408
16431 | 2021/06/11 08:15:19 | 166062.0282 | 2 | 1 | 17 | 5 | 1 | 0 | 3.624779 | 4.013204 | 14.54698 | 5.609713 | 6.334368 | 29.59644 | 23.2308 | [13 empty] | 26.82887 | -0.0692457 | 25 | 0 | 25.14011 | -0.1341408
16432 | 2021/06/11 08:15:19 | 166062.129 | 2.1008 | 1 | 17 | 5 | 1 | 0 | 3.624763 | 4.013866 | 14.54931 | 5.609815 | 6.334368 | 29.59684 | 23.2308 | [13 empty] | 26.82887 | -0.0692457 | 25 | 0 | 25.14011 | -0.1341408
16433 | 2021/06/11 08:15:20 | 166062.2283 | 2.2001 | 1 | 17 | 5 | 1 | 0 | 3.625069 | 4.013946 | 14.55083 | 5.609914 | 6.334368 | 29.59724 | 23.2308 |  | 0.004389136 |  | 0.1751707 | 7.795615 | [8 empty] | 26.82887 | -0.0692457 | 25 | 0 | 25.14011 | -0.1341408
16434 | 2021/06/11 08:15:20 | 166062.3283 | 2.3001 | 1 | 17 | 5 | 1 | 0 | 3.62532 | 4.014484 | 14.55379 | 5.610015 | 6.334368 | 29.59765 | 23.2308 | [13 empty] | 26.82887 | -0.0692457 | 25 | 0 | 25.14011 | -0.1341408
16435 | 2021/06/11 08:15:20 | 166062.4283 | 2.4001 | 1 | 17 | 5 | 1 | 0 | 3.625641 | 4.014578 | 14.55542 | 5.610116 | 6.334368 | 29.59805 | 23.2308 | [13 empty] | 27.13634 | -0.0692457 | 25 | 0 | 25.14011 | -0.1341408
16436 | 2021/06/11 08:15:20 | 166062.529 | 2.5008 | 1 | 17 | 5 | 1 | 0 | 3.62574 | 4.01493 | 14.55709 | 5.610217 | 6.334368 | 29.59846 | 23.2308 | [13 empty] | 27.13634 | 0.09608269 | 25 | 0 | 25.4558 | 0.09865284
16437 | 2021/06/11 08:15:20 | 166062.6299 | 2.6017 | 1 | 17 | 5 | 1 | 0 | 3.625832 | 4.015505 | 14.55955 | 5.610318 | 6.334368 | 29.59887 | 23.2308 | [13 empty] | 27.13634 | 0.09608269 | 25 | 0 | 25.4558 | 0.09865284
16438 | 2021/06/11 08:15:20 | 166062.7283 | 2.7001 | 1 | 17 | 5 | 1 | 0 | 3.625793 | 4.015785 | 14.56041 | 5.610417 | 6.334368 | 29.59926 | 23.2308 | [13 empty] | 27.13634 | 0.09608269 | 25 | 0 | 25.4558 | 0.09865284
16439 | 2021/06/11 08:15:20 | 166062.8289 | 2.8007 | 1 | 17 | 5 | 1 | 0 | 3.62574 | 4.016372 | 14.56232 | 5.610518 | 6.334368 | 29.59967 | 23.2308 | [13 empty] | 27.13634 | 0.09608269 | 25 | 0 | 25.4558 | 0.09865284
16440 | 2021/06/11 08:15:20 | 166062.9289 | 2.9007 | 1 | 17 | 5 | 1 | 0 | 3.625488 | 4.01643 | 14.56152 | 5.610618 | 6.334368 | 29.60007 | 23.2308 | [13 empty] | 27.13634 | 0.09608269 | 25 | 0 | 25.4558 | 0.09865284
16441 | 2021/06/11 08:15:20 | 166063.0283 | 3.0001 | 1 | 17 | 5 | 1 | 0 | 3.625313 | 4.016728 | 14.5619 | 5.610719 | 6.334368 | 29.60048 | 23.2308 | [13 empty] | 27.13634 | 0.09608269 | 25 | 0 | 25.4558 | 0.09865284
16442 | 2021/06/11 08:15:20 | 166063.129 | 3.1008 | 1 | 17 | 5 | 1 | 0 | 3.62513 | 4.017209 | 14.5629 | 5.61082 | 6.334368 | 29.60088 | 23.2308 | [13 empty] | 27.13634 | 0.09608269 | 25 | 0 | 25.4558 | 0.09865284
16443 | 2021/06/11 08:15:21 | 166063.2283 | 3.2001 | 1 | 17 | 5 | 1 | 0 | 3.625008 | 4.017413 | 14.56315 | 5.61092 | 6.334368 | 29.60128 | 23.2308 |  | 0.003800356 |  | 0.248475 | [9 empty] | 27.02656 | 0.09608269 | 25 | 0 | 25.61671 | 0.09865284
16444 | 2021/06/11 08:15:21 | 166063.3288 | 3.3006 | 1 | 17 | 5 | 1 | 0 | 3.624969 | 4.0179 | 14.56476 | 5.611021 | 6.334368 | 29.60169 | 23.2308 | [13 empty] | 27.02656 | 0.09608269 | 25 | 0 | 25.61671 | 0.09865284
16445 | 2021/06/11 08:15:21 | 166063.4298 | 3.4016 | 1 | 17 | 5 | 1 | 0 | 3.625031 | 4.018062 | 14.5656 | 5.611123 | 6.334368 | 29.6021 | 23.2308 | [13 empty] | 27.02656 | 0.09608269 | 25 | 0 | 25.61671 | 0.09865284
16446 | 2021/06/11 08:15:21 | 166063.5283 | 3.5001 | 1 | 17 | 5 | 1 | 0 | 3.625046 | 4.018552 | 14.56744 | 5.611222 | 6.334368 | 29.6025 | 23.2308 | [13 empty] | 27.02656 | 0.09608269 | 25 | 0 | 25.61671 | 0.09865284
16447 | 2021/06/11 08:15:21 | 166063.6283 | 3.6001 | 1 | 17 | 5 | 1 | 0 | 3.625198 | 4.01891 | 14.56934 | 5.611322 | 6.334368 | 29.6029 | 23.2308 | [13 empty] | 27.02656 | 0.09608269 | 25 | 0 | 25.61671 | 0.09865284
16448 | 2021/06/11 08:15:21 | 166063.7291 | 3.7009 | 1 | 17 | 5 | 1 | 0 | 3.625275 | 4.019007 | 14.57001 | 5.611424 | 6.334368 | 29.60331 | 23.2308 | [13 empty] | 27.02656 | 0.09608269 | 25 | 0 | 25.61671 | 0.09865284
16449 | 2021/06/11 08:15:21 | 166063.8289 | 3.8007 | 1 | 17 | 5 | 1 | 0 | 3.625237 | 4.01954 | 14.57179 | 5.611523 | 6.334368 | 29.6037 | 23.2308 | [13 empty] | 27.02656 | 0.09608269 | 25 | 0 | 25.61671 | 0.09865284
16450 | 2021/06/11 08:15:21 | 166063.929 | 3.9008 | 1 | 17 | 5 | 1 | 0 | 3.625168 | 4.019543 | 14.57152 | 5.611625 | 6.334368 | 29.60411 | 23.2308 | [13 empty] | 26.6638 | -0.1476687 | 25 | 0 | 25.1815 | -0.08571923
16451 | 2021/06/11 08:15:21 | 166064.0283 | 4.0001 | 1 | 17 | 5 | 1 | 0 | 3.625221 | 4.020093 | 14.57373 | 5.611725 | 6.334368 | 29.60452 | 23.2308 | [13 empty] | 26.6638 | -0.1476687 | 25 | 0 | 25.1815 | -0.08571923
16452 | 2021/06/11 08:15:21 | 166064.1282 | 4.1 | 1 | 17 | 5 | 1 | 0 | 3.625221 | 4.02035 | 14.57466 | 5.611825 | 6.334368 | 29.60492 | 23.2308 | [13 empty] | 26.6638 | -0.1476687 | 25 | 0 | 25.1815 | -0.08571923
16453 | 2021/06/11 08:15:22 | 166064.2291 | 4.2009 | 1 | 17 | 5 | 1 | 0 | 3.625221 | 4.020541 | 14.57535 | 5.611927 | 6.334368 | 29.60533 | 23.2308 |  | 0.003568652 |  | 0.3087229 | 3.591057 | [8 empty] | 26.6638 | -0.1476687 | 25 | 0 | 25.1815 | -0.08571923
16454 | 2021/06/11 08:15:22 | 166064.3291 | 4.3009 | 1 | 17 | 5 | 1 | 0 | 3.625107 | 4.021069 | 14.57681 | 5.612027 | 6.334368 | 29.60573 | 23.2308 | [13 empty] | 26.6638 | -0.1476687 | 25 | 0 | 25.1815 | -0.08571923
16455 | 2021/06/11 08:15:22 | 166064.4283 | 4.4001 | 1 | 17 | 5 | 1 | 0 | 3.625046 | 4.021074 | 14.57658 | 5.612127 | 6.334368 | 29.60613 | 23.2308 | [13 empty] | 26.6638 | -0.1476687 | 25 | 0 | 25.1815 | -0.08571923
16456 | 2021/06/11 08:15:22 | 166064.5282 | 4.5 | 1 | 17 | 5 | 1 | 0 | 3.625031 | 4.021557 | 14.57827 | 5.612228 | 6.334368 | 29.60654 | 23.2308 | [13 empty] | 26.6638 | -0.1476687 | 25 | 0 | 25.1815 | -0.08571923
16457 | 2021/06/11 08:15:22 | 166064.6282 | 4.6 | 1 | 17 | 5 | 1 | 0 | 3.624969 | 4.02176 | 14.57876 | 5.612329 | 6.334368 | 29.60694 | 23.2308 | [13 empty] | 26.8687 | 0.06403148 | 25 | 0 | 25.10156 | -0.0249809
16458 | 2021/06/11 08:15:22 | 166064.7283 | 4.7001 | 1 | 17 | 5 | 1 | 0 | 3.625008 | 4.021974 | 14.57969 | 5.612429 | 6.334368 | 29.60735 | 23.2308 | [13 empty] | 26.8687 | 0.06403148 | 25 | 0 | 25.10156 | -0.0249809
16459 | 2021/06/11 08:15:22 | 166064.8283 | 4.8001 | 1 | 17 | 5 | 1 | 0 | 3.624954 | 4.022425 | 14.58111 | 5.61253 | 6.334368 | 29.60775 | 23.2308 | [13 empty] | 26.8687 | 0.06403148 | 25 | 0 | 25.10156 | -0.0249809
16460 | 2021/06/11 08:15:22 | 166064.9282 | 4.9 | 1 | 17 | 5 | 1 | 0 | 3.624878 | 4.022512 | 14.58112 | 5.61263 | 6.334368 | 29.60816 | 23.2308 | [13 empty] | 26.8687 | 0.06403148 | 25 | 0 | 25.10156 | -0.0249809
16461 | 2021/06/11 08:15:22 | 166065.0283 | 5.0001 | 1 | 17 | 5 | 1 | 0 | 3.625069 | 4.022792 | 14.5829 | 5.612731 | 6.334368 | 29.60856 | 23.2308 | [13 empty] | 26.8687 | 0.06403148 | 25 | 0 | 25.10156 | -0.0249809
16462 | 2021/06/11 08:15:22 | 166065.1291 | 5.1009 | 1 | 17 | 5 | 1 | 0 | 3.62513 | 4.023112 | 14.5843 | 5.612832 | 6.334368 | 29.60897 | 23.2308 | [13 empty] | 26.8687 | 0.06403148 | 25 | 0 | 25.10156 | -0.0249809
16463 | 2021/06/11 08:15:23 | 166065.2291 | 5.2009 | 1 | 17 | 5 | 1 | 0 | 3.625046 | 4.023242 | 14.58444 | 5.612933 | 6.334368 | 29.60938 | 23.2308 |  | 0.0025632 | [11 empty] | 26.8687 | 0.06403148 | 25 | 0 | 25.10156 | -0.0249809
16464 | 2021/06/11 08:15:23 | 166065.3282 | 5.3 | 1 | 17 | 5 | 1 | 0 | 3.625145 | 4.023756 | 14.5867 | 5.613033 | 6.334368 | 29.60978 | 23.2308 | [13 empty] | 27.16023 | 0.06403148 | 25 | 0 | 25.49405 | -0.0249809
16465 | 2021/06/11 08:15:23 | 166065.4283 | 5.4001 | 1 | 17 | 5 | 1 | 0 | 3.625206 | 4.023954 | 14.58766 | 5.613133 | 6.334368 | 29.61018 | 23.2308 | [13 empty] | 27.16023 | 0.06403148 | 25 | 0 | 25.49405 | -0.0249809
16466 | 2021/06/11 08:15:23 | 166065.5292 | 5.501 | 1 | 17 | 5 | 1 | 0 | 3.625046 | 4.024413 | 14.58868 | 5.613235 | 6.334368 | 29.61059 | 23.2308 | [13 empty] | 27.16023 | 0.06403148 | 25 | 0 | 25.49405 | -0.0249809
16467 | 2021/06/11 08:15:23 | 166065.6283 | 5.6001 | 1 | 17 | 5 | 1 | 0 | 3.625168 | 4.024494 | 14.58947 | 5.613334 | 6.334368 | 29.61099 | 23.2308 | [13 empty] | 27.16023 | 0.06403148 | 25 | 0 | 25.49405 | -0.0249809
16468 | 2021/06/11 08:15:23 | 166065.7283 | 5.7001 | 1 | 17 | 5 | 1 | 0 | 3.62513 | 4.024707 | 14.59009 | 5.613435 | 6.334368 | 29.61139 | 23.2308 | [13 empty] | 27.16023 | 0.06403148 | 25 | 0 | 25.49405 | -0.0249809
16469 | 2021/06/11 08:15:23 | 166065.8291 | 5.8009 | 1 | 17 | 5 | 1 | 0 | 3.625008 | 4.025033 | 14.59078 | 5.613536 | 6.334368 | 29.6118 | 23.2308 | [13 empty] | 27.16023 | 0.06403148 | 25 | 0 | 25.49405 | -0.0249809
16470 | 2021/06/11 08:15:23 | 166065.9291 | 5.9009 | 1 | 17 | 5 | 1 | 0 | 3.625031 | 4.025237 | 14.59161 | 5.613636 | 6.334368 | 29.61221 | 23.2308 | [13 empty] | 27.16023 | 0.06403148 | 25 | 0 | 25.49405 | -0.0249809
16471 | 2021/06/11 08:15:23 | 166066.0288 | 6.0006 | 1 | 17 | 5 | 1 | 0 | 3.624916 | 4.025668 | 14.59271 | 5.613736 | 6.334368 | 29.61261 | 23.2308 | [13 empty] | 26.91623 | 0.01485229 | 25 | 0 | 25.49405 | -0.0249809
16472 | 2021/06/11 08:15:23 | 166066.1284 | 6.1002 | 1 | 17 | 5 | 1 | 0 | 3.624634 | 4.02578 | 14.59198 | 5.613837 | 6.334368 | 29.61301 | 23.2308 | [13 empty] | 26.91623 | 0.01485229 | 25 | 0 | 25.49891 | 0.1241738
16473 | 2021/06/11 08:15:24 | 166066.2291 | 6.2009 | 1 | 17 | 5 | 1 | 0 | 3.62471 | 4.026031 | 14.59319 | 5.613938 | 6.334368 | 29.61342 | 23.2308 |  | 0.002424614 |  | 0.3693745 | [9 empty] | 26.91623 | 0.01485229 | 25 | 0 | 25.49891 | 0.1241738
16474 | 2021/06/11 08:15:24 | 166066.3291 | 6.3009 | 1 | 17 | 5 | 1 | 0 | 3.624779 | 4.026407 | 14.59484 | 5.614039 | 6.334368 | 29.61382 | 23.2308 | [13 empty] | 26.91623 | 0.01485229 | 25 | 0 | 25.49891 | 0.1241738
16475 | 2021/06/11 08:15:24 | 166066.429 | 6.4008 | 1 | 17 | 5 | 1 | 0 | 3.624634 | 4.026489 | 14.59455 | 5.614139 | 6.334368 | 29.61423 | 23.2308 | [13 empty] | 26.91623 | 0.01485229 | 25 | 0 | 25.49891 | 0.1241738
16476 | 2021/06/11 08:15:24 | 166066.529 | 6.5008 | 1 | 17 | 5 | 1 | 0 | 3.624519 | 4.026733 | 14.59497 | 5.61424 | 6.334368 | 29.61464 | 23.2308 | [13 empty] | 26.91623 | 0.01485229 | 25 | 0 | 25.49891 | 0.1241738
16477 | 2021/06/11 08:15:24 | 166066.6291 | 6.6009 | 1 | 17 | 5 | 1 | 0 | 3.624596 | 4.027042 | 14.5964 | 5.61434 | 6.334368 | 29.61504 | 23.2308 | [13 empty] | 26.91623 | 0.01485229 | 25 | 0 | 25.49891 | 0.1241738
16478 | 2021/06/11 08:15:24 | 166066.7299 | 6.7017 | 1 | 17 | 5 | 1 | 0 | 3.624825 | 4.027304 | 14.59827 | 5.614441 | 6.334368 | 29.61545 | 23.2308 | [13 empty] | 26.65527 | -0.0815475 | 25 | 0 | 25.49891 | 0.1241738
16479 | 2021/06/11 08:15:24 | 166066.8289 | 6.8007 | 1 | 17 | 5 | 1 | 0 | 3.624931 | 4.027748 | 14.60031 | 5.614541 | 6.334368 | 29.61585 | 23.2308 | [13 empty] | 26.65527 | -0.0815475 | 25 | 0 | 25.09442 | -0.1264054
16480 | 2021/06/11 08:15:24 | 166066.9291 | 6.9009 | 1 | 17 | 5 | 1 | 0 | 3.624855 | 4.027712 | 14.59987 | 5.614641 | 6.334368 | 29.61625 | 23.2308 | [13 empty] | 26.65527 | -0.0815475 | 25 | 0 | 25.09442 | -0.1264054
16481 | 2021/06/11 08:15:24 | 166067.0291 | 7.0009 | 1 | 17 | 5 | 1 | 0 | 3.624916 | 4.028156 | 14.60173 | 5.614742 | 6.334368 | 29.61666 | 23.2308 | [13 empty] | 26.65527 | -0.0815475 | 25 | 0 | 25.09442 | -0.1264054
16482 | 2021/06/11 08:15:24 | 166067.1282 | 7.1 | 1 | 17 | 5 | 1 | 0 | 3.624977 | 4.028252 | 14.60232 | 5.614841 | 6.334368 | 29.61706 | 23.2308 | [13 empty] | 26.65527 | -0.0815475 | 25 | 0 | 25.09442 | -0.1264054
16483 | 2021/06/11 08:15:25 | 166067.2283 | 7.2001 | 1 | 17 | 5 | 1 | 0 | 3.625145 | 4.028458 | 14.60374 | 5.614942 | 6.334368 | 29.61746 | 23.2308 |  | 0.002822438 | [11 empty] | 26.65527 | -0.0815475 | 25 | 0 | 25.09442 | -0.1264054
16484 | 2021/06/11 08:15:25 | 166067.3291 | 7.3009 | 1 | 17 | 5 | 1 | 0 | 3.625084 | 4.028806 | 14.60476 | 5.615043 | 6.334368 | 29.61787 | 23.2308 | [13 empty] | 26.65527 | -0.0815475 | 25 | 0 | 25.09442 | -0.1264054
16485 | 2021/06/11 08:15:25 | 166067.429 | 7.4008 | 1 | 17 | 5 | 1 | 0 | 3.624954 | 4.028968 | 14.60482 | 5.615144 | 6.334368 | 29.61828 | 23.2308 | [13 empty] | 26.65527 | -0.0815475 | 25 | 0 | 25.09442 | -0.1264054
16486 | 2021/06/11 08:15:25 | 166067.5289 | 7.5007 | 1 | 17 | 5 | 1 | 0 | 3.625015 | 4.029386 | 14.60658 | 5.615244 | 6.334368 | 29.61868 | 23.2308 | [13 empty] | 26.92929 | -0.0815475 | 25 | 0 | 25.19093 | -0.1264054
16487 | 2021/06/11 08:15:25 | 166067.6283 | 7.6001 | 1 | 17 | 5 | 1 | 0 | 3.625183 | 4.029466 | 14.60755 | 5.615344 | 6.334368 | 29.61908 | 23.2308 | [13 empty] | 26.92929 | -0.0815475 | 25 | 0 | 25.19093 | -0.1264054
16488 | 2021/06/11 08:15:25 | 166067.7291 | 7.7009 | 1 | 17 | 5 | 1 | 0 | 3.625145 | 4.029631 | 14.608 | 5.615446 | 6.334368 | 29.61949 | 23.2308 | [13 empty] | 26.92929 | -0.0815475 | 25 | 0 | 25.19093 | -0.1264054
16489 | 2021/06/11 08:15:25 | 166067.8283 | 7.8001 | 1 | 17 | 5 | 1 | 0 | 3.625198 | 4.029977 | 14.60946 | 5.615545 | 6.334368 | 29.61989 | 23.2308 | [13 empty] | 26.92929 | -0.0815475 | 25 | 0 | 25.19093 | -0.1264054
16490 | 2021/06/11 08:15:25 | 166067.929 | 7.9008 | 1 | 17 | 5 | 1 | 0 | 3.625244 | 4.030092 | 14.61007 | 5.615646 | 6.334368 | 29.6203 | 23.2308 | [13 empty] | 26.92929 | -0.0815475 | 25 | 0 | 25.19093 | -0.1264054
16491 | 2021/06/11 08:15:25 | 166068.0289 | 8.0007 | 1 | 17 | 5 | 1 | 0 | 3.625244 | 4.030622 | 14.61199 | 5.615746 | 6.334368 | 29.6207 | 23.2308 | [13 empty] | 26.92929 | -0.0815475 | 25 | 0 | 25.19093 | -0.1264054
16492 | 2021/06/11 08:15:25 | 166068.1291 | 8.1009 | 1 | 17 | 5 | 1 | 0 | 3.625259 | 4.030623 | 14.61205 | 5.615848 | 6.334368 | 29.62111 | 23.2308 | [13 empty] | 26.92929 | -0.0815475 | 25 | 0 | 25.19093 | -0.1264054
16493 | 2021/06/11 08:15:26 | 166068.2282 | 8.2 | 1 | 17 | 5 | 1 | 0 | 3.625107 | 4.031003 | 14.61282 | 5.615947 | 6.334368 | 29.62152 | 23.2308 |  | 0.002118113 |  | 0.3995042 | 2.603741 | [8 empty] | 27.19236 | 0.1678383 | 25 | 0 | 25.56195 | 0.1461035
16494 | 2021/06/11 08:15:26 | 166068.3282 | 8.3 | 1 | 17 | 5 | 1 | 0 | 3.625122 | 4.030972 | 14.61277 | 5.616048 | 6.334368 | 29.62192 | 23.2308 | [13 empty] | 27.19236 | 0.1678383 | 25 | 0 | 25.56195 | 0.1461035
16495 | 2021/06/11 08:15:26 | 166068.4282 | 8.4 | 1 | 17 | 5 | 1 | 0 | 3.625145 | 4.031288 | 14.614 | 5.616148 | 6.334368 | 29.62233 | 23.2308 | [13 empty] | 27.19236 | 0.1678383 | 25 | 0 | 25.56195 | 0.1461035
16496 | 2021/06/11 08:15:26 | 166068.5291 | 8.5009 | 1 | 17 | 5 | 1 | 0 | 3.624916 | 4.031683 | 14.61451 | 5.61625 | 6.334368 | 29.62274 | 23.2308 | [13 empty] | 27.19236 | 0.1678383 | 25 | 0 | 25.56195 | 0.1461035
16497 | 2021/06/11 08:15:26 | 166068.6283 | 8.6001 | 1 | 17 | 5 | 1 | 0 | 3.624786 | 4.031675 | 14.61396 | 5.61635 | 6.334368 | 29.62314 | 23.2308 | [13 empty] | 27.19236 | 0.1678383 | 25 | 0 | 25.56195 | 0.1461035
16498 | 2021/06/11 08:15:26 | 166068.729 | 8.7008 | 1 | 17 | 5 | 1 | 0 | 3.624748 | 4.032276 | 14.61598 | 5.616451 | 6.334368 | 29.62355 | 23.2308 | [13 empty] | 27.19236 | 0.1678383 | 25 | 0 | 25.56195 | 0.1461035
16499 | 2021/06/11 08:15:26 | 166068.8282 | 8.8 | 1 | 17 | 5 | 1 | 0 | 3.624855 | 4.032348 | 14.61668 | 5.616551 | 6.334368 | 29.62395 | 23.2308 | [13 empty] | 27.19236 | 0.1678383 | 25 | 0 | 25.56195 | 0.1461035
16500 | 2021/06/11 08:15:26 | 166068.9291 | 8.9009 | 1 | 17 | 5 | 1 | 0 | 3.625092 | 4.032423 | 14.6179 | 5.616652 | 6.334368 | 29.62436 | 23.2308 | [13 empty] | 26.89944 | -0.09153724 | 25 | 0 | 25.45354 | -0.03387868
16501 | 2021/06/11 08:15:26 | 166069.029 | 9.0008 | 1 | 17 | 5 | 1 | 0 | 3.625069 | 4.032816 | 14.61924 | 5.616753 | 6.334368 | 29.62476 | 23.2308 | [13 empty] | 26.89944 | -0.09153724 | 25 | 0 | 25.45354 | -0.03387868
16502 | 2021/06/11 08:15:26 | 166069.1291 | 9.1009 | 1 | 17 | 5 | 1 | 0 | 3.624969 | 4.032965 | 14.61937 | 5.616854 | 6.334368 | 29.62517 | 23.2308 | [13 empty] | 26.89944 | -0.09153724 | 25 | 0 | 25.45354 | -0.03387868
16503 | 2021/06/11 08:15:27 | 166069.2291 | 9.2009 | 1 | 17 | 5 | 1 | 0 | 3.625069 | 4.033367 | 14.62123 | 5.616954 | 6.334368 | 29.62557 | 23.2308 |  | 0.002278949 | [11 empty] | 26.89944 | -0.09153724 | 25 | 0 | 25.45354 | -0.03387868
16504 | 2021/06/11 08:15:27 | 166069.3291 | 9.3009 | 1 | 17 | 5 | 1 | 0 | 3.625206 | 4.033453 | 14.6221 | 5.617055 | 6.334368 | 29.62598 | 23.2308 | [13 empty] | 26.89944 | -0.09153724 | 25 | 0 | 25.45354 | -0.03387868
16505 | 2021/06/11 08:15:27 | 166069.4283 | 9.4001 | 1 | 17 | 5 | 1 | 0 | 3.625298 | 4.033673 | 14.62327 | 5.617155 | 6.334368 | 29.62638 | 23.2308 | [13 empty] | 26.89944 | -0.09153724 | 25 | 0 | 25.45354 | -0.03387868
16506 | 2021/06/11 08:15:27 | 166069.5289 | 9.5007 | 1 | 17 | 5 | 1 | 0 | 3.625168 | 4.034054 | 14.62412 | 5.617256 | 6.334368 | 29.62679 | 23.2308 | [13 empty] | 26.89944 | -0.09153724 | 25 | 0 | 25.45354 | -0.03387868
16507 | 2021/06/11 08:15:27 | 166069.629 | 9.6008 | 1 | 17 | 5 | 1 | 0 | 3.625084 | 4.034134 | 14.62407 | 5.617356 | 6.334368 | 29.6272 | 23.2308 | [13 empty] | 26.71505 | -0.09153724 | 25 | 0 | 25.083 | -0.03387868
16508 | 2021/06/11 08:15:27 | 166069.7291 | 9.7009 | 1 | 17 | 5 | 1 | 0 | 3.625069 | 4.03462 | 14.62578 | 5.617457 | 6.334368 | 29.6276 | 23.2308 | [13 empty] | 26.71505 | -0.09153724 | 25 | 0 | 25.083 | -0.03387868
16509 | 2021/06/11 08:15:27 | 166069.8291 | 9.8009 | 1 | 17 | 5 | 1 | 0 | 3.625031 | 4.034625 | 14.62564 | 5.617558 | 6.334368 | 29.62801 | 23.2308 | [13 empty] | 26.71505 | -0.09153724 | 25 | 0 | 25.083 | -0.03387868
16510 | 2021/06/11 08:15:27 | 166069.9282 | 9.9 | 1 | 17 | 5 | 1 | 0 | 3.62516 | 4.03486 | 14.62701 | 5.617657 | 6.334368 | 29.62841 | 23.2308 | [13 empty] | 26.71505 | -0.09153724 | 25 | 0 | 25.083 | -0.03387868
16511 | 2021/06/11 08:15:27 | 166070.0283 | 10.0001 | 1 | 17 | 5 | 1 | 0 | 3.625053 | 4.035188 | 14.62777 | 5.617758 | 6.334368 | 29.62882 | 23.2308 | [13 empty] | 26.71505 | -0.09153724 | 25 | 0 | 25.083 | -0.03387868
16512 | 2021/06/11 08:15:27 | 166070.0297 | 10.0015 | 1 | 17 | 5 | 1 | 0 | 3.625053 | 4.035188 | 14.62777 | 5.61776 | 6.334368 | 29.62882 | 23.2308 |  | 0.002497975 | 0.02420349 | 0.3995042 | 2.603741 | [8 empty] | 26.71505 | -0.09153724 | 25 | 0 | 25.083 | -0.03387868
16513 | 2021/06/11 08:15:28 | 166070.5674 | 0.5002 | 1 | 18 | 5 | 1 | 0 | 0 | 3.960668 | 0 | 5.617764 | 6.334368 | 29.62884 | 23.2308 |  | -0.005435592 | [11 empty] | 27.00836 | 0.03403902 | 25 | 0 | 25.17036 | -0.08849204
16514 | 2021/06/11 08:15:28 | 166071.0675 | 1.0003 | 1 | 18 | 5 | 1 | 0 | 0 | 3.958861 | 0 | 5.617764 | 6.334368 | 29.62884 | 23.2308 | [13 empty] | 27.18553 | 0.05536556 | 25 | 0 | 25.54083 | 0.1157725
16515 | 2021/06/11 08:15:29 | 166071.5682 | 1.501 | 1 | 18 | 5 | 1 | 0 | 0 | 3.957724 | 0 | 5.617764 | 6.334368 | 29.62884 | 23.2308 |  | -0.004283356 | [11 empty] | 27.18553 | 0.05536556 | 25 | 0 | 25.54083 | 0.1157725
16516 | 2021/06/11 08:15:29 | 166072.0674 | 2.0002 | 1 | 18 | 5 | 1 | 0 | 0 | 3.957026 | 0 | 5.617764 | 6.334368 | 29.62884 | 23.2308 | [13 empty] | 26.95179 | 0.05536556 | 25 | 0 | 25.48465 | 0.1157725
16517 | 2021/06/11 08:15:30 | 166072.5674 | 2.5002 | 1 | 18 | 5 | 1 | 0 | 0 | 3.956327 | 0 | 5.617764 | 6.334368 | 29.62884 | 23.2308 |  | -0.001818662 | [11 empty] | 26.72442 | -0.1440972 | 25 | 0 | 25.17093 | -0.1155943
16518 | 2021/06/11 08:15:30 | 166073.0674 | 3.0002 | 1 | 18 | 5 | 1 | 0 | 0 | 3.955874 | 0 | 5.617764 | 6.334368 | 29.62884 | 23.2308 | [13 empty] | 26.72442 | -0.1440972 | 25 | 0 | 25.17093 | -0.1155943
16519 | 2021/06/11 08:15:31 | 166073.5675 | 3.5003 | 1 | 18 | 5 | 1 | 0 | 0 | 3.955509 | 0 | 5.617764 | 6.334368 | 29.62884 | 23.2308 | [13 empty] | 26.92957 | 0.06411076 | 25 | 0 | 25.08413 | -0.02712488
16520 | 2021/06/11 08:15:31 | 166074.0674 | 4.0002 | 1 | 18 | 5 | 1 | 0 | 0 | 3.955085 | 0 | 5.617764 | 6.334368 | 29.62884 | 23.2308 | [13 empty] | 27.21111 | 0.06411076 | 25 | 0 | 25.55224 | -0.02712488
16521 | 2021/06/11 08:15:32 | 166074.5674 | 4.5002 | 1 | 18 | 5 | 1 | 0 | 0 | 3.95465 | 0 | 5.617764 | 6.334368 | 29.62884 | 23.2308 |  | -0.001281744 | [11 empty] | 27.21111 | 0.06411076 | 25 | 0 | 25.55224 | -0.02712488
16522 | 2021/06/11 08:15:32 | 166075.0683 | 5.0011 | 1 | 18 | 5 | 1 | 0 | 0 | 3.954499 | 0 | 5.617764 | 6.334368 | 29.62884 | 23.2308 | [13 empty] | 27.05159 | 0.03812969 | 25 | 0 | 25.5491 | 0.1453024
16523 | 2021/06/11 08:15:33 | 166075.5673 | 5.5001 | 1 | 18 | 5 | 1 | 0 | 0 | 3.954175 | 0 | 5.617764 | 6.334368 | 29.62884 | 23.2308 | [13 empty] | 26.74777 | -0.09494424 | 25 | 0 | 25.1658 | -0.1197809
16524 | 2021/06/11 08:15:33 | 166076.0674 | 6.0002 | 1 | 18 | 5 | 1 | 0 | 0 | 3.954014 | 0 | 5.617764 | 6.334368 | 29.62884 | 23.2308 | [13 empty] | 26.86785 | -0.09494424 | 25 | 0 | 25.09357 | -0.1197809
16525 | 2021/06/11 08:15:34 | 166076.5682 | 6.501 | 1 | 18 | 5 | 1 | 0 | 0 | 3.95376 | 0 | 5.617764 | 6.334368 | 29.62884 | 23.2308 |  | -0.0007379092 | [11 empty] | 26.86785 | -0.09494424 | 25 | 0 | 25.09357 | -0.1197809
16526 | 2021/06/11 08:15:34 | 166077.0674 | 7.0002 | 1 | 18 | 5 | 1 | 0 | 0 | 3.953553 | 0 | 5.617764 | 6.334368 | 29.62884 | 23.2308 | [13 empty] | 27.16308 | 0.1297837 | 25 | 0 | 25.52544 | 0.1123857
16527 | 2021/06/11 08:15:35 | 166077.5674 | 7.5002 | 1 | 18 | 5 | 1 | 0 | 0 | 3.953373 | 0 | 5.617764 | 6.334368 | 29.62884 | 23.2308 | [13 empty] | 27.04564 | -0.03669977 | 25 | 0 | 25.57879 | 0.01667202
16528 | 2021/06/11 08:15:35 | 166078.0674 | 8.0002 | 1 | 18 | 5 | 1 | 0 | 0 | 3.9533 | 0 | 5.617764 | 6.334368 | 29.62884 | 23.2308 | [13 empty] | 27.04564 | -0.03669977 | 25 | 0 | 25.57879 | 0.01667202
16529 | 2021/06/11 08:15:36 | 166078.5674 | 8.5002 | 1 | 18 | 5 | 1 | 0 | 0 | 3.953198 | 0 | 5.617764 | 6.334368 | 29.62884 | 23.2308 | [13 empty] | 26.79927 | -0.03669977 | 25 | 0 | 25.2603 | 0.01667202
16530 | 2021/06/11 08:15:36 | 166079.0674 | 9.0002 | 1 | 18 | 5 | 1 | 0 | 0 | 3.952989 | 0 | 5.617764 | 6.334368 | 29.62884 | 23.2308 | [13 empty] | 26.85676 | -0.0590235 | 25 | 0 | 25.11099 | -0.1461864
16531 | 2021/06/11 08:15:37 | 166079.5675 | 9.5003 | 1 | 18 | 5 | 1 | 0 | 0 | 3.952914 | 0 | 5.617764 | 6.334368 | 29.62884 | 23.2308 | [13 empty] | 26.85676 | -0.0590235 | 25 | 0 | 25.11099 | -0.1461864
16532 | 2021/06/11 08:15:37 | 166080.0684 | 10.0012 | 1 | 18 | 5 | 1 | 0 | 0 | 3.952816 | 0 | 5.617764 | 6.334368 | 29.62884 | 23.2308 | [13 empty] | 27.16164 | 0.09527504 | 25 | 0 | 25.48833 | 0.1179177
16533 | 2021/06/11 08:15:38 | 166080.5676 | 10.5004 | 1 | 18 | 5 | 1 | 0 | 0 | 3.952729 | 0 | 5.617764 | 6.334368 | 29.62884 | 23.2308 | [13 empty] | 27.05187 | 0.09527504 | 25 | 0 | 25.60643 | 0.1179177
16534 | 2021/06/11 08:15:38 | 166081.0676 | 11.0004 | 1 | 18 | 5 | 1 | 0 | 0 | 3.952643 | 0 | 5.617764 | 6.334368 | 29.62884 | 23.2308 | [13 empty] | 26.71533 | -0.1394725 | 25 | 0 | 25.22605 | -0.08196115
16535 | 2021/06/11 08:15:39 | 166081.5676 | 11.5004 | 1 | 18 | 5 | 1 | 0 | 0 | 3.952683 | 0 | 5.617764 | 6.334368 | 29.62884 | 23.2308 | [13 empty] | 26.71533 | -0.1394725 | 25 | 0 | 25.22605 | -0.08196115
16536 | 2021/06/11 08:15:39 | 166082.0676 | 12.0004 | 1 | 18 | 5 | 1 | 0 | 0 | 3.95273 | 0 | 5.617764 | 6.334368 | 29.62884 | 23.2308 | [13 empty] | 26.82856 | 0.03538489 | 25 | 0 | 25.11838 | -0.03364623
16537 | 2021/06/11 08:15:40 | 166082.5684 | 12.5012 | 1 | 18 | 5 | 1 | 0 | 0 | 3.952701 | 0 | 5.617764 | 6.334368 | 29.62884 | 23.2308 |  | -0.0002103539 | [11 empty] | 27.10962 | 0.03538489 | 25 | 0 | 25.42186 | -0.03364623
16538 | 2021/06/11 08:15:40 | 166083.0676 | 13.0004 | 1 | 18 | 5 | 1 | 0 | 0 | 3.95249 | 0 | 5.617764 | 6.334368 | 29.62884 | 23.2308 | [13 empty] | 27.10962 | 0.03538489 | 25 | 0 | 25.42186 | -0.03364623
16539 | 2021/06/11 08:15:41 | 166083.5675 | 13.5003 | 1 | 18 | 5 | 1 | 0 | 0 | 3.952572 | 0 | 5.617764 | 6.334368 | 29.62884 | 23.2308 | [13 empty] | 27.05133 | 0.06961644 | 25 | 0 | 25.5845 | 0.1456618
16540 | 2021/06/11 08:15:41 | 166084.0675 | 14.0003 | 1 | 18 | 5 | 1 | 0 | 0 | 3.952569 | 0 | 5.617764 | 6.334368 | 29.62884 | 23.2308 | [13 empty] | 26.78305 | -0.08383751 | 25 | 0 | 25.35821 | -0.07071614
16541 | 2021/06/11 08:15:42 | 166084.5675 | 14.5003 | 1 | 18 | 5 | 1 | 0 | 0 | 3.952759 | 0 | 5.617764 | 6.334368 | 29.62884 | 23.2308 | [13 empty] | 26.78305 | -0.08383751 | 25 | 0 | 25.35821 | -0.07071614
16542 | 2021/06/11 08:15:42 | 166085.0676 | 15.0004 | 1 | 18 | 5 | 1 | 0 | 0 | 3.952542 | 0 | 5.617764 | 6.334368 | 29.62884 | 23.2308 | [13 empty] | 26.70194 | -0.08383751 | 25 | 0 | 25.05557 | -0.07071614
16543 | 2021/06/11 08:15:43 | 166085.5675 | 15.5003 | 1 | 18 | 5 | 1 | 0 | 0 | 3.952543 | 0 | 5.617764 | 6.334368 | 29.62884 | 23.2308 | [13 empty] | 27.05416 | 0.08471906 | 25 | 0 | 25.34479 | -0.004193783
16544 | 2021/06/11 08:15:43 | 166086.0676 | 16.0004 | 1 | 18 | 5 | 1 | 0 | 0 | 3.952502 | 0 | 5.617764 | 6.334368 | 29.62884 | 23.2308 | [13 empty] | 27.09967 | 0.01422226 | 25 | 0 | 25.5902 | 0.07668972
16545 | 2021/06/11 08:15:44 | 166086.5675 | 16.5003 | 1 | 18 | 5 | 1 | 0 | 0 | 3.952702 | 0 | 5.617764 | 6.334368 | 29.62884 | 23.2308 | [13 empty] | 27.09967 | 0.01422226 | 25 | 0 | 25.5902 | 0.07668972
16546 | 2021/06/11 08:15:44 | 166087.0675 | 17.0003 | 1 | 18 | 5 | 1 | 0 | 0 | 3.952814 | 0 | 5.617764 | 6.334368 | 29.62884 | 23.2308 | [13 empty] | 26.75432 | 0.01422226 | 25 | 0 | 25.3722 | 0.07668972
16547 | 2021/06/11 08:15:45 | 166087.5676 | 17.5004 | 1 | 18 | 5 | 1 | 0 | 0 | 3.952802 | 0 | 5.617764 | 6.334368 | 29.62884 | 23.2308 | [13 empty] | 26.585 | -0.1608348 | 25 | 0 | 24.97393 | -0.1925838
16548 | 2021/06/11 08:15:45 | 166088.0674 | 18.0002 | 1 | 18 | 5 | 1 | 0 | 0 | 3.952715 | 0 | 5.617764 | 6.334368 | 29.62884 | 23.2308 | [13 empty] | 26.585 | -0.1608348 | 25 | 0 | 24.97393 | -0.1925838
16549 | 2021/06/11 08:15:46 | 166088.5684 | 18.5012 | 1 | 18 | 5 | 1 | 0 | 0 | 3.952796 | 0 | 5.617764 | 6.334368 | 29.62884 | 23.2308 | [13 empty] | 26.95404 | 0.1153278 | 25 | 0 | 25.28714 | 0.09787798
16550 | 2021/06/11 08:15:46 | 166089.0675 | 19.0003 | 1 | 18 | 5 | 1 | 0 | 0 | 3.952791 | 0 | 5.617764 | 6.334368 | 29.62884 | 23.2308 | [13 empty] | 27.07749 | 0.1153278 | 25 | 0 | 25.58934 | 0.09787798
16551 | 2021/06/11 08:15:47 | 166089.5674 | 19.5002 | 1 | 18 | 5 | 1 | 0 | 0 | 3.952793 | 0 | 5.617764 | 6.334368 | 29.62884 | 23.2308 | [13 empty] | 27.07749 | 0.1153278 | 25 | 0 | 25.58934 | 0.09787798
16552 | 2021/06/11 08:15:47 | 166090.0675 | 20.0003 | 1 | 18 | 5 | 1 | 0 | 0 | 3.95289 | 0 | 5.617764 | 6.334368 | 29.62884 | 23.2308 | [13 empty] | 26.85476 | -0.0310266 | 25 | 0 | 25.48006 | 0.06028891
16553 | 2021/06/11 08:15:48 | 166090.5675 | 20.5003 | 1 | 18 | 5 | 1 | 0 | 0 | 3.952921 | 0 | 5.617764 | 6.334368 | 29.62884 | 23.2308 | [13 empty] | 26.6379 | -0.0677675 | 25 | 0 | 25.09127 | -0.1214975
16554 | 2021/06/11 08:15:48 | 166091.0674 | 21.0002 | 1 | 18 | 5 | 1 | 0 | 0 | 3.952927 | 0 | 5.617764 | 6.334368 | 29.62884 | 23.2308 | [13 empty] | 26.93327 | -0.0677675 | 25 | 0 | 25.22347 | -0.1214975
16555 | 2021/06/11 08:15:49 | 166091.5674 | 21.5002 | 1 | 18 | 5 | 1 | 0 | 0 | 3.952929 | 0 | 5.617764 | 6.334368 | 29.62884 | 23.2308 | [13 empty] | 26.93327 | -0.0677675 | 25 | 0 | 25.22347 | -0.1214975
16556 | 2021/06/11 08:15:49 | 166092.0675 | 22.0003 | 1 | 18 | 5 | 1 | 0 | 0 | 3.953037 | 0 | 5.617764 | 6.334368 | 29.62884 | 23.2308 | [13 empty] | 27.0681 | 0.1344353 | 25 | 0 | 25.54426 | 0.1415592
16557 | 2021/06/11 08:15:50 | 166092.5676 | 22.5004 | 1 | 18 | 5 | 1 | 0 | 0 | 3.953144 | 0 | 5.617764 | 6.334368 | 29.62884 | 23.2308 | [13 empty] | 26.83486 | -0.07288694 | 25 | 0 | 25.46724 | -0.02407014
16558 | 2021/06/11 08:15:50 | 166093.0677 | 23.0005 | 1 | 18 | 5 | 1 | 0 | 0 | 3.953079 | 0 | 5.617764 | 6.334368 | 29.62884 | 23.2308 | [13 empty] | 26.83486 | -0.07288694 | 25 | 0 | 25.46724 | -0.02407014
16559 | 2021/06/11 08:15:51 | 166093.5676 | 23.5004 | 1 | 18 | 5 | 1 | 0 | 0 | 3.953115 | 0 | 5.617764 | 6.334368 | 29.62884 | 23.2308 | [13 empty] | 26.62853 | -0.07288694 | 25 | 0 | 25.10329 | -0.02407014
16560 | 2021/06/11 08:15:51 | 166094.0684 | 24.0012 | 1 | 18 | 5 | 1 | 0 | 0 | 3.953353 | 0 | 5.617764 | 6.334368 | 29.62884 | 23.2308 | [13 empty] | 26.89715 | 0.01946568 | 25 | 0 | 25.18722 | -0.08750498
16561 | 2021/06/11 08:15:52 | 166094.5676 | 24.5004 | 1 | 18 | 5 | 1 | 0 | 0 | 3.953395 | 0 | 5.617764 | 6.334368 | 29.62884 | 23.2308 |  | 2.765854e-06 | [11 empty] | 26.89715 | 0.01946568 | 25 | 0 | 25.18722 | -0.08750498
16562 | 2021/06/11 08:15:52 | 166095.0675 | 25.0003 | 1 | 18 | 5 | 1 | 0 | 0 | 3.953246 | 0 | 5.617764 | 6.334368 | 29.62884 | 23.2308 | [13 empty] | 27.14031 | 0.07598937 | 25 | 0 | 25.58105 | 0.1230723
16563 | 2021/06/11 08:15:53 | 166095.5676 | 25.5004 | 1 | 18 | 5 | 1 | 0 | 0 | 3.953332 | 0 | 5.617764 | 6.334368 | 29.62884 | 23.2308 | [13 empty] | 26.86754 | 0.07598937 | 25 | 0 | 25.5856 | 0.1230723
16564 | 2021/06/11 08:15:53 | 166096.0683 | 26.0011 | 1 | 18 | 5 | 1 | 0 | 0 | 3.953233 | 0 | 5.617764 | 6.334368 | 29.62884 | 23.2308 | [13 empty] | 26.6291 | -0.1597553 | 25 | 0 | 25.16096 | 0.1230723
16565 | 2021/06/11 08:15:54 | 166096.5675 | 26.5003 | 1 | 18 | 5 | 1 | 0 | 0 | 3.953307 | 0 | 5.617764 | 6.334368 | 29.62884 | 23.2308 | [13 empty] | 26.6291 | -0.1597553 | 25 | 0 | 25.16096 | -0.1312774
16566 | 2021/06/11 08:15:54 | 166097.0676 | 27.0004 | 1 | 18 | 5 | 1 | 0 | 0 | 3.953513 | 0 | 5.617764 | 6.334368 | 29.62884 | 23.2308 | [13 empty] | 26.83542 | 0.06447554 | 25 | 0 | 25.13955 | -0.00669241
16567 | 2021/06/11 08:15:55 | 166097.5685 | 27.5013 | 1 | 18 | 5 | 1 | 0 | 0 | 3.953488 | 0 | 5.617764 | 6.334368 | 29.62884 | 23.2308 | [13 empty] | 27.11501 | 0.06447554 | 25 | 0 | 25.50573 | -0.00669241
16568 | 2021/06/11 08:15:55 | 166098.0675 | 28.0003 | 1 | 18 | 5 | 1 | 0 | 0 | 3.953451 | 0 | 5.617764 | 6.334368 | 29.62884 | 23.2308 | [13 empty] | 27.11501 | 0.06447554 | 25 | 0 | 25.50573 | -0.00669241
16569 | 2021/06/11 08:15:56 | 166098.5675 | 28.5003 | 1 | 18 | 5 | 1 | 0 | 0 | 3.953512 | 0 | 5.617764 | 6.334368 | 29.62884 | 23.2308 | [13 empty] | 26.97594 | 0.04391313 | 25 | 0 | 25.61586 | 0.1488465
16570 | 2021/06/11 08:15:56 | 166099.0676 | 29.0004 | 1 | 18 | 5 | 1 | 0 | 0 | 3.953783 | 0 | 5.617764 | 6.334368 | 29.62884 | 23.2308 | [13 empty] | 26.64104 | -0.1046562 | 25 | 0 | 25.24432 | -0.1161057
16571 | 2021/06/11 08:15:57 | 166099.5677 | 29.5005 | 1 | 18 | 5 | 1 | 0 | 0 | 3.953687 | 0 | 5.617764 | 6.334368 | 29.62884 | 23.2308 | [13 empty] | 26.64104 | -0.1046562 | 25 | 0 | 25.24432 | -0.1161057
16572 | 2021/06/11 08:15:57 | 166100.0675 | 30.0003 | 1 | 18 | 5 | 1 | 0 | 0 | 3.9537 | 0 | 5.617764 | 6.334368 | 29.62884 | 23.2308 | [13 empty] | 26.70392 | -0.1046562 | 25 | 0 | 25.10753 | -0.1161057
16573 | 2021/06/11 08:15:58 | 166100.5676 | 30.5004 | 1 | 18 | 5 | 1 | 0 | 0 | 3.953927 | 0 | 5.617764 | 6.334368 | 29.62884 | 23.2308 | [13 empty] | 26.98787 | 0.1083857 | 25 | 0 | 25.32109 | 0.02399087
16574 | 2021/06/11 08:15:58 | 166101.0684 | 31.0012 | 1 | 18 | 5 | 1 | 0 | 0 | 3.953943 | 0 | 5.617764 | 6.334368 | 29.62884 | 23.2308 | [13 empty] | 27.03765 | 0.01555443 | 25 | 0 | 25.32109 | 0.02399087
16575 | 2021/06/11 08:15:59 | 166101.5686 | 31.5014 | 1 | 18 | 5 | 1 | 0 | 0 | 3.953894 | 0 | 5.617764 | 6.334368 | 29.62884 | 23.2308 | [13 empty] | 27.03765 | 0.01555443 | 25 | 0 | 25.62783 | 0.09585619
16576 | 2021/06/11 08:15:59 | 166102.0678 | 32.0006 | 1 | 18 | 5 | 1 | 0 | 0 | 3.953879 | 0 | 5.617764 | 6.334368 | 29.62884 | 23.2308 | [13 empty] | 26.77594 | 0.01555443 | 25 | 0 | 25.47949 | 0.09585619
16577 | 2021/06/11 08:16:00 | 166102.5677 | 32.5005 | 1 | 18 | 5 | 1 | 0 | 0 | 3.954032 | 0 | 5.617764 | 6.334368 | 29.62884 | 23.2308 | [13 empty] | 26.5525 | -0.1516086 | 25 | 0 | 25.08413 | -0.1699048
16578 | 2021/06/11 08:16:00 | 166103.0686 | 33.0014 | 1 | 18 | 5 | 1 | 0 | 0 | 3.954213 | 0 | 5.617764 | 6.334368 | 29.62884 | 23.2308 | [13 empty] | 26.5525 | -0.1516086 | 25 | 0 | 25.08413 | -0.1699048
16579 | 2021/06/11 08:16:01 | 166103.5678 | 33.5006 | 1 | 18 | 5 | 1 | 0 | 0 | 3.954153 | 0 | 5.617764 | 6.334368 | 29.62884 | 23.2308 | [13 empty] | 26.77027 | 0.06805301 | 25 | 0 | 25.12414 | 0.01250148
16580 | 2021/06/11 08:16:01 | 166104.0677 | 34.0005 | 1 | 18 | 5 | 1 | 0 | 0 | 3.954341 | 0 | 5.617764 | 6.334368 | 29.62884 | 23.2308 | [13 empty] | 27.11928 | 0.06805301 | 25 | 0 | 25.56708 | 0.01250148
16581 | 2021/06/11 08:16:02 | 166104.5677 | 34.5005 | 1 | 18 | 5 | 1 | 0 | 0 | 3.954486 | 0 | 5.617764 | 6.334368 | 29.62884 | 23.2308 | [13 empty] | 27.11928 | 0.06805301 | 25 | 0 | 25.56708 | 0.01250148
16582 | 2021/06/11 08:16:02 | 166105.0676 | 35.0004 | 1 | 18 | 5 | 1 | 0 | 0 | 3.95459 | 0 | 5.617764 | 6.334368 | 29.62884 | 23.2308 | [13 empty] | 26.85109 | 0.02525687 | 25 | 0 | 25.50492 | 0.1189959
16583 | 2021/06/11 08:16:03 | 166105.5677 | 35.5005 | 1 | 18 | 5 | 1 | 0 | 0 | 3.954676 | 0 | 5.617764 | 6.334368 | 29.62884 | 23.2308 |  | 9.73064e-05 | [11 empty] | 26.61514 | -0.07373452 | 25 | 0 | 25.19693 | -0.0962472
16584 | 2021/06/11 08:16:03 | 166106.0677 | 36.0005 | 1 | 18 | 5 | 1 | 0 | 0 | 3.954711 | 0 | 5.617764 | 6.334368 | 29.62884 | 23.2308 | [13 empty] | 26.67436 | -0.07373452 | 25 | 0 | 25.19693 | -0.0962472
16585 | 2021/06/11 08:16:04 | 166106.5678 | 36.5006 | 1 | 18 | 5 | 1 | 0 | 0 | 3.954858 | 0 | 5.617764 | 6.334368 | 29.62884 | 23.2308 | [13 empty] | 26.67436 | -0.07373452 | 25 | 0 | 25.06359 | -0.0962472
16586 | 2021/06/11 08:16:04 | 166107.0677 | 37.0005 | 1 | 18 | 5 | 1 | 0 | 0 | 3.954974 | 0 | 5.617764 | 6.334368 | 29.62884 | 23.2308 | [13 empty] | 27.00382 | 0.1214623 | 25 | 0 | 25.3799 | 0.05717754
16587 | 2021/06/11 08:16:05 | 166107.5677 | 37.5005 | 1 | 18 | 5 | 1 | 0 | 0 | 3.955068 | 0 | 5.617764 | 6.334368 | 29.62884 | 23.2308 | [13 empty] | 26.99984 | -0.001243353 | 25 | 0 | 25.61844 | 0.07454216
16588 | 2021/06/11 08:16:05 | 166108.0686 | 38.0014 | 1 | 18 | 5 | 1 | 0 | 0 | 3.954966 | 0 | 5.617764 | 6.334368 | 29.62884 | 23.2308 | [13 empty] | 26.99984 | -0.001243353 | 25 | 0 | 25.61844 | 0.07454216
16589 | 2021/06/11 08:16:06 | 166108.5677 | 38.5005 | 1 | 18 | 5 | 1 | 0 | 0 | 3.955112 | 0 | 5.617764 | 6.334368 | 29.62884 | 23.2308 | [13 empty] | 26.69994 | -0.001243353 | 25 | 0 | 25.39615 | 0.07454216
16590 | 2021/06/11 08:16:06 | 166109.0677 | 39.0005 | 1 | 18 | 5 | 1 | 0 | 0 | 3.955246 | 0 | 5.617764 | 6.334368 | 29.62884 | 23.2308 | [13 empty] | 26.51523 | -0.1514417 | 25 | 0 | 24.98962 | -0.1965058
16591 | 2021/06/11 08:16:07 | 166109.5677 | 39.5005 | 1 | 18 | 5 | 1 | 0 | 0 | 3.955373 | 0 | 5.617764 | 6.334368 | 29.62884 | 23.2308 | [13 empty] | 26.51523 | -0.1514417 | 25 | 0 | 24.98962 | -0.1965058
16592 | 2021/06/11 08:16:07 | 166110.0678 | 40.0006 | 1 | 18 | 5 | 1 | 0 | 0 | 3.955263 | 0 | 5.617764 | 6.334368 | 29.62884 | 23.2308 | [13 empty] | 26.84765 | 0.1038802 | 25 | 0 | 25.25888 | 0.08414328
16593 | 2021/06/11 08:16:07 | 166110.0691 | 40.0019 | 1 | 18 | 5 | 1 | 0 | 0 | 3.955263 | 0 | 5.617764 | 6.334368 | 29.62884 | 23.2308 |  | 9.73064e-05 | 0.02420349 | 0 | 0 | [8 empty] | 26.84765 | 0.1038802 | 25 | 0 | 25.25888 | 0.08414328
16594 | 2021/06/11 08:16:07 | 166110.0764 | 0.0017 | 1 | 19 | 5 | 1 | 0 | 0 | 3.955284 | 0 | 5.617764 | 6.334368 | 29.62884 | 23.2308 |  | 9.73064e-05 | 0.02420349 | 0 | 0 | [8 empty] | 26.84725 | 0.1036355 | 25 | 0 | 25.25872 | 0.08399133
16595 | 2021/06/11 08:16:12 | 166115.1145 | 5.0014 | 1 | 20 | 5 | 1 | 0 | -1.500118 | 3.915608 | -5.873874 | 5.617797 | 6.336448 | 29.62897 | 23.23895 |  | -0.001810753 |  | 0.1465191 | 809.1025 | [8 empty] | 26.571 | -0.06527424 | 25 | 0 | 25.14552 | -0.02087891
16596 | 2021/06/11 08:16:17 | 166120.1138 | 10.0007 | 1 | 20 | 5 | 1 | 0 | -1.50012 | 3.910203 | -5.865774 | 5.617797 | 6.338529 | 29.62897 | 23.24709 |  | -0.001178552 |  | 0.3897451 | 4.705935 | [8 empty] | 26.71476 | -0.002400875 | 25 | 0 | 25.51802 | 0.1023918
16597 | 2021/06/11 08:16:22 | 166125.1146 | 15.0015 | 1 | 20 | 5 | 1 | 0 | -1.500113 | 3.90617 | -5.859696 | 5.617797 | 6.34061 | 29.62897 | 23.25522 |  | -0.0008479569 | [11 empty] | 26.90768 | 0.103516 | 25 | 0 | 25.42614 | 0.1127636
16598 | 2021/06/11 08:16:27 | 166130.1131 | 20 | 1 | 20 | 5 | 1 | 0 | -1.500077 | 3.902691 | -5.854337 | 5.617797 | 6.34269 | 29.62897 | 23.26334 |  | -0.0006644982 |  | 0.5228658 | 2.190834 | [8 empty] | 26.6032 | -0.1064712 | 25 | 0 | 25.09215 | -0.1334971
16599 | 2021/06/11 08:16:32 | 166135.1146 | 25.0015 | 1 | 20 | 5 | 1 | 0 | -1.500122 | 3.899861 | -5.850267 | 5.617797 | 6.344771 | 29.62897 | 23.27147 |  | -0.0005184313 |  | 0.6570325 | [9 empty] | 26.48873 | -0.1364326 | 25 | 0 | 25.31996 | -0.05654216
16600 | 2021/06/11 08:16:37 | 166140.1132 | 30.0001 | 1 | 20 | 5 | 1 | 0 | -1.500104 | 3.897141 | -5.846117 | 5.617797 | 6.346851 | 29.62897 | 23.27958 |  | -0.0005348232 | [11 empty] | 26.84454 | 0.05451202 | 25 | 0 | 25.57681 | 0.1237911
16601 | 2021/06/11 08:16:42 | 166145.1132 | 35.0001 | 1 | 20 | 5 | 1 | 0 | -1.500133 | 3.895018 | -5.843045 | 5.617797 | 6.348932 | 29.62897 | 23.28768 |  | -0.0004414127 |  | 0.8431074 | 1.340955 | [8 empty] | 26.45827 | -0.07695436 | 25 | 0 | 25.0753 | -0.09943366
16602 | 2021/06/11 08:16:47 | 166150.1141 | 40.001 | 1 | 20 | 5 | 1 | 0 | -1.500101 | 3.893003 | -5.839898 | 5.617797 | 6.351013 | 29.62897 | 23.29579 |  | -0.0004599559 | [11 empty] | 26.63847 | -0.004183054 | 25 | 0 | 25.56992 | 0.1206654
16603 | 2021/06/11 08:16:52 | 166155.1134 | 45.0003 | 1 | 20 | 5 | 1 | 0 | -1.500073 | 3.891382 | -5.837357 | 5.617797 | 6.353094 | 29.62897 | 23.30388 |  | -0.0003131897 | [11 empty] | 26.67006 | 0.09555697 | 25 | 0 | 25.24488 | 0.06683409
16604 | 2021/06/11 08:16:57 | 166160.1133 | 50.0002 | 1 | 20 | 5 | 1 | 0 | -1.500112 | 3.889337 | -5.834441 | 5.617797 | 6.355174 | 29.62897 | 23.31198 |  | -0.0003316978 |  | 1.097209 | [9 empty] | 26.26435 | -0.05488276 | 25 | 0 | 25.16641 | 0.03191233
16605 | 2021/06/11 08:17:02 | 166165.1136 | 55.0005 | 1 | 20 | 5 | 1 | 0 | -1.500132 | 3.887845 | -5.832281 | 5.617797 | 6.357255 | 29.62897 | 23.32007 |  | -0.0002844156 | [11 empty] | 26.73924 | 0.1504564 | 25 | 0 | 25.49263 | 0.139696
16606 | 2021/06/11 08:17:07 | 166170.1143 | 60.0012 | 1 | 20 | 5 | 1 | 0 | -1.50014 | 3.886722 | -5.830627 | 5.617797 | 6.359336 | 29.62897 | 23.32816 |  | -0.0003701892 | [11 empty] | 26.37485 | 0.01896858 | 25 | 0 | 25.02019 | -0.07021606
16607 | 2021/06/11 08:17:12 | 166175.1144 | 65.0013 | 1 | 20 | 5 | 1 | 0 | -1.500136 | 3.8854 | -5.828628 | 5.617797 | 6.361416 | 29.62897 | 23.33624 |  | -0.0002839674 |  |  | 0.7818215 | [8 empty] | 26.32502 | 0.02863109 | 25 | 0 | 25.29858 | 0.100044
16608 | 2021/06/11 08:17:17 | 166180.1144 | 70.0013 | 1 | 20 | 5 | 1 | 0 | -1.500121 | 3.883997 | -5.826465 | 5.617797 | 6.363497 | 29.62897 | 23.34432 |  | -0.0002600688 |  | 1.453506 | [9 empty] | 26.70452 | 0.1259971 | 25 | 0 | 25.50775 | 0.1151603
16609 | 2021/06/11 08:17:22 | 166185.1137 | 75.0006 | 1 | 20 | 5 | 1 | 0 | -1.500113 | 3.882768 | -5.824591 | 5.617797 | 6.365578 | 29.62897 | 23.3524 |  | -0.0001761309 | [11 empty] | 26.23754 | -0.02777398 | 25 | 0 | 25.09671 | -0.09251297
16610 | 2021/06/11 08:17:27 | 166190.1139 | 80.0008 | 1 | 20 | 5 | 1 | 0 | -1.500101 | 3.881647 | -5.822863 | 5.617797 | 6.367658 | 29.62897 | 23.36048 | [13 empty] | 26.56106 | 0.06524503 | 25 | 0 | 25.54941 | 0.07879615
16611 | 2021/06/11 08:17:32 | 166195.1137 | 85.0006 | 1 | 20 | 5 | 1 | 0 | -1.500095 | 3.880493 | -5.821108 | 5.617797 | 6.369739 | 29.62897 | 23.36856 |  | -0.000235753 | [11 empty] | 26.29308 | -0.03188014 | 25 | 0 | 25.07385 | -0.1256168
16612 | 2021/06/11 08:17:37 | 166200.1139 | 90.0008 | 1 | 20 | 5 | 1 | 0 | -1.500132 | 3.879278 | -5.819429 | 5.617797 | 6.37182 | 29.62897 | 23.37663 |  | -0.0002582438 |  | 1.701083 | [9 empty] | 26.53344 | -0.0342536 | 25 | 0 | 25.61444 | 0.03922462
16613 | 2021/06/11 08:17:42 | 166205.1138 | 95.0007 | 1 | 20 | 5 | 1 | 0 | -1.500106 | 3.878593 | -5.818301 | 5.617797 | 6.373901 | 29.62897 | 23.3847 |  | -0.0002310584 | [11 empty] | 26.29621 | -0.05092382 | 25 | 0 | 25.06985 | -0.0822413
16614 | 2021/06/11 08:17:47 | 166210.1139 | 100.0008 | 1 | 20 | 5 | 1 | 0 | -1.500066 | 3.8776 | -5.816656 | 5.617797 | 6.375981 | 29.62897 | 23.39277 |  | -0.0001806948 | [11 empty] | 26.58069 | 0.05925834 | 25 | 0 | 25.62613 | 0.1552725
16615 | 2021/06/11 08:17:52 | 166215.1139 | 105.0008 | 1 | 20 | 5 | 1 | 0 | -1.500085 | 3.876293 | -5.814769 | 5.617797 | 6.378063 | 29.62897 | 23.40084 |  | -0.0002493712 | [11 empty] | 26.24467 | 0.006861687 | 25 | 0 | 25.05388 | -0.07565677
16616 | 2021/06/11 08:17:57 | 166220.1134 | 110.0003 | 1 | 20 | 5 | 1 | 0 | -1.500098 | 3.875438 | -5.813537 | 5.617797 | 6.380143 | 29.62897 | 23.4089 | [13 empty] | 26.45457 | 0.09094894 | 25 | 0 | 25.55682 | 0.1090056
16617 | 2021/06/11 08:18:02 | 166225.1141 | 115.001 | 1 | 20 | 5 | 1 | 0 | -1.500124 | 3.874743 | -5.812595 | 5.617797 | 6.382224 | 29.62897 | 23.41697 |  | -0.0001423582 |  | 2.181619 | 0.5201645 | [8 empty] | 26.37284 | 0.02937853 | 25 | 0 | 25.19666 | -0.07313669
16618 | 2021/06/11 08:18:07 | 166230.1134 | 120.0003 | 1 | 20 | 5 | 1 | 0 | -1.500108 | 3.873762 | -5.811061 | 5.617797 | 6.384305 | 29.62897 | 23.42503 |  | -0.0002241183 | [11 empty] | 26.13412 | -0.08635402 | 25 | 0 | 25.22863 | -0.097664
16619 | 2021/06/11 08:18:12 | 166235.1141 | 125.001 | 1 | 20 | 5 | 1 | 0 | -1.50011 | 3.872579 | -5.809294 | 5.617797 | 6.386386 | 29.62897 | 23.43309 |  | -0.0001427822 | [11 empty] | 26.67204 | 0.07700622 | 25 | 0 | 25.59645 | 0.03703177
16620 | 2021/06/11 08:18:17 | 166240.1143 | 130.0012 | 1 | 20 | 5 | 1 | 0 | -1.500172 | 3.871655 | -5.808148 | 5.617797 | 6.388466 | 29.62897 | 23.44114 | [13 empty] | 26.03382 | -0.141806 | 25 | 0 | 25.0139 | -0.1866901
16621 | 2021/06/11 08:18:22 | 166245.1144 | 135.0013 | 1 | 20 | 5 | 1 | 0 | -1.500105 | 3.87106 | -5.806996 | 5.617797 | 6.390547 | 29.62897 | 23.4492 |  | -0.0001560345 | [11 empty] | 26.3714 | -0.04939198 | 25 | 0 | 25.55909 | 0.0151509
16622 | 2021/06/11 08:18:27 | 166250.1144 | 140.0013 | 1 | 20 | 5 | 1 | 0 | -1.500121 | 3.870183 | -5.805743 | 5.617797 | 6.392628 | 29.62897 | 23.45725 |  | -0.0001802949 |  | 2.222412 | [9 empty] | 26.46653 | 0.01656294 | 25 | 0 | 25.38333 | -0.06147504
16623 | 2021/06/11 08:18:32 | 166255.1146 | 145.0015 | 1 | 20 | 5 | 1 | 0 | -1.500117 | 3.869213 | -5.804272 | 5.617797 | 6.394709 | 29.62897 | 23.46531 | [13 empty] | 26.174 | -0.08775711 | 25 | 0 | 25.11869 | -0.1704228
16624 | 2021/06/11 08:18:37 | 166260.1136 | 150.0005 | 1 | 20 | 5 | 1 | 0 | -1.500113 | 3.868458 | -5.803124 | 5.617797 | 6.396789 | 29.62897 | 23.47335 |  | -0.0001604491 | [11 empty] | 26.15376 | -0.09035766 | 25 | 0 | 25.38389 | -0.06153286
16625 | 2021/06/11 08:18:42 | 166265.1139 | 155.0008 | 1 | 20 | 5 | 1 | 0 | -1.500115 | 3.867702 | -5.801998 | 5.617797 | 6.39887 | 29.62897 | 23.48141 |  | -0.0001795184 | [11 empty] | 26.50867 | 0.1239181 | 25 | 0 | 25.61815 | 0.09296298
16626 | 2021/06/11 08:18:47 | 166270.1146 | 160.0015 | 1 | 20 | 5 | 1 | 0 | -1.500106 | 3.866829 | -5.800653 | 5.617797 | 6.40095 | 29.62897 | 23.48945 |  | -0.000224314 | [11 empty] | 26.46568 | 0.1364756 | 25 | 0 | 25.49662 | 0.08767724
16627 | 2021/06/11 08:18:52 | 166275.114 | 165.0009 | 1 | 20 | 5 | 1 | 0 | -1.500081 | 3.866008 | -5.799325 | 5.617797 | 6.403031 | 29.62897 | 23.49749 | [13 empty] | 26.36999 | 0.1016706 | 25 | 0 | 25.35079 | 0.09073198
16628 | 2021/06/11 08:18:57 | 166280.1132 | 170.0001 | 1 | 20 | 5 | 1 | 0 | -1.500157 | 3.865304 | -5.798563 | 5.617797 | 6.405111 | 29.62897 | 23.50554 |  | -0.0001334364 |  |  | 0.4152375 | [8 empty] | 26.26148 | -0.08191645 | 25 | 0 | 25.22064 | -0.1266474
16629 | 2021/06/11 08:19:02 | 166285.1141 | 175.001 | 1 | 20 | 5 | 1 | 0 | -1.500128 | 3.864553 | -5.797324 | 5.617797 | 6.407193 | 29.62897 | 23.51358 |  | -0.0001666586 |  | 2.619043 | [9 empty] | 26.18 | -0.06337225 | 25 | 0 | 25.14612 | -0.1615888
16630 | 2021/06/11 08:19:07 | 166290.1141 | 180.001 | 1 | 20 | 5 | 1 | 0 | -1.50011 | 3.863534 | -5.795726 | 5.617797 | 6.409274 | 29.62897 | 23.52162 | [13 empty] | 26.18025 | 0.05823731 | 25 | 0 | 25.15351 | -0.02864301
16631 | 2021/06/11 08:19:12 | 166295.1132 | 185.0001 | 1 | 20 | 5 | 1 | 0 | -1.500124 | 3.862732 | -5.794577 | 5.617797 | 6.411355 | 29.62897 | 23.52966 |  | -0.0001619447 | [11 empty] | 26.05033 | -0.09481847 | 25 | 0 | 25.13754 | -0.06821871
16632 | 2021/06/11 08:19:17 | 166300.1133 | 190.0002 | 1 | 20 | 5 | 1 | 0 | -1.500125 | 3.862116 | -5.793657 | 5.617797 | 6.413436 | 29.62897 | 23.5377 |  | -0.0001823092 | [11 empty] | 25.98705 | -0.1185131 | 25 | 0 | 25.17408 | -0.07636249
16633 | 2021/06/11 08:19:22 | 166305.1143 | 195.0012 | 1 | 20 | 5 | 1 | 0 | -1.500164 | 3.861351 | -5.79266 | 5.617797 | 6.415517 | 29.62897 | 23.54574 |  | -0.0001864442 | [11 empty] | 26.03382 | -0.1127082 | 25 | 0 | 25.2923 | -0.07722616
16634 | 2021/06/11 08:19:27 | 166310.1142 | 200.0011 | 1 | 20 | 5 | 1 | 0 | -1.500135 | 3.86036 | -5.791061 | 5.617797 | 6.417597 | 29.62897 | 23.55377 | [13 empty] | 26.21618 | 0.09026885 | 25 | 0 | 25.532 | 0.1328266
16635 | 2021/06/11 08:19:32 | 166315.1138 | 205.0007 | 1 | 20 | 5 | 1 | 0 | -1.500137 | 3.859613 | -5.789948 | 5.617797 | 6.419678 | 29.62897 | 23.5618 |  | -0.0001252777 |  | 2.608357 | [9 empty] | 26.35434 | 0.1153177 | 25 | 0 | 25.49207 | 0.1066047
16636 | 2021/06/11 08:19:37 | 166320.1146 | 210.0015 | 1 | 20 | 5 | 1 | 0 | -1.500192 | 3.859088 | -5.789373 | 5.617797 | 6.421759 | 29.62897 | 23.56983 |  | -0.0001728013 | [11 empty] | 26.0845 | 0.05048871 | 25 | 0 | 25.11467 | -0.014112
16637 | 2021/06/11 08:19:42 | 166325.1136 | 215.0005 | 1 | 20 | 5 | 1 | 0 | -1.500179 | 3.858327 | -5.788181 | 5.617797 | 6.423839 | 29.62897 | 23.57786 | [13 empty] | 25.92234 | -0.0421077 | 25 | 0 | 25.13782 | 0.01801074
16638 | 2021/06/11 08:19:47 | 166330.1136 | 220.0005 | 1 | 20 | 5 | 1 | 0 | -1.500139 | 3.857327 | -5.786527 | 5.617797 | 6.42592 | 29.62897 | 23.58588 |  | -0.0001162755 | [11 empty] | 26.11815 | 0.005069375 | 25 | 0 | 25.4267 | 0.09651423
16639 | 2021/06/11 08:19:52 | 166335.1132 | 225.0001 | 1 | 20 | 5 | 1 | 0 | -1.500101 | 3.856552 | -5.785218 | 5.617797 | 6.428 | 29.62897 | 23.59391 | [13 empty] | 26.32759 | 0.02813816 | 25 | 0 | 25.56512 | 0.1084566
16640 | 2021/06/11 08:19:57 | 166340.1132 | 230.0001 | 1 | 20 | 5 | 1 | 0 | -1.500129 | 3.855792 | -5.784185 | 5.617797 | 6.430081 | 29.62897 | 23.60193 |  | -0.000153405 | [11 empty] | 26.35205 | 0.01487195 | 25 | 0 | 25.50404 | -0.06540537
16641 | 2021/06/11 08:19:58 | 166340.5367 | 230.4236 | 1 | 20 | 5 | 1 | 0 | -1.500144 | 3.855695 | -5.784098 | 5.617797 | 6.430258 | 29.62897 | 23.60261 |  | -0.000153405 | 0.02420349 | 2.608357 | 0.4152375 | [8 empty] | 26.17231 | 0.04890084 | 25 | 0 | 25.50404 | -0.06540537
16642 | 2021/06/11 08:20:58 | 166400.5743 | 60.0001 | 1 | 21 | 5 | 1 | 0 | 0 | 3.913822 | 0 | 5.617797 | 6.430259 | 29.62897 | 23.60262 |  | 0.0001434826 | [11 empty] | 25.84909 | -0.1448911 | 25 | 0 | 25.42899 | 0.1122707
16643 | 2021/06/11 08:21:58 | 166460.5758 | 120.0016 | 1 | 21 | 5 | 1 | 0 | 0 | 3.922153 | 0 | 5.617797 | 6.430259 | 29.62897 | 23.60262 |  | 0.000133746 | [11 empty] | 26.0432 | -0.05968928 | 25 | 0 | 25.23033 | -0.1110506
16644 | 2021/06/11 08:22:58 | 166520.5756 | 180.0014 | 1 | 21 | 5 | 1 | 0 | 0 | 3.928494 | 0 | 5.617797 | 6.430259 | 29.62897 | 23.60262 |  | 0.0001234148 |  | 0 | [9 empty] | 25.81741 | -0.104841 | 25 | 0 | 25.11838 | -0.07820368
16645 | 2021/06/11 08:23:58 | 166580.5746 | 240.0004 | 1 | 21 | 5 | 1 | 0 | 0 | 3.932343 | 0 | 5.617797 | 6.430259 | 29.62897 | 23.60262 |  | 6.317948e-05 | [11 empty] | 25.86931 | 0.06840348 | 25 | 0 | 25.53426 | 0.1264507
16646 | 2021/06/11 08:24:58 | 166640.5745 | 300.0003 | 1 | 21 | 5 | 1 | 0 | 0 | 3.934088 | 0 | 5.617797 | 6.430259 | 29.62897 | 23.60262 |  | 5.926879e-05 |  | 0 | [9 empty] | 25.58186 | -0.1119965 | 25 | 0 | 25.0753 | -0.1009357
16647 | 2021/06/11 08:25:58 | 166700.5744 | 360.0002 | 1 | 21 | 5 | 1 | 0 | 0 | 3.935237 | 0 | 5.617797 | 6.430259 | 29.62897 | 23.60262 |  | 1.343404e-06 | [11 empty] | 25.57244 | -0.006504059 | 25 | 0 | 25.30855 | 0.06928027
16648 | 2021/06/11 08:26:58 | 166760.5749 | 420.0007 | 1 | 21 | 5 | 1 | 0 | 0 | 3.936103 | 0 | 5.617797 | 6.430259 | 29.62897 | 23.60262 |  | 8.495123e-06 |  | 0 | [9 empty] | 25.84111 | 0.08770287 | 25 | 0 | 25.5845 | 0.08779347
16649 | 2021/06/11 08:27:58 | 166820.5748 | 480.0006 | 1 | 21 | 5 | 1 | 0 | 0 | 3.936869 | 0 | 5.617797 | 6.430259 | 29.62897 | 23.60262 |  | 2.813245e-05 | [11 empty] | 25.49938 | -0.04410088 | 25 | 0 | 25.34963 | 0.02720177
16650 | 2021/06/11 08:28:58 | 166880.5747 | 540.0005 | 1 | 21 | 5 | 1 | 0 | 0 | 3.937124 | 0 | 5.617797 | 6.430259 | 29.62897 | 23.60262 |  | 1.461951e-05 |  | 0 | [9 empty] | 25.59613 | 0.02459228 | 25 | 0 | 25.4464 | 0.06697357
16651 | 2021/06/11 08:29:58 | 166940.5745 | 600.0003 | 1 | 21 | 5 | 1 | 0 | 0 | 3.937423 | 0 | 5.617797 | 6.430259 | 29.62897 | 23.60262 |  | 1.793824e-05 | [11 empty] | 25.68226 | 0.02345443 | 25 | 0 | 25.20436 | -0.04792154
16652 | 2021/06/11 08:30:58 | 167000.5745 | 660.0003 | 1 | 21 | 5 | 1 | 0 | 0 | 3.937593 | 0 | 5.617797 | 6.430259 | 29.62897 | 23.60262 |  | -1.205132e-05 |  | 0 | [9 empty] | 25.46972 | -0.04788756 | 25 | 0 | 25.0987 | -0.0858134
16653 | 2021/06/11 08:31:58 | 167060.5743 | 720.0001 | 1 | 21 | 5 | 1 | 0 | 0 | 3.938066 | 0 | 5.617797 | 6.430259 | 29.62897 | 23.60262 |  | -1.525184e-05 | [11 empty] | 25.43176 | -0.03278971 | 25 | 0 | 25.31053 | 0.03183305
16654 | 2021/06/11 08:32:58 | 167120.5749 | 780.0007 | 1 | 21 | 5 | 1 | 0 | 0 | 3.938118 | 0 | 5.617797 | 6.430259 | 29.62897 | 23.60262 |  | -5.373659e-06 |  | 0 | [9 empty] | 25.44062 | -0.06608307 | 25 | 0 | 25.04815 | -0.1017821
16655 | 2021/06/11 08:33:58 | 167180.5749 | 840.0007 | 1 | 21 | 5 | 1 | 0 | 0 | 3.938469 | 0 | 5.617797 | 6.430259 | 29.62897 | 23.60262 |  | -6.717074e-07 | [11 empty] | 25.83823 | 0.1028901 | 25 | 0 | 25.57449 | 0.08289278
16656 | 2021/06/11 08:34:58 | 167240.5756 | 900.0014 | 1 | 21 | 5 | 1 | 0 | 0 | 3.93831 | 0 | 5.617797 | 6.430259 | 29.62897 | 23.60262 |  | 1.635805e-05 |  | 0 | [9 empty] | 25.38753 | -0.07729888 | 25 | 0 | 25.29456 | -0.09960294
16657 | 2021/06/11 08:35:58 | 167300.5755 | 960.0013 | 1 | 21 | 5 | 1 | 0 | 0 | 3.938542 | 0 | 5.617797 | 6.430259 | 29.62897 | 23.60262 |  | -1.335579e-05 | [11 empty] | 25.40353 | 0.01213074 | 25 | 0 | 25.0753 | -0.06147504
16658 | 2021/06/11 08:36:58 | 167360.5752 | 1020.001 | 1 | 21 | 5 | 1 | 0 | 0 | 3.938767 | 0 | 5.617797 | 6.430259 | 29.62897 | 23.60262 |  | -1.043131e-05 |  | 0 | [9 empty] | 25.53335 | -0.07941544 | 25 | 0 | 25.52629 | -0.02593994
16659 | 2021/06/11 08:37:58 | 167420.5754 | 1080.0012 | 1 | 21 | 5 | 1 | 0 | 0 | 3.938862 | 0 | 5.617797 | 6.430259 | 29.62897 | 23.60262 |  | -1.825494e-05 | [11 empty] | 25.48914 | -0.09537041 | 25 | 0 | 25.47494 | -0.04635513
16660 | 2021/06/11 08:38:58 | 167480.5747 | 1140.0005 | 1 | 21 | 5 | 1 | 0 | 0 | 3.938721 | 0 | 5.617797 | 6.430259 | 29.62897 | 23.60262 |  | 2.244237e-05 |  | 0 | [9 empty] | 25.80033 | 0.1083136 | 25 | 0 | 25.45809 | 0.1061594
16661 | 2021/06/11 08:39:58 | 167540.5744 | 1200.0002 | 1 | 21 | 5 | 1 | 0 | 0 | 3.938852 | 0 | 5.617797 | 6.430259 | 29.62897 | 23.60262 |  | 1.410644e-05 | [11 empty] | 25.76553 | -0.01782119 | 25 | 0 | 25.68004 | 0.05125821
16662 | 2021/06/11 08:40:58 | 167600.575 | 1260.0008 | 1 | 21 | 5 | 1 | 0 | 0 | 3.938837 | 0 | 5.617797 | 6.430259 | 29.62897 | 23.60262 |  | 1.659636e-05 |  | 0 | [9 empty] | 25.42836 | -0.1049244 | 25 | 0 | 25.38562 | -0.08042336
16663 | 2021/06/11 08:41:58 | 167660.5748 | 1320.0006 | 1 | 21 | 5 | 1 | 0 | 0 | 3.939203 | 0 | 5.617797 | 6.430259 | 29.62897 | 23.60262 |  | -1.232873e-05 | [11 empty] | 25.36101 | 0.01837909 | 25 | 0 | 25.00418 | -0.05969763
16664 | 2021/06/11 08:42:58 | 167720.5747 | 1380.0005 | 1 | 21 | 5 | 1 | 0 | 0 | 3.939206 | 0 | 5.617797 | 6.430259 | 29.62897 | 23.60262 |  | 9.08773e-07 |  | 0 | [9 empty] | 25.68826 | 0.08318484 | 25 | 0 | 25.32455 | 0.08994162
16665 | 2021/06/11 08:43:58 | 167780.5754 | 1440.0012 | 1 | 21 | 5 | 1 | 0 | 0 | 3.939048 | 0 | 5.617797 | 6.430259 | 29.62897 | 23.60262 |  | 2.79335e-05 | [11 empty] | 25.56958 | -0.0658673 | 25 | 0 | 25.55538 | -0.01238942
16666 | 2021/06/11 08:44:58 | 167840.5747 | 1500.0005 | 1 | 21 | 5 | 1 | 0 | 0 | 3.939118 | 0 | 5.617797 | 6.430259 | 29.62897 | 23.60262 |  | 2.169076e-05 |  | 0 | [9 empty] | 25.27792 | -0.03497005 | 25 | 0 | 25.04243 | -0.08405387
16667 | 2021/06/11 08:45:58 | 167900.5746 | 1560.0004 | 1 | 21 | 5 | 1 | 0 | 0 | 3.939311 | 0 | 5.617797 | 6.430259 | 29.62897 | 23.60262 |  | 1.762244e-05 | [11 empty] | 25.42892 | -0.0824666 | 25 | 0 | 25.43613 | -0.03343821
16668 | 2021/06/11 08:46:58 | 167960.5754 | 1620.0012 | 1 | 21 | 5 | 1 | 0 | 0 | 3.939401 | 0 | 5.617797 | 6.430259 | 29.62897 | 23.60262 |  | -1.576524e-05 |  | 0 | [9 empty] | 25.60725 | 0.07561505 | 25 | 0 | 25.22919 | 0.06005526
16669 | 2021/06/11 08:47:58 | 168020.5743 | 1680.0001 | 1 | 21 | 5 | 1 | 0 | 0 | 3.939349 | 0 | 5.617797 | 6.430259 | 29.62897 | 23.60262 |  | -2.14537e-05 | [11 empty] | 25.30332 | -0.02836108 | 25 | 0 | 25.01786 | -0.09528935
16670 | 2021/06/11 08:48:58 | 168080.5748 | 1740.0006 | 1 | 21 | 5 | 1 | 0 | 0 | 3.939426 | 0 | 5.617797 | 6.430259 | 29.62897 | 23.60262 |  | -1.837317e-05 |  | 0 | [9 empty] | 25.72074 | 0.07978916 | 25 | 0 | 25.06584 | -0.07887304
16671 | 2021/06/11 08:49:58 | 168140.5756 | 1800.0014 | 1 | 21 | 5 | 1 | 0 | 0 | 3.939389 | 0 | 5.617797 | 6.430259 | 29.62897 | 23.60262 |  | -1.74628e-05 | [11 empty] | 25.76893 | 0.06408334 | 25 | 0 | 25.61213 | 0.1332349
16672 | 2021/06/11 08:50:58 | 168200.5747 | 1860.0005 | 1 | 21 | 5 | 1 | 0 | 0 | 3.939442 | 0 | 5.617797 | 6.430259 | 29.62897 | 23.60262 |  | 3.003151e-06 |  | 0 | [9 empty] | 25.52279 | 0.08267403 | 25 | 0 | 25.1304 | -0.006512403
16673 | 2021/06/11 08:51:58 | 168260.5744 | 1920.0002 | 1 | 21 | 5 | 1 | 0 | 0 | 3.939583 | 0 | 5.617797 | 6.430259 | 29.62897 | 23.60262 |  | 1.161659e-05 | [11 empty] | 25.25652 | -0.1306421 | 25 | 0 | 25.14952 | -0.1128399
16674 | 2021/06/11 08:52:58 | 168320.5743 | 1980.0001 | 1 | 21 | 5 | 1 | 0 | 0 | 3.939582 | 0 | 5.617797 | 6.430259 | 29.62897 | 23.60262 |  | -1.501451e-06 |  | 0 | [9 empty] | 25.63775 | 0.1019144 | 25 | 0 | 25.32395 | 0.0350517
16675 | 2021/06/11 08:53:58 | 168380.575 | 2040.0008 | 1 | 21 | 5 | 1 | 0 | 0 | 3.939298 | 0 | 5.617797 | 6.430259 | 29.62897 | 23.60262 |  | 6.361991e-06 | [11 empty] | 25.5921 | 0.03539503 | 25 | 0 | 25.52798 | 0.1312995
16676 | 2021/06/11 08:54:58 | 168440.5748 | 2100.0006 | 1 | 21 | 5 | 1 | 0 | 0 | 3.939487 | 0 | 5.617797 | 6.430259 | 29.62897 | 23.60262 |  | 7.507318e-07 |  | 0 | [9 empty] | 25.347 | -0.06116927 | 25 | 0 | 25.06156 | -0.1370156
16677 | 2021/06/11 08:55:58 | 168500.5747 | 2160.0005 | 1 | 21 | 5 | 1 | 0 | 0 | 3.939488 | 0 | 5.617797 | 6.430259 | 29.62897 | 23.60262 |  | -3.326927e-05 | [11 empty] | 25.69338 | 0.1382124 | 25 | 0 | 25.42956 | 0.1048195
16678 | 2021/06/11 08:56:58 | 168560.5747 | 2220.0005 | 1 | 21 | 5 | 1 | 0 | 0 | 3.939656 | 0 | 5.617797 | 6.430259 | 29.62897 | 23.60262 |  | 2.765991e-06 |  | 0 | [9 empty] | 25.65343 | 0.07819116 | 25 | 0 | 25.62497 | 0.1629466
16679 | 2021/06/11 08:57:58 | 168620.5752 | 2280.001 | 1 | 21 | 5 | 1 | 0 | 0 | 3.939764 | 0 | 5.617797 | 6.430259 | 29.62897 | 23.60262 |  | 1.446146e-05 | [11 empty] | 25.53191 | -0.0132829 | 25 | 0 | 25.56764 | 0.09595752
16680 | 2021/06/11 08:58:58 | 168680.5744 | 2340.0002 | 1 | 21 | 5 | 1 | 0 | 0 | 3.939635 | 0 | 5.617797 | 6.430259 | 29.62897 | 23.60262 |  | 1.620108e-06 |  | 0 | [9 empty] | 25.36469 | -0.0442332 | 25 | 0 | 25.1221 | -0.1289803
16681 | 2021/06/11 08:59:58 | 168740.5742 | 2400 | 1 | 21 | 5 | 1 | 0 | 0 | 3.939483 | 0 | 5.617797 | 6.430259 | 29.62897 | 23.60262 |  | -2.39837e-05 | [11 empty] | 25.2922 | -0.1265198 | 25 | 0 | 25.19949 | -0.07750452
16682 | 2021/06/11 09:00:58 | 168800.5748 | 2460.0006 | 1 | 21 | 5 | 1 | 0 | 0 | 3.939781 | 0 | 5.617797 | 6.430259 | 29.62897 | 23.60262 |  | -3.07382e-05 |  | 0 | [9 empty] | 25.66141 | 0.1091313 | 25 | 0 | 25.5545 | 0.1827812
16683 | 2021/06/11 09:01:58 | 168860.5747 | 2520.0005 | 1 | 21 | 5 | 1 | 0 | 0 | 3.93985 | 0 | 5.617797 | 6.430259 | 29.62897 | 23.60262 |  | 2.343073e-05 | [11 empty] | 25.73102 | 0.109753 | 25 | 0 | 25.46721 | 0.04067183
16684 | 2021/06/11 09:02:58 | 168920.5747 | 2580.0005 | 1 | 21 | 5 | 1 | 0 | 0 | 3.939769 | 0 | 5.617797 | 6.430259 | 29.62897 | 23.60262 |  | 5.097031e-06 |  | 0 | [9 empty] | 25.70476 | 0.1096624 | 25 | 0 | 25.41954 | 0.0316602
16685 | 2021/06/11 09:03:58 | 168980.5752 | 2640.001 | 1 | 21 | 5 | 1 | 0 | 0 | 3.939766 | 0 | 5.617797 | 6.430259 | 29.62897 | 23.60262 |  | 3.002703e-05 | [11 empty] | 25.22624 | -0.1564968 | 25 | 0 | 25.52316 | 0.1402402
16686 | 2021/06/11 09:04:58 | 169040.5742 | 2700 | 1 | 21 | 5 | 1 | 0 | 0 | 3.939854 | 0 | 5.617797 | 6.430259 | 29.62897 | 23.60262 |  | -2.173315e-06 |  | 0 | [9 empty] | 25.31989 | -0.09485185 | 25 | 0 | 24.97018 | -0.03691733
16687 | 2021/06/11 09:05:58 | 169100.5742 | 2760 | 1 | 21 | 5 | 1 | 0 | 0 | 3.93982 | 0 | 5.617797 | 6.430259 | 29.62897 | 23.60262 |  | 6.163852e-06 | [11 empty] | 25.45372 | 0.1032233 | 25 | 0 | 25.41099 | 0.1389724
16688 | 2021/06/11 09:06:58 | 169160.5748 | 2820.0006 | 1 | 21 | 5 | 1 | 0 | 0 | 3.940058 | 0 | 5.617797 | 6.430259 | 29.62897 | 23.60262 |  | -3.058244e-05 |  | 0 | [9 empty] | 25.59609 | -0.08739352 | 25 | 0 | 25.26085 | -0.1253259
16689 | 2021/06/11 09:07:58 | 169220.5747 | 2880.0005 | 1 | 21 | 5 | 1 | 0 | 0 | 3.939896 | 0 | 5.617797 | 6.430259 | 29.62897 | 23.60262 |  | 1.872987e-05 | [11 empty] | 25.61006 | -0.07375598 | 25 | 0 | 25.25342 | -0.1406777
16690 | 2021/06/11 09:08:58 | 169280.5746 | 2940.0004 | 1 | 21 | 5 | 1 | 0 | 0 | 3.939751 | 0 | 5.617797 | 6.430259 | 29.62897 | 23.60262 |  | 4.639078e-05 |  | 0 | [9 empty] | 25.47742 | -0.122779 | 25 | 0 | 25.09927 | -0.1227993
16691 | 2021/06/11 09:09:58 | 169340.5745 | 3000.0003 | 1 | 21 | 5 | 1 | 0 | 0 | 3.939826 | 0 | 5.617797 | 6.430259 | 29.62897 | 23.60262 |  | 2.078342e-05 | [11 empty] | 25.62349 | 0.1053804 | 25 | 0 | 25.61642 | 0.09428561
16692 | 2021/06/11 09:10:58 | 169400.5743 | 3060.0001 | 1 | 21 | 5 | 1 | 0 | 0 | 3.940001 | 0 | 5.617797 | 6.430259 | 29.62897 | 23.60262 |  | -9.838537e-06 |  | 0 | [9 empty] | 25.3259 | -0.0454545 | 25 | 0 | 25.12613 | 0.05037069
16693 | 2021/06/11 09:11:58 | 169460.5742 | 3120 | 1 | 21 | 5 | 1 | 0 | 0 | 3.940028 | 0 | 5.617797 | 6.430259 | 29.62897 | 23.60262 |  | -1.082634e-05 | [11 empty] | 25.33274 | 0.007488728 | 25 | 0 | 25.23291 | 0.08773804
16694 | 2021/06/11 09:12:58 | 169520.5748 | 3180.0006 | 1 | 21 | 5 | 1 | 0 | 0 | 3.939919 | 0 | 5.617797 | 6.430259 | 29.62897 | 23.60262 |  | -1.975626e-06 |  | 0 | [9 empty] | 25.46343 | -0.1179457 | 25 | 0 | 25.1281 | -0.09345472
16695 | 2021/06/11 09:13:58 | 169580.5747 | 3240.0005 | 1 | 21 | 5 | 1 | 0 | 0 | 3.939783 | 0 | 5.617797 | 6.430259 | 29.62897 | 23.60262 |  | 1.936066e-05 | [11 empty] | 25.67567 | -0.1010066 | 25 | 0 | 25.35476 | -0.141151
16696 | 2021/06/11 09:14:58 | 169640.5746 | 3300.0004 | 1 | 21 | 5 | 1 | 0 | 0 | 3.939935 | 0 | 5.617797 | 6.430259 | 29.62897 | 23.60262 |  | 9.127318e-06 |  | 0 | [9 empty] | 25.51708 | -0.03723741 | 25 | 0 | 25.45294 | 0.05187511
16697 | 2021/06/11 09:15:58 | 169700.5744 | 3360.0002 | 1 | 21 | 5 | 1 | 0 | 0 | 3.939994 | 0 | 5.617797 | 6.430259 | 29.62897 | 23.60262 |  | 1.477842e-05 | [11 empty] | 25.74986 | 0.1336724 | 25 | 0 | 25.74279 | 0.1560336
16698 | 2021/06/11 09:16:58 | 169760.5743 | 3420.0001 | 1 | 21 | 5 | 1 | 0 | 0 | 3.94001 | 0 | 5.617797 | 6.430259 | 29.62897 | 23.60262 |  | -2.552488e-05 |  | 0 | [9 empty] | 25.56018 | -0.1364315 | 25 | 0 | 25.26774 | -0.1297557
16699 | 2021/06/11 09:17:58 | 169820.5742 | 3480 | 1 | 21 | 5 | 1 | 0 | 0 | 3.9399 | 0 | 5.617797 | 6.430259 | 29.62897 | 23.60262 |  | -6.124289e-06 | [11 empty] | 25.63264 | -0.1079273 | 25 | 0 | 25.51887 | -0.0923419
16700 | 2021/06/11 09:18:58 | 169880.5748 | 3540.0006 | 1 | 21 | 5 | 1 | 0 | 0 | 3.939916 | 0 | 5.617797 | 6.430259 | 29.62897 | 23.60262 |  | 1.465903e-05 |  | 0 | [9 empty] | 25.49003 | -0.119077 | 25 | 0 | 25.51149 | -0.09457171
16701 | 2021/06/11 09:19:58 | 169940.5747 | 3600.0005 | 1 | 21 | 5 | 1 | 0 | 0 | 3.939893 | 0 | 5.617797 | 6.430259 | 29.62897 | 23.60262 |  | 5.57122e-06 | [11 empty] | 25.44634 | -0.1238191 | 25 | 0 | 25.3608 | -0.146119
16702 | 2021/06/11 09:19:58 | 169940.5763 | 3600.0021 | 1 | 21 | 5 | 1 | 0 | 0 | 3.939893 | 0 | 5.617797 | 6.430259 | 29.62897 | 23.60262 |  | 5.57122e-06 | 0.02420349 | 0 | 0 | [8 empty] | 25.44634 | -0.1238191 | 25 | 0 | 25.3608 | -0.146119
16703 | 2021/06/11 09:19:58 | 169940.5834 | 0.0016 | 1 | 22 | 5 | 1 | 0 | 0 | 3.939897 | 0 | 5.617797 | 6.430259 | 29.62897 | 23.60262 |  | 5.57122e-06 | 0.02420349 | 0 | 0 | [8 empty] | 25.44635 | -0.1238155 | 25 | 0 | 25.36094 | -0.1460463
16704 | 2021/06/11 09:19:58 | 169940.5916 | 0.0018 | 1 | 23 | 6 | 1 | 0 | 0 | 3.940257 | 0 | 5.617797 | 6.430259 | 29.62897 | 23.60262 |  | 5.57122e-06 | 0.02420349 | 0 | 0 | [8 empty] | 25.44636 | -0.1238113 | 25 | 0 | 25.3611 | -0.1459624
16705 | 2021/06/11 09:25:21 | 170263.5878 | 10.0002 | 1 | 14 | 6 | 1 | 0 | 0 | 3.940379 | 0 | 5.617797 | 6.430259 | 29.62897 | 23.60262 |  | -2.817092e-05 | [11 empty] | 25.81974 | 0.04052281 | 25 | 0 | 25.52033 | -0.07534444
16706 | 2021/06/11 09:25:31 | 170273.588 | 20.0004 | 1 | 14 | 6 | 1 | 0 | 0 | 3.940103 | 0 | 5.617797 | 6.430259 | 29.62897 | 23.60262 |  | -2.418307e-05 | [11 empty] | 25.47863 | -0.0938952 | 25 | 0 | 25.36455 | -0.03152609
16707 | 2021/06/11 09:25:41 | 170283.5889 | 30.0013 | 1 | 14 | 6 | 1 | 0 | 0 | 3.940314 | 0 | 5.617797 | 6.430259 | 29.62897 | 23.60262 |  | 1.343392e-05 | [11 empty] | 25.73021 | -0.07146895 | 25 | 0 | 25.81582 | 0.002037287
16708 | 2021/06/11 09:25:51 | 170293.5881 | 40.0005 | 1 | 14 | 6 | 1 | 0 | 0 | 3.940058 | 0 | 5.617797 | 6.430259 | 29.62897 | 23.60262 |  | 1.177473e-05 | [11 empty] | 25.54227 | -0.1078379 | 25 | 0 | 25.35686 | -0.1724815
16709 | 2021/06/11 09:26:01 | 170303.5884 | 50.0008 | 1 | 14 | 6 | 1 | 0 | 0 | 3.940336 | 0 | 5.617797 | 6.430259 | 29.62897 | 23.60262 | [13 empty] | 25.84799 | 0.1049602 | 25 | 0 | 25.91933 | 0.1116997
16710 | 2021/06/11 09:26:11 | 170313.5877 | 60.0001 | 1 | 14 | 6 | 1 | 0 | 0 | 3.940286 | 0 | 5.617797 | 6.430259 | 29.62897 | 23.60262 |  | -1.525057e-05 | [11 empty] | 25.89392 | 0.1094508 | 25 | 0 | 25.62308 | 0.09390354
16711 | 2021/06/11 09:26:21 | 170323.5878 | 70.0002 | 1 | 14 | 6 | 1 | 0 | 0 | 3.940285 | 0 | 5.617797 | 6.430259 | 29.62897 | 23.60262 |  | -1.952048e-05 | [11 empty] | 25.64755 | -0.04909813 | 25 | 0 | 25.67614 | 0.03780365
16712 | 2021/06/11 09:26:31 | 170333.588 | 80.0004 | 1 | 14 | 6 | 1 | 0 | 0 | 3.940171 | 0 | 5.617797 | 6.430259 | 29.62897 | 23.60262 |  | 1.789754e-05 | [11 empty] | 26.01103 | -0.02033114 | 25 | 0 | 25.70461 | -0.1117098
16713 | 2021/06/11 09:26:41 | 170343.588 | 90.0004 | 1 | 14 | 6 | 1 | 0 | 0 | 3.940257 | 0 | 5.617797 | 6.430259 | 29.62897 | 23.60262 |  | 9.839353e-06 | [11 empty] | 25.50605 | -0.04795849 | 25 | 0 | 25.34916 | -0.1081467
16714 | 2021/06/11 09:26:51 | 170353.5881 | 100.0005 | 1 | 14 | 6 | 1 | 0 | 0 | 3.940297 | 0 | 5.617797 | 6.430259 | 29.62897 | 23.60262 |  | -1.367111e-05 | [11 empty] | 26.00592 | 0.1446259 | 25 | 0 | 25.98461 | 0.1892185
16715 | 2021/06/11 09:27:01 | 170363.5882 | 110.0006 | 1 | 14 | 6 | 1 | 0 | 0 | 3.940253 | 0 | 5.617797 | 6.430259 | 29.62897 | 23.60262 | [13 empty] | 25.63329 | -0.09998202 | 25 | 0 | 25.4051 | -0.1200372
16716 | 2021/06/11 09:27:11 | 170373.5876 | 120 | 1 | 14 | 6 | 1 | 0 | 0 | 3.940181 | 0 | 5.617797 | 6.430259 | 29.62897 | 23.60262 |  | 2.157348e-05 | [11 empty] | 25.81866 | -0.07286012 | 25 | 0 | 25.85437 | -0.008276105
16717 | 2021/06/11 09:27:21 | 170383.5877 | 130.0001 | 1 | 14 | 6 | 1 | 0 | 0 | 3.940172 | 0 | 5.617797 | 6.430259 | 29.62897 | 23.60262 |  | 1.789917e-05 |  | 0 | 0 | [8 empty] | 25.82977 | 0.05479872 | 25 | 0 | 25.56602 | -0.04324138
16718 | 2021/06/11 09:27:31 | 170393.5877 | 140.0001 | 1 | 14 | 6 | 1 | 0 | 0 | 3.940372 | 0 | 5.617797 | 6.430259 | 29.62897 | 23.60262 |  | 3.358481e-05 | [11 empty] | 25.72853 | 0.06352663 | 25 | 0 | 25.78563 | 0.1192504
16719 | 2021/06/11 09:27:41 | 170403.5881 | 150.0005 | 1 | 14 | 6 | 1 | 0 | 0 | 3.940234 | 0 | 5.617797 | 6.430259 | 29.62897 | 23.60262 |  | -1.216986e-05 | [11 empty] | 25.5882 | 0.0008887053 | 25 | 0 | 25.38854 | -0.0860405
16720 | 2021/06/11 09:27:51 | 170413.5881 | 160.0005 | 1 | 14 | 6 | 1 | 0 | 0 | 3.940319 | 0 | 5.617797 | 6.430259 | 29.62897 | 23.60262 |  | -9.364313e-06 | [11 empty] | 25.98715 | 0.1319003 | 25 | 0 | 25.78766 | 0.08068025
16721 | 2021/06/11 09:28:01 | 170423.588 | 170.0004 | 1 | 14 | 6 | 1 | 0 | 0 | 3.940203 | 0 | 5.617797 | 6.430259 | 29.62897 | 23.60262 | [13 empty] | 25.86626 | -0.0897491 | 25 | 0 | 25.60253 | -0.1343352
16722 | 2021/06/11 09:28:11 | 170433.5882 | 180.0006 | 1 | 14 | 6 | 1 | 0 | 0 | 3.94031 | 0 | 5.617797 | 6.430259 | 29.62897 | 23.60262 |  | 3.160976e-06 | [11 empty] | 25.83827 | 0.0991869 | 25 | 0 | 25.54601 | 0.02120733
16723 | 2021/06/11 09:28:21 | 170443.5884 | 190.0008 | 1 | 14 | 6 | 1 | 0 | 0 | 3.940213 | 0 | 5.617797 | 6.430259 | 29.62897 | 23.60262 |  | 1.612098e-05 | [11 empty] | 25.97856 | 0.1154739 | 25 | 0 | 25.82896 | 0.05087554
16724 | 2021/06/11 09:28:31 | 170453.5884 | 200.0008 | 1 | 14 | 6 | 1 | 0 | 0 | 3.940463 | 0 | 5.617797 | 6.430259 | 29.62897 | 23.60262 |  | 6.440435e-06 | [11 empty] | 25.98202 | 0.02976835 | 25 | 0 | 25.83955 | -0.03486991
16725 | 2021/06/11 09:28:41 | 170463.5877 | 210.0001 | 1 | 14 | 6 | 1 | 0 | 0 | 3.940166 | 0 | 5.617797 | 6.430259 | 29.62897 | 23.60262 |  | 2.844855e-06 | [11 empty] | 25.95607 | 0.04686475 | 25 | 0 | 25.9205 | 0.1159465
16726 | 2021/06/11 09:28:51 | 170473.5878 | 220.0002 | 1 | 14 | 6 | 1 | 0 | 0 | 3.940413 | 0 | 5.617797 | 6.430259 | 29.62897 | 23.60262 |  | 1.130058e-05 | [11 empty] | 25.89366 | 0.1214027 | 25 | 0 | 25.89372 | 0.1615298
16727 | 2021/06/11 09:29:01 | 170483.5878 | 230.0002 | 1 | 14 | 6 | 1 | 0 | 0 | 3.940277 | 0 | 5.617797 | 6.430259 | 29.62897 | 23.60262 | [13 empty] | 25.99595 | 0.0544697 | 25 | 0 | 25.85348 | -0.01462162
16728 | 2021/06/11 09:29:11 | 170493.5881 | 240.0005 | 1 | 14 | 6 | 1 | 0 | 0 | 3.940243 | 0 | 5.617797 | 6.430259 | 29.62897 | 23.60262 |  | 3.923269e-05 | [11 empty] | 25.62844 | 0.05349338 | 25 | 0 | 25.38599 | -0.01337767
16729 | 2021/06/11 09:29:21 | 170503.5891 | 250.0015 | 1 | 14 | 6 | 1 | 0 | 0 | 3.9403 | 0 | 5.617797 | 6.430259 | 29.62897 | 23.60262 |  | 5.92683e-06 |  | 0 | 0 | [8 empty] | 25.63014 | -0.07289052 | 25 | 0 | 25.69439 | 0.02960086
16730 | 2021/06/11 09:29:31 | 170513.5883 | 260.0007 | 1 | 14 | 6 | 1 | 0 | 0 | 3.940207 | 0 | 5.617797 | 6.430259 | 29.62897 | 23.60262 |  | -1.331528e-05 | [11 empty] | 25.87283 | 0.1334018 | 25 | 0 | 25.88715 | 0.1223141
16731 | 2021/06/11 09:29:41 | 170523.5876 | 270 | 1 | 14 | 6 | 1 | 0 | 0 | 3.940408 | 0 | 5.617797 | 6.430259 | 29.62897 | 23.60262 |  | -3.832715e-06 | [11 empty] | 25.98794 | 0.1061189 | 25 | 0 | 25.84547 | 0.1351303
16732 | 2021/06/11 09:29:51 | 170533.5877 | 280.0001 | 1 | 14 | 6 | 1 | 0 | 0 | 3.94024 | 0 | 5.617797 | 6.430259 | 29.62897 | 23.60262 |  | 2.410244e-05 | [11 empty] | 25.87258 | 0.08103311 | 25 | 0 | 25.62312 | -0.0125432
16733 | 2021/06/11 09:30:01 | 170543.5878 | 290.0002 | 1 | 14 | 6 | 1 | 0 | 0 | 3.940374 | 0 | 5.617797 | 6.430259 | 29.62897 | 23.60262 | [13 empty] | 25.89618 | -0.04039168 | 25 | 0 | 25.65386 | -0.1273233
16734 | 2021/06/11 09:30:11 | 170553.588 | 300.0004 | 1 | 14 | 6 | 1 | 0 | 0 | 3.940254 | 0 | 5.617797 | 6.430259 | 29.62897 | 23.60262 |  | 1.726783e-05 | [11 empty] | 25.89366 | 0.1149738 | 25 | 0 | 25.65847 | 0.09719074
16735 | 2021/06/11 09:30:11 | 170553.5894 | 300.0018 | 1 | 14 | 6 | 1 | 0 | 0 | 3.940208 | 0 | 5.617797 | 6.430259 | 29.62897 | 23.60262 |  | 1.726783e-05 | 0.02420349 | 0 | 0 | [8 empty] | 25.89366 | 0.1149738 | 25 | 0 | 25.65847 | 0.09719074
16736 | 2021/06/11 09:30:11 | 170553.7258 | 0.1001 | 1 | 15 | 6 | 1 | 0 | -18.16367 | 3.577873 | -64.9873 | 5.617797 | 6.430701 | 29.62897 | 23.60421 |  | -0.03833668 | [11 empty] | 25.89366 | 0.1149738 | 25 | 0 | 25.65847 | 0.09719074
16737 | 2021/06/11 09:30:11 | 170553.8273 | 0.2016 | 1 | 15 | 6 | 1 | 0 | -18.16682 | 3.564911 | -64.7631 | 5.617797 | 6.431213 | 29.62897 | 23.60604 | [13 empty] | 25.89366 | 0.1149738 | 25 | 0 | 25.65847 | 0.09719074
16738 | 2021/06/11 09:30:11 | 170553.9259 | 0.3002 | 1 | 15 | 6 | 1 | 0 | -18.16787 | 3.557796 | -64.63758 | 5.617797 | 6.431709 | 29.62897 | 23.6078 | [13 empty] | 25.89366 | 0.1149738 | 25 | 0 | 25.65847 | 0.09719074
16739 | 2021/06/11 09:30:11 | 170554.0266 | 0.4009 | 1 | 15 | 6 | 1 | 0 | -18.16884 | 3.552307 | -64.5413 | 5.617797 | 6.432216 | 29.62897 | 23.60961 | [13 empty] | 25.79926 | 0.1149738 | 25 | 0 | 25.65847 | 0.09719074
16740 | 2021/06/11 09:30:11 | 170554.1258 | 0.5001 | 1 | 15 | 6 | 1 | 0 | -18.16911 | 3.547639 | -64.45744 | 5.617797 | 6.432716 | 29.62897 | 23.61138 | [13 empty] | 25.79926 | 0.1149738 | 25 | 0 | 25.84923 | 0.09719074
16741 | 2021/06/11 09:30:12 | 170554.2266 | 0.6009 | 1 | 15 | 6 | 1 | 0 | -18.16947 | 3.543234 | -64.37868 | 5.617797 | 6.433225 | 29.62897 | 23.61318 |  | -0.04570315 |  | 0.1053972 | 9.686293 | [8 empty] | 25.79926 | 0.1149738 | 25 | 0 | 25.84923 | 0.09719074
16742 | 2021/06/11 09:30:12 | 170554.3266 | 0.7009 | 1 | 15 | 6 | 1 | 0 | -18.16949 | 3.539423 | -64.30951 | 5.617797 | 6.433727 | 29.62897 | 23.61496 | [13 empty] | 25.79926 | 0.1149738 | 25 | 0 | 25.84923 | 0.09719074
16743 | 2021/06/11 09:30:12 | 170554.4265 | 0.8008 | 1 | 15 | 6 | 1 | 0 | -18.17022 | 3.535634 | -64.24325 | 5.617797 | 6.43423 | 29.62897 | 23.61674 | [13 empty] | 25.79926 | 0.1149738 | 25 | 0 | 25.84923 | 0.09719074
16744 | 2021/06/11 09:30:12 | 170554.5257 | 0.9 | 1 | 15 | 6 | 1 | 0 | -18.16911 | 3.53252 | -64.18274 | 5.617797 | 6.434731 | 29.62897 | 23.61851 | [13 empty] | 25.79926 | 0.1149738 | 25 | 0 | 25.84923 | 0.09719074
16745 | 2021/06/11 09:30:12 | 170554.6266 | 1.0009 | 1 | 15 | 6 | 1 | 0 | -18.16612 | 3.529543 | -64.1181 | 5.617797 | 6.435238 | 29.62897 | 23.6203 | [13 empty] | 25.79926 | 0.1149738 | 25 | 0 | 25.84923 | 0.09719074
16746 | 2021/06/11 09:30:12 | 170554.7257 | 1.1 | 1 | 15 | 6 | 1 | 0 | -18.16298 | 3.526771 | -64.05667 | 5.617797 | 6.435739 | 29.62897 | 23.62207 | [13 empty] | 25.79926 | 0.1149738 | 25 | 0 | 25.84923 | 0.09719074
16747 | 2021/06/11 09:30:12 | 170554.8266 | 1.2009 | 1 | 15 | 6 | 1 | 0 | -18.15968 | 3.524096 | -63.99646 | 5.617797 | 6.436246 | 29.62897 | 23.62386 | [13 empty] | 25.55395 | -0.1061583 | 25 | 0 | 25.43275 | -0.07053673
16748 | 2021/06/11 09:30:12 | 170554.9263 | 1.3006 | 1 | 15 | 6 | 1 | 0 | -18.1556 | 3.521338 | -63.932 | 5.617797 | 6.436745 | 29.62897 | 23.62561 | [13 empty] | 25.55395 | -0.1061583 | 25 | 0 | 25.43275 | -0.07053673
16749 | 2021/06/11 09:30:12 | 170555.0258 | 1.4001 | 1 | 15 | 6 | 1 | 0 | -18.15167 | 3.519049 | -63.87662 | 5.617797 | 6.437249 | 29.62897 | 23.62739 | [13 empty] | 25.55395 | -0.1061583 | 25 | 0 | 25.43275 | -0.07053673
16750 | 2021/06/11 09:30:12 | 170555.1266 | 1.5009 | 1 | 15 | 6 | 1 | 0 | -18.14767 | 3.51652 | -63.81664 | 5.617797 | 6.437757 | 29.62897 | 23.62918 | [13 empty] | 25.55395 | -0.1061583 | 25 | 0 | 25.43275 | -0.07053673
16751 | 2021/06/11 09:30:13 | 170555.2258 | 1.6001 | 1 | 15 | 6 | 1 | 0 | -18.14453 | 3.514273 | -63.76483 | 5.617797 | 6.438257 | 29.62897 | 23.63093 |  | -0.02319923 |  | 0.2110838 | 4.810984 | [8 empty] | 25.55395 | -0.1061583 | 25 | 0 | 25.43275 | -0.07053673
16752 | 2021/06/11 09:30:13 | 170555.3265 | 1.7008 | 1 | 15 | 6 | 1 | 0 | -18.14397 | 3.512184 | -63.72496 | 5.617797 | 6.438764 | 29.62897 | 23.63271 | [13 empty] | 25.55395 | -0.1061583 | 25 | 0 | 25.43275 | -0.07053673
16753 | 2021/06/11 09:30:13 | 170555.4265 | 1.8008 | 1 | 15 | 6 | 1 | 0 | -18.14382 | 3.509798 | -63.68114 | 5.617797 | 6.439267 | 29.62897 | 23.63448 | [13 empty] | 25.55395 | -0.1061583 | 25 | 0 | 25.43275 | -0.07053673
16754 | 2021/06/11 09:30:13 | 170555.5263 | 1.9006 | 1 | 15 | 6 | 1 | 0 | -18.14396 | 3.507914 | -63.64745 | 5.617797 | 6.439765 | 29.62897 | 23.63623 | [13 empty] | 25.84573 | 0.0911808 | 25 | 0 | 25.5392 | 0.03326416
16755 | 2021/06/11 09:30:13 | 170555.6257 | 2 | 1 | 15 | 6 | 1 | 0 | -18.14491 | 3.505757 | -63.61165 | 5.617797 | 6.44027 | 29.62897 | 23.638 | [13 empty] | 25.84573 | 0.0911808 | 25 | 0 | 25.5392 | 0.03326416
16756 | 2021/06/11 09:30:13 | 170555.7265 | 2.1008 | 1 | 15 | 6 | 1 | 0 | -18.1464 | 3.503767 | -63.58076 | 5.617797 | 6.440778 | 29.62897 | 23.63978 | [13 empty] | 25.84573 | 0.0911808 | 25 | 0 | 25.5392 | 0.03326416
16757 | 2021/06/11 09:30:13 | 170555.8259 | 2.2002 | 1 | 15 | 6 | 1 | 0 | -18.14793 | 3.50178 | -63.55006 | 5.617797 | 6.441279 | 29.62897 | 23.64153 | [13 empty] | 25.84573 | 0.0911808 | 25 | 0 | 25.5392 | 0.03326416
16758 | 2021/06/11 09:30:13 | 170555.9258 | 2.3001 | 1 | 15 | 6 | 1 | 0 | -18.14933 | 3.499962 | -63.52197 | 5.617797 | 6.441782 | 29.62897 | 23.6433 | [13 empty] | 25.84573 | 0.0911808 | 25 | 0 | 25.5392 | 0.03326416
16759 | 2021/06/11 09:30:13 | 170556.0258 | 2.4001 | 1 | 15 | 6 | 1 | 0 | -18.15063 | 3.498409 | -63.49833 | 5.617797 | 6.442285 | 29.62897 | 23.64506 | [13 empty] | 25.84573 | 0.0911808 | 25 | 0 | 25.5392 | 0.03326416
16760 | 2021/06/11 09:30:13 | 170556.1258 | 2.5001 | 1 | 15 | 6 | 1 | 0 | -18.15126 | 3.496689 | -63.46931 | 5.617797 | 6.442789 | 29.62897 | 23.64682 | [13 empty] | 25.84573 | 0.0911808 | 25 | 0 | 25.5392 | 0.03326416
16761 | 2021/06/11 09:30:14 | 170556.2257 | 2.6 | 1 | 15 | 6 | 1 | 0 | -18.15203 | 3.495048 | -63.44222 | 5.617797 | 6.443293 | 29.62897 | 23.64858 |  | -0.01623218 |  | 0.2903073 | 4.206334 | [8 empty] | 25.97409 | 0.0911808 | 25 | 0 | 25.84587 | 0.03326416
16762 | 2021/06/11 09:30:14 | 170556.3264 | 2.7007 | 1 | 15 | 6 | 1 | 0 | -18.15247 | 3.493303 | -63.41208 | 5.617797 | 6.443799 | 29.62897 | 23.65035 | [13 empty] | 25.97409 | 0.0911808 | 25 | 0 | 25.84587 | 0.03326416
16763 | 2021/06/11 09:30:14 | 170556.4258 | 2.8001 | 1 | 15 | 6 | 1 | 0 | -18.15264 | 3.491604 | -63.38183 | 5.617797 | 6.444299 | 29.62897 | 23.6521 | [13 empty] | 25.97409 | 0.0911808 | 25 | 0 | 25.84587 | 0.03326416
16764 | 2021/06/11 09:30:14 | 170556.5258 | 2.9001 | 1 | 15 | 6 | 1 | 0 | -18.15264 | 3.490116 | -63.35482 | 5.617797 | 6.444803 | 29.62897 | 23.65385 | [13 empty] | 25.97409 | 0.0911808 | 25 | 0 | 25.84587 | 0.03326416
16765 | 2021/06/11 09:30:14 | 170556.6264 | 3.0007 | 1 | 15 | 6 | 1 | 0 | -18.15276 | 3.488494 | -63.32579 | 5.617797 | 6.445306 | 29.62897 | 23.65561 | [13 empty] | 25.97409 | 0.0911808 | 25 | 0 | 25.84587 | 0.03326416
16766 | 2021/06/11 09:30:14 | 170556.7257 | 3.1 | 1 | 15 | 6 | 1 | 0 | -18.15266 | 3.487023 | -63.29874 | 5.617797 | 6.445811 | 29.62897 | 23.65737 | [13 empty] | 25.97409 | 0.0911808 | 25 | 0 | 25.84587 | 0.03326416
16767 | 2021/06/11 09:30:14 | 170556.8265 | 3.2008 | 1 | 15 | 6 | 1 | 0 | -18.15269 | 3.48573 | -63.27538 | 5.617797 | 6.446318 | 29.62897 | 23.65914 | [13 empty] | 25.97409 | 0.0911808 | 25 | 0 | 25.84587 | 0.03326416
16768 | 2021/06/11 09:30:14 | 170556.9263 | 3.3006 | 1 | 15 | 6 | 1 | 0 | -18.15266 | 3.484117 | -63.24599 | 5.617797 | 6.446818 | 29.62897 | 23.66088 | [13 empty] | 25.66498 | -0.05648434 | 25 | 0 | 25.51529 | 0.03326416
16769 | 2021/06/11 09:30:14 | 170557.0257 | 3.4 | 1 | 15 | 6 | 1 | 0 | -18.15279 | 3.482877 | -63.22393 | 5.617797 | 6.447322 | 29.62897 | 23.66264 | [13 empty] | 25.66498 | -0.05648434 | 25 | 0 | 25.51529 | -0.00747323
16770 | 2021/06/11 09:30:14 | 170557.1265 | 3.5008 | 1 | 15 | 6 | 1 | 0 | -18.1527 | 3.48134 | -63.19572 | 5.617797 | 6.447829 | 29.62897 | 23.6644 | [13 empty] | 25.66498 | -0.05648434 | 25 | 0 | 25.51529 | -0.00747323
16771 | 2021/06/11 09:30:15 | 170557.2266 | 3.6009 | 1 | 15 | 6 | 1 | 0 | -18.15268 | 3.480129 | -63.17367 | 5.617797 | 6.448333 | 29.62897 | 23.66616 |  | -0.01432953 |  | 0.3579932 | 3.043705 | [8 empty] | 25.66498 | -0.05648434 | 25 | 0 | 25.51529 | -0.00747323
16772 | 2021/06/11 09:30:15 | 170557.3265 | 3.7008 | 1 | 15 | 6 | 1 | 0 | -18.15273 | 3.478599 | -63.14607 | 5.617797 | 6.448836 | 29.62897 | 23.66791 | [13 empty] | 25.66498 | -0.05648434 | 25 | 0 | 25.51529 | -0.00747323
16773 | 2021/06/11 09:30:15 | 170557.4266 | 3.8009 | 1 | 15 | 6 | 1 | 0 | -18.15274 | 3.477277 | -63.12211 | 5.617797 | 6.449341 | 29.62897 | 23.66966 | [13 empty] | 25.66498 | -0.05648434 | 25 | 0 | 25.51529 | -0.00747323
16774 | 2021/06/11 09:30:15 | 170557.5266 | 3.9009 | 1 | 15 | 6 | 1 | 0 | -18.15291 | 3.476054 | -63.1005 | 5.617797 | 6.449844 | 29.62897 | 23.67141 | [13 empty] | 25.66498 | -0.05648434 | 25 | 0 | 25.51529 | -0.00747323
16775 | 2021/06/11 09:30:15 | 170557.6258 | 4.0001 | 1 | 15 | 6 | 1 | 0 | -18.15297 | 3.474833 | -63.07854 | 5.617797 | 6.450344 | 29.62897 | 23.67315 | [13 empty] | 25.81751 | 0.04766524 | 25 | 0 | 25.51529 | -0.00747323
16776 | 2021/06/11 09:30:15 | 170557.7264 | 4.1007 | 1 | 15 | 6 | 1 | 0 | -18.15283 | 3.473643 | -63.05645 | 5.617797 | 6.450851 | 29.62897 | 23.67491 | [13 empty] | 25.81751 | 0.04766524 | 25 | 0 | 25.36828 | -0.0459379
16777 | 2021/06/11 09:30:15 | 170557.8266 | 4.2009 | 1 | 15 | 6 | 1 | 0 | -18.15289 | 3.472415 | -63.03437 | 5.617797 | 6.451356 | 29.62897 | 23.67666 | [13 empty] | 25.81751 | 0.04766524 | 25 | 0 | 25.36828 | -0.0459379
16778 | 2021/06/11 09:30:15 | 170557.9259 | 4.3002 | 1 | 15 | 6 | 1 | 0 | -18.15292 | 3.471024 | -63.00922 | 5.617797 | 6.451856 | 29.62897 | 23.6784 | [13 empty] | 25.81751 | 0.04766524 | 25 | 0 | 25.36828 | -0.0459379
16779 | 2021/06/11 09:30:15 | 170558.0258 | 4.4001 | 1 | 15 | 6 | 1 | 0 | -18.15272 | 3.469975 | -62.98948 | 5.617797 | 6.452359 | 29.62897 | 23.68015 | [13 empty] | 25.81751 | 0.04766524 | 25 | 0 | 25.36828 | -0.0459379
16780 | 2021/06/11 09:30:15 | 170558.1257 | 4.5 | 1 | 15 | 6 | 1 | 0 | -18.15269 | 3.468402 | -62.96083 | 5.617797 | 6.452862 | 29.62897 | 23.68189 | [13 empty] | 25.81751 | 0.04766524 | 25 | 0 | 25.36828 | -0.0459379
16781 | 2021/06/11 09:30:16 | 170558.2257 | 4.6 | 1 | 15 | 6 | 1 | 0 | -18.15268 | 3.46757 | -62.94569 | 5.617797 | 6.453367 | 29.62897 | 23.68364 |  | -0.01146841 |  | 0.4211315 | 2.615786 | [8 empty] | 25.81751 | 0.04766524 | 25 | 0 | 25.36828 | -0.0459379
16782 | 2021/06/11 09:30:16 | 170558.3257 | 4.7 | 1 | 15 | 6 | 1 | 0 | -18.15257 | 3.466319 | -62.9226 | 5.617797 | 6.453871 | 29.62897 | 23.68539 | [13 empty] | 26.20542 | 0.04766524 | 25 | 0 | 25.36828 | -0.0459379
16783 | 2021/06/11 09:30:16 | 170558.4258 | 4.8001 | 1 | 15 | 6 | 1 | 0 | -18.15247 | 3.465207 | -62.90207 | 5.617797 | 6.454374 | 29.62897 | 23.68713 | [13 empty] | 26.20542 | 0.04766524 | 25 | 0 | 25.81359 | -0.0459379
16784 | 2021/06/11 09:30:16 | 170558.5264 | 4.9007 | 1 | 15 | 6 | 1 | 0 | -18.15231 | 3.464231 | -62.8838 | 5.617797 | 6.45488 | 29.62897 | 23.68888 | [13 empty] | 26.20542 | 0.04766524 | 25 | 0 | 25.81359 | -0.0459379
16785 | 2021/06/11 09:30:16 | 170558.6266 | 5.0009 | 1 | 15 | 6 | 1 | 0 | -18.15226 | 3.462777 | -62.85723 | 5.617797 | 6.455384 | 29.62897 | 23.69063 | [13 empty] | 26.20542 | 0.04766524 | 25 | 0 | 25.81359 | -0.0459379
16786 | 2021/06/11 09:30:16 | 170558.7266 | 5.1009 | 1 | 15 | 6 | 1 | 0 | -18.15241 | 3.46194 | -62.84255 | 5.617797 | 6.455887 | 29.62897 | 23.69237 | [13 empty] | 26.20542 | 0.04766524 | 25 | 0 | 25.81359 | -0.0459379
16787 | 2021/06/11 09:30:16 | 170558.8257 | 5.2 | 1 | 15 | 6 | 1 | 0 | -18.15249 | 3.460634 | -62.81912 | 5.617797 | 6.456387 | 29.62897 | 23.6941 | [13 empty] | 26.20542 | 0.04766524 | 25 | 0 | 25.81359 | -0.0459379
16788 | 2021/06/11 09:30:16 | 170558.9258 | 5.3001 | 1 | 15 | 6 | 1 | 0 | -18.15234 | 3.459674 | -62.80118 | 5.617797 | 6.456891 | 29.62897 | 23.69585 | [13 empty] | 26.20542 | 0.04766524 | 25 | 0 | 25.81359 | -0.0459379
16789 | 2021/06/11 09:30:16 | 170559.0266 | 5.4009 | 1 | 15 | 6 | 1 | 0 | -18.15236 | 3.458721 | -62.78395 | 5.617797 | 6.457398 | 29.62897 | 23.6976 | [13 empty] | 26.20542 | 0.04766524 | 25 | 0 | 25.81359 | -0.0459379
16790 | 2021/06/11 09:30:16 | 170559.1265 | 5.5008 | 1 | 15 | 6 | 1 | 0 | -18.1525 | 3.457414 | -62.76071 | 5.617797 | 6.457903 | 29.62897 | 23.69935 | [13 empty] | 26.02961 | 0.06628156 | 25 | 0 | 25.76598 | 0.1242787
16791 | 2021/06/11 09:30:17 | 170559.2265 | 5.6008 | 1 | 15 | 6 | 1 | 0 | -18.15253 | 3.456542 | -62.74498 | 5.617797 | 6.458406 | 29.62897 | 23.70109 |  | -0.01124908 |  | 0.4550466 | 2.386188 | [8 empty] | 26.02961 | 0.06628156 | 25 | 0 | 25.76598 | 0.1242787
16792 | 2021/06/11 09:30:17 | 170559.3257 | 5.7 | 1 | 15 | 6 | 1 | 0 | -18.1527 | 3.455377 | -62.72442 | 5.617797 | 6.458905 | 29.62897 | 23.70281 | [13 empty] | 26.02961 | 0.06628156 | 25 | 0 | 25.76598 | 0.1242787
16793 | 2021/06/11 09:30:17 | 170559.4257 | 5.8 | 1 | 15 | 6 | 1 | 0 | -18.15263 | 3.454346 | -62.70546 | 5.617797 | 6.459408 | 29.62897 | 23.70455 | [13 empty] | 26.02961 | 0.06628156 | 25 | 0 | 25.76598 | 0.1242787
16794 | 2021/06/11 09:30:17 | 170559.5266 | 5.9009 | 1 | 15 | 6 | 1 | 0 | -18.15261 | 3.45323 | -62.68514 | 5.617797 | 6.459917 | 29.62897 | 23.70631 | [13 empty] | 26.02961 | 0.06628156 | 25 | 0 | 25.76598 | 0.1242787
16795 | 2021/06/11 09:30:17 | 170559.6258 | 6.0001 | 1 | 15 | 6 | 1 | 0 | -18.15269 | 3.452361 | -62.66964 | 5.617797 | 6.460416 | 29.62897 | 23.70803 | [13 empty] | 26.02961 | 0.06628156 | 25 | 0 | 25.76598 | 0.1242787
16796 | 2021/06/11 09:30:17 | 170559.7264 | 6.1007 | 1 | 15 | 6 | 1 | 0 | -18.15269 | 3.451537 | -62.65468 | 5.617797 | 6.460923 | 29.62897 | 23.70978 | [13 empty] | 26.02961 | 0.06628156 | 25 | 0 | 25.76598 | 0.1242787
16797 | 2021/06/11 09:30:17 | 170559.8266 | 6.2009 | 1 | 15 | 6 | 1 | 0 | -18.15261 | 3.450341 | -62.63269 | 5.617797 | 6.461427 | 29.62897 | 23.71152 | [13 empty] | 25.90393 | -0.03927588 | 25 | 0 | 25.34063 | -0.1329219
16798 | 2021/06/11 09:30:17 | 170559.9264 | 6.3007 | 1 | 15 | 6 | 1 | 0 | -18.1528 | 3.449306 | -62.61456 | 5.617797 | 6.461925 | 29.62897 | 23.71324 | [13 empty] | 25.90393 | -0.03927588 | 25 | 0 | 25.34063 | -0.1329219
16799 | 2021/06/11 09:30:17 | 170560.0257 | 6.4 | 1 | 15 | 6 | 1 | 0 | -18.15276 | 3.448488 | -62.59958 | 5.617797 | 6.46243 | 29.62897 | 23.71498 | [13 empty] | 25.90393 | -0.03927588 | 25 | 0 | 25.34063 | -0.1329219
16800 | 2021/06/11 09:30:17 | 170560.1265 | 6.5008 | 1 | 15 | 6 | 1 | 0 | -18.15278 | 3.447416 | -62.58018 | 5.617797 | 6.462936 | 29.62897 | 23.71673 | [13 empty] | 25.90393 | -0.03927588 | 25 | 0 | 25.34063 | -0.1329219
16801 | 2021/06/11 09:30:18 | 170560.2258 | 6.6001 | 1 | 15 | 6 | 1 | 0 | -18.15287 | 3.446535 | -62.5645 | 5.617797 | 6.463436 | 29.62897 | 23.71845 |  | -0.009306181 |  | 0.5021934 | 2.147206 | [8 empty] | 25.90393 | -0.03927588 | 25 | 0 | 25.34063 | -0.1329219
16802 | 2021/06/11 09:30:18 | 170560.3259 | 6.7002 | 1 | 15 | 6 | 1 | 0 | -18.15291 | 3.445453 | -62.545 | 5.617797 | 6.463941 | 29.62897 | 23.72019 | [13 empty] | 25.90393 | -0.03927588 | 25 | 0 | 25.34063 | -0.1329219
16803 | 2021/06/11 09:30:18 | 170560.4258 | 6.8001 | 1 | 15 | 6 | 1 | 0 | -18.15285 | 3.44475 | -62.53203 | 5.617797 | 6.464444 | 29.62897 | 23.72192 | [13 empty] | 25.90393 | -0.03927588 | 25 | 0 | 25.34063 | -0.1329219
16804 | 2021/06/11 09:30:18 | 170560.5267 | 6.901 | 1 | 15 | 6 | 1 | 0 | -18.15297 | 3.443763 | -62.51453 | 5.617797 | 6.464952 | 29.62897 | 23.72367 | [13 empty] | 26.33221 | -0.03927588 | 25 | 0 | 25.65533 | -0.1329219
16805 | 2021/06/11 09:30:18 | 170560.6259 | 7.0002 | 1 | 15 | 6 | 1 | 0 | -18.15302 | 3.442425 | -62.49041 | 5.617797 | 6.465451 | 29.62897 | 23.72539 | [13 empty] | 26.33221 | -0.03927588 | 25 | 0 | 25.65533 | -0.1329219
16806 | 2021/06/11 09:30:18 | 170560.7266 | 7.1009 | 1 | 15 | 6 | 1 | 0 | -18.15295 | 3.441834 | -62.47944 | 5.617797 | 6.465958 | 29.62897 | 23.72713 | [13 empty] | 26.33221 | -0.03927588 | 25 | 0 | 25.65533 | -0.1329219
16807 | 2021/06/11 09:30:18 | 170560.8258 | 7.2001 | 1 | 15 | 6 | 1 | 0 | -18.15285 | 3.440755 | -62.45951 | 5.617797 | 6.466458 | 29.62897 | 23.72885 | [13 empty] | 26.33221 | -0.03927588 | 25 | 0 | 25.65533 | -0.1329219
16808 | 2021/06/11 09:30:18 | 170560.9266 | 7.3009 | 1 | 15 | 6 | 1 | 0 | -18.15278 | 3.439928 | -62.44426 | 5.617797 | 6.466966 | 29.62897 | 23.7306 | [13 empty] | 26.33221 | -0.03927588 | 25 | 0 | 25.65533 | -0.1329219
16809 | 2021/06/11 09:30:18 | 170561.0266 | 7.4009 | 1 | 15 | 6 | 1 | 0 | -18.15242 | 3.439053 | -62.42713 | 5.617797 | 6.46747 | 29.62897 | 23.73233 | [13 empty] | 26.33221 | -0.03927588 | 25 | 0 | 25.65533 | -0.1329219
16810 | 2021/06/11 09:30:18 | 170561.1264 | 7.5007 | 1 | 15 | 6 | 1 | 0 | -18.15238 | 3.437995 | -62.40779 | 5.617797 | 6.467968 | 29.62897 | 23.73405 | [13 empty] | 26.33221 | -0.03927588 | 25 | 0 | 25.65533 | -0.1329219
16811 | 2021/06/11 09:30:19 | 170561.2257 | 7.6 | 1 | 15 | 6 | 1 | 0 | -18.15189 | 3.43729 | -62.39331 | 5.617797 | 6.468471 | 29.62897 | 23.73578 |  | -0.008184996 |  | 0.5243095 | 1.953302 | [8 empty] | 26.33704 | 0.1353472 | 25 | 0 | 25.83841 | 0.1555568
16812 | 2021/06/11 09:30:19 | 170561.3258 | 7.7001 | 1 | 15 | 6 | 1 | 0 | -18.1518 | 3.436306 | -62.37514 | 5.617797 | 6.468975 | 29.62897 | 23.73751 | [13 empty] | 26.33704 | 0.1353472 | 25 | 0 | 25.83841 | 0.1555568
16813 | 2021/06/11 09:30:19 | 170561.4267 | 7.801 | 1 | 15 | 6 | 1 | 0 | -18.15167 | 3.435506 | -62.36017 | 5.617797 | 6.469483 | 29.62897 | 23.73925 | [13 empty] | 26.33704 | 0.1353472 | 25 | 0 | 25.83841 | 0.1555568
16814 | 2021/06/11 09:30:19 | 170561.5274 | 7.9017 | 1 | 15 | 6 | 1 | 0 | -18.15169 | 3.434553 | -62.34294 | 5.617797 | 6.469991 | 29.62897 | 23.741 | [13 empty] | 26.33704 | 0.1353472 | 25 | 0 | 25.83841 | 0.1555568
16815 | 2021/06/11 09:30:19 | 170561.6258 | 8.0001 | 1 | 15 | 6 | 1 | 0 | -18.1517 | 3.433552 | -62.32481 | 5.617797 | 6.470485 | 29.62897 | 23.74269 | [13 empty] | 26.33704 | 0.1353472 | 25 | 0 | 25.83841 | 0.1555568
16816 | 2021/06/11 09:30:19 | 170561.7258 | 8.1001 | 1 | 15 | 6 | 1 | 0 | -18.15194 | 3.433003 | -62.31566 | 5.617797 | 6.470988 | 29.62897 | 23.74442 | [13 empty] | 26.33704 | 0.1353472 | 25 | 0 | 25.83841 | 0.1555568
16817 | 2021/06/11 09:30:19 | 170561.8266 | 8.2009 | 1 | 15 | 6 | 1 | 0 | -18.15227 | 3.432011 | -62.29879 | 5.617797 | 6.471496 | 29.62897 | 23.74617 | [13 empty] | 26.33704 | 0.1353472 | 25 | 0 | 25.83841 | 0.1555568
16818 | 2021/06/11 09:30:19 | 170561.9257 | 8.3 | 1 | 15 | 6 | 1 | 0 | -18.1525 | 3.431249 | -62.28575 | 5.617797 | 6.471991 | 29.62897 | 23.74787 | [13 empty] | 26.08636 | -0.07833898 | 25 | 0 | 25.83841 | 0.1555568
16819 | 2021/06/11 09:30:19 | 170562.0259 | 8.4002 | 1 | 15 | 6 | 1 | 0 | -18.15255 | 3.43029 | -62.26851 | 5.617797 | 6.472499 | 29.62897 | 23.74961 | [13 empty] | 26.08636 | -0.07833898 | 25 | 0 | 25.36632 | -0.1475269
16820 | 2021/06/11 09:30:19 | 170562.1266 | 8.5009 | 1 | 15 | 6 | 1 | 0 | -18.15251 | 3.429347 | -62.25126 | 5.617797 | 6.473006 | 29.62897 | 23.75134 | [13 empty] | 26.08636 | -0.07833898 | 25 | 0 | 25.36632 | -0.1475269
16821 | 2021/06/11 09:30:20 | 170562.2259 | 8.6002 | 1 | 15 | 6 | 1 | 0 | -18.15274 | 3.42867 | -62.23976 | 5.617797 | 6.473506 | 29.62897 | 23.75306 |  | -0.008047542 |  | 0.5982955 | 1.784009 | [8 empty] | 26.08636 | -0.07833898 | 25 | 0 | 25.36632 | -0.1475269
16822 | 2021/06/11 09:30:20 | 170562.3266 | 8.7009 | 1 | 15 | 6 | 1 | 0 | -18.15283 | 3.427874 | -62.22561 | 5.617797 | 6.474013 | 29.62897 | 23.7548 | [13 empty] | 26.08636 | -0.07833898 | 25 | 0 | 25.36632 | -0.1475269
16823 | 2021/06/11 09:30:20 | 170562.4274 | 8.8017 | 1 | 15 | 6 | 1 | 0 | -18.15266 | 3.427109 | -62.21114 | 5.617797 | 6.47452 | 29.62897 | 23.75654 | [13 empty] | 26.08636 | -0.07833898 | 25 | 0 | 25.36632 | -0.1475269
16824 | 2021/06/11 09:30:20 | 170562.5257 | 8.9 | 1 | 15 | 6 | 1 | 0 | -18.15246 | 3.426035 | -62.19096 | 5.617797 | 6.475015 | 29.62897 | 23.75823 | [13 empty] | 26.08636 | -0.07833898 | 25 | 0 | 25.36632 | -0.1475269
16825 | 2021/06/11 09:30:20 | 170562.6265 | 9.0008 | 1 | 15 | 6 | 1 | 0 | -18.15234 | 3.425222 | -62.17579 | 5.617797 | 6.475524 | 29.62897 | 23.75998 | [13 empty] | 26.43273 | -0.07833898 | 25 | 0 | 25.36632 | -0.1475269
16826 | 2021/06/11 09:30:20 | 170562.7259 | 9.1002 | 1 | 15 | 6 | 1 | 0 | -18.15222 | 3.424659 | -62.16516 | 5.617797 | 6.476024 | 29.62897 | 23.76169 | [13 empty] | 26.43273 | -0.07833898 | 25 | 0 | 25.47074 | -0.1475269
16827 | 2021/06/11 09:30:20 | 170562.8259 | 9.2002 | 1 | 15 | 6 | 1 | 0 | -18.15224 | 3.423627 | -62.1465 | 5.617797 | 6.476528 | 29.62897 | 23.76341 | [13 empty] | 26.43273 | -0.07833898 | 25 | 0 | 25.47074 | -0.1475269
16828 | 2021/06/11 09:30:20 | 170562.9274 | 9.3017 | 1 | 15 | 6 | 1 | 0 | -18.15211 | 3.422836 | -62.1317 | 5.617797 | 6.477037 | 29.62897 | 23.76516 | [13 empty] | 26.43273 | -0.07833898 | 25 | 0 | 25.47074 | -0.1475269
16829 | 2021/06/11 09:30:20 | 170563.0266 | 9.4009 | 1 | 15 | 6 | 1 | 0 | -18.15202 | 3.421863 | -62.11373 | 5.617797 | 6.477538 | 29.62897 | 23.76687 | [13 empty] | 26.43273 | -0.07833898 | 25 | 0 | 25.47074 | -0.1475269
16830 | 2021/06/11 09:30:20 | 170563.1265 | 9.5008 | 1 | 15 | 6 | 1 | 0 | -18.1519 | 3.421339 | -62.1038 | 5.617797 | 6.478042 | 29.62897 | 23.7686 | [13 empty] | 26.43273 | -0.07833898 | 25 | 0 | 25.47074 | -0.1475269
16831 | 2021/06/11 09:30:21 | 170563.2266 | 9.6009 | 1 | 15 | 6 | 1 | 0 | -18.15192 | 3.420522 | -62.08904 | 5.617797 | 6.478547 | 29.62897 | 23.77032 |  | -0.008481976 |  | 0.6394622 | 1.654141 | [8 empty] | 26.43273 | -0.07833898 | 25 | 0 | 25.47074 | -0.1475269
16832 | 2021/06/11 09:30:21 | 170563.3258 | 9.7001 | 1 | 15 | 6 | 1 | 0 | -18.15203 | 3.419597 | -62.07263 | 5.617797 | 6.479046 | 29.62897 | 23.77203 | [13 empty] | 26.77061 | 0.2138287 | 25 | 0 | 25.47074 | -0.1475269
16833 | 2021/06/11 09:30:21 | 170563.4259 | 9.8002 | 1 | 15 | 6 | 1 | 0 | -18.15205 | 3.418982 | -62.06153 | 5.617797 | 6.479549 | 29.62897 | 23.77375 | [13 empty] | 26.77061 | 0.2138287 | 25 | 0 | 25.94473 | 0.1807511
16834 | 2021/06/11 09:30:21 | 170563.5259 | 9.9002 | 1 | 15 | 6 | 1 | 0 | -18.15222 | 3.418036 | -62.04494 | 5.617797 | 6.480053 | 29.62897 | 23.77547 | [13 empty] | 26.77061 | 0.2138287 | 25 | 0 | 25.94473 | 0.1807511
16835 | 2021/06/11 09:30:21 | 170563.6267 | 10.001 | 1 | 15 | 6 | 1 | 0 | -18.15215 | 3.417287 | -62.03111 | 5.617797 | 6.480561 | 29.62897 | 23.77721 | [13 empty] | 26.77061 | 0.2138287 | 25 | 0 | 25.94473 | 0.1807511
16836 | 2021/06/11 09:30:21 | 170563.6281 | 10.0024 | 1 | 15 | 6 | 1 | 0 | -18.15215 | 3.417287 | -62.03111 | 5.617797 | 6.480568 | 29.62897 | 23.77724 |  | -0.007664226 | 0.02420349 | 0.6394622 | 1.654141 | [8 empty] | 26.77061 | 0.2138287 | 25 | 0 | 25.94473 | 0.1807511
16837 | 2021/06/11 09:30:21 | 170564.165 | 0.5003 | 1 | 16 | 6 | 1 | 0 | 0 | 3.798484 | 0 | 5.617797 | 6.480589 | 29.62897 | 23.77731 |  | 0.03732028 | [11 empty] | 26.38235 | -0.1213312 | 25 | 0 | 25.58432 | -0.1126271
16838 | 2021/06/11 09:30:22 | 170564.6649 | 1.0002 | 1 | 16 | 6 | 1 | 0 | 0 | 3.809558 | 0 | 5.617797 | 6.480589 | 29.62897 | 23.77731 |  | 0.02182665 | [11 empty] | 26.38235 | -0.1213312 | 25 | 0 | 25.58432 | -0.1126271
16839 | 2021/06/11 09:30:22 | 170565.1658 | 1.5011 | 1 | 16 | 6 | 1 | 0 | 0 | 3.817214 | 0 | 5.617797 | 6.480589 | 29.62897 | 23.77731 | [13 empty] | 26.51901 | -0.1213312 | 25 | 0 | 25.33605 | -0.1126271
16840 | 2021/06/11 09:30:23 | 170565.6649 | 2.0002 | 1 | 16 | 6 | 1 | 0 | 0 | 3.822809 | 0 | 5.617797 | 6.480589 | 29.62897 | 23.77731 |  | 0.01186771 | [11 empty] | 26.89869 | 0.1613557 | 25 | 0 | 25.75231 | 0.05249679
16841 | 2021/06/11 09:30:23 | 170566.1657 | 2.501 | 1 | 16 | 6 | 1 | 0 | 0 | 3.82742 | 0 | 5.617797 | 6.480589 | 29.62897 | 23.77731 | [13 empty] | 26.89869 | 0.1613557 | 25 | 0 | 25.75231 | 0.05249679
16842 | 2021/06/11 09:30:24 | 170566.6649 | 3.0002 | 1 | 16 | 6 | 1 | 0 | 0 | 3.831272 | 0 | 5.617797 | 6.480589 | 29.62897 | 23.77731 |  | 0.008707035 | [11 empty] | 26.74072 | -0.04936576 | 25 | 0 | 25.78648 | 0.01067936
16843 | 2021/06/11 09:30:24 | 170567.165 | 3.5003 | 1 | 16 | 6 | 1 | 0 | 0 | 3.834759 | 0 | 5.617797 | 6.480589 | 29.62897 | 23.77731 | [13 empty] | 26.51447 | -0.04936576 | 25 | 0 | 25.30295 | 0.01067936
16844 | 2021/06/11 09:30:25 | 170567.6649 | 4.0002 | 1 | 16 | 6 | 1 | 0 | 0 | 3.837686 | 0 | 5.617797 | 6.480589 | 29.62897 | 23.77731 |  | 0.007099068 | [11 empty] | 26.93255 | 0.05994797 | 25 | 0 | 25.60087 | -0.05800426
16845 | 2021/06/11 09:30:25 | 170568.1649 | 4.5002 | 1 | 16 | 6 | 1 | 0 | 0 | 3.840392 | 0 | 5.617797 | 6.480589 | 29.62897 | 23.77731 | [13 empty] | 26.93255 | 0.05994797 | 25 | 0 | 25.60087 | -0.05800426
16846 | 2021/06/11 09:30:26 | 170568.6648 | 5.0001 | 1 | 16 | 6 | 1 | 0 | 0 | 3.842855 | 0 | 5.617797 | 6.480589 | 29.62897 | 23.77731 |  | 0.005406634 | [11 empty] | 27.02867 | 0.03003895 | 25 | 0 | 25.90399 | 0.09472668
16847 | 2021/06/11 09:30:26 | 170569.1658 | 5.5011 | 1 | 16 | 6 | 1 | 0 | 0 | 3.845119 | 0 | 5.617797 | 6.480589 | 29.62897 | 23.77731 | [13 empty] | 26.65282 | 0.03003895 | 25 | 0 | 25.44879 | 0.09472668
16848 | 2021/06/11 09:30:27 | 170569.6658 | 6.0011 | 1 | 16 | 6 | 1 | 0 | 0 | 3.847124 | 0 | 5.617797 | 6.480589 | 29.62897 | 23.77731 |  | 0.004796152 | [11 empty] | 26.65282 | 0.03003895 | 25 | 0 | 25.44879 | 0.09472668
16849 | 2021/06/11 09:30:27 | 170570.165 | 6.5003 | 1 | 16 | 6 | 1 | 0 | 0 | 3.848977 | 0 | 5.617797 | 6.480589 | 29.62897 | 23.77731 | [13 empty] | 26.83835 | -0.05947471 | 25 | 0 | 25.36373 | -0.1688325
16850 | 2021/06/11 09:30:28 | 170570.6652 | 7.0005 | 1 | 16 | 6 | 1 | 0 | 0 | 3.850511 | 0 | 5.617797 | 6.480589 | 29.62897 | 23.77731 |  | 0.003362663 | [11 empty] | 27.16858 | 0.1031947 | 25 | 0 | 25.83756 | 0.1480711
16851 | 2021/06/11 09:30:28 | 170571.1651 | 7.5004 | 1 | 16 | 6 | 1 | 0 | 0 | 3.852088 | 0 | 5.617797 | 6.480589 | 29.62897 | 23.77731 | [13 empty] | 27.16858 | 0.1031947 | 25 | 0 | 25.83756 | 0.1480711
16852 | 2021/06/11 09:30:29 | 170571.6649 | 8.0002 | 1 | 16 | 6 | 1 | 0 | 0 | 3.85378 | 0 | 5.617797 | 6.480589 | 29.62897 | 23.77731 |  | 0.002935372 | [11 empty] | 26.89386 | 0.1031947 | 25 | 0 | 25.71182 | 0.1480711
16853 | 2021/06/11 09:30:29 | 170572.165 | 8.5003 | 1 | 16 | 6 | 1 | 0 | 0 | 3.855094 | 0 | 5.617797 | 6.480589 | 29.62897 | 23.77731 | [13 empty] | 26.76095 | -0.1273823 | 25 | 0 | 25.32891 | -0.1589531
16854 | 2021/06/11 09:30:30 | 170572.6651 | 9.0004 | 1 | 16 | 6 | 1 | 0 | 0 | 3.856559 | 0 | 5.617797 | 6.480589 | 29.62897 | 23.77731 |  | 0.003026912 | [11 empty] | 27.09694 | 0.1049948 | 25 | 0 | 25.5518 | -0.1589531
16855 | 2021/06/11 09:30:30 | 170573.165 | 9.5003 | 1 | 16 | 6 | 1 | 0 | 0 | 3.857773 | 0 | 5.617797 | 6.480589 | 29.62897 | 23.77731 | [13 empty] | 27.09694 | 0.1049948 | 25 | 0 | 25.5518 | 0.0696528
16856 | 2021/06/11 09:30:31 | 170573.6659 | 10.0012 | 1 | 16 | 6 | 1 | 0 | 0 | 3.858902 | 0 | 5.617797 | 6.480589 | 29.62897 | 23.77731 |  | 0.003379612 | [11 empty] | 27.1885 | 0.1049948 | 25 | 0 | 25.86467 | 0.0696528
16857 | 2021/06/11 09:30:31 | 170574.1649 | 10.5002 | 1 | 16 | 6 | 1 | 0 | 0 | 3.859915 | 0 | 5.617797 | 6.480589 | 29.62897 | 23.77731 | [13 empty] | 26.85486 | -0.07564843 | 25 | 0 | 25.56576 | 0.004364252
16858 | 2021/06/11 09:30:32 | 170574.665 | 11.0003 | 1 | 16 | 6 | 1 | 0 | 0 | 3.861109 | 0 | 5.617797 | 6.480589 | 29.62897 | 23.77731 |  | 0.002365494 | [11 empty] | 26.85486 | -0.07564843 | 25 | 0 | 25.56576 | 0.004364252
16859 | 2021/06/11 09:30:32 | 170575.1649 | 11.5002 | 1 | 16 | 6 | 1 | 0 | 0 | 3.862045 | 0 | 5.617797 | 6.480589 | 29.62897 | 23.77731 | [13 empty] | 26.91855 | 0.01990199 | 25 | 0 | 25.35142 | -0.06698072
16860 | 2021/06/11 09:30:33 | 170575.666 | 12.0013 | 1 | 16 | 6 | 1 | 0 | 0 | 3.86317 | 0 | 5.617797 | 6.480589 | 29.62897 | 23.77731 |  | 0.001793589 | [11 empty] | 27.22091 | 0.01990199 | 25 | 0 | 25.6833 | -0.06698072
16861 | 2021/06/11 09:30:33 | 170576.1651 | 12.5004 | 1 | 16 | 6 | 1 | 0 | 0 | 3.864035 | 0 | 5.617797 | 6.480589 | 29.62897 | 23.77731 | [13 empty] | 27.22091 | 0.01990199 | 25 | 0 | 25.6833 | -0.06698072
16862 | 2021/06/11 09:30:34 | 170576.666 | 13.0013 | 1 | 16 | 6 | 1 | 0 | 0 | 3.864613 | 0 | 5.617797 | 6.480589 | 29.62897 | 23.77731 |  | 0.001886725 | [11 empty] | 27.13218 | 0.06676078 | 25 | 0 | 25.82245 | 0.1471949
16863 | 2021/06/11 09:30:34 | 170577.166 | 13.5013 | 1 | 16 | 6 | 1 | 0 | 0 | 3.865669 | 0 | 5.617797 | 6.480589 | 29.62897 | 23.77731 | [13 empty] | 26.78403 | -0.1087987 | 25 | 0 | 25.40199 | -0.1313913
16864 | 2021/06/11 09:30:35 | 170577.6659 | 14.0012 | 1 | 16 | 6 | 1 | 0 | 0 | 3.8665 | 0 | 5.617797 | 6.480589 | 29.62897 | 23.77731 |  | 0.002267798 | [11 empty] | 27.07046 | -0.1087987 | 25 | 0 | 25.43249 | -0.1313913
16865 | 2021/06/11 09:30:35 | 170578.1652 | 14.5005 | 1 | 16 | 6 | 1 | 0 | 0 | 3.866982 | 0 | 5.617797 | 6.480589 | 29.62897 | 23.77731 | [13 empty] | 27.07046 | -0.1087987 | 25 | 0 | 25.43249 | -0.1313913
16866 | 2021/06/11 09:30:36 | 170578.6651 | 15.0004 | 1 | 16 | 6 | 1 | 0 | 0 | 3.867846 | 0 | 5.617797 | 6.480589 | 29.62897 | 23.77731 | [13 empty] | 27.29423 | 0.1594383 | 25 | 0 | 25.82102 | 0.1309443
16867 | 2021/06/11 09:30:36 | 170579.165 | 15.5003 | 1 | 16 | 6 | 1 | 0 | 0 | 3.868663 | 0 | 5.617797 | 6.480589 | 29.62897 | 23.77731 | [13 empty] | 27.0514 | -0.07588267 | 25 | 0 | 25.76283 | -0.0181818
16868 | 2021/06/11 09:30:37 | 170579.6651 | 16.0004 | 1 | 16 | 6 | 1 | 0 | 0 | 3.869401 | 0 | 5.617797 | 6.480589 | 29.62897 | 23.77731 |  | 0.001458384 | [11 empty] | 27.0514 | -0.07588267 | 25 | 0 | 25.76283 | -0.0181818
16869 | 2021/06/11 09:30:37 | 170580.1659 | 16.5012 | 1 | 16 | 6 | 1 | 0 | 0 | 3.869888 | 0 | 5.617797 | 6.480589 | 29.62897 | 23.77731 | [13 empty] | 26.85571 | -0.07588267 | 25 | 0 | 25.32406 | -0.0181818
16870 | 2021/06/11 09:30:38 | 170580.6652 | 17.0005 | 1 | 16 | 6 | 1 | 0 | 0 | 3.870671 | 0 | 5.617797 | 6.480589 | 29.62897 | 23.77731 |  | 0.001569036 | [11 empty] | 27.11319 | 0.01930654 | 25 | 0 | 25.44684 | -0.0987494
16871 | 2021/06/11 09:30:38 | 170581.165 | 17.5003 | 1 | 16 | 6 | 1 | 0 | 0 | 3.871331 | 0 | 5.617797 | 6.480589 | 29.62897 | 23.77731 | [13 empty] | 27.11319 | 0.01930654 | 25 | 0 | 25.44684 | -0.0987494
16872 | 2021/06/11 09:30:39 | 170581.666 | 18.0013 | 1 | 16 | 6 | 1 | 0 | 0 | 3.871808 | 0 | 5.617797 | 6.480589 | 29.62897 | 23.77731 |  | 0.001537509 | [11 empty] | 27.34879 | 0.07362723 | 25 | 0 | 25.91138 | 0.1451713
16873 | 2021/06/11 09:30:39 | 170582.1651 | 18.5004 | 1 | 16 | 6 | 1 | 0 | 0 | 3.872276 | 0 | 5.617797 | 6.480589 | 29.62897 | 23.77731 | [13 empty] | 26.9803 | 0.07362723 | 25 | 0 | 25.59883 | 0.1451713
16874 | 2021/06/11 09:30:40 | 170582.6659 | 19.0012 | 1 | 16 | 6 | 1 | 0 | 0 | 3.872996 | 0 | 5.617797 | 6.480589 | 29.62897 | 23.77731 | [13 empty] | 26.88987 | -0.1434124 | 25 | 0 | 25.31552 | -0.1862085
16875 | 2021/06/11 09:30:40 | 170583.1651 | 19.5004 | 1 | 16 | 6 | 1 | 0 | 0 | 3.873576 | 0 | 5.617797 | 6.480589 | 29.62897 | 23.77731 | [13 empty] | 26.88987 | -0.1434124 | 25 | 0 | 25.31552 | -0.1862085
16876 | 2021/06/11 09:30:41 | 170583.6652 | 20.0005 | 1 | 16 | 6 | 1 | 0 | 0 | 3.874327 | 0 | 5.617797 | 6.480589 | 29.62897 | 23.77731 |  | 0.001060509 | [11 empty] | 27.22573 | 0.1049566 | 25 | 0 | 25.61683 | 0.09416103
16877 | 2021/06/11 09:30:41 | 170584.1651 | 20.5004 | 1 | 16 | 6 | 1 | 0 | 0 | 3.874578 | 0 | 5.617797 | 6.480589 | 29.62897 | 23.77731 | [13 empty] | 27.23792 | 0.1049566 | 25 | 0 | 25.87146 | 0.09416103
16878 | 2021/06/11 09:30:42 | 170584.665 | 21.0003 | 1 | 16 | 6 | 1 | 0 | 0 | 3.875148 | 0 | 5.617797 | 6.480589 | 29.62897 | 23.77731 | [13 empty] | 27.23792 | 0.1049566 | 25 | 0 | 25.87146 | 0.09416103
16879 | 2021/06/11 09:30:42 | 170585.1651 | 21.5004 | 1 | 16 | 6 | 1 | 0 | 0 | 3.875638 | 0 | 5.617797 | 6.480589 | 29.62897 | 23.77731 | [13 empty] | 26.84492 | -0.119006 | 25 | 0 | 25.43452 | -0.05697131
16880 | 2021/06/11 09:30:43 | 170585.6659 | 22.0012 | 1 | 16 | 6 | 1 | 0 | 0 | 3.876176 | 0 | 5.617797 | 6.480589 | 29.62897 | 23.77731 |  | 0.001093487 | [11 empty] | 27.02156 | 0.05520225 | 25 | 0 | 25.34063 | -0.02934337
16881 | 2021/06/11 09:30:43 | 170586.165 | 22.5003 | 1 | 16 | 6 | 1 | 0 | 0 | 3.87673 | 0 | 5.617797 | 6.480589 | 29.62897 | 23.77731 | [13 empty] | 27.02156 | 0.05520225 | 25 | 0 | 25.34063 | -0.02934337
16882 | 2021/06/11 09:30:44 | 170586.6652 | 23.0005 | 1 | 16 | 6 | 1 | 0 | 0 | 3.877151 | 0 | 5.617797 | 6.480589 | 29.62897 | 23.77731 | [13 empty] | 27.30362 | 0.05520225 | 25 | 0 | 25.74488 | -0.02934337
16883 | 2021/06/11 09:30:44 | 170587.1653 | 23.5006 | 1 | 16 | 6 | 1 | 0 | 0 | 3.877607 | 0 | 5.617797 | 6.480589 | 29.62897 | 23.77731 | [13 empty] | 27.08725 | 0.02052605 | 25 | 0 | 25.756 | 0.1298052
16884 | 2021/06/11 09:30:45 | 170587.6652 | 24.0005 | 1 | 16 | 6 | 1 | 0 | 0 | 3.878088 | 0 | 5.617797 | 6.480589 | 29.62897 | 23.77731 |  | 0.0009339088 | [11 empty] | 26.83921 | -0.07751167 | 25 | 0 | 25.34318 | 0.1298052
16885 | 2021/06/11 09:30:45 | 170588.166 | 24.5013 | 1 | 16 | 6 | 1 | 0 | 0 | 3.87846 | 0 | 5.617797 | 6.480589 | 29.62897 | 23.77731 | [13 empty] | 26.83921 | -0.07751167 | 25 | 0 | 25.34318 | -0.1290071
16886 | 2021/06/11 09:30:46 | 170588.6652 | 25.0005 | 1 | 16 | 6 | 1 | 0 | 0 | 3.878819 | 0 | 5.617797 | 6.480589 | 29.62897 | 23.77731 | [13 empty] | 27.15208 | -0.07751167 | 25 | 0 | 25.44307 | -0.1290071
16887 | 2021/06/11 09:30:46 | 170589.1653 | 25.5006 | 1 | 16 | 6 | 1 | 0 | 0 | 3.879212 | 0 | 5.617797 | 6.480589 | 29.62897 | 23.77731 | [13 empty] | 27.3454 | 0.1581842 | 25 | 0 | 25.87947 | 0.1675916
16888 | 2021/06/11 09:30:47 | 170589.6661 | 26.0014 | 1 | 16 | 6 | 1 | 0 | 0 | 3.87967 | 0 | 5.617797 | 6.480589 | 29.62897 | 23.77731 |  | 0.0008035258 | [11 empty] | 27.3454 | 0.1581842 | 25 | 0 | 25.87947 | 0.1675916
16889 | 2021/06/11 09:30:47 | 170590.1653 | 26.5006 | 1 | 16 | 6 | 1 | 0 | 0 | 3.880071 | 0 | 5.617797 | 6.480589 | 29.62897 | 23.77731 | [13 empty] | 26.90752 | -0.1368356 | 25 | 0 | 25.57578 | -0.0949049
16890 | 2021/06/11 09:30:48 | 170590.6653 | 27.0006 | 1 | 16 | 6 | 1 | 0 | 0 | 3.880446 | 0 | 5.617797 | 6.480589 | 29.62897 | 23.77731 | [13 empty] | 26.9027 | -0.1368356 | 25 | 0 | 25.30698 | -0.0949049
16891 | 2021/06/11 09:30:48 | 170591.166 | 27.5013 | 1 | 16 | 6 | 1 | 0 | 0 | 3.880724 | 0 | 5.617797 | 6.480589 | 29.62897 | 23.77731 | [13 empty] | 26.9027 | -0.1368356 | 25 | 0 | 25.30698 | -0.0949049
16892 | 2021/06/11 09:30:49 | 170591.666 | 28.0013 | 1 | 16 | 6 | 1 | 0 | 0 | 3.880943 | 0 | 5.617797 | 6.480589 | 29.62897 | 23.77731 |  | 0.0007074839 | [11 empty] | 27.34993 | 0.1382518 | 25 | 0 | 25.74145 | 0.0517714
16893 | 2021/06/11 09:30:49 | 170592.1652 | 28.5005 | 1 | 16 | 6 | 1 | 0 | 0 | 3.881474 | 0 | 5.617797 | 6.480589 | 29.62897 | 23.77731 | [13 empty] | 27.19528 | -0.04832804 | 25 | 0 | 25.83582 | 0.02949357
16894 | 2021/06/11 09:30:50 | 170592.6653 | 29.0006 | 1 | 16 | 6 | 1 | 0 | 0 | 3.881743 | 0 | 5.617797 | 6.480589 | 29.62897 | 23.77731 | [13 empty] | 26.9012 | -0.04832804 | 25 | 0 | 25.83582 | 0.02949357
16895 | 2021/06/11 09:30:50 | 170593.1651 | 29.5004 | 1 | 16 | 6 | 1 | 0 | 0 | 3.882135 | 0 | 5.617797 | 6.480589 | 29.62897 | 23.77731 | [13 empty] | 26.9012 | -0.04832804 | 25 | 0 | 25.42677 | 0.02949357
16896 | 2021/06/11 09:30:51 | 170593.6653 | 30.0006 | 1 | 16 | 6 | 1 | 0 | 0 | 3.882503 | 0 | 5.617797 | 6.480589 | 29.62897 | 23.77731 |  | 0.0006359848 | [11 empty] | 27.14327 | -0.0162518 | 25 | 0 | 25.46276 | -0.1165813
16897 | 2021/06/11 09:30:51 | 170594.1653 | 30.5006 | 1 | 16 | 6 | 1 | 0 | 0 | 3.882739 | 0 | 5.617797 | 6.480589 | 29.62897 | 23.77731 | [13 empty] | 27.30276 | 0.04984081 | 25 | 0 | 25.90085 | 0.1369029
16898 | 2021/06/11 09:30:52 | 170594.6661 | 31.0014 | 1 | 16 | 6 | 1 | 0 | 0 | 3.883034 | 0 | 5.617797 | 6.480589 | 29.62897 | 23.77731 | [13 empty] | 27.30276 | 0.04984081 | 25 | 0 | 25.90085 | 0.1369029
16899 | 2021/06/11 09:30:52 | 170595.1661 | 31.5014 | 1 | 16 | 6 | 1 | 0 | 0 | 3.883224 | 0 | 5.617797 | 6.480589 | 29.62897 | 23.77731 | [13 empty] | 26.91151 | 0.04984081 | 25 | 0 | 25.54411 | 0.1369029
16900 | 2021/06/11 09:30:53 | 170595.6653 | 32.0006 | 1 | 16 | 6 | 1 | 0 | 0 | 3.88341 | 0 | 5.617797 | 6.480589 | 29.62897 | 23.77731 | [13 empty] | 26.97632 | -0.1020133 | 25 | 0 | 25.35231 | -0.1714212
16901 | 2021/06/11 09:30:53 | 170596.1653 | 32.5006 | 1 | 16 | 6 | 1 | 0 | 0 | 3.883676 | 0 | 5.617797 | 6.480589 | 29.62897 | 23.77731 | [13 empty] | 26.97632 | -0.1020133 | 25 | 0 | 25.35231 | -0.1714212
16902 | 2021/06/11 09:30:54 | 170596.6652 | 33.0005 | 1 | 16 | 6 | 1 | 0 | 0 | 3.883994 | 0 | 5.617797 | 6.480589 | 29.62897 | 23.77731 |  | 0.0005734494 | [11 empty] | 27.27916 | 0.09463787 | 25 | 0 | 25.72035 | 0.1150149
16903 | 2021/06/11 09:30:54 | 170597.1653 | 33.5006 | 1 | 16 | 6 | 1 | 0 | 0 | 3.884222 | 0 | 5.617797 | 6.480589 | 29.62897 | 23.77731 | [13 empty] | 27.12365 | 0.09463787 | 25 | 0 | 25.81389 | 0.1150149
16904 | 2021/06/11 09:30:55 | 170597.6653 | 34.0006 | 1 | 16 | 6 | 1 | 0 | 0 | 3.884475 | 0 | 5.617797 | 6.480589 | 29.62897 | 23.77731 | [13 empty] | 26.87307 | -0.1269037 | 25 | 0 | 25.81389 | 0.1150149
16905 | 2021/06/11 09:30:55 | 170598.1653 | 34.5006 | 1 | 16 | 6 | 1 | 0 | 0 | 3.884677 | 0 | 5.617797 | 6.480589 | 29.62897 | 23.77731 | [13 empty] | 26.87307 | -0.1269037 | 25 | 0 | 25.41996 | -0.09387314
16906 | 2021/06/11 09:30:56 | 170598.6653 | 35.0006 | 1 | 16 | 6 | 1 | 0 | 0 | 3.885028 | 0 | 5.617797 | 6.480589 | 29.62897 | 23.77731 | [13 empty] | 27.13929 | 0.08319378 | 25 | 0 | 25.5087 | 0.02773166
16907 | 2021/06/11 09:30:56 | 170599.1662 | 35.5015 | 1 | 16 | 6 | 1 | 0 | 0 | 3.885224 | 0 | 5.617797 | 6.480589 | 29.62897 | 23.77731 | [13 empty] | 27.33741 | 0.08319378 | 25 | 0 | 25.89285 | 0.02773166
16908 | 2021/06/11 09:30:57 | 170599.6655 | 36.0008 | 1 | 16 | 6 | 1 | 0 | 0 | 3.885505 | 0 | 5.617797 | 6.480589 | 29.62897 | 23.77731 |  | 0.0005271452 | [11 empty] | 27.33741 | 0.08319378 | 25 | 0 | 25.89285 | 0.02773166
16909 | 2021/06/11 09:30:57 | 170600.1655 | 36.5008 | 1 | 16 | 6 | 1 | 0 | 0 | 3.885581 | 0 | 5.617797 | 6.480589 | 29.62897 | 23.77731 | [13 empty] | 26.93933 | -0.06248772 | 25 | 0 | 25.60767 | 0.03092766
16910 | 2021/06/11 09:30:58 | 170600.6654 | 37.0007 | 1 | 16 | 6 | 1 | 0 | 0 | 3.88597 | 0 | 5.617797 | 6.480589 | 29.62897 | 23.77731 | [13 empty] | 26.89042 | -0.01528323 | 25 | 0 | 25.28753 | -0.100044
16911 | 2021/06/11 09:30:58 | 170601.1654 | 37.5007 | 1 | 16 | 6 | 1 | 0 | 0 | 3.88615 | 0 | 5.617797 | 6.480589 | 29.62897 | 23.77731 | [13 empty] | 26.89042 | -0.01528323 | 25 | 0 | 25.28753 | -0.100044
16912 | 2021/06/11 09:30:59 | 170601.6655 | 38.0008 | 1 | 16 | 6 | 1 | 0 | 0 | 3.886359 | 0 | 5.617797 | 6.480589 | 29.62897 | 23.77731 | [13 empty] | 27.27434 | -0.01528323 | 25 | 0 | 25.74403 | -0.100044
16913 | 2021/06/11 09:30:59 | 170602.1655 | 38.5008 | 1 | 16 | 6 | 1 | 0 | 0 | 3.886574 | 0 | 5.617797 | 6.480589 | 29.62897 | 23.77731 | [13 empty] | 27.08758 | 0.06161153 | 25 | 0 | 25.78485 | 0.1554132
16914 | 2021/06/11 09:31:00 | 170602.6662 | 39.0015 | 1 | 16 | 6 | 1 | 0 | 0 | 3.886866 | 0 | 5.617797 | 6.480589 | 29.62897 | 23.77731 |  | 0.0004405173 | [11 empty] | 26.82925 | -0.08072913 | 25 | 0 | 25.78485 | 0.1554132
16915 | 2021/06/11 09:31:00 | 170603.1654 | 39.5007 | 1 | 16 | 6 | 1 | 0 | 0 | 3.88715 | 0 | 5.617797 | 6.480589 | 29.62897 | 23.77731 | [13 empty] | 26.82925 | -0.08072913 | 25 | 0 | 25.40454 | -0.1188469
16916 | 2021/06/11 09:31:01 | 170603.6656 | 40.0009 | 1 | 16 | 6 | 1 | 0 | 0 | 3.887293 | 0 | 5.617797 | 6.480589 | 29.62897 | 23.77731 | [13 empty] | 27.08099 | -0.08072913 | 25 | 0 | 25.43593 | -0.1188469
16917 | 2021/06/11 09:31:01 | 170603.6669 | 40.0022 | 1 | 16 | 6 | 1 | 0 | 0 | 3.887293 | 0 | 5.617797 | 6.480589 | 29.62897 | 23.77731 |  | 0.0004405173 | 0.02420349 | 0 | 0 | [8 empty] | 27.08099 | -0.08072913 | 25 | 0 | 25.43593 | -0.1188469
16918 | 2021/06/11 09:31:01 | 170603.804 | 0.1 | 1 | 17 | 6 | 1 | 0 | 3.62751 | 3.957456 | 14.35571 | 5.617885 | 6.480751 | 29.62932 | 23.77794 |  | 0.05596717 | [11 empty] | 27.08099 | -0.08072913 | 25 | 0 | 25.43593 | -0.1188469
16919 | 2021/06/11 09:31:01 | 170603.9041 | 0.2001 | 1 | 17 | 6 | 1 | 0 | 3.627304 | 3.959395 | 14.36193 | 5.617986 | 6.480751 | 29.62972 | 23.77794 | [13 empty] | 27.08099 | -0.08072913 | 25 | 0 | 25.43593 | -0.1188469
16920 | 2021/06/11 09:31:01 | 170604.0049 | 0.3009 | 1 | 17 | 6 | 1 | 0 | 3.626938 | 3.960429 | 14.36423 | 5.618087 | 6.480751 | 29.63012 | 23.77794 | [13 empty] | 27.08099 | -0.08072913 | 25 | 0 | 25.43593 | -0.1188469
16921 | 2021/06/11 09:31:01 | 170604.104 | 0.4 | 1 | 17 | 6 | 1 | 0 | 3.626938 | 3.961706 | 14.36886 | 5.618186 | 6.480751 | 29.63051 | 23.77794 | [13 empty] | 27.30416 | 0.1484102 | 25 | 0 | 25.43593 | -0.1188469
16922 | 2021/06/11 09:31:01 | 170604.2049 | 0.5009 | 1 | 17 | 6 | 1 | 0 | 3.627052 | 3.962379 | 14.37175 | 5.618288 | 6.480751 | 29.63092 | 23.77794 | [13 empty] | 27.30416 | 0.1484102 | 25 | 0 | 25.89513 | 0.1533091
16923 | 2021/06/11 09:31:02 | 170604.3042 | 0.6002 | 1 | 17 | 6 | 1 | 0 | 3.62709 | 3.963292 | 14.37522 | 5.618388 | 6.480751 | 29.63131 | 23.77794 |  | 0.0148563 |  | 0.0825325 | 835.9091 | [8 empty] | 27.30416 | 0.1484102 | 25 | 0 | 25.89513 | 0.1533091
16924 | 2021/06/11 09:31:02 | 170604.404 | 0.7 | 1 | 17 | 6 | 1 | 0 | 3.62709 | 3.963554 | 14.37617 | 5.618489 | 6.480751 | 29.63171 | 23.77794 | [13 empty] | 27.30416 | 0.1484102 | 25 | 0 | 25.89513 | 0.1533091
16925 | 2021/06/11 09:31:02 | 170604.5041 | 0.8001 | 1 | 17 | 6 | 1 | 0 | 3.627075 | 3.964185 | 14.3784 | 5.618589 | 6.480751 | 29.63211 | 23.77794 | [13 empty] | 27.30416 | 0.1484102 | 25 | 0 | 25.89513 | 0.1533091
16926 | 2021/06/11 09:31:02 | 170604.6049 | 0.9009 | 1 | 17 | 6 | 1 | 0 | 3.626884 | 3.964846 | 14.38004 | 5.61869 | 6.480751 | 29.63251 | 23.77794 | [13 empty] | 27.30416 | 0.1484102 | 25 | 0 | 25.89513 | 0.1533091
16927 | 2021/06/11 09:31:02 | 170604.7057 | 1.0017 | 1 | 17 | 6 | 1 | 0 | 3.626724 | 3.965232 | 14.3808 | 5.618792 | 6.480751 | 29.63291 | 23.77794 | [13 empty] | 27.30416 | 0.1484102 | 25 | 0 | 25.89513 | 0.1533091
16928 | 2021/06/11 09:31:02 | 170604.8049 | 1.1009 | 1 | 17 | 6 | 1 | 0 | 3.626274 | 3.965938 | 14.38158 | 5.618892 | 6.480751 | 29.63331 | 23.77794 | [13 empty] | 26.89869 | -0.1267111 | 25 | 0 | 25.89513 | 0.1533091
16929 | 2021/06/11 09:31:02 | 170604.9047 | 1.2007 | 1 | 17 | 6 | 1 | 0 | 3.625908 | 3.966177 | 14.38099 | 5.618992 | 6.480751 | 29.63371 | 23.77794 | [13 empty] | 26.89869 | -0.1267111 | 25 | 0 | 25.56691 | -0.1025683
16930 | 2021/06/11 09:31:02 | 170605.0041 | 1.3001 | 1 | 17 | 6 | 1 | 0 | 3.625641 | 3.966647 | 14.38164 | 5.619092 | 6.480751 | 29.63411 | 23.77794 | [13 empty] | 26.89869 | -0.1267111 | 25 | 0 | 25.56691 | -0.1025683
16931 | 2021/06/11 09:31:02 | 170605.105 | 1.401 | 1 | 17 | 6 | 1 | 0 | 3.625183 | 3.967449 | 14.38273 | 5.619194 | 6.480751 | 29.63451 | 23.77794 | [13 empty] | 26.89869 | -0.1267111 | 25 | 0 | 25.56691 | -0.1025683
16932 | 2021/06/11 09:31:02 | 170605.2048 | 1.5008 | 1 | 17 | 6 | 1 | 0 | 3.624825 | 3.967539 | 14.38163 | 5.619294 | 6.480751 | 29.63491 | 23.77794 | [13 empty] | 26.89869 | -0.1267111 | 25 | 0 | 25.56691 | -0.1025683
16933 | 2021/06/11 09:31:03 | 170605.3047 | 1.6007 | 1 | 17 | 6 | 1 | 0 | 3.624672 | 3.968132 | 14.38318 | 5.619394 | 6.480751 | 29.6353 | 23.77794 |  | 0.006105238 |  | 0.1835938 | 7.615524 | [8 empty] | 26.89869 | -0.1267111 | 25 | 0 | 25.56691 | -0.1025683
16934 | 2021/06/11 09:31:03 | 170605.4049 | 1.7009 | 1 | 17 | 6 | 1 | 0 | 3.624763 | 3.968326 | 14.38424 | 5.619495 | 6.480751 | 29.6357 | 23.77794 | [13 empty] | 26.89869 | -0.1267111 | 25 | 0 | 25.56691 | -0.1025683
16935 | 2021/06/11 09:31:03 | 170605.5057 | 1.8017 | 1 | 17 | 6 | 1 | 0 | 3.625008 | 3.96884 | 14.38708 | 5.619597 | 6.480751 | 29.63611 | 23.77794 | [13 empty] | 26.893 | -0.1267111 | 25 | 0 | 25.56691 | -0.1025683
16936 | 2021/06/11 09:31:03 | 170605.604 | 1.9 | 1 | 17 | 6 | 1 | 0 | 3.625221 | 3.969495 | 14.3903 | 5.619696 | 6.480751 | 29.6365 | 23.77794 | [13 empty] | 26.893 | -0.1267111 | 25 | 0 | 25.31866 | -0.1025683
16937 | 2021/06/11 09:31:03 | 170605.7048 | 2.0008 | 1 | 17 | 6 | 1 | 0 | 3.625183 | 3.969673 | 14.39079 | 5.619797 | 6.480751 | 29.6369 | 23.77794 | [13 empty] | 26.893 | -0.1267111 | 25 | 0 | 25.31866 | -0.1025683
16938 | 2021/06/11 09:31:03 | 170605.8049 | 2.1009 | 1 | 17 | 6 | 1 | 0 | 3.625298 | 3.970112 | 14.39284 | 5.619898 | 6.480751 | 29.6373 | 23.77794 | [13 empty] | 26.893 | -0.1267111 | 25 | 0 | 25.31866 | -0.1025683
16939 | 2021/06/11 09:31:03 | 170605.9049 | 2.2009 | 1 | 17 | 6 | 1 | 0 | 3.625397 | 3.970284 | 14.39386 | 5.619999 | 6.480751 | 29.6377 | 23.77794 | [13 empty] | 26.893 | -0.1267111 | 25 | 0 | 25.31866 | -0.1025683
16940 | 2021/06/11 09:31:03 | 170606.0049 | 2.3009 | 1 | 17 | 6 | 1 | 0 | 3.625389 | 3.970929 | 14.39616 | 5.6201 | 6.480751 | 29.6381 | 23.77794 | [13 empty] | 26.893 | -0.1267111 | 25 | 0 | 25.31866 | -0.1025683
16941 | 2021/06/11 09:31:03 | 170606.1049 | 2.4009 | 1 | 17 | 6 | 1 | 0 | 3.625313 | 3.971301 | 14.39721 | 5.6202 | 6.480751 | 29.6385 | 23.77794 | [13 empty] | 26.893 | -0.1267111 | 25 | 0 | 25.31866 | -0.1025683
16942 | 2021/06/11 09:31:03 | 170606.204 | 2.5 | 1 | 17 | 6 | 1 | 0 | 3.625122 | 3.971554 | 14.39737 | 5.6203 | 6.480751 | 29.6389 | 23.77794 | [13 empty] | 26.893 | -0.1267111 | 25 | 0 | 25.31866 | -0.1025683
16943 | 2021/06/11 09:31:04 | 170606.3047 | 2.6007 | 1 | 17 | 6 | 1 | 0 | 3.624931 | 3.971893 | 14.39784 | 5.620401 | 6.480751 | 29.6393 | 23.77794 |  | 0.004584543 | [11 empty] | 27.2908 | 0.1225358 | 25 | 0 | 25.76055 | 0.06051183
16944 | 2021/06/11 09:31:04 | 170606.4057 | 2.7017 | 1 | 17 | 6 | 1 | 0 | 3.624855 | 3.972086 | 14.39824 | 5.620502 | 6.480751 | 29.6397 | 23.77794 | [13 empty] | 27.2908 | 0.1225358 | 25 | 0 | 25.76055 | 0.06051183
16945 | 2021/06/11 09:31:04 | 170606.5049 | 2.8009 | 1 | 17 | 6 | 1 | 0 | 3.624893 | 3.972479 | 14.39981 | 5.620603 | 6.480751 | 29.6401 | 23.77794 | [13 empty] | 27.2908 | 0.1225358 | 25 | 0 | 25.76055 | 0.06051183
16946 | 2021/06/11 09:31:04 | 170606.6048 | 2.9008 | 1 | 17 | 6 | 1 | 0 | 3.624855 | 3.972903 | 14.4012 | 5.620703 | 6.480751 | 29.6405 | 23.77794 | [13 empty] | 27.2908 | 0.1225358 | 25 | 0 | 25.76055 | 0.06051183
16947 | 2021/06/11 09:31:04 | 170606.7041 | 3.0001 | 1 | 17 | 6 | 1 | 0 | 3.624817 | 3.972994 | 14.40138 | 5.620803 | 6.480751 | 29.6409 | 23.77794 | [13 empty] | 27.2908 | 0.1225358 | 25 | 0 | 25.76055 | 0.06051183
16948 | 2021/06/11 09:31:04 | 170606.8047 | 3.1007 | 1 | 17 | 6 | 1 | 0 | 3.624855 | 3.973705 | 14.4041 | 5.620904 | 6.480751 | 29.6413 | 23.77794 | [13 empty] | 27.2908 | 0.1225358 | 25 | 0 | 25.76055 | 0.06051183
16949 | 2021/06/11 09:31:04 | 170606.9048 | 3.2008 | 1 | 17 | 6 | 1 | 0 | 3.624939 | 3.973546 | 14.40386 | 5.621005 | 6.480751 | 29.6417 | 23.77794 | [13 empty] | 27.2908 | 0.1225358 | 25 | 0 | 25.76055 | 0.06051183
16950 | 2021/06/11 09:31:04 | 170607.0042 | 3.3002 | 1 | 17 | 6 | 1 | 0 | 3.625008 | 3.974116 | 14.4062 | 5.621105 | 6.480751 | 29.6421 | 23.77794 | [13 empty] | 27.11399 | -0.05525291 | 25 | 0 | 25.79708 | 0.01141489
16951 | 2021/06/11 09:31:04 | 170607.104 | 3.4 | 1 | 17 | 6 | 1 | 0 | 3.625122 | 3.974349 | 14.4075 | 5.621205 | 6.480751 | 29.64249 | 23.77794 | [13 empty] | 27.11399 | -0.05525291 | 25 | 0 | 25.79708 | 0.01141489
16952 | 2021/06/11 09:31:04 | 170607.2049 | 3.5009 | 1 | 17 | 6 | 1 | 0 | 3.625168 | 3.97467 | 14.40885 | 5.621306 | 6.480751 | 29.6429 | 23.77794 | [13 empty] | 27.11399 | -0.05525291 | 25 | 0 | 25.79708 | 0.01141489
16953 | 2021/06/11 09:31:05 | 170607.3049 | 3.6009 | 1 | 17 | 6 | 1 | 0 | 3.625053 | 3.975096 | 14.40993 | 5.621407 | 6.480751 | 29.6433 | 23.77794 |  | 0.003066653 |  | 0.27026 | [9 empty] | 27.11399 | -0.05525291 | 25 | 0 | 25.79708 | 0.01141489
16954 | 2021/06/11 09:31:05 | 170607.4042 | 3.7002 | 1 | 17 | 6 | 1 | 0 | 3.62516 | 3.97533 | 14.41121 | 5.621507 | 6.480751 | 29.64369 | 23.77794 | [13 empty] | 27.11399 | -0.05525291 | 25 | 0 | 25.79708 | 0.01141489
16955 | 2021/06/11 09:31:05 | 170607.5042 | 3.8002 | 1 | 17 | 6 | 1 | 0 | 3.625122 | 3.975569 | 14.41192 | 5.621608 | 6.480751 | 29.64409 | 23.77794 | [13 empty] | 27.11399 | -0.05525291 | 25 | 0 | 25.79708 | 0.01141489
16956 | 2021/06/11 09:31:05 | 170607.6048 | 3.9008 | 1 | 17 | 6 | 1 | 0 | 3.625053 | 3.975982 | 14.41315 | 5.621708 | 6.480751 | 29.6445 | 23.77794 | [13 empty] | 27.11399 | -0.05525291 | 25 | 0 | 25.79708 | 0.01141489
16957 | 2021/06/11 09:31:05 | 170607.7042 | 4.0002 | 1 | 17 | 6 | 1 | 0 | 3.625122 | 3.97613 | 14.41396 | 5.621809 | 6.480751 | 29.64489 | 23.77794 | [13 empty] | 26.84348 | -0.05525291 | 25 | 0 | 25.3546 | 0.01141489
16958 | 2021/06/11 09:31:05 | 170607.8041 | 4.1001 | 1 | 17 | 6 | 1 | 0 | 3.625107 | 3.976428 | 14.41498 | 5.621909 | 6.480751 | 29.64529 | 23.77794 | [13 empty] | 26.84348 | -0.05525291 | 25 | 0 | 25.3546 | 0.01141489
16959 | 2021/06/11 09:31:05 | 170607.9042 | 4.2002 | 1 | 17 | 6 | 1 | 0 | 3.625008 | 3.976613 | 14.41525 | 5.62201 | 6.480751 | 29.64569 | 23.77794 | [13 empty] | 26.84348 | -0.05525291 | 25 | 0 | 25.3546 | 0.01141489
16960 | 2021/06/11 09:31:05 | 170608.0049 | 4.3009 | 1 | 17 | 6 | 1 | 0 | 3.625107 | 3.977084 | 14.41736 | 5.622111 | 6.480751 | 29.6461 | 23.77794 | [13 empty] | 26.84348 | -0.05525291 | 25 | 0 | 25.3546 | 0.01141489
16961 | 2021/06/11 09:31:05 | 170608.1042 | 4.4002 | 1 | 17 | 6 | 1 | 0 | 3.625046 | 3.977173 | 14.41744 | 5.622211 | 6.480751 | 29.64649 | 23.77794 | [13 empty] | 26.84348 | -0.05525291 | 25 | 0 | 25.3546 | 0.01141489
16962 | 2021/06/11 09:31:05 | 170608.2042 | 4.5002 | 1 | 17 | 6 | 1 | 0 | 3.625084 | 3.977624 | 14.41922 | 5.622311 | 6.480751 | 29.64689 | 23.77794 | [13 empty] | 26.84348 | -0.05525291 | 25 | 0 | 25.3546 | 0.01141489
16963 | 2021/06/11 09:31:06 | 170608.3049 | 4.6009 | 1 | 17 | 6 | 1 | 0 | 3.625008 | 3.978006 | 14.4203 | 5.622412 | 6.480751 | 29.64729 | 23.77794 |  | 0.002776461 |  | 0.3342226 | 3.28923 | [8 empty] | 26.84348 | -0.05525291 | 25 | 0 | 25.3546 | 0.01141489
16964 | 2021/06/11 09:31:06 | 170608.4043 | 4.7003 | 1 | 17 | 6 | 1 | 0 | 3.624977 | 3.97796 | 14.42001 | 5.622512 | 6.480751 | 29.64769 | 23.77794 | [13 empty] | 27.17741 | 0.01981974 | 25 | 0 | 25.56122 | -0.07370651
16965 | 2021/06/11 09:31:06 | 170608.5051 | 4.8011 | 1 | 17 | 6 | 1 | 0 | 3.625053 | 3.978457 | 14.42212 | 5.622613 | 6.480751 | 29.64809 | 23.77794 | [13 empty] | 27.17741 | 0.01981974 | 25 | 0 | 25.56122 | -0.07370651
16966 | 2021/06/11 09:31:06 | 170608.6049 | 4.9009 | 1 | 17 | 6 | 1 | 0 | 3.624992 | 3.978493 | 14.42201 | 5.622714 | 6.480751 | 29.64849 | 23.77794 | [13 empty] | 27.17741 | 0.01981974 | 25 | 0 | 25.56122 | -0.07370651
16967 | 2021/06/11 09:31:06 | 170608.705 | 5.001 | 1 | 17 | 6 | 1 | 0 | 3.624939 | 3.978659 | 14.4224 | 5.622815 | 6.480751 | 29.6489 | 23.77794 | [13 empty] | 27.17741 | 0.01981974 | 25 | 0 | 25.56122 | -0.07370651
16968 | 2021/06/11 09:31:06 | 170608.8042 | 5.1002 | 1 | 17 | 6 | 1 | 0 | 3.624863 | 3.979185 | 14.424 | 5.622914 | 6.480751 | 29.64929 | 23.77794 | [13 empty] | 27.17741 | 0.01981974 | 25 | 0 | 25.56122 | -0.07370651
16969 | 2021/06/11 09:31:06 | 170608.9041 | 5.2001 | 1 | 17 | 6 | 1 | 0 | 3.624954 | 3.979385 | 14.42509 | 5.623015 | 6.480751 | 29.64969 | 23.77794 | [13 empty] | 27.17741 | 0.01981974 | 25 | 0 | 25.56122 | -0.07370651
16970 | 2021/06/11 09:31:06 | 170609.0042 | 5.3002 | 1 | 17 | 6 | 1 | 0 | 3.624916 | 3.979692 | 14.42605 | 5.623116 | 6.480751 | 29.65009 | 23.77794 | [13 empty] | 27.17741 | 0.01981974 | 25 | 0 | 25.56122 | -0.07370651
16971 | 2021/06/11 09:31:06 | 170609.1043 | 5.4003 | 1 | 17 | 6 | 1 | 0 | 3.624969 | 3.979863 | 14.42688 | 5.623216 | 6.480751 | 29.65049 | 23.77794 | [13 empty] | 27.2598 | 0.02574563 | 25 | 0 | 25.56122 | -0.07370651
16972 | 2021/06/11 09:31:06 | 170609.2049 | 5.5009 | 1 | 17 | 6 | 1 | 0 | 3.624863 | 3.980068 | 14.4272 | 5.623318 | 6.480751 | 29.6509 | 23.77794 | [13 empty] | 27.2598 | 0.02574563 | 25 | 0 | 25.90053 | 0.1060349
16973 | 2021/06/11 09:31:07 | 170609.305 | 5.601 | 1 | 17 | 6 | 1 | 0 | 3.624855 | 3.980603 | 14.42911 | 5.623418 | 6.480751 | 29.6513 | 23.77794 |  | 0.002234567 | [11 empty] | 27.2598 | 0.02574563 | 25 | 0 | 25.90053 | 0.1060349
16974 | 2021/06/11 09:31:07 | 170609.405 | 5.701 | 1 | 17 | 6 | 1 | 0 | 3.624855 | 3.980444 | 14.42853 | 5.623519 | 6.480751 | 29.6517 | 23.77794 | [13 empty] | 27.2598 | 0.02574563 | 25 | 0 | 25.90053 | 0.1060349
16975 | 2021/06/11 09:31:07 | 170609.505 | 5.801 | 1 | 17 | 6 | 1 | 0 | 3.625069 | 3.980973 | 14.4313 | 5.62362 | 6.480751 | 29.6521 | 23.77794 | [13 empty] | 27.2598 | 0.02574563 | 25 | 0 | 25.90053 | 0.1060349
16976 | 2021/06/11 09:31:07 | 170609.6042 | 5.9002 | 1 | 17 | 6 | 1 | 0 | 3.624969 | 3.981107 | 14.43139 | 5.62372 | 6.480751 | 29.6525 | 23.77794 | [13 empty] | 27.2598 | 0.02574563 | 25 | 0 | 25.90053 | 0.1060349
16977 | 2021/06/11 09:31:07 | 170609.7041 | 6.0001 | 1 | 17 | 6 | 1 | 0 | 3.625069 | 3.981358 | 14.4327 | 5.62382 | 6.480751 | 29.6529 | 23.77794 | [13 empty] | 27.2598 | 0.02574563 | 25 | 0 | 25.90053 | 0.1060349
16978 | 2021/06/11 09:31:07 | 170609.805 | 6.101 | 1 | 17 | 6 | 1 | 0 | 3.624992 | 3.981791 | 14.43396 | 5.623921 | 6.480751 | 29.6533 | 23.77794 | [13 empty] | 26.84289 | 0.02574563 | 25 | 0 | 25.90053 | 0.1060349
16979 | 2021/06/11 09:31:07 | 170609.9051 | 6.2011 | 1 | 17 | 6 | 1 | 0 | 3.624969 | 3.981811 | 14.43394 | 5.624022 | 6.480751 | 29.6537 | 23.77794 | [13 empty] | 26.84289 | 0.02574563 | 25 | 0 | 25.46816 | 0.1060349
16980 | 2021/06/11 09:31:07 | 170610.0042 | 6.3002 | 1 | 17 | 6 | 1 | 0 | 3.625053 | 3.982224 | 14.43577 | 5.624122 | 6.480751 | 29.6541 | 23.77794 | [13 empty] | 26.84289 | 0.02574563 | 25 | 0 | 25.46816 | 0.1060349
16981 | 2021/06/11 09:31:07 | 170610.1041 | 6.4001 | 1 | 17 | 6 | 1 | 0 | 3.625031 | 3.982099 | 14.43523 | 5.624222 | 6.480751 | 29.6545 | 23.77794 | [13 empty] | 26.84289 | 0.02574563 | 25 | 0 | 25.46816 | 0.1060349
16982 | 2021/06/11 09:31:07 | 170610.2042 | 6.5002 | 1 | 17 | 6 | 1 | 0 | 3.625092 | 3.982697 | 14.43764 | 5.624323 | 6.480751 | 29.6549 | 23.77794 | [13 empty] | 26.84289 | 0.02574563 | 25 | 0 | 25.46816 | 0.1060349
16983 | 2021/06/11 09:31:08 | 170610.3042 | 6.6002 | 1 | 17 | 6 | 1 | 0 | 3.625198 | 3.982861 | 14.43866 | 5.624424 | 6.480751 | 29.6553 | 23.77794 |  | 0.002086868 |  | 0.4038425 | [9 empty] | 26.84289 | 0.02574563 | 25 | 0 | 25.46816 | 0.1060349
16984 | 2021/06/11 09:31:08 | 170610.4042 | 6.7002 | 1 | 17 | 6 | 1 | 0 | 3.625168 | 3.982967 | 14.43892 | 5.624524 | 6.480751 | 29.6557 | 23.77794 | [13 empty] | 26.84289 | 0.02574563 | 25 | 0 | 25.46816 | 0.1060349
16985 | 2021/06/11 09:31:08 | 170610.5043 | 6.8003 | 1 | 17 | 6 | 1 | 0 | 3.625313 | 3.983429 | 14.44118 | 5.624625 | 6.480751 | 29.6561 | 23.77794 | [13 empty] | 27.07078 | -0.0590688 | 25 | 0 | 25.46816 | 0.1060349
16986 | 2021/06/11 09:31:08 | 170610.6049 | 6.9009 | 1 | 17 | 6 | 1 | 0 | 3.625397 | 3.98355 | 14.44195 | 5.624726 | 6.480751 | 29.65651 | 23.77794 | [13 empty] | 27.07078 | -0.0590688 | 25 | 0 | 25.41142 | -0.1528472
16987 | 2021/06/11 09:31:08 | 170610.705 | 7.001 | 1 | 17 | 6 | 1 | 0 | 3.625221 | 3.98388 | 14.44245 | 5.624827 | 6.480751 | 29.65691 | 23.77794 | [13 empty] | 27.07078 | -0.0590688 | 25 | 0 | 25.41142 | -0.1528472
16988 | 2021/06/11 09:31:08 | 170610.8041 | 7.1001 | 1 | 17 | 6 | 1 | 0 | 3.625275 | 3.984093 | 14.44343 | 5.624927 | 6.480751 | 29.6573 | 23.77794 | [13 empty] | 27.07078 | -0.0590688 | 25 | 0 | 25.41142 | -0.1528472
16989 | 2021/06/11 09:31:08 | 170610.9041 | 7.2001 | 1 | 17 | 6 | 1 | 0 | 3.625275 | 3.984093 | 14.44343 | 5.625027 | 6.480751 | 29.6577 | 23.77794 | [13 empty] | 27.07078 | -0.0590688 | 25 | 0 | 25.41142 | -0.1528472
16990 | 2021/06/11 09:31:08 | 170611.0048 | 7.3008 | 1 | 17 | 6 | 1 | 0 | 3.624992 | 3.984426 | 14.44351 | 5.625128 | 6.480751 | 29.65811 | 23.77794 | [13 empty] | 27.07078 | -0.0590688 | 25 | 0 | 25.41142 | -0.1528472
16991 | 2021/06/11 09:31:08 | 170611.1042 | 7.4002 | 1 | 17 | 6 | 1 | 0 | 3.624893 | 3.984488 | 14.44334 | 5.625228 | 6.480751 | 29.6585 | 23.77794 | [13 empty] | 27.07078 | -0.0590688 | 25 | 0 | 25.41142 | -0.1528472
16992 | 2021/06/11 09:31:08 | 170611.205 | 7.501 | 1 | 17 | 6 | 1 | 0 | 3.62484 | 3.984984 | 14.44493 | 5.625329 | 6.480751 | 29.65891 | 23.77794 | [13 empty] | 27.07078 | -0.0590688 | 25 | 0 | 25.41142 | -0.1528472
16993 | 2021/06/11 09:31:09 | 170611.3043 | 7.6003 | 1 | 17 | 6 | 1 | 0 | 3.624741 | 3.985077 | 14.44487 | 5.625429 | 6.480751 | 29.65931 | 23.77794 |  | 0.002239252 | [11 empty] | 27.40475 | 0.1043671 | 25 | 0 | 25.93901 | 0.164873
16994 | 2021/06/11 09:31:09 | 170611.4043 | 7.7003 | 1 | 17 | 6 | 1 | 0 | 3.624992 | 3.985276 | 14.44659 | 5.62553 | 6.480751 | 29.65971 | 23.77794 | [13 empty] | 27.40475 | 0.1043671 | 25 | 0 | 25.93901 | 0.164873
16995 | 2021/06/11 09:31:09 | 170611.5051 | 7.8011 | 1 | 17 | 6 | 1 | 0 | 3.625053 | 3.985531 | 14.44776 | 5.625631 | 6.480751 | 29.66011 | 23.77794 | [13 empty] | 27.40475 | 0.1043671 | 25 | 0 | 25.93901 | 0.164873
16996 | 2021/06/11 09:31:09 | 170611.605 | 7.901 | 1 | 17 | 6 | 1 | 0 | 3.624878 | 3.985752 | 14.44786 | 5.625731 | 6.480751 | 29.66051 | 23.77794 | [13 empty] | 27.40475 | 0.1043671 | 25 | 0 | 25.93901 | 0.164873
16997 | 2021/06/11 09:31:09 | 170611.705 | 8.001 | 1 | 17 | 6 | 1 | 0 | 3.624969 | 3.98613 | 14.4496 | 5.625832 | 6.480751 | 29.66091 | 23.77794 | [13 empty] | 27.40475 | 0.1043671 | 25 | 0 | 25.93901 | 0.164873
16998 | 2021/06/11 09:31:09 | 170611.8042 | 8.1002 | 1 | 17 | 6 | 1 | 0 | 3.624954 | 3.98616 | 14.44965 | 5.625931 | 6.480751 | 29.66131 | 23.77794 | [13 empty] | 27.40475 | 0.1043671 | 25 | 0 | 25.93901 | 0.164873
16999 | 2021/06/11 09:31:09 | 170611.905 | 8.201 | 1 | 17 | 6 | 1 | 0 | 3.624863 | 3.986474 | 14.45042 | 5.626032 | 6.480751 | 29.66171 | 23.77794 | [13 empty] | 27.40475 | 0.1043671 | 25 | 0 | 25.93901 | 0.164873
17000 | 2021/06/11 09:31:09 | 170612.0043 | 8.3003 | 1 | 17 | 6 | 1 | 0 | 3.624992 | 3.986804 | 14.45213 | 5.626132 | 6.480751 | 29.66211 | 23.77794 | [13 empty] | 26.91236 | 0.1043671 | 25 | 0 | 25.56636 | 0.164873
17001 | 2021/06/11 09:31:09 | 170612.1051 | 8.4011 | 1 | 17 | 6 | 1 | 0 | 3.624779 | 3.986785 | 14.45121 | 5.626234 | 6.480751 | 29.66251 | 23.77794 | [13 empty] | 26.91236 | 0.1043671 | 25 | 0 | 25.56636 | 0.164873
17002 | 2021/06/11 09:31:09 | 170612.2052 | 8.5012 | 1 | 17 | 6 | 1 | 0 | 3.624748 | 3.987069 | 14.45212 | 5.626334 | 6.480751 | 29.66291 | 23.77794 | [13 empty] | 26.91236 | 0.1043671 | 25 | 0 | 25.56636 | 0.164873
17003 | 2021/06/11 09:31:10 | 170612.3049 | 8.6009 | 1 | 17 | 6 | 1 | 0 | 3.624863 | 3.987091 | 14.45266 | 5.626435 | 6.480751 | 29.66331 | 23.77794 |  | 0.002520261 | [11 empty] | 26.91236 | 0.1043671 | 25 | 0 | 25.56636 | 0.164873
17004 | 2021/06/11 09:31:10 | 170612.4041 | 8.7001 | 1 | 17 | 6 | 1 | 0 | 3.624878 | 3.987497 | 14.45419 | 5.626534 | 6.480751 | 29.66371 | 23.77794 | [13 empty] | 26.91236 | 0.1043671 | 25 | 0 | 25.56636 | 0.164873
17005 | 2021/06/11 09:31:10 | 170612.5043 | 8.8003 | 1 | 17 | 6 | 1 | 0 | 3.624954 | 3.98776 | 14.45545 | 5.626635 | 6.480751 | 29.66411 | 23.77794 | [13 empty] | 26.91236 | 0.1043671 | 25 | 0 | 25.56636 | 0.164873
17006 | 2021/06/11 09:31:10 | 170612.6044 | 8.9004 | 1 | 17 | 6 | 1 | 0 | 3.625092 | 3.987887 | 14.45646 | 5.626736 | 6.480751 | 29.66452 | 23.77794 | [13 empty] | 26.91236 | 0.1043671 | 25 | 0 | 25.56636 | 0.164873
17007 | 2021/06/11 09:31:10 | 170612.7043 | 9.0003 | 1 | 17 | 6 | 1 | 0 | 3.624992 | 3.9882 | 14.45719 | 5.626836 | 6.480751 | 29.66492 | 23.77794 | [13 empty] | 26.92912 | -0.1486367 | 25 | 0 | 25.34776 | -0.1847661
17008 | 2021/06/11 09:31:10 | 170612.8043 | 9.1003 | 1 | 17 | 6 | 1 | 0 | 3.624954 | 3.988241 | 14.45719 | 5.626937 | 6.480751 | 29.66532 | 23.77794 | [13 empty] | 26.92912 | -0.1486367 | 25 | 0 | 25.34776 | -0.1847661
17009 | 2021/06/11 09:31:10 | 170612.9051 | 9.2011 | 1 | 17 | 6 | 1 | 0 | 3.625053 | 3.988646 | 14.45905 | 5.627038 | 6.480751 | 29.66572 | 23.77794 | [13 empty] | 26.92912 | -0.1486367 | 25 | 0 | 25.34776 | -0.1847661
17010 | 2021/06/11 09:31:10 | 170613.005 | 9.301 | 1 | 17 | 6 | 1 | 0 | 3.625015 | 3.988849 | 14.45964 | 5.627139 | 6.480751 | 29.66612 | 23.77794 | [13 empty] | 26.92912 | -0.1486367 | 25 | 0 | 25.34776 | -0.1847661
17011 | 2021/06/11 09:31:10 | 170613.1051 | 9.4011 | 1 | 17 | 6 | 1 | 0 | 3.625069 | 3.98891 | 14.46007 | 5.627239 | 6.480751 | 29.66652 | 23.77794 | [13 empty] | 26.92912 | -0.1486367 | 25 | 0 | 25.34776 | -0.1847661
17012 | 2021/06/11 09:31:10 | 170613.2042 | 9.5002 | 1 | 17 | 6 | 1 | 0 | 3.625069 | 3.989297 | 14.46148 | 5.627339 | 6.480751 | 29.66692 | 23.77794 | [13 empty] | 26.92912 | -0.1486367 | 25 | 0 | 25.34776 | -0.1847661
17013 | 2021/06/11 09:31:11 | 170613.3043 | 9.6003 | 1 | 17 | 6 | 1 | 0 | 3.625031 | 3.989232 | 14.46109 | 5.62744 | 6.480751 | 29.66732 | 23.77794 |  | 0.001856182 |  | 0.4583333 | 2.350689 | [8 empty] | 26.92912 | -0.1486367 | 25 | 0 | 25.34776 | -0.1847661
17014 | 2021/06/11 09:31:11 | 170613.405 | 9.701 | 1 | 17 | 6 | 1 | 0 | 3.624863 | 3.989567 | 14.46163 | 5.627541 | 6.480751 | 29.66773 | 23.77794 | [13 empty] | 27.2894 | 0.112589 | 25 | 0 | 25.73063 | -0.1847661
17015 | 2021/06/11 09:31:11 | 170613.5043 | 9.8003 | 1 | 17 | 6 | 1 | 0 | 3.624931 | 3.989742 | 14.46254 | 5.627641 | 6.480751 | 29.66813 | 23.77794 | [13 empty] | 27.2894 | 0.112589 | 25 | 0 | 25.73063 | 0.1196456
17016 | 2021/06/11 09:31:11 | 170613.6042 | 9.9002 | 1 | 17 | 6 | 1 | 0 | 3.624786 | 3.989823 | 14.46225 | 5.627741 | 6.480751 | 29.66853 | 23.77794 | [13 empty] | 27.2894 | 0.112589 | 25 | 0 | 25.73063 | 0.1196456
17017 | 2021/06/11 09:31:11 | 170613.704 | 10 | 1 | 17 | 6 | 1 | 0 | 3.624748 | 3.990317 | 14.46389 | 5.627841 | 6.480751 | 29.66892 | 23.77794 | [13 empty] | 27.2894 | 0.112589 | 25 | 0 | 25.73063 | 0.1196456
17018 | 2021/06/11 09:31:11 | 170613.7057 | 10.0017 | 1 | 17 | 6 | 1 | 0 | 3.624748 | 3.990317 | 14.46389 | 5.627844 | 6.480751 | 29.66893 | 23.77794 |  | 0.001856182 | 0.02420349 | 0.4583333 | 2.350689 | [8 empty] | 27.2894 | 0.112589 | 25 | 0 | 25.73063 | 0.1196456
17019 | 2021/06/11 09:31:12 | 170614.2433 | 0.5008 | 1 | 18 | 6 | 1 | 0 | 0 | 3.91621 | 0 | 5.627848 | 6.480751 | 29.66895 | 23.77794 |  | -0.01772083 | [11 empty] | 27.11911 | 0.112589 | 25 | 0 | 25.75944 | 0.1196456
17020 | 2021/06/11 09:31:12 | 170614.7434 | 1.0009 | 1 | 18 | 6 | 1 | 0 | 0 | 3.914461 | 0 | 5.627848 | 6.480751 | 29.66895 | 23.77794 | [13 empty] | 27.11911 | 0.112589 | 25 | 0 | 25.75944 | 0.1196456
17021 | 2021/06/11 09:31:13 | 170615.2434 | 1.5009 | 1 | 18 | 6 | 1 | 0 | 0 | 3.913296 | 0 | 5.627848 | 6.480751 | 29.66895 | 23.77794 |  | -0.002954552 | [11 empty] | 26.87503 | -0.1294917 | 25 | 0 | 25.42192 | -0.09647071
17022 | 2021/06/11 09:31:13 | 170615.7425 | 2 | 1 | 18 | 6 | 1 | 0 | 0 | 3.912604 | 0 | 5.627848 | 6.480751 | 29.66895 | 23.77794 | [13 empty] | 27.18873 | 0.09803057 | 25 | 0 | 25.50124 | 0.02478898
17023 | 2021/06/11 09:31:14 | 170616.2432 | 2.5007 | 1 | 18 | 6 | 1 | 0 | 0 | 3.911773 | 0 | 5.627848 | 6.480751 | 29.66895 | 23.77794 | [13 empty] | 27.33259 | 0.09803057 | 25 | 0 | 25.50124 | 0.02478898
17024 | 2021/06/11 09:31:14 | 170616.7435 | 3.001 | 1 | 18 | 6 | 1 | 0 | 0 | 3.911394 | 0 | 5.627848 | 6.480751 | 29.66895 | 23.77794 | [13 empty] | 27.33259 | 0.09803057 | 25 | 0 | 25.86662 | 0.02478898
17025 | 2021/06/11 09:31:15 | 170617.2425 | 3.5 | 1 | 18 | 6 | 1 | 0 | 0 | 3.910899 | 0 | 5.627848 | 6.480751 | 29.66895 | 23.77794 |  | -0.001443994 | [11 empty] | 26.92768 | -0.0815767 | 25 | 0 | 25.56746 | 0.02069294
17026 | 2021/06/11 09:31:15 | 170617.7433 | 4.0008 | 1 | 18 | 6 | 1 | 0 | 0 | 3.910696 | 0 | 5.627848 | 6.480751 | 29.66895 | 23.77794 | [13 empty] | 26.99139 | 0.01990795 | 25 | 0 | 25.33175 | -0.07366002
17027 | 2021/06/11 09:31:16 | 170618.2426 | 4.5001 | 1 | 18 | 6 | 1 | 0 | 0 | 3.910258 | 0 | 5.627848 | 6.480751 | 29.66895 | 23.77794 | [13 empty] | 26.99139 | 0.01990795 | 25 | 0 | 25.33175 | -0.07366002
17028 | 2021/06/11 09:31:16 | 170618.7425 | 5 | 1 | 18 | 6 | 1 | 0 | 0 | 3.909966 | 0 | 5.627848 | 6.480751 | 29.66895 | 23.77794 | [13 empty] | 27.35218 | 0.01990795 | 25 | 0 | 25.76509 | -0.07366002
17029 | 2021/06/11 09:31:17 | 170619.2426 | 5.5001 | 1 | 18 | 6 | 1 | 0 | 0 | 3.909781 | 0 | 5.627848 | 6.480751 | 29.66895 | 23.77794 |  | -0.000719982 | [11 empty] | 27.10688 | 0.0360918 | 25 | 0 | 25.74717 | 0.1298195
17030 | 2021/06/11 09:31:17 | 170619.7433 | 6.0008 | 1 | 18 | 6 | 1 | 0 | 0 | 3.909588 | 0 | 5.627848 | 6.480751 | 29.66895 | 23.77794 | [13 empty] | 27.10688 | 0.0360918 | 25 | 0 | 25.74717 | 0.1298195
17031 | 2021/06/11 09:31:18 | 170620.2427 | 6.5002 | 1 | 18 | 6 | 1 | 0 | 0 | 3.909302 | 0 | 5.627848 | 6.480751 | 29.66895 | 23.77794 | [13 empty] | 26.84462 | -0.08195579 | 25 | 0 | 25.31293 | -0.1356989
17032 | 2021/06/11 09:31:18 | 170620.7434 | 7.0009 | 1 | 18 | 6 | 1 | 0 | 0 | 3.909154 | 0 | 5.627848 | 6.480751 | 29.66895 | 23.77794 | [13 empty] | 27.22061 | -0.08195579 | 25 | 0 | 25.54751 | -0.1356989
17033 | 2021/06/11 09:31:19 | 170621.2427 | 7.5002 | 1 | 18 | 6 | 1 | 0 | 0 | 3.90894 | 0 | 5.627848 | 6.480751 | 29.66895 | 23.77794 | [13 empty] | 27.22489 | 0.1188332 | 25 | 0 | 25.54751 | -0.1356989
17034 | 2021/06/11 09:31:19 | 170621.7427 | 8.0002 | 1 | 18 | 6 | 1 | 0 | 0 | 3.908689 | 0 | 5.627848 | 6.480751 | 29.66895 | 23.77794 | [13 empty] | 27.22489 | 0.1188332 | 25 | 0 | 25.81562 | 0.1570904
17035 | 2021/06/11 09:31:20 | 170622.2435 | 8.501 | 1 | 18 | 6 | 1 | 0 | 0 | 3.908684 | 0 | 5.627848 | 6.480751 | 29.66895 | 23.77794 |  | -0.0004881363 | [11 empty] | 26.86736 | -0.1117277 | 25 | 0 | 25.42136 | -0.123207
17036 | 2021/06/11 09:31:20 | 170622.7425 | 9 | 1 | 18 | 6 | 1 | 0 | 0 | 3.908476 | 0 | 5.627848 | 6.480751 | 29.66895 | 23.77794 | [13 empty] | 27.10117 | -0.1117277 | 25 | 0 | 25.44905 | -0.123207
17037 | 2021/06/11 09:31:21 | 170623.2426 | 9.5001 | 1 | 18 | 6 | 1 | 0 | 0 | 3.908389 | 0 | 5.627848 | 6.480751 | 29.66895 | 23.77794 | [13 empty] | 27.10117 | -0.1117277 | 25 | 0 | 25.44905 | -0.123207
17038 | 2021/06/11 09:31:21 | 170623.7426 | 10.0001 | 1 | 18 | 6 | 1 | 0 | 0 | 3.908271 | 0 | 5.627848 | 6.480751 | 29.66895 | 23.77794 | [13 empty] | 27.22975 | 0.1132458 | 25 | 0 | 25.82762 | 0.1269555
17039 | 2021/06/11 09:31:22 | 170624.2427 | 10.5002 | 1 | 18 | 6 | 1 | 0 | 0 | 3.908136 | 0 | 5.627848 | 6.480751 | 29.66895 | 23.77794 | [13 empty] | 26.89356 | -0.1050586 | 25 | 0 | 25.54751 | -0.08753538
17040 | 2021/06/11 09:31:22 | 170624.7427 | 11.0002 | 1 | 18 | 6 | 1 | 0 | 0 | 3.907859 | 0 | 5.627848 | 6.480751 | 29.66895 | 23.77794 | [13 empty] | 26.89356 | -0.1050586 | 25 | 0 | 25.54751 | -0.08753538
17041 | 2021/06/11 09:31:23 | 170625.2427 | 11.5002 | 1 | 18 | 6 | 1 | 0 | 0 | 3.907874 | 0 | 5.627848 | 6.480751 | 29.66895 | 23.77794 | [13 empty] | 26.94504 | -0.1050586 | 25 | 0 | 25.31378 | -0.08753538
17042 | 2021/06/11 09:31:23 | 170625.7434 | 12.0009 | 1 | 18 | 6 | 1 | 0 | 0 | 3.908018 | 0 | 5.627848 | 6.480751 | 29.66895 | 23.77794 | [13 empty] | 27.29478 | 0.1253808 | 25 | 0 | 25.82157 | 0.08564413
17043 | 2021/06/11 09:31:24 | 170626.2434 | 12.5009 | 1 | 18 | 6 | 1 | 0 | 0 | 3.907875 | 0 | 5.627848 | 6.480751 | 29.66895 | 23.77794 | [13 empty] | 26.98092 | -0.09807944 | 25 | 0 | 25.82157 | 0.08564413
17044 | 2021/06/11 09:31:24 | 170626.7425 | 13 | 1 | 18 | 6 | 1 | 0 | 0 | 3.907611 | 0 | 5.627848 | 6.480751 | 29.66895 | 23.77794 | [13 empty] | 26.98092 | -0.09807944 | 25 | 0 | 25.64939 | -0.0538069
17045 | 2021/06/11 09:31:25 | 170627.2428 | 13.5003 | 1 | 18 | 6 | 1 | 0 | 0 | 3.907817 | 0 | 5.627848 | 6.480751 | 29.66895 | 23.77794 | [13 empty] | 26.84775 | -0.09807944 | 25 | 0 | 25.3018 | -0.0538069
17046 | 2021/06/11 09:31:25 | 170627.7427 | 14.0002 | 1 | 18 | 6 | 1 | 0 | 0 | 3.907651 | 0 | 5.627848 | 6.480751 | 29.66895 | 23.77794 | [13 empty] | 27.15326 | 0.05385458 | 25 | 0 | 25.58691 | -0.01952469
17047 | 2021/06/11 09:31:26 | 170628.2427 | 14.5002 | 1 | 18 | 6 | 1 | 0 | 0 | 3.907607 | 0 | 5.627848 | 6.480751 | 29.66895 | 23.77794 | [13 empty] | 27.15326 | 0.05385458 | 25 | 0 | 25.58691 | -0.01952469
17048 | 2021/06/11 09:31:26 | 170628.7426 | 15.0001 | 1 | 18 | 6 | 1 | 0 | 0 | 3.907599 | 0 | 5.627848 | 6.480751 | 29.66895 | 23.77794 | [13 empty] | 27.06452 | -0.02773106 | 25 | 0 | 25.77599 | 0.05908847
17049 | 2021/06/11 09:31:27 | 170629.2435 | 15.501 | 1 | 18 | 6 | 1 | 0 | 0 | 3.907616 | 0 | 5.627848 | 6.480751 | 29.66895 | 23.77794 | [13 empty] | 26.76184 | -0.02773106 | 25 | 0 | 25.32979 | 0.05908847
17050 | 2021/06/11 09:31:27 | 170629.7427 | 16.0002 | 1 | 18 | 6 | 1 | 0 | 0 | 3.907714 | 0 | 5.627848 | 6.480751 | 29.66895 | 23.77794 | [13 empty] | 26.76184 | -0.02773106 | 25 | 0 | 25.32979 | 0.05908847
17051 | 2021/06/11 09:31:28 | 170630.2428 | 16.5003 | 1 | 18 | 6 | 1 | 0 | 0 | 3.907528 | 0 | 5.627848 | 6.480751 | 29.66895 | 23.77794 |  | -0.0001333328 | [11 empty] | 27.11343 | 0.01528621 | 25 | 0 | 25.50416 | -0.08494735
17052 | 2021/06/11 09:31:28 | 170630.7427 | 17.0002 | 1 | 18 | 6 | 1 | 0 | 0 | 3.907623 | 0 | 5.627848 | 6.480751 | 29.66895 | 23.77794 | [13 empty] | 27.172 | 0.0183028 | 25 | 0 | 25.81961 | 0.09857893
17053 | 2021/06/11 09:31:29 | 170631.2427 | 17.5002 | 1 | 18 | 6 | 1 | 0 | 0 | 3.907365 | 0 | 5.627848 | 6.480751 | 29.66895 | 23.77794 | [13 empty] | 26.75384 | 0.0183028 | 25 | 0 | 25.81961 | 0.09857893
17054 | 2021/06/11 09:31:29 | 170631.7428 | 18.0003 | 1 | 18 | 6 | 1 | 0 | 0 | 3.907558 | 0 | 5.627848 | 6.480751 | 29.66895 | 23.77794 | [13 empty] | 26.75384 | 0.0183028 | 25 | 0 | 25.40739 | 0.09857893
17055 | 2021/06/11 09:31:30 | 170632.2427 | 18.5002 | 1 | 18 | 6 | 1 | 0 | 0 | 3.907683 | 0 | 5.627848 | 6.480751 | 29.66895 | 23.77794 | [13 empty] | 27.06135 | -0.03457785 | 25 | 0 | 25.4947 | -0.1015359
17056 | 2021/06/11 09:31:30 | 170632.7436 | 19.0011 | 1 | 18 | 6 | 1 | 0 | 0 | 3.907551 | 0 | 5.627848 | 6.480751 | 29.66895 | 23.77794 | [13 empty] | 27.26238 | 0.06281972 | 25 | 0 | 25.8746 | 0.1187211
17057 | 2021/06/11 09:31:31 | 170633.2427 | 19.5002 | 1 | 18 | 6 | 1 | 0 | 0 | 3.907786 | 0 | 5.627848 | 6.480751 | 29.66895 | 23.77794 | [13 empty] | 27.26238 | 0.06281972 | 25 | 0 | 25.8746 | 0.1187211
17058 | 2021/06/11 09:31:31 | 170633.7426 | 20.0001 | 1 | 18 | 6 | 1 | 0 | 0 | 3.907645 | 0 | 5.627848 | 6.480751 | 29.66895 | 23.77794 | [13 empty] | 26.79965 | 0.06281972 | 25 | 0 | 25.52467 | 0.1187211
17059 | 2021/06/11 09:31:32 | 170634.2427 | 20.5002 | 1 | 18 | 6 | 1 | 0 | 0 | 3.907752 | 0 | 5.627848 | 6.480751 | 29.66895 | 23.77794 | [13 empty] | 26.94872 | -0.09801686 | 25 | 0 | 25.37456 | -0.1562631
17060 | 2021/06/11 09:31:32 | 170634.7428 | 21.0003 | 1 | 18 | 6 | 1 | 0 | 0 | 3.907721 | 0 | 5.627848 | 6.480751 | 29.66895 | 23.77794 | [13 empty] | 26.94872 | -0.09801686 | 25 | 0 | 25.37456 | -0.1562631
17061 | 2021/06/11 09:31:33 | 170635.2428 | 21.5003 | 1 | 18 | 6 | 1 | 0 | 0 | 3.907762 | 0 | 5.627848 | 6.480751 | 29.66895 | 23.77794 | [13 empty] | 27.25527 | 0.09579539 | 25 | 0 | 25.84609 | 0.147354
17062 | 2021/06/11 09:31:33 | 170635.7428 | 22.0003 | 1 | 18 | 6 | 1 | 0 | 0 | 3.907727 | 0 | 5.627848 | 6.480751 | 29.66895 | 23.77794 | [13 empty] | 26.8873 | 0.09579539 | 25 | 0 | 25.61968 | 0.147354
17063 | 2021/06/11 09:31:34 | 170636.2435 | 22.501 | 1 | 18 | 6 | 1 | 0 | 0 | 3.907686 | 0 | 5.627848 | 6.480751 | 29.66895 | 23.77794 | [13 empty] | 26.85431 | -0.1252991 | 25 | 0 | 25.61968 | 0.147354
17064 | 2021/06/11 09:31:34 | 170636.7427 | 23.0002 | 1 | 18 | 6 | 1 | 0 | 0 | 3.907787 | 0 | 5.627848 | 6.480751 | 29.66895 | 23.77794 | [13 empty] | 26.85431 | -0.1252991 | 25 | 0 | 25.31552 | -0.1658052
17065 | 2021/06/11 09:31:35 | 170637.2426 | 23.5001 | 1 | 18 | 6 | 1 | 0 | 0 | 3.907895 | 0 | 5.627848 | 6.480751 | 29.66895 | 23.77794 | [13 empty] | 27.22146 | 0.1147354 | 25 | 0 | 25.72664 | 0.1284748
17066 | 2021/06/11 09:31:35 | 170637.7427 | 24.0002 | 1 | 18 | 6 | 1 | 0 | 0 | 3.907724 | 0 | 5.627848 | 6.480751 | 29.66895 | 23.77794 | [13 empty] | 26.99994 | 0.1147354 | 25 | 0 | 25.7754 | 0.1284748
17067 | 2021/06/11 09:31:36 | 170638.2429 | 24.5004 | 1 | 18 | 6 | 1 | 0 | 0 | 3.907943 | 0 | 5.627848 | 6.480751 | 29.66895 | 23.77794 | [13 empty] | 26.99994 | 0.1147354 | 25 | 0 | 25.7754 | 0.1284748
17068 | 2021/06/11 09:31:36 | 170638.7436 | 25.0011 | 1 | 18 | 6 | 1 | 0 | 0 | 3.907926 | 0 | 5.627848 | 6.480751 | 29.66895 | 23.77794 | [13 empty] | 26.75697 | -0.1451546 | 25 | 0 | 25.28923 | -0.1366895
17069 | 2021/06/11 09:31:37 | 170639.2437 | 25.5012 | 1 | 18 | 6 | 1 | 0 | 0 | 3.907742 | 0 | 5.627848 | 6.480751 | 29.66895 | 23.77794 | [13 empty] | 27.10835 | 0.1098078 | 25 | 0 | 25.59178 | 0.09454668
17070 | 2021/06/11 09:31:37 | 170639.7429 | 26.0004 | 1 | 18 | 6 | 1 | 0 | 0 | 3.90785 | 0 | 5.627848 | 6.480751 | 29.66895 | 23.77794 | [13 empty] | 27.10835 | 0.1098078 | 25 | 0 | 25.59178 | 0.09454668
17071 | 2021/06/11 09:31:38 | 170640.2427 | 26.5002 | 1 | 18 | 6 | 1 | 0 | 0 | 3.907816 | 0 | 5.627848 | 6.480751 | 29.66895 | 23.77794 | [13 empty] | 27.08209 | 0.1098078 | 25 | 0 | 25.81499 | 0.09454668
17072 | 2021/06/11 09:31:38 | 170640.7429 | 27.0004 | 1 | 18 | 6 | 1 | 0 | 0 | 3.908002 | 0 | 5.627848 | 6.480751 | 29.66895 | 23.77794 | [13 empty] | 26.74189 | -0.1145202 | 25 | 0 | 25.35974 | -0.07251322
17073 | 2021/06/11 09:31:39 | 170641.243 | 27.5005 | 1 | 18 | 6 | 1 | 0 | 0 | 3.908005 | 0 | 5.627848 | 6.480751 | 29.66895 | 23.77794 | [13 empty] | 27.07789 | 0.1049995 | 25 | 0 | 25.35974 | -0.07251322
17074 | 2021/06/11 09:31:39 | 170641.7429 | 28.0004 | 1 | 18 | 6 | 1 | 0 | 0 | 3.90786 | 0 | 5.627848 | 6.480751 | 29.66895 | 23.77794 | [13 empty] | 27.07789 | 0.1049995 | 25 | 0 | 25.48275 | 0.03844261
17075 | 2021/06/11 09:31:40 | 170642.2428 | 28.5003 | 1 | 18 | 6 | 1 | 0 | 0 | 3.908033 | 0 | 5.627848 | 6.480751 | 29.66895 | 23.77794 | [13 empty] | 27.10405 | 0.1049995 | 25 | 0 | 25.82988 | 0.03844261
17076 | 2021/06/11 09:31:40 | 170642.7428 | 29.0003 | 1 | 18 | 6 | 1 | 0 | 0 | 3.90801 | 0 | 5.627848 | 6.480751 | 29.66895 | 23.77794 | [13 empty] | 26.7089 | -0.1153088 | 25 | 0 | 25.41227 | -0.0220257
17077 | 2021/06/11 09:31:41 | 170643.2428 | 29.5003 | 1 | 18 | 6 | 1 | 0 | 0 | 3.907916 | 0 | 5.627848 | 6.480751 | 29.66895 | 23.77794 |  | 2.33122e-05 | [11 empty] | 26.7089 | -0.1153088 | 25 | 0 | 25.41227 | -0.0220257
17078 | 2021/06/11 09:31:41 | 170643.7428 | 30.0003 | 1 | 18 | 6 | 1 | 0 | 0 | 3.907896 | 0 | 5.627848 | 6.480751 | 29.66895 | 23.77794 | [13 empty] | 26.92599 | 0.06783903 | 25 | 0 | 25.4017 | -0.003305078
17079 | 2021/06/11 09:31:42 | 170644.2427 | 30.5002 | 1 | 18 | 6 | 1 | 0 | 0 | 3.908039 | 0 | 5.627848 | 6.480751 | 29.66895 | 23.77794 | [13 empty] | 27.10835 | 0.06783903 | 25 | 0 | 25.76291 | -0.003305078
17080 | 2021/06/11 09:31:42 | 170644.7438 | 31.0013 | 1 | 18 | 6 | 1 | 0 | 0 | 3.907869 | 0 | 5.627848 | 6.480751 | 29.66895 | 23.77794 | [13 empty] | 27.10835 | 0.06783903 | 25 | 0 | 25.76291 | -0.003305078
17081 | 2021/06/11 09:31:43 | 170645.243 | 31.5005 | 1 | 18 | 6 | 1 | 0 | 0 | 3.908134 | 0 | 5.627848 | 6.480751 | 29.66895 | 23.77794 | [13 empty] | 26.74705 | -0.05591691 | 25 | 0 | 25.5076 | 0.03309369
17082 | 2021/06/11 09:31:43 | 170645.7429 | 32.0004 | 1 | 18 | 6 | 1 | 0 | 0 | 3.908156 | 0 | 5.627848 | 6.480751 | 29.66895 | 23.77794 | [13 empty] | 26.80537 | 0.01822352 | 25 | 0 | 25.34492 | -0.0508368
17083 | 2021/06/11 09:31:44 | 170646.2428 | 32.5003 | 1 | 18 | 6 | 1 | 0 | 0 | 3.908171 | 0 | 5.627848 | 6.480751 | 29.66895 | 23.77794 | [13 empty] | 27.16177 | 0.01822352 | 25 | 0 | 25.34492 | -0.0508368
17084 | 2021/06/11 09:31:44 | 170646.743 | 33.0005 | 1 | 18 | 6 | 1 | 0 | 0 | 3.908204 | 0 | 5.627848 | 6.480751 | 29.66895 | 23.77794 | [13 empty] | 27.16177 | 0.01822352 | 25 | 0 | 25.78083 | -0.0508368
17085 | 2021/06/11 09:31:45 | 170647.243 | 33.5005 | 1 | 18 | 6 | 1 | 0 | 0 | 3.908302 | 0 | 5.627848 | 6.480751 | 29.66895 | 23.77794 | [13 empty] | 26.83382 | 0.008892417 | 25 | 0 | 25.59459 | 0.07802188
17086 | 2021/06/11 09:31:45 | 170647.7429 | 34.0004 | 1 | 18 | 6 | 1 | 0 | 0 | 3.908166 | 0 | 5.627848 | 6.480751 | 29.66895 | 23.77794 | [13 empty] | 26.79169 | -0.01316607 | 25 | 0 | 25.30979 | -0.08899987
17087 | 2021/06/11 09:31:46 | 170648.2429 | 34.5004 | 1 | 18 | 6 | 1 | 0 | 0 | 3.908323 | 0 | 5.627848 | 6.480751 | 29.66895 | 23.77794 | [13 empty] | 26.79169 | -0.01316607 | 25 | 0 | 25.30979 | -0.08899987
17088 | 2021/06/11 09:31:46 | 170648.7437 | 35.0012 | 1 | 18 | 6 | 1 | 0 | 0 | 3.908448 | 0 | 5.627848 | 6.480751 | 29.66895 | 23.77794 | [13 empty] | 27.12766 | -0.01316607 | 25 | 0 | 25.74662 | -0.08899987
17089 | 2021/06/11 09:31:47 | 170649.2429 | 35.5004 | 1 | 18 | 6 | 1 | 0 | 0 | 3.908467 | 0 | 5.627848 | 6.480751 | 29.66895 | 23.77794 | [13 empty] | 26.83157 | 0.01246214 | 25 | 0 | 25.64225 | 0.1038957
17090 | 2021/06/11 09:31:47 | 170649.7428 | 36.0003 | 1 | 18 | 6 | 1 | 0 | 0 | 3.908591 | 0 | 5.627848 | 6.480751 | 29.66895 | 23.77794 | [13 empty] | 26.83157 | 0.01246214 | 25 | 0 | 25.64225 | 0.1038957
17091 | 2021/06/11 09:31:48 | 170650.2438 | 36.5013 | 1 | 18 | 6 | 1 | 0 | 0 | 3.908577 | 0 | 5.627848 | 6.480751 | 29.66895 | 23.77794 | [13 empty] | 26.76692 | -0.0202024 | 25 | 0 | 25.31348 | -0.1027405
17092 | 2021/06/11 09:31:48 | 170650.743 | 37.0005 | 1 | 18 | 6 | 1 | 0 | 0 | 3.908748 | 0 | 5.627848 | 6.480751 | 29.66895 | 23.77794 | [13 empty] | 27.09381 | -0.0202024 | 25 | 0 | 25.69842 | -0.1027405
17093 | 2021/06/11 09:31:49 | 170651.2429 | 37.5004 | 1 | 18 | 6 | 1 | 0 | 0 | 3.908737 | 0 | 5.627848 | 6.480751 | 29.66895 | 23.77794 | [13 empty] | 27.09381 | -0.0202024 | 25 | 0 | 25.69842 | -0.1027405
17094 | 2021/06/11 09:31:49 | 170651.7429 | 38.0004 | 1 | 18 | 6 | 1 | 0 | 0 | 3.908772 | 0 | 5.627848 | 6.480751 | 29.66895 | 23.77794 | [13 empty] | 26.84352 | 0.02393544 | 25 | 0 | 25.71127 | 0.1243073
17095 | 2021/06/11 09:31:50 | 170652.2428 | 38.5003 | 1 | 18 | 6 | 1 | 0 | 0 | 3.908901 | 0 | 5.627848 | 6.480751 | 29.66895 | 23.77794 | [13 empty] | 26.63406 | -0.06545484 | 25 | 0 | 25.25159 | -0.143649
17096 | 2021/06/11 09:31:50 | 170652.7428 | 39.0003 | 1 | 18 | 6 | 1 | 0 | 0 | 3.909155 | 0 | 5.627848 | 6.480751 | 29.66895 | 23.77794 | [13 empty] | 27.11882 | -0.06545484 | 25 | 0 | 25.68071 | -0.143649
17097 | 2021/06/11 09:31:51 | 170653.2428 | 39.5003 | 1 | 18 | 6 | 1 | 0 | 0 | 3.909055 | 0 | 5.627848 | 6.480751 | 29.66895 | 23.77794 | [13 empty] | 27.11882 | -0.06545484 | 25 | 0 | 25.68071 | -0.143649
17098 | 2021/06/11 09:31:51 | 170653.7429 | 40.0004 | 1 | 18 | 6 | 1 | 0 | 0 | 3.909081 | 0 | 5.627848 | 6.480751 | 29.66895 | 23.77794 | [13 empty] | 26.95842 | 0.1013613 | 25 | 0 | 25.77654 | 0.1640481
17099 | 2021/06/11 09:31:51 | 170653.7445 | 40.002 | 1 | 18 | 6 | 1 | 0 | 0 | 3.909081 | 0 | 5.627848 | 6.480751 | 29.66895 | 23.77794 |  | 2.33122e-05 | 0.02420349 | 0 | 0 | [8 empty] | 26.95842 | 0.1013613 | 25 | 0 | 25.77654 | 0.1640481
17100 | 2021/06/11 09:31:51 | 170653.7515 | 0.0015 | 1 | 19 | 6 | 1 | 0 | 0 | 3.909069 | 0 | 5.627848 | 6.480751 | 29.66895 | 23.77794 |  | 2.33122e-05 | 0.02420349 | 0 | 0 | [8 empty] | 26.95792 | 0.1010298 | 25 | 0 | 25.77557 | 0.1633096
17101 | 2021/06/11 09:31:56 | 170658.7897 | 5.0014 | 1 | 20 | 6 | 1 | 0 | -1.500117 | 3.870005 | -5.80546 | 5.627882 | 6.482831 | 29.66909 | 23.78599 |  | -0.001463101 |  | 0.1555597 | 815.3066 | [8 empty] | 26.59678 | -0.1375484 | 25 | 0 | 25.44967 | -0.1133776
17102 | 2021/06/11 09:32:01 | 170663.7899 | 10.0016 | 1 | 20 | 6 | 1 | 0 | -1.500124 | 3.864913 | -5.797849 | 5.627882 | 6.484911 | 29.66909 | 23.79404 |  | -0.0008329349 |  | 0.3108057 | 4.297629 | [8 empty] | 26.59106 | -0.02453804 | 25 | 0 | 25.34406 | 0.07120788
17103 | 2021/06/11 09:32:06 | 170668.7898 | 15.0015 | 1 | 20 | 6 | 1 | 0 | -1.500132 | 3.860765 | -5.791657 | 5.627882 | 6.486991 | 29.66909 | 23.80207 |  | -0.0006890757 |  | 0.4339533 | [9 empty] | 26.57425 | -0.1217562 | 25 | 0 | 25.29152 | -0.1087153
17104 | 2021/06/11 09:32:11 | 170673.79 | 20.0017 | 1 | 20 | 6 | 1 | 0 | -1.500126 | 3.857563 | -5.786831 | 5.627882 | 6.489072 | 29.66909 | 23.8101 |  | -0.0006277284 |  | 0.5553232 | 2.018424 | [8 empty] | 26.53874 | -0.03983378 | 25 | 0 | 25.18455 | -0.1313484
17105 | 2021/06/11 09:32:16 | 170678.789 | 25.0007 | 1 | 20 | 6 | 1 | 0 | -1.500088 | 3.855101 | -5.782991 | 5.627882 | 6.491153 | 29.66909 | 23.81813 |  | -0.0005192971 | [11 empty] | 26.63516 | -0.1176625 | 25 | 0 | 25.28124 | -0.09342551
17106 | 2021/06/11 09:32:21 | 170683.7884 | 30.0001 | 1 | 20 | 6 | 1 | 0 | -1.500132 | 3.852678 | -5.779526 | 5.627882 | 6.493233 | 29.66909 | 23.82614 |  | -0.0004774444 |  | 0.7451351 | [9 empty] | 26.63634 | -0.08286893 | 25 | 0 | 25.2967 | -0.1700008
17107 | 2021/06/11 09:32:26 | 170688.7883 | 35 | 1 | 20 | 6 | 1 | 0 | -1.5001 | 3.850397 | -5.775981 | 5.627882 | 6.495314 | 29.66909 | 23.83416 |  | -0.0005033079 | [11 empty] | 26.60186 | 0.02677023 | 25 | 0 | 25.31208 | -0.05565822
17108 | 2021/06/11 09:32:31 | 170693.7884 | 40.0001 | 1 | 20 | 6 | 1 | 0 | -1.500115 | 3.848777 | -5.773608 | 5.627882 | 6.497395 | 29.66909 | 23.84217 |  | -0.0003399548 |  | 1.039077 | 1.13257 | [8 empty] | 26.52701 | -0.09418309 | 25 | 0 | 25.28697 | -0.06765366
17109 | 2021/06/11 09:32:36 | 170698.7892 | 45.0009 | 1 | 20 | 6 | 1 | 0 | -1.500085 | 3.847161 | -5.771069 | 5.627882 | 6.499475 | 29.66909 | 23.85017 |  | -0.0003713451 | [11 empty] | 26.43078 | -0.151552 | 25 | 0 | 25.269 | -0.180881
17110 | 2021/06/11 09:32:41 | 170703.7887 | 50.0004 | 1 | 20 | 6 | 1 | 0 | -1.500109 | 3.845552 | -5.768747 | 5.627882 | 6.501556 | 29.66909 | 23.85818 |  | -0.0002818742 | [11 empty] | 26.4746 | -0.0004607439 | 25 | 0 | 25.28439 | -0.08295238
17111 | 2021/06/11 09:32:46 | 170708.7886 | 55.0003 | 1 | 20 | 6 | 1 | 0 | -1.500088 | 3.844223 | -5.766673 | 5.627882 | 6.503637 | 29.66909 | 23.86618 |  | -0.0002487798 | [11 empty] | 26.45807 | -0.08762181 | 25 | 0 | 25.28209 | -0.03878295
17112 | 2021/06/11 09:32:51 | 170713.7888 | 60.0005 | 1 | 20 | 6 | 1 | 0 | -1.500117 | 3.843203 | -5.765254 | 5.627882 | 6.505718 | 29.66909 | 23.87418 |  | -0.0002050231 |  | 1.384498 | [9 empty] | 26.4282 | -0.1432037 | 25 | 0 | 25.28069 | -0.1814181
17113 | 2021/06/11 09:32:56 | 170718.7895 | 65.0012 | 1 | 20 | 6 | 1 | 0 | -1.500129 | 3.841989 | -5.763479 | 5.627882 | 6.507799 | 29.66909 | 23.88218 |  | -0.0002472618 | [11 empty] | 26.5532 | 0.06076872 | 25 | 0 | 25.33464 | -0.023821
17114 | 2021/06/11 09:33:01 | 170723.7897 | 70.0014 | 1 | 20 | 6 | 1 | 0 | -1.500135 | 3.840647 | -5.761489 | 5.627882 | 6.509881 | 29.66909 | 23.89017 |  | -0.0002472367 | [11 empty] | 26.64257 | -0.1165456 | 25 | 0 | 25.44565 | -0.1479763
17115 | 2021/06/11 09:33:06 | 170728.7888 | 75.0005 | 1 | 20 | 6 | 1 | 0 | -1.500141 | 3.839574 | -5.759902 | 5.627882 | 6.511961 | 29.66909 | 23.89816 |  | -0.0002339993 | [11 empty] | 26.75189 | 0.07961154 | 25 | 0 | 25.66221 | -0.007133484
17116 | 2021/06/11 09:33:11 | 170733.7888 | 80.0005 | 1 | 20 | 6 | 1 | 0 | -1.500146 | 3.838824 | -5.758796 | 5.627882 | 6.514042 | 29.66909 | 23.90615 |  |  |  | 1.848655 | 0.616415 | [8 empty] | 26.73618 | 0.02978325 | 25 | 0 | 25.8746 | 0.1278925
17117 | 2021/06/11 09:33:16 | 170738.7897 | 85.0014 | 1 | 20 | 6 | 1 | 0 | -1.500139 | 3.837867 | -5.757334 | 5.627882 | 6.516123 | 29.66909 | 23.91414 |  | -0.0001543119 | [11 empty] | 26.49109 | 0.09642184 | 25 | 0 | 25.66472 | 0.1412147
17118 | 2021/06/11 09:33:21 | 170743.7896 | 90.0013 | 1 | 20 | 6 | 1 | 0 | -1.500082 | 3.836897 | -5.75566 | 5.627882 | 6.518204 | 29.66909 | 23.92212 |  | -0.0002467314 | [11 empty] | 26.29886 | -0.1164788 | 25 | 0 | 25.40795 | -0.03870428
17119 | 2021/06/11 09:33:26 | 170748.7883 | 95 | 1 | 20 | 6 | 1 | 0 | -1.500168 | 3.83594 | -5.754554 | 5.627882 | 6.520285 | 29.66909 | 23.93011 |  | -0.000228906 | [11 empty] | 26.21661 | -0.09717107 | 25 | 0 | 25.22563 | -0.153088
17120 | 2021/06/11 09:33:31 | 170753.789 | 100.0007 | 1 | 20 | 6 | 1 | 0 | -1.500142 | 3.835053 | -5.753124 | 5.627882 | 6.522367 | 29.66909 | 23.93809 |  | -0.0001913607 | [11 empty] | 26.31624 | -0.1060444 | 25 | 0 | 25.31833 | -0.04830599
17121 | 2021/06/11 09:33:36 | 170758.7892 | 105.0009 | 1 | 20 | 6 | 1 | 0 | -1.50014 | 3.834151 | -5.751763 | 5.627882 | 6.524447 | 29.66909 | 23.94607 | [13 empty] | 26.38832 | -0.1185781 | 25 | 0 | 25.28354 | -0.174551
17122 | 2021/06/11 09:33:41 | 170763.7885 | 110.0002 | 1 | 20 | 6 | 1 | 0 | -1.500137 | 3.833405 | -5.750633 | 5.627882 | 6.526528 | 29.66909 | 23.95405 |  | -0.0001578411 |  | 2.251763 | [9 empty] | 26.48423 | 0.04227161 | 25 | 0 | 25.40821 | -0.02897978
17123 | 2021/06/11 09:33:46 | 170768.7884 | 115.0001 | 1 | 20 | 6 | 1 | 0 | -1.500069 | 3.832529 | -5.749058 | 5.627882 | 6.528609 | 29.66909 | 23.96202 |  | -0.0002053833 | [11 empty] | 26.29151 | -0.1293504 | 25 | 0 | 25.25787 | -0.1206589
17124 | 2021/06/11 09:33:51 | 170773.7886 | 120.0003 | 1 | 20 | 6 | 1 | 0 | -1.500128 | 3.831748 | -5.748112 | 5.627882 | 6.530691 | 29.66909 | 23.97 |  | -0.0001803667 | [11 empty] | 26.21911 | -0.1279879 | 25 | 0 | 25.24241 | -0.1616722
17125 | 2021/06/11 09:33:56 | 170778.7884 | 125.0001 | 1 | 20 | 6 | 1 | 0 | -1.500117 | 3.830708 | -5.74651 | 5.627882 | 6.532773 | 29.66909 | 23.97797 | [13 empty] | 26.27492 | -0.02396762 | 25 | 0 | 25.33402 | -0.0953424
17126 | 2021/06/11 09:34:01 | 170783.7887 | 130.0004 | 1 | 20 | 6 | 1 | 0 | -1.500135 | 3.829921 | -5.745399 | 5.627882 | 6.534853 | 29.66909 | 23.98594 |  | -0.000116457 | [11 empty] | 26.24561 | -0.1094401 | 25 | 0 | 25.34746 | -0.06505787
17127 | 2021/06/11 09:34:06 | 170788.7887 | 135.0004 | 1 | 20 | 6 | 1 | 0 | -1.500095 | 3.829135 | -5.744066 | 5.627882 | 6.536934 | 29.66909 | 23.99391 |  |  |  |  | 0.4273084 | [8 empty] | 26.20432 | -0.142383 | 25 | 0 | 25.27755 | -0.169394
17128 | 2021/06/11 09:34:11 | 170793.7886 | 140.0003 | 1 | 20 | 6 | 1 | 0 | -1.500125 | 3.828407 | -5.743089 | 5.627882 | 6.539015 | 29.66909 | 24.00188 |  | -0.0001302855 |  | 2.539253 | [9 empty] | 26.17866 | -0.06035328 | 25 | 0 | 25.35175 | -0.1072574
17129 | 2021/06/11 09:34:16 | 170798.7887 | 145.0004 | 1 | 20 | 6 | 1 | 0 | -1.500117 | 3.827434 | -5.741599 | 5.627882 | 6.541096 | 29.66909 | 24.00985 | [13 empty] | 26.20801 | -0.004355907 | 25 | 0 | 25.50242 | 0.06916523
17130 | 2021/06/11 09:34:21 | 170803.7887 | 150.0004 | 1 | 20 | 6 | 1 | 0 | -1.500149 | 3.826607 | -5.740481 | 5.627882 | 6.543177 | 29.66909 | 24.01781 |  | -0.0001279522 | [11 empty] | 26.44808 | 0.02643406 | 25 | 0 | 25.79276 | 0.1289994
17131 | 2021/06/11 09:34:26 | 170808.7896 | 155.0013 | 1 | 20 | 6 | 1 | 0 | -1.500144 | 3.825973 | -5.73951 | 5.627882 | 6.545259 | 29.66909 | 24.02578 |  | -0.0001481356 | [11 empty] | 26.57196 | 0.01921177 | 25 | 0 | 25.88117 | 0.1061398
17132 | 2021/06/11 09:34:31 | 170813.7896 | 160.0013 | 1 | 20 | 6 | 1 | 0 | -1.50015 | 3.825273 | -5.738483 | 5.627882 | 6.54734 | 29.66909 | 24.03374 | [13 empty] | 26.5984 | 0.008200407 | 25 | 0 | 25.6938 | -0.06313145
17133 | 2021/06/11 09:34:36 | 170818.7883 | 165 | 1 | 20 | 6 | 1 | 0 | -1.500121 | 3.824265 | -5.73686 | 5.627882 | 6.549421 | 29.66909 | 24.0417 |  | -0.0001272166 | [11 empty] | 26.23993 | -0.08116007 | 25 | 0 | 25.27755 | -0.1749086
17134 | 2021/06/11 09:34:41 | 170823.789 | 170.0007 | 1 | 20 | 6 | 1 | 0 | -1.500058 | 3.823607 | -5.735632 | 5.627882 | 6.551502 | 29.66909 | 24.04965 |  |  |  | 2.552622 | [9 empty] | 26.16183 | -0.06028652 | 25 | 0 | 25.38484 | -0.1116365
17135 | 2021/06/11 09:34:46 | 170828.7898 | 175.0015 | 1 | 20 | 6 | 1 | 0 | -1.500132 | 3.822795 | -5.734697 | 5.627882 | 6.553583 | 29.66909 | 24.05761 |  | -0.0001196901 | [11 empty] | 26.32306 | 0.01585484 | 25 | 0 | 25.76026 | 0.07158101
17136 | 2021/06/11 09:34:51 | 170833.79 | 180.0017 | 1 | 20 | 6 | 1 | 0 | -1.500128 | 3.82205 | -5.733564 | 5.627882 | 6.555664 | 29.66909 | 24.06557 |  | -0.0001467994 | [11 empty] | 26.56628 | 0.1350969 | 25 | 0 | 25.91825 | 0.1910228
17137 | 2021/06/11 09:34:56 | 170838.79 | 185.0017 | 1 | 20 | 6 | 1 | 0 | -1.500152 | 3.821228 | -5.732423 | 5.627882 | 6.557745 | 29.66909 | 24.07352 | [13 empty] | 26.51049 | 0.1093 | 25 | 0 | 25.61997 | 0.08943379
17138 | 2021/06/11 09:35:01 | 170843.7885 | 190.0002 | 1 | 20 | 6 | 1 | 0 | -1.500084 | 3.820538 | -5.731128 | 5.627882 | 6.559825 | 29.66909 | 24.08147 |  | -0.0001466993 | [11 empty] | 26.25104 | -0.09177506 | 25 | 0 | 25.37431 | -0.1141894
17139 | 2021/06/11 09:35:06 | 170848.7893 | 195.001 | 1 | 20 | 6 | 1 | 0 | -1.500121 | 3.819832 | -5.73021 | 5.627882 | 6.561906 | 29.66909 | 24.08942 |  | -0.0001677798 | [11 empty] | 26.08097 | -0.1500702 | 25 | 0 | 25.35379 | -0.1503009
17140 | 2021/06/11 09:35:11 | 170853.7884 | 200.0001 | 1 | 20 | 6 | 1 | 0 | -1.500081 | 3.818854 | -5.72859 | 5.627882 | 6.563986 | 29.66909 | 24.09736 |  |  |  | 2.781137 | 0.3665677 | [8 empty] | 26.21631 | -0.1164776 | 25 | 0 | 25.62485 | -0.08989871
17141 | 2021/06/11 09:35:16 | 170858.7895 | 205.0012 | 1 | 20 | 6 | 1 | 0 | -1.500117 | 3.818233 | -5.727796 | 5.627882 | 6.566068 | 29.66909 | 24.10531 |  | -0.0001258304 | [11 empty] | 26.53755 | 0.1030844 | 25 | 0 | 25.83959 | 0.04976094
17142 | 2021/06/11 09:35:21 | 170863.7886 | 210.0003 | 1 | 20 | 6 | 1 | 0 | -1.50013 | 3.817664 | -5.726992 | 5.627882 | 6.568149 | 29.66909 | 24.11325 | [13 empty] | 26.49054 | 0.1266515 | 25 | 0 | 25.65704 | 0.04660547
17143 | 2021/06/11 09:35:26 | 170868.7886 | 215.0003 | 1 | 20 | 6 | 1 | 0 | -1.500142 | 3.816887 | -5.725872 | 5.627882 | 6.57023 | 29.66909 | 24.1212 |  | -0.0001293969 | [11 empty] | 26.33081 | 0.08529663 | 25 | 0 | 25.49702 | 0.04976451
17144 | 2021/06/11 09:35:31 | 170873.7894 | 220.0011 | 1 | 20 | 6 | 1 | 0 | -1.500152 | 3.816204 | -5.724886 | 5.627882 | 6.572312 | 29.66909 | 24.12914 |  | -0.0001344714 | [11 empty] | 26.08462 | -0.1305556 | 25 | 0 | 25.32177 | -0.09284496
17145 | 2021/06/11 09:35:36 | 170878.7895 | 225.0012 | 1 | 20 | 6 | 1 | 0 | -1.500141 | 3.815503 | -5.723792 | 5.627882 | 6.574393 | 29.66909 | 24.13709 | [13 empty] | 26.28354 | -0.01530111 | 25 | 0 | 25.7492 | 0.08496165
17146 | 2021/06/11 09:35:41 | 170883.7898 | 230.0015 | 1 | 20 | 6 | 1 | 0 | -1.500088 | 3.814876 | -5.72265 | 5.627882 | 6.576474 | 29.66909 | 24.14503 |  | -0.0001608033 | [11 empty] | 26.42336 | 0.1023734 | 25 | 0 | 25.61114 | 0.09139955
17147 | 2021/06/11 09:35:41 | 170884.1894 | 230.4011 | 1 | 20 | 6 | 1 | 0 | -1.500101 | 3.814662 | -5.722378 | 5.627882 | 6.576641 | 29.66909 | 24.14566 |  | -0.0001608033 | 0.02420349 | 2.781137 | 0.3665677 | [8 empty] | 26.42336 | 0.1023734 | 25 | 0 | 25.61114 | 0.09139955
17148 | 2021/06/11 09:36:42 | 170944.23 | 60.0007 | 1 | 21 | 6 | 1 | 0 | 0 | 3.868747 | 0 | 5.627882 | 6.576643 | 29.66909 | 24.14567 |  | 0.0001624113 | [11 empty] | 26.59044 | 0.06947935 | 25 | 0 | 26.02082 | 0.1185787
17149 | 2021/06/11 09:37:42 | 171004.23 | 120.0007 | 1 | 21 | 6 | 1 | 0 | 0 | 3.874391 | 0 | 5.627882 | 6.576643 | 29.66909 | 24.14567 |  | 7.444654e-05 | [11 empty] | 26.0995 | -0.1116163 | 25 | 0 | 25.65053 | -0.1094967
17150 | 2021/06/11 09:38:42 | 171064.2298 | 180.0005 | 1 | 21 | 6 | 1 | 0 | 0 | 3.878375 | 0 | 5.627882 | 6.576643 | 29.66909 | 24.14567 |  | 7.313708e-05 |  | 0 | [9 empty] | 26.33195 | 0.01520932 | 25 | 0 | 25.89034 | 0.07537723
17151 | 2021/06/11 09:39:42 | 171124.2296 | 240.0003 | 1 | 21 | 6 | 1 | 0 | 0 | 3.881551 | 0 | 5.627882 | 6.576643 | 29.66909 | 24.14567 |  | 7.053454e-05 | [11 empty] | 26.26787 | 0.09812772 | 25 | 0 | 25.69073 | 0.1183152
17152 | 2021/06/11 09:40:42 | 171184.2302 | 300.0009 | 1 | 21 | 6 | 1 | 0 | 0 | 3.884457 | 0 | 5.627882 | 6.576643 | 29.66909 | 24.14567 |  | 6.823814e-05 |  | 0 | [9 empty] | 25.97782 | -0.07853031 | 25 | 0 | 25.72128 | -0.03402889
17153 | 2021/06/11 09:41:42 | 171244.23 | 360.0007 | 1 | 21 | 6 | 1 | 0 | 0 | 3.887353 | 0 | 5.627882 | 6.576643 | 29.66909 | 24.14567 |  | 3.67883e-05 | [11 empty] | 25.70526 | -0.09263933 | 25 | 0 | 25.40577 | -0.1194346
17154 | 2021/06/11 09:42:42 | 171304.2299 | 420.0006 | 1 | 21 | 6 | 1 | 0 | 0 | 3.890232 | 0 | 5.627882 | 6.576643 | 29.66909 | 24.14567 |  | 1.556755e-05 |  | 0 | [9 empty] | 25.63048 | -0.09705186 | 25 | 0 | 25.38089 | -0.09932995
17155 | 2021/06/11 09:43:42 | 171364.2299 | 480.0006 | 1 | 21 | 6 | 1 | 0 | 0 | 3.892343 | 0 | 5.627882 | 6.576643 | 29.66909 | 24.14567 |  | 2.580125e-05 | [11 empty] | 25.61795 | 0.001617074 | 25 | 0 | 25.2185 | -0.05859017
17156 | 2021/06/11 09:44:42 | 171424.2297 | 540.0004 | 1 | 21 | 6 | 1 | 0 | 0 | 3.89394 | 0 | 5.627882 | 6.576643 | 29.66909 | 24.14567 |  | 2.643366e-05 |  | 0 | [9 empty] | 25.6576 | 0.04046023 | 25 | 0 | 25.30099 | -0.03087401
17157 | 2021/06/11 09:45:42 | 171484.2297 | 600.0004 | 1 | 21 | 6 | 1 | 0 | 0 | 3.895088 | 0 | 5.627882 | 6.576643 | 29.66909 | 24.14567 |  | 3.666519e-05 | [11 empty] | 25.90031 | -0.04150212 | 25 | 0 | 25.82198 | 0.02977073
17158 | 2021/06/11 09:46:42 | 171544.2296 | 660.0003 | 1 | 21 | 6 | 1 | 0 | 0 | 3.896259 | 0 | 5.627882 | 6.576643 | 29.66909 | 24.14567 |  | 2.414035e-05 |  | 0 | [9 empty] | 26.0263 | -0.02285063 | 25 | 0 | 25.82682 | 0.0395155
17159 | 2021/06/11 09:47:42 | 171604.2294 | 720.0001 | 1 | 21 | 6 | 1 | 0 | 0 | 3.897333 | 0 | 5.627882 | 6.576643 | 29.66909 | 24.14567 |  | -1.62e-05 | [11 empty] | 25.67704 | 0.03112137 | 25 | 0 | 25.35612 | -0.01791477
17160 | 2021/06/11 09:48:42 | 171664.2309 | 780.0016 | 1 | 21 | 6 | 1 | 0 | 0 | 3.898062 | 0 | 5.627882 | 6.576643 | 29.66909 | 24.14567 |  | 8.416028e-06 |  | 0 | [9 empty] | 25.85127 | 0.04563034 | 25 | 0 | 25.80144 | 0.1347965
17161 | 2021/06/11 09:49:42 | 171724.2299 | 840.0006 | 1 | 21 | 6 | 1 | 0 | 0 | 3.898443 | 0 | 5.627882 | 6.576643 | 29.66909 | 24.14567 |  | 3.639104e-05 | [11 empty] | 25.47908 | -0.1435822 | 25 | 0 | 25.43634 | -0.07230461
17162 | 2021/06/11 09:50:42 | 171784.2298 | 900.0005 | 1 | 21 | 6 | 1 | 0 | 0 | 3.899045 | 0 | 5.627882 | 6.576643 | 29.66909 | 24.14567 |  | 1.153775e-05 |  | 0 | [9 empty] | 25.517 | -0.1504201 | 25 | 0 | 25.31017 | -0.1816708
17163 | 2021/06/11 09:51:42 | 171844.2294 | 960.0001 | 1 | 21 | 6 | 1 | 0 | 0 | 3.89951 | 0 | 5.627882 | 6.576643 | 29.66909 | 24.14567 |  | -7.902505e-07 | [11 empty] | 25.93881 | 0.1306635 | 25 | 0 | 25.73216 | 0.1151115
17164 | 2021/06/11 09:52:42 | 171904.2305 | 1020.0012 | 1 | 21 | 6 | 1 | 0 | 0 | 3.899883 | 0 | 5.627882 | 6.576643 | 29.66909 | 24.14567 |  | 1.817456e-06 |  | 0 | [9 empty] | 25.59201 | -0.07390022 | 25 | 0 | 25.30672 | -0.1497084
17165 | 2021/06/11 09:53:42 | 171964.2302 | 1080.0009 | 1 | 21 | 6 | 1 | 0 | 0 | 3.900517 | 0 | 5.627882 | 6.576643 | 29.66909 | 24.14567 |  | -1.272282e-05 | [11 empty] | 25.68816 | -0.04591048 | 25 | 0 | 25.69536 | 0.0655061
17166 | 2021/06/11 09:54:42 | 172024.2308 | 1140.0015 | 1 | 21 | 6 | 1 | 0 | 0 | 3.900419 | 0 | 5.627882 | 6.576643 | 29.66909 | 24.14567 |  | -1.288002e-05 |  | 0 | [9 empty] | 25.91259 | 0.1410156 | 25 | 0 | 25.70593 | 0.1143157
17167 | 2021/06/11 09:55:42 | 172084.2298 | 1200.0005 | 1 | 21 | 6 | 1 | 0 | 0 | 3.900784 | 0 | 5.627882 | 6.576643 | 29.66909 | 24.14567 |  | 1.60816e-05 | [11 empty] | 25.59266 | -0.02558947 | 25 | 0 | 25.32877 | -0.1192153
17168 | 2021/06/11 09:56:42 | 172144.2298 | 1260.0005 | 1 | 21 | 6 | 1 | 0 | 0 | 3.900989 | 0 | 5.627882 | 6.576643 | 29.66909 | 24.14567 |  | 8.535271e-06 |  | 0 | [9 empty] | 25.6754 | 0.004563332 | 25 | 0 | 25.71824 | 0.1249319
17169 | 2021/06/11 09:57:42 | 172204.2305 | 1320.0012 | 1 | 21 | 6 | 1 | 0 | 0 | 3.901364 | 0 | 5.627882 | 6.576643 | 29.66909 | 24.14567 |  | 3.10961e-05 | [11 empty] | 25.88667 | 0.1536566 | 25 | 0 | 25.70852 | 0.1403314
17170 | 2021/06/11 09:58:42 | 172264.2305 | 1380.0012 | 1 | 21 | 6 | 1 | 0 | 0 | 3.901496 | 0 | 5.627882 | 6.576643 | 29.66909 | 24.14567 |  | -9.048218e-06 |  | 0 | [9 empty] | 25.50307 | -0.1411664 | 25 | 0 | 25.36046 | -0.1167023
17171 | 2021/06/11 09:59:42 | 172324.2306 | 1440.0013 | 1 | 21 | 6 | 1 | 0 | 0 | 3.901428 | 0 | 5.627882 | 6.576643 | 29.66909 | 24.14567 |  | -2.05477e-06 | [11 empty] | 25.98928 | 0.164066 | 25 | 0 | 25.76126 | 0.1440728
17172 | 2021/06/11 10:00:42 | 172384.2296 | 1500.0003 | 1 | 21 | 6 | 1 | 0 | 0 | 3.901711 | 0 | 5.627882 | 6.576643 | 29.66909 | 24.14567 |  | -2.667272e-05 |  | 0 | [9 empty] | 25.51645 | -0.1229185 | 25 | 0 | 25.30962 | -0.1608461
17173 | 2021/06/11 10:01:42 | 172444.2297 | 1560.0004 | 1 | 21 | 6 | 1 | 0 | 0 | 3.901864 | 0 | 5.627882 | 6.576643 | 29.66909 | 24.14567 |  | 1.501339e-06 | [11 empty] | 25.98157 | 0.1382136 | 25 | 0 | 25.85335 | 0.1293343
17174 | 2021/06/11 10:02:42 | 172504.2303 | 1620.001 | 1 | 21 | 6 | 1 | 0 | 0 | 3.90204 | 0 | 5.627882 | 6.576643 | 29.66909 | 24.14567 |  | 1.430353e-05 |  | 0 | [9 empty] | 25.89864 | 0.1264602 | 25 | 0 | 25.63432 | -0.1293629
17175 | 2021/06/11 10:03:42 | 172564.2299 | 1680.0006 | 1 | 21 | 6 | 1 | 0 | 0 | 3.902276 | 0 | 5.627882 | 6.576643 | 29.66909 | 24.14567 |  | 2.718236e-05 | [11 empty] | 25.75979 | 0.1278913 | 25 | 0 | 25.7456 | 0.119049
17176 | 2021/06/11 10:04:42 | 172624.2296 | 1740.0003 | 1 | 21 | 6 | 1 | 0 | 0 | 3.902207 | 0 | 5.627882 | 6.576643 | 29.66909 | 24.14567 |  | -1.17359e-05 |  | 0 | [9 empty] | 25.3424 | -0.07335424 | 25 | 0 | 25.29965 | -0.0310272
17177 | 2021/06/11 10:05:42 | 172684.2295 | 1800.0002 | 1 | 21 | 6 | 1 | 0 | 0 | 3.902258 | 0 | 5.627882 | 6.576643 | 29.66909 | 24.14567 |  | -2.023025e-05 | [11 empty] | 25.82652 | 0.08266926 | 25 | 0 | 25.74816 | 0.04480183
17178 | 2021/06/11 10:06:42 | 172744.2301 | 1860.0008 | 1 | 21 | 6 | 1 | 0 | 0 | 3.902574 | 0 | 5.627882 | 6.576643 | 29.66909 | 24.14567 |  | -5.136586e-07 |  | 0 | [9 empty] | 25.79455 | 0.08659124 | 25 | 0 | 25.7162 | 0.06433368
17179 | 2021/06/11 10:07:42 | 172804.2301 | 1920.0008 | 1 | 21 | 6 | 1 | 0 | 0 | 3.902643 | 0 | 5.627882 | 6.576643 | 29.66909 | 24.14567 |  | 7.270124e-06 | [11 empty] | 25.66991 | -0.08177161 | 25 | 0 | 25.33472 | -0.1286077
17180 | 2021/06/11 10:08:42 | 172864.2301 | 1980.0008 | 1 | 21 | 6 | 1 | 0 | 0 | 3.902666 | 0 | 5.627882 | 6.576643 | 29.66909 | 24.14567 |  | 1.66356e-05 |  | 0 | [9 empty] | 25.51614 | 0.04534185 | 25 | 0 | 25.52335 | 0.1144546
17181 | 2021/06/11 10:09:42 | 172924.23 | 2040.0007 | 1 | 21 | 6 | 1 | 0 | 0 | 3.902505 | 0 | 5.627882 | 6.576643 | 29.66909 | 24.14567 |  | -2.13745e-05 | [11 empty] | 25.73094 | 0.104686 | 25 | 0 | 25.67397 | 0.08468032
17182 | 2021/06/11 10:10:42 | 172984.2306 | 2100.0013 | 1 | 21 | 6 | 1 | 0 | 0 | 3.902585 | 0 | 5.627882 | 6.576643 | 29.66909 | 24.14567 |  | -1.367122e-05 |  | 0 | [9 empty] | 25.84016 | 0.07055461 | 25 | 0 | 25.64773 | 0.003678203
17183 | 2021/06/11 10:11:42 | 173044.2294 | 2160.0001 | 1 | 21 | 6 | 1 | 0 | 0 | 3.902876 | 0 | 5.627882 | 6.576643 | 29.66909 | 24.14567 |  | -2.489475e-06 | [11 empty] | 25.27247 | -0.07531524 | 25 | 0 | 25.10837 | -0.01961052
17184 | 2021/06/11 10:12:42 | 173104.2303 | 2220.001 | 1 | 21 | 6 | 1 | 0 | 0 | 3.902858 | 0 | 5.627882 | 6.576643 | 29.66909 | 24.14567 |  | 1.900537e-05 |  | 0 | [9 empty] | 25.50414 | 0.06575942 | 25 | 0 | 25.58979 | 0.1281917
17185 | 2021/06/11 10:13:42 | 173164.2309 | 2280.0016 | 1 | 21 | 6 | 1 | 0 | 0 | 3.90289 | 0 | 5.627882 | 6.576643 | 29.66909 | 24.14567 |  | 1.133981e-05 | [11 empty] | 25.70556 | -0.03174365 | 25 | 0 | 25.37753 | -0.08972526
17186 | 2021/06/11 10:14:42 | 173224.2299 | 2340.0006 | 1 | 21 | 6 | 1 | 0 | 0 | 3.902751 | 0 | 5.627882 | 6.576643 | 29.66909 | 24.14567 |  | -1.130114e-05 |  | 0 | [9 empty] | 25.83732 | 0.1073432 | 25 | 0 | 25.65202 | 0.03156662
17187 | 2021/06/11 10:15:42 | 173284.23 | 2400.0007 | 1 | 21 | 6 | 1 | 0 | 0 | 3.903008 | 0 | 5.627882 | 6.576643 | 29.66909 | 24.14567 |  | 1.537025e-05 | [11 empty] | 25.79221 | 0.0239104 | 25 | 0 | 25.57837 | -0.05637825
17188 | 2021/06/11 10:16:42 | 173344.2297 | 2460.0004 | 1 | 21 | 6 | 1 | 0 | 0 | 3.903172 | 0 | 5.627882 | 6.576643 | 29.66909 | 24.14567 |  | -1.59628e-05 |  | 0 | [9 empty] | 25.35942 | -0.09021342 | 25 | 0 | 25.55069 | -0.04341662
17189 | 2021/06/11 10:17:42 | 173404.2298 | 2520.0005 | 1 | 21 | 6 | 1 | 0 | 0 | 3.903121 | 0 | 5.627882 | 6.576643 | 29.66909 | 24.14567 |  | 6.717407e-07 | [11 empty] | 25.78852 | 0.06755233 | 25 | 0 | 25.6032 | 0.1121777
17190 | 2021/06/11 10:18:42 | 173464.2296 | 2580.0003 | 1 | 21 | 6 | 1 | 0 | 0 | 3.90306 | 0 | 5.627882 | 6.576643 | 29.66909 | 24.14567 |  | 1.094551e-05 |  | 0 | [9 empty] | 25.73488 | 0.1158082 | 25 | 0 | 25.42827 | 0.1024961
17191 | 2021/06/11 10:19:42 | 173524.2308 | 2640.0015 | 1 | 21 | 6 | 1 | 0 | 0 | 3.903127 | 0 | 5.627882 | 6.576643 | 29.66909 | 24.14567 |  | 1.446242e-05 | [11 empty] | 25.25356 | -0.1157302 | 25 | 0 | 25.21795 | -0.1224244
17192 | 2021/06/11 10:20:42 | 173584.23 | 2700.0007 | 1 | 21 | 6 | 1 | 0 | 0 | 3.903238 | 0 | 5.627882 | 6.576643 | 29.66909 | 24.14567 |  | 2.568144e-05 |  | 0 | [9 empty] | 25.33606 | 0.009916425 | 25 | 0 | 25.04347 | -0.05254328
17193 | 2021/06/11 10:21:42 | 173644.2308 | 2760.0015 | 1 | 21 | 6 | 1 | 0 | 0 | 3.903231 | 0 | 5.627882 | 6.576643 | 29.66909 | 24.14567 |  | 4.219938e-05 | [11 empty] | 25.53292 | 0.07749021 | 25 | 0 | 25.16908 | 0.01507163
17194 | 2021/06/11 10:22:42 | 173704.2297 | 2820.0004 | 1 | 21 | 6 | 1 | 0 | 0 | 3.903318 | 0 | 5.627882 | 6.576643 | 29.66909 | 24.14567 |  | 5.848193e-06 |  | 0 | [9 empty] | 25.37628 | 0.01543581 | 25 | 0 | 25.09086 | -0.05593777
17195 | 2021/06/11 10:23:42 | 173764.2298 | 2880.0005 | 1 | 21 | 6 | 1 | 0 | 0 | 3.903343 | 0 | 5.627882 | 6.576643 | 29.66909 | 24.14567 |  | -2.607978e-06 | [11 empty] | 25.39394 | -0.06626129 | 25 | 0 | 25.3512 | -0.07518172
17196 | 2021/06/11 10:24:42 | 173824.2296 | 2940.0003 | 1 | 21 | 6 | 1 | 0 | 0 | 3.903269 | 0 | 5.627882 | 6.576643 | 29.66909 | 24.14567 |  | 3.0819e-06 |  | 0 | [9 empty] | 25.44277 | -0.06686687 | 25 | 0 | 25.42144 | -0.08469582
17197 | 2021/06/11 10:25:42 | 173884.2295 | 3000.0002 | 1 | 21 | 6 | 1 | 0 | 0 | 3.903412 | 0 | 5.627882 | 6.576643 | 29.66909 | 24.14567 |  | 1.821361e-05 | [11 empty] | 25.40906 | -0.04477978 | 25 | 0 | 25.33778 | -0.06707728
17198 | 2021/06/11 10:26:42 | 173944.23 | 3060.0007 | 1 | 21 | 6 | 1 | 0 | 0 | 3.903468 | 0 | 5.627882 | 6.576643 | 29.66909 | 24.14567 |  | 2.307665e-05 |  | 0 | [9 empty] | 25.31465 | 0.001619458 | 25 | 0 | 25.07917 | -0.05637825
17199 | 2021/06/11 10:27:42 | 174004.2299 | 3120.0006 | 1 | 21 | 6 | 1 | 0 | 0 | 3.903515 | 0 | 5.627882 | 6.576643 | 29.66909 | 24.14567 |  | -2.003302e-05 | [11 empty] | 25.74715 | 0.0004380941 | 25 | 0 | 25.6474 | 0.05838931
17200 | 2021/06/11 10:28:42 | 174064.2297 | 3180.0004 | 1 | 21 | 6 | 1 | 0 | 0 | 3.903382 | 0 | 5.627882 | 6.576643 | 29.66909 | 24.14567 |  | -3.200488e-05 |  | 0 | [9 empty] | 25.39967 | 0.03149271 | 25 | 0 | 25.08571 | -0.04656792
17201 | 2021/06/11 10:29:42 | 174124.2295 | 3240.0002 | 1 | 21 | 6 | 1 | 0 | 0 | 3.903404 | 0 | 5.627882 | 6.576643 | 29.66909 | 24.14567 |  | -4.978496e-06 | [11 empty] | 25.67071 | 0.1028121 | 25 | 0 | 25.38547 | 0.09618223
17202 | 2021/06/11 10:30:42 | 174184.2295 | 3300.0002 | 1 | 21 | 6 | 1 | 0 | 0 | 3.903516 | 0 | 5.627882 | 6.576643 | 29.66909 | 24.14567 |  | 1.011512e-05 |  | 0 | [9 empty] | 25.25891 | -0.08864045 | 25 | 0 | 25.15905 | -0.1198673
17203 | 2021/06/11 10:31:42 | 174244.2301 | 3360.0008 | 1 | 21 | 6 | 1 | 0 | 0 | 3.903475 | 0 | 5.627882 | 6.576643 | 29.66909 | 24.14567 |  | -3.674421e-06 | [11 empty] | 25.44702 | 0.1318854 | 25 | 0 | 25.52186 | 0.1587141
17204 | 2021/06/11 10:32:42 | 174304.23 | 3420.0007 | 1 | 21 | 6 | 1 | 0 | 0 | 3.903547 | 0 | 5.627882 | 6.576643 | 29.66909 | 24.14567 |  | -1.295839e-05 |  | 0 | [9 empty] | 25.71692 | 0.1366109 | 25 | 0 | 25.51018 | 0.1366693
17205 | 2021/06/11 10:33:42 | 174364.2297 | 3480.0004 | 1 | 21 | 6 | 1 | 0 | 0 | 3.903419 | 0 | 5.627882 | 6.576643 | 29.66909 | 24.14567 |  | -1.884623e-05 | [11 empty] | 25.38962 | -0.0905782 | 25 | 0 | 25.11849 | -0.168643
17206 | 2021/06/11 10:34:42 | 174424.2298 | 3540.0005 | 1 | 21 | 6 | 1 | 0 | 0 | 3.903481 | 0 | 5.627882 | 6.576643 | 29.66909 | 24.14567 |  | -2.0507e-05 |  | 0 | [9 empty] | 25.55055 | 0.003105998 | 25 | 0 | 25.16531 | -0.1195294
17207 | 2021/06/11 10:35:42 | 174484.2295 | 3600.0002 | 1 | 21 | 6 | 1 | 0 | 0 | 3.90364 | 0 | 5.627882 | 6.576643 | 29.66909 | 24.14567 |  | 1.090528e-05 | [11 empty] | 25.51122 | -0.03056824 | 25 | 0 | 25.47562 | 0.0697571
17208 | 2021/06/11 10:35:42 | 174484.2312 | 3600.0019 | 1 | 21 | 6 | 1 | 0 | 0 | 3.903629 | 0 | 5.627882 | 6.576643 | 29.66909 | 24.14567 |  | 1.090528e-05 | 0.02420349 | 0 | 0 | [8 empty] | 25.51122 | -0.03056824 | 25 | 0 | 25.47562 | 0.0697571
17209 | 2021/06/11 10:35:42 | 174484.2375 | 0.0017 | 1 | 22 | 6 | 1 | 0 | 0 | 3.903045 | 0 | 5.627882 | 6.576643 | 29.66909 | 24.14567 |  | 1.090528e-05 | 0.02420349 | 0 | 0 | [8 empty] | 25.51122 | -0.03056653 | 25 | 0 | 25.4756 | 0.06971437
17210 | 2021/06/11 10:35:42 | 174484.2454 | 0.0015 | 1 | 23 | 7 | 1 | 0 | 0 | 3.903045 | 0 | 5.627882 | 6.576643 | 29.66909 | 24.14567 |  | 1.090528e-05 | 0.02420349 | 0 | 0 | [8 empty] | 25.51122 | -0.03056438 | 25 | 0 | 25.47558 | 0.06966079
17211 | 2021/06/11 10:40:46 | 174789.1842 | 10.0011 | 1 | 14 | 7 | 1 | 0 | 0 | 3.903875 | 0 | 5.627882 | 6.576643 | 29.66909 | 24.14567 |  | 4.294588e-05 | [11 empty] | 25.54286 | 0.05236685 | 25 | 0 | 25.19331 | -0.01228929
17212 | 2021/06/11 10:40:56 | 174799.1835 | 20.0004 | 1 | 14 | 7 | 1 | 0 | 0 | 3.90399 | 0 | 5.627882 | 6.576643 | 29.66909 | 24.14567 |  | 1.908423e-05 | [11 empty] | 25.47038 | -0.05241871 | 25 | 0 | 25.43478 | 0.04567027
17213 | 2021/06/11 10:41:06 | 174809.1845 | 30.0014 | 1 | 14 | 7 | 1 | 0 | 0 | 3.903729 | 0 | 5.627882 | 6.576643 | 29.66909 | 24.14567 |  | -7.665811e-06 | [11 empty] | 25.58506 | -0.07633865 | 25 | 0 | 25.22841 | -0.1142573
17214 | 2021/06/11 10:41:16 | 174819.1845 | 40.0014 | 1 | 14 | 7 | 1 | 0 | 0 | 3.903985 | 0 | 5.627882 | 6.576643 | 29.66909 | 24.14567 |  | -1.157621e-05 | [11 empty] | 25.41299 | -0.1060057 | 25 | 0 | 25.39165 | -0.0792712
17215 | 2021/06/11 10:41:26 | 174829.1839 | 50.0008 | 1 | 14 | 7 | 1 | 0 | 0 | 3.903767 | 0 | 5.627882 | 6.576643 | 29.66909 | 24.14567 | [13 empty] | 25.73425 | 0.1433748 | 25 | 0 | 25.62023 | 0.1724118
17216 | 2021/06/11 10:41:36 | 174839.184 | 60.0009 | 1 | 14 | 7 | 1 | 0 | 0 | 3.904012 | 0 | 5.627882 | 6.576643 | 29.66909 | 24.14567 |  | -7.744904e-06 | [11 empty] | 25.28173 | -0.05848527 | 25 | 0 | 25.08908 | 0.006136298
17217 | 2021/06/11 10:41:46 | 174849.1841 | 70.001 | 1 | 14 | 7 | 1 | 0 | 0 | 3.903843 | 0 | 5.627882 | 6.576643 | 29.66909 | 24.14567 |  | 5.887317e-06 | [11 empty] | 25.67437 | -0.01692533 | 25 | 0 | 25.60312 | 0.05885482
17218 | 2021/06/11 10:41:56 | 174859.1835 | 80.0004 | 1 | 14 | 7 | 1 | 0 | 0 | 3.904018 | 0 | 5.627882 | 6.576643 | 29.66909 | 24.14567 |  | 1.951935e-05 | [11 empty] | 25.40585 | -0.06839454 | 25 | 0 | 25.11331 | -0.1576048
17219 | 2021/06/11 10:42:06 | 174869.1836 | 90.0005 | 1 | 14 | 7 | 1 | 0 | 0 | 3.903835 | 0 | 5.627882 | 6.576643 | 29.66909 | 24.14567 |  | -1.829384e-05 | [11 empty] | 25.81745 | 0.09764075 | 25 | 0 | 25.68206 | 0.04416466
17220 | 2021/06/11 10:42:16 | 174879.1837 | 100.0006 | 1 | 14 | 7 | 1 | 0 | 0 | 3.903962 | 0 | 5.627882 | 6.576643 | 29.66909 | 24.14567 | [13 empty] | 25.31027 | -0.09407997 | 25 | 0 | 25.18901 | -0.1163948
17221 | 2021/06/11 10:42:26 | 174889.1846 | 110.0015 | 1 | 14 | 7 | 1 | 0 | 0 | 3.903925 | 0 | 5.627882 | 6.576643 | 29.66909 | 24.14567 |  | -2.149464e-05 | [11 empty] | 25.56625 | 0.03460884 | 25 | 0 | 25.21671 | -0.07909954
17222 | 2021/06/11 10:42:36 | 174899.1838 | 120.0007 | 1 | 14 | 7 | 1 | 0 | 0 | 3.9038 | 0 | 5.627882 | 6.576643 | 29.66909 | 24.14567 |  | 3.91174e-06 | [11 empty] | 25.65065 | 0.08931994 | 25 | 0 | 25.59367 | 0.1205981
17223 | 2021/06/11 10:42:46 | 174909.1839 | 130.0008 | 1 | 14 | 7 | 1 | 0 | 0 | 3.903906 | 0 | 5.627882 | 6.576643 | 29.66909 | 24.14567 |  | 2.133482e-06 |  | 0 | 0 | [8 empty] | 25.28399 | -0.09043336 | 25 | 0 | 25.19842 | -0.1105118
17224 | 2021/06/11 10:42:56 | 174919.1832 | 140.0001 | 1 | 14 | 7 | 1 | 0 | 0 | 3.903833 | 0 | 5.627882 | 6.576643 | 29.66909 | 24.14567 |  | -9.641615e-06 | [11 empty] | 25.31568 | -0.1063865 | 25 | 0 | 25.05164 | -0.1644027
17225 | 2021/06/11 10:43:06 | 174929.1834 | 150.0003 | 1 | 14 | 7 | 1 | 0 | 0 | 3.904048 | 0 | 5.627882 | 6.576643 | 29.66909 | 24.14567 |  | -2.872561e-05 | [11 empty] | 25.72483 | 0.0420928 | 25 | 0 | 25.46103 | -0.03150821
17226 | 2021/06/11 10:43:16 | 174939.1835 | 160.0004 | 1 | 14 | 7 | 1 | 0 | 0 | 3.903835 | 0 | 5.627882 | 6.576643 | 29.66909 | 24.14567 | [13 empty] | 25.5671 | -0.04804492 | 25 | 0 | 25.53864 | 0.009897947
17227 | 2021/06/11 10:43:26 | 174949.1835 | 170.0004 | 1 | 14 | 7 | 1 | 0 | 0 | 3.904097 | 0 | 5.627882 | 6.576643 | 29.66909 | 24.14567 |  | 1.153804e-05 | [11 empty] | 25.29571 | -0.1553077 | 25 | 0 | 25.19586 | -0.1129979
17228 | 2021/06/11 10:43:36 | 174959.1837 | 180.0006 | 1 | 14 | 7 | 1 | 0 | 0 | 3.903815 | 0 | 5.627882 | 6.576643 | 29.66909 | 24.14567 |  | 9.719437e-06 | [11 empty] | 25.30056 | -0.1087493 | 25 | 0 | 25.1436 | -0.06418824
17229 | 2021/06/11 10:43:46 | 174969.1846 | 190.0015 | 1 | 14 | 7 | 1 | 0 | 0 | 3.904073 | 0 | 5.627882 | 6.576643 | 29.66909 | 24.14567 |  | -5.018132e-06 | [11 empty] | 25.27319 | -0.09300411 | 25 | 0 | 25.1305 | -0.137614
17230 | 2021/06/11 10:43:56 | 174979.1831 | 200 | 1 | 14 | 7 | 1 | 0 | 0 | 3.903917 | 0 | 5.627882 | 6.576643 | 29.66909 | 24.14567 |  | -3.674573e-06 | [11 empty] | 25.43128 | -0.05669773 | 25 | 0 | 25.09592 | -0.148145
17231 | 2021/06/11 10:44:06 | 174989.1832 | 210.0001 | 1 | 14 | 7 | 1 | 0 | 0 | 3.904038 | 0 | 5.627882 | 6.576643 | 29.66909 | 24.14567 |  | 3.319052e-06 | [11 empty] | 25.75476 | 0.04942715 | 25 | 0 | 25.5195 | -0.006314516
17232 | 2021/06/11 10:44:16 | 174999.1835 | 220.0004 | 1 | 14 | 7 | 1 | 0 | 0 | 3.903898 | 0 | 5.627882 | 6.576643 | 29.66909 | 24.14567 | [13 empty] | 25.44784 | -0.1049984 | 25 | 0 | 25.46931 | 0.1907748
17233 | 2021/06/11 10:44:26 | 175009.1836 | 230.0005 | 1 | 14 | 7 | 1 | 0 | 0 | 3.904051 | 0 | 5.627882 | 6.576643 | 29.66909 | 24.14567 |  | 1.062869e-05 | [11 empty] | 25.48718 | -0.04771233 | 25 | 0 | 25.14472 | 0.05448759
17234 | 2021/06/11 10:44:36 | 175019.1837 | 240.0006 | 1 | 14 | 7 | 1 | 0 | 0 | 3.903819 | 0 | 5.627882 | 6.576643 | 29.66909 | 24.14567 |  | -1.442076e-05 | [11 empty] | 25.72284 | 0.09219408 | 25 | 0 | 25.36115 | 0.09672046
17235 | 2021/06/11 10:44:46 | 175029.1838 | 250.0007 | 1 | 14 | 7 | 1 | 0 | 0 | 3.90395 | 0 | 5.627882 | 6.576643 | 29.66909 | 24.14567 |  | -5.80839e-06 |  | 0 | 0 | [8 empty] | 25.39077 | -0.008835793 | 25 | 0 | 25.39057 | 0.01641631
17236 | 2021/06/11 10:44:56 | 175039.1837 | 260.0006 | 1 | 14 | 7 | 1 | 0 | 0 | 3.903956 | 0 | 5.627882 | 6.576643 | 29.66909 | 24.14567 |  | -4.583681e-06 | [11 empty] | 25.73167 | 0.1159006 | 25 | 0 | 25.09507 | -0.1152867
17237 | 2021/06/11 10:45:06 | 175049.1831 | 270 | 1 | 14 | 7 | 1 | 0 | 0 | 3.903793 | 0 | 5.627882 | 6.576643 | 29.66909 | 24.14567 |  | 1.24058e-05 | [11 empty] | 25.74622 | 0.0924623 | 25 | 0 | 25.4051 | 0.07913888
17238 | 2021/06/11 10:45:16 | 175059.1832 | 280.0001 | 1 | 14 | 7 | 1 | 0 | 0 | 3.90403 | 0 | 5.627882 | 6.576643 | 29.66909 | 24.14567 | [13 empty] | 25.69772 | 0.1321334 | 25 | 0 | 25.49097 | 0.09205639
17239 | 2021/06/11 10:45:26 | 175069.1842 | 290.0011 | 1 | 14 | 7 | 1 | 0 | 0 | 3.903733 | 0 | 5.627882 | 6.576643 | 29.66909 | 24.14567 |  | 2.188976e-05 | [11 empty] | 25.75594 | 0.1130563 | 25 | 0 | 25.592 | 0.08859038
17240 | 2021/06/11 10:45:36 | 175079.1835 | 300.0004 | 1 | 14 | 7 | 1 | 0 | 0 | 3.904059 | 0 | 5.627882 | 6.576643 | 29.66909 | 24.14567 |  | -3.26e-05 | [11 empty] | 25.81323 | 0.03920376 | 25 | 0 | 25.6707 | 0.1038659
17241 | 2021/06/11 10:45:36 | 175079.185 | 300.0019 | 1 | 14 | 7 | 1 | 0 | 0 | 3.904059 | 0 | 5.627882 | 6.576643 | 29.66909 | 24.14567 |  | -3.26e-05 | 0.02420349 | 0 | 0 | [8 empty] | 25.81323 | 0.03920376 | 25 | 0 | 25.6707 | 0.1038659
17242 | 2021/06/11 10:45:37 | 175079.323 | 0.1013 | 1 | 15 | 7 | 1 | 0 | -18.16515 | 3.541821 | -64.33771 | 5.627882 | 6.577116 | 29.66909 | 24.14736 |  | -0.04840671 |  | 0.001272077 | 789.3881 | [8 empty] | 25.57878 | 0.03920376 | 25 | 0 | 25.57172 | 0.1038659
17243 | 2021/06/11 10:45:37 | 175079.422 | 0.2003 | 1 | 15 | 7 | 1 | 0 | -18.16769 | 3.529881 | -64.12978 | 5.627882 | 6.577617 | 29.66909 | 24.14913 | [13 empty] | 25.57878 | 0.03920376 | 25 | 0 | 25.57172 | 0.1038659
17244 | 2021/06/11 10:45:37 | 175079.522 | 0.3003 | 1 | 15 | 7 | 1 | 0 | -18.16839 | 3.52284 | -64.00433 | 5.627882 | 6.578121 | 29.66909 | 24.1509 | [13 empty] | 25.57878 | 0.03920376 | 25 | 0 | 25.57172 | 0.1038659
17245 | 2021/06/11 10:45:37 | 175079.622 | 0.4003 | 1 | 15 | 7 | 1 | 0 | -18.16907 | 3.517241 | -63.905 | 5.627882 | 6.578624 | 29.66909 | 24.15267 | [13 empty] | 25.57878 | 0.03920376 | 25 | 0 | 25.57172 | 0.1038659
17246 | 2021/06/11 10:45:37 | 175079.7228 | 0.5011 | 1 | 15 | 7 | 1 | 0 | -18.16936 | 3.512416 | -63.81835 | 5.627882 | 6.579133 | 29.66909 | 24.15446 | [13 empty] | 25.57878 | 0.03920376 | 25 | 0 | 25.57172 | 0.1038659
17247 | 2021/06/11 10:45:37 | 175079.8221 | 0.6004 | 1 | 15 | 7 | 1 | 0 | -18.16953 | 3.508175 | -63.74189 | 5.627882 | 6.579633 | 29.66909 | 24.15622 | [13 empty] | 25.57878 | 0.03920376 | 25 | 0 | 25.57172 | 0.1038659
17248 | 2021/06/11 10:45:37 | 175079.9229 | 0.7012 | 1 | 15 | 7 | 1 | 0 | -18.16957 | 3.504135 | -63.66863 | 5.627882 | 6.580142 | 29.66909 | 24.158 | [13 empty] | 25.39443 | -0.1308733 | 25 | 0 | 25.57172 | 0.1038659
17249 | 2021/06/11 10:45:37 | 175080.0221 | 0.8004 | 1 | 15 | 7 | 1 | 0 | -18.17025 | 3.500848 | -63.61128 | 5.627882 | 6.580642 | 29.66909 | 24.15975 | [13 empty] | 25.39443 | -0.1308733 | 25 | 0 | 25.26606 | -0.1264513
17250 | 2021/06/11 10:45:37 | 175080.1221 | 0.9004 | 1 | 15 | 7 | 1 | 0 | -18.16928 | 3.497528 | -63.54757 | 5.627882 | 6.581147 | 29.66909 | 24.16152 | [13 empty] | 25.39443 | -0.1308733 | 25 | 0 | 25.26606 | -0.1264513
17251 | 2021/06/11 10:45:38 | 175080.2228 | 1.0011 | 1 | 15 | 7 | 1 | 0 | -18.16633 | 3.494715 | -63.48615 | 5.627882 | 6.581655 | 29.66909 | 24.1633 |  | -0.02708723 |  | 0.1613208 | 7.403657 | [8 empty] | 25.39443 | -0.1308733 | 25 | 0 | 25.26606 | -0.1264513
17252 | 2021/06/11 10:45:38 | 175080.3219 | 1.1002 | 1 | 15 | 7 | 1 | 0 | -18.16316 | 3.491903 | -63.42399 | 5.627882 | 6.582153 | 29.66909 | 24.16504 | [13 empty] | 25.39443 | -0.1308733 | 25 | 0 | 25.26606 | -0.1264513
17253 | 2021/06/11 10:45:38 | 175080.4228 | 1.2011 | 1 | 15 | 7 | 1 | 0 | -18.15973 | 3.489007 | -63.35943 | 5.627882 | 6.582662 | 29.66909 | 24.16681 | [13 empty] | 25.39443 | -0.1308733 | 25 | 0 | 25.26606 | -0.1264513
17254 | 2021/06/11 10:45:38 | 175080.5235 | 1.3018 | 1 | 15 | 7 | 1 | 0 | -18.15577 | 3.486667 | -63.30312 | 5.627882 | 6.583169 | 29.66909 | 24.16858 | [13 empty] | 25.39443 | -0.1308733 | 25 | 0 | 25.26606 | -0.1264513
17255 | 2021/06/11 10:45:38 | 175080.6229 | 1.4012 | 1 | 15 | 7 | 1 | 0 | -18.15194 | 3.483865 | -63.23891 | 5.627882 | 6.58367 | 29.66909 | 24.17033 | [13 empty] | 25.39443 | -0.1308733 | 25 | 0 | 25.26606 | -0.1264513
17256 | 2021/06/11 10:45:38 | 175080.7219 | 1.5002 | 1 | 15 | 7 | 1 | 0 | -18.14817 | 3.481853 | -63.18926 | 5.627882 | 6.584165 | 29.66909 | 24.17205 | [13 empty] | 25.51257 | 0.03691673 | 25 | 0 | 25.18441 | -0.02551615
17257 | 2021/06/11 10:45:38 | 175080.8221 | 1.6004 | 1 | 15 | 7 | 1 | 0 | -18.14494 | 3.479442 | -63.13427 | 5.627882 | 6.584671 | 29.66909 | 24.17381 | [13 empty] | 25.51257 | 0.03691673 | 25 | 0 | 25.18441 | -0.02551615
17258 | 2021/06/11 10:45:38 | 175080.9229 | 1.7012 | 1 | 15 | 7 | 1 | 0 | -18.14468 | 3.477176 | -63.09225 | 5.627882 | 6.585179 | 29.66909 | 24.17558 | [13 empty] | 25.51257 | 0.03691673 | 25 | 0 | 25.18441 | -0.02551615
17259 | 2021/06/11 10:45:38 | 175081.0219 | 1.8002 | 1 | 15 | 7 | 1 | 0 | -18.14456 | 3.475132 | -63.05474 | 5.627882 | 6.585678 | 29.66909 | 24.17731 | [13 empty] | 25.51257 | 0.03691673 | 25 | 0 | 25.18441 | -0.02551615
17260 | 2021/06/11 10:45:38 | 175081.1228 | 1.9011 | 1 | 15 | 7 | 1 | 0 | -18.14471 | 3.472839 | -63.01366 | 5.627882 | 6.586184 | 29.66909 | 24.17907 | [13 empty] | 25.51257 | 0.03691673 | 25 | 0 | 25.18441 | -0.02551615
17261 | 2021/06/11 10:45:39 | 175081.2222 | 2.0005 | 1 | 15 | 7 | 1 | 0 | -18.14586 | 3.471151 | -62.98702 | 5.627882 | 6.586685 | 29.66909 | 24.18081 |  | -0.02095052 |  | 0.2555451 | 4.801826 | [8 empty] | 25.51257 | 0.03691673 | 25 | 0 | 25.18441 | -0.02551615
17262 | 2021/06/11 10:45:39 | 175081.3229 | 2.1012 | 1 | 15 | 7 | 1 | 0 | -18.14729 | 3.46912 | -62.95513 | 5.627882 | 6.587193 | 29.66909 | 24.18257 | [13 empty] | 25.51257 | 0.03691673 | 25 | 0 | 25.18441 | -0.02551615
17263 | 2021/06/11 10:45:39 | 175081.423 | 2.2013 | 1 | 15 | 7 | 1 | 0 | -18.14882 | 3.467277 | -62.92699 | 5.627882 | 6.587695 | 29.66909 | 24.18431 | [13 empty] | 25.86908 | 0.03691673 | 25 | 0 | 25.51263 | -0.02551615
17264 | 2021/06/11 10:45:39 | 175081.522 | 2.3003 | 1 | 15 | 7 | 1 | 0 | -18.14989 | 3.465554 | -62.89942 | 5.627882 | 6.588194 | 29.66909 | 24.18604 | [13 empty] | 25.86908 | 0.03691673 | 25 | 0 | 25.51263 | -0.02551615
17265 | 2021/06/11 10:45:39 | 175081.6221 | 2.4004 | 1 | 15 | 7 | 1 | 0 | -18.15076 | 3.463732 | -62.86937 | 5.627882 | 6.588696 | 29.66909 | 24.18779 | [13 empty] | 25.86908 | 0.03691673 | 25 | 0 | 25.51263 | -0.02551615
17266 | 2021/06/11 10:45:39 | 175081.7221 | 2.5004 | 1 | 15 | 7 | 1 | 0 | -18.15141 | 3.46203 | -62.84073 | 5.627882 | 6.589201 | 29.66909 | 24.18953 | [13 empty] | 25.86908 | 0.03691673 | 25 | 0 | 25.51263 | -0.02551615
17267 | 2021/06/11 10:45:39 | 175081.8219 | 2.6002 | 1 | 15 | 7 | 1 | 0 | -18.15202 | 3.460236 | -62.81027 | 5.627882 | 6.589699 | 29.66909 | 24.19126 | [13 empty] | 25.86908 | 0.03691673 | 25 | 0 | 25.51263 | -0.02551615
17268 | 2021/06/11 10:45:39 | 175081.922 | 2.7003 | 1 | 15 | 7 | 1 | 0 | -18.15209 | 3.458686 | -62.78238 | 5.627882 | 6.590208 | 29.66909 | 24.19302 | [13 empty] | 25.86908 | 0.03691673 | 25 | 0 | 25.51263 | -0.02551615
17269 | 2021/06/11 10:45:39 | 175082.0222 | 2.8005 | 1 | 15 | 7 | 1 | 0 | -18.15211 | 3.457103 | -62.75371 | 5.627882 | 6.590713 | 29.66909 | 24.19476 | [13 empty] | 25.86908 | 0.03691673 | 25 | 0 | 25.51263 | -0.02551615
17270 | 2021/06/11 10:45:39 | 175082.1219 | 2.9002 | 1 | 15 | 7 | 1 | 0 | -18.15208 | 3.455561 | -62.72562 | 5.627882 | 6.591212 | 29.66909 | 24.19649 | [13 empty] | 25.92155 | 0.1278061 | 25 | 0 | 25.71489 | 0.165776
17271 | 2021/06/11 10:45:40 | 175082.2219 | 3.0002 | 1 | 15 | 7 | 1 | 0 | -18.15205 | 3.454127 | -62.69949 | 5.627882 | 6.591715 | 29.66909 | 24.19823 |  | -0.01576224 |  | 0.3166168 | 3.397004 | [8 empty] | 25.92155 | 0.1278061 | 25 | 0 | 25.71489 | 0.165776
17272 | 2021/06/11 10:45:40 | 175082.322 | 3.1003 | 1 | 15 | 7 | 1 | 0 | -18.15208 | 3.452428 | -62.66875 | 5.627882 | 6.592223 | 29.66909 | 24.19998 | [13 empty] | 25.92155 | 0.1278061 | 25 | 0 | 25.71489 | 0.165776
17273 | 2021/06/11 10:45:40 | 175082.4221 | 3.2004 | 1 | 15 | 7 | 1 | 0 | -18.15224 | 3.451118 | -62.64552 | 5.627882 | 6.592727 | 29.66909 | 24.20172 | [13 empty] | 25.92155 | 0.1278061 | 25 | 0 | 25.71489 | 0.165776
17274 | 2021/06/11 10:45:40 | 175082.5219 | 3.3002 | 1 | 15 | 7 | 1 | 0 | -18.1523 | 3.449756 | -62.62101 | 5.627882 | 6.593229 | 29.66909 | 24.20345 | [13 empty] | 25.92155 | 0.1278061 | 25 | 0 | 25.71489 | 0.165776
17275 | 2021/06/11 10:45:40 | 175082.6221 | 3.4004 | 1 | 15 | 7 | 1 | 0 | -18.15232 | 3.448035 | -62.58983 | 5.627882 | 6.593733 | 29.66909 | 24.20519 | [13 empty] | 25.92155 | 0.1278061 | 25 | 0 | 25.71489 | 0.165776
17276 | 2021/06/11 10:45:40 | 175082.7228 | 3.5011 | 1 | 15 | 7 | 1 | 0 | -18.15241 | 3.446884 | -62.56925 | 5.627882 | 6.594241 | 29.66909 | 24.20694 | [13 empty] | 25.92155 | 0.1278061 | 25 | 0 | 25.71489 | 0.165776
17277 | 2021/06/11 10:45:40 | 175082.8221 | 3.6004 | 1 | 15 | 7 | 1 | 0 | -18.15234 | 3.445597 | -62.54565 | 5.627882 | 6.594742 | 29.66909 | 24.20867 | [13 empty] | 25.682 | -0.07485986 | 25 | 0 | 25.48237 | -0.07266343
17278 | 2021/06/11 10:45:40 | 175082.9221 | 3.7004 | 1 | 15 | 7 | 1 | 0 | -18.15234 | 3.444221 | -62.52067 | 5.627882 | 6.595244 | 29.66909 | 24.2104 | [13 empty] | 25.682 | -0.07485986 | 25 | 0 | 25.48237 | -0.07266343
17279 | 2021/06/11 10:45:40 | 175083.0229 | 3.8012 | 1 | 15 | 7 | 1 | 0 | -18.15221 | 3.442875 | -62.49579 | 5.627882 | 6.595752 | 29.66909 | 24.21215 | [13 empty] | 25.682 | -0.07485986 | 25 | 0 | 25.48237 | -0.07266343
17280 | 2021/06/11 10:45:40 | 175083.1228 | 3.9011 | 1 | 15 | 7 | 1 | 0 | -18.15204 | 3.441548 | -62.47112 | 5.627882 | 6.596256 | 29.66909 | 24.21388 | [13 empty] | 25.682 | -0.07485986 | 25 | 0 | 25.48237 | -0.07266343
17281 | 2021/06/11 10:45:41 | 175083.2228 | 4.0011 | 1 | 15 | 7 | 1 | 0 | -18.152 | 3.440431 | -62.4507 | 5.627882 | 6.596758 | 29.66909 | 24.21561 |  | -0.01334718 |  | 0.375071 | 3.043064 | [8 empty] | 25.682 | -0.07485986 | 25 | 0 | 25.48237 | -0.07266343
17282 | 2021/06/11 10:45:41 | 175083.322 | 4.1003 | 1 | 15 | 7 | 1 | 0 | -18.15198 | 3.438997 | -62.4246 | 5.627882 | 6.597256 | 29.66909 | 24.21732 | [13 empty] | 25.682 | -0.07485986 | 25 | 0 | 25.48237 | -0.07266343
17283 | 2021/06/11 10:45:41 | 175083.4222 | 4.2005 | 1 | 15 | 7 | 1 | 0 | -18.15176 | 3.437689 | -62.40011 | 5.627882 | 6.597762 | 29.66909 | 24.21906 | [13 empty] | 25.682 | -0.07485986 | 25 | 0 | 25.48237 | -0.07266343
17284 | 2021/06/11 10:45:41 | 175083.523 | 4.3013 | 1 | 15 | 7 | 1 | 0 | -18.15176 | 3.436673 | -62.38166 | 5.627882 | 6.59827 | 29.66909 | 24.22081 | [13 empty] | 25.56197 | -0.07485986 | 25 | 0 | 25.48237 | -0.07266343
17285 | 2021/06/11 10:45:41 | 175083.622 | 4.4003 | 1 | 15 | 7 | 1 | 0 | -18.15192 | 3.435337 | -62.35796 | 5.627882 | 6.59877 | 29.66909 | 24.22252 | [13 empty] | 25.56197 | -0.07485986 | 25 | 0 | 25.12677 | -0.07266343
17286 | 2021/06/11 10:45:41 | 175083.7229 | 4.5012 | 1 | 15 | 7 | 1 | 0 | -18.15192 | 3.434218 | -62.33765 | 5.627882 | 6.599277 | 29.66909 | 24.22427 | [13 empty] | 25.56197 | -0.07485986 | 25 | 0 | 25.12677 | -0.07266343
17287 | 2021/06/11 10:45:41 | 175083.822 | 4.6003 | 1 | 15 | 7 | 1 | 0 | -18.15192 | 3.433103 | -62.31741 | 5.627882 | 6.599777 | 29.66909 | 24.22598 | [13 empty] | 25.56197 | -0.07485986 | 25 | 0 | 25.12677 | -0.07266343
17288 | 2021/06/11 10:45:41 | 175083.9228 | 4.7011 | 1 | 15 | 7 | 1 | 0 | -18.15192 | 3.431887 | -62.29534 | 5.627882 | 6.600285 | 29.66909 | 24.22773 | [13 empty] | 25.56197 | -0.07485986 | 25 | 0 | 25.12677 | -0.07266343
17289 | 2021/06/11 10:45:41 | 175084.022 | 4.8003 | 1 | 15 | 7 | 1 | 0 | -18.15202 | 3.430679 | -62.27375 | 5.627882 | 6.600784 | 29.66909 | 24.22944 | [13 empty] | 25.56197 | -0.07485986 | 25 | 0 | 25.12677 | -0.07266343
17290 | 2021/06/11 10:45:41 | 175084.1229 | 4.9012 | 1 | 15 | 7 | 1 | 0 | -18.15226 | 3.429493 | -62.25305 | 5.627882 | 6.601292 | 29.66909 | 24.23118 | [13 empty] | 25.56197 | -0.07485986 | 25 | 0 | 25.12677 | -0.07266343
17291 | 2021/06/11 10:45:42 | 175084.2221 | 5.0004 | 1 | 15 | 7 | 1 | 0 | -18.15219 | 3.428537 | -62.23546 | 5.627882 | 6.601791 | 29.66909 | 24.23289 |  | -0.01193956 |  | 0.4105513 | 2.349927 | [8 empty] | 25.87568 | 0.06052732 | 25 | 0 | 25.12677 | -0.07266343
17292 | 2021/06/11 10:45:42 | 175084.322 | 5.1003 | 1 | 15 | 7 | 1 | 0 | -18.15221 | 3.427279 | -62.21269 | 5.627882 | 6.602294 | 29.66909 | 24.23462 | [13 empty] | 25.87568 | 0.06052732 | 25 | 0 | 25.26239 | -0.06874382
17293 | 2021/06/11 10:45:42 | 175084.4229 | 5.2012 | 1 | 15 | 7 | 1 | 0 | -18.15221 | 3.426188 | -62.19288 | 5.627882 | 6.602802 | 29.66909 | 24.23636 | [13 empty] | 25.87568 | 0.06052732 | 25 | 0 | 25.26239 | -0.06874382
17294 | 2021/06/11 10:45:42 | 175084.5228 | 5.3011 | 1 | 15 | 7 | 1 | 0 | -18.15231 | 3.425339 | -62.17782 | 5.627882 | 6.603305 | 29.66909 | 24.23808 | [13 empty] | 25.87568 | 0.06052732 | 25 | 0 | 25.26239 | -0.06874382
17295 | 2021/06/11 10:45:42 | 175084.6219 | 5.4002 | 1 | 15 | 7 | 1 | 0 | -18.15228 | 3.424072 | -62.15471 | 5.627882 | 6.603804 | 29.66909 | 24.23979 | [13 empty] | 25.87568 | 0.06052732 | 25 | 0 | 25.26239 | -0.06874382
17296 | 2021/06/11 10:45:42 | 175084.722 | 5.5003 | 1 | 15 | 7 | 1 | 0 | -18.15226 | 3.42323 | -62.13936 | 5.627882 | 6.604307 | 29.66909 | 24.24151 | [13 empty] | 25.87568 | 0.06052732 | 25 | 0 | 25.26239 | -0.06874382
17297 | 2021/06/11 10:45:42 | 175084.8219 | 5.6002 | 1 | 15 | 7 | 1 | 0 | -18.15221 | 3.421854 | -62.11421 | 5.627882 | 6.604803 | 29.66909 | 24.24321 | [13 empty] | 25.87568 | 0.06052732 | 25 | 0 | 25.26239 | -0.06874382
17298 | 2021/06/11 10:45:42 | 175084.9219 | 5.7002 | 1 | 15 | 7 | 1 | 0 | -18.15227 | 3.421108 | -62.10088 | 5.627882 | 6.60531 | 29.66909 | 24.24495 | [13 empty] | 26.24013 | 0.06052732 | 25 | 0 | 25.26239 | -0.06874382
17299 | 2021/06/11 10:45:42 | 175085.0229 | 5.8012 | 1 | 15 | 7 | 1 | 0 | -18.15222 | 3.419871 | -62.07825 | 5.627882 | 6.605823 | 29.66909 | 24.2467 | [13 empty] | 26.24013 | 0.113889 | 25 | 0 | 25.6487 | 0.1207227
17300 | 2021/06/11 10:45:42 | 175085.122 | 5.9003 | 1 | 15 | 7 | 1 | 0 | -18.15237 | 3.4188 | -62.05932 | 5.627882 | 6.606321 | 29.66909 | 24.2484 | [13 empty] | 26.24013 | 0.113889 | 25 | 0 | 25.6487 | 0.1207227
17301 | 2021/06/11 10:45:43 | 175085.2228 | 6.0011 | 1 | 15 | 7 | 1 | 0 | -18.15223 | 3.417926 | -62.04298 | 5.627882 | 6.606827 | 29.66909 | 24.25013 |  | -0.009768969 |  | 0.49811 | 2.109927 | [8 empty] | 26.24013 | 0.113889 | 25 | 0 | 25.6487 | 0.1207227
17302 | 2021/06/11 10:45:43 | 175085.3222 | 6.1005 | 1 | 15 | 7 | 1 | 0 | -18.15228 | 3.41669 | -62.02071 | 5.627882 | 6.607327 | 29.66909 | 24.25184 | [13 empty] | 26.24013 | 0.113889 | 25 | 0 | 25.6487 | 0.1207227
17303 | 2021/06/11 10:45:43 | 175085.4229 | 6.2012 | 1 | 15 | 7 | 1 | 0 | -18.15232 | 3.416045 | -62.00914 | 5.627882 | 6.607835 | 29.66909 | 24.25358 | [13 empty] | 26.24013 | 0.113889 | 25 | 0 | 25.6487 | 0.1207227
17304 | 2021/06/11 10:45:43 | 175085.5229 | 6.3012 | 1 | 15 | 7 | 1 | 0 | -18.15211 | 3.414879 | -61.98726 | 5.627882 | 6.608338 | 29.66909 | 24.25529 | [13 empty] | 26.24013 | 0.113889 | 25 | 0 | 25.6487 | 0.1207227
17305 | 2021/06/11 10:45:43 | 175085.623 | 6.4013 | 1 | 15 | 7 | 1 | 0 | -18.15213 | 3.413876 | -61.96912 | 5.627882 | 6.608842 | 29.66909 | 24.25702 | [13 empty] | 26.24013 | 0.113889 | 25 | 0 | 25.6487 | 0.1207227
17306 | 2021/06/11 10:45:43 | 175085.723 | 6.5013 | 1 | 15 | 7 | 1 | 0 | -18.15208 | 3.413158 | -61.95592 | 5.627882 | 6.609346 | 29.66909 | 24.25874 | [13 empty] | 26.11083 | 0.113889 | 25 | 0 | 25.66188 | 0.1207227
17307 | 2021/06/11 10:45:43 | 175085.8219 | 6.6002 | 1 | 15 | 7 | 1 | 0 | -18.15182 | 3.411975 | -61.93356 | 5.627882 | 6.60984 | 29.66909 | 24.26042 | [13 empty] | 26.11083 | 0.113889 | 25 | 0 | 25.66188 | 0.1207227
17308 | 2021/06/11 10:45:43 | 175085.922 | 6.7003 | 1 | 15 | 7 | 1 | 0 | -18.15184 | 3.411114 | -61.918 | 5.627882 | 6.610348 | 29.66909 | 24.26216 | [13 empty] | 26.11083 | 0.113889 | 25 | 0 | 25.66188 | 0.1207227
17309 | 2021/06/11 10:45:43 | 175086.0221 | 6.8004 | 1 | 15 | 7 | 1 | 0 | -18.152 | 3.410072 | -61.89963 | 5.627882 | 6.610851 | 29.66909 | 24.26387 | [13 empty] | 26.11083 | 0.113889 | 25 | 0 | 25.66188 | 0.1207227
17310 | 2021/06/11 10:45:43 | 175086.1222 | 6.9005 | 1 | 15 | 7 | 1 | 0 | -18.15211 | 3.408993 | -61.88042 | 5.627882 | 6.611356 | 29.66909 | 24.26559 | [13 empty] | 26.11083 | 0.113889 | 25 | 0 | 25.66188 | 0.1207227
17311 | 2021/06/11 10:45:44 | 175086.2231 | 7.0014 | 1 | 15 | 7 | 1 | 0 | -18.15231 | 3.408316 | -61.86881 | 5.627882 | 6.611863 | 29.66909 | 24.26732 |  | -0.009762776 |  | 0.502079 | 1.952213 | [8 empty] | 26.11083 | 0.113889 | 25 | 0 | 25.66188 | 0.1207227
17312 | 2021/06/11 10:45:44 | 175086.322 | 7.1003 | 1 | 15 | 7 | 1 | 0 | -18.15222 | 3.407143 | -61.84721 | 5.627882 | 6.612359 | 29.66909 | 24.26901 | [13 empty] | 26.11083 | 0.113889 | 25 | 0 | 25.66188 | 0.1207227
17313 | 2021/06/11 10:45:44 | 175086.4222 | 7.2005 | 1 | 15 | 7 | 1 | 0 | -18.15234 | 3.406555 | -61.83694 | 5.627882 | 6.612866 | 29.66909 | 24.27074 | [13 empty] | 25.9412 | -0.09341419 | 25 | 0 | 25.35654 | -0.09130001
17314 | 2021/06/11 10:45:44 | 175086.5221 | 7.3004 | 1 | 15 | 7 | 1 | 0 | -18.15244 | 3.405123 | -61.81129 | 5.627882 | 6.613371 | 29.66909 | 24.27246 | [13 empty] | 25.9412 | -0.09341419 | 25 | 0 | 25.35654 | -0.09130001
17315 | 2021/06/11 10:45:44 | 175086.6221 | 7.4004 | 1 | 15 | 7 | 1 | 0 | -18.15247 | 3.40434 | -61.79718 | 5.627882 | 6.613873 | 29.66909 | 24.27417 | [13 empty] | 25.9412 | -0.09341419 | 25 | 0 | 25.35654 | -0.09130001
17316 | 2021/06/11 10:45:44 | 175086.723 | 7.5013 | 1 | 15 | 7 | 1 | 0 | -18.1525 | 3.4035 | -61.78203375 | 5.627882 | 6.614381 | 29.66909 | 24.2759 | [13 empty] | 25.9412 | -0.09341419 | 25 | 0 | 25.35654 | -0.09130001
17317 | 2021/06/11 10:45:44 | 175086.8222 | 7.6005 | 1 | 15 | 7 | 1 | 0 | -18.15234 | 3.402498 | -61.7633 | 5.627882 | 6.614881 | 29.66909 | 24.2776 | [13 empty] | 25.9412 | -0.09341419 | 25 | 0 | 25.35654 | -0.09130001
17318 | 2021/06/11 10:45:44 | 175086.922 | 7.7003 | 1 | 15 | 7 | 1 | 0 | -18.15234 | 3.402 | -61.75426068 | 5.627882 | 6.615377 | 29.66909 | 24.27929 | [13 empty] | 25.9412 | -0.09341419 | 25 | 0 | 25.35654 | -0.09130001
17319 | 2021/06/11 10:45:44 | 175087.0222 | 7.8005 | 1 | 15 | 7 | 1 | 0 | -18.15224 | 3.400725 | -61.73078 | 5.627882 | 6.615889 | 29.66909 | 24.28102 | [13 empty] | 25.9412 | -0.09341419 | 25 | 0 | 25.35654 | -0.09130001
17320 | 2021/06/11 10:45:44 | 175087.123 | 7.9013 | 1 | 15 | 7 | 1 | 0 | -18.15211 | 3.400008 | -61.71732 | 5.627882 | 6.616396 | 29.66909 | 24.28275 | [13 empty] | 26.02243 | 0.02538443 | 25 | 0 | 25.15956 | -0.06155729
17321 | 2021/06/11 10:45:45 | 175087.2222 | 8.0005 | 1 | 15 | 7 | 1 | 0 | -18.15192 | 3.399223 | -61.70242 | 5.627882 | 6.616896 | 29.66909 | 24.28445 |  | -0.007860874 |  | 0.5392885 | [9 empty] | 26.02243 | 0.02538443 | 25 | 0 | 25.15956 | -0.06155729
17322 | 2021/06/11 10:45:45 | 175087.323 | 8.1013 | 1 | 15 | 7 | 1 | 0 | -18.15182 | 3.398329 | -61.68586 | 5.627882 | 6.617404 | 29.66909 | 24.28618 | [13 empty] | 26.02243 | 0.02538443 | 25 | 0 | 25.15956 | -0.06155729
17323 | 2021/06/11 10:45:45 | 175087.4222 | 8.2005 | 1 | 15 | 7 | 1 | 0 | -18.15167 | 3.397426 | -61.66896 | 5.627882 | 6.617903 | 29.66909 | 24.28787 | [13 empty] | 26.02243 | 0.02538443 | 25 | 0 | 25.15956 | -0.06155729
17324 | 2021/06/11 10:45:45 | 175087.5228 | 8.3011 | 1 | 15 | 7 | 1 | 0 | -18.15173 | 3.396512 | -61.65257 | 5.627882 | 6.618409 | 29.66909 | 24.28959 | [13 empty] | 26.02243 | 0.02538443 | 25 | 0 | 25.15956 | -0.06155729
17325 | 2021/06/11 10:45:45 | 175087.623 | 8.4013 | 1 | 15 | 7 | 1 | 0 | -18.15173 | 3.395518 | -61.63453 | 5.627882 | 6.618914 | 29.66909 | 24.29131 | [13 empty] | 26.02243 | 0.02538443 | 25 | 0 | 25.15956 | -0.06155729
17326 | 2021/06/11 10:45:45 | 175087.7222 | 8.5005 | 1 | 15 | 7 | 1 | 0 | -18.15169 | 3.394789 | -61.62116 | 5.627882 | 6.619413 | 29.66909 | 24.293 | [13 empty] | 26.02243 | 0.02538443 | 25 | 0 | 25.15956 | -0.06155729
17327 | 2021/06/11 10:45:45 | 175087.8221 | 8.6004 | 1 | 15 | 7 | 1 | 0 | -18.15169 | 3.393947 | -61.60587 | 5.627882 | 6.619916 | 29.66909 | 24.29471 | [13 empty] | 26.36063 | 0.02538443 | 25 | 0 | 25.36282 | -0.06155729
17328 | 2021/06/11 10:45:45 | 175087.9221 | 8.7004 | 1 | 15 | 7 | 1 | 0 | -18.1518 | 3.393253 | -61.59365 | 5.627882 | 6.620419 | 29.66909 | 24.29641 | [13 empty] | 26.36063 | 0.02538443 | 25 | 0 | 25.36282 | -0.06155729
17329 | 2021/06/11 10:45:45 | 175088.022 | 8.8003 | 1 | 15 | 7 | 1 | 0 | -18.15203 | 3.392291 | -61.57697 | 5.627882 | 6.620922 | 29.66909 | 24.29812 | [13 empty] | 26.36063 | 0.02538443 | 25 | 0 | 25.36282 | -0.06155729
17330 | 2021/06/11 10:45:45 | 175088.1229 | 8.9012 | 1 | 15 | 7 | 1 | 0 | -18.15202 | 3.391334 | -61.55956 | 5.627882 | 6.621429 | 29.66909 | 24.29984 | [13 empty] | 26.36063 | 0.02538443 | 25 | 0 | 25.36282 | -0.06155729
17331 | 2021/06/11 10:45:46 | 175088.2229 | 9.0012 | 1 | 15 | 7 | 1 | 0 | -18.15194 | 3.390803 | -61.54965 | 5.627882 | 6.621934 | 29.66909 | 24.30155 |  | -0.009189525 |  | 0.592344 | 1.779673 | [8 empty] | 26.36063 | 0.02538443 | 25 | 0 | 25.36282 | -0.06155729
17332 | 2021/06/11 10:45:46 | 175088.323 | 9.1013 | 1 | 15 | 7 | 1 | 0 | -18.15184 | 3.389798 | -61.53107 | 5.627882 | 6.622439 | 29.66909 | 24.30326 | [13 empty] | 26.36063 | 0.02538443 | 25 | 0 | 25.36282 | -0.06155729
17333 | 2021/06/11 10:45:46 | 175088.423 | 9.2013 | 1 | 15 | 7 | 1 | 0 | -18.15179 | 3.388927 | -61.51509 | 5.627882 | 6.622943 | 29.66909 | 24.30497 | [13 empty] | 26.36063 | 0.02538443 | 25 | 0 | 25.36282 | -0.06155729
17334 | 2021/06/11 10:45:46 | 175088.522 | 9.3003 | 1 | 15 | 7 | 1 | 0 | -18.1518 | 3.388009 | -61.49846 | 5.627882 | 6.623441 | 29.66909 | 24.30666 | [13 empty] | 26.64763 | 0.1953757 | 25 | 0 | 25.36282 | -0.06155729
17335 | 2021/06/11 10:45:46 | 175088.622 | 9.4003 | 1 | 15 | 7 | 1 | 0 | -18.15194 | 3.387387 | -61.48765 | 5.627882 | 6.623945 | 29.66909 | 24.30837 | [13 empty] | 26.64763 | 0.1953757 | 25 | 0 | 25.67895 | 0.1623112
17336 | 2021/06/11 10:45:46 | 175088.7229 | 9.5012 | 1 | 15 | 7 | 1 | 0 | -18.15182 | 3.386407 | -61.46945 | 5.627882 | 6.624454 | 29.66909 | 24.31009 | [13 empty] | 26.64763 | 0.1953757 | 25 | 0 | 25.67895 | 0.1623112
17337 | 2021/06/11 10:45:46 | 175088.8222 | 9.6005 | 1 | 15 | 7 | 1 | 0 | -18.15173 | 3.385611 | -61.4547 | 5.627882 | 6.624953 | 29.66909 | 24.31178 | [13 empty] | 26.64763 | 0.1953757 | 25 | 0 | 25.67895 | 0.1623112
17338 | 2021/06/11 10:45:46 | 175088.9221 | 9.7004 | 1 | 15 | 7 | 1 | 0 | -18.15166 | 3.385067 | -61.44459 | 5.627882 | 6.625455 | 29.66909 | 24.31348 | [13 empty] | 26.64763 | 0.1953757 | 25 | 0 | 25.67895 | 0.1623112
17339 | 2021/06/11 10:45:46 | 175089.022 | 9.8003 | 1 | 15 | 7 | 1 | 0 | -18.15177 | 3.383991 | -61.42543 | 5.627882 | 6.625952 | 29.66909 | 24.31516 | [13 empty] | 26.64763 | 0.1953757 | 25 | 0 | 25.67895 | 0.1623112
17340 | 2021/06/11 10:45:46 | 175089.1222 | 9.9005 | 1 | 15 | 7 | 1 | 0 | -18.15188 | 3.383443 | -61.41585 | 5.627882 | 6.626464 | 29.66909 | 24.3169 | [13 empty] | 26.64763 | 0.1953757 | 25 | 0 | 25.67895 | 0.1623112
17341 | 2021/06/11 10:45:47 | 175089.2222 | 10.0005 | 1 | 15 | 7 | 1 | 0 | -18.15195 | 3.38255 | -61.39988 | 5.627882 | 6.626967 | 29.66909 | 24.3186 |  | -0.00902296 |  | 0.5802154 | 1.692494 | [8 empty] | 26.39544 | -0.07881045 | 25 | 0 | 25.67895 | 0.1623112
17342 | 2021/06/11 10:45:47 | 175089.2238 | 10.0021 | 1 | 15 | 7 | 1 | 0 | -18.15198 | 3.382571 | -61.40036 | 5.627882 | 6.626976 | 29.66909 | 24.31863 |  | -0.00902296 | 0.02420349 | 0.5802154 | 1.692494 | [8 empty] | 26.39544 | -0.07881045 | 25 | 0 | 25.67895 | 0.1623112
17343 | 2021/06/11 10:45:47 | 175089.7627 | 0.5 | 1 | 16 | 7 | 1 | 0 | 0 | 3.763562 | 0 | 5.627882 | 6.626995 | 29.66909 | 24.31869 |  | 0.03429903 | [11 empty] | 26.39544 | -0.07881045 | 25 | 0 | 25.57604 | -0.03216088
17344 | 2021/06/11 10:45:48 | 175090.2627 | 1 | 1 | 16 | 7 | 1 | 0 | 0 | 3.774449 | 0 | 5.627882 | 6.626995 | 29.66909 | 24.31869 |  | 0.02131276 | [11 empty] | 26.2282 | -0.07881045 | 25 | 0 | 25.27293 | -0.03216088
17345 | 2021/06/11 10:45:48 | 175090.7629 | 1.5002 | 1 | 16 | 7 | 1 | 0 | 0 | 3.781842 | 0 | 5.627882 | 6.626995 | 29.66909 | 24.31869 | [13 empty] | 26.38682 | -0.00269413 | 25 | 0 | 25.16783 | -0.1275641
17346 | 2021/06/11 10:45:49 | 175091.2629 | 2.0002 | 1 | 16 | 7 | 1 | 0 | 0 | 3.787649 | 0 | 5.627882 | 6.626995 | 29.66909 | 24.31869 |  | 0.01135161 | [11 empty] | 26.38682 | -0.00269413 | 25 | 0 | 25.16783 | -0.1275641
17347 | 2021/06/11 10:45:49 | 175091.7629 | 2.5002 | 1 | 16 | 7 | 1 | 0 | 0 | 3.792209 | 0 | 5.627882 | 6.626995 | 29.66909 | 24.31869 | [13 empty] | 26.76944 | 0.1195687 | 25 | 0 | 25.42304 | 0.07975161
17348 | 2021/06/11 10:45:50 | 175092.2628 | 3.0001 | 1 | 16 | 7 | 1 | 0 | 0 | 3.796041 | 0 | 5.627882 | 6.626995 | 29.66909 | 24.31869 |  | 0.008165986 | [11 empty] | 26.90094 | 0.1195687 | 25 | 0 | 25.67614 | 0.07975161
17349 | 2021/06/11 10:45:50 | 175092.763 | 3.5003 | 1 | 16 | 7 | 1 | 0 | 0 | 3.799399 | 0 | 5.627882 | 6.626995 | 29.66909 | 24.31869 | [13 empty] | 26.90094 | 0.1195687 | 25 | 0 | 25.67614 | 0.07975161
17350 | 2021/06/11 10:45:51 | 175093.2628 | 4.0001 | 1 | 16 | 7 | 1 | 0 | 0 | 3.802197 | 0 | 5.627882 | 6.626995 | 29.66909 | 24.31869 |  | 0.005483429 | [11 empty] | 26.66131 | -0.03379166 | 25 | 0 | 25.59995 | 0.0552851
17351 | 2021/06/11 10:45:51 | 175093.7628 | 4.5001 | 1 | 16 | 7 | 1 | 0 | 0 | 3.804827 | 0 | 5.627882 | 6.626995 | 29.66909 | 24.31869 | [13 empty] | 26.43557 | -0.07054269 | 25 | 0 | 25.21671 | -0.1197612
17352 | 2021/06/11 10:45:52 | 175094.2628 | 5.0001 | 1 | 16 | 7 | 1 | 0 | 0 | 3.807117 | 0 | 5.627882 | 6.626995 | 29.66909 | 24.31869 |  | 0.004902436 | [11 empty] | 26.70541 | -0.07054269 | 25 | 0 | 25.18041 | -0.1197612
17353 | 2021/06/11 10:45:52 | 175094.7629 | 5.5002 | 1 | 16 | 7 | 1 | 0 | 0 | 3.809323 | 0 | 5.627882 | 6.626995 | 29.66909 | 24.31869 | [13 empty] | 26.70541 | -0.07054269 | 25 | 0 | 25.18041 | -0.1197612
17354 | 2021/06/11 10:45:53 | 175095.2629 | 6.0002 | 1 | 16 | 7 | 1 | 0 | 0 | 3.811386 | 0 | 5.627882 | 6.626995 | 29.66909 | 24.31869 |  | 0.004822944 | [11 empty] | 26.9652 | 0.1655096 | 25 | 0 | 25.4339 | 0.06787002
17355 | 2021/06/11 10:45:53 | 175095.7628 | 6.5001 | 1 | 16 | 7 | 1 | 0 | 0 | 3.813023 | 0 | 5.627882 | 6.626995 | 29.66909 | 24.31869 | [13 empty] | 27.04316 | 0.02436101 | 25 | 0 | 25.6904 | 0.08015633
17356 | 2021/06/11 10:45:54 | 175096.2639 | 7.0012 | 1 | 16 | 7 | 1 | 0 | 0 | 3.814694 | 0 | 5.627882 | 6.626995 | 29.66909 | 24.31869 |  | 0.003519026 | [11 empty] | 27.04316 | 0.02436101 | 25 | 0 | 25.6904 | 0.08015633
17357 | 2021/06/11 10:45:54 | 175096.7638 | 7.5011 | 1 | 16 | 7 | 1 | 0 | 0 | 3.816367 | 0 | 5.627882 | 6.626995 | 29.66909 | 24.31869 | [13 empty] | 26.7447 | 0.02436101 | 25 | 0 | 25.4553 | 0.08015633
17358 | 2021/06/11 10:45:55 | 175097.2628 | 8.0001 | 1 | 16 | 7 | 1 | 0 | 0 | 3.817868 | 0 | 5.627882 | 6.626995 | 29.66909 | 24.31869 |  | 0.003138275 | [11 empty] | 26.58904 | -0.1419127 | 25 | 0 | 25.1422 | -0.1713133
17359 | 2021/06/11 10:45:55 | 175097.7628 | 8.5001 | 1 | 16 | 7 | 1 | 0 | 0 | 3.819298 | 0 | 5.627882 | 6.626995 | 29.66909 | 24.31869 | [13 empty] | 26.58904 | -0.1419127 | 25 | 0 | 25.1422 | -0.1713133
17360 | 2021/06/11 10:45:56 | 175098.2629 | 9.0002 | 1 | 16 | 7 | 1 | 0 | 0 | 3.820559 | 0 | 5.627882 | 6.626995 | 29.66909 | 24.31869 |  | 0.00332894 | [11 empty] | 26.8767 | 0.08989513 | 25 | 0 | 25.24521 | 0.03219128
17361 | 2021/06/11 10:45:56 | 175098.7629 | 9.5002 | 1 | 16 | 7 | 1 | 0 | 0 | 3.821765 | 0 | 5.627882 | 6.626995 | 29.66909 | 24.31869 | [13 empty] | 27.0332 | 0.08989513 | 25 | 0 | 25.49499 | 0.03219128
17362 | 2021/06/11 10:45:57 | 175099.2628 | 10.0001 | 1 | 16 | 7 | 1 | 0 | 0 | 3.822932 | 0 | 5.627882 | 6.626995 | 29.66909 | 24.31869 |  | 0.002576004 | [11 empty] | 27.05738 | 0.05646229 | 25 | 0 | 25.67614 | 0.1346654
17363 | 2021/06/11 10:45:57 | 175099.7629 | 10.5002 | 1 | 16 | 7 | 1 | 0 | 0 | 3.824157 | 0 | 5.627882 | 6.626995 | 29.66909 | 24.31869 | [13 empty] | 27.05738 | 0.05646229 | 25 | 0 | 25.67614 | 0.1346654
17364 | 2021/06/11 10:45:58 | 175100.263 | 11.0003 | 1 | 16 | 7 | 1 | 0 | 0 | 3.825093 | 0 | 5.627882 | 6.626995 | 29.66909 | 24.31869 |  | 0.002077231 | [11 empty] | 26.78938 | -0.08375108 | 25 | 0 | 25.4573 | -0.06838799
17365 | 2021/06/11 10:45:58 | 175100.7631 | 11.5004 | 1 | 16 | 7 | 1 | 0 | 0 | 3.826134 | 0 | 5.627882 | 6.626995 | 29.66909 | 24.31869 | [13 empty] | 26.61264 | -0.08375108 | 25 | 0 | 25.13017 | -0.06838799
17366 | 2021/06/11 10:45:59 | 175101.263 | 12.0003 | 1 | 16 | 7 | 1 | 0 | 0 | 3.82697 | 0 | 5.627882 | 6.626995 | 29.66909 | 24.31869 |  | 0.002082131 | [11 empty] | 26.61264 | -0.08375108 | 25 | 0 | 25.13017 | -0.06838799
17367 | 2021/06/11 10:45:59 | 175101.7631 | 12.5004 | 1 | 16 | 7 | 1 | 0 | 0 | 3.827985 | 0 | 5.627882 | 6.626995 | 29.66909 | 24.31869 | [13 empty] | 26.85059 | 0.01912832 | 25 | 0 | 25.18332 | -0.0856179
17368 | 2021/06/11 10:46:00 | 175102.263 | 13.0003 | 1 | 16 | 7 | 1 | 0 | 0 | 3.828795 | 0 | 5.627882 | 6.626995 | 29.66909 | 24.31869 |  | 0.001774287 | [11 empty] | 27.15289 | 0.09446979 | 25 | 0 | 25.50808 | 0.1014888
17369 | 2021/06/11 10:46:00 | 175102.7638 | 13.5011 | 1 | 16 | 7 | 1 | 0 | 0 | 3.829745 | 0 | 5.627882 | 6.626995 | 29.66909 | 24.31869 | [13 empty] | 27.15289 | 0.09446979 | 25 | 0 | 25.50808 | 0.1014888
17370 | 2021/06/11 10:46:01 | 175103.2629 | 14.0002 | 1 | 16 | 7 | 1 | 0 | 0 | 3.830525 | 0 | 5.627882 | 6.626995 | 29.66909 | 24.31869 |  | 0.001641815 | [11 empty] | 27.10085 | 0.09446979 | 25 | 0 | 25.68409 | 0.1014888
17371 | 2021/06/11 10:46:01 | 175103.763 | 14.5003 | 1 | 16 | 7 | 1 | 0 | 0 | 3.831299 | 0 | 5.627882 | 6.626995 | 29.66909 | 24.31869 | [13 empty] | 26.82126 | -0.103634 | 25 | 0 | 25.42506 | -0.02594352
17372 | 2021/06/11 10:46:02 | 175104.263 | 15.0003 | 1 | 16 | 7 | 1 | 0 | 0 | 3.832112 | 0 | 5.627882 | 6.626995 | 29.66909 | 24.31869 |  | 0.001261152 | [11 empty] | 26.78876 | -0.01015484 | 25 | 0 | 25.22835 | -0.02594352
17373 | 2021/06/11 10:46:02 | 175104.763 | 15.5003 | 1 | 16 | 7 | 1 | 0 | 0 | 3.832752 | 0 | 5.627882 | 6.626995 | 29.66909 | 24.31869 | [13 empty] | 26.78876 | -0.01015484 | 25 | 0 | 25.22835 | -0.06147325
17374 | 2021/06/11 10:46:03 | 175105.2631 | 16.0004 | 1 | 16 | 7 | 1 | 0 | 0 | 3.833512 | 0 | 5.627882 | 6.626995 | 29.66909 | 24.31869 | [13 empty] | 26.91998 | -0.01015484 | 25 | 0 | 25.23868 | -0.06147325
17375 | 2021/06/11 10:46:03 | 175105.7629 | 16.5002 | 1 | 16 | 7 | 1 | 0 | 0 | 3.833959 | 0 | 5.627882 | 6.626995 | 29.66909 | 24.31869 | [13 empty] | 27.25439 | 0.1455081 | 25 | 0 | 25.6028 | 0.1170152
17376 | 2021/06/11 10:46:04 | 175106.263 | 17.0003 | 1 | 16 | 7 | 1 | 0 | 0 | 3.83465 | 0 | 5.627882 | 6.626995 | 29.66909 | 24.31869 |  | 0.00129853 | [11 empty] | 27.25439 | 0.1455081 | 25 | 0 | 25.6028 | 0.1170152
17377 | 2021/06/11 10:46:04 | 175106.7631 | 17.5004 | 1 | 16 | 7 | 1 | 0 | 0 | 3.835502 | 0 | 5.627882 | 6.626995 | 29.66909 | 24.31869 | [13 empty] | 27.13128 | -0.03847241 | 25 | 0 | 25.70035 | 0.0304836
17378 | 2021/06/11 10:46:05 | 175107.2631 | 18.0004 | 1 | 16 | 7 | 1 | 0 | 0 | 3.835986 | 0 | 5.627882 | 6.626995 | 29.66909 | 24.31869 |  | 0.001604355 | [11 empty] | 26.80899 | -0.03847241 | 25 | 0 | 25.39849 | 0.0304836
17379 | 2021/06/11 10:46:05 | 175107.7632 | 18.5005 | 1 | 16 | 7 | 1 | 0 | 0 | 3.836576 | 0 | 5.627882 | 6.626995 | 29.66909 | 24.31869 | [13 empty] | 26.80899 | -0.03847241 | 25 | 0 | 25.39849 | 0.0304836
17380 | 2021/06/11 10:46:06 | 175108.263 | 19.0003 | 1 | 16 | 7 | 1 | 0 | 0 | 3.837145 | 0 | 5.627882 | 6.626995 | 29.66909 | 24.31869 | [13 empty] | 26.72336 | -0.1274747 | 25 | 0 | 25.11276 | -0.183621
17381 | 2021/06/11 10:46:06 | 175108.764 | 19.5013 | 1 | 16 | 7 | 1 | 0 | 0 | 3.837558 | 0 | 5.627882 | 6.626995 | 29.66909 | 24.31869 | [13 empty] | 27.05819 | 0.1046348 | 25 | 0 | 25.34171 | 0.07154584
17382 | 2021/06/11 10:46:07 | 175109.2632 | 20.0005 | 1 | 16 | 7 | 1 | 0 | 0 | 3.838129 | 0 | 5.627882 | 6.626995 | 29.66909 | 24.31869 |  | 0.001039427 | [11 empty] | 27.19867 | 0.1046348 | 25 | 0 | 25.34171 | 0.07154584
17383 | 2021/06/11 10:46:07 | 175109.7631 | 20.5004 | 1 | 16 | 7 | 1 | 0 | 0 | 3.838712 | 0 | 5.627882 | 6.626995 | 29.66909 | 24.31869 | [13 empty] | 27.19867 | 0.1046348 | 25 | 0 | 25.68952 | 0.07154584
17384 | 2021/06/11 10:46:08 | 175110.263 | 21.0003 | 1 | 16 | 7 | 1 | 0 | 0 | 3.839155 | 0 | 5.627882 | 6.626995 | 29.66909 | 24.31869 | [13 empty] | 27.02659 | -0.009874105 | 25 | 0 | 25.65953 | 0.09932101
17385 | 2021/06/11 10:46:08 | 175110.7632 | 21.5005 | 1 | 16 | 7 | 1 | 0 | 0 | 3.839658 | 0 | 5.627882 | 6.626995 | 29.66909 | 24.31869 | [13 empty] | 26.67215 | -0.1107645 | 25 | 0 | 25.17559 | -0.1512313
17386 | 2021/06/11 10:46:09 | 175111.2639 | 22.0012 | 1 | 16 | 7 | 1 | 0 | 0 | 3.840157 | 0 | 5.627882 | 6.626995 | 29.66909 | 24.31869 |  | 0.0009154051 | [11 empty] | 26.67215 | -0.1107645 | 25 | 0 | 25.17559 | -0.1512313
17387 | 2021/06/11 10:46:09 | 175111.763 | 22.5003 | 1 | 16 | 7 | 1 | 0 | 0 | 3.840567 | 0 | 5.627882 | 6.626995 | 29.66909 | 24.31869 | [13 empty] | 26.89068 | -0.1107645 | 25 | 0 | 25.19501 | -0.1512313
17388 | 2021/06/11 10:46:10 | 175112.264 | 23.0013 | 1 | 16 | 7 | 1 | 0 | 0 | 3.840835 | 0 | 5.627882 | 6.626995 | 29.66909 | 24.31869 | [13 empty] | 27.22509 | 0.1727939 | 25 | 0 | 25.58053 | 0.1265424
17389 | 2021/06/11 10:46:10 | 175112.7632 | 23.5005 | 1 | 16 | 7 | 1 | 0 | 0 | 3.841217 | 0 | 5.627882 | 6.626995 | 29.66909 | 24.31869 | [13 empty] | 27.22509 | 0.1727939 | 25 | 0 | 25.58053 | 0.1265424
17390 | 2021/06/11 10:46:11 | 175113.263 | 24.0003 | 1 | 16 | 7 | 1 | 0 | 0 | 3.841555 | 0 | 5.627882 | 6.626995 | 29.66909 | 24.31869 |  | 0.00102815 | [11 empty] | 27.12645 | -0.03082454 | 25 | 0 | 25.74541 | 0.05152583
17391 | 2021/06/11 10:46:11 | 175113.764 | 24.5013 | 1 | 16 | 7 | 1 | 0 | 0 | 3.842052 | 0 | 5.627882 | 6.626995 | 29.66909 | 24.31869 | [13 empty] | 26.82981 | -0.03082454 | 25 | 0 | 25.46218 | 0.05152583
17392 | 2021/06/11 10:46:12 | 175114.2632 | 25.0005 | 1 | 16 | 7 | 1 | 0 | 0 | 3.842371 | 0 | 5.627882 | 6.626995 | 29.66909 | 24.31869 | [13 empty] | 26.73733 | -0.1216006 | 25 | 0 | 25.46218 | 0.05152583
17393 | 2021/06/11 10:46:12 | 175114.764 | 25.5013 | 1 | 16 | 7 | 1 | 0 | 0 | 3.842751 | 0 | 5.627882 | 6.626995 | 29.66909 | 24.31869 | [13 empty] | 26.73733 | -0.1216006 | 25 | 0 | 25.13391 | -0.1910931
17394 | 2021/06/11 10:46:13 | 175115.263 | 26.0003 | 1 | 16 | 7 | 1 | 0 | 0 | 3.843101 | 0 | 5.627882 | 6.626995 | 29.66909 | 24.31869 |  | 0.0007841312 | [11 empty] | 27.02946 | 0.09129107 | 25 | 0 | 25.30573 | 0.05369425
17395 | 2021/06/11 10:46:13 | 175115.7641 | 26.5014 | 1 | 16 | 7 | 1 | 0 | 0 | 3.843472 | 0 | 5.627882 | 6.626995 | 29.66909 | 24.31869 | [13 empty] | 27.21458 | 0.09129107 | 25 | 0 | 25.60564 | 0.05369425
17396 | 2021/06/11 10:46:14 | 175116.2633 | 27.0006 | 1 | 16 | 7 | 1 | 0 | 0 | 3.843793 | 0 | 5.627882 | 6.626995 | 29.66909 | 24.31869 | [13 empty] | 27.21458 | 0.09129107 | 25 | 0 | 25.60564 | 0.05369425
17397 | 2021/06/11 10:46:14 | 175116.7632 | 27.5005 | 1 | 16 | 7 | 1 | 0 | 0 | 3.844204 | 0 | 5.627882 | 6.626995 | 29.66909 | 24.31869 | [13 empty] | 27.03859 | 0.002852678 | 25 | 0 | 25.6359 | 0.1031774
17398 | 2021/06/11 10:46:15 | 175117.2632 | 28.0005 | 1 | 16 | 7 | 1 | 0 | 0 | 3.844612 | 0 | 5.627882 | 6.626995 | 29.66909 | 24.31869 |  | 0.0007654371 | [11 empty] | 26.78399 | -0.07956266 | 25 | 0 | 25.31633 | -0.09986579
17399 | 2021/06/11 10:46:15 | 175117.7632 | 28.5005 | 1 | 16 | 7 | 1 | 0 | 0 | 3.844852 | 0 | 5.627882 | 6.626995 | 29.66909 | 24.31869 | [13 empty] | 26.78399 | -0.07956266 | 25 | 0 | 25.31633 | -0.09986579
17400 | 2021/06/11 10:46:16 | 175118.2632 | 29.0005 | 1 | 16 | 7 | 1 | 0 | 0 | 3.845064 | 0 | 5.627882 | 6.626995 | 29.66909 | 24.31869 | [13 empty] | 26.83604 | -0.07956266 | 25 | 0 | 25.11875 | -0.09986579
17401 | 2021/06/11 10:46:16 | 175118.7632 | 29.5005 | 1 | 16 | 7 | 1 | 0 | 0 | 3.845429 | 0 | 5.627882 | 6.626995 | 29.66909 | 24.31869 | [13 empty] | 27.133 | 0.109067 | 25 | 0 | 25.38111 | 0.02024472
17402 | 2021/06/11 10:46:17 | 175119.2632 | 30.0005 | 1 | 16 | 7 | 1 | 0 | 0 | 3.845588 | 0 | 5.627882 | 6.626995 | 29.66909 | 24.31869 |  | 0.0008004883 | [11 empty] | 27.21859 | 0.0267452 | 25 | 0 | 25.38111 | 0.02024472
17403 | 2021/06/11 10:46:17 | 175119.7633 | 30.5006 | 1 | 16 | 7 | 1 | 0 | 0 | 3.846073 | 0 | 5.627882 | 6.626995 | 29.66909 | 24.31869 | [13 empty] | 27.21859 | 0.0267452 | 25 | 0 | 25.67385 | 0.09147823
17404 | 2021/06/11 10:46:18 | 175120.2633 | 31.0006 | 1 | 16 | 7 | 1 | 0 | 0 | 3.846313 | 0 | 5.627882 | 6.626995 | 29.66909 | 24.31869 | [13 empty] | 26.91003 | 0.0267452 | 25 | 0 | 25.55689 | 0.09147823
17405 | 2021/06/11 10:46:18 | 175120.7641 | 31.5014 | 1 | 16 | 7 | 1 | 0 | 0 | 3.846557 | 0 | 5.627882 | 6.626995 | 29.66909 | 24.31869 | [13 empty] | 26.79448 | -0.1325345 | 25 | 0 | 25.31971 | -0.1106662
17406 | 2021/06/11 10:46:19 | 175121.2632 | 32.0005 | 1 | 16 | 7 | 1 | 0 | 0 | 3.846758 | 0 | 5.627882 | 6.626995 | 29.66909 | 24.31869 | [13 empty] | 26.79448 | -0.1325345 | 25 | 0 | 25.31971 | -0.1106662
17407 | 2021/06/11 10:46:19 | 175121.7632 | 32.5005 | 1 | 16 | 7 | 1 | 0 | 0 | 3.847107 | 0 | 5.627882 | 6.626995 | 29.66909 | 24.31869 | [13 empty] | 26.92818 | 0.04178226 | 25 | 0 | 25.2255 | -0.02944231
17408 | 2021/06/11 10:46:20 | 175122.2631 | 33.0004 | 1 | 16 | 7 | 1 | 0 | 0 | 3.84725 | 0 | 5.627882 | 6.626995 | 29.66909 | 24.31869 |  | 0.0005167066 | [11 empty] | 27.12704 | 0.04178226 | 25 | 0 | 25.44647 | -0.02944231
17409 | 2021/06/11 10:46:20 | 175122.7642 | 33.5015 | 1 | 16 | 7 | 1 | 0 | 0 | 3.847714 | 0 | 5.627882 | 6.626995 | 29.66909 | 24.31869 | [13 empty] | 27.12704 | 0.04178226 | 25 | 0 | 25.44647 | -0.02944231
17410 | 2021/06/11 10:46:21 | 175123.2634 | 34.0007 | 1 | 16 | 7 | 1 | 0 | 0 | 3.848156 | 0 | 5.627882 | 6.626995 | 29.66909 | 24.31869 | [13 empty] | 27.24471 | 0.09891689 | 25 | 0 | 25.77135 | 0.1705778
17411 | 2021/06/11 10:46:21 | 175123.7633 | 34.5006 | 1 | 16 | 7 | 1 | 0 | 0 | 3.8483 | 0 | 5.627882 | 6.626995 | 29.66909 | 24.31869 | [13 empty] | 26.88214 | -0.1133037 | 25 | 0 | 25.50753 | -0.08244395
17412 | 2021/06/11 10:46:22 | 175124.2633 | 35.0006 | 1 | 16 | 7 | 1 | 0 | 0 | 3.848487 | 0 | 5.627882 | 6.626995 | 29.66909 | 24.31869 | [13 empty] | 26.73159 | -0.1133037 | 25 | 0 | 25.50753 | -0.08244395
17413 | 2021/06/11 10:46:22 | 175124.7633 | 35.5006 | 1 | 16 | 7 | 1 | 0 | 0 | 3.848577 | 0 | 5.627882 | 6.626995 | 29.66909 | 24.31869 | [13 empty] | 26.73159 | -0.1133037 | 25 | 0 | 25.22808 | -0.08244395
17414 | 2021/06/11 10:46:23 | 175125.2632 | 36.0005 | 1 | 16 | 7 | 1 | 0 | 0 | 3.848963 | 0 | 5.627882 | 6.626995 | 29.66909 | 24.31869 |  | 0.0004616847 | [11 empty] | 26.90716 | 0.007819533 | 25 | 0 | 25.21155 | -0.09249389
17415 | 2021/06/11 10:46:23 | 175125.7641 | 36.5014 | 1 | 16 | 7 | 1 | 0 | 0 | 3.849182 | 0 | 5.627882 | 6.626995 | 29.66909 | 24.31869 | [13 empty] | 27.14213 | 0.07342637 | 25 | 0 | 25.54721 | 0.1048952
17416 | 2021/06/11 10:46:24 | 175126.2632 | 37.0005 | 1 | 16 | 7 | 1 | 0 | 0 | 3.849297 | 0 | 5.627882 | 6.626995 | 29.66909 | 24.31869 | [13 empty] | 27.14213 | 0.07342637 | 25 | 0 | 25.54721 | 0.1048952
17417 | 2021/06/11 10:46:24 | 175126.7633 | 37.5006 | 1 | 16 | 7 | 1 | 0 | 0 | 3.849653 | 0 | 5.627882 | 6.626995 | 29.66909 | 24.31869 | [13 empty] | 27.12899 | 0.07342637 | 25 | 0 | 25.7337 | 0.1048952
17418 | 2021/06/11 10:46:25 | 175127.2641 | 38.0014 | 1 | 16 | 7 | 1 | 0 | 0 | 3.849807 | 0 | 5.627882 | 6.626995 | 29.66909 | 24.31869 | [13 empty] | 26.7541 | -0.1212591 | 25 | 0 | 25.39338 | -0.04807115
17419 | 2021/06/11 10:46:25 | 175127.7632 | 38.5005 | 1 | 16 | 7 | 1 | 0 | 0 | 3.849994 | 0 | 5.627882 | 6.626995 | 29.66909 | 24.31869 | [13 empty] | 26.7541 | -0.1212591 | 25 | 0 | 25.39338 | -0.04807115
17420 | 2021/06/11 10:46:26 | 175128.2633 | 39.0006 | 1 | 16 | 7 | 1 | 0 | 0 | 3.850237 | 0 | 5.627882 | 6.626995 | 29.66909 | 24.31869 | [13 empty] | 26.72133 | -0.01023889 | 25 | 0 | 25.1607 | -0.07271469
17421 | 2021/06/11 10:46:26 | 175128.7633 | 39.5006 | 1 | 16 | 7 | 1 | 0 | 0 | 3.850495 | 0 | 5.627882 | 6.626995 | 29.66909 | 24.31869 | [13 empty] | 26.98966 | -0.01023889 | 25 | 0 | 25.30147 | -0.07271469
17422 | 2021/06/11 10:46:27 | 175129.2642 | 40.0015 | 1 | 16 | 7 | 1 | 0 | 0 | 3.850546 | 0 | 5.627882 | 6.626995 | 29.66909 | 24.31869 |  | 0.0004075876 | [11 empty] | 27.16401 | 0.138337 | 25 | 0 | 25.30147 | -0.07271469
17423 | 2021/06/11 10:46:27 | 175129.2655 | 40.0028 | 1 | 16 | 7 | 1 | 0 | 0 | 3.850546 | 0 | 5.627882 | 6.626995 | 29.66909 | 24.31869 |  | 0.0004075876 | 0.02420349 | 0 | 0 | [8 empty] | 27.16401 | 0.138337 | 25 | 0 | 25.30147 | -0.07271469
17424 | 2021/06/11 10:46:27 | 175129.4051 | 0.1012 | 1 | 17 | 7 | 1 | 0 | 3.627892 | 3.920562 | 14.22338 | 5.627973 | 6.62719 | 29.66944 | 24.31944 |  | 0.07152339 |  | 0.0009008394 | 1110.076 | [8 empty] | 27.16401 | 0.138337 | 25 | 0 | 25.6904 | 0.1655322
17425 | 2021/06/11 10:46:27 | 175129.504 | 0.2001 | 1 | 17 | 7 | 1 | 0 | 3.62793 | 3.922244 | 14.22963 | 5.628072 | 6.62719 | 29.66983 | 24.31944 | [13 empty] | 27.16401 | 0.138337 | 25 | 0 | 25.6904 | 0.1655322
17426 | 2021/06/11 10:46:27 | 175129.6051 | 0.3012 | 1 | 17 | 7 | 1 | 0 | 3.627434 | 3.923776 | 14.23324 | 5.628174 | 6.62719 | 29.67023 | 24.31944 | [13 empty] | 27.16401 | 0.138337 | 25 | 0 | 25.6904 | 0.1655322
17427 | 2021/06/11 10:46:27 | 175129.7042 | 0.4003 | 1 | 17 | 7 | 1 | 0 | 3.627457 | 3.92431 | 14.23527 | 5.628274 | 6.62719 | 29.67062 | 24.31944 | [13 empty] | 27.16401 | 0.138337 | 25 | 0 | 25.6904 | 0.1655322
17428 | 2021/06/11 10:46:27 | 175129.8041 | 0.5002 | 1 | 17 | 7 | 1 | 0 | 3.627419 | 3.925261 | 14.23857 | 5.628374 | 6.62719 | 29.67101 | 24.31944 | [13 empty] | 27.16401 | 0.138337 | 25 | 0 | 25.6904 | 0.1655322
17429 | 2021/06/11 10:46:27 | 175129.905 | 0.6011 | 1 | 17 | 7 | 1 | 0 | 3.627342 | 3.925895 | 14.24056 | 5.628476 | 6.62719 | 29.67141 | 24.31944 | [13 empty] | 27.16401 | 0.138337 | 25 | 0 | 25.6904 | 0.1655322